## Sheet1
| GAC | GAS | E | S | A | B | V | L | BET | Vt | Vmeso | Vmic | %C | %O | %N | Temp(K) | Pressure | Adsorp(mmol/g) | Index
0 | MaxSorb III | 1,1,1,2-Tetrafluoroethane | -0.39 | 0.16 | 0.16 | 0.05 | 0.4612 | 0.403 | 3140 |  |  | 1.7 |  |  |  | 293 | 0.1123359 | 5.508684 | 0
1 |  | 1,1,1,2-Tetrafluoroethane | -0.39 | 0.16 | 0.16 | 0.05 | 0.4612 | 0.403 | 3140 |  |  | 1.7 |  |  |  | 293 | 0.1697267 | 7.384039 | 0
2 |  | 1,1,1,2-Tetrafluoroethane | -0.39 | 0.16 | 0.16 | 0.05 | 0.4612 | 0.403 | 3140 |  |  | 1.7 |  |  |  | 293 | 0.3472795 | 9.14299 | 0
3 |  | 1,1,1,2-Tetrafluoroethane | -0.39 | 0.16 | 0.16 | 0.05 | 0.4612 | 0.403 | 3140 |  |  | 1.7 |  |  |  | 293 | 0.5249137 | 10.84335 | 0
4 |  | 1,1,1,2-Tetrafluoroethane | -0.39 | 0.16 | 0.16 | 0.05 | 0.4612 | 0.403 | 3140 |  |  | 1.7 |  |  |  | 293 | 0.7627105 | 12.42691 | 0
5 |  | 1,1,1,2-Tetrafluoroethane | -0.39 | 0.16 | 0.16 | 0.05 | 0.4612 | 0.403 | 3140 |  |  | 1.7 |  |  |  | 293 | 1.209935 | 14.42199 | 0
6 |  | 1,1,1,2-Tetrafluoroethane | -0.39 | 0.16 | 0.16 | 0.05 | 0.4612 | 0.403 | 3140 |  |  | 1.7 |  |  |  | 293 | 1.657811 | 15.94833 | 0
7 |  | 1,1,1,2-Tetrafluoroethane | -0.39 | 0.16 | 0.16 | 0.05 | 0.4612 | 0.403 | 3140 |  |  | 1.7 |  |  |  | 293 | 2.256094 | 17.18268 | 0
8 |  | 1,1,1,2-Tetrafluoroethane | -0.39 | 0.16 | 0.16 | 0.05 | 0.4612 | 0.403 | 3140 |  |  | 1.7 |  |  |  | 293 | 3.004375 | 18.41801 | 0
9 |  | 1,1,1,2-Tetrafluoroethane | -0.39 | 0.16 | 0.16 | 0.05 | 0.4612 | 0.403 | 3140 |  |  | 1.7 |  |  |  | 293 | 3.753227 | 19.24319 | 0
10 |  | 1,1,1,2-Tetrafluoroethane | -0.39 | 0.16 | 0.16 | 0.05 | 0.4612 | 0.403 | 3140 |  |  | 1.7 |  |  |  | 293 | 4.682322 | 19.89376 | 0
11 |  | 1,1,1,2-Tetrafluoroethane | -0.39 | 0.16 | 0.16 | 0.05 | 0.4612 | 0.403 | 3140 |  |  | 1.7 |  |  |  | 293 | 5.641824 | 20.25157 | 0
12 |  | 1,1,1,2-Tetrafluoroethane | -0.39 | 0.16 | 0.16 | 0.05 | 0.4612 | 0.403 | 3140 |  |  | 1.7 |  |  |  | 303 | 0.1726615 | 5.274704 | 1
13 |  | 1,1,1,2-Tetrafluoroethane | -0.39 | 0.16 | 0.16 | 0.05 | 0.4612 | 0.403 | 3140 |  |  | 1.7 |  |  |  | 303 | 0.2306229 | 6.739911 | 1
14 |  | 1,1,1,2-Tetrafluoroethane | -0.39 | 0.16 | 0.16 | 0.05 | 0.4612 | 0.403 | 3140 |  |  | 1.7 |  |  |  | 303 | 0.3787466 | 8.088518 | 1
15 |  | 1,1,1,2-Tetrafluoroethane | -0.39 | 0.16 | 0.16 | 0.05 | 0.4612 | 0.403 | 3140 |  |  | 1.7 |  |  |  | 303 | 0.5867882 | 9.496109 | 1
16 |  | 1,1,1,2-Tetrafluoroethane | -0.39 | 0.16 | 0.16 | 0.05 | 0.4612 | 0.403 | 3140 |  |  | 1.7 |  |  |  | 303 | 0.8547477 | 10.96268 | 1
17 |  | 1,1,1,2-Tetrafluoroethane | -0.39 | 0.16 | 0.16 | 0.05 | 0.4612 | 0.403 | 3140 |  |  | 1.7 |  |  |  | 303 | 1.212706 | 12.42984 | 1
18 |  | 1,1,1,2-Tetrafluoroethane | -0.39 | 0.16 | 0.16 | 0.05 | 0.4612 | 0.403 | 3140 |  |  | 1.7 |  |  |  | 303 | 1.690419 | 14.07356 | 1
19 |  | 1,1,1,2-Tetrafluoroethane | -0.39 | 0.16 | 0.16 | 0.05 | 0.4612 | 0.403 | 3140 |  |  | 1.7 |  |  |  | 303 | 2.288621 | 15.3665 | 1
20 |  | 1,1,1,2-Tetrafluoroethane | -0.39 | 0.16 | 0.16 | 0.05 | 0.4612 | 0.403 | 3140 |  |  | 1.7 |  |  |  | 303 | 3.03682 | 16.66043 | 1
21 |  | 1,1,1,2-Tetrafluoroethane | -0.39 | 0.16 | 0.16 | 0.05 | 0.4612 | 0.403 | 3140 |  |  | 1.7 |  |  |  | 303 | 4.055018 | 17.9561 | 1
22 |  | 1,1,1,2-Tetrafluoroethane | -0.39 | 0.16 | 0.16 | 0.05 | 0.4612 | 0.403 | 3140 |  |  | 1.7 |  |  |  | 303 | 5.133703 | 18.90062 | 1
23 |  | 1,1,1,2-Tetrafluoroethane | -0.39 | 0.16 | 0.16 | 0.05 | 0.4612 | 0.403 | 3140 |  |  | 1.7 |  |  |  | 303 | 6.392795 | 19.55334 | 1
24 |  | 1,1,1,2-Tetrafluoroethane | -0.39 | 0.16 | 0.16 | 0.05 | 0.4612 | 0.403 | 3140 |  |  | 1.7 |  |  |  | 303 | 7.682376 | 19.8547 | 1
25 |  | 1,1,1,2-Tetrafluoroethane | -0.39 | 0.16 | 0.16 | 0.05 | 0.4612 | 0.403 | 3140 |  |  | 1.7 |  |  |  | 313 | 0.05567884 | 3.105996 | 2
26 |  | 1,1,1,2-Tetrafluoroethane | -0.39 | 0.16 | 0.16 | 0.05 | 0.4612 | 0.403 | 3140 |  |  | 1.7 |  |  |  | 313 | 0.2923343 | 5.509856 | 2
27 |  | 1,1,1,2-Tetrafluoroethane | -0.39 | 0.16 | 0.16 | 0.05 | 0.4612 | 0.403 | 3140 |  |  | 1.7 |  |  |  | 313 | 0.5889892 | 7.914107 | 2
28 |  | 1,1,1,2-Tetrafluoroethane | -0.39 | 0.16 | 0.16 | 0.05 | 0.4612 | 0.403 | 3140 |  |  | 1.7 |  |  |  | 313 | 1.035969 | 10.08496 | 2
29 |  | 1,1,1,2-Tetrafluoroethane | -0.39 | 0.16 | 0.16 | 0.05 | 0.4612 | 0.403 | 3140 |  |  | 1.7 |  |  |  | 313 | 1.60311 | 12.13942 | 2
30 |  | 1,1,1,2-Tetrafluoroethane | -0.39 | 0.16 | 0.16 | 0.05 | 0.4612 | 0.403 | 3140 |  |  | 1.7 |  |  |  | 313 | 2.500412 | 14.07883 | 2
31 |  | 1,1,1,2-Tetrafluoroethane | -0.39 | 0.16 | 0.16 | 0.05 | 0.4612 | 0.403 | 3140 |  |  | 1.7 |  |  |  | 313 | 3.458447 | 15.49131 | 2
32 |  | 1,1,1,2-Tetrafluoroethane | -0.39 | 0.16 | 0.16 | 0.05 | 0.4612 | 0.403 | 3140 |  |  | 1.7 |  |  |  | 313 | 4.59648 | 16.90495 | 2
33 |  | 1,1,1,2-Tetrafluoroethane | -0.39 | 0.16 | 0.16 | 0.05 | 0.4612 | 0.403 | 3140 |  |  | 1.7 |  |  |  | 313 | 5.855164 | 17.85064 | 2
34 |  | 1,1,1,2-Tetrafluoroethane | -0.39 | 0.16 | 0.16 | 0.05 | 0.4612 | 0.403 | 3140 |  |  | 1.7 |  |  |  | 313 | 7.054175 | 18.56156 | 2
35 |  | 1,1,1,2-Tetrafluoroethane | -0.39 | 0.16 | 0.16 | 0.05 | 0.4612 | 0.403 | 3140 |  |  | 1.7 |  |  |  | 313 | 8.343511 | 19.0387 | 2
36 |  | 1,1,1,2-Tetrafluoroethane | -0.39 | 0.16 | 0.16 | 0.05 | 0.4612 | 0.403 | 3140 |  |  | 1.7 |  |  |  | 313 | 9.273014 | 19.39631 | 2
37 |  | 1,1,1,2-Tetrafluoroethane | -0.39 | 0.16 | 0.16 | 0.05 | 0.4612 | 0.403 | 3140 |  |  | 1.7 |  |  |  | 313 | 10.11292 | 19.46037 | 2
38 |  | 1,1,1,2-Tetrafluoroethane | -0.39 | 0.16 | 0.16 | 0.05 | 0.4612 | 0.403 | 3140 |  |  | 1.7 |  |  |  | 323 | 0.1454335 | 3.28236 | 3
39 |  | 1,1,1,2-Tetrafluoroethane | -0.39 | 0.16 | 0.16 | 0.05 | 0.4612 | 0.403 | 3140 |  |  | 1.7 |  |  |  | 323 | 0.2933941 | 4.748152 | 3
40 |  | 1,1,1,2-Tetrafluoroethane | -0.39 | 0.16 | 0.16 | 0.05 | 0.4612 | 0.403 | 3140 |  |  | 1.7 |  |  |  | 323 | 0.5310278 | 6.448901 | 3
41 |  | 1,1,1,2-Tetrafluoroethane | -0.39 | 0.16 | 0.16 | 0.05 | 0.4612 | 0.403 | 3140 |  |  | 1.7 |  |  |  | 323 | 0.8886604 | 8.150431 | 3
42 |  | 1,1,1,2-Tetrafluoroethane | -0.39 | 0.16 | 0.16 | 0.05 | 0.4612 | 0.403 | 3140 |  |  | 1.7 |  |  |  | 323 | 1.306782 | 9.500796 | 3
43 |  | 1,1,1,2-Tetrafluoroethane | -0.39 | 0.16 | 0.16 | 0.05 | 0.4612 | 0.403 | 3140 |  |  | 1.7 |  |  |  | 323 | 1.904494 | 11.1453 | 3
44 |  | 1,1,1,2-Tetrafluoroethane | -0.39 | 0.16 | 0.16 | 0.05 | 0.4612 | 0.403 | 3140 |  |  | 1.7 |  |  |  | 323 | 2.742122 | 12.84995 | 3
45 |  | 1,1,1,2-Tetrafluoroethane | -0.39 | 0.16 | 0.16 | 0.05 | 0.4612 | 0.403 | 3140 |  |  | 1.7 |  |  |  | 323 | 4.1495 | 14.7341 | 3
46 |  | 1,1,1,2-Tetrafluoroethane | -0.39 | 0.16 | 0.16 | 0.05 | 0.4612 | 0.403 | 3140 |  |  | 1.7 |  |  |  | 323 | 5.707448 | 16.20907 | 3
47 |  | 1,1,1,2-Tetrafluoroethane | -0.39 | 0.16 | 0.16 | 0.05 | 0.4612 | 0.403 | 3140 |  |  | 1.7 |  |  |  | 323 | 7.415884 | 17.33346 | 3
48 |  | 1,1,1,2-Tetrafluoroethane | -0.39 | 0.16 | 0.16 | 0.05 | 0.4612 | 0.403 | 3140 |  |  | 1.7 |  |  |  | 323 | 9.214726 | 18.16548 | 3
49 |  | 1,1,1,2-Tetrafluoroethane | -0.39 | 0.16 | 0.16 | 0.05 | 0.4612 | 0.403 | 3140 |  |  | 1.7 |  |  |  | 323 | 10.95398 | 18.70414 | 3
50 |  | 1,1,1,2-Tetrafluoroethane | -0.39 | 0.16 | 0.16 | 0.05 | 0.4612 | 0.403 | 3140 |  |  | 1.7 |  |  |  | 323 | 13.17347 | 19.07015 | 3
51 |  | 1,1,1,2-Tetrafluoroethane | -0.39 | 0.16 | 0.16 | 0.05 | 0.4612 | 0.403 | 3140 |  |  | 1.7 |  |  |  | 333 | 0.1466563 | 2.40347 | 4
52 |  | 1,1,1,2-Tetrafluoroethane | -0.39 | 0.16 | 0.16 | 0.05 | 0.4612 | 0.403 | 3140 |  |  | 1.7 |  |  |  | 333 | 0.413393 | 4.748933 | 4
53 |  | 1,1,1,2-Tetrafluoroethane | -0.39 | 0.16 | 0.16 | 0.05 | 0.4612 | 0.403 | 3140 |  |  | 1.7 |  |  |  | 333 | 1.069719 | 7.389899 | 4
54 |  | 1,1,1,2-Tetrafluoroethane | -0.39 | 0.16 | 0.16 | 0.05 | 0.4612 | 0.403 | 3140 |  |  | 1.7 |  |  |  | 333 | 2.086122 | 9.974615 | 4
55 |  | 1,1,1,2-Tetrafluoroethane | -0.39 | 0.16 | 0.16 | 0.05 | 0.4612 | 0.403 | 3140 |  |  | 1.7 |  |  |  | 333 | 3.402931 | 12.26832 | 4
56 |  | 1,1,1,2-Tetrafluoroethane | -0.39 | 0.16 | 0.16 | 0.05 | 0.4612 | 0.403 | 3140 |  |  | 1.7 |  |  |  | 333 | 5.200225 | 14.2136 | 4
57 |  | 1,1,1,2-Tetrafluoroethane | -0.39 | 0.16 | 0.16 | 0.05 | 0.4612 | 0.403 | 3140 |  |  | 1.7 |  |  |  | 333 | 7.14825 | 15.63252 | 4
58 |  | 1,1,1,2-Tetrafluoroethane | -0.39 | 0.16 | 0.16 | 0.05 | 0.4612 | 0.403 | 3140 |  |  | 1.7 |  |  |  | 333 | 9.246601 | 16.81804 | 4
59 |  | 1,1,1,2-Tetrafluoroethane | -0.39 | 0.16 | 0.16 | 0.05 | 0.4612 | 0.403 | 3140 |  |  | 1.7 |  |  |  | 333 | 11.13561 | 17.53346 | 4
60 |  | 1,1,1,2-Tetrafluoroethane | -0.39 | 0.16 | 0.16 | 0.05 | 0.4612 | 0.403 | 3140 |  |  | 1.7 |  |  |  | 333 | 13.08477 | 18.13208 | 4
61 |  | 1,1,1,2-Tetrafluoroethane | -0.39 | 0.16 | 0.16 | 0.05 | 0.4612 | 0.403 | 3140 |  |  | 1.7 |  |  |  | 333 | 15.00427 | 18.49613 | 4
62 |  | 1,1,1,2-Tetrafluoroethane | -0.39 | 0.16 | 0.16 | 0.05 | 0.4612 | 0.403 | 3140 |  |  | 1.7 |  |  |  | 333 | 16.77392 | 18.74203 | 4
0 | MaxSorb III | 1,1-Difluoroethane | -0.25 | 0.47 | 0.04 | 0.07 | 0.4258 | 0.57 | 3140 |  |  | 1.7 |  |  |  | 298 | 0.1275046 | 3.223809 | 5
1 |  | 1,1-Difluoroethane | -0.25 | 0.47 | 0.04 | 0.07 | 0.4258 | 0.57 | 3140 |  |  | 1.7 |  |  |  | 298 | 0.3096539 | 5.920289 | 5
2 |  | 1,1-Difluoroethane | -0.25 | 0.47 | 0.04 | 0.07 | 0.4258 | 0.57 | 3140 |  |  | 1.7 |  |  |  | 298 | 0.5555556 | 8.550103 | 5
3 |  | 1,1-Difluoroethane | -0.25 | 0.47 | 0.04 | 0.07 | 0.4258 | 0.57 | 3140 |  |  | 1.7 |  |  |  | 298 | 1.020036 | 11.37452 | 5
4 |  | 1,1-Difluoroethane | -0.25 | 0.47 | 0.04 | 0.07 | 0.4258 | 0.57 | 3140 |  |  | 1.7 |  |  |  | 298 | 1.40255 | 13.93671 | 5
5 |  | 1,1-Difluoroethane | -0.25 | 0.47 | 0.04 | 0.07 | 0.4258 | 0.57 | 3140 |  |  | 1.7 |  |  |  | 298 | 1.994536 | 16.10118 | 5
6 |  | 1,1-Difluoroethane | -0.25 | 0.47 | 0.04 | 0.07 | 0.4258 | 0.57 | 3140 |  |  | 1.7 |  |  |  | 298 | 2.540984 | 18.06878 | 5
7 |  | 1,1-Difluoroethane | -0.25 | 0.47 | 0.04 | 0.07 | 0.4258 | 0.57 | 3140 |  |  | 1.7 |  |  |  | 298 | 3.907104 | 19.69645 | 5
8 |  | 1,1-Difluoroethane | -0.25 | 0.47 | 0.04 | 0.07 | 0.4258 | 0.57 | 3140 |  |  | 1.7 |  |  |  | 298 | 3.260474 | 19.57331 | 5
9 |  | 1,1-Difluoroethane | -0.25 | 0.47 | 0.04 | 0.07 | 0.4258 | 0.57 | 3140 |  |  | 1.7 |  |  |  | 308 | 0.136612 | 3.157863 | 6
10 |  | 1,1-Difluoroethane | -0.25 | 0.47 | 0.04 | 0.07 | 0.4258 | 0.57 | 3140 |  |  | 1.7 |  |  |  | 308 | 0.3825137 | 5.985156 | 6
11 |  | 1,1-Difluoroethane | -0.25 | 0.47 | 0.04 | 0.07 | 0.4258 | 0.57 | 3140 |  |  | 1.7 |  |  |  | 308 | 0.5282332 | 7.760547 | 6
12 |  | 1,1-Difluoroethane | -0.25 | 0.47 | 0.04 | 0.07 | 0.4258 | 0.57 | 3140 |  |  | 1.7 |  |  |  | 308 | 1.020036 | 10.25547 | 6
13 |  | 1,1-Difluoroethane | -0.25 | 0.47 | 0.04 | 0.07 | 0.4258 | 0.57 | 3140 |  |  | 1.7 |  |  |  | 308 | 1.47541 | 12.35592 | 6
14 |  | 1,1-Difluoroethane | -0.25 | 0.47 | 0.04 | 0.07 | 0.4258 | 0.57 | 3140 |  |  | 1.7 |  |  |  | 308 | 2.176685 | 14.51895 | 6
15 |  | 1,1-Difluoroethane | -0.25 | 0.47 | 0.04 | 0.07 | 0.4258 | 0.57 | 3140 |  |  | 1.7 |  |  |  | 308 | 2.76867 | 16.28847 | 6
16 |  | 1,1-Difluoroethane | -0.25 | 0.47 | 0.04 | 0.07 | 0.4258 | 0.57 | 3140 |  |  | 1.7 |  |  |  | 308 | 3.351548 | 17.46567 | 6
17 |  | 1,1-Difluoroethane | -0.25 | 0.47 | 0.04 | 0.07 | 0.4258 | 0.57 | 3140 |  |  | 1.7 |  |  |  | 308 | 3.897996 | 18.70917 | 6
18 |  | 1,1-Difluoroethane | -0.25 | 0.47 | 0.04 | 0.07 | 0.4258 | 0.57 | 3140 |  |  | 1.7 |  |  |  | 318 | 0.1639344 | 2.367588 | 7
19 |  | 1,1-Difluoroethane | -0.25 | 0.47 | 0.04 | 0.07 | 0.4258 | 0.57 | 3140 |  |  | 1.7 |  |  |  | 318 | 0.4007286 | 4.66839 | 7
20 |  | 1,1-Difluoroethane | -0.25 | 0.47 | 0.04 | 0.07 | 0.4258 | 0.57 | 3140 |  |  | 1.7 |  |  |  | 318 | 0.6557377 | 6.573995 | 7
21 |  | 1,1-Difluoroethane | -0.25 | 0.47 | 0.04 | 0.07 | 0.4258 | 0.57 | 3140 |  |  | 1.7 |  |  |  | 318 | 1.174863 | 9.331865 | 7
22 |  | 1,1-Difluoroethane | -0.25 | 0.47 | 0.04 | 0.07 | 0.4258 | 0.57 | 3140 |  |  | 1.7 |  |  |  | 318 | 1.612022 | 10.97177 | 7
23 |  | 1,1-Difluoroethane | -0.25 | 0.47 | 0.04 | 0.07 | 0.4258 | 0.57 | 3140 |  |  | 1.7 |  |  |  | 318 | 2.285974 | 13.13516 | 7
24 |  | 1,1-Difluoroethane | -0.25 | 0.47 | 0.04 | 0.07 | 0.4258 | 0.57 | 3140 |  |  | 1.7 |  |  |  | 318 | 2.887067 | 14.31212 | 7
25 |  | 1,1-Difluoroethane | -0.25 | 0.47 | 0.04 | 0.07 | 0.4258 | 0.57 | 3140 |  |  | 1.7 |  |  |  | 318 | 3.515483 | 16.01533 | 7
26 |  | 1,1-Difluoroethane | -0.25 | 0.47 | 0.04 | 0.07 | 0.4258 | 0.57 | 3140 |  |  | 1.7 |  |  |  | 318 | 3.952641 | 16.79949 | 7
27 |  | 1,1-Difluoroethane | -0.25 | 0.47 | 0.04 | 0.07 | 0.4258 | 0.57 | 3140 |  |  | 1.7 |  |  |  | 328 | 0.1821494 | 2.301522 | 8
28 |  | 1,1-Difluoroethane | -0.25 | 0.47 | 0.04 | 0.07 | 0.4258 | 0.57 | 3140 |  |  | 1.7 |  |  |  | 328 | 0.4553734 | 4.470192 | 8
29 |  | 1,1-Difluoroethane | -0.25 | 0.47 | 0.04 | 0.07 | 0.4258 | 0.57 | 3140 |  |  | 1.7 |  |  |  | 328 | 0.701275 | 6.310091 | 8
30 |  | 1,1-Difluoroethane | -0.25 | 0.47 | 0.04 | 0.07 | 0.4258 | 0.57 | 3140 |  |  | 1.7 |  |  |  | 328 | 1.238616 | 8.475284 | 8
31 |  | 1,1-Difluoroethane | -0.25 | 0.47 | 0.04 | 0.07 | 0.4258 | 0.57 | 3140 |  |  | 1.7 |  |  |  | 328 | 1.657559 | 9.983773 | 8
32 |  | 1,1-Difluoroethane | -0.25 | 0.47 | 0.04 | 0.07 | 0.4258 | 0.57 | 3140 |  |  | 1.7 |  |  |  | 328 | 2.349727 | 11.94945 | 8
33 |  | 1,1-Difluoroethane | -0.25 | 0.47 | 0.04 | 0.07 | 0.4258 | 0.57 | 3140 |  |  | 1.7 |  |  |  | 328 | 3.023679 | 13.32293 | 8
34 |  | 1,1-Difluoroethane | -0.25 | 0.47 | 0.04 | 0.07 | 0.4258 | 0.57 | 3140 |  |  | 1.7 |  |  |  | 328 | 3.606557 | 14.63178 | 8
35 |  | 1,1-Difluoroethane | -0.25 | 0.47 | 0.04 | 0.07 | 0.4258 | 0.57 | 3140 |  |  | 1.7 |  |  |  | 328 | 4.125683 | 15.28321 | 8
36 |  | 1,1-Difluoroethane | -0.25 | 0.47 | 0.04 | 0.07 | 0.4258 | 0.57 | 3140 |  |  | 1.7 |  |  |  | 338 | 0.2550091 | 2.300563 | 9
37 |  | 1,1-Difluoroethane | -0.25 | 0.47 | 0.04 | 0.07 | 0.4258 | 0.57 | 3140 |  |  | 1.7 |  |  |  | 338 | 0.6010929 | 4.139142 | 9
38 |  | 1,1-Difluoroethane | -0.25 | 0.47 | 0.04 | 0.07 | 0.4258 | 0.57 | 3140 |  |  | 1.7 |  |  |  | 338 | 0.8378871 | 5.452551 | 9
39 |  | 1,1-Difluoroethane | -0.25 | 0.47 | 0.04 | 0.07 | 0.4258 | 0.57 | 3140 |  |  | 1.7 |  |  |  | 338 | 1.347905 | 7.223146 | 9
40 |  | 1,1-Difluoroethane | -0.25 | 0.47 | 0.04 | 0.07 | 0.4258 | 0.57 | 3140 |  |  | 1.7 |  |  |  | 338 | 1.794171 | 8.862928 | 9
41 |  | 1,1-Difluoroethane | -0.25 | 0.47 | 0.04 | 0.07 | 0.4258 | 0.57 | 3140 |  |  | 1.7 |  |  |  | 338 | 2.395264 | 10.30319 | 9
42 |  | 1,1-Difluoroethane | -0.25 | 0.47 | 0.04 | 0.07 | 0.4258 | 0.57 | 3140 |  |  | 1.7 |  |  |  | 338 | 2.969035 | 11.41469 | 9
43 |  | 1,1-Difluoroethane | -0.25 | 0.47 | 0.04 | 0.07 | 0.4258 | 0.57 | 3140 |  |  | 1.7 |  |  |  | 338 | 3.624772 | 12.98588 | 9
44 |  | 1,1-Difluoroethane | -0.25 | 0.47 | 0.04 | 0.07 | 0.4258 | 0.57 | 3140 |  |  | 1.7 |  |  |  | 338 | 4.162113 | 13.90038 | 9
45 |  | 1,1-Difluoroethane | -0.25 | 0.47 | 0.04 | 0.07 | 0.4258 | 0.57 | 3140 |  |  | 1.7 |  |  |  | 348 | 0.3005464 | 2.102484 | 10
46 |  | 1,1-Difluoroethane | -0.25 | 0.47 | 0.04 | 0.07 | 0.4258 | 0.57 | 3140 |  |  | 1.7 |  |  |  | 348 | 0.6466302 | 3.743585 | 10
47 |  | 1,1-Difluoroethane | -0.25 | 0.47 | 0.04 | 0.07 | 0.4258 | 0.57 | 3140 |  |  | 1.7 |  |  |  | 348 | 0.9380692 | 5.1221 | 10
48 |  | 1,1-Difluoroethane | -0.25 | 0.47 | 0.04 | 0.07 | 0.4258 | 0.57 | 3140 |  |  | 1.7 |  |  |  | 348 | 1.466302 | 6.497498 | 10
49 |  | 1,1-Difluoroethane | -0.25 | 0.47 | 0.04 | 0.07 | 0.4258 | 0.57 | 3140 |  |  | 1.7 |  |  |  | 348 | 1.912568 | 8.005627 | 10
50 |  | 1,1-Difluoroethane | -0.25 | 0.47 | 0.04 | 0.07 | 0.4258 | 0.57 | 3140 |  |  | 1.7 |  |  |  | 348 | 2.495446 | 9.314479 | 10
51 |  | 1,1-Difluoroethane | -0.25 | 0.47 | 0.04 | 0.07 | 0.4258 | 0.57 | 3140 |  |  | 1.7 |  |  |  | 348 | 3.105647 | 10.35967 | 10
52 |  | 1,1-Difluoroethane | -0.25 | 0.47 | 0.04 | 0.07 | 0.4258 | 0.57 | 3140 |  |  | 1.7 |  |  |  | 348 | 3.661202 | 11.4714 | 10
53 |  | 1,1-Difluoroethane | -0.25 | 0.47 | 0.04 | 0.07 | 0.4258 | 0.57 | 3140 |  |  | 1.7 |  |  |  | 348 | 4.189435 | 11.92523 | 10
0 | Vruf carbon | Chloropentafluoroethane | -0.36 | -0.12 | 0 | 0 | 0.6013 | 0.543 | 1330 | 0.81 | [5 empty] | 273 | 0.00742268 | 0.9593496 | 11
1 |  | Chloropentafluoroethane | -0.36 | -0.12 | 0 | 0 | 0.6013 | 0.543 | 1330 | 0.81 | [5 empty] | 273 | 0.01237113 | 1.219512 | 11
2 |  | Chloropentafluoroethane | -0.36 | -0.12 | 0 | 0 | 0.6013 | 0.543 | 1330 | 0.81 | [5 empty] | 273 | 0.01731959 | 1.577236 | 11
3 |  | Chloropentafluoroethane | -0.36 | -0.12 | 0 | 0 | 0.6013 | 0.543 | 1330 | 0.81 | [5 empty] | 273 | 0.02721649 | 2.01626 | 11
4 |  | Chloropentafluoroethane | -0.36 | -0.12 | 0 | 0 | 0.6013 | 0.543 | 1330 | 0.81 | [5 empty] | 273 | 0.05443299 | 2.439024 | 11
5 |  | Chloropentafluoroethane | -0.36 | -0.12 | 0 | 0 | 0.6013 | 0.543 | 1330 | 0.81 | [5 empty] | 273 | 0.09896907 | 2.910569 | 11
6 |  | Chloropentafluoroethane | -0.36 | -0.12 | 0 | 0 | 0.6013 | 0.543 | 1330 | 0.81 | [5 empty] | 273 | 0.1410309 | 3.219512 | 11
7 |  | Chloropentafluoroethane | -0.36 | -0.12 | 0 | 0 | 0.6013 | 0.543 | 1330 | 0.81 | [5 empty] | 273 | 0.185567 | 3.398374 | 11
8 |  | Chloropentafluoroethane | -0.36 | -0.12 | 0 | 0 | 0.6013 | 0.543 | 1330 | 0.81 | [5 empty] | 273 | 0.2449485 | 3.593496 | 11
9 |  | Chloropentafluoroethane | -0.36 | -0.12 | 0 | 0 | 0.6013 | 0.543 | 1330 | 0.81 | [5 empty] | 273 | 0.3092784 | 3.788618 | 11
10 |  | Chloropentafluoroethane | -0.36 | -0.12 | 0 | 0 | 0.6013 | 0.543 | 1330 | 0.81 | [5 empty] | 273 | 0.4181443 | 4.01626 | 11
11 |  | Chloropentafluoroethane | -0.36 | -0.12 | 0 | 0 | 0.6013 | 0.543 | 1330 | 0.81 | [5 empty] | 273 | 0.4923711 | 4.178862 | 11
12 |  | Chloropentafluoroethane | -0.36 | -0.12 | 0 | 0 | 0.6013 | 0.543 | 1330 | 0.81 | [5 empty] | 273 | 0.5962887 | 4.341463 | 11
13 |  | Chloropentafluoroethane | -0.36 | -0.12 | 0 | 0 | 0.6013 | 0.543 | 1330 | 0.81 | [5 empty] | 273 | 0.7002062 | 4.455285 | 11
14 |  | Chloropentafluoroethane | -0.36 | -0.12 | 0 | 0 | 0.6013 | 0.543 | 1330 | 0.81 | [5 empty] | 273 | 0.7991753 | 4.617886 | 11
15 |  | Chloropentafluoroethane | -0.36 | -0.12 | 0 | 0 | 0.6013 | 0.543 | 1330 | 0.81 | [5 empty] | 273 | 0.9006186 | 4.747967 | 11
16 |  | Chloropentafluoroethane | -0.36 | -0.12 | 0 | 0 | 0.6013 | 0.543 | 1330 | 0.81 | [5 empty] | 273 | 0.9995876 | 4.861789 | 11
17 |  | Chloropentafluoroethane | -0.36 | -0.12 | 0 | 0 | 0.6013 | 0.543 | 1330 | 0.81 | [5 empty] | 273 | 1.046598 | 4.910569 | 11
18 |  | Chloropentafluoroethane | -0.36 | -0.12 | 0 | 0 | 0.6013 | 0.543 | 1330 | 0.81 | [5 empty] | 273 | 1.098557 | 4.95935 | 11
19 |  | Chloropentafluoroethane | -0.36 | -0.12 | 0 | 0 | 0.6013 | 0.543 | 1330 | 0.81 | [5 empty] | 273 | 1.140619 | 5.00813 | 11
20 |  | Chloropentafluoroethane | -0.36 | -0.12 | 0 | 0 | 0.6013 | 0.543 | 1330 | 0.81 | [5 empty] | 273 | 1.180206 | 5.056911 | 11
21 |  | Chloropentafluoroethane | -0.36 | -0.12 | 0 | 0 | 0.6013 | 0.543 | 1330 | 0.81 | [5 empty] | 298 | 0.01731959 | 0.9105691 | 12
22 |  | Chloropentafluoroethane | -0.36 | -0.12 | 0 | 0 | 0.6013 | 0.543 | 1330 | 0.81 | [5 empty] | 298 | 0.03216495 | 1.235772 | 12
23 |  | Chloropentafluoroethane | -0.36 | -0.12 | 0 | 0 | 0.6013 | 0.543 | 1330 | 0.81 | [5 empty] | 298 | 0.05195876 | 1.528455 | 12
24 |  | Chloropentafluoroethane | -0.36 | -0.12 | 0 | 0 | 0.6013 | 0.543 | 1330 | 0.81 | [5 empty] | 298 | 0.1014433 | 1.98374 | 12
25 |  | Chloropentafluoroethane | -0.36 | -0.12 | 0 | 0 | 0.6013 | 0.543 | 1330 | 0.81 | [5 empty] | 298 | 0.1360825 | 2.276423 | 12
26 |  | Chloropentafluoroethane | -0.36 | -0.12 | 0 | 0 | 0.6013 | 0.543 | 1330 | 0.81 | [5 empty] | 298 | 0.1830928 | 2.504065 | 12
27 |  | Chloropentafluoroethane | -0.36 | -0.12 | 0 | 0 | 0.6013 | 0.543 | 1330 | 0.81 | [5 empty] | 298 | 0.24 | 2.715447 | 12
28 |  | Chloropentafluoroethane | -0.36 | -0.12 | 0 | 0 | 0.6013 | 0.543 | 1330 | 0.81 | [5 empty] | 298 | 0.3092784 | 2.894309 | 12
29 |  | Chloropentafluoroethane | -0.36 | -0.12 | 0 | 0 | 0.6013 | 0.543 | 1330 | 0.81 | [5 empty] | 298 | 0.4230928 | 3.121951 | 12
30 |  | Chloropentafluoroethane | -0.36 | -0.12 | 0 | 0 | 0.6013 | 0.543 | 1330 | 0.81 | [5 empty] | 298 | 0.4898969 | 3.268293 | 12
31 |  | Chloropentafluoroethane | -0.36 | -0.12 | 0 | 0 | 0.6013 | 0.543 | 1330 | 0.81 | [5 empty] | 298 | 0.5962887 | 3.398374 | 12
32 |  | Chloropentafluoroethane | -0.36 | -0.12 | 0 | 0 | 0.6013 | 0.543 | 1330 | 0.81 | [5 empty] | 298 | 0.697732 | 3.528455 | 12
33 |  | Chloropentafluoroethane | -0.36 | -0.12 | 0 | 0 | 0.6013 | 0.543 | 1330 | 0.81 | [5 empty] | 298 | 0.7942268 | 3.626016 | 12
34 |  | Chloropentafluoroethane | -0.36 | -0.12 | 0 | 0 | 0.6013 | 0.543 | 1330 | 0.81 | [5 empty] | 298 | 0.8981443 | 3.723577 | 12
35 |  | Chloropentafluoroethane | -0.36 | -0.12 | 0 | 0 | 0.6013 | 0.543 | 1330 | 0.81 | [5 empty] | 298 | 0.9995876 | 3.804878 | 12
36 |  | Chloropentafluoroethane | -0.36 | -0.12 | 0 | 0 | 0.6013 | 0.543 | 1330 | 0.81 | [5 empty] | 298 | 1.046598 | 3.853659 | 12
37 |  | Chloropentafluoroethane | -0.36 | -0.12 | 0 | 0 | 0.6013 | 0.543 | 1330 | 0.81 | [5 empty] | 298 | 1.101031 | 3.886179 | 12
38 |  | Chloropentafluoroethane | -0.36 | -0.12 | 0 | 0 | 0.6013 | 0.543 | 1330 | 0.81 | [5 empty] | 298 | 1.140619 | 3.934959 | 12
39 |  | Chloropentafluoroethane | -0.36 | -0.12 | 0 | 0 | 0.6013 | 0.543 | 1330 | 0.81 | [5 empty] | 298 | 1.180206 | 3.934959 | 12
40 |  | Chloropentafluoroethane | -0.36 | -0.12 | 0 | 0 | 0.6013 | 0.543 | 1330 | 0.81 | [5 empty] | 323 | 0.01237113 | 0.5365854 | 13
41 |  | Chloropentafluoroethane | -0.36 | -0.12 | 0 | 0 | 0.6013 | 0.543 | 1330 | 0.81 | [5 empty] | 323 | 0.03463918 | 0.699187 | 13
42 |  | Chloropentafluoroethane | -0.36 | -0.12 | 0 | 0 | 0.6013 | 0.543 | 1330 | 0.81 | [5 empty] | 323 | 0.05195876 | 0.9918699 | 13
43 |  | Chloropentafluoroethane | -0.36 | -0.12 | 0 | 0 | 0.6013 | 0.543 | 1330 | 0.81 | [5 empty] | 323 | 0.09154639 | 1.235772 | 13
44 |  | Chloropentafluoroethane | -0.36 | -0.12 | 0 | 0 | 0.6013 | 0.543 | 1330 | 0.81 | [5 empty] | 323 | 0.1385567 | 1.544715 | 13
45 |  | Chloropentafluoroethane | -0.36 | -0.12 | 0 | 0 | 0.6013 | 0.543 | 1330 | 0.81 | [5 empty] | 323 | 0.1781443 | 1.674797 | 13
46 |  | Chloropentafluoroethane | -0.36 | -0.12 | 0 | 0 | 0.6013 | 0.543 | 1330 | 0.81 | [5 empty] | 323 | 0.24 | 1.918699 | 13
47 |  | Chloropentafluoroethane | -0.36 | -0.12 | 0 | 0 | 0.6013 | 0.543 | 1330 | 0.81 | [5 empty] | 323 | 0.3043299 | 2.081301 | 13
48 |  | Chloropentafluoroethane | -0.36 | -0.12 | 0 | 0 | 0.6013 | 0.543 | 1330 | 0.81 | [5 empty] | 323 | 0.4131959 | 2.357724 | 13
49 |  | Chloropentafluoroethane | -0.36 | -0.12 | 0 | 0 | 0.6013 | 0.543 | 1330 | 0.81 | [5 empty] | 323 | 0.4948454 | 2.487805 | 13
50 |  | Chloropentafluoroethane | -0.36 | -0.12 | 0 | 0 | 0.6013 | 0.543 | 1330 | 0.81 | [5 empty] | 323 | 0.5962887 | 2.617886 | 13
51 |  | Chloropentafluoroethane | -0.36 | -0.12 | 0 | 0 | 0.6013 | 0.543 | 1330 | 0.81 | [5 empty] | 323 | 0.7002062 | 2.747967 | 13
52 |  | Chloropentafluoroethane | -0.36 | -0.12 | 0 | 0 | 0.6013 | 0.543 | 1330 | 0.81 | [5 empty] | 323 | 0.796701 | 2.845528 | 13
53 |  | Chloropentafluoroethane | -0.36 | -0.12 | 0 | 0 | 0.6013 | 0.543 | 1330 | 0.81 | [5 empty] | 323 | 0.8981443 | 2.943089 | 13
54 |  | Chloropentafluoroethane | -0.36 | -0.12 | 0 | 0 | 0.6013 | 0.543 | 1330 | 0.81 | [5 empty] | 323 | 0.9971134 | 3.04065 | 13
55 |  | Chloropentafluoroethane | -0.36 | -0.12 | 0 | 0 | 0.6013 | 0.543 | 1330 | 0.81 | [5 empty] | 323 | 1.049072 | 3.04065 | 13
56 |  | Chloropentafluoroethane | -0.36 | -0.12 | 0 | 0 | 0.6013 | 0.543 | 1330 | 0.81 | [5 empty] | 323 | 1.098557 | 3.089431 | 13
57 |  | Chloropentafluoroethane | -0.36 | -0.12 | 0 | 0 | 0.6013 | 0.543 | 1330 | 0.81 | [5 empty] | 323 | 1.13567 | 3.089431 | 13
58 |  | Chloropentafluoroethane | -0.36 | -0.12 | 0 | 0 | 0.6013 | 0.543 | 1330 | 0.81 | [5 empty] | 323 | 1.185155 | 3.170732 | 13
59 |  | Chloropentafluoroethane | -0.36 | -0.12 | 0 | 0 | 0.6013 | 0.543 | 1330 | 0.81 | [5 empty] | 348 | 0.01484536 | 0.3252033 | 14
60 |  | Chloropentafluoroethane | -0.36 | -0.12 | 0 | 0 | 0.6013 | 0.543 | 1330 | 0.81 | [5 empty] | 348 | 0.03216495 | 0.4065041 | 14
61 |  | Chloropentafluoroethane | -0.36 | -0.12 | 0 | 0 | 0.6013 | 0.543 | 1330 | 0.81 | [5 empty] | 348 | 0.05195876 | 0.5691057 | 14
62 |  | Chloropentafluoroethane | -0.36 | -0.12 | 0 | 0 | 0.6013 | 0.543 | 1330 | 0.81 | [5 empty] | 348 | 0.09896907 | 0.796748 | 14
63 |  | Chloropentafluoroethane | -0.36 | -0.12 | 0 | 0 | 0.6013 | 0.543 | 1330 | 0.81 | [5 empty] | 348 | 0.1435052 | 0.9918699 | 14
64 |  | Chloropentafluoroethane | -0.36 | -0.12 | 0 | 0 | 0.6013 | 0.543 | 1330 | 0.81 | [5 empty] | 348 | 0.1756701 | 1.121951 | 14
65 |  | Chloropentafluoroethane | -0.36 | -0.12 | 0 | 0 | 0.6013 | 0.543 | 1330 | 0.81 | [5 empty] | 348 | 0.2375258 | 1.317073 | 14
66 |  | Chloropentafluoroethane | -0.36 | -0.12 | 0 | 0 | 0.6013 | 0.543 | 1330 | 0.81 | [5 empty] | 348 | 0.2993814 | 1.414634 | 14
67 |  | Chloropentafluoroethane | -0.36 | -0.12 | 0 | 0 | 0.6013 | 0.543 | 1330 | 0.81 | [5 empty] | 348 | 0.4082474 | 1.642276 | 14
68 |  | Chloropentafluoroethane | -0.36 | -0.12 | 0 | 0 | 0.6013 | 0.543 | 1330 | 0.81 | [5 empty] | 348 | 0.4997938 | 1.804878 | 14
69 |  | Chloropentafluoroethane | -0.36 | -0.12 | 0 | 0 | 0.6013 | 0.543 | 1330 | 0.81 | [5 empty] | 348 | 0.5962887 | 1.934959 | 14
70 |  | Chloropentafluoroethane | -0.36 | -0.12 | 0 | 0 | 0.6013 | 0.543 | 1330 | 0.81 | [5 empty] | 348 | 0.7026804 | 2.081301 | 14
71 |  | Chloropentafluoroethane | -0.36 | -0.12 | 0 | 0 | 0.6013 | 0.543 | 1330 | 0.81 | [5 empty] | 348 | 0.7991753 | 2.162602 | 14
72 |  | Chloropentafluoroethane | -0.36 | -0.12 | 0 | 0 | 0.6013 | 0.543 | 1330 | 0.81 | [5 empty] | 348 | 0.8981443 | 2.243902 | 14
73 |  | Chloropentafluoroethane | -0.36 | -0.12 | 0 | 0 | 0.6013 | 0.543 | 1330 | 0.81 | [5 empty] | 348 | 0.9995876 | 2.341463 | 14
74 |  | Chloropentafluoroethane | -0.36 | -0.12 | 0 | 0 | 0.6013 | 0.543 | 1330 | 0.81 | [5 empty] | 348 | 1.051546 | 2.357724 | 14
75 |  | Chloropentafluoroethane | -0.36 | -0.12 | 0 | 0 | 0.6013 | 0.543 | 1330 | 0.81 | [5 empty] | 348 | 1.093608 | 2.373984 | 14
76 |  | Chloropentafluoroethane | -0.36 | -0.12 | 0 | 0 | 0.6013 | 0.543 | 1330 | 0.81 | [5 empty] | 348 | 1.143093 | 2.455285 | 14
77 |  | Chloropentafluoroethane | -0.36 | -0.12 | 0 | 0 | 0.6013 | 0.543 | 1330 | 0.81 | [5 empty] | 348 | 1.18268 | 2.471545 | 14
78 |  | Pentafluoroethane | -0.51 | 0 | 0.11 | 0.06 | 0.4789 | 0.1 | 1330 | 0.81 | [5 empty] | 273 | 0.009876543 | 0.6972973 | 15
79 |  | Pentafluoroethane | -0.51 | 0 | 0.11 | 0.06 | 0.4789 | 0.1 | 1330 | 0.81 | [5 empty] | 273 | 0.01481481 | 0.9243243 | 15
80 |  | Pentafluoroethane | -0.51 | 0 | 0.11 | 0.06 | 0.4789 | 0.1 | 1330 | 0.81 | [5 empty] | 273 | 0.02962963 | 1.248649 | 15
81 |  | Pentafluoroethane | -0.51 | 0 | 0.11 | 0.06 | 0.4789 | 0.1 | 1330 | 0.81 | [5 empty] | 273 | 0.05432099 | 1.621622 | 15
82 |  | Pentafluoroethane | -0.51 | 0 | 0.11 | 0.06 | 0.4789 | 0.1 | 1330 | 0.81 | [5 empty] | 273 | 0.1012346 | 2.124324 | 15
83 |  | Pentafluoroethane | -0.51 | 0 | 0.11 | 0.06 | 0.4789 | 0.1 | 1330 | 0.81 | [5 empty] | 273 | 0.1358025 | 2.448649 | 15
84 |  | Pentafluoroethane | -0.51 | 0 | 0.11 | 0.06 | 0.4789 | 0.1 | 1330 | 0.81 | [5 empty] | 273 | 0.1802469 | 2.740541 | 15
85 |  | Pentafluoroethane | -0.51 | 0 | 0.11 | 0.06 | 0.4789 | 0.1 | 1330 | 0.81 | [5 empty] | 273 | 0.2469136 | 3.113514 | 15
86 |  | Pentafluoroethane | -0.51 | 0 | 0.11 | 0.06 | 0.4789 | 0.1 | 1330 | 0.81 | [5 empty] | 273 | 0.3135802 | 3.340541 | 15
87 |  | Pentafluoroethane | -0.51 | 0 | 0.11 | 0.06 | 0.4789 | 0.1 | 1330 | 0.81 | [5 empty] | 273 | 0.4197531 | 3.697297 | 15
88 |  | Pentafluoroethane | -0.51 | 0 | 0.11 | 0.06 | 0.4789 | 0.1 | 1330 | 0.81 | [5 empty] | 273 | 0.5185185 | 3.908108 | 15
89 |  | Pentafluoroethane | -0.51 | 0 | 0.11 | 0.06 | 0.4789 | 0.1 | 1330 | 0.81 | [5 empty] | 273 | 0.6 | 4.07027 | 15
90 |  | Pentafluoroethane | -0.51 | 0 | 0.11 | 0.06 | 0.4789 | 0.1 | 1330 | 0.81 | [5 empty] | 273 | 0.6962963 | 4.264865 | 15
91 |  | Pentafluoroethane | -0.51 | 0 | 0.11 | 0.06 | 0.4789 | 0.1 | 1330 | 0.81 | [5 empty] | 273 | 0.7950617 | 4.427027 | 15
92 |  | Pentafluoroethane | -0.51 | 0 | 0.11 | 0.06 | 0.4789 | 0.1 | 1330 | 0.81 | [5 empty] | 273 | 0.9012346 | 4.572973 | 15
93 |  | Pentafluoroethane | -0.51 | 0 | 0.11 | 0.06 | 0.4789 | 0.1 | 1330 | 0.81 | [5 empty] | 273 | 1.002469 | 4.702703 | 15
94 |  | Pentafluoroethane | -0.51 | 0 | 0.11 | 0.06 | 0.4789 | 0.1 | 1330 | 0.81 | [5 empty] | 273 | 1.049383 | 4.816216 | 15
95 |  | Pentafluoroethane | -0.51 | 0 | 0.11 | 0.06 | 0.4789 | 0.1 | 1330 | 0.81 | [5 empty] | 273 | 1.103704 | 4.864865 | 15
96 |  | Pentafluoroethane | -0.51 | 0 | 0.11 | 0.06 | 0.4789 | 0.1 | 1330 | 0.81 | [5 empty] | 273 | 1.140741 | 4.897297 | 15
97 |  | Pentafluoroethane | -0.51 | 0 | 0.11 | 0.06 | 0.4789 | 0.1 | 1330 | 0.81 | [5 empty] | 273 | 1.180247 | 4.978378 | 15
98 |  | Pentafluoroethane | -0.51 | 0 | 0.11 | 0.06 | 0.4789 | 0.1 | 1330 | 0.81 | [5 empty] | 298 | 0.01728395 | 0.5027027 | 16
99 |  | Pentafluoroethane | -0.51 | 0 | 0.11 | 0.06 | 0.4789 | 0.1 | 1330 | 0.81 | [5 empty] | 298 | 0.03209877 | 0.6648649 | 16
100 |  | Pentafluoroethane | -0.51 | 0 | 0.11 | 0.06 | 0.4789 | 0.1 | 1330 | 0.81 | [5 empty] | 298 | 0.05432099 | 0.9081081 | 16
101 |  | Pentafluoroethane | -0.51 | 0 | 0.11 | 0.06 | 0.4789 | 0.1 | 1330 | 0.81 | [5 empty] | 298 | 0.0962963 | 1.216216 | 16
102 |  | Pentafluoroethane | -0.51 | 0 | 0.11 | 0.06 | 0.4789 | 0.1 | 1330 | 0.81 | [5 empty] | 298 | 0.1358025 | 1.459459 | 16
103 |  | Pentafluoroethane | -0.51 | 0 | 0.11 | 0.06 | 0.4789 | 0.1 | 1330 | 0.81 | [5 empty] | 298 | 0.1777778 | 1.637838 | 16
104 |  | Pentafluoroethane | -0.51 | 0 | 0.11 | 0.06 | 0.4789 | 0.1 | 1330 | 0.81 | [5 empty] | 298 | 0.2395062 | 1.913514 | 16
105 |  | Pentafluoroethane | -0.51 | 0 | 0.11 | 0.06 | 0.4789 | 0.1 | 1330 | 0.81 | [5 empty] | 298 | 0.2987654 | 2.156757 | 16
106 |  | Pentafluoroethane | -0.51 | 0 | 0.11 | 0.06 | 0.4789 | 0.1 | 1330 | 0.81 | [5 empty] | 298 | 0.4098765 | 2.416216 | 16
107 |  | Pentafluoroethane | -0.51 | 0 | 0.11 | 0.06 | 0.4789 | 0.1 | 1330 | 0.81 | [5 empty] | 298 | 0.4987654 | 2.643243 | 16
108 |  | Pentafluoroethane | -0.51 | 0 | 0.11 | 0.06 | 0.4789 | 0.1 | 1330 | 0.81 | [5 empty] | 298 | 0.5975309 | 2.854054 | 16
109 |  | Pentafluoroethane | -0.51 | 0 | 0.11 | 0.06 | 0.4789 | 0.1 | 1330 | 0.81 | [5 empty] | 298 | 0.7012346 | 3.016216 | 16
110 |  | Pentafluoroethane | -0.51 | 0 | 0.11 | 0.06 | 0.4789 | 0.1 | 1330 | 0.81 | [5 empty] | 298 | 0.7975309 | 3.194595 | 16
111 |  | Pentafluoroethane | -0.51 | 0 | 0.11 | 0.06 | 0.4789 | 0.1 | 1330 | 0.81 | [5 empty] | 298 | 0.8987654 | 3.356757 | 16
112 |  | Pentafluoroethane | -0.51 | 0 | 0.11 | 0.06 | 0.4789 | 0.1 | 1330 | 0.81 | [5 empty] | 298 | 1.002469 | 3.421622 | 16
113 |  | Pentafluoroethane | -0.51 | 0 | 0.11 | 0.06 | 0.4789 | 0.1 | 1330 | 0.81 | [5 empty] | 298 | 1.046914 | 3.486486 | 16
114 |  | Pentafluoroethane | -0.51 | 0 | 0.11 | 0.06 | 0.4789 | 0.1 | 1330 | 0.81 | [5 empty] | 298 | 1.106173 | 3.535135 | 16
115 |  | Pentafluoroethane | -0.51 | 0 | 0.11 | 0.06 | 0.4789 | 0.1 | 1330 | 0.81 | [5 empty] | 298 | 1.140741 | 3.567568 | 16
116 |  | Pentafluoroethane | -0.51 | 0 | 0.11 | 0.06 | 0.4789 | 0.1 | 1330 | 0.81 | [5 empty] | 298 | 1.182716 | 3.648649 | 16
117 |  | Pentafluoroethane | -0.51 | 0 | 0.11 | 0.06 | 0.4789 | 0.1 | 1330 | 0.81 | [5 empty] | 323 | 0.02962963 | 0.372973 | 17
118 |  | Pentafluoroethane | -0.51 | 0 | 0.11 | 0.06 | 0.4789 | 0.1 | 1330 | 0.81 | [5 empty] | 323 | 0.05925926 | 0.5351351 | 17
119 |  | Pentafluoroethane | -0.51 | 0 | 0.11 | 0.06 | 0.4789 | 0.1 | 1330 | 0.81 | [5 empty] | 323 | 0.09876543 | 0.7621622 | 17
120 |  | Pentafluoroethane | -0.51 | 0 | 0.11 | 0.06 | 0.4789 | 0.1 | 1330 | 0.81 | [5 empty] | 323 | 0.145679 | 0.8918919 | 17
121 |  | Pentafluoroethane | -0.51 | 0 | 0.11 | 0.06 | 0.4789 | 0.1 | 1330 | 0.81 | [5 empty] | 323 | 0.1802469 | 1.021622 | 17
122 |  | Pentafluoroethane | -0.51 | 0 | 0.11 | 0.06 | 0.4789 | 0.1 | 1330 | 0.81 | [5 empty] | 323 | 0.2395062 | 1.2 | 17
123 |  | Pentafluoroethane | -0.51 | 0 | 0.11 | 0.06 | 0.4789 | 0.1 | 1330 | 0.81 | [5 empty] | 323 | 0.2987654 | 1.345946 | 17
124 |  | Pentafluoroethane | -0.51 | 0 | 0.11 | 0.06 | 0.4789 | 0.1 | 1330 | 0.81 | [5 empty] | 323 | 0.4074074 | 1.637838 | 17
125 |  | Pentafluoroethane | -0.51 | 0 | 0.11 | 0.06 | 0.4789 | 0.1 | 1330 | 0.81 | [5 empty] | 323 | 0.5012346 | 1.751351 | 17
126 |  | Pentafluoroethane | -0.51 | 0 | 0.11 | 0.06 | 0.4789 | 0.1 | 1330 | 0.81 | [5 empty] | 323 | 0.6049383 | 1.945946 | 17
127 |  | Pentafluoroethane | -0.51 | 0 | 0.11 | 0.06 | 0.4789 | 0.1 | 1330 | 0.81 | [5 empty] | 323 | 0.7012346 | 2.124324 | 17
128 |  | Pentafluoroethane | -0.51 | 0 | 0.11 | 0.06 | 0.4789 | 0.1 | 1330 | 0.81 | [5 empty] | 323 | 0.8 | 2.221622 | 17
129 |  | Pentafluoroethane | -0.51 | 0 | 0.11 | 0.06 | 0.4789 | 0.1 | 1330 | 0.81 | [5 empty] | 323 | 0.9061728 | 2.383784 | 17
130 |  | Pentafluoroethane | -0.51 | 0 | 0.11 | 0.06 | 0.4789 | 0.1 | 1330 | 0.81 | [5 empty] | 323 | 1.002469 | 2.464865 | 17
131 |  | Pentafluoroethane | -0.51 | 0 | 0.11 | 0.06 | 0.4789 | 0.1 | 1330 | 0.81 | [5 empty] | 323 | 1.051852 | 2.497297 | 17
132 |  | Pentafluoroethane | -0.51 | 0 | 0.11 | 0.06 | 0.4789 | 0.1 | 1330 | 0.81 | [5 empty] | 323 | 1.101235 | 2.562162 | 17
133 |  | Pentafluoroethane | -0.51 | 0 | 0.11 | 0.06 | 0.4789 | 0.1 | 1330 | 0.81 | [5 empty] | 323 | 1.138272 | 2.578378 | 17
134 |  | Pentafluoroethane | -0.51 | 0 | 0.11 | 0.06 | 0.4789 | 0.1 | 1330 | 0.81 | [5 empty] | 323 | 1.190123 | 2.627027 | 17
135 |  | Pentafluoroethane | -0.51 | 0 | 0.11 | 0.06 | 0.4789 | 0.1 | 1330 | 0.81 | [5 empty] | 348 | 0.02962963 | 0.2108108 | 18
136 |  | Pentafluoroethane | -0.51 | 0 | 0.11 | 0.06 | 0.4789 | 0.1 | 1330 | 0.81 | [5 empty] | 348 | 0.05432099 | 0.3081081 | 18
137 |  | Pentafluoroethane | -0.51 | 0 | 0.11 | 0.06 | 0.4789 | 0.1 | 1330 | 0.81 | [5 empty] | 348 | 0.09876543 | 0.4540541 | 18
138 |  | Pentafluoroethane | -0.51 | 0 | 0.11 | 0.06 | 0.4789 | 0.1 | 1330 | 0.81 | [5 empty] | 348 | 0.1481481 | 0.6162162 | 18
139 |  | Pentafluoroethane | -0.51 | 0 | 0.11 | 0.06 | 0.4789 | 0.1 | 1330 | 0.81 | [5 empty] | 348 | 0.1802469 | 0.6810811 | 18
140 |  | Pentafluoroethane | -0.51 | 0 | 0.11 | 0.06 | 0.4789 | 0.1 | 1330 | 0.81 | [5 empty] | 348 | 0.237037 | 0.7621622 | 18
141 |  | Pentafluoroethane | -0.51 | 0 | 0.11 | 0.06 | 0.4789 | 0.1 | 1330 | 0.81 | [5 empty] | 348 | 0.3012346 | 0.8594595 | 18
142 |  | Pentafluoroethane | -0.51 | 0 | 0.11 | 0.06 | 0.4789 | 0.1 | 1330 | 0.81 | [5 empty] | 348 | 0.4049383 | 1.086486 | 18
143 |  | Pentafluoroethane | -0.51 | 0 | 0.11 | 0.06 | 0.4789 | 0.1 | 1330 | 0.81 | [5 empty] | 348 | 0.4987654 | 1.2 | 18
144 |  | Pentafluoroethane | -0.51 | 0 | 0.11 | 0.06 | 0.4789 | 0.1 | 1330 | 0.81 | [5 empty] | 348 | 0.6024691 | 1.313514 | 18
145 |  | Pentafluoroethane | -0.51 | 0 | 0.11 | 0.06 | 0.4789 | 0.1 | 1330 | 0.81 | [5 empty] | 348 | 0.7012346 | 1.410811 | 18
146 |  | Pentafluoroethane | -0.51 | 0 | 0.11 | 0.06 | 0.4789 | 0.1 | 1330 | 0.81 | [5 empty] | 348 | 0.8 | 1.540541 | 18
147 |  | Pentafluoroethane | -0.51 | 0 | 0.11 | 0.06 | 0.4789 | 0.1 | 1330 | 0.81 | [5 empty] | 348 | 0.9012346 | 1.637838 | 18
148 |  | Pentafluoroethane | -0.51 | 0 | 0.11 | 0.06 | 0.4789 | 0.1 | 1330 | 0.81 | [5 empty] | 348 | 1.002469 | 1.718919 | 18
149 |  | Pentafluoroethane | -0.51 | 0 | 0.11 | 0.06 | 0.4789 | 0.1 | 1330 | 0.81 | [5 empty] | 348 | 1.051852 | 1.735135 | 18
150 |  | Pentafluoroethane | -0.51 | 0 | 0.11 | 0.06 | 0.4789 | 0.1 | 1330 | 0.81 | [5 empty] | 348 | 1.098765 | 1.832432 | 18
151 |  | Pentafluoroethane | -0.51 | 0 | 0.11 | 0.06 | 0.4789 | 0.1 | 1330 | 0.81 | [5 empty] | 348 | 1.138272 | 1.832432 | 18
152 |  | Pentafluoroethane | -0.51 | 0 | 0.11 | 0.06 | 0.4789 | 0.1 | 1330 | 0.81 | [5 empty] | 348 | 1.185185 | 1.864865 | 18
0 | Tekmar | Chloropentafluoroethane | -0.36 | -0.12 | 0 | 0 | 0.6013 | 0.543 | 1898 | 0.93 | [5 empty] | 298 | 0.0109814 | 0.8955751 | 19
1 |  | Chloropentafluoroethane | -0.36 | -0.12 | 0 | 0 | 0.6013 | 0.543 | 1898 | 0.93 | [5 empty] | 298 | 0.02539853 | 1.764366 | 19
2 |  | Chloropentafluoroethane | -0.36 | -0.12 | 0 | 0 | 0.6013 | 0.543 | 1898 | 0.93 | [5 empty] | 298 | 0.0709681 | 2.726324 | 19
3 |  | Chloropentafluoroethane | -0.36 | -0.12 | 0 | 0 | 0.6013 | 0.543 | 1898 | 0.93 | [5 empty] | 298 | 0.1456859 | 3.380405 | 19
4 |  | Chloropentafluoroethane | -0.36 | -0.12 | 0 | 0 | 0.6013 | 0.543 | 1898 | 0.93 | [5 empty] | 298 | 0.2478988 | 3.833584 | 19
5 |  | Chloropentafluoroethane | -0.36 | -0.12 | 0 | 0 | 0.6013 | 0.543 | 1898 | 0.93 | [5 empty] | 298 | 0.3482554 | 4.099622 | 19
6 |  | Chloropentafluoroethane | -0.36 | -0.12 | 0 | 0 | 0.6013 | 0.543 | 1898 | 0.93 | [5 empty] | 298 | 0.4520291 | 4.312139 | 19
7 |  | Chloropentafluoroethane | -0.36 | -0.12 | 0 | 0 | 0.6013 | 0.543 | 1898 | 0.93 | [5 empty] | 298 | 0.5851451 | 4.497525 | 19
8 |  | Chloropentafluoroethane | -0.36 | -0.12 | 0 | 0 | 0.6013 | 0.543 | 1898 | 0.93 | [5 empty] | 298 | 0.7147607 | 4.616113 | 19
9 |  | Chloropentafluoroethane | -0.36 | -0.12 | 0 | 0 | 0.6013 | 0.543 | 1898 | 0.93 | [5 empty] | 298 | 0.839195 | 4.73477 | 19
10 |  | Chloropentafluoroethane | -0.36 | -0.12 | 0 | 0 | 0.6013 | 0.543 | 1898 | 0.93 | [5 empty] | 298 | 0.9981805 | 4.866334 | 19
11 |  | Chloropentafluoroethane | -0.36 | -0.12 | 0 | 0 | 0.6013 | 0.543 | 1898 | 0.93 | [5 empty] | 318 | 0.01272697 | 0.9222897 | 20
12 |  | Chloropentafluoroethane | -0.36 | -0.12 | 0 | 0 | 0.6013 | 0.543 | 1898 | 0.93 | [5 empty] | 318 | 0.03562259 | 1.563695 | 20
13 |  | Chloropentafluoroethane | -0.36 | -0.12 | 0 | 0 | 0.6013 | 0.543 | 1898 | 0.93 | [5 empty] | 318 | 0.08967989 | 2.311635 | 20
14 |  | Chloropentafluoroethane | -0.36 | -0.12 | 0 | 0 | 0.6013 | 0.543 | 1898 | 0.93 | [5 empty] | 318 | 0.1643146 | 2.845397 | 20
15 |  | Chloropentafluoroethane | -0.36 | -0.12 | 0 | 0 | 0.6013 | 0.543 | 1898 | 0.93 | [5 empty] | 318 | 0.2543824 | 3.218524 | 20
16 |  | Chloropentafluoroethane | -0.36 | -0.12 | 0 | 0 | 0.6013 | 0.543 | 1898 | 0.93 | [5 empty] | 318 | 0.3547574 | 3.5113 | 20
17 |  | Chloropentafluoroethane | -0.36 | -0.12 | 0 | 0 | 0.6013 | 0.543 | 1898 | 0.93 | [5 empty] | 318 | 0.4550769 | 3.723863 | 20
18 |  | Chloropentafluoroethane | -0.36 | -0.12 | 0 | 0 | 0.6013 | 0.543 | 1898 | 0.93 | [5 empty] | 318 | 0.5622772 | 3.896226 | 20
19 |  | Chloropentafluoroethane | -0.36 | -0.12 | 0 | 0 | 0.6013 | 0.543 | 1898 | 0.93 | [5 empty] | 318 | 0.6867484 | 4.068359 | 20
20 |  | Chloropentafluoroethane | -0.36 | -0.12 | 0 | 0 | 0.6013 | 0.543 | 1898 | 0.93 | [5 empty] | 318 | 0.838844 | 4.226753 | 20
21 |  | Chloropentafluoroethane | -0.36 | -0.12 | 0 | 0 | 0.6013 | 0.543 | 1898 | 0.93 | [5 empty] | 318 | 0.9615512 | 4.345434 | 20
22 |  | Chloropentafluoroethane | -0.36 | -0.12 | 0 | 0 | 0.6013 | 0.543 | 1898 | 0.93 | [5 empty] | 338 | 0.0160611 | 0.7484484 | 21
23 |  | Chloropentafluoroethane | -0.36 | -0.12 | 0 | 0 | 0.6013 | 0.543 | 1898 | 0.93 | [5 empty] | 338 | 0.04752757 | 1.296156 | 21
24 |  | Chloropentafluoroethane | -0.36 | -0.12 | 0 | 0 | 0.6013 | 0.543 | 1898 | 0.93 | [5 empty] | 338 | 0.1048913 | 1.830149 | 21
25 |  | Chloropentafluoroethane | -0.36 | -0.12 | 0 | 0 | 0.6013 | 0.543 | 1898 | 0.93 | [5 empty] | 338 | 0.1725714 | 2.297158 | 21
26 |  | Chloropentafluoroethane | -0.36 | -0.12 | 0 | 0 | 0.6013 | 0.543 | 1898 | 0.93 | [5 empty] | 338 | 0.260866 | 2.603464 | 21
27 |  | Chloropentafluoroethane | -0.36 | -0.12 | 0 | 0 | 0.6013 | 0.543 | 1898 | 0.93 | [5 empty] | 338 | 0.3422244 | 2.869756 | 21
28 |  | Chloropentafluoroethane | -0.36 | -0.12 | 0 | 0 | 0.6013 | 0.543 | 1898 | 0.93 | [5 empty] | 338 | 0.4581709 | 3.202431 | 21
29 |  | Chloropentafluoroethane | -0.36 | -0.12 | 0 | 0 | 0.6013 | 0.543 | 1898 | 0.93 | [5 empty] | 338 | 0.587842 | 3.401232 | 21
30 |  | Chloropentafluoroethane | -0.36 | -0.12 | 0 | 0 | 0.6013 | 0.543 | 1898 | 0.93 | [5 empty] | 338 | 0.700205 | 3.546789 | 21
31 |  | Chloropentafluoroethane | -0.36 | -0.12 | 0 | 0 | 0.6013 | 0.543 | 1898 | 0.93 | [5 empty] | 338 | 0.8437113 | 3.772143 | 21
32 |  | Chloropentafluoroethane | -0.36 | -0.12 | 0 | 0 | 0.6013 | 0.543 | 1898 | 0.93 | [5 empty] | 338 | 0.9836803 | 3.877224 | 21
33 |  | Chloropentafluoroethane | -0.36 | -0.12 | 0 | 0 | 0.6013 | 0.543 | 1898 | 0.93 | [5 empty] | 358 | 0.02461348 | 0.6280132 | 22
34 |  | Chloropentafluoroethane | -0.36 | -0.12 | 0 | 0 | 0.6013 | 0.543 | 1898 | 0.93 | [5 empty] | 358 | 0.06117812 | 1.055332 | 22
35 |  | Chloropentafluoroethane | -0.36 | -0.12 | 0 | 0 | 0.6013 | 0.543 | 1898 | 0.93 | [5 empty] | 358 | 0.118431 | 1.428898 | 22
36 |  | Chloropentafluoroethane | -0.36 | -0.12 | 0 | 0 | 0.6013 | 0.543 | 1898 | 0.93 | [5 empty] | 358 | 0.1860188 | 1.762219 | 22
37 |  | Chloropentafluoroethane | -0.36 | -0.12 | 0 | 0 | 0.6013 | 0.543 | 1898 | 0.93 | [5 empty] | 358 | 0.2639507 | 2.068664 | 22
38 |  | Chloropentafluoroethane | -0.36 | -0.12 | 0 | 0 | 0.6013 | 0.543 | 1898 | 0.93 | [5 empty] | 358 | 0.3504535 | 2.281411 | 22
39 |  | Chloropentafluoroethane | -0.36 | -0.12 | 0 | 0 | 0.6013 | 0.543 | 1898 | 0.93 | [5 empty] | 358 | 0.4542549 | 2.534034 | 22
40 |  | Chloropentafluoroethane | -0.36 | -0.12 | 0 | 0 | 0.6013 | 0.543 | 1898 | 0.93 | [5 empty] | 358 | 0.5805272 | 2.813095 | 22
41 |  | Chloropentafluoroethane | -0.36 | -0.12 | 0 | 0 | 0.6013 | 0.543 | 1898 | 0.93 | [5 empty] | 358 | 0.7204961 | 2.918175 | 22
42 |  | Chloropentafluoroethane | -0.36 | -0.12 | 0 | 0 | 0.6013 | 0.543 | 1898 | 0.93 | [5 empty] | 358 | 0.8519127 | 3.143691 | 22
0 | Xtrusorb-600 | 1,1,1,2,3,3,3-Heptafluoropropane | -0.69 | 0.05 | 0.06 | 0.03 | 0.6552 | 0.645 | 1058 | 0.541 | 0.151 | 0.39 |  |  |  | 283 | 0.000109 | 0.4214 | 23
1 |  | 1,1,1,2,3,3,3-Heptafluoropropane | -0.69 | 0.05 | 0.06 | 0.03 | 0.6552 | 0.645 | 1058 | 0.541 | 0.151 | 0.39 |  |  |  | 283 | 0.00014 | 0.4545 | 23
2 |  | 1,1,1,2,3,3,3-Heptafluoropropane | -0.69 | 0.05 | 0.06 | 0.03 | 0.6552 | 0.645 | 1058 | 0.541 | 0.151 | 0.39 |  |  |  | 283 | 0.001403 | 1.0469 | 23
3 |  | 1,1,1,2,3,3,3-Heptafluoropropane | -0.69 | 0.05 | 0.06 | 0.03 | 0.6552 | 0.645 | 1058 | 0.541 | 0.151 | 0.39 |  |  |  | 283 | 0.003456 | 1.3768 | 23
4 |  | 1,1,1,2,3,3,3-Heptafluoropropane | -0.69 | 0.05 | 0.06 | 0.03 | 0.6552 | 0.645 | 1058 | 0.541 | 0.151 | 0.39 |  |  |  | 283 | 0.015866 | 1.9554 | 23
5 |  | 1,1,1,2,3,3,3-Heptafluoropropane | -0.69 | 0.05 | 0.06 | 0.03 | 0.6552 | 0.645 | 1058 | 0.541 | 0.151 | 0.39 |  |  |  | 283 | 0.042679 | 2.3687 | 23
6 |  | 1,1,1,2,3,3,3-Heptafluoropropane | -0.69 | 0.05 | 0.06 | 0.03 | 0.6552 | 0.645 | 1058 | 0.541 | 0.151 | 0.39 |  |  |  | 283 | 0.060785 | 2.4844 | 23
7 |  | 1,1,1,2,3,3,3-Heptafluoropropane | -0.69 | 0.05 | 0.06 | 0.03 | 0.6552 | 0.645 | 1058 | 0.541 | 0.151 | 0.39 |  |  |  | 283 | 0.10892 | 2.6958 | 23
8 |  | 1,1,1,2,3,3,3-Heptafluoropropane | -0.69 | 0.05 | 0.06 | 0.03 | 0.6552 | 0.645 | 1058 | 0.541 | 0.151 | 0.39 |  |  |  | 283 | 0.11301 | 2.7024 | 23
9 |  | 1,1,1,2,3,3,3-Heptafluoropropane | -0.69 | 0.05 | 0.06 | 0.03 | 0.6552 | 0.645 | 1058 | 0.541 | 0.151 | 0.39 |  |  |  | 283 | 0.1808 | 2.8697 | 23
10 |  | 1,1,1,2,3,3,3-Heptafluoropropane | -0.69 | 0.05 | 0.06 | 0.03 | 0.6552 | 0.645 | 1058 | 0.541 | 0.151 | 0.39 |  |  |  | 283 | 0.20653 | 2.9081 | 23
11 |  | 1,1,1,2,3,3,3-Heptafluoropropane | -0.69 | 0.05 | 0.06 | 0.03 | 0.6552 | 0.645 | 1058 | 0.541 | 0.151 | 0.39 |  |  |  | 283 | 0.27079 | 3.0058 | 23
12 |  | 1,1,1,2,3,3,3-Heptafluoropropane | -0.69 | 0.05 | 0.06 | 0.03 | 0.6552 | 0.645 | 1058 | 0.541 | 0.151 | 0.39 |  |  |  | 283 | 0.31066 | 3.0401 | 23
13 |  | 1,1,1,2,3,3,3-Heptafluoropropane | -0.69 | 0.05 | 0.06 | 0.03 | 0.6552 | 0.645 | 1058 | 0.541 | 0.151 | 0.39 |  |  |  | 283 | 0.36052 | 3.1021 | 23
14 |  | 1,1,1,2,3,3,3-Heptafluoropropane | -0.69 | 0.05 | 0.06 | 0.03 | 0.6552 | 0.645 | 1058 | 0.541 | 0.151 | 0.39 |  |  |  | 283 | 0.41146 | 3.1381 | 23
15 |  | 1,1,1,2,3,3,3-Heptafluoropropane | -0.69 | 0.05 | 0.06 | 0.03 | 0.6552 | 0.645 | 1058 | 0.541 | 0.151 | 0.39 |  |  |  | 283 | 0.46106 | 3.1847 | 23
16 |  | 1,1,1,2,3,3,3-Heptafluoropropane | -0.69 | 0.05 | 0.06 | 0.03 | 0.6552 | 0.645 | 1058 | 0.541 | 0.151 | 0.39 |  |  |  | 283 | 0.51652 | 3.2135 | 23
17 |  | 1,1,1,2,3,3,3-Heptafluoropropane | -0.69 | 0.05 | 0.06 | 0.03 | 0.6552 | 0.645 | 1058 | 0.541 | 0.151 | 0.39 |  |  |  | 283 | 0.56985 | 3.2587 | 23
18 |  | 1,1,1,2,3,3,3-Heptafluoropropane | -0.69 | 0.05 | 0.06 | 0.03 | 0.6552 | 0.645 | 1058 | 0.541 | 0.151 | 0.39 |  |  |  | 283 | 0.61358 | 3.2704 | 23
19 |  | 1,1,1,2,3,3,3-Heptafluoropropane | -0.69 | 0.05 | 0.06 | 0.03 | 0.6552 | 0.645 | 1058 | 0.541 | 0.151 | 0.39 |  |  |  | 283 | 0.67745 | 3.3132 | 23
20 |  | 1,1,1,2,3,3,3-Heptafluoropropane | -0.69 | 0.05 | 0.06 | 0.03 | 0.6552 | 0.645 | 1058 | 0.541 | 0.151 | 0.39 |  |  |  | 283 | 0.71652 | 3.3357 | 23
21 |  | 1,1,1,2,3,3,3-Heptafluoropropane | -0.69 | 0.05 | 0.06 | 0.03 | 0.6552 | 0.645 | 1058 | 0.541 | 0.151 | 0.39 |  |  |  | 283 | 0.80438 | 3.3684 | 23
22 |  | 1,1,1,2,3,3,3-Heptafluoropropane | -0.69 | 0.05 | 0.06 | 0.03 | 0.6552 | 0.645 | 1058 | 0.541 | 0.151 | 0.39 |  |  |  | 283 | 0.80545 | 3.3818 | 23
23 |  | 1,1,1,2,3,3,3-Heptafluoropropane | -0.69 | 0.05 | 0.06 | 0.03 | 0.6552 | 0.645 | 1058 | 0.541 | 0.151 | 0.39 |  |  |  | 283 | 0.93944 | 3.4219 | 23
24 |  | 1,1,1,2,3,3,3-Heptafluoropropane | -0.69 | 0.05 | 0.06 | 0.03 | 0.6552 | 0.645 | 1058 | 0.541 | 0.151 | 0.39 |  |  |  | 283 | 0.93958 | 3.4588 | 23
25 |  | 1,1,1,2,3,3,3-Heptafluoropropane | -0.69 | 0.05 | 0.06 | 0.03 | 0.6552 | 0.645 | 1058 | 0.541 | 0.151 | 0.39 |  |  |  | 303 | 0.000187 | 0.3079 | 24
26 |  | 1,1,1,2,3,3,3-Heptafluoropropane | -0.69 | 0.05 | 0.06 | 0.03 | 0.6552 | 0.645 | 1058 | 0.541 | 0.151 | 0.39 |  |  |  | 303 | 0.000213 | 0.3091 | 24
27 |  | 1,1,1,2,3,3,3-Heptafluoropropane | -0.69 | 0.05 | 0.06 | 0.03 | 0.6552 | 0.645 | 1058 | 0.541 | 0.151 | 0.39 |  |  |  | 303 | 0.002649 | 0.8771 | 24
28 |  | 1,1,1,2,3,3,3-Heptafluoropropane | -0.69 | 0.05 | 0.06 | 0.03 | 0.6552 | 0.645 | 1058 | 0.541 | 0.151 | 0.39 |  |  |  | 303 | 0.00274 | 0.9064 | 24
29 |  | 1,1,1,2,3,3,3-Heptafluoropropane | -0.69 | 0.05 | 0.06 | 0.03 | 0.6552 | 0.645 | 1058 | 0.541 | 0.151 | 0.39 |  |  |  | 303 | 0.018986 | 1.6027 | 24
30 |  | 1,1,1,2,3,3,3-Heptafluoropropane | -0.69 | 0.05 | 0.06 | 0.03 | 0.6552 | 0.645 | 1058 | 0.541 | 0.151 | 0.39 |  |  |  | 303 | 0.020279 | 1.641 | 24
31 |  | 1,1,1,2,3,3,3-Heptafluoropropane | -0.69 | 0.05 | 0.06 | 0.03 | 0.6552 | 0.645 | 1058 | 0.541 | 0.151 | 0.39 |  |  |  | 303 | 0.059465 | 2.0747 | 24
32 |  | 1,1,1,2,3,3,3-Heptafluoropropane | -0.69 | 0.05 | 0.06 | 0.03 | 0.6552 | 0.645 | 1058 | 0.541 | 0.151 | 0.39 |  |  |  | 303 | 0.059665 | 2.0886 | 24
33 |  | 1,1,1,2,3,3,3-Heptafluoropropane | -0.69 | 0.05 | 0.06 | 0.03 | 0.6552 | 0.645 | 1058 | 0.541 | 0.151 | 0.39 |  |  |  | 303 | 0.10869 | 2.3196 | 24
34 |  | 1,1,1,2,3,3,3-Heptafluoropropane | -0.69 | 0.05 | 0.06 | 0.03 | 0.6552 | 0.645 | 1058 | 0.541 | 0.151 | 0.39 |  |  |  | 303 | 0.11277 | 2.3241 | 24
35 |  | 1,1,1,2,3,3,3-Heptafluoropropane | -0.69 | 0.05 | 0.06 | 0.03 | 0.6552 | 0.645 | 1058 | 0.541 | 0.151 | 0.39 |  |  |  | 303 | 0.18266 | 2.5175 | 24
36 |  | 1,1,1,2,3,3,3-Heptafluoropropane | -0.69 | 0.05 | 0.06 | 0.03 | 0.6552 | 0.645 | 1058 | 0.541 | 0.151 | 0.39 |  |  |  | 303 | 0.198 | 2.5344 | 24
37 |  | 1,1,1,2,3,3,3-Heptafluoropropane | -0.69 | 0.05 | 0.06 | 0.03 | 0.6552 | 0.645 | 1058 | 0.541 | 0.151 | 0.39 |  |  |  | 303 | 0.26773 | 2.6512 | 24
38 |  | 1,1,1,2,3,3,3-Heptafluoropropane | -0.69 | 0.05 | 0.06 | 0.03 | 0.6552 | 0.645 | 1058 | 0.541 | 0.151 | 0.39 |  |  |  | 303 | 0.29093 | 2.6846 | 24
39 |  | 1,1,1,2,3,3,3-Heptafluoropropane | -0.69 | 0.05 | 0.06 | 0.03 | 0.6552 | 0.645 | 1058 | 0.541 | 0.151 | 0.39 |  |  |  | 303 | 0.33946 | 2.7394 | 24
40 |  | 1,1,1,2,3,3,3-Heptafluoropropane | -0.69 | 0.05 | 0.06 | 0.03 | 0.6552 | 0.645 | 1058 | 0.541 | 0.151 | 0.39 |  |  |  | 303 | 0.38732 | 2.7843 | 24
41 |  | 1,1,1,2,3,3,3-Heptafluoropropane | -0.69 | 0.05 | 0.06 | 0.03 | 0.6552 | 0.645 | 1058 | 0.541 | 0.151 | 0.39 |  |  |  | 303 | 0.42879 | 2.8262 | 24
42 |  | 1,1,1,2,3,3,3-Heptafluoropropane | -0.69 | 0.05 | 0.06 | 0.03 | 0.6552 | 0.645 | 1058 | 0.541 | 0.151 | 0.39 |  |  |  | 303 | 0.48105 | 2.8665 | 24
43 |  | 1,1,1,2,3,3,3-Heptafluoropropane | -0.69 | 0.05 | 0.06 | 0.03 | 0.6552 | 0.645 | 1058 | 0.541 | 0.151 | 0.39 |  |  |  | 303 | 0.52265 | 2.8971 | 24
44 |  | 1,1,1,2,3,3,3-Heptafluoropropane | -0.69 | 0.05 | 0.06 | 0.03 | 0.6552 | 0.645 | 1058 | 0.541 | 0.151 | 0.39 |  |  |  | 303 | 0.55425 | 2.9387 | 24
45 |  | 1,1,1,2,3,3,3-Heptafluoropropane | -0.69 | 0.05 | 0.06 | 0.03 | 0.6552 | 0.645 | 1058 | 0.541 | 0.151 | 0.39 |  |  |  | 303 | 0.61625 | 2.9568 | 24
46 |  | 1,1,1,2,3,3,3-Heptafluoropropane | -0.69 | 0.05 | 0.06 | 0.03 | 0.6552 | 0.645 | 1058 | 0.541 | 0.151 | 0.39 |  |  |  | 303 | 0.63852 | 3.0148 | 24
47 |  | 1,1,1,2,3,3,3-Heptafluoropropane | -0.69 | 0.05 | 0.06 | 0.03 | 0.6552 | 0.645 | 1058 | 0.541 | 0.151 | 0.39 |  |  |  | 303 | 0.70732 | 3.0234 | 24
48 |  | 1,1,1,2,3,3,3-Heptafluoropropane | -0.69 | 0.05 | 0.06 | 0.03 | 0.6552 | 0.645 | 1058 | 0.541 | 0.151 | 0.39 |  |  |  | 303 | 0.71265 | 3.0865 | 24
49 |  | 1,1,1,2,3,3,3-Heptafluoropropane | -0.69 | 0.05 | 0.06 | 0.03 | 0.6552 | 0.645 | 1058 | 0.541 | 0.151 | 0.39 |  |  |  | 303 | 0.78171 | 3.056 | 24
50 |  | 1,1,1,2,3,3,3-Heptafluoropropane | -0.69 | 0.05 | 0.06 | 0.03 | 0.6552 | 0.645 | 1058 | 0.541 | 0.151 | 0.39 |  |  |  | 303 | 0.86918 | 3.116 | 24
51 |  | 1,1,1,2,3,3,3-Heptafluoropropane | -0.69 | 0.05 | 0.06 | 0.03 | 0.6552 | 0.645 | 1058 | 0.541 | 0.151 | 0.39 |  |  |  | 303 | 0.96798 | 3.1767 | 24
52 |  | 1,1,1,2,3,3,3-Heptafluoropropane | -0.69 | 0.05 | 0.06 | 0.03 | 0.6552 | 0.645 | 1058 | 0.541 | 0.151 | 0.39 |  |  |  | 333 | 0.000613 | 0.2442 | 25
53 |  | 1,1,1,2,3,3,3-Heptafluoropropane | -0.69 | 0.05 | 0.06 | 0.03 | 0.6552 | 0.645 | 1058 | 0.541 | 0.151 | 0.39 |  |  |  | 333 | 0.000636 | 0.2473 | 25
54 |  | 1,1,1,2,3,3,3-Heptafluoropropane | -0.69 | 0.05 | 0.06 | 0.03 | 0.6552 | 0.645 | 1058 | 0.541 | 0.151 | 0.39 |  |  |  | 333 | 0.005531 | 0.6577 | 25
55 |  | 1,1,1,2,3,3,3-Heptafluoropropane | -0.69 | 0.05 | 0.06 | 0.03 | 0.6552 | 0.645 | 1058 | 0.541 | 0.151 | 0.39 |  |  |  | 333 | 0.006504 | 0.698 | 25
56 |  | 1,1,1,2,3,3,3-Heptafluoropropane | -0.69 | 0.05 | 0.06 | 0.03 | 0.6552 | 0.645 | 1058 | 0.541 | 0.151 | 0.39 |  |  |  | 333 | 0.024239 | 1.1258 | 25
57 |  | 1,1,1,2,3,3,3-Heptafluoropropane | -0.69 | 0.05 | 0.06 | 0.03 | 0.6552 | 0.645 | 1058 | 0.541 | 0.151 | 0.39 |  |  |  | 333 | 0.029159 | 1.1882 | 25
58 |  | 1,1,1,2,3,3,3-Heptafluoropropane | -0.69 | 0.05 | 0.06 | 0.03 | 0.6552 | 0.645 | 1058 | 0.541 | 0.151 | 0.39 |  |  |  | 333 | 0.058639 | 1.4805 | 25
59 |  | 1,1,1,2,3,3,3-Heptafluoropropane | -0.69 | 0.05 | 0.06 | 0.03 | 0.6552 | 0.645 | 1058 | 0.541 | 0.151 | 0.39 |  |  |  | 333 | 0.072785 | 1.5661 | 25
60 |  | 1,1,1,2,3,3,3-Heptafluoropropane | -0.69 | 0.05 | 0.06 | 0.03 | 0.6552 | 0.645 | 1058 | 0.541 | 0.151 | 0.39 |  |  |  | 333 | 0.10024 | 1.7099 | 25
61 |  | 1,1,1,2,3,3,3-Heptafluoropropane | -0.69 | 0.05 | 0.06 | 0.03 | 0.6552 | 0.645 | 1058 | 0.541 | 0.151 | 0.39 |  |  |  | 333 | 0.11701 | 1.7708 | 25
62 |  | 1,1,1,2,3,3,3-Heptafluoropropane | -0.69 | 0.05 | 0.06 | 0.03 | 0.6552 | 0.645 | 1058 | 0.541 | 0.151 | 0.39 |  |  |  | 333 | 0.15426 | 1.8918 | 25
63 |  | 1,1,1,2,3,3,3-Heptafluoropropane | -0.69 | 0.05 | 0.06 | 0.03 | 0.6552 | 0.645 | 1058 | 0.541 | 0.151 | 0.39 |  |  |  | 333 | 0.18013 | 1.9696 | 25
64 |  | 1,1,1,2,3,3,3-Heptafluoropropane | -0.69 | 0.05 | 0.06 | 0.03 | 0.6552 | 0.645 | 1058 | 0.541 | 0.151 | 0.39 |  |  |  | 333 | 0.23039 | 2.0654 | 25
65 |  | 1,1,1,2,3,3,3-Heptafluoropropane | -0.69 | 0.05 | 0.06 | 0.03 | 0.6552 | 0.645 | 1058 | 0.541 | 0.151 | 0.39 |  |  |  | 333 | 0.26906 | 2.183 | 25
66 |  | 1,1,1,2,3,3,3-Heptafluoropropane | -0.69 | 0.05 | 0.06 | 0.03 | 0.6552 | 0.645 | 1058 | 0.541 | 0.151 | 0.39 |  |  |  | 333 | 0.32106 | 2.2062 | 25
67 |  | 1,1,1,2,3,3,3-Heptafluoropropane | -0.69 | 0.05 | 0.06 | 0.03 | 0.6552 | 0.645 | 1058 | 0.541 | 0.151 | 0.39 |  |  |  | 333 | 0.41906 | 2.3198 | 25
68 |  | 1,1,1,2,3,3,3-Heptafluoropropane | -0.69 | 0.05 | 0.06 | 0.03 | 0.6552 | 0.645 | 1058 | 0.541 | 0.151 | 0.39 |  |  |  | 333 | 0.51039 | 2.3928 | 25
69 |  | 1,1,1,2,3,3,3-Heptafluoropropane | -0.69 | 0.05 | 0.06 | 0.03 | 0.6552 | 0.645 | 1058 | 0.541 | 0.151 | 0.39 |  |  |  | 333 | 0.63625 | 2.4779 | 25
70 |  | 1,1,1,2,3,3,3-Heptafluoropropane | -0.69 | 0.05 | 0.06 | 0.03 | 0.6552 | 0.645 | 1058 | 0.541 | 0.151 | 0.39 |  |  |  | 333 | 0.76691 | 2.5392 | 25
71 |  | 1,1,1,2,3,3,3-Heptafluoropropane | -0.69 | 0.05 | 0.06 | 0.03 | 0.6552 | 0.645 | 1058 | 0.541 | 0.151 | 0.39 |  |  |  | 333 | 0.95424 | 2.6517 | 25
72 |  | 1,1,1,2,3,3,3-Heptafluoropropane | -0.69 | 0.05 | 0.06 | 0.03 | 0.6552 | 0.645 | 1058 | 0.541 | 0.151 | 0.39 |  |  |  | 363 | 0.002416 | 0.1803 | 26
73 |  | 1,1,1,2,3,3,3-Heptafluoropropane | -0.69 | 0.05 | 0.06 | 0.03 | 0.6552 | 0.645 | 1058 | 0.541 | 0.151 | 0.39 |  |  |  | 363 | 0.002495 | 0.1856 | 26
74 |  | 1,1,1,2,3,3,3-Heptafluoropropane | -0.69 | 0.05 | 0.06 | 0.03 | 0.6552 | 0.645 | 1058 | 0.541 | 0.151 | 0.39 |  |  |  | 363 | 0.01281 | 0.4699 | 26
75 |  | 1,1,1,2,3,3,3-Heptafluoropropane | -0.69 | 0.05 | 0.06 | 0.03 | 0.6552 | 0.645 | 1058 | 0.541 | 0.151 | 0.39 |  |  |  | 363 | 0.012964 | 0.479 | 26
76 |  | 1,1,1,2,3,3,3-Heptafluoropropane | -0.69 | 0.05 | 0.06 | 0.03 | 0.6552 | 0.645 | 1058 | 0.541 | 0.151 | 0.39 |  |  |  | 363 | 0.036426 | 0.7634 | 26
77 |  | 1,1,1,2,3,3,3-Heptafluoropropane | -0.69 | 0.05 | 0.06 | 0.03 | 0.6552 | 0.645 | 1058 | 0.541 | 0.151 | 0.39 |  |  |  | 363 | 0.042226 | 0.8035 | 26
78 |  | 1,1,1,2,3,3,3-Heptafluoropropane | -0.69 | 0.05 | 0.06 | 0.03 | 0.6552 | 0.645 | 1058 | 0.541 | 0.151 | 0.39 |  |  |  | 363 | 0.087811 | 1.0613 | 26
79 |  | 1,1,1,2,3,3,3-Heptafluoropropane | -0.69 | 0.05 | 0.06 | 0.03 | 0.6552 | 0.645 | 1058 | 0.541 | 0.151 | 0.39 |  |  |  | 363 | 0.097611 | 1.0986 | 26
80 |  | 1,1,1,2,3,3,3-Heptafluoropropane | -0.69 | 0.05 | 0.06 | 0.03 | 0.6552 | 0.645 | 1058 | 0.541 | 0.151 | 0.39 |  |  |  | 363 | 0.17546 | 1.3327 | 26
81 |  | 1,1,1,2,3,3,3-Heptafluoropropane | -0.69 | 0.05 | 0.06 | 0.03 | 0.6552 | 0.645 | 1058 | 0.541 | 0.151 | 0.39 |  |  |  | 363 | 0.176 | 1.3392 | 26
82 |  | 1,1,1,2,3,3,3-Heptafluoropropane | -0.69 | 0.05 | 0.06 | 0.03 | 0.6552 | 0.645 | 1058 | 0.541 | 0.151 | 0.39 |  |  |  | 363 | 0.27973 | 1.5344 | 26
83 |  | 1,1,1,2,3,3,3-Heptafluoropropane | -0.69 | 0.05 | 0.06 | 0.03 | 0.6552 | 0.645 | 1058 | 0.541 | 0.151 | 0.39 |  |  |  | 363 | 0.37572 | 1.6108 | 26
84 |  | 1,1,1,2,3,3,3-Heptafluoropropane | -0.69 | 0.05 | 0.06 | 0.03 | 0.6552 | 0.645 | 1058 | 0.541 | 0.151 | 0.39 |  |  |  | 363 | 0.37586 | 1.6692 | 26
85 |  | 1,1,1,2,3,3,3-Heptafluoropropane | -0.69 | 0.05 | 0.06 | 0.03 | 0.6552 | 0.645 | 1058 | 0.541 | 0.151 | 0.39 |  |  |  | 363 | 0.47119 | 1.7174 | 26
86 |  | 1,1,1,2,3,3,3-Heptafluoropropane | -0.69 | 0.05 | 0.06 | 0.03 | 0.6552 | 0.645 | 1058 | 0.541 | 0.151 | 0.39 |  |  |  | 363 | 0.48239 | 1.7664 | 26
87 |  | 1,1,1,2,3,3,3-Heptafluoropropane | -0.69 | 0.05 | 0.06 | 0.03 | 0.6552 | 0.645 | 1058 | 0.541 | 0.151 | 0.39 |  |  |  | 363 | 0.57692 | 1.8478 | 26
88 |  | 1,1,1,2,3,3,3-Heptafluoropropane | -0.69 | 0.05 | 0.06 | 0.03 | 0.6552 | 0.645 | 1058 | 0.541 | 0.151 | 0.39 |  |  |  | 363 | 0.68212 | 1.9244 | 26
89 |  | 1,1,1,2,3,3,3-Heptafluoropropane | -0.69 | 0.05 | 0.06 | 0.03 | 0.6552 | 0.645 | 1058 | 0.541 | 0.151 | 0.39 |  |  |  | 363 | 0.81265 | 2.0548 | 26
90 |  | 1,1,1,2,3,3,3-Heptafluoropropane | -0.69 | 0.05 | 0.06 | 0.03 | 0.6552 | 0.645 | 1058 | 0.541 | 0.151 | 0.39 |  |  |  | 363 | 0.95411 | 2.1092 | 26
91 | Xtrusorb-600 | Hexafluoropropene | -0.5 | -0.17 | 0 | 0.1 | 0.5945 | 0.337 | 1058 | 0.541 | 0.151 | 0.39 |  |  |  | 283 | 0.000123 | 0.2759 | 27
92 |  | Hexafluoropropene | -0.5 | -0.17 | 0 | 0.1 | 0.5945 | 0.337 | 1058 | 0.541 | 0.151 | 0.39 |  |  |  | 283 | 0.001031 | 0.6867 | 27
93 |  | Hexafluoropropene | -0.5 | -0.17 | 0 | 0.1 | 0.5945 | 0.337 | 1058 | 0.541 | 0.151 | 0.39 |  |  |  | 283 | 0.001309 | 0.7568 | 27
94 |  | Hexafluoropropene | -0.5 | -0.17 | 0 | 0.1 | 0.5945 | 0.337 | 1058 | 0.541 | 0.151 | 0.39 |  |  |  | 283 | 0.010305 | 1.5057 | 27
95 |  | Hexafluoropropene | -0.5 | -0.17 | 0 | 0.1 | 0.5945 | 0.337 | 1058 | 0.541 | 0.151 | 0.39 |  |  |  | 283 | 0.036346 | 2.0296 | 27
96 |  | Hexafluoropropene | -0.5 | -0.17 | 0 | 0.1 | 0.5945 | 0.337 | 1058 | 0.541 | 0.151 | 0.39 |  |  |  | 283 | 0.054399 | 2.2263 | 27
97 |  | Hexafluoropropene | -0.5 | -0.17 | 0 | 0.1 | 0.5945 | 0.337 | 1058 | 0.541 | 0.151 | 0.39 |  |  |  | 283 | 0.059639 | 2.2611 | 27
98 |  | Hexafluoropropene | -0.5 | -0.17 | 0 | 0.1 | 0.5945 | 0.337 | 1058 | 0.541 | 0.151 | 0.39 |  |  |  | 283 | 0.12896 | 2.5834 | 27
99 |  | Hexafluoropropene | -0.5 | -0.17 | 0 | 0.1 | 0.5945 | 0.337 | 1058 | 0.541 | 0.151 | 0.39 |  |  |  | 283 | 0.1636 | 2.6853 | 27
100 |  | Hexafluoropropene | -0.5 | -0.17 | 0 | 0.1 | 0.5945 | 0.337 | 1058 | 0.541 | 0.151 | 0.39 |  |  |  | 283 | 0.21346 | 2.7914 | 27
101 |  | Hexafluoropropene | -0.5 | -0.17 | 0 | 0.1 | 0.5945 | 0.337 | 1058 | 0.541 | 0.151 | 0.39 |  |  |  | 283 | 0.24839 | 2.8593 | 27
102 |  | Hexafluoropropene | -0.5 | -0.17 | 0 | 0.1 | 0.5945 | 0.337 | 1058 | 0.541 | 0.151 | 0.39 |  |  |  | 283 | 0.30666 | 2.9444 | 27
103 |  | Hexafluoropropene | -0.5 | -0.17 | 0 | 0.1 | 0.5945 | 0.337 | 1058 | 0.541 | 0.151 | 0.39 |  |  |  | 283 | 0.37706 | 3.0326 | 27
104 |  | Hexafluoropropene | -0.5 | -0.17 | 0 | 0.1 | 0.5945 | 0.337 | 1058 | 0.541 | 0.151 | 0.39 |  |  |  | 283 | 0.40039 | 3.0607 | 27
105 |  | Hexafluoropropene | -0.5 | -0.17 | 0 | 0.1 | 0.5945 | 0.337 | 1058 | 0.541 | 0.151 | 0.39 |  |  |  | 283 | 0.49825 | 3.1536 | 27
106 |  | Hexafluoropropene | -0.5 | -0.17 | 0 | 0.1 | 0.5945 | 0.337 | 1058 | 0.541 | 0.151 | 0.39 |  |  |  | 283 | 0.50732 | 3.1693 | 27
107 |  | Hexafluoropropene | -0.5 | -0.17 | 0 | 0.1 | 0.5945 | 0.337 | 1058 | 0.541 | 0.151 | 0.39 |  |  |  | 283 | 0.63185 | 3.2442 | 27
108 |  | Hexafluoropropene | -0.5 | -0.17 | 0 | 0.1 | 0.5945 | 0.337 | 1058 | 0.541 | 0.151 | 0.39 |  |  |  | 283 | 0.71572 | 3.305 | 27
109 |  | Hexafluoropropene | -0.5 | -0.17 | 0 | 0.1 | 0.5945 | 0.337 | 1058 | 0.541 | 0.151 | 0.39 |  |  |  | 283 | 0.76211 | 3.3236 | 27
110 |  | Hexafluoropropene | -0.5 | -0.17 | 0 | 0.1 | 0.5945 | 0.337 | 1058 | 0.541 | 0.151 | 0.39 |  |  |  | 283 | 0.81985 | 3.3937 | 27
111 |  | Hexafluoropropene | -0.5 | -0.17 | 0 | 0.1 | 0.5945 | 0.337 | 1058 | 0.541 | 0.151 | 0.39 |  |  |  | 283 | 0.92491 | 3.419 | 27
112 |  | Hexafluoropropene | -0.5 | -0.17 | 0 | 0.1 | 0.5945 | 0.337 | 1058 | 0.541 | 0.151 | 0.39 |  |  |  | 303 | 0.000301 | 0.2474 | 28
113 |  | Hexafluoropropene | -0.5 | -0.17 | 0 | 0.1 | 0.5945 | 0.337 | 1058 | 0.541 | 0.151 | 0.39 |  |  |  | 303 | 0.003091 | 0.6967 | 28
114 |  | Hexafluoropropene | -0.5 | -0.17 | 0 | 0.1 | 0.5945 | 0.337 | 1058 | 0.541 | 0.151 | 0.39 |  |  |  | 303 | 0.01632 | 1.2611 | 28
115 |  | Hexafluoropropene | -0.5 | -0.17 | 0 | 0.1 | 0.5945 | 0.337 | 1058 | 0.541 | 0.151 | 0.39 |  |  |  | 303 | 0.046132 | 1.7062 | 28
116 |  | Hexafluoropropene | -0.5 | -0.17 | 0 | 0.1 | 0.5945 | 0.337 | 1058 | 0.541 | 0.151 | 0.39 |  |  |  | 303 | 0.080798 | 1.9589 | 28
117 |  | Hexafluoropropene | -0.5 | -0.17 | 0 | 0.1 | 0.5945 | 0.337 | 1058 | 0.541 | 0.151 | 0.39 |  |  |  | 303 | 0.11984 | 2.1431 | 28
118 |  | Hexafluoropropene | -0.5 | -0.17 | 0 | 0.1 | 0.5945 | 0.337 | 1058 | 0.541 | 0.151 | 0.39 |  |  |  | 303 | 0.18226 | 2.3322 | 28
119 |  | Hexafluoropropene | -0.5 | -0.17 | 0 | 0.1 | 0.5945 | 0.337 | 1058 | 0.541 | 0.151 | 0.39 |  |  |  | 303 | 0.21733 | 2.3861 | 28
120 |  | Hexafluoropropene | -0.5 | -0.17 | 0 | 0.1 | 0.5945 | 0.337 | 1058 | 0.541 | 0.151 | 0.39 |  |  |  | 303 | 0.24733 | 2.4687 | 28
121 |  | Hexafluoropropene | -0.5 | -0.17 | 0 | 0.1 | 0.5945 | 0.337 | 1058 | 0.541 | 0.151 | 0.39 |  |  |  | 303 | 0.31373 | 2.577 | 28
122 |  | Hexafluoropropene | -0.5 | -0.17 | 0 | 0.1 | 0.5945 | 0.337 | 1058 | 0.541 | 0.151 | 0.39 |  |  |  | 303 | 0.38359 | 2.6729 | 28
123 |  | Hexafluoropropene | -0.5 | -0.17 | 0 | 0.1 | 0.5945 | 0.337 | 1058 | 0.541 | 0.151 | 0.39 |  |  |  | 303 | 0.44879 | 2.7287 | 28
124 |  | Hexafluoropropene | -0.5 | -0.17 | 0 | 0.1 | 0.5945 | 0.337 | 1058 | 0.541 | 0.151 | 0.39 |  |  |  | 303 | 0.45906 | 2.7472 | 28
125 |  | Hexafluoropropene | -0.5 | -0.17 | 0 | 0.1 | 0.5945 | 0.337 | 1058 | 0.541 | 0.151 | 0.39 |  |  |  | 303 | 0.51945 | 2.8188 | 28
126 |  | Hexafluoropropene | -0.5 | -0.17 | 0 | 0.1 | 0.5945 | 0.337 | 1058 | 0.541 | 0.151 | 0.39 |  |  |  | 303 | 0.73811 | 3.005 | 28
127 |  | Hexafluoropropene | -0.5 | -0.17 | 0 | 0.1 | 0.5945 | 0.337 | 1058 | 0.541 | 0.151 | 0.39 |  |  |  | 303 | 0.89784 | 3.0949 | 28
128 |  | Hexafluoropropene | -0.5 | -0.17 | 0 | 0.1 | 0.5945 | 0.337 | 1058 | 0.541 | 0.151 | 0.39 |  |  |  | 333 | 0.000883 | 0.1293 | 29
129 |  | Hexafluoropropene | -0.5 | -0.17 | 0 | 0.1 | 0.5945 | 0.337 | 1058 | 0.541 | 0.151 | 0.39 |  |  |  | 333 | 0.0033 | 0.3187 | 29
130 |  | Hexafluoropropene | -0.5 | -0.17 | 0 | 0.1 | 0.5945 | 0.337 | 1058 | 0.541 | 0.151 | 0.39 |  |  |  | 333 | 0.005001 | 0.4219 | 29
131 |  | Hexafluoropropene | -0.5 | -0.17 | 0 | 0.1 | 0.5945 | 0.337 | 1058 | 0.541 | 0.151 | 0.39 |  |  |  | 333 | 0.007728 | 0.4821 | 29
132 |  | Hexafluoropropene | -0.5 | -0.17 | 0 | 0.1 | 0.5945 | 0.337 | 1058 | 0.541 | 0.151 | 0.39 |  |  |  | 333 | 0.01764 | 0.7574 | 29
133 |  | Hexafluoropropene | -0.5 | -0.17 | 0 | 0.1 | 0.5945 | 0.337 | 1058 | 0.541 | 0.151 | 0.39 |  |  |  | 333 | 0.026453 | 0.8219 | 29
134 |  | Hexafluoropropene | -0.5 | -0.17 | 0 | 0.1 | 0.5945 | 0.337 | 1058 | 0.541 | 0.151 | 0.39 |  |  |  | 333 | 0.046146 | 1.1091 | 29
135 |  | Hexafluoropropene | -0.5 | -0.17 | 0 | 0.1 | 0.5945 | 0.337 | 1058 | 0.541 | 0.151 | 0.39 |  |  |  | 333 | 0.055492 | 1.125 | 29
136 |  | Hexafluoropropene | -0.5 | -0.17 | 0 | 0.1 | 0.5945 | 0.337 | 1058 | 0.541 | 0.151 | 0.39 |  |  |  | 333 | 0.080398 | 1.3211 | 29
137 |  | Hexafluoropropene | -0.5 | -0.17 | 0 | 0.1 | 0.5945 | 0.337 | 1058 | 0.541 | 0.151 | 0.39 |  |  |  | 333 | 0.086491 | 1.339 | 29
138 |  | Hexafluoropropene | -0.5 | -0.17 | 0 | 0.1 | 0.5945 | 0.337 | 1058 | 0.541 | 0.151 | 0.39 |  |  |  | 333 | 0.11896 | 1.4744 | 29
139 |  | Hexafluoropropene | -0.5 | -0.17 | 0 | 0.1 | 0.5945 | 0.337 | 1058 | 0.541 | 0.151 | 0.39 |  |  |  | 333 | 0.12034 | 1.5139 | 29
140 |  | Hexafluoropropene | -0.5 | -0.17 | 0 | 0.1 | 0.5945 | 0.337 | 1058 | 0.541 | 0.151 | 0.39 |  |  |  | 333 | 0.17933 | 1.7119 | 29
141 |  | Hexafluoropropene | -0.5 | -0.17 | 0 | 0.1 | 0.5945 | 0.337 | 1058 | 0.541 | 0.151 | 0.39 |  |  |  | 333 | 0.22973 | 1.7928 | 29
142 |  | Hexafluoropropene | -0.5 | -0.17 | 0 | 0.1 | 0.5945 | 0.337 | 1058 | 0.541 | 0.151 | 0.39 |  |  |  | 333 | 0.26213 | 1.8949 | 29
143 |  | Hexafluoropropene | -0.5 | -0.17 | 0 | 0.1 | 0.5945 | 0.337 | 1058 | 0.541 | 0.151 | 0.39 |  |  |  | 333 | 0.36066 | 2.0336 | 29
144 |  | Hexafluoropropene | -0.5 | -0.17 | 0 | 0.1 | 0.5945 | 0.337 | 1058 | 0.541 | 0.151 | 0.39 |  |  |  | 333 | 0.36266 | 2.0476 | 29
145 |  | Hexafluoropropene | -0.5 | -0.17 | 0 | 0.1 | 0.5945 | 0.337 | 1058 | 0.541 | 0.151 | 0.39 |  |  |  | 333 | 0.44412 | 2.1576 | 29
146 |  | Hexafluoropropene | -0.5 | -0.17 | 0 | 0.1 | 0.5945 | 0.337 | 1058 | 0.541 | 0.151 | 0.39 |  |  |  | 333 | 0.49865 | 2.2107 | 29
147 |  | Hexafluoropropene | -0.5 | -0.17 | 0 | 0.1 | 0.5945 | 0.337 | 1058 | 0.541 | 0.151 | 0.39 |  |  |  | 333 | 0.54185 | 2.2631 | 29
148 |  | Hexafluoropropene | -0.5 | -0.17 | 0 | 0.1 | 0.5945 | 0.337 | 1058 | 0.541 | 0.151 | 0.39 |  |  |  | 333 | 0.63238 | 2.3499 | 29
149 |  | Hexafluoropropene | -0.5 | -0.17 | 0 | 0.1 | 0.5945 | 0.337 | 1058 | 0.541 | 0.151 | 0.39 |  |  |  | 333 | 0.64265 | 2.3542 | 29
150 |  | Hexafluoropropene | -0.5 | -0.17 | 0 | 0.1 | 0.5945 | 0.337 | 1058 | 0.541 | 0.151 | 0.39 |  |  |  | 333 | 0.73571 | 2.4586 | 29
151 |  | Hexafluoropropene | -0.5 | -0.17 | 0 | 0.1 | 0.5945 | 0.337 | 1058 | 0.541 | 0.151 | 0.39 |  |  |  | 333 | 0.76598 | 2.4697 | 29
152 |  | Hexafluoropropene | -0.5 | -0.17 | 0 | 0.1 | 0.5945 | 0.337 | 1058 | 0.541 | 0.151 | 0.39 |  |  |  | 333 | 0.82945 | 2.4959 | 29
153 |  | Hexafluoropropene | -0.5 | -0.17 | 0 | 0.1 | 0.5945 | 0.337 | 1058 | 0.541 | 0.151 | 0.39 |  |  |  | 333 | 0.90104 | 2.5657 | 29
154 |  | Hexafluoropropene | -0.5 | -0.17 | 0 | 0.1 | 0.5945 | 0.337 | 1058 | 0.541 | 0.151 | 0.39 |  |  |  | 333 | 0.93291 | 2.5726 | 29
155 |  | Hexafluoropropene | -0.5 | -0.17 | 0 | 0.1 | 0.5945 | 0.337 | 1058 | 0.541 | 0.151 | 0.39 |  |  |  | 363 | 0.002287 | 0.0857 | 30
156 |  | Hexafluoropropene | -0.5 | -0.17 | 0 | 0.1 | 0.5945 | 0.337 | 1058 | 0.541 | 0.151 | 0.39 |  |  |  | 363 | 0.002323 | 0.0956 | 30
157 |  | Hexafluoropropene | -0.5 | -0.17 | 0 | 0.1 | 0.5945 | 0.337 | 1058 | 0.541 | 0.151 | 0.39 |  |  |  | 363 | 0.002467 | 0.1074 | 30
158 |  | Hexafluoropropene | -0.5 | -0.17 | 0 | 0.1 | 0.5945 | 0.337 | 1058 | 0.541 | 0.151 | 0.39 |  |  |  | 363 | 0.008256 | 0.2424 | 30
159 |  | Hexafluoropropene | -0.5 | -0.17 | 0 | 0.1 | 0.5945 | 0.337 | 1058 | 0.541 | 0.151 | 0.39 |  |  |  | 363 | 0.009285 | 0.2627 | 30
160 |  | Hexafluoropropene | -0.5 | -0.17 | 0 | 0.1 | 0.5945 | 0.337 | 1058 | 0.541 | 0.151 | 0.39 |  |  |  | 363 | 0.011706 | 0.3118 | 30
161 |  | Hexafluoropropene | -0.5 | -0.17 | 0 | 0.1 | 0.5945 | 0.337 | 1058 | 0.541 | 0.151 | 0.39 |  |  |  | 363 | 0.01984 | 0.402 | 30
162 |  | Hexafluoropropene | -0.5 | -0.17 | 0 | 0.1 | 0.5945 | 0.337 | 1058 | 0.541 | 0.151 | 0.39 |  |  |  | 363 | 0.026079 | 0.4781 | 30
163 |  | Hexafluoropropene | -0.5 | -0.17 | 0 | 0.1 | 0.5945 | 0.337 | 1058 | 0.541 | 0.151 | 0.39 |  |  |  | 363 | 0.030293 | 0.5175 | 30
164 |  | Hexafluoropropene | -0.5 | -0.17 | 0 | 0.1 | 0.5945 | 0.337 | 1058 | 0.541 | 0.151 | 0.39 |  |  |  | 363 | 0.037172 | 0.5489 | 30
165 |  | Hexafluoropropene | -0.5 | -0.17 | 0 | 0.1 | 0.5945 | 0.337 | 1058 | 0.541 | 0.151 | 0.39 |  |  |  | 363 | 0.053492 | 0.6787 | 30
166 |  | Hexafluoropropene | -0.5 | -0.17 | 0 | 0.1 | 0.5945 | 0.337 | 1058 | 0.541 | 0.151 | 0.39 |  |  |  | 363 | 0.058812 | 0.6807 | 30
167 |  | Hexafluoropropene | -0.5 | -0.17 | 0 | 0.1 | 0.5945 | 0.337 | 1058 | 0.541 | 0.151 | 0.39 |  |  |  | 363 | 0.074438 | 0.7849 | 30
168 |  | Hexafluoropropene | -0.5 | -0.17 | 0 | 0.1 | 0.5945 | 0.337 | 1058 | 0.541 | 0.151 | 0.39 |  |  |  | 363 | 0.082091 | 0.8162 | 30
169 |  | Hexafluoropropene | -0.5 | -0.17 | 0 | 0.1 | 0.5945 | 0.337 | 1058 | 0.541 | 0.151 | 0.39 |  |  |  | 363 | 0.088918 | 0.8266 | 30
170 |  | Hexafluoropropene | -0.5 | -0.17 | 0 | 0.1 | 0.5945 | 0.337 | 1058 | 0.541 | 0.151 | 0.39 |  |  |  | 363 | 0.12245 | 0.9317 | 30
171 |  | Hexafluoropropene | -0.5 | -0.17 | 0 | 0.1 | 0.5945 | 0.337 | 1058 | 0.541 | 0.151 | 0.39 |  |  |  | 363 | 0.12868 | 0.9841 | 30
172 |  | Hexafluoropropene | -0.5 | -0.17 | 0 | 0.1 | 0.5945 | 0.337 | 1058 | 0.541 | 0.151 | 0.39 |  |  |  | 363 | 0.13212 | 0.9879 | 30
173 |  | Hexafluoropropene | -0.5 | -0.17 | 0 | 0.1 | 0.5945 | 0.337 | 1058 | 0.541 | 0.151 | 0.39 |  |  |  | 363 | 0.194 | 1.1242 | 30
174 |  | Hexafluoropropene | -0.5 | -0.17 | 0 | 0.1 | 0.5945 | 0.337 | 1058 | 0.541 | 0.151 | 0.39 |  |  |  | 363 | 0.19466 | 1.1613 | 30
175 |  | Hexafluoropropene | -0.5 | -0.17 | 0 | 0.1 | 0.5945 | 0.337 | 1058 | 0.541 | 0.151 | 0.39 |  |  |  | 363 | 0.21613 | 1.1918 | 30
176 |  | Hexafluoropropene | -0.5 | -0.17 | 0 | 0.1 | 0.5945 | 0.337 | 1058 | 0.541 | 0.151 | 0.39 |  |  |  | 363 | 0.27119 | 1.2949 | 30
177 |  | Hexafluoropropene | -0.5 | -0.17 | 0 | 0.1 | 0.5945 | 0.337 | 1058 | 0.541 | 0.151 | 0.39 |  |  |  | 363 | 0.27506 | 1.3169 | 30
178 |  | Hexafluoropropene | -0.5 | -0.17 | 0 | 0.1 | 0.5945 | 0.337 | 1058 | 0.541 | 0.151 | 0.39 |  |  |  | 363 | 0.31399 | 1.3577 | 30
179 |  | Hexafluoropropene | -0.5 | -0.17 | 0 | 0.1 | 0.5945 | 0.337 | 1058 | 0.541 | 0.151 | 0.39 |  |  |  | 363 | 0.37292 | 1.4525 | 30
180 |  | Hexafluoropropene | -0.5 | -0.17 | 0 | 0.1 | 0.5945 | 0.337 | 1058 | 0.541 | 0.151 | 0.39 |  |  |  | 363 | 0.37612 | 1.4591 | 30
181 |  | Hexafluoropropene | -0.5 | -0.17 | 0 | 0.1 | 0.5945 | 0.337 | 1058 | 0.541 | 0.151 | 0.39 |  |  |  | 363 | 0.45946 | 1.5468 | 30
182 |  | Hexafluoropropene | -0.5 | -0.17 | 0 | 0.1 | 0.5945 | 0.337 | 1058 | 0.541 | 0.151 | 0.39 |  |  |  | 363 | 0.46226 | 1.5706 | 30
183 |  | Hexafluoropropene | -0.5 | -0.17 | 0 | 0.1 | 0.5945 | 0.337 | 1058 | 0.541 | 0.151 | 0.39 |  |  |  | 363 | 0.55132 | 1.6486 | 30
184 |  | Hexafluoropropene | -0.5 | -0.17 | 0 | 0.1 | 0.5945 | 0.337 | 1058 | 0.541 | 0.151 | 0.39 |  |  |  | 363 | 0.55932 | 1.6674 | 30
185 |  | Hexafluoropropene | -0.5 | -0.17 | 0 | 0.1 | 0.5945 | 0.337 | 1058 | 0.541 | 0.151 | 0.39 |  |  |  | 363 | 0.64678 | 1.7407 | 30
186 |  | Hexafluoropropene | -0.5 | -0.17 | 0 | 0.1 | 0.5945 | 0.337 | 1058 | 0.541 | 0.151 | 0.39 |  |  |  | 363 | 0.65158 | 1.7941 | 30
187 |  | Hexafluoropropene | -0.5 | -0.17 | 0 | 0.1 | 0.5945 | 0.337 | 1058 | 0.541 | 0.151 | 0.39 |  |  |  | 363 | 0.73745 | 1.8212 | 30
188 |  | Hexafluoropropene | -0.5 | -0.17 | 0 | 0.1 | 0.5945 | 0.337 | 1058 | 0.541 | 0.151 | 0.39 |  |  |  | 363 | 0.74225 | 1.8898 | 30
189 |  | Hexafluoropropene | -0.5 | -0.17 | 0 | 0.1 | 0.5945 | 0.337 | 1058 | 0.541 | 0.151 | 0.39 |  |  |  | 363 | 0.83331 | 1.8938 | 30
190 |  | Hexafluoropropene | -0.5 | -0.17 | 0 | 0.1 | 0.5945 | 0.337 | 1058 | 0.541 | 0.151 | 0.39 |  |  |  | 363 | 0.83598 | 1.9453 | 30
191 |  | Hexafluoropropene | -0.5 | -0.17 | 0 | 0.1 | 0.5945 | 0.337 | 1058 | 0.541 | 0.151 | 0.39 |  |  |  | 363 | 0.93678 | 1.9744 | 30
0 | AC | 1,1,1,2-Tetrafluoroethane | -0.39 | 0.16 | 0.16 | 0.05 | 0.4612 | 0.403 | 470 |  |  | 0.472 |  |  |  | 293 | 0.0862069 | 0.1365339 | 31
1 | AC | 1,1,1,2-Tetrafluoroethane | -0.39 | 0.16 | 0.16 | 0.05 | 0.4612 | 0.403 | 470 |  |  | 0.472 |  |  |  | 293 | 0.1436782 | 0.1859119 | 31
2 | AC | 1,1,1,2-Tetrafluoroethane | -0.39 | 0.16 | 0.16 | 0.05 | 0.4612 | 0.403 | 470 |  |  | 0.472 |  |  |  | 293 | 0.2586207 | 0.2367259 | 31
3 | AC | 1,1,1,2-Tetrafluoroethane | -0.39 | 0.16 | 0.16 | 0.05 | 0.4612 | 0.403 | 470 |  |  | 0.472 |  |  |  | 293 | 0.3544061 | 0.2701122 | 31
4 | AC | 1,1,1,2-Tetrafluoroethane | -0.39 | 0.16 | 0.16 | 0.05 | 0.4612 | 0.403 | 470 |  |  | 0.472 |  |  |  | 293 | 0.5651341 | 0.3078233 | 31
5 | AC | 1,1,1,2-Tetrafluoroethane | -0.39 | 0.16 | 0.16 | 0.05 | 0.4612 | 0.403 | 470 |  |  | 0.472 |  |  |  | 293 | 0.7662835 | 0.3353678 | 31
6 | AC | 1,1,1,2-Tetrafluoroethane | -0.39 | 0.16 | 0.16 | 0.05 | 0.4612 | 0.403 | 470 |  |  | 0.472 |  |  |  | 293 | 0.967433 | 0.3556483 | 31
7 | AC | 1,1,1,2-Tetrafluoroethane | -0.39 | 0.16 | 0.16 | 0.05 | 0.4612 | 0.403 | 470 |  |  | 0.472 |  |  |  | 293 | 1.159004 | 0.3730261 | 31
8 | AC | 1,1,1,2-Tetrafluoroethane | -0.39 | 0.16 | 0.16 | 0.05 | 0.4612 | 0.403 | 470 |  |  | 0.472 |  |  |  | 293 | 1.465517 | 0.3947288 | 31
9 | AC | 1,1,1,2-Tetrafluoroethane | -0.39 | 0.16 | 0.16 | 0.05 | 0.4612 | 0.403 | 470 |  |  | 0.472 |  |  |  | 293 | 1.963602 | 0.4207342 | 31
10 | AC | 1,1,1,2-Tetrafluoroethane | -0.39 | 0.16 | 0.16 | 0.05 | 0.4612 | 0.403 | 470 |  |  | 0.472 |  |  |  | 293 | 2.452107 | 0.4365729 | 31
11 | AC | 1,1,1,2-Tetrafluoroethane | -0.39 | 0.16 | 0.16 | 0.05 | 0.4612 | 0.403 | 470 |  |  | 0.472 |  |  |  | 293 | 2.95977 | 0.4465949 | 31
12 | AC | 1,1,1,2-Tetrafluoroethane | -0.39 | 0.16 | 0.16 | 0.05 | 0.4612 | 0.403 | 470 |  |  | 0.472 |  |  |  | 293 | 3.457854 | 0.4566196 | 31
13 | AC | 1,1,1,2-Tetrafluoroethane | -0.39 | 0.16 | 0.16 | 0.05 | 0.4612 | 0.403 | 470 |  |  | 0.472 |  |  |  | 293 | 3.955939 | 0.4608333 | 31
14 | AC | 1,1,1,2-Tetrafluoroethane | -0.39 | 0.16 | 0.16 | 0.05 | 0.4612 | 0.403 | 470 |  |  | 0.472 |  |  |  | 293 | 4.233716 | 0.4738276 | 31
15 | AC | 1,1,1,2-Tetrafluoroethane | -0.39 | 0.16 | 0.16 | 0.05 | 0.4612 | 0.403 | 470 |  |  | 0.472 |  |  |  | 293 | 4.47318 | 0.4795692 | 31
16 | AC | 1,1,1,2-Tetrafluoroethane | -0.39 | 0.16 | 0.16 | 0.05 | 0.4612 | 0.403 | 470 |  |  | 0.472 |  |  |  | 293 | 4.798851 | 0.4809273 | 31
0 | AC | 1,1,1,2-Tetrafluoroethane | -0.39 | 0.16 | 0.16 | 0.05 | 0.4612 | 0.403 | 950 | 0.78 | [5 empty] | 293 | 0.4933555 | 13.44142 | 32
1 | AC | 1,1,1,2-Tetrafluoroethane | -0.39 | 0.16 | 0.16 | 0.05 | 0.4612 | 0.403 | 950 | 0.78 | [5 empty] | 293 | 1.016611 | 15.26162 | 32
2 | AC | 1,1,1,2-Tetrafluoroethane | -0.39 | 0.16 | 0.16 | 0.05 | 0.4612 | 0.403 | 950 | 0.78 | [5 empty] | 293 | 1.495017 | 16.0317 | 32
3 | AC | 1,1,1,2-Tetrafluoroethane | -0.39 | 0.16 | 0.16 | 0.05 | 0.4612 | 0.403 | 950 | 0.78 | [5 empty] | 293 | 2.003322 | 16.38174 | 32
4 | AC | 1,1,1,2-Tetrafluoroethane | -0.39 | 0.16 | 0.16 | 0.05 | 0.4612 | 0.403 | 950 | 0.78 | [5 empty] | 293 | 2.511628 | 16.9418 | 32
5 | AC | 1,1,1,2-Tetrafluoroethane | -0.39 | 0.16 | 0.16 | 0.05 | 0.4612 | 0.403 | 950 | 0.78 | [5 empty] | 293 | 2.990033 | 17.50186 | 32
6 | AC | 1,1,1,2-Tetrafluoroethane | -0.39 | 0.16 | 0.16 | 0.05 | 0.4612 | 0.403 | 950 | 0.78 | [5 empty] | 293 | 3.498339 | 17.9219 | 32
7 | AC | 1,1,1,2-Tetrafluoroethane | -0.39 | 0.16 | 0.16 | 0.05 | 0.4612 | 0.403 | 950 | 0.78 | [5 empty] | 293 | 4.066445 | 18.41195 | 32
8 | AC | 1,1,1,2-Tetrafluoroethane | -0.39 | 0.16 | 0.16 | 0.05 | 0.4612 | 0.403 | 950 | 0.78 | [5 empty] | 293 | 4.5 | 18.69198 | 32
9 | AC | 1,1,1,2-Tetrafluoroethane | -0.39 | 0.16 | 0.16 | 0.05 | 0.4612 | 0.403 | 950 | 0.78 | [5 empty] | 293 | 5.008306 | 18.76199 | 32
10 | AC | 1,1,1,2-Tetrafluoroethane | -0.39 | 0.16 | 0.16 | 0.05 | 0.4612 | 0.403 | 950 | 0.78 | [5 empty] | 293 | 5.501661 | 18.97201 | 32
11 | AC | 1,1,1,2-Tetrafluoroethane | -0.39 | 0.16 | 0.16 | 0.05 | 0.4612 | 0.403 | 950 | 0.78 | [5 empty] | 293 | 6.009967 | 18.832 | 32
12 | AC | 1,1,1,2-Tetrafluoroethane | -0.39 | 0.16 | 0.16 | 0.05 | 0.4612 | 0.403 | 950 | 0.78 | [5 empty] | 293 | 6.518272 | 19.04202 | 32
13 | AC | 1,1,1,2-Tetrafluoroethane | -0.39 | 0.16 | 0.16 | 0.05 | 0.4612 | 0.403 | 950 | 0.78 | [5 empty] | 293 | 6.996678 | 19.11203 | 32
14 | AC | 1,1,1,2-Tetrafluoroethane | -0.39 | 0.16 | 0.16 | 0.05 | 0.4612 | 0.403 | 950 | 0.78 | [5 empty] | 293 | 7.504983 | 19.18203 | 32
15 | AC | 1,1,1,2-Tetrafluoroethane | -0.39 | 0.16 | 0.16 | 0.05 | 0.4612 | 0.403 | 950 | 0.78 | [5 empty] | 300 | 0.538206 | 11.41121 | 33
16 | AC | 1,1,1,2-Tetrafluoroethane | -0.39 | 0.16 | 0.16 | 0.05 | 0.4612 | 0.403 | 950 | 0.78 | [5 empty] | 300 | 0.986711 | 13.58144 | 33
17 | AC | 1,1,1,2-Tetrafluoroethane | -0.39 | 0.16 | 0.16 | 0.05 | 0.4612 | 0.403 | 950 | 0.78 | [5 empty] | 300 | 1.465116 | 14.28151 | 33
18 | AC | 1,1,1,2-Tetrafluoroethane | -0.39 | 0.16 | 0.16 | 0.05 | 0.4612 | 0.403 | 950 | 0.78 | [5 empty] | 300 | 2.003322 | 14.98159 | 33
19 | AC | 1,1,1,2-Tetrafluoroethane | -0.39 | 0.16 | 0.16 | 0.05 | 0.4612 | 0.403 | 950 | 0.78 | [5 empty] | 300 | 2.511628 | 15.54165 | 33
20 | AC | 1,1,1,2-Tetrafluoroethane | -0.39 | 0.16 | 0.16 | 0.05 | 0.4612 | 0.403 | 950 | 0.78 | [5 empty] | 300 | 3.049834 | 15.96169 | 33
21 | AC | 1,1,1,2-Tetrafluoroethane | -0.39 | 0.16 | 0.16 | 0.05 | 0.4612 | 0.403 | 950 | 0.78 | [5 empty] | 300 | 3.513289 | 16.52175 | 33
22 | AC | 1,1,1,2-Tetrafluoroethane | -0.39 | 0.16 | 0.16 | 0.05 | 0.4612 | 0.403 | 950 | 0.78 | [5 empty] | 300 | 3.991694 | 16.80178 | 33
23 | AC | 1,1,1,2-Tetrafluoroethane | -0.39 | 0.16 | 0.16 | 0.05 | 0.4612 | 0.403 | 950 | 0.78 | [5 empty] | 300 | 4.5 | 17.29183 | 33
24 | AC | 1,1,1,2-Tetrafluoroethane | -0.39 | 0.16 | 0.16 | 0.05 | 0.4612 | 0.403 | 950 | 0.78 | [5 empty] | 300 | 4.993355 | 17.43185 | 33
25 | AC | 1,1,1,2-Tetrafluoroethane | -0.39 | 0.16 | 0.16 | 0.05 | 0.4612 | 0.403 | 950 | 0.78 | [5 empty] | 300 | 5.486711 | 17.64187 | 33
26 | AC | 1,1,1,2-Tetrafluoroethane | -0.39 | 0.16 | 0.16 | 0.05 | 0.4612 | 0.403 | 950 | 0.78 | [5 empty] | 300 | 5.995017 | 17.78188 | 33
27 | AC | 1,1,1,2-Tetrafluoroethane | -0.39 | 0.16 | 0.16 | 0.05 | 0.4612 | 0.403 | 950 | 0.78 | [5 empty] | 300 | 6.578073 | 17.9219 | 33
28 | AC | 1,1,1,2-Tetrafluoroethane | -0.39 | 0.16 | 0.16 | 0.05 | 0.4612 | 0.403 | 950 | 0.78 | [5 empty] | 300 | 7.026578 | 18.20193 | 33
29 | AC | 1,1,1,2-Tetrafluoroethane | -0.39 | 0.16 | 0.16 | 0.05 | 0.4612 | 0.403 | 950 | 0.78 | [5 empty] | 307 | 0.4784053 | 9.521009 | 34
30 | AC | 1,1,1,2-Tetrafluoroethane | -0.39 | 0.16 | 0.16 | 0.05 | 0.4612 | 0.403 | 950 | 0.78 | [5 empty] | 307 | 0.986711 | 11.90126 | 34
31 | AC | 1,1,1,2-Tetrafluoroethane | -0.39 | 0.16 | 0.16 | 0.05 | 0.4612 | 0.403 | 950 | 0.78 | [5 empty] | 307 | 1.495017 | 13.02138 | 34
32 | AC | 1,1,1,2-Tetrafluoroethane | -0.39 | 0.16 | 0.16 | 0.05 | 0.4612 | 0.403 | 950 | 0.78 | [5 empty] | 307 | 1.988372 | 13.93148 | 34
33 | AC | 1,1,1,2-Tetrafluoroethane | -0.39 | 0.16 | 0.16 | 0.05 | 0.4612 | 0.403 | 950 | 0.78 | [5 empty] | 307 | 2.511628 | 14.63155 | 34
34 | AC | 1,1,1,2-Tetrafluoroethane | -0.39 | 0.16 | 0.16 | 0.05 | 0.4612 | 0.403 | 950 | 0.78 | [5 empty] | 307 | 2.990033 | 14.98159 | 34
35 | AC | 1,1,1,2-Tetrafluoroethane | -0.39 | 0.16 | 0.16 | 0.05 | 0.4612 | 0.403 | 950 | 0.78 | [5 empty] | 307 | 3.468439 | 15.47164 | 34
36 | AC | 1,1,1,2-Tetrafluoroethane | -0.39 | 0.16 | 0.16 | 0.05 | 0.4612 | 0.403 | 950 | 0.78 | [5 empty] | 307 | 4.036545 | 15.89168 | 34
37 | AC | 1,1,1,2-Tetrafluoroethane | -0.39 | 0.16 | 0.16 | 0.05 | 0.4612 | 0.403 | 950 | 0.78 | [5 empty] | 307 | 4.48505 | 16.52175 | 34
38 | AC | 1,1,1,2-Tetrafluoroethane | -0.39 | 0.16 | 0.16 | 0.05 | 0.4612 | 0.403 | 950 | 0.78 | [5 empty] | 307 | 5.023256 | 16.66177 | 34
39 | AC | 1,1,1,2-Tetrafluoroethane | -0.39 | 0.16 | 0.16 | 0.05 | 0.4612 | 0.403 | 950 | 0.78 | [5 empty] | 307 | 5.501661 | 16.87179 | 34
40 | AC | 1,1,1,2-Tetrafluoroethane | -0.39 | 0.16 | 0.16 | 0.05 | 0.4612 | 0.403 | 950 | 0.78 | [5 empty] | 307 | 5.965116 | 17.0118 | 34
41 | AC | 1,1,1,2-Tetrafluoroethane | -0.39 | 0.16 | 0.16 | 0.05 | 0.4612 | 0.403 | 950 | 0.78 | [5 empty] | 307 | 6.488372 | 17.36184 | 34
42 | AC | 1,1,1,2-Tetrafluoroethane | -0.39 | 0.16 | 0.16 | 0.05 | 0.4612 | 0.403 | 950 | 0.78 | [5 empty] | 307 | 6.996678 | 17.64187 | 34
43 | AC | 1,1,1,2-Tetrafluoroethane | -0.39 | 0.16 | 0.16 | 0.05 | 0.4612 | 0.403 | 950 | 0.78 | [5 empty] | 314 | 0.4933555 | 8.610913 | 35
44 | AC | 1,1,1,2-Tetrafluoroethane | -0.39 | 0.16 | 0.16 | 0.05 | 0.4612 | 0.403 | 950 | 0.78 | [5 empty] | 314 | 0.986711 | 10.64113 | 35
45 | AC | 1,1,1,2-Tetrafluoroethane | -0.39 | 0.16 | 0.16 | 0.05 | 0.4612 | 0.403 | 950 | 0.78 | [5 empty] | 314 | 1.509967 | 12.32131 | 35
46 | AC | 1,1,1,2-Tetrafluoroethane | -0.39 | 0.16 | 0.16 | 0.05 | 0.4612 | 0.403 | 950 | 0.78 | [5 empty] | 314 | 2.018272 | 13.09139 | 35
47 | AC | 1,1,1,2-Tetrafluoroethane | -0.39 | 0.16 | 0.16 | 0.05 | 0.4612 | 0.403 | 950 | 0.78 | [5 empty] | 314 | 2.511628 | 13.93148 | 35
48 | AC | 1,1,1,2-Tetrafluoroethane | -0.39 | 0.16 | 0.16 | 0.05 | 0.4612 | 0.403 | 950 | 0.78 | [5 empty] | 314 | 2.960133 | 14.42153 | 35
49 | AC | 1,1,1,2-Tetrafluoroethane | -0.39 | 0.16 | 0.16 | 0.05 | 0.4612 | 0.403 | 950 | 0.78 | [5 empty] | 314 | 3.513289 | 14.77157 | 35
50 | AC | 1,1,1,2-Tetrafluoroethane | -0.39 | 0.16 | 0.16 | 0.05 | 0.4612 | 0.403 | 950 | 0.78 | [5 empty] | 314 | 4.021595 | 15.19161 | 35
51 | AC | 1,1,1,2-Tetrafluoroethane | -0.39 | 0.16 | 0.16 | 0.05 | 0.4612 | 0.403 | 950 | 0.78 | [5 empty] | 314 | 4.5 | 15.61165 | 35
52 | AC | 1,1,1,2-Tetrafluoroethane | -0.39 | 0.16 | 0.16 | 0.05 | 0.4612 | 0.403 | 950 | 0.78 | [5 empty] | 314 | 5.023256 | 15.82168 | 35
53 | AC | 1,1,1,2-Tetrafluoroethane | -0.39 | 0.16 | 0.16 | 0.05 | 0.4612 | 0.403 | 950 | 0.78 | [5 empty] | 314 | 5.486711 | 16.10171 | 35
54 | AC | 1,1,1,2-Tetrafluoroethane | -0.39 | 0.16 | 0.16 | 0.05 | 0.4612 | 0.403 | 950 | 0.78 | [5 empty] | 314 | 5.980066 | 16.24172 | 35
55 | AC | 1,1,1,2-Tetrafluoroethane | -0.39 | 0.16 | 0.16 | 0.05 | 0.4612 | 0.403 | 950 | 0.78 | [5 empty] | 314 | 6.533223 | 16.38174 | 35
56 | AC | 1,1,1,2-Tetrafluoroethane | -0.39 | 0.16 | 0.16 | 0.05 | 0.4612 | 0.403 | 950 | 0.78 | [5 empty] | 314 | 7.026578 | 16.66177 | 35
57 | AC | 1,1,1,2-Tetrafluoroethane | -0.39 | 0.16 | 0.16 | 0.05 | 0.4612 | 0.403 | 950 | 0.78 | [5 empty] | 321 | 0.5083056 | 7.280772 | 36
58 | AC | 1,1,1,2-Tetrafluoroethane | -0.39 | 0.16 | 0.16 | 0.05 | 0.4612 | 0.403 | 950 | 0.78 | [5 empty] | 321 | 0.986711 | 9.380994 | 36
59 | AC | 1,1,1,2-Tetrafluoroethane | -0.39 | 0.16 | 0.16 | 0.05 | 0.4612 | 0.403 | 950 | 0.78 | [5 empty] | 321 | 1.480066 | 10.85115 | 36
60 | AC | 1,1,1,2-Tetrafluoroethane | -0.39 | 0.16 | 0.16 | 0.05 | 0.4612 | 0.403 | 950 | 0.78 | [5 empty] | 321 | 2.003322 | 12.32131 | 36
61 | AC | 1,1,1,2-Tetrafluoroethane | -0.39 | 0.16 | 0.16 | 0.05 | 0.4612 | 0.403 | 950 | 0.78 | [5 empty] | 321 | 2.511628 | 13.02138 | 36
62 | AC | 1,1,1,2-Tetrafluoroethane | -0.39 | 0.16 | 0.16 | 0.05 | 0.4612 | 0.403 | 950 | 0.78 | [5 empty] | 321 | 3.019934 | 13.44142 | 36
63 | AC | 1,1,1,2-Tetrafluoroethane | -0.39 | 0.16 | 0.16 | 0.05 | 0.4612 | 0.403 | 950 | 0.78 | [5 empty] | 321 | 3.483389 | 13.79146 | 36
64 | AC | 1,1,1,2-Tetrafluoroethane | -0.39 | 0.16 | 0.16 | 0.05 | 0.4612 | 0.403 | 950 | 0.78 | [5 empty] | 321 | 3.991694 | 14.00148 | 36
65 | AC | 1,1,1,2-Tetrafluoroethane | -0.39 | 0.16 | 0.16 | 0.05 | 0.4612 | 0.403 | 950 | 0.78 | [5 empty] | 321 | 4.5299 | 14.35152 | 36
66 | AC | 1,1,1,2-Tetrafluoroethane | -0.39 | 0.16 | 0.16 | 0.05 | 0.4612 | 0.403 | 950 | 0.78 | [5 empty] | 321 | 4.978405 | 14.42153 | 36
67 | AC | 1,1,1,2-Tetrafluoroethane | -0.39 | 0.16 | 0.16 | 0.05 | 0.4612 | 0.403 | 950 | 0.78 | [5 empty] | 321 | 5.516611 | 14.49154 | 36
68 | AC | 1,1,1,2-Tetrafluoroethane | -0.39 | 0.16 | 0.16 | 0.05 | 0.4612 | 0.403 | 950 | 0.78 | [5 empty] | 321 | 6.009967 | 14.70156 | 36
69 | AC | 1,1,1,2-Tetrafluoroethane | -0.39 | 0.16 | 0.16 | 0.05 | 0.4612 | 0.403 | 950 | 0.78 | [5 empty] | 321 | 6.488372 | 14.84157 | 36
70 | AC | 1,1,1,2-Tetrafluoroethane | -0.39 | 0.16 | 0.16 | 0.05 | 0.4612 | 0.403 | 950 | 0.78 | [5 empty] | 321 | 6.996678 | 14.70156 | 36
71 | AC | 1,1,1,2-Tetrafluoroethane | -0.39 | 0.16 | 0.16 | 0.05 | 0.4612 | 0.403 | 950 | 0.78 | [5 empty] | 321 | 7.504983 | 14.91158 | 36
72 | AC | 1,1,1,2-Tetrafluoroethane | -0.39 | 0.16 | 0.16 | 0.05 | 0.4612 | 0.403 | 950 | 0.78 | [5 empty] | 333 | 0.4784053 | 5.880623 | 37
73 | AC | 1,1,1,2-Tetrafluoroethane | -0.39 | 0.16 | 0.16 | 0.05 | 0.4612 | 0.403 | 950 | 0.78 | [5 empty] | 333 | 0.986711 | 7.980846 | 37
74 | AC | 1,1,1,2-Tetrafluoroethane | -0.39 | 0.16 | 0.16 | 0.05 | 0.4612 | 0.403 | 950 | 0.78 | [5 empty] | 333 | 1.509967 | 9.661024 | 37
75 | AC | 1,1,1,2-Tetrafluoroethane | -0.39 | 0.16 | 0.16 | 0.05 | 0.4612 | 0.403 | 950 | 0.78 | [5 empty] | 333 | 2.003322 | 10.71114 | 37
76 | AC | 1,1,1,2-Tetrafluoroethane | -0.39 | 0.16 | 0.16 | 0.05 | 0.4612 | 0.403 | 950 | 0.78 | [5 empty] | 333 | 2.511628 | 11.62123 | 37
77 | AC | 1,1,1,2-Tetrafluoroethane | -0.39 | 0.16 | 0.16 | 0.05 | 0.4612 | 0.403 | 950 | 0.78 | [5 empty] | 333 | 3.004983 | 12.2513 | 37
78 | AC | 1,1,1,2-Tetrafluoroethane | -0.39 | 0.16 | 0.16 | 0.05 | 0.4612 | 0.403 | 950 | 0.78 | [5 empty] | 333 | 3.513289 | 12.53133 | 37
79 | AC | 1,1,1,2-Tetrafluoroethane | -0.39 | 0.16 | 0.16 | 0.05 | 0.4612 | 0.403 | 950 | 0.78 | [5 empty] | 333 | 4.006645 | 12.46132 | 37
80 | AC | 1,1,1,2-Tetrafluoroethane | -0.39 | 0.16 | 0.16 | 0.05 | 0.4612 | 0.403 | 950 | 0.78 | [5 empty] | 333 | 4.48505 | 12.74135 | 37
81 | AC | 1,1,1,2-Tetrafluoroethane | -0.39 | 0.16 | 0.16 | 0.05 | 0.4612 | 0.403 | 950 | 0.78 | [5 empty] | 333 | 5.023256 | 13.1614 | 37
82 | AC | 1,1,1,2-Tetrafluoroethane | -0.39 | 0.16 | 0.16 | 0.05 | 0.4612 | 0.403 | 950 | 0.78 | [5 empty] | 333 | 5.501661 | 13.1614 | 37
83 | AC | 1,1,1,2-Tetrafluoroethane | -0.39 | 0.16 | 0.16 | 0.05 | 0.4612 | 0.403 | 950 | 0.78 | [5 empty] | 333 | 6.009967 | 13.30141 | 37
84 | AC | 1,1,1,2-Tetrafluoroethane | -0.39 | 0.16 | 0.16 | 0.05 | 0.4612 | 0.403 | 950 | 0.78 | [5 empty] | 333 | 6.488372 | 13.37142 | 37
0 | AC | Fluoroform | -0.43 | 0.18 | 0.11 | 0.03 | 0.3026 | -0.274 | 3206 | 1.68 | [5 empty] | 298 | 0.01 | 0.109 | 38
1 | AC | Fluoroform | -0.43 | 0.18 | 0.11 | 0.03 | 0.3026 | -0.274 | 3206 | 1.68 | [5 empty] | 298 | 0.02 | 0.201 | 38
2 | AC | Fluoroform | -0.43 | 0.18 | 0.11 | 0.03 | 0.3026 | -0.274 | 3206 | 1.68 | [5 empty] | 298 | 0.03 | 0.286 | 38
3 | AC | Fluoroform | -0.43 | 0.18 | 0.11 | 0.03 | 0.3026 | -0.274 | 3206 | 1.68 | [5 empty] | 298 | 0.04 | 0.359 | 38
4 | AC | Fluoroform | -0.43 | 0.18 | 0.11 | 0.03 | 0.3026 | -0.274 | 3206 | 1.68 | [5 empty] | 298 | 0.05 | 0.431 | 38
5 | AC | Fluoroform | -0.43 | 0.18 | 0.11 | 0.03 | 0.3026 | -0.274 | 3206 | 1.68 | [5 empty] | 298 | 0.06 | 0.497 | 38
6 | AC | Fluoroform | -0.43 | 0.18 | 0.11 | 0.03 | 0.3026 | -0.274 | 3206 | 1.68 | [5 empty] | 298 | 0.07 | 0.558 | 38
7 | AC | Fluoroform | -0.43 | 0.18 | 0.11 | 0.03 | 0.3026 | -0.274 | 3206 | 1.68 | [5 empty] | 298 | 0.08 | 0.62 | 38
8 | AC | Fluoroform | -0.43 | 0.18 | 0.11 | 0.03 | 0.3026 | -0.274 | 3206 | 1.68 | [5 empty] | 298 | 0.09 | 0.681 | 38
9 | AC | Fluoroform | -0.43 | 0.18 | 0.11 | 0.03 | 0.3026 | -0.274 | 3206 | 1.68 | [5 empty] | 298 | 0.102 | 0.733 | 38
10 | AC | Fluoroform | -0.43 | 0.18 | 0.11 | 0.03 | 0.3026 | -0.274 | 3206 | 1.68 | [5 empty] | 298 | 0.248 | 1.451 | 38
11 | AC | Fluoroform | -0.43 | 0.18 | 0.11 | 0.03 | 0.3026 | -0.274 | 3206 | 1.68 | [5 empty] | 298 | 0.498 | 2.43 | 38
12 | AC | Fluoroform | -0.43 | 0.18 | 0.11 | 0.03 | 0.3026 | -0.274 | 3206 | 1.68 | [5 empty] | 298 | 0.996 | 4.005 | 38
13 | AC | Fluoroform | -0.43 | 0.18 | 0.11 | 0.03 | 0.3026 | -0.274 | 3206 | 1.68 | [5 empty] | 298 | 2.438 | 7.378 | 38
14 | AC | Fluoroform | -0.43 | 0.18 | 0.11 | 0.03 | 0.3026 | -0.274 | 3206 | 1.68 | [5 empty] | 298 | 4.531 | 10.72 | 38
15 | AC | Fluoroform | -0.43 | 0.18 | 0.11 | 0.03 | 0.3026 | -0.274 | 3206 | 1.68 | [5 empty] | 298 | 7.492 | 14.02 | 38
16 | AC | Fluoroform | -0.43 | 0.18 | 0.11 | 0.03 | 0.3026 | -0.274 | 3206 | 1.68 | [5 empty] | 298 | 9.972 | 16.17 | 38
17 | AC | Fluoroform | -0.43 | 0.18 | 0.11 | 0.03 | 0.3026 | -0.274 | 3206 | 1.68 | [5 empty] | 298 | 12.489 | 18.08 | 38
18 | AC | Fluoroform | -0.43 | 0.18 | 0.11 | 0.03 | 0.3026 | -0.274 | 3206 | 1.68 | [5 empty] | 298 | 14.992 | 19.77 | 38
19 | AC | Fluoroform | -0.43 | 0.18 | 0.11 | 0.03 | 0.3026 | -0.274 | 3206 | 1.68 | [5 empty] | 298 | 17.494 | 21.34 | 38
20 | AC | Fluoroform | -0.43 | 0.18 | 0.11 | 0.03 | 0.3026 | -0.274 | 3206 | 1.68 | [5 empty] | 298 | 19.989 | 22.77 | 38
21 | AC | Fluoroform | -0.43 | 0.18 | 0.11 | 0.03 | 0.3026 | -0.274 | 3206 | 1.68 | [5 empty] | 323 | 0.01 | 0.033 | 39
22 | AC | Fluoroform | -0.43 | 0.18 | 0.11 | 0.03 | 0.3026 | -0.274 | 3206 | 1.68 | [5 empty] | 323 | 0.02 | 0.079 | 39
23 | AC | Fluoroform | -0.43 | 0.18 | 0.11 | 0.03 | 0.3026 | -0.274 | 3206 | 1.68 | [5 empty] | 323 | 0.03 | 0.122 | 39
24 | AC | Fluoroform | -0.43 | 0.18 | 0.11 | 0.03 | 0.3026 | -0.274 | 3206 | 1.68 | [5 empty] | 323 | 0.04 | 0.165 | 39
25 | AC | Fluoroform | -0.43 | 0.18 | 0.11 | 0.03 | 0.3026 | -0.274 | 3206 | 1.68 | [5 empty] | 323 | 0.05 | 0.203 | 39
26 | AC | Fluoroform | -0.43 | 0.18 | 0.11 | 0.03 | 0.3026 | -0.274 | 3206 | 1.68 | [5 empty] | 323 | 0.06 | 0.24 | 39
27 | AC | Fluoroform | -0.43 | 0.18 | 0.11 | 0.03 | 0.3026 | -0.274 | 3206 | 1.68 | [5 empty] | 323 | 0.07 | 0.277 | 39
28 | AC | Fluoroform | -0.43 | 0.18 | 0.11 | 0.03 | 0.3026 | -0.274 | 3206 | 1.68 | [5 empty] | 323 | 0.08 | 0.314 | 39
29 | AC | Fluoroform | -0.43 | 0.18 | 0.11 | 0.03 | 0.3026 | -0.274 | 3206 | 1.68 | [5 empty] | 323 | 0.09 | 0.348 | 39
30 | AC | Fluoroform | -0.43 | 0.18 | 0.11 | 0.03 | 0.3026 | -0.274 | 3206 | 1.68 | [5 empty] | 323 | 0.099 | 0.371 | 39
31 | AC | Fluoroform | -0.43 | 0.18 | 0.11 | 0.03 | 0.3026 | -0.274 | 3206 | 1.68 | [5 empty] | 323 | 0.248 | 0.811 | 39
32 | AC | Fluoroform | -0.43 | 0.18 | 0.11 | 0.03 | 0.3026 | -0.274 | 3206 | 1.68 | [5 empty] | 323 | 0.498 | 1.421 | 39
33 | AC | Fluoroform | -0.43 | 0.18 | 0.11 | 0.03 | 0.3026 | -0.274 | 3206 | 1.68 | [5 empty] | 323 | 0.746 | 1.948 | 39
34 | AC | Fluoroform | -0.43 | 0.18 | 0.11 | 0.03 | 0.3026 | -0.274 | 3206 | 1.68 | [5 empty] | 323 | 0.999 | 2.448 | 39
35 | AC | Fluoroform | -0.43 | 0.18 | 0.11 | 0.03 | 0.3026 | -0.274 | 3206 | 1.68 | [5 empty] | 323 | 2.488 | 4.855 | 39
36 | AC | Fluoroform | -0.43 | 0.18 | 0.11 | 0.03 | 0.3026 | -0.274 | 3206 | 1.68 | [5 empty] | 323 | 4.977 | 7.875 | 39
37 | AC | Fluoroform | -0.43 | 0.18 | 0.11 | 0.03 | 0.3026 | -0.274 | 3206 | 1.68 | [5 empty] | 323 | 7.493 | 10.19 | 39
38 | AC | Fluoroform | -0.43 | 0.18 | 0.11 | 0.03 | 0.3026 | -0.274 | 3206 | 1.68 | [5 empty] | 323 | 9.995 | 12.06 | 39
39 | AC | Fluoroform | -0.43 | 0.18 | 0.11 | 0.03 | 0.3026 | -0.274 | 3206 | 1.68 | [5 empty] | 323 | 12.428 | 13.61 | 39
40 | AC | Fluoroform | -0.43 | 0.18 | 0.11 | 0.03 | 0.3026 | -0.274 | 3206 | 1.68 | [5 empty] | 323 | 14.988 | 15.08 | 39
41 | AC | Fluoroform | -0.43 | 0.18 | 0.11 | 0.03 | 0.3026 | -0.274 | 3206 | 1.68 | [5 empty] | 323 | 17.492 | 16.37 | 39
42 | AC | Fluoroform | -0.43 | 0.18 | 0.11 | 0.03 | 0.3026 | -0.274 | 3206 | 1.68 | [5 empty] | 323 | 19.927 | 17.55 | 39
0 | AC-2040 | Tetrafluoromethane | -0.58 | -0.26 | 0 | 0 | 0.3203 | -0.817 | 633.1 | 0.231 | [5 empty] | 293 | 0.01117695 | 2.846386e-05 | 40
1 | AC-2040 | Tetrafluoromethane | -0.58 | -0.26 | 0 | 0 | 0.3203 | -0.817 | 633.1 | 0.231 | [5 empty] | 293 | 0.02235953 | 5.271084e-05 | 40
2 | AC-2040 | Tetrafluoromethane | -0.58 | -0.26 | 0 | 0 | 0.3203 | -0.817 | 633.1 | 0.231 | [5 empty] | 293 | 0.03027671 | 7.274096e-05 | 40
3 | AC-2040 | Tetrafluoromethane | -0.58 | -0.26 | 0 | 0 | 0.3203 | -0.817 | 633.1 | 0.231 | [5 empty] | 293 | 0.04192658 | 9.698795e-05 | 40
4 | AC-2040 | Tetrafluoromethane | -0.58 | -0.26 | 0 | 0 | 0.3203 | -0.817 | 633.1 | 0.231 | [5 empty] | 293 | 0.05405501 | 0.0001128012 | 40
5 | AC-2040 | Tetrafluoromethane | -0.58 | -0.26 | 0 | 0 | 0.3203 | -0.817 | 633.1 | 0.231 | [5 empty] | 293 | 0.06431427 | 0.0001286145 | 40
6 | AC-2040 | Tetrafluoromethane | -0.58 | -0.26 | 0 | 0 | 0.3203 | -0.817 | 633.1 | 0.231 | [5 empty] | 293 | 0.07270155 | 0.0001465361 | 40
7 | AC-2040 | Tetrafluoromethane | -0.58 | -0.26 | 0 | 0 | 0.3203 | -0.817 | 633.1 | 0.231 | [5 empty] | 293 | 0.08762104 | 0.0001718373 | 40
8 | AC-2040 | Tetrafluoromethane | -0.58 | -0.26 | 0 | 0 | 0.3203 | -0.817 | 633.1 | 0.231 | [5 empty] | 293 | 0.1034765 | 0.0001960843 | 40
9 | AC-2040 | Tetrafluoromethane | -0.58 | -0.26 | 0 | 0 | 0.3203 | -0.817 | 633.1 | 0.231 | [5 empty] | 293 | 0.1188746 | 0.0002129518 | 40
10 | AC-2040 | Tetrafluoromethane | -0.58 | -0.26 | 0 | 0 | 0.3203 | -0.817 | 633.1 | 0.231 | [5 empty] | 293 | 0.1300698 | 0.0002277108 | 40
11 | AC-2040 | Tetrafluoromethane | -0.58 | -0.26 | 0 | 0 | 0.3203 | -0.817 | 633.1 | 0.231 | [5 empty] | 293 | 0.1435987 | 0.0002445783 | 40
12 | AC-2040 | Tetrafluoromethane | -0.58 | -0.26 | 0 | 0 | 0.3203 | -0.817 | 633.1 | 0.231 | [5 empty] | 293 | 0.1617906 | 0.0002688253 | 40
13 | AC-2040 | Tetrafluoromethane | -0.58 | -0.26 | 0 | 0 | 0.3203 | -0.817 | 633.1 | 0.231 | [5 empty] | 293 | 0.1757854 | 0.000286747 | 40
14 | AC-2040 | Tetrafluoromethane | -0.58 | -0.26 | 0 | 0 | 0.3203 | -0.817 | 633.1 | 0.231 | [5 empty] | 293 | 0.19399 | 0.000301506 | 40
15 | AC-2040 | Tetrafluoromethane | -0.58 | -0.26 | 0 | 0 | 0.3203 | -0.817 | 633.1 | 0.231 | [5 empty] | 293 | 0.2075245 | 0.0003141566 | 40
16 | AC-2040 | Tetrafluoromethane | -0.58 | -0.26 | 0 | 0 | 0.3203 | -0.817 | 633.1 | 0.231 | [5 empty] | 303 | 0.01164565 | 2.740964e-05 | 41
17 | AC-2040 | Tetrafluoromethane | -0.58 | -0.26 | 0 | 0 | 0.3203 | -0.817 | 633.1 | 0.231 | [5 empty] | 303 | 0.03263005 | 6.009036e-05 | 41
18 | AC-2040 | Tetrafluoromethane | -0.58 | -0.26 | 0 | 0 | 0.3203 | -0.817 | 633.1 | 0.231 | [5 empty] | 303 | 0.04754532 | 8.855422e-05 | 41
19 | AC-2040 | Tetrafluoromethane | -0.58 | -0.26 | 0 | 0 | 0.3203 | -0.817 | 633.1 | 0.231 | [5 empty] | 303 | 0.06480971 | 0.0001075301 | 41
20 | AC-2040 | Tetrafluoromethane | -0.58 | -0.26 | 0 | 0 | 0.3203 | -0.817 | 633.1 | 0.231 | [5 empty] | 303 | 0.07832733 | 0.0001328313 | 41
21 | AC-2040 | Tetrafluoromethane | -0.58 | -0.26 | 0 | 0 | 0.3203 | -0.817 | 633.1 | 0.231 | [5 empty] | 303 | 0.09745243 | 0.0001581325 | 41
22 | AC-2040 | Tetrafluoromethane | -0.58 | -0.26 | 0 | 0 | 0.3203 | -0.817 | 633.1 | 0.231 | [5 empty] | 303 | 0.1193813 | 0.0001834337 | 41
23 | AC-2040 | Tetrafluoromethane | -0.58 | -0.26 | 0 | 0 | 0.3203 | -0.817 | 633.1 | 0.231 | [5 empty] | 303 | 0.1464475 | 0.0002108434 | 41
24 | AC-2040 | Tetrafluoromethane | -0.58 | -0.26 | 0 | 0 | 0.3203 | -0.817 | 633.1 | 0.231 | [5 empty] | 303 | 0.162317 | 0.0002245482 | 41
25 | AC-2040 | Tetrafluoromethane | -0.58 | -0.26 | 0 | 0 | 0.3203 | -0.817 | 633.1 | 0.231 | [5 empty] | 303 | 0.1837884 | 0.0002424699 | 41
26 | AC-2040 | Tetrafluoromethane | -0.58 | -0.26 | 0 | 0 | 0.3203 | -0.817 | 633.1 | 0.231 | [5 empty] | 303 | 0.2164706 | 0.0002635542 | 41
27 | AC-2040 | Tetrafluoromethane | -0.58 | -0.26 | 0 | 0 | 0.3203 | -0.817 | 633.1 | 0.231 | [5 empty] | 313 | 0.01492231 | 2.319277e-05 | 42
28 | AC-2040 | Tetrafluoromethane | -0.58 | -0.26 | 0 | 0 | 0.3203 | -0.817 | 633.1 | 0.231 | [5 empty] | 313 | 0.0382502 | 5.060241e-05 | 42
29 | AC-2040 | Tetrafluoromethane | -0.58 | -0.26 | 0 | 0 | 0.3203 | -0.817 | 633.1 | 0.231 | [5 empty] | 313 | 0.05597483 | 7.48494e-05 | 42
30 | AC-2040 | Tetrafluoromethane | -0.58 | -0.26 | 0 | 0 | 0.3203 | -0.817 | 633.1 | 0.231 | [5 empty] | 313 | 0.08071304 | 9.593373e-05 | 42
31 | AC-2040 | Tetrafluoromethane | -0.58 | -0.26 | 0 | 0 | 0.3203 | -0.817 | 633.1 | 0.231 | [5 empty] | 313 | 0.1026433 | 0.0001201807 | 42
32 | AC-2040 | Tetrafluoromethane | -0.58 | -0.26 | 0 | 0 | 0.3203 | -0.817 | 633.1 | 0.231 | [5 empty] | 313 | 0.1278446 | 0.0001444277 | 42
33 | AC-2040 | Tetrafluoromethane | -0.58 | -0.26 | 0 | 0 | 0.3203 | -0.817 | 633.1 | 0.231 | [5 empty] | 313 | 0.1521183 | 0.0001634036 | 42
34 | AC-2040 | Tetrafluoromethane | -0.58 | -0.26 | 0 | 0 | 0.3203 | -0.817 | 633.1 | 0.231 | [5 empty] | 313 | 0.169857 | 0.0001771084 | 42
35 | AC-2040 | Tetrafluoromethane | -0.58 | -0.26 | 0 | 0 | 0.3203 | -0.817 | 633.1 | 0.231 | [5 empty] | 313 | 0.186191 | 0.0001929217 | 42
36 | AC-2040 | Tetrafluoromethane | -0.58 | -0.26 | 0 | 0 | 0.3203 | -0.817 | 633.1 | 0.231 | [5 empty] | 313 | 0.2081325 | 0.0002087349 | 42
37 | AC-2040 | Tetrafluoromethane | -0.58 | -0.26 | 0 | 0 | 0.3203 | -0.817 | 633.1 | 0.231 | [5 empty] | 323 | 0.01445642 | 2.213855e-05 | 43
38 | AC-2040 | Tetrafluoromethane | -0.58 | -0.26 | 0 | 0 | 0.3203 | -0.817 | 633.1 | 0.231 | [5 empty] | 323 | 0.04198992 | 4.954819e-05 | 43
39 | AC-2040 | Tetrafluoromethane | -0.58 | -0.26 | 0 | 0 | 0.3203 | -0.817 | 633.1 | 0.231 | [5 empty] | 323 | 0.07466783 | 7.379518e-05 | 43
40 | AC-2040 | Tetrafluoromethane | -0.58 | -0.26 | 0 | 0 | 0.3203 | -0.817 | 633.1 | 0.231 | [5 empty] | 323 | 0.1073471 | 9.698795e-05 | 43
41 | AC-2040 | Tetrafluoromethane | -0.58 | -0.26 | 0 | 0 | 0.3203 | -0.817 | 633.1 | 0.231 | [5 empty] | 323 | 0.1437634 | 0.0001212349 | 43
42 | AC-2040 | Tetrafluoromethane | -0.58 | -0.26 | 0 | 0 | 0.3203 | -0.817 | 633.1 | 0.231 | [5 empty] | 323 | 0.1713081 | 0.0001402108 | 43
43 | AC-2040 | Tetrafluoromethane | -0.58 | -0.26 | 0 | 0 | 0.3203 | -0.817 | 633.1 | 0.231 | [5 empty] | 323 | 0.1988459 | 0.0001644578 | 43
44 | AC-2040 | Tetrafluoromethane | -0.58 | -0.26 | 0 | 0 | 0.3203 | -0.817 | 633.1 | 0.231 | [5 empty] | 323 | 0.2193982 | 0.0001707831 | 43
45 | AC-2040 | Tetrafluoromethane | -0.58 | -0.26 | 0 | 0 | 0.3203 | -0.817 | 633.1 | 0.231 | [5 empty] | 333 | 0.001399054 | 2.108434e-06 | 44
46 | AC-2040 | Tetrafluoromethane | -0.58 | -0.26 | 0 | 0 | 0.3203 | -0.817 | 633.1 | 0.231 | [5 empty] | 333 | 0.01680272 | 1.475904e-05 | 44
47 | AC-2040 | Tetrafluoromethane | -0.58 | -0.26 | 0 | 0 | 0.3203 | -0.817 | 633.1 | 0.231 | [5 empty] | 333 | 0.03874564 | 2.951807e-05 | 44
48 | AC-2040 | Tetrafluoromethane | -0.58 | -0.26 | 0 | 0 | 0.3203 | -0.817 | 633.1 | 0.231 | [5 empty] | 333 | 0.05741752 | 4.427711e-05 | 44
49 | AC-2040 | Tetrafluoromethane | -0.58 | -0.26 | 0 | 0 | 0.3203 | -0.817 | 633.1 | 0.231 | [5 empty] | 333 | 0.0742301 | 5.165663e-05 | 44
50 | AC-2040 | Tetrafluoromethane | -0.58 | -0.26 | 0 | 0 | 0.3203 | -0.817 | 633.1 | 0.231 | [5 empty] | 333 | 0.1125211 | 7.168675e-05 | 44
51 | AC-2040 | Tetrafluoromethane | -0.58 | -0.26 | 0 | 0 | 0.3203 | -0.817 | 633.1 | 0.231 | [5 empty] | 333 | 0.1349313 | 8.644578e-05 | 44
52 | AC-2040 | Tetrafluoromethane | -0.58 | -0.26 | 0 | 0 | 0.3203 | -0.817 | 633.1 | 0.231 | [5 empty] | 333 | 0.1517397 | 9.698795e-05 | 44
53 | AC-2040 | Tetrafluoromethane | -0.58 | -0.26 | 0 | 0 | 0.3203 | -0.817 | 633.1 | 0.231 | [5 empty] | 333 | 0.1680821 | 0.0001064759 | 44
54 | AC-2040 | Tetrafluoromethane | -0.58 | -0.26 | 0 | 0 | 0.3203 | -0.817 | 633.1 | 0.231 | [5 empty] | 333 | 0.1867639 | 0.0001138554 | 44
55 | AC-2040 | Tetrafluoromethane | -0.58 | -0.26 | 0 | 0 | 0.3203 | -0.817 | 633.1 | 0.231 | [5 empty] | 333 | 0.1965657 | 0.0001222892 | 44
56 | AC-2040 | Tetrafluoromethane | -0.58 | -0.26 | 0 | 0 | 0.3203 | -0.817 | 633.1 | 0.231 | [5 empty] | 333 | 0.2110475 | 0.0001254518 | 44
57 | AC-2040 | Hexafluoroethane | -0.69 | -0.41 | 0 | 0 | 0.4966 | -0.403 | 633.1 | 0.231 | [5 empty] | 293 | 0.004723623 | 8.037822e-05 | 45
58 | AC-2040 | Hexafluoroethane | -0.69 | -0.41 | 0 | 0 | 0.4966 | -0.403 | 633.1 | 0.231 | [5 empty] | 293 | 0.005665063 | 0.0001033532 | 45
59 | AC-2040 | Hexafluoroethane | -0.69 | -0.41 | 0 | 0 | 0.4966 | -0.403 | 633.1 | 0.231 | [5 empty] | 293 | 0.01134655 | 0.0001722371 | 45
60 | AC-2040 | Hexafluoroethane | -0.69 | -0.41 | 0 | 0 | 0.4966 | -0.403 | 633.1 | 0.231 | [5 empty] | 293 | 0.01371383 | 0.0002009387 | 45
61 | AC-2040 | Hexafluoroethane | -0.69 | -0.41 | 0 | 0 | 0.4966 | -0.403 | 633.1 | 0.231 | [5 empty] | 293 | 0.0170335 | 0.0002296266 | 45
62 | AC-2040 | Hexafluoroethane | -0.69 | -0.41 | 0 | 0 | 0.4966 | -0.403 | 633.1 | 0.231 | [5 empty] | 293 | 0.02177081 | 0.0002812827 | 45
63 | AC-2040 | Hexafluoroethane | -0.69 | -0.41 | 0 | 0 | 0.4966 | -0.403 | 633.1 | 0.231 | [5 empty] | 293 | 0.02651359 | 0.0003214445 | 45
64 | AC-2040 | Hexafluoroethane | -0.69 | -0.41 | 0 | 0 | 0.4966 | -0.403 | 633.1 | 0.231 | [5 empty] | 293 | 0.0322156 | 0.0003472246 | 45
65 | AC-2040 | Hexafluoroethane | -0.69 | -0.41 | 0 | 0 | 0.4966 | -0.403 | 633.1 | 0.231 | [5 empty] | 293 | 0.03886042 | 0.0003931061 | 45
66 | AC-2040 | Hexafluoroethane | -0.69 | -0.41 | 0 | 0 | 0.4966 | -0.403 | 633.1 | 0.231 | [5 empty] | 293 | 0.04551071 | 0.0004274933 | 45
67 | AC-2040 | Hexafluoroethane | -0.69 | -0.41 | 0 | 0 | 0.4966 | -0.403 | 633.1 | 0.231 | [5 empty] | 293 | 0.05501132 | 0.0004762074 | 45
68 | AC-2040 | Hexafluoroethane | -0.69 | -0.41 | 0 | 0 | 0.4966 | -0.403 | 633.1 | 0.231 | [5 empty] | 293 | 0.06641261 | 0.0005335149 | 45
69 | AC-2040 | Hexafluoroethane | -0.69 | -0.41 | 0 | 0 | 0.4966 | -0.403 | 633.1 | 0.231 | [5 empty] | 293 | 0.08542888 | 0.0005993336 | 45
70 | AC-2040 | Hexafluoroethane | -0.69 | -0.41 | 0 | 0 | 0.4966 | -0.403 | 633.1 | 0.231 | [5 empty] | 293 | 0.09588872 | 0.0006336661 | 45
71 | AC-2040 | Hexafluoroethane | -0.69 | -0.41 | 0 | 0 | 0.4966 | -0.403 | 633.1 | 0.231 | [5 empty] | 293 | 0.1082574 | 0.0006593504 | 45
72 | AC-2040 | Hexafluoroethane | -0.69 | -0.41 | 0 | 0 | 0.4966 | -0.403 | 633.1 | 0.231 | [5 empty] | 293 | 0.1239527 | 0.0006993548 | 45
73 | AC-2040 | Hexafluoroethane | -0.69 | -0.41 | 0 | 0 | 0.4966 | -0.403 | 633.1 | 0.231 | [5 empty] | 293 | 0.145833 | 0.0007507646 | 45
74 | AC-2040 | Hexafluoroethane | -0.69 | -0.41 | 0 | 0 | 0.4966 | -0.403 | 633.1 | 0.231 | [5 empty] | 293 | 0.171048 | 0.0007992529 | 45
75 | AC-2040 | Hexafluoroethane | -0.69 | -0.41 | 0 | 0 | 0.4966 | -0.403 | 633.1 | 0.231 | [5 empty] | 293 | 0.2105556 | 0.000833168 | 45
76 | AC-2040 | Hexafluoroethane | -0.69 | -0.41 | 0 | 0 | 0.4966 | -0.403 | 633.1 | 0.231 | [5 empty] | 303 | 0.01041605 | 0.0001262734 | 46
77 | AC-2040 | Hexafluoroethane | -0.69 | -0.41 | 0 | 0 | 0.4966 | -0.403 | 633.1 | 0.231 | [5 empty] | 303 | 0.02180639 | 0.0002065696 | 46
78 | AC-2040 | Hexafluoroethane | -0.69 | -0.41 | 0 | 0 | 0.4966 | -0.403 | 633.1 | 0.231 | [5 empty] | 303 | 0.05314897 | 0.0003871537 | 46
79 | AC-2040 | Hexafluoroethane | -0.69 | -0.41 | 0 | 0 | 0.4966 | -0.403 | 633.1 | 0.231 | [5 empty] | 303 | 0.07692718 | 0.000452904 | 46
80 | AC-2040 | Hexafluoroethane | -0.69 | -0.41 | 0 | 0 | 0.4966 | -0.403 | 633.1 | 0.231 | [5 empty] | 303 | 0.09214075 | 0.0005044096 | 46
81 | AC-2040 | Hexafluoroethane | -0.69 | -0.41 | 0 | 0 | 0.4966 | -0.403 | 633.1 | 0.231 | [5 empty] | 303 | 0.1178278 | 0.0005615118 | 46
82 | AC-2040 | Hexafluoroethane | -0.69 | -0.41 | 0 | 0 | 0.4966 | -0.403 | 633.1 | 0.231 | [5 empty] | 303 | 0.1411422 | 0.0006014067 | 46
83 | AC-2040 | Hexafluoroethane | -0.69 | -0.41 | 0 | 0 | 0.4966 | -0.403 | 633.1 | 0.231 | [5 empty] | 303 | 0.1715953 | 0.0006498197 | 46
84 | AC-2040 | Hexafluoroethane | -0.69 | -0.41 | 0 | 0 | 0.4966 | -0.403 | 633.1 | 0.231 | [5 empty] | 303 | 0.2144295 | 0.0006980549 | 46
85 | AC-2040 | Hexafluoroethane | -0.69 | -0.41 | 0 | 0 | 0.4966 | -0.403 | 633.1 | 0.231 | [5 empty] | 313 | 0.00854412 | 5.733482e-05 | 47
86 | AC-2040 | Hexafluoroethane | -0.69 | -0.41 | 0 | 0 | 0.4966 | -0.403 | 633.1 | 0.231 | [5 empty] | 313 | 0.01756717 | 0.0001089293 | 47
87 | AC-2040 | Hexafluoroethane | -0.69 | -0.41 | 0 | 0 | 0.4966 | -0.403 | 633.1 | 0.231 | [5 empty] | 313 | 0.02421199 | 0.0001548109 | 47
88 | AC-2040 | Hexafluoroethane | -0.69 | -0.41 | 0 | 0 | 0.4966 | -0.403 | 633.1 | 0.231 | [5 empty] | 313 | 0.03323914 | 0.0001977846 | 47
89 | AC-2040 | Hexafluoroethane | -0.69 | -0.41 | 0 | 0 | 0.4966 | -0.403 | 633.1 | 0.231 | [5 empty] | 313 | 0.04464727 | 0.0002407241 | 47
90 | AC-2040 | Hexafluoroethane | -0.69 | -0.41 | 0 | 0 | 0.4966 | -0.403 | 633.1 | 0.231 | [5 empty] | 313 | 0.05510164 | 0.0002865509 | 47
91 | AC-2040 | Hexafluoroethane | -0.69 | -0.41 | 0 | 0 | 0.4966 | -0.403 | 633.1 | 0.231 | [5 empty] | 313 | 0.07840776 | 0.0003436874 | 47
92 | AC-2040 | Hexafluoroethane | -0.69 | -0.41 | 0 | 0 | 0.4966 | -0.403 | 633.1 | 0.231 | [5 empty] | 313 | 0.09695469 | 0.000395145 | 47
93 | AC-2040 | Hexafluoroethane | -0.69 | -0.41 | 0 | 0 | 0.4966 | -0.403 | 633.1 | 0.231 | [5 empty] | 313 | 0.1159805 | 0.0004408487 | 47
94 | AC-2040 | Hexafluoroethane | -0.69 | -0.41 | 0 | 0 | 0.4966 | -0.403 | 633.1 | 0.231 | [5 empty] | 313 | 0.1435847 | 0.0004720612 | 47
95 | AC-2040 | Hexafluoroethane | -0.69 | -0.41 | 0 | 0 | 0.4966 | -0.403 | 633.1 | 0.231 | [5 empty] | 313 | 0.1678556 | 0.0005033217 | 47
96 | AC-2040 | Hexafluoroethane | -0.69 | -0.41 | 0 | 0 | 0.4966 | -0.403 | 633.1 | 0.231 | [5 empty] | 313 | 0.1892706 | 0.0005317497 | 47
97 | AC-2040 | Hexafluoroethane | -0.69 | -0.41 | 0 | 0 | 0.4966 | -0.403 | 633.1 | 0.231 | [5 empty] | 313 | 0.2168775 | 0.0005572151 | 47
98 | AC-2040 | Hexafluoroethane | -0.69 | -0.41 | 0 | 0 | 0.4966 | -0.403 | 633.1 | 0.231 | [5 empty] | 323 | 0.01425708 | 6.01263e-05 | 48
99 | AC-2040 | Hexafluoroethane | -0.69 | -0.41 | 0 | 0 | 0.4966 | -0.403 | 633.1 | 0.231 | [5 empty] | 323 | 0.02804617 | 0.0001030316 | 48
100 | AC-2040 | Hexafluoroethane | -0.69 | -0.41 | 0 | 0 | 0.4966 | -0.403 | 633.1 | 0.231 | [5 empty] | 323 | 0.03754678 | 0.0001517457 | 48
101 | AC-2040 | Hexafluoroethane | -0.69 | -0.41 | 0 | 0 | 0.4966 | -0.403 | 633.1 | 0.231 | [5 empty] | 323 | 0.0518107 | 0.0001975178 | 48
102 | AC-2040 | Hexafluoroethane | -0.69 | -0.41 | 0 | 0 | 0.4966 | -0.403 | 633.1 | 0.231 | [5 empty] | 323 | 0.07036447 | 0.0002346075 | 48
103 | AC-2040 | Hexafluoroethane | -0.69 | -0.41 | 0 | 0 | 0.4966 | -0.403 | 633.1 | 0.231 | [5 empty] | 323 | 0.0841563 | 0.0002717657 | 48
104 | AC-2040 | Hexafluoroethane | -0.69 | -0.41 | 0 | 0 | 0.4966 | -0.403 | 633.1 | 0.231 | [5 empty] | 323 | 0.09604882 | 0.0002974569 | 48
105 | AC-2040 | Hexafluoroethane | -0.69 | -0.41 | 0 | 0 | 0.4966 | -0.403 | 633.1 | 0.231 | [5 empty] | 323 | 0.1122312 | 0.0003144658 | 48
106 | AC-2040 | Hexafluoroethane | -0.69 | -0.41 | 0 | 0 | 0.4966 | -0.403 | 633.1 | 0.231 | [5 empty] | 323 | 0.1250789 | 0.0003343961 | 48
107 | AC-2040 | Hexafluoroethane | -0.69 | -0.41 | 0 | 0 | 0.4966 | -0.403 | 633.1 | 0.231 | [5 empty] | 323 | 0.136019 | 0.000360101 | 48
108 | AC-2040 | Hexafluoroethane | -0.69 | -0.41 | 0 | 0 | 0.4966 | -0.403 | 633.1 | 0.231 | [5 empty] | 323 | 0.1512408 | 0.000394365 | 48
109 | AC-2040 | Hexafluoroethane | -0.69 | -0.41 | 0 | 0 | 0.4966 | -0.403 | 633.1 | 0.231 | [5 empty] | 323 | 0.1731361 | 0.0004141654 | 48
110 | AC-2040 | Hexafluoroethane | -0.69 | -0.41 | 0 | 0 | 0.4966 | -0.403 | 633.1 | 0.231 | [5 empty] | 323 | 0.1921784 | 0.0004253861 | 48
111 | AC-2040 | Hexafluoroethane | -0.69 | -0.41 | 0 | 0 | 0.4966 | -0.403 | 633.1 | 0.231 | [5 empty] | 323 | 0.2145472 | 0.0004509267 | 48
112 | AC-2040 | Hexafluoroethane | -0.69 | -0.41 | 0 | 0 | 0.4966 | -0.403 | 633.1 | 0.231 | [5 empty] | 333 | 0.0299701 | 6.27741e-05 | 49
113 | AC-2040 | Hexafluoroethane | -0.69 | -0.41 | 0 | 0 | 0.4966 | -0.403 | 633.1 | 0.231 | [5 empty] | 333 | 0.04091435 | 7.985824e-05 | 49
114 | AC-2040 | Hexafluoroethane | -0.69 | -0.41 | 0 | 0 | 0.4966 | -0.403 | 633.1 | 0.231 | [5 empty] | 333 | 0.04947899 | 9.4103e-05 | 49
115 | AC-2040 | Hexafluoroethane | -0.69 | -0.41 | 0 | 0 | 0.4966 | -0.403 | 633.1 | 0.231 | [5 empty] | 333 | 0.0646994 | 0.0001312406 | 49
116 | AC-2040 | Hexafluoroethane | -0.69 | -0.41 | 0 | 0 | 0.4966 | -0.403 | 633.1 | 0.231 | [5 empty] | 333 | 0.07802188 | 0.0001540377 | 49
117 | AC-2040 | Hexafluoroethane | -0.69 | -0.41 | 0 | 0 | 0.4966 | -0.403 | 633.1 | 0.231 | [5 empty] | 333 | 0.09752667 | 0.0001939874 | 49
118 | AC-2040 | Hexafluoroethane | -0.69 | -0.41 | 0 | 0 | 0.4966 | -0.403 | 633.1 | 0.231 | [5 empty] | 333 | 0.1118043 | 0.0002110236 | 49
119 | AC-2040 | Hexafluoroethane | -0.69 | -0.41 | 0 | 0 | 0.4966 | -0.403 | 633.1 | 0.231 | [5 empty] | 333 | 0.1236982 | 0.0002338412 | 49
120 | AC-2040 | Hexafluoroethane | -0.69 | -0.41 | 0 | 0 | 0.4966 | -0.403 | 633.1 | 0.231 | [5 empty] | 333 | 0.1408275 | 0.0002623307 | 49
121 | AC-2040 | Hexafluoroethane | -0.69 | -0.41 | 0 | 0 | 0.4966 | -0.403 | 633.1 | 0.231 | [5 empty] | 333 | 0.1536833 | 0.0002650196 | 49
122 | AC-2040 | Hexafluoroethane | -0.69 | -0.41 | 0 | 0 | 0.4966 | -0.403 | 633.1 | 0.231 | [5 empty] | 333 | 0.1722371 | 0.0003021093 | 49
123 | AC-2040 | Hexafluoroethane | -0.69 | -0.41 | 0 | 0 | 0.4966 | -0.403 | 633.1 | 0.231 | [5 empty] | 333 | 0.1855664 | 0.0003105385 | 49
124 | AC-2040 | Hexafluoroethane | -0.69 | -0.41 | 0 | 0 | 0.4966 | -0.403 | 633.1 | 0.231 | [5 empty] | 333 | 0.1979379 | 0.0003304757 | 49
125 | AC-2040 | Hexafluoroethane | -0.69 | -0.41 | 0 | 0 | 0.4966 | -0.403 | 633.1 | 0.231 | [5 empty] | 333 | 0.2146019 | 0.0003359834 | 49
0 | α-SiC-CDC800 | Tetrafluoromethane | -0.58 | -0.26 | 0 | 0 | 0.3203 | -0.817 | 227.3 | 0.12 | 0.02 | 0.1 |  |  |  | 298 | 0.03782475 | 0.03698225 | 50
1 |  | Tetrafluoromethane | -0.58 | -0.26 | 0 | 0 | 0.3203 | -0.817 | 227.3 | 0.12 | 0.02 | 0.1 |  |  |  | 298 | 0.06229455 | 0.06656805 | 50
2 |  | Tetrafluoromethane | -0.58 | -0.26 | 0 | 0 | 0.3203 | -0.817 | 227.3 | 0.12 | 0.02 | 0.1 |  |  |  | 298 | 0.08009676 | 0.08136095 | 50
3 |  | Tetrafluoromethane | -0.58 | -0.26 | 0 | 0 | 0.3203 | -0.817 | 227.3 | 0.12 | 0.02 | 0.1 |  |  |  | 298 | 0.1112539 | 0.1035503 | 50
4 |  | Tetrafluoromethane | -0.58 | -0.26 | 0 | 0 | 0.3203 | -0.817 | 227.3 | 0.12 | 0.02 | 0.1 |  |  |  | 298 | 0.1379506 | 0.1331361 | 50
5 |  | Tetrafluoromethane | -0.58 | -0.26 | 0 | 0 | 0.3203 | -0.817 | 227.3 | 0.12 | 0.02 | 0.1 |  |  |  | 298 | 0.1847028 | 0.147929 | 50
6 |  | Tetrafluoromethane | -0.58 | -0.26 | 0 | 0 | 0.3203 | -0.817 | 227.3 | 0.12 | 0.02 | 0.1 |  |  |  | 298 | 0.2470369 | 0.1701183 | 50
7 |  | Tetrafluoromethane | -0.58 | -0.26 | 0 | 0 | 0.3203 | -0.817 | 227.3 | 0.12 | 0.02 | 0.1 |  |  |  | 298 | 0.3338474 | 0.214497 | 50
8 |  | Tetrafluoromethane | -0.58 | -0.26 | 0 | 0 | 0.3203 | -0.817 | 227.3 | 0.12 | 0.02 | 0.1 |  |  |  | 298 | 0.4540749 | 0.2440828 | 50
9 |  | Tetrafluoromethane | -0.58 | -0.26 | 0 | 0 | 0.3203 | -0.817 | 227.3 | 0.12 | 0.02 | 0.1 |  |  |  | 298 | 0.5475595 | 0.295858 | 50
10 |  | Tetrafluoromethane | -0.58 | -0.26 | 0 | 0 | 0.3203 | -0.817 | 227.3 | 0.12 | 0.02 | 0.1 |  |  |  | 298 | 0.6188343 | 0.2810651 | 50
11 |  | Tetrafluoromethane | -0.58 | -0.26 | 0 | 0 | 0.3203 | -0.817 | 227.3 | 0.12 | 0.02 | 0.1 |  |  |  | 298 | 0.6588991 | 0.3032544 | 50
12 |  | Tetrafluoromethane | -0.58 | -0.26 | 0 | 0 | 0.3203 | -0.817 | 227.3 | 0.12 | 0.02 | 0.1 |  |  |  | 298 | 0.7167991 | 0.3032544 | 50
13 |  | Tetrafluoromethane | -0.58 | -0.26 | 0 | 0 | 0.3203 | -0.817 | 227.3 | 0.12 | 0.02 | 0.1 |  |  |  | 298 | 0.7657782 | 0.3180473 | 50
14 |  | Tetrafluoromethane | -0.58 | -0.26 | 0 | 0 | 0.3203 | -0.817 | 227.3 | 0.12 | 0.02 | 0.1 |  |  |  | 298 | 0.8481546 | 0.3402367 | 50
15 |  | Tetrafluoromethane | -0.58 | -0.26 | 0 | 0 | 0.3203 | -0.817 | 227.3 | 0.12 | 0.02 | 0.1 |  |  |  | 298 | 0.9928783 | 0.3698225 | 50
16 | α-SiC-CDC900 | Tetrafluoromethane | -0.58 | -0.26 | 0 | 0 | 0.3203 | -0.817 | 563.8 | 0.3 | 0.07 | 0.23 |  |  |  | 298 | 0.03110445 | 0.08136095 | 51
17 |  | Tetrafluoromethane | -0.58 | -0.26 | 0 | 0 | 0.3203 | -0.817 | 563.8 | 0.3 | 0.07 | 0.23 |  |  |  | 298 | 0.07109683 | 0.1849112 | 51
18 |  | Tetrafluoromethane | -0.58 | -0.26 | 0 | 0 | 0.3203 | -0.817 | 563.8 | 0.3 | 0.07 | 0.23 |  |  |  | 298 | 0.09776719 | 0.2440828 | 51
19 |  | Tetrafluoromethane | -0.58 | -0.26 | 0 | 0 | 0.3203 | -0.817 | 563.8 | 0.3 | 0.07 | 0.23 |  |  |  | 298 | 0.1355788 | 0.295858 | 51
20 |  | Tetrafluoromethane | -0.58 | -0.26 | 0 | 0 | 0.3203 | -0.817 | 563.8 | 0.3 | 0.07 | 0.23 |  |  |  | 298 | 0.177831 | 0.362426 | 51
21 |  | Tetrafluoromethane | -0.58 | -0.26 | 0 | 0 | 0.3203 | -0.817 | 563.8 | 0.3 | 0.07 | 0.23 |  |  |  | 298 | 0.244553 | 0.4585799 | 51
22 |  | Tetrafluoromethane | -0.58 | -0.26 | 0 | 0 | 0.3203 | -0.817 | 563.8 | 0.3 | 0.07 | 0.23 |  |  |  | 298 | 0.3335377 | 0.5621302 | 51
23 |  | Tetrafluoromethane | -0.58 | -0.26 | 0 | 0 | 0.3203 | -0.817 | 563.8 | 0.3 | 0.07 | 0.23 |  |  |  | 298 | 0.4514724 | 0.6656805 | 51
24 |  | Tetrafluoromethane | -0.58 | -0.26 | 0 | 0 | 0.3203 | -0.817 | 563.8 | 0.3 | 0.07 | 0.23 |  |  |  | 298 | 0.5426972 | 0.7544379 | 51
25 |  | Tetrafluoromethane | -0.58 | -0.26 | 0 | 0 | 0.3203 | -0.817 | 563.8 | 0.3 | 0.07 | 0.23 |  |  |  | 298 | 0.6183599 | 0.8136095 | 51
26 |  | Tetrafluoromethane | -0.58 | -0.26 | 0 | 0 | 0.3203 | -0.817 | 563.8 | 0.3 | 0.07 | 0.23 |  |  |  | 298 | 0.6628852 | 0.8284024 | 51
27 |  | Tetrafluoromethane | -0.58 | -0.26 | 0 | 0 | 0.3203 | -0.817 | 563.8 | 0.3 | 0.07 | 0.23 |  |  |  | 298 | 0.7073775 | 0.8801775 | 51
28 |  | Tetrafluoromethane | -0.58 | -0.26 | 0 | 0 | 0.3203 | -0.817 | 563.8 | 0.3 | 0.07 | 0.23 |  |  |  | 298 | 0.7652446 | 0.9171598 | 51
29 |  | Tetrafluoromethane | -0.58 | -0.26 | 0 | 0 | 0.3203 | -0.817 | 563.8 | 0.3 | 0.07 | 0.23 |  |  |  | 298 | 0.8364666 | 0.9615385 | 51
30 |  | Tetrafluoromethane | -0.58 | -0.26 | 0 | 0 | 0.3203 | -0.817 | 563.8 | 0.3 | 0.07 | 0.23 |  |  |  | 298 | 0.9833578 | 1.057692 | 51
31 | α-SiC-CDC1200 | Tetrafluoromethane | -0.58 | -0.26 | 0 | 0 | 0.3203 | -0.817 | 1260 | 0.69 | 0.18 | 0.51 |  |  |  | 298 | 0.05329462 | 0.1701183 | 52
32 |  | Tetrafluoromethane | -0.58 | -0.26 | 0 | 0 | 0.3203 | -0.817 | 1260 | 0.69 | 0.18 | 0.51 |  |  |  | 298 | 0.0954678 | 0.3254438 | 52
33 |  | Tetrafluoromethane | -0.58 | -0.26 | 0 | 0 | 0.3203 | -0.817 | 1260 | 0.69 | 0.18 | 0.51 |  |  |  | 298 | 0.1288255 | 0.3772189 | 52
34 |  | Tetrafluoromethane | -0.58 | -0.26 | 0 | 0 | 0.3203 | -0.817 | 1260 | 0.69 | 0.18 | 0.51 |  |  |  | 298 | 0.1732256 | 0.5325444 | 52
35 |  | Tetrafluoromethane | -0.58 | -0.26 | 0 | 0 | 0.3203 | -0.817 | 1260 | 0.69 | 0.18 | 0.51 |  |  |  | 298 | 0.2465823 | 0.6804734 | 52
36 |  | Tetrafluoromethane | -0.58 | -0.26 | 0 | 0 | 0.3203 | -0.817 | 1260 | 0.69 | 0.18 | 0.51 |  |  |  | 298 | 0.3332412 | 0.8949704 | 52
37 |  | Tetrafluoromethane | -0.58 | -0.26 | 0 | 0 | 0.3203 | -0.817 | 1260 | 0.69 | 0.18 | 0.51 |  |  |  | 298 | 0.453304 | 1.109467 | 52
38 |  | Tetrafluoromethane | -0.58 | -0.26 | 0 | 0 | 0.3203 | -0.817 | 1260 | 0.69 | 0.18 | 0.51 |  |  |  | 298 | 0.5377756 | 1.279586 | 52
39 |  | Tetrafluoromethane | -0.58 | -0.26 | 0 | 0 | 0.3203 | -0.817 | 1260 | 0.69 | 0.18 | 0.51 |  |  |  | 298 | 0.6067048 | 1.397929 | 52
40 |  | Tetrafluoromethane | -0.58 | -0.26 | 0 | 0 | 0.3203 | -0.817 | 1260 | 0.69 | 0.18 | 0.51 |  |  |  | 298 | 0.6556378 | 1.464497 | 52
41 |  | Tetrafluoromethane | -0.58 | -0.26 | 0 | 0 | 0.3203 | -0.817 | 1260 | 0.69 | 0.18 | 0.51 |  |  |  | 298 | 0.715712 | 1.523669 | 52
42 |  | Tetrafluoromethane | -0.58 | -0.26 | 0 | 0 | 0.3203 | -0.817 | 1260 | 0.69 | 0.18 | 0.51 |  |  |  | 298 | 0.7601846 | 1.597633 | 52
43 |  | Tetrafluoromethane | -0.58 | -0.26 | 0 | 0 | 0.3203 | -0.817 | 1260 | 0.69 | 0.18 | 0.51 |  |  |  | 298 | 0.8269198 | 1.678994 | 52
44 |  | Tetrafluoromethane | -0.58 | -0.26 | 0 | 0 | 0.3203 | -0.817 | 1260 | 0.69 | 0.18 | 0.51 |  |  |  | 298 | 0.9670842 | 1.826923 | 52
45 | α-SiC-CDC1100 | Tetrafluoromethane | -0.58 | -0.26 | 0 | 0 | 0.3203 | -0.817 | 1235 | 0.6 | 0.1 | 0.5 |  |  |  | 298 | 0.03547264 | 0.1775148 | 53
46 |  | Tetrafluoromethane | -0.58 | -0.26 | 0 | 0 | 0.3203 | -0.817 | 1235 | 0.6 | 0.1 | 0.5 |  |  |  | 298 | 0.06654415 | 0.295858 | 53
47 |  | Tetrafluoromethane | -0.58 | -0.26 | 0 | 0 | 0.3203 | -0.817 | 1235 | 0.6 | 0.1 | 0.5 |  |  |  | 298 | 0.09761566 | 0.4142012 | 53
48 |  | Tetrafluoromethane | -0.58 | -0.26 | 0 | 0 | 0.3203 | -0.817 | 1235 | 0.6 | 0.1 | 0.5 |  |  |  | 298 | 0.1287135 | 0.5029586 | 53
49 |  | Tetrafluoromethane | -0.58 | -0.26 | 0 | 0 | 0.3203 | -0.817 | 1235 | 0.6 | 0.1 | 0.5 |  |  |  | 298 | 0.173107 | 0.6656805 | 53
50 |  | Tetrafluoromethane | -0.58 | -0.26 | 0 | 0 | 0.3203 | -0.817 | 1235 | 0.6 | 0.1 | 0.5 |  |  |  | 298 | 0.2397171 | 0.887574 | 53
51 |  | Tetrafluoromethane | -0.58 | -0.26 | 0 | 0 | 0.3203 | -0.817 | 1235 | 0.6 | 0.1 | 0.5 |  |  |  | 298 | 0.3285832 | 1.12426 | 53
52 |  | Tetrafluoromethane | -0.58 | -0.26 | 0 | 0 | 0.3203 | -0.817 | 1235 | 0.6 | 0.1 | 0.5 |  |  |  | 298 | 0.4441591 | 1.37574 | 53
53 |  | Tetrafluoromethane | -0.58 | -0.26 | 0 | 0 | 0.3203 | -0.817 | 1235 | 0.6 | 0.1 | 0.5 |  |  |  | 298 | 0.5375252 | 1.560651 | 53
54 |  | Tetrafluoromethane | -0.58 | -0.26 | 0 | 0 | 0.3203 | -0.817 | 1235 | 0.6 | 0.1 | 0.5 |  |  |  | 298 | 0.6064149 | 1.723373 | 53
55 |  | Tetrafluoromethane | -0.58 | -0.26 | 0 | 0 | 0.3203 | -0.817 | 1235 | 0.6 | 0.1 | 0.5 |  |  |  | 298 | 0.6531144 | 1.797337 | 53
56 |  | Tetrafluoromethane | -0.58 | -0.26 | 0 | 0 | 0.3203 | -0.817 | 1235 | 0.6 | 0.1 | 0.5 |  |  |  | 298 | 0.7064749 | 1.893491 | 53
57 |  | Tetrafluoromethane | -0.58 | -0.26 | 0 | 0 | 0.3203 | -0.817 | 1235 | 0.6 | 0.1 | 0.5 |  |  |  | 298 | 0.7620821 | 1.967456 | 53
58 |  | Tetrafluoromethane | -0.58 | -0.26 | 0 | 0 | 0.3203 | -0.817 | 1235 | 0.6 | 0.1 | 0.5 |  |  |  | 298 | 0.8310179 | 2.078402 | 53
59 |  | Tetrafluoromethane | -0.58 | -0.26 | 0 | 0 | 0.3203 | -0.817 | 1235 | 0.6 | 0.1 | 0.5 |  |  |  | 298 | 0.9622614 | 2.241124 | 53
60 |  | Tetrafluoromethane | -0.58 | -0.26 | 0 | 0 | 0.3203 | -0.817 | 1235 | 0.6 | 0.1 | 0.5 |  |  |  | 298 | 0.03986061 | 0.2514793 | 53
61 | α-SiC-CDC1000 | Tetrafluoromethane | -0.58 | -0.26 | 0 | 0 | 0.3203 | -0.817 | 1043 | 0.49 | 0.06 | 0.43 |  |  |  | 298 | 0.07314586 | 0.3846154 | 54
62 |  | Tetrafluoromethane | -0.58 | -0.26 | 0 | 0 | 0.3203 | -0.817 | 1043 | 0.49 | 0.06 | 0.43 |  |  |  | 298 | 0.09308934 | 0.4955621 | 54
63 |  | Tetrafluoromethane | -0.58 | -0.26 | 0 | 0 | 0.3203 | -0.817 | 1043 | 0.49 | 0.06 | 0.43 |  |  |  | 298 | 0.1286081 | 0.6213018 | 54
64 |  | Tetrafluoromethane | -0.58 | -0.26 | 0 | 0 | 0.3203 | -0.817 | 1043 | 0.49 | 0.06 | 0.43 |  |  |  | 298 | 0.1774489 | 0.7914201 | 54
65 |  | Tetrafluoromethane | -0.58 | -0.26 | 0 | 0 | 0.3203 | -0.817 | 1043 | 0.49 | 0.06 | 0.43 |  |  |  | 298 | 0.2440787 | 0.9911243 | 54
66 |  | Tetrafluoromethane | -0.58 | -0.26 | 0 | 0 | 0.3203 | -0.817 | 1043 | 0.49 | 0.06 | 0.43 |  |  |  | 298 | 0.3240634 | 1.198225 | 54
67 |  | Tetrafluoromethane | -0.58 | -0.26 | 0 | 0 | 0.3203 | -0.817 | 1043 | 0.49 | 0.06 | 0.43 |  |  |  | 298 | 0.4463334 | 1.434911 | 54
68 |  | Tetrafluoromethane | -0.58 | -0.26 | 0 | 0 | 0.3203 | -0.817 | 1043 | 0.49 | 0.06 | 0.43 |  |  |  | 298 | 0.5419593 | 1.58284 | 54
69 |  | Tetrafluoromethane | -0.58 | -0.26 | 0 | 0 | 0.3203 | -0.817 | 1043 | 0.49 | 0.06 | 0.43 |  |  |  | 298 | 0.6042407 | 1.664201 | 54
70 |  | Tetrafluoromethane | -0.58 | -0.26 | 0 | 0 | 0.3203 | -0.817 | 1043 | 0.49 | 0.06 | 0.43 |  |  |  | 298 | 0.6531737 | 1.730769 | 54
71 |  | Tetrafluoromethane | -0.58 | -0.26 | 0 | 0 | 0.3203 | -0.817 | 1043 | 0.49 | 0.06 | 0.43 |  |  |  | 298 | 0.7020869 | 1.819527 | 54
72 |  | Tetrafluoromethane | -0.58 | -0.26 | 0 | 0 | 0.3203 | -0.817 | 1043 | 0.49 | 0.06 | 0.43 |  |  |  | 298 | 0.7554869 | 1.871302 | 54
73 |  | Tetrafluoromethane | -0.58 | -0.26 | 0 | 0 | 0.3203 | -0.817 | 1043 | 0.49 | 0.06 | 0.43 |  |  |  | 298 | 0.8311299 | 1.952663 | 54
74 |  | Tetrafluoromethane | -0.58 | -0.26 | 0 | 0 | 0.3203 | -0.817 | 1043 | 0.49 | 0.06 | 0.43 |  |  |  | 298 | 0.9646332 | 2.078402 | 54
75 | β-SiC-CDC800 | Tetrafluoromethane | -0.58 | -0.26 | 0 | 0 | 0.3203 | -0.817 | 322.1 | 0.18 | 0.05 | 0.13 |  |  |  | 298 | 0.0437689 | 0.06462315 | 55
76 |  | Tetrafluoromethane | -0.58 | -0.26 | 0 | 0 | 0.3203 | -0.817 | 322.1 | 0.18 | 0.05 | 0.13 |  |  |  | 298 | 0.07878402 | 0.0932752 | 55
77 |  | Tetrafluoromethane | -0.58 | -0.26 | 0 | 0 | 0.3203 | -0.817 | 322.1 | 0.18 | 0.05 | 0.13 |  |  |  | 298 | 0.1006685 | 0.1292463 | 55
78 |  | Tetrafluoromethane | -0.58 | -0.26 | 0 | 0 | 0.3203 | -0.817 | 322.1 | 0.18 | 0.05 | 0.13 |  |  |  | 298 | 0.1334951 | 0.157914 | 55
79 |  | Tetrafluoromethane | -0.58 | -0.26 | 0 | 0 | 0.3203 | -0.817 | 322.1 | 0.18 | 0.05 | 0.13 |  |  |  | 298 | 0.1750756 | 0.1865192 | 55
80 |  | Tetrafluoromethane | -0.58 | -0.26 | 0 | 0 | 0.3203 | -0.817 | 322.1 | 0.18 | 0.05 | 0.13 |  |  |  | 298 | 0.2429174 | 0.2366134 | 55
81 |  | Tetrafluoromethane | -0.58 | -0.26 | 0 | 0 | 0.3203 | -0.817 | 322.1 | 0.18 | 0.05 | 0.13 |  |  |  | 298 | 0.3282667 | 0.3010337 | 55
82 |  | Tetrafluoromethane | -0.58 | -0.26 | 0 | 0 | 0.3203 | -0.817 | 322.1 | 0.18 | 0.05 | 0.13 |  |  |  | 298 | 0.4486312 | 0.3796552 | 55
83 |  | Tetrafluoromethane | -0.58 | -0.26 | 0 | 0 | 0.3203 | -0.817 | 322.1 | 0.18 | 0.05 | 0.13 |  |  |  | 298 | 0.5383575 | 0.4151425 | 55
84 |  | Tetrafluoromethane | -0.58 | -0.26 | 0 | 0 | 0.3203 | -0.817 | 322.1 | 0.18 | 0.05 | 0.13 |  |  |  | 298 | 0.6040108 | 0.4580269 | 55
85 |  | Tetrafluoromethane | -0.58 | -0.26 | 0 | 0 | 0.3203 | -0.817 | 322.1 | 0.18 | 0.05 | 0.13 |  |  |  | 298 | 0.6521566 | 0.4721345 | 55
86 |  | Tetrafluoromethane | -0.58 | -0.26 | 0 | 0 | 0.3203 | -0.817 | 322.1 | 0.18 | 0.05 | 0.13 |  |  |  | 298 | 0.7112446 | 0.5078403 | 55
87 |  | Tetrafluoromethane | -0.58 | -0.26 | 0 | 0 | 0.3203 | -0.817 | 322.1 | 0.18 | 0.05 | 0.13 |  |  |  | 298 | 0.7637673 | 0.5219166 | 55
88 |  | Tetrafluoromethane | -0.58 | -0.26 | 0 | 0 | 0.3203 | -0.817 | 322.1 | 0.18 | 0.05 | 0.13 |  |  |  | 298 | 0.8337975 | 0.5430935 | 55
89 | β-SiC-CDC900 | Tetrafluoromethane | -0.58 | -0.26 | 0 | 0 | 0.3203 | -0.817 | 869.9 | 0.44 | 0.09 | 0.35 |  |  |  | 298 | 0.05908801 | 0.1873463 | 56
90 |  | Tetrafluoromethane | -0.58 | -0.26 | 0 | 0 | 0.3203 | -0.817 | 869.9 | 0.44 | 0.09 | 0.35 |  |  |  | 298 | 0.07659557 | 0.2450249 | 56
91 |  | Tetrafluoromethane | -0.58 | -0.26 | 0 | 0 | 0.3203 | -0.817 | 869.9 | 0.44 | 0.09 | 0.35 |  |  |  | 298 | 0.1006685 | 0.273755 | 56
92 |  | Tetrafluoromethane | -0.58 | -0.26 | 0 | 0 | 0.3203 | -0.817 | 869.9 | 0.44 | 0.09 | 0.35 |  |  |  | 298 | 0.1313067 | 0.3530163 | 56
93 |  | Tetrafluoromethane | -0.58 | -0.26 | 0 | 0 | 0.3203 | -0.817 | 869.9 | 0.44 | 0.09 | 0.35 |  |  |  | 298 | 0.1816409 | 0.4610388 | 56
94 |  | Tetrafluoromethane | -0.58 | -0.26 | 0 | 0 | 0.3203 | -0.817 | 869.9 | 0.44 | 0.09 | 0.35 |  |  |  | 298 | 0.2472943 | 0.5978539 | 56
95 |  | Tetrafluoromethane | -0.58 | -0.26 | 0 | 0 | 0.3203 | -0.817 | 869.9 | 0.44 | 0.09 | 0.35 |  |  |  | 298 | 0.3304552 | 0.7417696 | 56
96 |  | Tetrafluoromethane | -0.58 | -0.26 | 0 | 0 | 0.3203 | -0.817 | 869.9 | 0.44 | 0.09 | 0.35 |  |  |  | 298 | 0.4508197 | 0.9143217 | 56
97 |  | Tetrafluoromethane | -0.58 | -0.26 | 0 | 0 | 0.3203 | -0.817 | 869.9 | 0.44 | 0.09 | 0.35 |  |  |  | 298 | 0.5536766 | 1.014744 | 56
98 |  | Tetrafluoromethane | -0.58 | -0.26 | 0 | 0 | 0.3203 | -0.817 | 869.9 | 0.44 | 0.09 | 0.35 |  |  |  | 298 | 0.6105761 | 1.064917 | 56
99 |  | Tetrafluoromethane | -0.58 | -0.26 | 0 | 0 | 0.3203 | -0.817 | 869.9 | 0.44 | 0.09 | 0.35 |  |  |  | 298 | 0.6609104 | 1.129587 | 56
100 |  | Tetrafluoromethane | -0.58 | -0.26 | 0 | 0 | 0.3203 | -0.817 | 869.9 | 0.44 | 0.09 | 0.35 |  |  |  | 298 | 0.7265637 | 1.179696 | 56
101 |  | Tetrafluoromethane | -0.58 | -0.26 | 0 | 0 | 0.3203 | -0.817 | 869.9 | 0.44 | 0.09 | 0.35 |  |  |  | 298 | 0.7572019 | 1.22283 | 56
102 |  | Tetrafluoromethane | -0.58 | -0.26 | 0 | 0 | 0.3203 | -0.817 | 869.9 | 0.44 | 0.09 | 0.35 |  |  |  | 298 | 0.8381744 | 1.280057 | 56
103 |  | Tetrafluoromethane | -0.58 | -0.26 | 0 | 0 | 0.3203 | -0.817 | 869.9 | 0.44 | 0.09 | 0.35 |  |  |  | 298 | 0.9848002 | 1.394618 | 56
104 | β-SiC-CDC1200 | Tetrafluoromethane | -0.58 | -0.26 | 0 | 0 | 0.3203 | -0.817 | 1286 | 0.75 | 0.14 | 0.61 |  |  |  | 298 | 0.0437689 | 0.1585538 | 57
105 |  | Tetrafluoromethane | -0.58 | -0.26 | 0 | 0 | 0.3203 | -0.817 | 1286 | 0.75 | 0.14 | 0.61 |  |  |  | 298 | 0.09629158 | 0.2954625 | 57
106 |  | Tetrafluoromethane | -0.58 | -0.26 | 0 | 0 | 0.3203 | -0.817 | 1286 | 0.75 | 0.14 | 0.61 |  |  |  | 298 | 0.1313067 | 0.3891434 | 57
107 |  | Tetrafluoromethane | -0.58 | -0.26 | 0 | 0 | 0.3203 | -0.817 | 1286 | 0.75 | 0.14 | 0.61 |  |  |  | 298 | 0.1750756 | 0.4755365 | 57
108 |  | Tetrafluoromethane | -0.58 | -0.26 | 0 | 0 | 0.3203 | -0.817 | 1286 | 0.75 | 0.14 | 0.61 |  |  |  | 298 | 0.2451058 | 0.655673 | 57
109 |  | Tetrafluoromethane | -0.58 | -0.26 | 0 | 0 | 0.3203 | -0.817 | 1286 | 0.75 | 0.14 | 0.61 |  |  |  | 298 | 0.3304552 | 0.8357002 | 57
110 |  | Tetrafluoromethane | -0.58 | -0.26 | 0 | 0 | 0.3203 | -0.817 | 1286 | 0.75 | 0.14 | 0.61 |  |  |  | 298 | 0.4486312 | 1.05162 | 57
111 |  | Tetrafluoromethane | -0.58 | -0.26 | 0 | 0 | 0.3203 | -0.817 | 1286 | 0.75 | 0.14 | 0.61 |  |  |  | 298 | 0.5339806 | 1.202746 | 57
112 |  | Tetrafluoromethane | -0.58 | -0.26 | 0 | 0 | 0.3203 | -0.817 | 1286 | 0.75 | 0.14 | 0.61 |  |  |  | 298 | 0.6018224 | 1.303418 | 57
113 |  | Tetrafluoromethane | -0.58 | -0.26 | 0 | 0 | 0.3203 | -0.817 | 1286 | 0.75 | 0.14 | 0.61 |  |  |  | 298 | 0.654345 | 1.360847 | 57
114 |  | Tetrafluoromethane | -0.58 | -0.26 | 0 | 0 | 0.3203 | -0.817 | 1286 | 0.75 | 0.14 | 0.61 |  |  |  | 298 | 0.7112446 | 1.447147 | 57
115 |  | Tetrafluoromethane | -0.58 | -0.26 | 0 | 0 | 0.3203 | -0.817 | 1286 | 0.75 | 0.14 | 0.61 |  |  |  | 298 | 0.7615788 | 1.511817 | 57
116 |  | Tetrafluoromethane | -0.58 | -0.26 | 0 | 0 | 0.3203 | -0.817 | 1286 | 0.75 | 0.14 | 0.61 |  |  |  | 298 | 0.8316091 | 1.590797 | 57
117 |  | Tetrafluoromethane | -0.58 | -0.26 | 0 | 0 | 0.3203 | -0.817 | 1286 | 0.75 | 0.14 | 0.61 |  |  |  | 298 | 0.9629158 | 1.727144 | 57
118 | β-SiC-CDC1100 | Tetrafluoromethane | -0.58 | -0.26 | 0 | 0 | 0.3203 | -0.817 | 1171 | 0.65 | 0.17 | 0.48 |  |  |  | 298 | 0.03939201 | 0.158585 | 58
119 |  | Tetrafluoromethane | -0.58 | -0.26 | 0 | 0 | 0.3203 | -0.817 | 1171 | 0.65 | 0.17 | 0.48 |  |  |  | 298 | 0.07440713 | 0.2956185 | 58
120 |  | Tetrafluoromethane | -0.58 | -0.26 | 0 | 0 | 0.3203 | -0.817 | 1171 | 0.65 | 0.17 | 0.48 |  |  |  | 298 | 0.09848002 | 0.3749267 | 58
121 |  | Tetrafluoromethane | -0.58 | -0.26 | 0 | 0 | 0.3203 | -0.817 | 1171 | 0.65 | 0.17 | 0.48 |  |  |  | 298 | 0.1313067 | 0.4613978 | 58
122 |  | Tetrafluoromethane | -0.58 | -0.26 | 0 | 0 | 0.3203 | -0.817 | 1171 | 0.65 | 0.17 | 0.48 |  |  |  | 298 | 0.1750756 | 0.583918 | 58
123 |  | Tetrafluoromethane | -0.58 | -0.26 | 0 | 0 | 0.3203 | -0.817 | 1171 | 0.65 | 0.17 | 0.48 |  |  |  | 298 | 0.2429174 | 0.7640701 | 58
124 |  | Tetrafluoromethane | -0.58 | -0.26 | 0 | 0 | 0.3203 | -0.817 | 1171 | 0.65 | 0.17 | 0.48 |  |  |  | 298 | 0.3282667 | 0.9802245 | 58
125 |  | Tetrafluoromethane | -0.58 | -0.26 | 0 | 0 | 0.3203 | -0.817 | 1171 | 0.65 | 0.17 | 0.48 |  |  |  | 298 | 0.4464428 | 1.246723 | 58
126 |  | Tetrafluoromethane | -0.58 | -0.26 | 0 | 0 | 0.3203 | -0.817 | 1171 | 0.65 | 0.17 | 0.48 |  |  |  | 298 | 0.5449228 | 1.412206 | 58
127 |  | Tetrafluoromethane | -0.58 | -0.26 | 0 | 0 | 0.3203 | -0.817 | 1171 | 0.65 | 0.17 | 0.48 |  |  |  | 298 | 0.6083877 | 1.520134 | 58
128 |  | Tetrafluoromethane | -0.58 | -0.26 | 0 | 0 | 0.3203 | -0.817 | 1171 | 0.65 | 0.17 | 0.48 |  |  |  | 298 | 0.6565335 | 1.58482 | 58
129 |  | Tetrafluoromethane | -0.58 | -0.26 | 0 | 0 | 0.3203 | -0.817 | 1171 | 0.65 | 0.17 | 0.48 |  |  |  | 298 | 0.7090562 | 1.692827 | 58
130 |  | Tetrafluoromethane | -0.58 | -0.26 | 0 | 0 | 0.3203 | -0.817 | 1171 | 0.65 | 0.17 | 0.48 |  |  |  | 298 | 0.7615788 | 1.74303 | 58
131 |  | Tetrafluoromethane | -0.58 | -0.26 | 0 | 0 | 0.3203 | -0.817 | 1171 | 0.65 | 0.17 | 0.48 |  |  |  | 298 | 0.8337975 | 1.858122 | 58
132 |  | Tetrafluoromethane | -0.58 | -0.26 | 0 | 0 | 0.3203 | -0.817 | 1171 | 0.65 | 0.17 | 0.48 |  |  |  | 298 | 0.9716695 | 2.001648 | 58
133 | β-SiC-CDC1000 | Tetrafluoromethane | -0.58 | -0.26 | 0 | 0 | 0.3203 | -0.817 | 1072 | 0.55 | 0.11 | 0.44 |  |  |  | 298 | 0.03501512 | 0.2308705 | 59
134 |  | Tetrafluoromethane | -0.58 | -0.26 | 0 | 0 | 0.3203 | -0.817 | 1072 | 0.55 | 0.11 | 0.44 |  |  |  | 298 | 0.07003024 | 0.382355 | 59
135 |  | Tetrafluoromethane | -0.58 | -0.26 | 0 | 0 | 0.3203 | -0.817 | 1072 | 0.55 | 0.11 | 0.44 |  |  |  | 298 | 0.09629158 | 0.4905492 | 59
136 |  | Tetrafluoromethane | -0.58 | -0.26 | 0 | 0 | 0.3203 | -0.817 | 1072 | 0.55 | 0.11 | 0.44 |  |  |  | 298 | 0.1247414 | 0.5915024 | 59
137 |  | Tetrafluoromethane | -0.58 | -0.26 | 0 | 0 | 0.3203 | -0.817 | 1072 | 0.55 | 0.11 | 0.44 |  |  |  | 298 | 0.1750756 | 0.7428776 | 59
138 |  | Tetrafluoromethane | -0.58 | -0.26 | 0 | 0 | 0.3203 | -0.817 | 1072 | 0.55 | 0.11 | 0.44 |  |  |  | 298 | 0.2429174 | 0.9374805 | 59
139 |  | Tetrafluoromethane | -0.58 | -0.26 | 0 | 0 | 0.3203 | -0.817 | 1072 | 0.55 | 0.11 | 0.44 |  |  |  | 298 | 0.3282667 | 1.103057 | 59
140 |  | Tetrafluoromethane | -0.58 | -0.26 | 0 | 0 | 0.3203 | -0.817 | 1072 | 0.55 | 0.11 | 0.44 |  |  |  | 298 | 0.4464428 | 1.290075 | 59
141 |  | Tetrafluoromethane | -0.58 | -0.26 | 0 | 0 | 0.3203 | -0.817 | 1072 | 0.55 | 0.11 | 0.44 |  |  |  | 298 | 0.536169 | 1.455621 | 59
142 |  | Tetrafluoromethane | -0.58 | -0.26 | 0 | 0 | 0.3203 | -0.817 | 1072 | 0.55 | 0.11 | 0.44 |  |  |  | 298 | 0.6083877 | 1.541811 | 59
143 |  | Tetrafluoromethane | -0.58 | -0.26 | 0 | 0 | 0.3203 | -0.817 | 1072 | 0.55 | 0.11 | 0.44 |  |  |  | 298 | 0.654345 | 1.57761 | 59
144 |  | Tetrafluoromethane | -0.58 | -0.26 | 0 | 0 | 0.3203 | -0.817 | 1072 | 0.55 | 0.11 | 0.44 |  |  |  | 298 | 0.7068677 | 1.656715 | 59
145 |  | Tetrafluoromethane | -0.58 | -0.26 | 0 | 0 | 0.3203 | -0.817 | 1072 | 0.55 | 0.11 | 0.44 |  |  |  | 298 | 0.7572019 | 1.706935 | 59
146 |  | Tetrafluoromethane | -0.58 | -0.26 | 0 | 0 | 0.3203 | -0.817 | 1072 | 0.55 | 0.11 | 0.44 |  |  |  | 298 | 0.8337975 | 1.793094 | 59
147 |  | Tetrafluoromethane | -0.58 | -0.26 | 0 | 0 | 0.3203 | -0.817 | 1072 | 0.55 | 0.11 | 0.44 |  |  |  | 298 | 0.9651042 | 1.886088 | 59
0 | AC1 | Difluoromethane | -0.32 | 0.49 | 0.06 | 0.05 | 0.2849 | 0.04 | 1695 | 0.76 | [5 empty] | 283 | 0.3404255 | 3.282051 | 60
1 |  | Difluoromethane | -0.32 | 0.49 | 0.06 | 0.05 | 0.2849 | 0.04 | 1695 | 0.76 | [5 empty] | 283 | 0.5237316 | 4.102564 | 60
2 |  | Difluoromethane | -0.32 | 0.49 | 0.06 | 0.05 | 0.2849 | 0.04 | 1695 | 0.76 | [5 empty] | 283 | 0.6284779 | 5.146853 | 60
3 |  | Difluoromethane | -0.32 | 0.49 | 0.06 | 0.05 | 0.2849 | 0.04 | 1695 | 0.76 | [5 empty] | 283 | 0.8903437 | 6.228438 | 60
4 |  | Difluoromethane | -0.32 | 0.49 | 0.06 | 0.05 | 0.2849 | 0.04 | 1695 | 0.76 | [5 empty] | 283 | 1.414075 | 7.981352 | 60
5 |  | Difluoromethane | -0.32 | 0.49 | 0.06 | 0.05 | 0.2849 | 0.04 | 1695 | 0.76 | [5 empty] | 283 | 1.806874 | 9.249417 | 60
6 |  | Difluoromethane | -0.32 | 0.49 | 0.06 | 0.05 | 0.2849 | 0.04 | 1695 | 0.76 | [5 empty] | 283 | 3.587561 | 12.2331 | 60
7 |  | Difluoromethane | -0.32 | 0.49 | 0.06 | 0.05 | 0.2849 | 0.04 | 1695 | 0.76 | [5 empty] | 283 | 4.216039 | 12.82984 | 60
8 |  | Difluoromethane | -0.32 | 0.49 | 0.06 | 0.05 | 0.2849 | 0.04 | 1695 | 0.76 | [5 empty] | 283 | 5.813421 | 14.35897 | 60
9 |  | Difluoromethane | -0.32 | 0.49 | 0.06 | 0.05 | 0.2849 | 0.04 | 1695 | 0.76 | [5 empty] | 283 | 6.729951 | 14.73193 | 60
10 |  | Difluoromethane | -0.32 | 0.49 | 0.06 | 0.05 | 0.2849 | 0.04 | 1695 | 0.76 | [5 empty] | 283 | 8.458265 | 15.25408 | 60
11 | AC2 | Difluoromethane | -0.32 | 0.49 | 0.06 | 0.05 | 0.2849 | 0.04 | 1280 | 0.68 | [5 empty] | 283 | 0.2880524 | 1.193473 | 61
12 |  | Difluoromethane | -0.32 | 0.49 | 0.06 | 0.05 | 0.2849 | 0.04 | 1280 | 0.68 | [5 empty] | 283 | 0.4713584 | 1.641026 | 61
13 |  | Difluoromethane | -0.32 | 0.49 | 0.06 | 0.05 | 0.2849 | 0.04 | 1280 | 0.68 | [5 empty] | 283 | 0.7070376 | 2.424242 | 61
14 |  | Difluoromethane | -0.32 | 0.49 | 0.06 | 0.05 | 0.2849 | 0.04 | 1280 | 0.68 | [5 empty] | 283 | 0.8903437 | 3.095571 | 61
15 |  | Difluoromethane | -0.32 | 0.49 | 0.06 | 0.05 | 0.2849 | 0.04 | 1280 | 0.68 | [5 empty] | 283 | 1.361702 | 4.289044 | 61
16 |  | Difluoromethane | -0.32 | 0.49 | 0.06 | 0.05 | 0.2849 | 0.04 | 1280 | 0.68 | [5 empty] | 283 | 1.859247 | 5.146853 | 61
17 |  | Difluoromethane | -0.32 | 0.49 | 0.06 | 0.05 | 0.2849 | 0.04 | 1280 | 0.68 | [5 empty] | 283 | 3.613748 | 7.832168 | 61
18 |  | Difluoromethane | -0.32 | 0.49 | 0.06 | 0.05 | 0.2849 | 0.04 | 1280 | 0.68 | [5 empty] | 283 | 4.13748 | 8.689977 | 61
19 |  | Difluoromethane | -0.32 | 0.49 | 0.06 | 0.05 | 0.2849 | 0.04 | 1280 | 0.68 | [5 empty] | 283 | 5.865794 | 10.74126 | 61
20 |  | Difluoromethane | -0.32 | 0.49 | 0.06 | 0.05 | 0.2849 | 0.04 | 1280 | 0.68 | [5 empty] | 283 | 6.756137 | 11.86014 | 61
21 |  | Difluoromethane | -0.32 | 0.49 | 0.06 | 0.05 | 0.2849 | 0.04 | 1280 | 0.68 | [5 empty] | 283 | 8.405892 | 13.76224 | 61
22 | BAC | Difluoromethane | -0.32 | 0.49 | 0.06 | 0.05 | 0.2849 | 0.04 | 1250 | 0.49 | [5 empty] | 283 | 0.07855974 | 1.60373 | 62
23 |  | Difluoromethane | -0.32 | 0.49 | 0.06 | 0.05 | 0.2849 | 0.04 | 1250 | 0.49 | [5 empty] | 283 | 0.3404255 | 2.759907 | 62
24 |  | Difluoromethane | -0.32 | 0.49 | 0.06 | 0.05 | 0.2849 | 0.04 | 1250 | 0.49 | [5 empty] | 283 | 0.6022913 | 4.400932 | 62
25 |  | Difluoromethane | -0.32 | 0.49 | 0.06 | 0.05 | 0.2849 | 0.04 | 1250 | 0.49 | [5 empty] | 283 | 0.8379705 | 5.370629 | 62
26 |  | Difluoromethane | -0.32 | 0.49 | 0.06 | 0.05 | 0.2849 | 0.04 | 1250 | 0.49 | [5 empty] | 283 | 1.256956 | 6.564103 | 62
27 |  | Difluoromethane | -0.32 | 0.49 | 0.06 | 0.05 | 0.2849 | 0.04 | 1250 | 0.49 | [5 empty] | 283 | 1.806874 | 7.682984 | 62
28 |  | Difluoromethane | -0.32 | 0.49 | 0.06 | 0.05 | 0.2849 | 0.04 | 1250 | 0.49 | [5 empty] | 283 | 3.561375 | 9.324009 | 62
29 |  | Difluoromethane | -0.32 | 0.49 | 0.06 | 0.05 | 0.2849 | 0.04 | 1250 | 0.49 | [5 empty] | 283 | 5.184943 | 10.10723 | 62
30 |  | Difluoromethane | -0.32 | 0.49 | 0.06 | 0.05 | 0.2849 | 0.04 | 1250 | 0.49 | [5 empty] | 283 | 6.546645 | 10.331 | 62
31 |  | Difluoromethane | -0.32 | 0.49 | 0.06 | 0.05 | 0.2849 | 0.04 | 1250 | 0.49 | [5 empty] | 283 | 8.641571 | 10.74126 | 62
32 | EcoSorb | Difluoromethane | -0.32 | 0.49 | 0.06 | 0.05 | 0.2849 | 0.04 | 1100 | 0.52 | [5 empty] | 283 | 0.2094926 | 1.305361 | 63
33 |  | Difluoromethane | -0.32 | 0.49 | 0.06 | 0.05 | 0.2849 | 0.04 | 1100 | 0.52 | [5 empty] | 283 | 0.2618658 | 2.237762 | 63
34 |  | Difluoromethane | -0.32 | 0.49 | 0.06 | 0.05 | 0.2849 | 0.04 | 1100 | 0.52 | [5 empty] | 283 | 0.4189853 | 3.393939 | 63
35 |  | Difluoromethane | -0.32 | 0.49 | 0.06 | 0.05 | 0.2849 | 0.04 | 1100 | 0.52 | [5 empty] | 283 | 0.6808511 | 3.7669 | 63
36 |  | Difluoromethane | -0.32 | 0.49 | 0.06 | 0.05 | 0.2849 | 0.04 | 1100 | 0.52 | [5 empty] | 283 | 0.7855974 | 4.587413 | 63
37 |  | Difluoromethane | -0.32 | 0.49 | 0.06 | 0.05 | 0.2849 | 0.04 | 1100 | 0.52 | [5 empty] | 283 | 1.361702 | 5.519814 | 63
38 |  | Difluoromethane | -0.32 | 0.49 | 0.06 | 0.05 | 0.2849 | 0.04 | 1100 | 0.52 | [5 empty] | 283 | 1.833061 | 6.377622 | 63
39 |  | Difluoromethane | -0.32 | 0.49 | 0.06 | 0.05 | 0.2849 | 0.04 | 1100 | 0.52 | [5 empty] | 283 | 3.561375 | 8.130536 | 63
40 |  | Difluoromethane | -0.32 | 0.49 | 0.06 | 0.05 | 0.2849 | 0.04 | 1100 | 0.52 | [5 empty] | 283 | 5.13257 | 8.951049 | 63
41 |  | Difluoromethane | -0.32 | 0.49 | 0.06 | 0.05 | 0.2849 | 0.04 | 1100 | 0.52 | [5 empty] | 283 | 6.572831 | 9.51049 | 63
42 |  | Difluoromethane | -0.32 | 0.49 | 0.06 | 0.05 | 0.2849 | 0.04 | 1100 | 0.52 | [5 empty] | 283 | 8.641571 | 9.585082 | 63
43 | AC1 | Difluoromethane | -0.32 | 0.49 | 0.06 | 0.05 | 0.2849 | 0.04 | 1695 | 0.76 | [5 empty] | 303 | 0.314629 | 1.953052 | 64
44 |  | Difluoromethane | -0.32 | 0.49 | 0.06 | 0.05 | 0.2849 | 0.04 | 1695 | 0.76 | [5 empty] | 303 | 0.5218617 | 2.816901 | 64
45 |  | Difluoromethane | -0.32 | 0.49 | 0.06 | 0.05 | 0.2849 | 0.04 | 1695 | 0.76 | [5 empty] | 303 | 0.7798527 | 3.568075 | 64
46 |  | Difluoromethane | -0.32 | 0.49 | 0.06 | 0.05 | 0.2849 | 0.04 | 1695 | 0.76 | [5 empty] | 303 | 1.038204 | 4.431925 | 64
47 |  | Difluoromethane | -0.32 | 0.49 | 0.06 | 0.05 | 0.2849 | 0.04 | 1695 | 0.76 | [5 empty] | 303 | 1.244356 | 4.957746 | 64
48 |  | Difluoromethane | -0.32 | 0.49 | 0.06 | 0.05 | 0.2849 | 0.04 | 1695 | 0.76 | [5 empty] | 303 | 1.99133 | 6.760563 | 64
49 |  | Difluoromethane | -0.32 | 0.49 | 0.06 | 0.05 | 0.2849 | 0.04 | 1695 | 0.76 | [5 empty] | 303 | 2.453554 | 7.43662 | 64
50 |  | Difluoromethane | -0.32 | 0.49 | 0.06 | 0.05 | 0.2849 | 0.04 | 1695 | 0.76 | [5 empty] | 303 | 3.378242 | 8.86385 | 64
51 |  | Difluoromethane | -0.32 | 0.49 | 0.06 | 0.05 | 0.2849 | 0.04 | 1695 | 0.76 | [5 empty] | 303 | 3.891344 | 9.464789 | 64
52 |  | Difluoromethane | -0.32 | 0.49 | 0.06 | 0.05 | 0.2849 | 0.04 | 1695 | 0.76 | [5 empty] | 303 | 6.735844 | 11.79343 | 64
53 |  | Difluoromethane | -0.32 | 0.49 | 0.06 | 0.05 | 0.2849 | 0.04 | 1695 | 0.76 | [5 empty] | 303 | 7.401821 | 12.24413 | 64
54 |  | Difluoromethane | -0.32 | 0.49 | 0.06 | 0.05 | 0.2849 | 0.04 | 1695 | 0.76 | [5 empty] | 303 | 9.270516 | 13.14554 | 64
55 |  | Difluoromethane | -0.32 | 0.49 | 0.06 | 0.05 | 0.2849 | 0.04 | 1695 | 0.76 | [5 empty] | 303 | 10.47347 | 13.67136 | 64
56 |  | Difluoromethane | -0.32 | 0.49 | 0.06 | 0.05 | 0.2849 | 0.04 | 1695 | 0.76 | [5 empty] | 303 | 13.23626 | 14.42254 | 64
57 | AC2 | Difluoromethane | -0.32 | 0.49 | 0.06 | 0.05 | 0.2849 | 0.04 | 1280 | 0.68 | [5 empty] | 303 | 0.1565945 | 0.4882629 | 65
58 |  | Difluoromethane | -0.32 | 0.49 | 0.06 | 0.05 | 0.2849 | 0.04 | 1280 | 0.68 | [5 empty] | 303 | 0.5673401 | 1.051643 | 65
59 |  | Difluoromethane | -0.32 | 0.49 | 0.06 | 0.05 | 0.2849 | 0.04 | 1280 | 0.68 | [5 empty] | 303 | 0.8248511 | 1.652582 | 65
60 |  | Difluoromethane | -0.32 | 0.49 | 0.06 | 0.05 | 0.2849 | 0.04 | 1280 | 0.68 | [5 empty] | 303 | 1.338313 | 2.366197 | 65
61 |  | Difluoromethane | -0.32 | 0.49 | 0.06 | 0.05 | 0.2849 | 0.04 | 1280 | 0.68 | [5 empty] | 303 | 1.981131 | 3.568075 | 65
62 |  | Difluoromethane | -0.32 | 0.49 | 0.06 | 0.05 | 0.2849 | 0.04 | 1280 | 0.68 | [5 empty] | 303 | 2.57103 | 4.206573 | 65
63 |  | Difluoromethane | -0.32 | 0.49 | 0.06 | 0.05 | 0.2849 | 0.04 | 1280 | 0.68 | [5 empty] | 303 | 3.315604 | 5.258216 | 65
64 |  | Difluoromethane | -0.32 | 0.49 | 0.06 | 0.05 | 0.2849 | 0.04 | 1280 | 0.68 | [5 empty] | 303 | 3.878864 | 5.558685 | 65
65 |  | Difluoromethane | -0.32 | 0.49 | 0.06 | 0.05 | 0.2849 | 0.04 | 1280 | 0.68 | [5 empty] | 303 | 6.723605 | 7.962441 | 65
66 |  | Difluoromethane | -0.32 | 0.49 | 0.06 | 0.05 | 0.2849 | 0.04 | 1280 | 0.68 | [5 empty] | 303 | 7.389581 | 8.413146 | 65
67 |  | Difluoromethane | -0.32 | 0.49 | 0.06 | 0.05 | 0.2849 | 0.04 | 1280 | 0.68 | [5 empty] | 303 | 9.233677 | 9.615023 | 65
68 |  | Difluoromethane | -0.32 | 0.49 | 0.06 | 0.05 | 0.2849 | 0.04 | 1280 | 0.68 | [5 empty] | 303 | 10.41276 | 10.66667 | 65
69 |  | Difluoromethane | -0.32 | 0.49 | 0.06 | 0.05 | 0.2849 | 0.04 | 1280 | 0.68 | [5 empty] | 303 | 13.2809 | 12.39437 | 65
70 | BAC | Difluoromethane | -0.32 | 0.49 | 0.06 | 0.05 | 0.2849 | 0.04 | 1250 | 0.49 | [5 empty] | 303 | 0.3389881 | 1.577465 | 66
71 |  | Difluoromethane | -0.32 | 0.49 | 0.06 | 0.05 | 0.2849 | 0.04 | 1250 | 0.49 | [5 empty] | 303 | 0.4684636 | 2.103286 | 66
72 |  | Difluoromethane | -0.32 | 0.49 | 0.06 | 0.05 | 0.2849 | 0.04 | 1250 | 0.49 | [5 empty] | 303 | 0.6999355 | 2.553991 | 66
73 |  | Difluoromethane | -0.32 | 0.49 | 0.06 | 0.05 | 0.2849 | 0.04 | 1250 | 0.49 | [5 empty] | 303 | 0.9323674 | 3.305164 | 66
74 |  | Difluoromethane | -0.32 | 0.49 | 0.06 | 0.05 | 0.2849 | 0.04 | 1250 | 0.49 | [5 empty] | 303 | 1.574825 | 4.394366 | 66
75 |  | Difluoromethane | -0.32 | 0.49 | 0.06 | 0.05 | 0.2849 | 0.04 | 1250 | 0.49 | [5 empty] | 303 | 2.370157 | 5.333333 | 66
76 |  | Difluoromethane | -0.32 | 0.49 | 0.06 | 0.05 | 0.2849 | 0.04 | 1250 | 0.49 | [5 empty] | 303 | 2.935217 | 6.197183 | 66
77 |  | Difluoromethane | -0.32 | 0.49 | 0.06 | 0.05 | 0.2849 | 0.04 | 1250 | 0.49 | [5 empty] | 303 | 4.728195 | 7.399061 | 66
78 |  | Difluoromethane | -0.32 | 0.49 | 0.06 | 0.05 | 0.2849 | 0.04 | 1250 | 0.49 | [5 empty] | 303 | 5.70088 | 7.849765 | 66
79 |  | Difluoromethane | -0.32 | 0.49 | 0.06 | 0.05 | 0.2849 | 0.04 | 1250 | 0.49 | [5 empty] | 303 | 8.182634 | 8.638498 | 66
80 |  | Difluoromethane | -0.32 | 0.49 | 0.06 | 0.05 | 0.2849 | 0.04 | 1250 | 0.49 | [5 empty] | 303 | 14.2681 | 9.389671 | 66
81 | EcoSorb | Difluoromethane | -0.32 | 0.49 | 0.06 | 0.05 | 0.2849 | 0.04 | 1100 | 0.52 | [5 empty] | 303 | 0.5179019 | 1.577465 | 67
82 |  | Difluoromethane | -0.32 | 0.49 | 0.06 | 0.05 | 0.2849 | 0.04 | 1100 | 0.52 | [5 empty] | 303 | 0.8786092 | 2.478873 | 67
83 |  | Difluoromethane | -0.32 | 0.49 | 0.06 | 0.05 | 0.2849 | 0.04 | 1100 | 0.52 | [5 empty] | 303 | 1.675021 | 3.755869 | 67
84 |  | Difluoromethane | -0.32 | 0.49 | 0.06 | 0.05 | 0.2849 | 0.04 | 1100 | 0.52 | [5 empty] | 303 | 2.316879 | 4.657277 | 67
85 |  | Difluoromethane | -0.32 | 0.49 | 0.06 | 0.05 | 0.2849 | 0.04 | 1100 | 0.52 | [5 empty] | 303 | 2.880979 | 5.220657 | 67
86 |  | Difluoromethane | -0.32 | 0.49 | 0.06 | 0.05 | 0.2849 | 0.04 | 1100 | 0.52 | [5 empty] | 303 | 4.674796 | 6.685446 | 67
87 |  | Difluoromethane | -0.32 | 0.49 | 0.06 | 0.05 | 0.2849 | 0.04 | 1100 | 0.52 | [5 empty] | 303 | 5.647242 | 7.061033 | 67
88 |  | Difluoromethane | -0.32 | 0.49 | 0.06 | 0.05 | 0.2849 | 0.04 | 1100 | 0.52 | [5 empty] | 303 | 8.129835 | 8.112676 | 67
89 |  | Difluoromethane | -0.32 | 0.49 | 0.06 | 0.05 | 0.2849 | 0.04 | 1100 | 0.52 | [5 empty] | 303 | 10.79062 | 8.938967 | 67
90 |  | Difluoromethane | -0.32 | 0.49 | 0.06 | 0.05 | 0.2849 | 0.04 | 1100 | 0.52 | [5 empty] | 303 | 11.99298 | 9.276995 | 67
91 |  | Difluoromethane | -0.32 | 0.49 | 0.06 | 0.05 | 0.2849 | 0.04 | 1100 | 0.52 | [5 empty] | 303 | 14.24302 | 9.539906 | 67
92 | AC1 | Difluoromethane | -0.32 | 0.49 | 0.06 | 0.05 | 0.2849 | 0.04 | 1695 | 0.76 | [5 empty] | 323 | 0.2383613 | 1.071112 | 68
93 |  | Difluoromethane | -0.32 | 0.49 | 0.06 | 0.05 | 0.2849 | 0.04 | 1695 | 0.76 | [5 empty] | 323 | 0.5363128 | 1.971101 | 68
94 |  | Difluoromethane | -0.32 | 0.49 | 0.06 | 0.05 | 0.2849 | 0.04 | 1695 | 0.76 | [5 empty] | 323 | 1.013035 | 2.829265 | 68
95 |  | Difluoromethane | -0.32 | 0.49 | 0.06 | 0.05 | 0.2849 | 0.04 | 1695 | 0.76 | [5 empty] | 323 | 1.668529 | 4.116193 | 68
96 |  | Difluoromethane | -0.32 | 0.49 | 0.06 | 0.05 | 0.2849 | 0.04 | 1695 | 0.76 | [5 empty] | 323 | 1.936685 | 4.545435 | 68
97 |  | Difluoromethane | -0.32 | 0.49 | 0.06 | 0.05 | 0.2849 | 0.04 | 1695 | 0.76 | [5 empty] | 323 | 3.366853 | 6.349874 | 68
98 |  | Difluoromethane | -0.32 | 0.49 | 0.06 | 0.05 | 0.2849 | 0.04 | 1695 | 0.76 | [5 empty] | 323 | 4.975791 | 7.855804 | 68
99 |  | Difluoromethane | -0.32 | 0.49 | 0.06 | 0.05 | 0.2849 | 0.04 | 1695 | 0.76 | [5 empty] | 323 | 7.985102 | 10.05371 | 68
100 |  | Difluoromethane | -0.32 | 0.49 | 0.06 | 0.05 | 0.2849 | 0.04 | 1695 | 0.76 | [5 empty] | 323 | 11.11359 | 11.43943 | 68
101 |  | Difluoromethane | -0.32 | 0.49 | 0.06 | 0.05 | 0.2849 | 0.04 | 1695 | 0.76 | [5 empty] | 323 | 13.61639 | 12.26565 | 68
102 | AC2 | Difluoromethane | -0.32 | 0.49 | 0.06 | 0.05 | 0.2849 | 0.04 | 1280 | 0.68 | [5 empty] | 323 | 0.4767225 | 0.7301407 | 69
103 |  | Difluoromethane | -0.32 | 0.49 | 0.06 | 0.05 | 0.2849 | 0.04 | 1280 | 0.68 | [5 empty] | 323 | 1.013035 | 1.246378 | 69
104 |  | Difluoromethane | -0.32 | 0.49 | 0.06 | 0.05 | 0.2849 | 0.04 | 1280 | 0.68 | [5 empty] | 323 | 1.608939 | 2.062399 | 69
105 |  | Difluoromethane | -0.32 | 0.49 | 0.06 | 0.05 | 0.2849 | 0.04 | 1280 | 0.68 | [5 empty] | 323 | 1.996276 | 2.235593 | 69
106 |  | Difluoromethane | -0.32 | 0.49 | 0.06 | 0.05 | 0.2849 | 0.04 | 1280 | 0.68 | [5 empty] | 323 | 3.337058 | 3.483405 | 69
107 |  | Difluoromethane | -0.32 | 0.49 | 0.06 | 0.05 | 0.2849 | 0.04 | 1280 | 0.68 | [5 empty] | 323 | 4.945996 | 4.604308 | 69
108 |  | Difluoromethane | -0.32 | 0.49 | 0.06 | 0.05 | 0.2849 | 0.04 | 1280 | 0.68 | [5 empty] | 323 | 7.895717 | 6.288531 | 69
109 |  | Difluoromethane | -0.32 | 0.49 | 0.06 | 0.05 | 0.2849 | 0.04 | 1280 | 0.68 | [5 empty] | 323 | 11.0838 | 7.760125 | 69
110 |  | Difluoromethane | -0.32 | 0.49 | 0.06 | 0.05 | 0.2849 | 0.04 | 1280 | 0.68 | [5 empty] | 323 | 13.58659 | 8.800247 | 69
111 | BAC | Difluoromethane | -0.32 | 0.49 | 0.06 | 0.05 | 0.2849 | 0.04 | 1250 | 0.49 | [5 empty] | 323 | 0.5363128 | 1.457732 | 70
112 |  | Difluoromethane | -0.32 | 0.49 | 0.06 | 0.05 | 0.2849 | 0.04 | 1250 | 0.49 | [5 empty] | 323 | 0.8342644 | 1.887133 | 70
113 |  | Difluoromethane | -0.32 | 0.49 | 0.06 | 0.05 | 0.2849 | 0.04 | 1250 | 0.49 | [5 empty] | 323 | 1.251397 | 2.488294 | 70
114 |  | Difluoromethane | -0.32 | 0.49 | 0.06 | 0.05 | 0.2849 | 0.04 | 1250 | 0.49 | [5 empty] | 323 | 1.8473 | 3.432657 | 70
115 |  | Difluoromethane | -0.32 | 0.49 | 0.06 | 0.05 | 0.2849 | 0.04 | 1250 | 0.49 | [5 empty] | 323 | 2.324022 | 4.076918 | 70
116 |  | Difluoromethane | -0.32 | 0.49 | 0.06 | 0.05 | 0.2849 | 0.04 | 1250 | 0.49 | [5 empty] | 323 | 3.992551 | 5.412044 | 70
117 |  | Difluoromethane | -0.32 | 0.49 | 0.06 | 0.05 | 0.2849 | 0.04 | 1250 | 0.49 | [5 empty] | 323 | 5.60149 | 6.532947 | 70
118 |  | Difluoromethane | -0.32 | 0.49 | 0.06 | 0.05 | 0.2849 | 0.04 | 1250 | 0.49 | [5 empty] | 323 | 6.733706 | 7.00959 | 70
119 |  | Difluoromethane | -0.32 | 0.49 | 0.06 | 0.05 | 0.2849 | 0.04 | 1250 | 0.49 | [5 empty] | 323 | 8.223464 | 7.488145 | 70
120 |  | Difluoromethane | -0.32 | 0.49 | 0.06 | 0.05 | 0.2849 | 0.04 | 1250 | 0.49 | [5 empty] | 323 | 10.07076 | 7.968612 | 70
121 |  | Difluoromethane | -0.32 | 0.49 | 0.06 | 0.05 | 0.2849 | 0.04 | 1250 | 0.49 | [5 empty] | 323 | 11.91806 | 8.277955 | 70
122 |  | Difluoromethane | -0.32 | 0.49 | 0.06 | 0.05 | 0.2849 | 0.04 | 1250 | 0.49 | [5 empty] | 323 | 13.94413 | 8.545474 | 70
123 | EcoSorb | Difluoromethane | -0.32 | 0.49 | 0.06 | 0.05 | 0.2849 | 0.04 | 1100 | 0.52 | [5 empty] | 323 | 0.5959032 | 1.115805 | 71
124 |  | Difluoromethane | -0.32 | 0.49 | 0.06 | 0.05 | 0.2849 | 0.04 | 1100 | 0.52 | [5 empty] | 323 | 1.191806 | 1.846264 | 71
125 |  | Difluoromethane | -0.32 | 0.49 | 0.06 | 0.05 | 0.2849 | 0.04 | 1100 | 0.52 | [5 empty] | 323 | 1.8473 | 2.662604 | 71
126 |  | Difluoromethane | -0.32 | 0.49 | 0.06 | 0.05 | 0.2849 | 0.04 | 1100 | 0.52 | [5 empty] | 323 | 2.383613 | 3.093279 | 71
127 |  | Difluoromethane | -0.32 | 0.49 | 0.06 | 0.05 | 0.2849 | 0.04 | 1100 | 0.52 | [5 empty] | 323 | 4.022346 | 4.471026 | 71
128 |  | Difluoromethane | -0.32 | 0.49 | 0.06 | 0.05 | 0.2849 | 0.04 | 1100 | 0.52 | [5 empty] | 323 | 5.690875 | 5.549468 | 71
129 |  | Difluoromethane | -0.32 | 0.49 | 0.06 | 0.05 | 0.2849 | 0.04 | 1100 | 0.52 | [5 empty] | 323 | 6.912477 | 6.069369 | 71
130 |  | Difluoromethane | -0.32 | 0.49 | 0.06 | 0.05 | 0.2849 | 0.04 | 1100 | 0.52 | [5 empty] | 323 | 8.312849 | 6.633008 | 71
131 |  | Difluoromethane | -0.32 | 0.49 | 0.06 | 0.05 | 0.2849 | 0.04 | 1100 | 0.52 | [5 empty] | 323 | 10.16015 | 7.241817 | 71
132 |  | Difluoromethane | -0.32 | 0.49 | 0.06 | 0.05 | 0.2849 | 0.04 | 1100 | 0.52 | [5 empty] | 323 | 11.82868 | 7.892451 | 71
133 |  | Difluoromethane | -0.32 | 0.49 | 0.06 | 0.05 | 0.2849 | 0.04 | 1100 | 0.52 | [5 empty] | 323 | 14.00372 | 8.160766 | 71
134 | AC1 | Pentafluoroethane | -0.51 | 0 | 0.11 | 0.06 | 0.4789 | 0.1 | 1695 | 0.76 | [5 empty] | 283 | 0.115894 | 2.963616 | 72
135 |  | Pentafluoroethane | -0.51 | 0 | 0.11 | 0.06 | 0.4789 | 0.1 | 1695 | 0.76 | [5 empty] | 283 | 0.2086093 | 4.385143 | 72
136 |  | Pentafluoroethane | -0.51 | 0 | 0.11 | 0.06 | 0.4789 | 0.1 | 1695 | 0.76 | [5 empty] | 283 | 0.4403974 | 5.204021 | 72
137 |  | Pentafluoroethane | -0.51 | 0 | 0.11 | 0.06 | 0.4789 | 0.1 | 1695 | 0.76 | [5 empty] | 283 | 0.6721854 | 5.757839 | 72
138 |  | Pentafluoroethane | -0.51 | 0 | 0.11 | 0.06 | 0.4789 | 0.1 | 1695 | 0.76 | [5 empty] | 283 | 0.9503311 | 6.263385 | 72
139 |  | Pentafluoroethane | -0.51 | 0 | 0.11 | 0.06 | 0.4789 | 0.1 | 1695 | 0.76 | [5 empty] | 283 | 1.390728 | 6.768651 | 72
140 |  | Pentafluoroethane | -0.51 | 0 | 0.11 | 0.06 | 0.4789 | 0.1 | 1695 | 0.76 | [5 empty] | 283 | 2.086093 | 7.225285 | 72
141 |  | Pentafluoroethane | -0.51 | 0 | 0.11 | 0.06 | 0.4789 | 0.1 | 1695 | 0.76 | [5 empty] | 283 | 3.360927 | 7.89779 | 72
142 |  | Pentafluoroethane | -0.51 | 0 | 0.11 | 0.06 | 0.4789 | 0.1 | 1695 | 0.76 | [5 empty] | 283 | 4.311258 | 8.185311 | 72
143 |  | Pentafluoroethane | -0.51 | 0 | 0.11 | 0.06 | 0.4789 | 0.1 | 1695 | 0.76 | [5 empty] | 283 | 6.490066 | 8.51891 | 72
144 |  | Pentafluoroethane | -0.51 | 0 | 0.11 | 0.06 | 0.4789 | 0.1 | 1695 | 0.76 | [5 empty] | 283 | 7.903974 | 8.709248 | 72
145 | AC2 | Pentafluoroethane | -0.51 | 0 | 0.11 | 0.06 | 0.4789 | 0.1 | 1280 | 0.68 | [5 empty] | 283 | 0.1390728 | 1.445504 | 73
146 |  | Pentafluoroethane | -0.51 | 0 | 0.11 | 0.06 | 0.4789 | 0.1 | 1280 | 0.68 | [5 empty] | 283 | 0.2317881 | 2.264621 | 73
147 |  | Pentafluoroethane | -0.51 | 0 | 0.11 | 0.06 | 0.4789 | 0.1 | 1280 | 0.68 | [5 empty] | 283 | 0.486755 | 3.203942 | 73
148 |  | Pentafluoroethane | -0.51 | 0 | 0.11 | 0.06 | 0.4789 | 0.1 | 1280 | 0.68 | [5 empty] | 283 | 1.390728 | 4.383109 | 73
149 |  | Pentafluoroethane | -0.51 | 0 | 0.11 | 0.06 | 0.4789 | 0.1 | 1280 | 0.68 | [5 empty] | 283 | 3.337748 | 6.042408 | 73
150 |  | Pentafluoroethane | -0.51 | 0 | 0.11 | 0.06 | 0.4789 | 0.1 | 1280 | 0.68 | [5 empty] | 283 | 4.334437 | 6.619006 | 73
151 |  | Pentafluoroethane | -0.51 | 0 | 0.11 | 0.06 | 0.4789 | 0.1 | 1280 | 0.68 | [5 empty] | 283 | 6.513245 | 7.506822 | 73
152 |  | Pentafluoroethane | -0.51 | 0 | 0.11 | 0.06 | 0.4789 | 0.1 | 1280 | 0.68 | [5 empty] | 283 | 7.834437 | 8.010572 | 73
153 | BAC | Pentafluoroethane | -0.51 | 0 | 0.11 | 0.06 | 0.4789 | 0.1 | 1250 | 0.49 | [5 empty] | 283 | 0.2317881 | 2.987513 | 74
154 |  | Pentafluoroethane | -0.51 | 0 | 0.11 | 0.06 | 0.4789 | 0.1 | 1250 | 0.49 | [5 empty] | 283 | 0.4172185 | 3.710085 | 74
155 |  | Pentafluoroethane | -0.51 | 0 | 0.11 | 0.06 | 0.4789 | 0.1 | 1250 | 0.49 | [5 empty] | 283 | 0.8576159 | 4.480412 | 74
156 |  | Pentafluoroethane | -0.51 | 0 | 0.11 | 0.06 | 0.4789 | 0.1 | 1250 | 0.49 | [5 empty] | 283 | 1.506623 | 4.720259 | 74
157 |  | Pentafluoroethane | -0.51 | 0 | 0.11 | 0.06 | 0.4789 | 0.1 | 1250 | 0.49 | [5 empty] | 283 | 2.086093 | 5.008418 | 74
158 |  | Pentafluoroethane | -0.51 | 0 | 0.11 | 0.06 | 0.4789 | 0.1 | 1250 | 0.49 | [5 empty] | 283 | 3.129139 | 5.295779 | 74
159 |  | Pentafluoroethane | -0.51 | 0 | 0.11 | 0.06 | 0.4789 | 0.1 | 1250 | 0.49 | [5 empty] | 283 | 4.890728 | 5.533711 | 74
160 |  | Pentafluoroethane | -0.51 | 0 | 0.11 | 0.06 | 0.4789 | 0.1 | 1250 | 0.49 | [5 empty] | 283 | 6.003311 | 5.531796 | 74
161 |  | Pentafluoroethane | -0.51 | 0 | 0.11 | 0.06 | 0.4789 | 0.1 | 1250 | 0.49 | [5 empty] | 283 | 7.324503 | 5.625908 | 74
162 | EcoSorb | Pentafluoroethane | -0.51 | 0 | 0.11 | 0.06 | 0.4789 | 0.1 | 1100 | 0.52 | [5 empty] | 283 | 0.2086093 | 2.602011 | 75
163 |  | Pentafluoroethane | -0.51 | 0 | 0.11 | 0.06 | 0.4789 | 0.1 | 1100 | 0.52 | [5 empty] | 283 | 0.4403974 | 2.963058 | 75
164 |  | Pentafluoroethane | -0.51 | 0 | 0.11 | 0.06 | 0.4789 | 0.1 | 1100 | 0.52 | [5 empty] | 283 | 0.9503311 | 3.950132 | 75
165 |  | Pentafluoroethane | -0.51 | 0 | 0.11 | 0.06 | 0.4789 | 0.1 | 1100 | 0.52 | [5 empty] | 283 | 1.460265 | 4.190218 | 75
166 |  | Pentafluoroethane | -0.51 | 0 | 0.11 | 0.06 | 0.4789 | 0.1 | 1100 | 0.52 | [5 empty] | 283 | 2.062914 | 4.357855 | 75
167 |  | Pentafluoroethane | -0.51 | 0 | 0.11 | 0.06 | 0.4789 | 0.1 | 1100 | 0.52 | [5 empty] | 283 | 3.129139 | 4.548791 | 75
168 |  | Pentafluoroethane | -0.51 | 0 | 0.11 | 0.06 | 0.4789 | 0.1 | 1100 | 0.52 | [5 empty] | 283 | 4.890728 | 4.859012 | 75
169 |  | Pentafluoroethane | -0.51 | 0 | 0.11 | 0.06 | 0.4789 | 0.1 | 1100 | 0.52 | [5 empty] | 283 | 5.980132 | 4.953523 | 75
170 |  | Pentafluoroethane | -0.51 | 0 | 0.11 | 0.06 | 0.4789 | 0.1 | 1100 | 0.52 | [5 empty] | 283 | 7.39404 | 5.14386 | 75
171 | AC1 | Pentafluoroethane | -0.51 | 0 | 0.11 | 0.06 | 0.4789 | 0.1 | 1695 | 0.76 | [5 empty] | 303 | 0.06862745 | 1.37931 | 76
172 |  | Pentafluoroethane | -0.51 | 0 | 0.11 | 0.06 | 0.4789 | 0.1 | 1695 | 0.76 | [5 empty] | 303 | 0.251634 | 3.349754 | 76
173 |  | Pentafluoroethane | -0.51 | 0 | 0.11 | 0.06 | 0.4789 | 0.1 | 1695 | 0.76 | [5 empty] | 303 | 0.503268 | 4.285714 | 76
174 |  | Pentafluoroethane | -0.51 | 0 | 0.11 | 0.06 | 0.4789 | 0.1 | 1695 | 0.76 | [5 empty] | 303 | 0.8235294 | 5.049261 | 76
175 |  | Pentafluoroethane | -0.51 | 0 | 0.11 | 0.06 | 0.4789 | 0.1 | 1695 | 0.76 | [5 empty] | 303 | 1.189542 | 5.46798 | 76
176 |  | Pentafluoroethane | -0.51 | 0 | 0.11 | 0.06 | 0.4789 | 0.1 | 1695 | 0.76 | [5 empty] | 303 | 2.173203 | 6.35468 | 76
177 |  | Pentafluoroethane | -0.51 | 0 | 0.11 | 0.06 | 0.4789 | 0.1 | 1695 | 0.76 | [5 empty] | 303 | 3.522876 | 6.945813 | 76
178 |  | Pentafluoroethane | -0.51 | 0 | 0.11 | 0.06 | 0.4789 | 0.1 | 1695 | 0.76 | [5 empty] | 303 | 5.124183 | 7.487685 | 76
179 |  | Pentafluoroethane | -0.51 | 0 | 0.11 | 0.06 | 0.4789 | 0.1 | 1695 | 0.76 | [5 empty] | 303 | 8.509804 | 8.054187 | 76
180 |  | Pentafluoroethane | -0.51 | 0 | 0.11 | 0.06 | 0.4789 | 0.1 | 1695 | 0.76 | [5 empty] | 303 | 10.47712 | 8.399015 | 76
181 |  | Pentafluoroethane | -0.51 | 0 | 0.11 | 0.06 | 0.4789 | 0.1 | 1695 | 0.76 | [5 empty] | 303 | 13.9085 | 9.1133 | 76
182 | AC2 | Pentafluoroethane | -0.51 | 0 | 0.11 | 0.06 | 0.4789 | 0.1 | 1280 | 0.68 | [5 empty] | 303 | 0.2745098 | 1.674877 | 77
183 |  | Pentafluoroethane | -0.51 | 0 | 0.11 | 0.06 | 0.4789 | 0.1 | 1280 | 0.68 | [5 empty] | 303 | 0.4803922 | 2.315271 | 77
184 |  | Pentafluoroethane | -0.51 | 0 | 0.11 | 0.06 | 0.4789 | 0.1 | 1280 | 0.68 | [5 empty] | 303 | 0.8464052 | 2.906404 | 77
185 |  | Pentafluoroethane | -0.51 | 0 | 0.11 | 0.06 | 0.4789 | 0.1 | 1280 | 0.68 | [5 empty] | 303 | 1.281046 | 3.226601 | 77
186 |  | Pentafluoroethane | -0.51 | 0 | 0.11 | 0.06 | 0.4789 | 0.1 | 1280 | 0.68 | [5 empty] | 303 | 2.150327 | 4.08867 | 77
187 |  | Pentafluoroethane | -0.51 | 0 | 0.11 | 0.06 | 0.4789 | 0.1 | 1280 | 0.68 | [5 empty] | 303 | 3.477124 | 4.753695 | 77
188 |  | Pentafluoroethane | -0.51 | 0 | 0.11 | 0.06 | 0.4789 | 0.1 | 1280 | 0.68 | [5 empty] | 303 | 5.009804 | 5.566502 | 77
189 |  | Pentafluoroethane | -0.51 | 0 | 0.11 | 0.06 | 0.4789 | 0.1 | 1280 | 0.68 | [5 empty] | 303 | 8.464052 | 6.650246 | 77
190 |  | Pentafluoroethane | -0.51 | 0 | 0.11 | 0.06 | 0.4789 | 0.1 | 1280 | 0.68 | [5 empty] | 303 | 10.4085 | 6.995074 | 77
191 |  | Pentafluoroethane | -0.51 | 0 | 0.11 | 0.06 | 0.4789 | 0.1 | 1280 | 0.68 | [5 empty] | 303 | 13.88562 | 7.684729 | 77
192 | BAC | Pentafluoroethane | -0.51 | 0 | 0.11 | 0.06 | 0.4789 | 0.1 | 1250 | 0.49 | [5 empty] | 303 | 0.1830065 | 2.463054 | 78
193 |  | Pentafluoroethane | -0.51 | 0 | 0.11 | 0.06 | 0.4789 | 0.1 | 1250 | 0.49 | [5 empty] | 303 | 0.3888889 | 3.349754 | 78
194 |  | Pentafluoroethane | -0.51 | 0 | 0.11 | 0.06 | 0.4789 | 0.1 | 1250 | 0.49 | [5 empty] | 303 | 0.6405229 | 3.768473 | 78
195 |  | Pentafluoroethane | -0.51 | 0 | 0.11 | 0.06 | 0.4789 | 0.1 | 1250 | 0.49 | [5 empty] | 303 | 0.9607843 | 3.990148 | 78
196 |  | Pentafluoroethane | -0.51 | 0 | 0.11 | 0.06 | 0.4789 | 0.1 | 1250 | 0.49 | [5 empty] | 303 | 1.738562 | 4.581281 | 78
197 |  | Pentafluoroethane | -0.51 | 0 | 0.11 | 0.06 | 0.4789 | 0.1 | 1250 | 0.49 | [5 empty] | 303 | 2.584967 | 4.926108 | 78
198 |  | Pentafluoroethane | -0.51 | 0 | 0.11 | 0.06 | 0.4789 | 0.1 | 1250 | 0.49 | [5 empty] | 303 | 4.598039 | 5.394089 | 78
199 |  | Pentafluoroethane | -0.51 | 0 | 0.11 | 0.06 | 0.4789 | 0.1 | 1250 | 0.49 | [5 empty] | 303 | 7.228758 | 5.46798 | 78
200 |  | Pentafluoroethane | -0.51 | 0 | 0.11 | 0.06 | 0.4789 | 0.1 | 1250 | 0.49 | [5 empty] | 303 | 9.104575 | 5.566502 | 78
201 |  | Pentafluoroethane | -0.51 | 0 | 0.11 | 0.06 | 0.4789 | 0.1 | 1250 | 0.49 | [5 empty] | 303 | 11.41503 | 5.640394 | 78
202 |  | Pentafluoroethane | -0.51 | 0 | 0.11 | 0.06 | 0.4789 | 0.1 | 1250 | 0.49 | [5 empty] | 303 | 13.4281 | 5.714286 | 78
203 | EcoSorb | Pentafluoroethane | -0.51 | 0 | 0.11 | 0.06 | 0.4789 | 0.1 | 1100 | 0.52 | [5 empty] | 303 | 0.2058824 | 1.896552 | 79
204 |  | Pentafluoroethane | -0.51 | 0 | 0.11 | 0.06 | 0.4789 | 0.1 | 1100 | 0.52 | [5 empty] | 303 | 0.4117647 | 2.70936 | 79
205 |  | Pentafluoroethane | -0.51 | 0 | 0.11 | 0.06 | 0.4789 | 0.1 | 1100 | 0.52 | [5 empty] | 303 | 0.6633987 | 3.054187 | 79
206 |  | Pentafluoroethane | -0.51 | 0 | 0.11 | 0.06 | 0.4789 | 0.1 | 1100 | 0.52 | [5 empty] | 303 | 0.9379085 | 3.472906 | 79
207 |  | Pentafluoroethane | -0.51 | 0 | 0.11 | 0.06 | 0.4789 | 0.1 | 1100 | 0.52 | [5 empty] | 303 | 1.738562 | 3.842365 | 79
208 |  | Pentafluoroethane | -0.51 | 0 | 0.11 | 0.06 | 0.4789 | 0.1 | 1100 | 0.52 | [5 empty] | 303 | 2.653595 | 4.187192 | 79
209 |  | Pentafluoroethane | -0.51 | 0 | 0.11 | 0.06 | 0.4789 | 0.1 | 1100 | 0.52 | [5 empty] | 303 | 4.460784 | 4.679803 | 79
210 |  | Pentafluoroethane | -0.51 | 0 | 0.11 | 0.06 | 0.4789 | 0.1 | 1100 | 0.52 | [5 empty] | 303 | 7.114379 | 4.876847 | 79
211 |  | Pentafluoroethane | -0.51 | 0 | 0.11 | 0.06 | 0.4789 | 0.1 | 1100 | 0.52 | [5 empty] | 303 | 9.013072 | 5.073892 | 79
212 |  | Pentafluoroethane | -0.51 | 0 | 0.11 | 0.06 | 0.4789 | 0.1 | 1100 | 0.52 | [5 empty] | 303 | 11.32353 | 5.172414 | 79
213 |  | Pentafluoroethane | -0.51 | 0 | 0.11 | 0.06 | 0.4789 | 0.1 | 1100 | 0.52 | [5 empty] | 303 | 13.4281 | 5.221675 | 79
214 | AC1 | Pentafluoroethane | -0.51 | 0 | 0.11 | 0.06 | 0.4789 | 0.1 | 1695 | 0.76 | [5 empty] | 323 | 0.3093566 | 2.665494 | 80
215 |  | Pentafluoroethane | -0.51 | 0 | 0.11 | 0.06 | 0.4789 | 0.1 | 1695 | 0.76 | [5 empty] | 323 | 0.4140207 | 2.967897 | 80
216 |  | Pentafluoroethane | -0.51 | 0 | 0.11 | 0.06 | 0.4789 | 0.1 | 1695 | 0.76 | [5 empty] | 323 | 0.885987 | 3.957834 | 80
217 |  | Pentafluoroethane | -0.51 | 0 | 0.11 | 0.06 | 0.4789 | 0.1 | 1695 | 0.76 | [5 empty] | 323 | 1.56931 | 4.783351 | 80
218 |  | Pentafluoroethane | -0.51 | 0 | 0.11 | 0.06 | 0.4789 | 0.1 | 1695 | 0.76 | [5 empty] | 323 | 2.358672 | 5.389296 | 80
219 |  | Pentafluoroethane | -0.51 | 0 | 0.11 | 0.06 | 0.4789 | 0.1 | 1695 | 0.76 | [5 empty] | 323 | 4.255084 | 6.107303 | 80
220 |  | Pentafluoroethane | -0.51 | 0 | 0.11 | 0.06 | 0.4789 | 0.1 | 1695 | 0.76 | [5 empty] | 323 | 6.04647 | 6.660269 | 80
221 |  | Pentafluoroethane | -0.51 | 0 | 0.11 | 0.06 | 0.4789 | 0.1 | 1695 | 0.76 | [5 empty] | 323 | 8.154818 | 6.994076 | 80
222 |  | Pentafluoroethane | -0.51 | 0 | 0.11 | 0.06 | 0.4789 | 0.1 | 1695 | 0.76 | [5 empty] | 323 | 10.28982 | 7.218046 | 80
223 |  | Pentafluoroethane | -0.51 | 0 | 0.11 | 0.06 | 0.4789 | 0.1 | 1695 | 0.76 | [5 empty] | 323 | 13.21563 | 7.498513 | 80
224 | AC2 | Pentafluoroethane | -0.51 | 0 | 0.11 | 0.06 | 0.4789 | 0.1 | 1280 | 0.68 | [5 empty] | 323 | 0.2865406 | 1.319295 | 81
225 |  | Pentafluoroethane | -0.51 | 0 | 0.11 | 0.06 | 0.4789 | 0.1 | 1280 | 0.68 | [5 empty] | 323 | 0.8898983 | 2.474325 | 81
226 |  | Pentafluoroethane | -0.51 | 0 | 0.11 | 0.06 | 0.4789 | 0.1 | 1280 | 0.68 | [5 empty] | 323 | 2.389528 | 3.686059 | 81
227 |  | Pentafluoroethane | -0.51 | 0 | 0.11 | 0.06 | 0.4789 | 0.1 | 1280 | 0.68 | [5 empty] | 323 | 4.180117 | 4.541222 | 81
228 |  | Pentafluoroethane | -0.51 | 0 | 0.11 | 0.06 | 0.4789 | 0.1 | 1280 | 0.68 | [5 empty] | 323 | 6.050309 | 5.204232 | 81
229 |  | Pentafluoroethane | -0.51 | 0 | 0.11 | 0.06 | 0.4789 | 0.1 | 1280 | 0.68 | [5 empty] | 323 | 8.158005 | 5.785291 | 81
230 |  | Pentafluoroethane | -0.51 | 0 | 0.11 | 0.06 | 0.4789 | 0.1 | 1280 | 0.68 | [5 empty] | 323 | 10.23963 | 6.256409 | 81
231 |  | Pentafluoroethane | -0.51 | 0 | 0.11 | 0.06 | 0.4789 | 0.1 | 1280 | 0.68 | [5 empty] | 323 | 13.19072 | 6.949013 | 81
232 | BAC | Pentafluoroethane | -0.51 | 0 | 0.11 | 0.06 | 0.4789 | 0.1 | 1250 | 0.49 | [5 empty] | 323 | 0.363753 | 2.033733 | 82
233 |  | Pentafluoroethane | -0.51 | 0 | 0.11 | 0.06 | 0.4789 | 0.1 | 1250 | 0.49 | [5 empty] | 323 | 0.4677652 | 2.583387 | 82
234 |  | Pentafluoroethane | -0.51 | 0 | 0.11 | 0.06 | 0.4789 | 0.1 | 1250 | 0.49 | [5 empty] | 323 | 0.8874357 | 3.408387 | 82
235 |  | Pentafluoroethane | -0.51 | 0 | 0.11 | 0.06 | 0.4789 | 0.1 | 1250 | 0.49 | [5 empty] | 323 | 2.045622 | 4.124945 | 82
236 |  | Pentafluoroethane | -0.51 | 0 | 0.11 | 0.06 | 0.4789 | 0.1 | 1250 | 0.49 | [5 empty] | 323 | 2.96739 | 4.511369 | 82
237 |  | Pentafluoroethane | -0.51 | 0 | 0.11 | 0.06 | 0.4789 | 0.1 | 1250 | 0.49 | [5 empty] | 323 | 4.152955 | 4.843366 | 82
238 |  | Pentafluoroethane | -0.51 | 0 | 0.11 | 0.06 | 0.4789 | 0.1 | 1250 | 0.49 | [5 empty] | 323 | 6.077037 | 5.066922 | 82
239 |  | Pentafluoroethane | -0.51 | 0 | 0.11 | 0.06 | 0.4789 | 0.1 | 1250 | 0.49 | [5 empty] | 323 | 8.001552 | 5.125643 | 82
240 |  | Pentafluoroethane | -0.51 | 0 | 0.11 | 0.06 | 0.4789 | 0.1 | 1250 | 0.49 | [5 empty] | 323 | 10.00502 | 5.239465 | 82
241 |  | Pentafluoroethane | -0.51 | 0 | 0.11 | 0.06 | 0.4789 | 0.1 | 1250 | 0.49 | [5 empty] | 323 | 11.48133 | 5.297307 | 82
242 |  | Pentafluoroethane | -0.51 | 0 | 0.11 | 0.06 | 0.4789 | 0.1 | 1250 | 0.49 | [5 empty] | 323 | 13.22114 | 5.410611 | 82
243 | EcoSorb | Pentafluoroethane | -0.51 | 0 | 0.11 | 0.06 | 0.4789 | 0.1 | 1100 | 0.52 | [5 empty] | 323 | 0.4167732 | 1.923947 | 83
244 |  | Pentafluoroethane | -0.51 | 0 | 0.11 | 0.06 | 0.4789 | 0.1 | 1100 | 0.52 | [5 empty] | 323 | 0.8894637 | 2.63916 | 83
245 |  | Pentafluoroethane | -0.51 | 0 | 0.11 | 0.06 | 0.4789 | 0.1 | 1100 | 0.52 | [5 empty] | 323 | 1.942189 | 3.355511 | 83
246 |  | Pentafluoroethane | -0.51 | 0 | 0.11 | 0.06 | 0.4789 | 0.1 | 1100 | 0.52 | [5 empty] | 323 | 2.916833 | 3.687094 | 83
247 |  | Pentafluoroethane | -0.51 | 0 | 0.11 | 0.06 | 0.4789 | 0.1 | 1100 | 0.52 | [5 empty] | 323 | 4.31332 | 4.019505 | 83
248 |  | Pentafluoroethane | -0.51 | 0 | 0.11 | 0.06 | 0.4789 | 0.1 | 1100 | 0.52 | [5 empty] | 323 | 6.105502 | 4.270274 | 83
249 |  | Pentafluoroethane | -0.51 | 0 | 0.11 | 0.06 | 0.4789 | 0.1 | 1100 | 0.52 | [5 empty] | 323 | 7.924195 | 4.466151 | 83
250 |  | Pentafluoroethane | -0.51 | 0 | 0.11 | 0.06 | 0.4789 | 0.1 | 1100 | 0.52 | [5 empty] | 323 | 10.0329 | 4.662597 | 83
251 |  | Pentafluoroethane | -0.51 | 0 | 0.11 | 0.06 | 0.4789 | 0.1 | 1100 | 0.52 | [5 empty] | 323 | 11.48263 | 4.802804 | 83
252 |  | Pentafluoroethane | -0.51 | 0 | 0.11 | 0.06 | 0.4789 | 0.1 | 1100 | 0.52 | [5 empty] | 323 | 13.19593 | 4.971001 | 83
253 | AC1 | 1,1,1,2-Tetrafluoroethane | -0.39 | 0.16 | 0.16 | 0.05 | 0.4612 | 0.403 | 1695 | 0.76 | [5 empty] | 283 | 0.02980132 | 2.004991 | 84
254 |  | 1,1,1,2-Tetrafluoroethane | -0.39 | 0.16 | 0.16 | 0.05 | 0.4612 | 0.403 | 1695 | 0.76 | [5 empty] | 283 | 0.06953642 | 4.034136 | 84
255 |  | 1,1,1,2-Tetrafluoroethane | -0.39 | 0.16 | 0.16 | 0.05 | 0.4612 | 0.403 | 1695 | 0.76 | [5 empty] | 283 | 0.1887417 | 5.701283 | 84
256 |  | 1,1,1,2-Tetrafluoroethane | -0.39 | 0.16 | 0.16 | 0.05 | 0.4612 | 0.403 | 1695 | 0.76 | [5 empty] | 283 | 0.218543 | 5.942949 | 84
257 |  | 1,1,1,2-Tetrafluoroethane | -0.39 | 0.16 | 0.16 | 0.05 | 0.4612 | 0.403 | 1695 | 0.76 | [5 empty] | 283 | 0.3476821 | 6.571488 | 84
258 |  | 1,1,1,2-Tetrafluoroethane | -0.39 | 0.16 | 0.16 | 0.05 | 0.4612 | 0.403 | 1695 | 0.76 | [5 empty] | 283 | 0.5463576 | 7.369389 | 84
259 |  | 1,1,1,2-Tetrafluoroethane | -0.39 | 0.16 | 0.16 | 0.05 | 0.4612 | 0.403 | 1695 | 0.76 | [5 empty] | 283 | 0.9039735 | 8.240394 | 84
260 |  | 1,1,1,2-Tetrafluoroethane | -0.39 | 0.16 | 0.16 | 0.05 | 0.4612 | 0.403 | 1695 | 0.76 | [5 empty] | 283 | 1.192053 | 8.531409 | 84
261 |  | 1,1,1,2-Tetrafluoroethane | -0.39 | 0.16 | 0.16 | 0.05 | 0.4612 | 0.403 | 1695 | 0.76 | [5 empty] | 283 | 1.629139 | 9.088724 | 84
262 |  | 1,1,1,2-Tetrafluoroethane | -0.39 | 0.16 | 0.16 | 0.05 | 0.4612 | 0.403 | 1695 | 0.76 | [5 empty] | 283 | 1.986755 | 9.307555 | 84
263 |  | 1,1,1,2-Tetrafluoroethane | -0.39 | 0.16 | 0.16 | 0.05 | 0.4612 | 0.403 | 1695 | 0.76 | [5 empty] | 283 | 2.572848 | 9.55146 | 84
264 |  | 1,1,1,2-Tetrafluoroethane | -0.39 | 0.16 | 0.16 | 0.05 | 0.4612 | 0.403 | 1695 | 0.76 | [5 empty] | 283 | 3.307947 | 9.82012 | 84
265 | AC2 | 1,1,1,2-Tetrafluoroethane | -0.39 | 0.16 | 0.16 | 0.05 | 0.4612 | 0.403 | 1280 | 0.68 | [5 empty] | 283 | 0.06953642 | 1.908532 | 85
266 |  | 1,1,1,2-Tetrafluoroethane | -0.39 | 0.16 | 0.16 | 0.05 | 0.4612 | 0.403 | 1280 | 0.68 | [5 empty] | 283 | 0.2284768 | 3.21352 | 85
267 |  | 1,1,1,2-Tetrafluoroethane | -0.39 | 0.16 | 0.16 | 0.05 | 0.4612 | 0.403 | 1280 | 0.68 | [5 empty] | 283 | 0.3377483 | 3.890289 | 85
268 |  | 1,1,1,2-Tetrafluoroethane | -0.39 | 0.16 | 0.16 | 0.05 | 0.4612 | 0.403 | 1280 | 0.68 | [5 empty] | 283 | 0.9039735 | 5.53508 | 85
269 |  | 1,1,1,2-Tetrafluoroethane | -0.39 | 0.16 | 0.16 | 0.05 | 0.4612 | 0.403 | 1280 | 0.68 | [5 empty] | 283 | 1.162252 | 6.11583 | 85
270 |  | 1,1,1,2-Tetrafluoroethane | -0.39 | 0.16 | 0.16 | 0.05 | 0.4612 | 0.403 | 1280 | 0.68 | [5 empty] | 283 | 1.619205 | 7.083853 | 85
271 |  | 1,1,1,2-Tetrafluoroethane | -0.39 | 0.16 | 0.16 | 0.05 | 0.4612 | 0.403 | 1280 | 0.68 | [5 empty] | 283 | 2.02649 | 7.85844 | 85
272 |  | 1,1,1,2-Tetrafluoroethane | -0.39 | 0.16 | 0.16 | 0.05 | 0.4612 | 0.403 | 1280 | 0.68 | [5 empty] | 283 | 2.543046 | 8.512693 | 85
273 |  | 1,1,1,2-Tetrafluoroethane | -0.39 | 0.16 | 0.16 | 0.05 | 0.4612 | 0.403 | 1280 | 0.68 | [5 empty] | 283 | 3.288079 | 9.264485 | 85
274 | BAC | 1,1,1,2-Tetrafluoroethane | -0.39 | 0.16 | 0.16 | 0.05 | 0.4612 | 0.403 | 1250 | 0.49 | [5 empty] | 283 | 0.0397351 | 1.691021 | 86
275 |  | 1,1,1,2-Tetrafluoroethane | -0.39 | 0.16 | 0.16 | 0.05 | 0.4612 | 0.403 | 1250 | 0.49 | [5 empty] | 283 | 0.1291391 | 3.164811 | 86
276 |  | 1,1,1,2-Tetrafluoroethane | -0.39 | 0.16 | 0.16 | 0.05 | 0.4612 | 0.403 | 1250 | 0.49 | [5 empty] | 283 | 0.2483444 | 4.300557 | 86
277 |  | 1,1,1,2-Tetrafluoroethane | -0.39 | 0.16 | 0.16 | 0.05 | 0.4612 | 0.403 | 1250 | 0.49 | [5 empty] | 283 | 0.4370861 | 5.0018 | 86
278 |  | 1,1,1,2-Tetrafluoroethane | -0.39 | 0.16 | 0.16 | 0.05 | 0.4612 | 0.403 | 1250 | 0.49 | [5 empty] | 283 | 0.5364238 | 5.050509 | 86
279 |  | 1,1,1,2-Tetrafluoroethane | -0.39 | 0.16 | 0.16 | 0.05 | 0.4612 | 0.403 | 1250 | 0.49 | [5 empty] | 283 | 0.9437086 | 5.53524 | 86
280 |  | 1,1,1,2-Tetrafluoroethane | -0.39 | 0.16 | 0.16 | 0.05 | 0.4612 | 0.403 | 1250 | 0.49 | [5 empty] | 283 | 1.460265 | 5.827175 | 86
281 |  | 1,1,1,2-Tetrafluoroethane | -0.39 | 0.16 | 0.16 | 0.05 | 0.4612 | 0.403 | 1250 | 0.49 | [5 empty] | 283 | 2.155629 | 6.119829 | 86
282 | EcoSorb | 1,1,1,2-Tetrafluoroethane | -0.39 | 0.16 | 0.16 | 0.05 | 0.4612 | 0.403 | 1100 | 0.52 | [5 empty] | 283 | 0.08940397 | 2.536632 | 87
283 |  | 1,1,1,2-Tetrafluoroethane | -0.39 | 0.16 | 0.16 | 0.05 | 0.4612 | 0.403 | 1100 | 0.52 | [5 empty] | 283 | 0.2284768 | 3.79323 | 87
284 |  | 1,1,1,2-Tetrafluoroethane | -0.39 | 0.16 | 0.16 | 0.05 | 0.4612 | 0.403 | 1100 | 0.52 | [5 empty] | 283 | 0.5264901 | 4.712304 | 87
285 |  | 1,1,1,2-Tetrafluoroethane | -0.39 | 0.16 | 0.16 | 0.05 | 0.4612 | 0.403 | 1100 | 0.52 | [5 empty] | 283 | 0.9437086 | 5.342003 | 87
286 |  | 1,1,1,2-Tetrafluoroethane | -0.39 | 0.16 | 0.16 | 0.05 | 0.4612 | 0.403 | 1100 | 0.52 | [5 empty] | 283 | 1.440397 | 5.730476 | 87
287 |  | 1,1,1,2-Tetrafluoroethane | -0.39 | 0.16 | 0.16 | 0.05 | 0.4612 | 0.403 | 1100 | 0.52 | [5 empty] | 283 | 2.175497 | 5.999136 | 87
288 |  | 1,1,1,2-Tetrafluoroethane | -0.39 | 0.16 | 0.16 | 0.05 | 0.4612 | 0.403 | 1100 | 0.52 | [5 empty] | 283 | 2.572848 | 6.097354 | 87
289 |  | 1,1,1,2-Tetrafluoroethane | -0.39 | 0.16 | 0.16 | 0.05 | 0.4612 | 0.403 | 1100 | 0.52 | [5 empty] | 283 | 3.188742 | 6.317225 | 87
290 | AC1 | 1,1,1,2-Tetrafluoroethane | -0.39 | 0.16 | 0.16 | 0.05 | 0.4612 | 0.403 | 1695 | 0.76 | [5 empty] | 303 | 0.02051282 | 0.961039 | 88
291 |  | 1,1,1,2-Tetrafluoroethane | -0.39 | 0.16 | 0.16 | 0.05 | 0.4612 | 0.403 | 1695 | 0.76 | [5 empty] | 303 | 0.09230769 | 2.623377 | 88
292 |  | 1,1,1,2-Tetrafluoroethane | -0.39 | 0.16 | 0.16 | 0.05 | 0.4612 | 0.403 | 1695 | 0.76 | [5 empty] | 303 | 0.1846154 | 3.766234 | 88
293 |  | 1,1,1,2-Tetrafluoroethane | -0.39 | 0.16 | 0.16 | 0.05 | 0.4612 | 0.403 | 1695 | 0.76 | [5 empty] | 303 | 0.2564103 | 4.363636 | 88
294 |  | 1,1,1,2-Tetrafluoroethane | -0.39 | 0.16 | 0.16 | 0.05 | 0.4612 | 0.403 | 1695 | 0.76 | [5 empty] | 303 | 0.5846154 | 5.87013 | 88
295 |  | 1,1,1,2-Tetrafluoroethane | -0.39 | 0.16 | 0.16 | 0.05 | 0.4612 | 0.403 | 1695 | 0.76 | [5 empty] | 303 | 0.9333333 | 6.649351 | 88
296 |  | 1,1,1,2-Tetrafluoroethane | -0.39 | 0.16 | 0.16 | 0.05 | 0.4612 | 0.403 | 1695 | 0.76 | [5 empty] | 303 | 1.507692 | 7.558442 | 88
297 |  | 1,1,1,2-Tetrafluoroethane | -0.39 | 0.16 | 0.16 | 0.05 | 0.4612 | 0.403 | 1695 | 0.76 | [5 empty] | 303 | 1.897436 | 7.896104 | 88
298 |  | 1,1,1,2-Tetrafluoroethane | -0.39 | 0.16 | 0.16 | 0.05 | 0.4612 | 0.403 | 1695 | 0.76 | [5 empty] | 303 | 2.471795 | 8.363636 | 88
299 |  | 1,1,1,2-Tetrafluoroethane | -0.39 | 0.16 | 0.16 | 0.05 | 0.4612 | 0.403 | 1695 | 0.76 | [5 empty] | 303 | 3.046154 | 8.623377 | 88
300 |  | 1,1,1,2-Tetrafluoroethane | -0.39 | 0.16 | 0.16 | 0.05 | 0.4612 | 0.403 | 1695 | 0.76 | [5 empty] | 303 | 3.384615 | 8.805195 | 88
301 |  | 1,1,1,2-Tetrafluoroethane | -0.39 | 0.16 | 0.16 | 0.05 | 0.4612 | 0.403 | 1695 | 0.76 | [5 empty] | 303 | 4.051282 | 8.987013 | 88
302 |  | 1,1,1,2-Tetrafluoroethane | -0.39 | 0.16 | 0.16 | 0.05 | 0.4612 | 0.403 | 1695 | 0.76 | [5 empty] | 303 | 4.512821 | 9.194805 | 88
303 |  | 1,1,1,2-Tetrafluoroethane | -0.39 | 0.16 | 0.16 | 0.05 | 0.4612 | 0.403 | 1695 | 0.76 | [5 empty] | 303 | 5.117949 | 9.246753 | 88
304 | AC2 | 1,1,1,2-Tetrafluoroethane | -0.39 | 0.16 | 0.16 | 0.05 | 0.4612 | 0.403 | 1280 | 0.68 | [5 empty] | 303 | 0.1025641 | 1.194805 | 89
305 |  | 1,1,1,2-Tetrafluoroethane | -0.39 | 0.16 | 0.16 | 0.05 | 0.4612 | 0.403 | 1280 | 0.68 | [5 empty] | 303 | 0.2051282 | 1.844156 | 89
306 |  | 1,1,1,2-Tetrafluoroethane | -0.39 | 0.16 | 0.16 | 0.05 | 0.4612 | 0.403 | 1280 | 0.68 | [5 empty] | 303 | 0.2666667 | 2.285714 | 89
307 |  | 1,1,1,2-Tetrafluoroethane | -0.39 | 0.16 | 0.16 | 0.05 | 0.4612 | 0.403 | 1280 | 0.68 | [5 empty] | 303 | 0.5333333 | 3.402597 | 89
308 |  | 1,1,1,2-Tetrafluoroethane | -0.39 | 0.16 | 0.16 | 0.05 | 0.4612 | 0.403 | 1280 | 0.68 | [5 empty] | 303 | 0.9025641 | 4.12987 | 89
309 |  | 1,1,1,2-Tetrafluoroethane | -0.39 | 0.16 | 0.16 | 0.05 | 0.4612 | 0.403 | 1280 | 0.68 | [5 empty] | 303 | 1.507692 | 5.012987 | 89
310 |  | 1,1,1,2-Tetrafluoroethane | -0.39 | 0.16 | 0.16 | 0.05 | 0.4612 | 0.403 | 1280 | 0.68 | [5 empty] | 303 | 1.907692 | 5.480519 | 89
311 |  | 1,1,1,2-Tetrafluoroethane | -0.39 | 0.16 | 0.16 | 0.05 | 0.4612 | 0.403 | 1280 | 0.68 | [5 empty] | 303 | 2.410256 | 6.051948 | 89
312 |  | 1,1,1,2-Tetrafluoroethane | -0.39 | 0.16 | 0.16 | 0.05 | 0.4612 | 0.403 | 1280 | 0.68 | [5 empty] | 303 | 3.025641 | 6.779221 | 89
313 |  | 1,1,1,2-Tetrafluoroethane | -0.39 | 0.16 | 0.16 | 0.05 | 0.4612 | 0.403 | 1280 | 0.68 | [5 empty] | 303 | 3.435897 | 7.012987 | 89
314 |  | 1,1,1,2-Tetrafluoroethane | -0.39 | 0.16 | 0.16 | 0.05 | 0.4612 | 0.403 | 1280 | 0.68 | [5 empty] | 303 | 4.020513 | 7.506494 | 89
315 |  | 1,1,1,2-Tetrafluoroethane | -0.39 | 0.16 | 0.16 | 0.05 | 0.4612 | 0.403 | 1280 | 0.68 | [5 empty] | 303 | 4.502564 | 7.922078 | 89
316 |  | 1,1,1,2-Tetrafluoroethane | -0.39 | 0.16 | 0.16 | 0.05 | 0.4612 | 0.403 | 1280 | 0.68 | [5 empty] | 303 | 5.138462 | 8.285714 | 89
317 | BAC | 1,1,1,2-Tetrafluoroethane | -0.39 | 0.16 | 0.16 | 0.05 | 0.4612 | 0.403 | 1250 | 0.49 | [5 empty] | 303 | 0.07179487 | 1.948052 | 90
318 |  | 1,1,1,2-Tetrafluoroethane | -0.39 | 0.16 | 0.16 | 0.05 | 0.4612 | 0.403 | 1250 | 0.49 | [5 empty] | 303 | 0.1538462 | 2.857143 | 90
319 |  | 1,1,1,2-Tetrafluoroethane | -0.39 | 0.16 | 0.16 | 0.05 | 0.4612 | 0.403 | 1250 | 0.49 | [5 empty] | 303 | 0.2871795 | 3.506494 | 90
320 |  | 1,1,1,2-Tetrafluoroethane | -0.39 | 0.16 | 0.16 | 0.05 | 0.4612 | 0.403 | 1250 | 0.49 | [5 empty] | 303 | 0.4307692 | 3.948052 | 90
321 |  | 1,1,1,2-Tetrafluoroethane | -0.39 | 0.16 | 0.16 | 0.05 | 0.4612 | 0.403 | 1250 | 0.49 | [5 empty] | 303 | 0.6461538 | 4.285714 | 90
322 |  | 1,1,1,2-Tetrafluoroethane | -0.39 | 0.16 | 0.16 | 0.05 | 0.4612 | 0.403 | 1250 | 0.49 | [5 empty] | 303 | 1.138462 | 4.883117 | 90
323 |  | 1,1,1,2-Tetrafluoroethane | -0.39 | 0.16 | 0.16 | 0.05 | 0.4612 | 0.403 | 1250 | 0.49 | [5 empty] | 303 | 1.641026 | 5.142857 | 90
324 |  | 1,1,1,2-Tetrafluoroethane | -0.39 | 0.16 | 0.16 | 0.05 | 0.4612 | 0.403 | 1250 | 0.49 | [5 empty] | 303 | 2.174359 | 5.428571 | 90
325 |  | 1,1,1,2-Tetrafluoroethane | -0.39 | 0.16 | 0.16 | 0.05 | 0.4612 | 0.403 | 1250 | 0.49 | [5 empty] | 303 | 2.984615 | 5.61039 | 90
326 |  | 1,1,1,2-Tetrafluoroethane | -0.39 | 0.16 | 0.16 | 0.05 | 0.4612 | 0.403 | 1250 | 0.49 | [5 empty] | 303 | 4.25641 | 5.792208 | 90
327 |  | 1,1,1,2-Tetrafluoroethane | -0.39 | 0.16 | 0.16 | 0.05 | 0.4612 | 0.403 | 1250 | 0.49 | [5 empty] | 303 | 4.871795 | 5.87013 | 90
328 |  | 1,1,1,2-Tetrafluoroethane | -0.39 | 0.16 | 0.16 | 0.05 | 0.4612 | 0.403 | 1250 | 0.49 | [5 empty] | 303 | 5.712821 | 5.948052 | 90
329 | EcoSorb | 1,1,1,2-Tetrafluoroethane | -0.39 | 0.16 | 0.16 | 0.05 | 0.4612 | 0.403 | 1100 | 0.52 | [5 empty] | 303 | 0.174359 | 2.337662 | 91
330 |  | 1,1,1,2-Tetrafluoroethane | -0.39 | 0.16 | 0.16 | 0.05 | 0.4612 | 0.403 | 1100 | 0.52 | [5 empty] | 303 | 0.2769231 | 2.883117 | 91
331 |  | 1,1,1,2-Tetrafluoroethane | -0.39 | 0.16 | 0.16 | 0.05 | 0.4612 | 0.403 | 1100 | 0.52 | [5 empty] | 303 | 0.4410256 | 3.454545 | 91
332 |  | 1,1,1,2-Tetrafluoroethane | -0.39 | 0.16 | 0.16 | 0.05 | 0.4612 | 0.403 | 1100 | 0.52 | [5 empty] | 303 | 0.5846154 | 3.766234 | 91
333 |  | 1,1,1,2-Tetrafluoroethane | -0.39 | 0.16 | 0.16 | 0.05 | 0.4612 | 0.403 | 1100 | 0.52 | [5 empty] | 303 | 1.117949 | 4.363636 | 91
334 |  | 1,1,1,2-Tetrafluoroethane | -0.39 | 0.16 | 0.16 | 0.05 | 0.4612 | 0.403 | 1100 | 0.52 | [5 empty] | 303 | 1.589744 | 4.857143 | 91
335 |  | 1,1,1,2-Tetrafluoroethane | -0.39 | 0.16 | 0.16 | 0.05 | 0.4612 | 0.403 | 1100 | 0.52 | [5 empty] | 303 | 2.14359 | 5.064935 | 91
336 |  | 1,1,1,2-Tetrafluoroethane | -0.39 | 0.16 | 0.16 | 0.05 | 0.4612 | 0.403 | 1100 | 0.52 | [5 empty] | 303 | 2.964103 | 5.428571 | 91
337 |  | 1,1,1,2-Tetrafluoroethane | -0.39 | 0.16 | 0.16 | 0.05 | 0.4612 | 0.403 | 1100 | 0.52 | [5 empty] | 303 | 4.235897 | 5.818182 | 91
338 |  | 1,1,1,2-Tetrafluoroethane | -0.39 | 0.16 | 0.16 | 0.05 | 0.4612 | 0.403 | 1100 | 0.52 | [5 empty] | 303 | 4.830769 | 5.948052 | 91
339 |  | 1,1,1,2-Tetrafluoroethane | -0.39 | 0.16 | 0.16 | 0.05 | 0.4612 | 0.403 | 1100 | 0.52 | [5 empty] | 303 | 5.712821 | 6 | 91
340 | AC1 | 1,1,1,2-Tetrafluoroethane | -0.39 | 0.16 | 0.16 | 0.05 | 0.4612 | 0.403 | 1695 | 0.76 | [5 empty] | 323 | 0.08559061 | 1.912179 | 92
341 |  | 1,1,1,2-Tetrafluoroethane | -0.39 | 0.16 | 0.16 | 0.05 | 0.4612 | 0.403 | 1695 | 0.76 | [5 empty] | 323 | 0.1410342 | 2.239795 | 92
342 |  | 1,1,1,2-Tetrafluoroethane | -0.39 | 0.16 | 0.16 | 0.05 | 0.4612 | 0.403 | 1695 | 0.76 | [5 empty] | 323 | 0.2183973 | 2.813213 | 92
343 |  | 1,1,1,2-Tetrafluoroethane | -0.39 | 0.16 | 0.16 | 0.05 | 0.4612 | 0.403 | 1695 | 0.76 | [5 empty] | 323 | 0.261868 | 3.468753 | 92
344 |  | 1,1,1,2-Tetrafluoroethane | -0.39 | 0.16 | 0.16 | 0.05 | 0.4612 | 0.403 | 1695 | 0.76 | [5 empty] | 323 | 0.4177608 | 4.096458 | 92
345 |  | 1,1,1,2-Tetrafluoroethane | -0.39 | 0.16 | 0.16 | 0.05 | 0.4612 | 0.403 | 1695 | 0.76 | [5 empty] | 323 | 0.5963099 | 4.642093 | 92
346 |  | 1,1,1,2-Tetrafluoroethane | -0.39 | 0.16 | 0.16 | 0.05 | 0.4612 | 0.403 | 1695 | 0.76 | [5 empty] | 323 | 0.9093235 | 5.35105 | 92
347 |  | 1,1,1,2-Tetrafluoroethane | -0.39 | 0.16 | 0.16 | 0.05 | 0.4612 | 0.403 | 1695 | 0.76 | [5 empty] | 323 | 1.547692 | 6.277105 | 92
348 |  | 1,1,1,2-Tetrafluoroethane | -0.39 | 0.16 | 0.16 | 0.05 | 0.4612 | 0.403 | 1695 | 0.76 | [5 empty] | 323 | 1.984916 | 6.712273 | 92
349 |  | 1,1,1,2-Tetrafluoroethane | -0.39 | 0.16 | 0.16 | 0.05 | 0.4612 | 0.403 | 1695 | 0.76 | [5 empty] | 323 | 2.478567 | 7.037894 | 92
350 |  | 1,1,1,2-Tetrafluoroethane | -0.39 | 0.16 | 0.16 | 0.05 | 0.4612 | 0.403 | 1695 | 0.76 | [5 empty] | 323 | 2.972155 | 7.390837 | 92
351 |  | 1,1,1,2-Tetrafluoroethane | -0.39 | 0.16 | 0.16 | 0.05 | 0.4612 | 0.403 | 1695 | 0.76 | [5 empty] | 323 | 3.510934 | 7.634285 | 92
352 |  | 1,1,1,2-Tetrafluoroethane | -0.39 | 0.16 | 0.16 | 0.05 | 0.4612 | 0.403 | 1695 | 0.76 | [5 empty] | 323 | 3.926178 | 7.850974 | 92
353 |  | 1,1,1,2-Tetrafluoroethane | -0.39 | 0.16 | 0.16 | 0.05 | 0.4612 | 0.403 | 1695 | 0.76 | [5 empty] | 323 | 4.498665 | 8.094268 | 92
354 |  | 1,1,1,2-Tetrafluoroethane | -0.39 | 0.16 | 0.16 | 0.05 | 0.4612 | 0.403 | 1695 | 0.76 | [5 empty] | 323 | 5.127577 | 8.228016 | 92
355 | AC2 | 1,1,1,2-Tetrafluoroethane | -0.39 | 0.16 | 0.16 | 0.05 | 0.4612 | 0.403 | 1280 | 0.68 | [5 empty] | 323 | 0.06624983 | 0.518824 | 93
356 |  | 1,1,1,2-Tetrafluoroethane | -0.39 | 0.16 | 0.16 | 0.05 | 0.4612 | 0.403 | 1280 | 0.68 | [5 empty] | 323 | 0.154849 | 1.092191 | 93
357 |  | 1,1,1,2-Tetrafluoroethane | -0.39 | 0.16 | 0.16 | 0.05 | 0.4612 | 0.403 | 1280 | 0.68 | [5 empty] | 323 | 0.2886995 | 1.52874 | 93
358 |  | 1,1,1,2-Tetrafluoroethane | -0.39 | 0.16 | 0.16 | 0.05 | 0.4612 | 0.403 | 1280 | 0.68 | [5 empty] | 323 | 0.4671258 | 2.12902 | 93
359 |  | 1,1,1,2-Tetrafluoroethane | -0.39 | 0.16 | 0.16 | 0.05 | 0.4612 | 0.403 | 1280 | 0.68 | [5 empty] | 323 | 0.6459205 | 2.565365 | 93
360 |  | 1,1,1,2-Tetrafluoroethane | -0.39 | 0.16 | 0.16 | 0.05 | 0.4612 | 0.403 | 1280 | 0.68 | [5 empty] | 323 | 0.9591183 | 3.192354 | 93
361 |  | 1,1,1,2-Tetrafluoroethane | -0.39 | 0.16 | 0.16 | 0.05 | 0.4612 | 0.403 | 1280 | 0.68 | [5 empty] | 323 | 1.530377 | 3.982102 | 93
362 |  | 1,1,1,2-Tetrafluoroethane | -0.39 | 0.16 | 0.16 | 0.05 | 0.4612 | 0.403 | 1280 | 0.68 | [5 empty] | 323 | 1.967909 | 4.280656 | 93
363 |  | 1,1,1,2-Tetrafluoroethane | -0.39 | 0.16 | 0.16 | 0.05 | 0.4612 | 0.403 | 1280 | 0.68 | [5 empty] | 323 | 2.494899 | 4.77006 | 93
364 |  | 1,1,1,2-Tetrafluoroethane | -0.39 | 0.16 | 0.16 | 0.05 | 0.4612 | 0.403 | 1280 | 0.68 | [5 empty] | 323 | 2.96577 | 5.232396 | 93
365 |  | 1,1,1,2-Tetrafluoroethane | -0.39 | 0.16 | 0.16 | 0.05 | 0.4612 | 0.403 | 1280 | 0.68 | [5 empty] | 323 | 3.538134 | 5.530336 | 93
366 |  | 1,1,1,2-Tetrafluoroethane | -0.39 | 0.16 | 0.16 | 0.05 | 0.4612 | 0.403 | 1280 | 0.68 | [5 empty] | 323 | 3.964368 | 5.856264 | 93
367 |  | 1,1,1,2-Tetrafluoroethane | -0.39 | 0.16 | 0.16 | 0.05 | 0.4612 | 0.403 | 1280 | 0.68 | [5 empty] | 323 | 4.491788 | 6.154409 | 93
368 |  | 1,1,1,2-Tetrafluoroethane | -0.39 | 0.16 | 0.16 | 0.05 | 0.4612 | 0.403 | 1280 | 0.68 | [5 empty] | 323 | 5.109096 | 6.452144 | 93
369 | BAC | 1,1,1,2-Tetrafluoroethane | -0.39 | 0.16 | 0.16 | 0.05 | 0.4612 | 0.403 | 1250 | 0.49 | [5 empty] | 323 | 0.09750207 | 1.611578 | 94
370 |  | 1,1,1,2-Tetrafluoroethane | -0.39 | 0.16 | 0.16 | 0.05 | 0.4612 | 0.403 | 1250 | 0.49 | [5 empty] | 323 | 0.2640783 | 2.485136 | 94
371 |  | 1,1,1,2-Tetrafluoroethane | -0.39 | 0.16 | 0.16 | 0.05 | 0.4612 | 0.403 | 1250 | 0.49 | [5 empty] | 323 | 0.4089193 | 3.030925 | 94
372 |  | 1,1,1,2-Tetrafluoroethane | -0.39 | 0.16 | 0.16 | 0.05 | 0.4612 | 0.403 | 1250 | 0.49 | [5 empty] | 323 | 0.5990115 | 3.439895 | 94
373 |  | 1,1,1,2-Tetrafluoroethane | -0.39 | 0.16 | 0.16 | 0.05 | 0.4612 | 0.403 | 1250 | 0.49 | [5 empty] | 323 | 0.9349884 | 3.930169 | 94
374 |  | 1,1,1,2-Tetrafluoroethane | -0.39 | 0.16 | 0.16 | 0.05 | 0.4612 | 0.403 | 1250 | 0.49 | [5 empty] | 323 | 1.551806 | 4.446485 | 94
375 |  | 1,1,1,2-Tetrafluoroethane | -0.39 | 0.16 | 0.16 | 0.05 | 0.4612 | 0.403 | 1250 | 0.49 | [5 empty] | 323 | 2.079348 | 4.689985 | 94
376 |  | 1,1,1,2-Tetrafluoroethane | -0.39 | 0.16 | 0.16 | 0.05 | 0.4612 | 0.403 | 1250 | 0.49 | [5 empty] | 323 | 2.899029 | 4.932154 | 94
377 |  | 1,1,1,2-Tetrafluoroethane | -0.39 | 0.16 | 0.16 | 0.05 | 0.4612 | 0.403 | 1250 | 0.49 | [5 empty] | 323 | 4.089254 | 5.281925 | 94
378 |  | 1,1,1,2-Tetrafluoroethane | -0.39 | 0.16 | 0.16 | 0.05 | 0.4612 | 0.403 | 1250 | 0.49 | [5 empty] | 323 | 4.302617 | 5.335598 | 94
379 |  | 1,1,1,2-Tetrafluoroethane | -0.39 | 0.16 | 0.16 | 0.05 | 0.4612 | 0.403 | 1250 | 0.49 | [5 empty] | 323 | 5.31374 | 5.385639 | 94
380 | EcoSorb | 1,1,1,2-Tetrafluoroethane | -0.39 | 0.16 | 0.16 | 0.05 | 0.4612 | 0.403 | 1100 | 0.52 | [5 empty] | 323 | 0.1097819 | 1.147041 | 95
381 |  | 1,1,1,2-Tetrafluoroethane | -0.39 | 0.16 | 0.16 | 0.05 | 0.4612 | 0.403 | 1100 | 0.52 | [5 empty] | 323 | 0.2651835 | 1.993328 | 95
382 |  | 1,1,1,2-Tetrafluoroethane | -0.39 | 0.16 | 0.16 | 0.05 | 0.4612 | 0.403 | 1100 | 0.52 | [5 empty] | 323 | 0.3656328 | 2.293417 | 95
383 |  | 1,1,1,2-Tetrafluoroethane | -0.39 | 0.16 | 0.16 | 0.05 | 0.4612 | 0.403 | 1100 | 0.52 | [5 empty] | 323 | 0.589249 | 2.784202 | 95
384 |  | 1,1,1,2-Tetrafluoroethane | -0.39 | 0.16 | 0.16 | 0.05 | 0.4612 | 0.403 | 1100 | 0.52 | [5 empty] | 323 | 0.9364006 | 3.301747 | 95
385 |  | 1,1,1,2-Tetrafluoroethane | -0.39 | 0.16 | 0.16 | 0.05 | 0.4612 | 0.403 | 1100 | 0.52 | [5 empty] | 323 | 1.58668 | 3.927201 | 95
386 |  | 1,1,1,2-Tetrafluoroethane | -0.39 | 0.16 | 0.16 | 0.05 | 0.4612 | 0.403 | 1100 | 0.52 | [5 empty] | 323 | 2.102741 | 4.280042 | 95
387 |  | 1,1,1,2-Tetrafluoroethane | -0.39 | 0.16 | 0.16 | 0.05 | 0.4612 | 0.403 | 1100 | 0.52 | [5 empty] | 323 | 2.910818 | 4.686198 | 95
388 |  | 1,1,1,2-Tetrafluoroethane | -0.39 | 0.16 | 0.16 | 0.05 | 0.4612 | 0.403 | 1100 | 0.52 | [5 empty] | 323 | 4.1571 | 5.090359 | 95
389 |  | 1,1,1,2-Tetrafluoroethane | -0.39 | 0.16 | 0.16 | 0.05 | 0.4612 | 0.403 | 1100 | 0.52 | [5 empty] | 323 | 4.336939 | 5.062218 | 95
390 |  | 1,1,1,2-Tetrafluoroethane | -0.39 | 0.16 | 0.16 | 0.05 | 0.4612 | 0.403 | 1100 | 0.52 | [5 empty] | 323 | 5.291514 | 5.27645 | 95
0 | MSC-30 | 2,3,3,3-Tetrafluoropropene | -0.31 | 0.01 | 0 | 0.07 | 0.5591 | 0.716 | 3203 | 1.721 | [5 empty] | 293 | 0.06013746 | 5.031281 | 96
1 |  | 2,3,3,3-Tetrafluoropropene | -0.31 | 0.01 | 0 | 0.07 | 0.5591 | 0.716 | 3203 | 1.721 | [5 empty] | 293 | 0.1202749 | 6.825043 | 96
2 |  | 2,3,3,3-Tetrafluoropropene | -0.31 | 0.01 | 0 | 0.07 | 0.5591 | 0.716 | 3203 | 1.721 | [5 empty] | 293 | 0.5154639 | 10.54382 | 96
3 |  | 2,3,3,3-Tetrafluoropropene | -0.31 | 0.01 | 0 | 0.07 | 0.5591 | 0.716 | 3203 | 1.721 | [5 empty] | 293 | 1.323024 | 13.43133 | 96
4 |  | 2,3,3,3-Tetrafluoropropene | -0.31 | 0.01 | 0 | 0.07 | 0.5591 | 0.716 | 3203 | 1.721 | [5 empty] | 293 | 2.010309 | 14.91884 | 96
5 |  | 2,3,3,3-Tetrafluoropropene | -0.31 | 0.01 | 0 | 0.07 | 0.5591 | 0.716 | 3203 | 1.721 | [5 empty] | 293 | 2.843643 | 15.96885 | 96
6 |  | 2,3,3,3-Tetrafluoropropene | -0.31 | 0.01 | 0 | 0.07 | 0.5591 | 0.716 | 3203 | 1.721 | [5 empty] | 293 | 3.831615 | 16.58135 | 96
7 |  | 2,3,3,3-Tetrafluoropropene | -0.31 | 0.01 | 0 | 0.07 | 0.5591 | 0.716 | 3203 | 1.721 | [5 empty] | 303 | 0.01718213 | 1.050007 | 97
8 |  | 2,3,3,3-Tetrafluoropropene | -0.31 | 0.01 | 0 | 0.07 | 0.5591 | 0.716 | 3203 | 1.721 | [5 empty] | 303 | 0.1202749 | 5.687536 | 97
9 |  | 2,3,3,3-Tetrafluoropropene | -0.31 | 0.01 | 0 | 0.07 | 0.5591 | 0.716 | 3203 | 1.721 | [5 empty] | 303 | 0.4639175 | 9.187557 | 97
10 |  | 2,3,3,3-Tetrafluoropropene | -0.31 | 0.01 | 0 | 0.07 | 0.5591 | 0.716 | 3203 | 1.721 | [5 empty] | 303 | 0.8505155 | 10.71882 | 97
11 |  | 2,3,3,3-Tetrafluoropropene | -0.31 | 0.01 | 0 | 0.07 | 0.5591 | 0.716 | 3203 | 1.721 | [5 empty] | 303 | 1.477663 | 12.46883 | 97
12 |  | 2,3,3,3-Tetrafluoropropene | -0.31 | 0.01 | 0 | 0.07 | 0.5591 | 0.716 | 3203 | 1.721 | [5 empty] | 303 | 2.439863 | 14.13134 | 97
13 |  | 2,3,3,3-Tetrafluoropropene | -0.31 | 0.01 | 0 | 0.07 | 0.5591 | 0.716 | 3203 | 1.721 | [5 empty] | 303 | 3.634021 | 15.3126 | 97
14 |  | 2,3,3,3-Tetrafluoropropene | -0.31 | 0.01 | 0 | 0.07 | 0.5591 | 0.716 | 3203 | 1.721 | [5 empty] | 303 | 4.67354 | 15.8376 | 97
15 |  | 2,3,3,3-Tetrafluoropropene | -0.31 | 0.01 | 0 | 0.07 | 0.5591 | 0.716 | 3203 | 1.721 | [5 empty] | 313 | 0.05154639 | 3.19377 | 98
16 |  | 2,3,3,3-Tetrafluoropropene | -0.31 | 0.01 | 0 | 0.07 | 0.5591 | 0.716 | 3203 | 1.721 | [5 empty] | 313 | 0.2319588 | 6.256289 | 98
17 |  | 2,3,3,3-Tetrafluoropropene | -0.31 | 0.01 | 0 | 0.07 | 0.5591 | 0.716 | 3203 | 1.721 | [5 empty] | 313 | 0.4725086 | 8.093801 | 98
18 |  | 2,3,3,3-Tetrafluoropropene | -0.31 | 0.01 | 0 | 0.07 | 0.5591 | 0.716 | 3203 | 1.721 | [5 empty] | 313 | 0.8075601 | 9.406309 | 98
19 |  | 2,3,3,3-Tetrafluoropropene | -0.31 | 0.01 | 0 | 0.07 | 0.5591 | 0.716 | 3203 | 1.721 | [5 empty] | 313 | 1.04811 | 10.41257 | 98
20 |  | 2,3,3,3-Tetrafluoropropene | -0.31 | 0.01 | 0 | 0.07 | 0.5591 | 0.716 | 3203 | 1.721 | [5 empty] | 313 | 1.563574 | 11.55007 | 98
21 |  | 2,3,3,3-Tetrafluoropropene | -0.31 | 0.01 | 0 | 0.07 | 0.5591 | 0.716 | 3203 | 1.721 | [5 empty] | 313 | 2.087629 | 12.25008 | 98
22 |  | 2,3,3,3-Tetrafluoropropene | -0.31 | 0.01 | 0 | 0.07 | 0.5591 | 0.716 | 3203 | 1.721 | [5 empty] | 313 | 3.006873 | 13.47508 | 98
23 |  | 2,3,3,3-Tetrafluoropropene | -0.31 | 0.01 | 0 | 0.07 | 0.5591 | 0.716 | 3203 | 1.721 | [5 empty] | 313 | 3.986254 | 14.30634 | 98
24 |  | 2,3,3,3-Tetrafluoropropene | -0.31 | 0.01 | 0 | 0.07 | 0.5591 | 0.716 | 3203 | 1.721 | [5 empty] | 313 | 4.845361 | 14.91884 | 98
25 |  | 2,3,3,3-Tetrafluoropropene | -0.31 | 0.01 | 0 | 0.07 | 0.5591 | 0.716 | 3203 | 1.721 | [5 empty] | 323 | 0.05154639 | 2.231264 | 99
26 |  | 2,3,3,3-Tetrafluoropropene | -0.31 | 0.01 | 0 | 0.07 | 0.5591 | 0.716 | 3203 | 1.721 | [5 empty] | 323 | 0.2061856 | 4.85628 | 99
27 |  | 2,3,3,3-Tetrafluoropropene | -0.31 | 0.01 | 0 | 0.07 | 0.5591 | 0.716 | 3203 | 1.721 | [5 empty] | 323 | 0.5927835 | 7.700048 | 99
28 |  | 2,3,3,3-Tetrafluoropropene | -0.31 | 0.01 | 0 | 0.07 | 0.5591 | 0.716 | 3203 | 1.721 | [5 empty] | 323 | 0.9793814 | 9.056307 | 99
29 |  | 2,3,3,3-Tetrafluoropropene | -0.31 | 0.01 | 0 | 0.07 | 0.5591 | 0.716 | 3203 | 1.721 | [5 empty] | 323 | 1.520619 | 10.23756 | 99
30 |  | 2,3,3,3-Tetrafluoropropene | -0.31 | 0.01 | 0 | 0.07 | 0.5591 | 0.716 | 3203 | 1.721 | [5 empty] | 323 | 2.036082 | 11.24382 | 99
31 |  | 2,3,3,3-Tetrafluoropropene | -0.31 | 0.01 | 0 | 0.07 | 0.5591 | 0.716 | 3203 | 1.721 | [5 empty] | 323 | 2.594502 | 11.90007 | 99
32 |  | 2,3,3,3-Tetrafluoropropene | -0.31 | 0.01 | 0 | 0.07 | 0.5591 | 0.716 | 3203 | 1.721 | [5 empty] | 323 | 3.505155 | 12.81883 | 99
33 |  | 2,3,3,3-Tetrafluoropropene | -0.31 | 0.01 | 0 | 0.07 | 0.5591 | 0.716 | 3203 | 1.721 | [5 empty] | 323 | 4.5189 | 13.56258 | 99
34 |  | 2,3,3,3-Tetrafluoropropene | -0.31 | 0.01 | 0 | 0.07 | 0.5591 | 0.716 | 3203 | 1.721 | [5 empty] | 333 | 0.04295533 | 2.143763 | 100
35 |  | 2,3,3,3-Tetrafluoropropene | -0.31 | 0.01 | 0 | 0.07 | 0.5591 | 0.716 | 3203 | 1.721 | [5 empty] | 333 | 0.1975945 | 4.156276 | 100
36 |  | 2,3,3,3-Tetrafluoropropene | -0.31 | 0.01 | 0 | 0.07 | 0.5591 | 0.716 | 3203 | 1.721 | [5 empty] | 333 | 0.524055 | 6.518791 | 100
37 |  | 2,3,3,3-Tetrafluoropropene | -0.31 | 0.01 | 0 | 0.07 | 0.5591 | 0.716 | 3203 | 1.721 | [5 empty] | 333 | 1.159794 | 8.618804 | 100
38 |  | 2,3,3,3-Tetrafluoropropene | -0.31 | 0.01 | 0 | 0.07 | 0.5591 | 0.716 | 3203 | 1.721 | [5 empty] | 333 | 1.649485 | 9.450059 | 100
39 |  | 2,3,3,3-Tetrafluoropropene | -0.31 | 0.01 | 0 | 0.07 | 0.5591 | 0.716 | 3203 | 1.721 | [5 empty] | 333 | 2.568729 | 10.71882 | 100
40 |  | 2,3,3,3-Tetrafluoropropene | -0.31 | 0.01 | 0 | 0.07 | 0.5591 | 0.716 | 3203 | 1.721 | [5 empty] | 333 | 3.496564 | 11.63757 | 100
41 |  | 2,3,3,3-Tetrafluoropropene | -0.31 | 0.01 | 0 | 0.07 | 0.5591 | 0.716 | 3203 | 1.721 | [5 empty] | 333 | 4.553265 | 12.46883 | 100
42 |  | 2,3,3,3-Tetrafluoropropene | -0.31 | 0.01 | 0 | 0.07 | 0.5591 | 0.716 | 3203 | 1.721 | [5 empty] | 343 | 0.008591065 | 0.2625016 | 101
43 |  | 2,3,3,3-Tetrafluoropropene | -0.31 | 0.01 | 0 | 0.07 | 0.5591 | 0.716 | 3203 | 1.721 | [5 empty] | 343 | 0.1030928 | 2.493766 | 101
44 |  | 2,3,3,3-Tetrafluoropropene | -0.31 | 0.01 | 0 | 0.07 | 0.5591 | 0.716 | 3203 | 1.721 | [5 empty] | 343 | 0.2749141 | 3.937525 | 101
45 |  | 2,3,3,3-Tetrafluoropropene | -0.31 | 0.01 | 0 | 0.07 | 0.5591 | 0.716 | 3203 | 1.721 | [5 empty] | 343 | 0.6357388 | 6.081288 | 101
46 |  | 2,3,3,3-Tetrafluoropropene | -0.31 | 0.01 | 0 | 0.07 | 0.5591 | 0.716 | 3203 | 1.721 | [5 empty] | 343 | 1.030928 | 7.393796 | 101
47 |  | 2,3,3,3-Tetrafluoropropene | -0.31 | 0.01 | 0 | 0.07 | 0.5591 | 0.716 | 3203 | 1.721 | [5 empty] | 343 | 1.520619 | 8.268802 | 101
48 |  | 2,3,3,3-Tetrafluoropropene | -0.31 | 0.01 | 0 | 0.07 | 0.5591 | 0.716 | 3203 | 1.721 | [5 empty] | 343 | 2.104811 | 9.318808 | 101
49 |  | 2,3,3,3-Tetrafluoropropene | -0.31 | 0.01 | 0 | 0.07 | 0.5591 | 0.716 | 3203 | 1.721 | [5 empty] | 343 | 3.109966 | 10.19381 | 101
0 | Comp 1 | Difluoromethane | -0.32 | 0.49 | 0.06 | 0.05 | 0.2849 | 0.04 | 2057 | 1 | 0.1 | 0.9 |  |  |  | 303 | 0.4085387 | 1.834067 | 102
1 |  | Difluoromethane | -0.32 | 0.49 | 0.06 | 0.05 | 0.2849 | 0.04 | 2057 | 1 | 0.1 | 0.9 |  |  |  | 303 | 0.8735138 | 3.07583 | 102
2 |  | Difluoromethane | -0.32 | 0.49 | 0.06 | 0.05 | 0.2849 | 0.04 | 2057 | 1 | 0.1 | 0.9 |  |  |  | 303 | 1.255502 | 4.495577 | 102
3 |  | Difluoromethane | -0.32 | 0.49 | 0.06 | 0.05 | 0.2849 | 0.04 | 2057 | 1 | 0.1 | 0.9 |  |  |  | 303 | 2.048949 | 6.50589 | 102
4 |  | Difluoromethane | -0.32 | 0.49 | 0.06 | 0.05 | 0.2849 | 0.04 | 2057 | 1 | 0.1 | 0.9 |  |  |  | 303 | 2.979733 | 8.634098 | 102
5 |  | Difluoromethane | -0.32 | 0.49 | 0.06 | 0.05 | 0.2849 | 0.04 | 2057 | 1 | 0.1 | 0.9 |  |  |  | 303 | 3.774291 | 10.17065 | 102
6 |  | Difluoromethane | -0.32 | 0.49 | 0.06 | 0.05 | 0.2849 | 0.04 | 2057 | 1 | 0.1 | 0.9 |  |  |  | 303 | 4.679359 | 11.52912 | 102
7 |  | Difluoromethane | -0.32 | 0.49 | 0.06 | 0.05 | 0.2849 | 0.04 | 2057 | 1 | 0.1 | 0.9 |  |  |  | 303 | 5.529798 | 12.71014 | 102
8 |  | Difluoromethane | -0.32 | 0.49 | 0.06 | 0.05 | 0.2849 | 0.04 | 2057 | 1 | 0.1 | 0.9 |  |  |  | 303 | 6.40776 | 13.89105 | 102
9 |  | Difluoromethane | -0.32 | 0.49 | 0.06 | 0.05 | 0.2849 | 0.04 | 2057 | 1 | 0.1 | 0.9 |  |  |  | 303 | 7.258616 | 14.89442 | 102
10 |  | Difluoromethane | -0.32 | 0.49 | 0.06 | 0.05 | 0.2849 | 0.04 | 2057 | 1 | 0.1 | 0.9 |  |  |  | 303 | 8.137412 | 15.72001 | 102
11 |  | Difluoromethane | -0.32 | 0.49 | 0.06 | 0.05 | 0.2849 | 0.04 | 2057 | 1 | 0.1 | 0.9 |  |  |  | 303 | 8.960884 | 16.66427 | 102
12 |  | Difluoromethane | -0.32 | 0.49 | 0.06 | 0.05 | 0.2849 | 0.04 | 2057 | 1 | 0.1 | 0.9 |  |  |  | 303 | 9.62005 | 17.25385 | 102
13 |  | Difluoromethane | -0.32 | 0.49 | 0.06 | 0.05 | 0.2849 | 0.04 | 2057 | 1 | 0.1 | 0.9 |  |  |  | 303 | 10.33412 | 17.90244 | 102
14 |  | Difluoromethane | -0.32 | 0.49 | 0.06 | 0.05 | 0.2849 | 0.04 | 2057 | 1 | 0.1 | 0.9 |  |  |  | 303 | 10.91128 | 18.25548 | 102
15 |  | Difluoromethane | -0.32 | 0.49 | 0.06 | 0.05 | 0.2849 | 0.04 | 2057 | 1 | 0.1 | 0.9 |  |  |  | 303 | 11.40586 | 18.60884 | 102
16 |  | Difluoromethane | -0.32 | 0.49 | 0.06 | 0.05 | 0.2849 | 0.04 | 2057 | 1 | 0.1 | 0.9 |  |  |  | 303 | 11.87306 | 18.90309 | 102
17 |  | Difluoromethane | -0.32 | 0.49 | 0.06 | 0.05 | 0.2849 | 0.04 | 2057 | 1 | 0.1 | 0.9 |  |  |  | 303 | 12.97301 | 19.31328 | 102
18 |  | Difluoromethane | -0.32 | 0.49 | 0.06 | 0.05 | 0.2849 | 0.04 | 2057 | 1 | 0.1 | 0.9 |  |  |  | 303 | 13.90839 | 19.48724 | 102
19 |  | Difluoromethane | -0.32 | 0.49 | 0.06 | 0.05 | 0.2849 | 0.04 | 2057 | 1 | 0.1 | 0.9 |  |  |  | 303 | 14.76105 | 19.72075 | 102
20 |  | Difluoromethane | -0.32 | 0.49 | 0.06 | 0.05 | 0.2849 | 0.04 | 2057 | 1 | 0.1 | 0.9 |  |  |  | 323 | 0.3557164 | 0.8867717 | 103
21 |  | Difluoromethane | -0.32 | 0.49 | 0.06 | 0.05 | 0.2849 | 0.04 | 2057 | 1 | 0.1 | 0.9 |  |  |  | 323 | 0.738956 | 1.773543 | 103
22 |  | Difluoromethane | -0.32 | 0.49 | 0.06 | 0.05 | 0.2849 | 0.04 | 2057 | 1 | 0.1 | 0.9 |  |  |  | 323 | 1.067705 | 2.423654 | 103
23 |  | Difluoromethane | -0.32 | 0.49 | 0.06 | 0.05 | 0.2849 | 0.04 | 2057 | 1 | 0.1 | 0.9 |  |  |  | 323 | 1.999184 | 4.255765 | 103
24 |  | Difluoromethane | -0.32 | 0.49 | 0.06 | 0.05 | 0.2849 | 0.04 | 2057 | 1 | 0.1 | 0.9 |  |  |  | 323 | 2.931498 | 5.732559 | 103
25 |  | Difluoromethane | -0.32 | 0.49 | 0.06 | 0.05 | 0.2849 | 0.04 | 2057 | 1 | 0.1 | 0.9 |  |  |  | 323 | 3.864506 | 6.913255 | 103
26 |  | Difluoromethane | -0.32 | 0.49 | 0.06 | 0.05 | 0.2849 | 0.04 | 2057 | 1 | 0.1 | 0.9 |  |  |  | 323 | 4.742329 | 8.153388 | 103
27 |  | Difluoromethane | -0.32 | 0.49 | 0.06 | 0.05 | 0.2849 | 0.04 | 2057 | 1 | 0.1 | 0.9 |  |  |  | 323 | 5.647953 | 9.274973 | 103
28 |  | Difluoromethane | -0.32 | 0.49 | 0.06 | 0.05 | 0.2849 | 0.04 | 2057 | 1 | 0.1 | 0.9 |  |  |  | 323 | 6.636703 | 10.15935 | 103
29 |  | Difluoromethane | -0.32 | 0.49 | 0.06 | 0.05 | 0.2849 | 0.04 | 2057 | 1 | 0.1 | 0.9 |  |  |  | 323 | 8.476587 | 11.92866 | 103
30 |  | Difluoromethane | -0.32 | 0.49 | 0.06 | 0.05 | 0.2849 | 0.04 | 2057 | 1 | 0.1 | 0.9 |  |  |  | 323 | 9.355661 | 12.63582 | 103
31 |  | Difluoromethane | -0.32 | 0.49 | 0.06 | 0.05 | 0.2849 | 0.04 | 2057 | 1 | 0.1 | 0.9 |  |  |  | 323 | 10.31717 | 13.40187 | 103
32 |  | Difluoromethane | -0.32 | 0.49 | 0.06 | 0.05 | 0.2849 | 0.04 | 2057 | 1 | 0.1 | 0.9 |  |  |  | 323 | 11.16913 | 13.93148 | 103
33 |  | Difluoromethane | -0.32 | 0.49 | 0.06 | 0.05 | 0.2849 | 0.04 | 2057 | 1 | 0.1 | 0.9 |  |  |  | 323 | 12.29606 | 14.57843 | 103
34 |  | Difluoromethane | -0.32 | 0.49 | 0.06 | 0.05 | 0.2849 | 0.04 | 2057 | 1 | 0.1 | 0.9 |  |  |  | 323 | 13.23018 | 15.28537 | 103
35 |  | Difluoromethane | -0.32 | 0.49 | 0.06 | 0.05 | 0.2849 | 0.04 | 2057 | 1 | 0.1 | 0.9 |  |  |  | 323 | 14.08228 | 15.75576 | 103
36 |  | Difluoromethane | -0.32 | 0.49 | 0.06 | 0.05 | 0.2849 | 0.04 | 2057 | 1 | 0.1 | 0.9 |  |  |  | 323 | 14.96205 | 16.16682 | 103
37 |  | Difluoromethane | -0.32 | 0.49 | 0.06 | 0.05 | 0.2849 | 0.04 | 2057 | 1 | 0.1 | 0.9 |  |  |  | 344 | 0.3843516 | 0.4129068 | 104
38 |  | Difluoromethane | -0.32 | 0.49 | 0.06 | 0.05 | 0.2849 | 0.04 | 2057 | 1 | 0.1 | 0.9 |  |  |  | 344 | 0.7959484 | 0.9442526 | 104
39 |  | Difluoromethane | -0.32 | 0.49 | 0.06 | 0.05 | 0.2849 | 0.04 | 2057 | 1 | 0.1 | 0.9 |  |  |  | 344 | 1.070485 | 1.239264 | 104
40 |  | Difluoromethane | -0.32 | 0.49 | 0.06 | 0.05 | 0.2849 | 0.04 | 2057 | 1 | 0.1 | 0.9 |  |  |  | 344 | 2.140693 | 2.597075 | 104
41 |  | Difluoromethane | -0.32 | 0.49 | 0.06 | 0.05 | 0.2849 | 0.04 | 2057 | 1 | 0.1 | 0.9 |  |  |  | 344 | 3.019072 | 3.60033 | 104
42 |  | Difluoromethane | -0.32 | 0.49 | 0.06 | 0.05 | 0.2849 | 0.04 | 2057 | 1 | 0.1 | 0.9 |  |  |  | 344 | 4.007821 | 4.484711 | 104
43 |  | Difluoromethane | -0.32 | 0.49 | 0.06 | 0.05 | 0.2849 | 0.04 | 2057 | 1 | 0.1 | 0.9 |  |  |  | 344 | 5.023955 | 5.428203 | 104
44 |  | Difluoromethane | -0.32 | 0.49 | 0.06 | 0.05 | 0.2849 | 0.04 | 2057 | 1 | 0.1 | 0.9 |  |  |  | 344 | 6.039811 | 6.490134 | 104
45 |  | Difluoromethane | -0.32 | 0.49 | 0.06 | 0.05 | 0.2849 | 0.04 | 2057 | 1 | 0.1 | 0.9 |  |  |  | 344 | 7.056779 | 7.078309 | 104
46 |  | Difluoromethane | -0.32 | 0.49 | 0.06 | 0.05 | 0.2849 | 0.04 | 2057 | 1 | 0.1 | 0.9 |  |  |  | 344 | 8.017867 | 8.022018 | 104
47 |  | Difluoromethane | -0.32 | 0.49 | 0.06 | 0.05 | 0.2849 | 0.04 | 2057 | 1 | 0.1 | 0.9 |  |  |  | 344 | 9.007034 | 8.728741 | 104
48 |  | Difluoromethane | -0.32 | 0.49 | 0.06 | 0.05 | 0.2849 | 0.04 | 2057 | 1 | 0.1 | 0.9 |  |  |  | 344 | 10.02414 | 9.257696 | 104
49 |  | Difluoromethane | -0.32 | 0.49 | 0.06 | 0.05 | 0.2849 | 0.04 | 2057 | 1 | 0.1 | 0.9 |  |  |  | 344 | 11.06821 | 10.02342 | 104
50 |  | Difluoromethane | -0.32 | 0.49 | 0.06 | 0.05 | 0.2849 | 0.04 | 2057 | 1 | 0.1 | 0.9 |  |  |  | 344 | 12.05766 | 10.6117 | 104
51 |  | Difluoromethane | -0.32 | 0.49 | 0.06 | 0.05 | 0.2849 | 0.04 | 2057 | 1 | 0.1 | 0.9 |  |  |  | 344 | 12.9922 | 11.14099 | 104
52 |  | Difluoromethane | -0.32 | 0.49 | 0.06 | 0.05 | 0.2849 | 0.04 | 2057 | 1 | 0.1 | 0.9 |  |  |  | 344 | 14.20155 | 11.84684 | 104
53 | Comp 2 | Difluoromethane | -0.32 | 0.49 | 0.06 | 0.05 | 0.2849 | 0.04 | 1500.5 | 0.74 | 0.08 | 0.66 |  |  |  | 303 | 0.3688817 | 1.284914 | 105
54 |  | Difluoromethane | -0.32 | 0.49 | 0.06 | 0.05 | 0.2849 | 0.04 | 1500.5 | 0.74 | 0.08 | 0.66 |  |  |  | 303 | 0.711976 | 2.113891 | 105
55 |  | Difluoromethane | -0.32 | 0.49 | 0.06 | 0.05 | 0.2849 | 0.04 | 1500.5 | 0.74 | 0.08 | 0.66 |  |  |  | 303 | 1.055142 | 2.901419 | 105
56 |  | Difluoromethane | -0.32 | 0.49 | 0.06 | 0.05 | 0.2849 | 0.04 | 1500.5 | 0.74 | 0.08 | 0.66 |  |  |  | 303 | 1.424809 | 3.688946 | 105
57 |  | Difluoromethane | -0.32 | 0.49 | 0.06 | 0.05 | 0.2849 | 0.04 | 1500.5 | 0.74 | 0.08 | 0.66 |  |  |  | 303 | 1.79462 | 4.393577 | 105
58 |  | Difluoromethane | -0.32 | 0.49 | 0.06 | 0.05 | 0.2849 | 0.04 | 1500.5 | 0.74 | 0.08 | 0.66 |  |  |  | 303 | 2.217434 | 5.098207 | 105
59 |  | Difluoromethane | -0.32 | 0.49 | 0.06 | 0.05 | 0.2849 | 0.04 | 1500.5 | 0.74 | 0.08 | 0.66 |  |  |  | 303 | 2.48138 | 5.719939 | 105
60 |  | Difluoromethane | -0.32 | 0.49 | 0.06 | 0.05 | 0.2849 | 0.04 | 1500.5 | 0.74 | 0.08 | 0.66 |  |  |  | 303 | 2.877978 | 6.258774 | 105
61 |  | Difluoromethane | -0.32 | 0.49 | 0.06 | 0.05 | 0.2849 | 0.04 | 1500.5 | 0.74 | 0.08 | 0.66 |  |  |  | 303 | 3.115922 | 6.590365 | 105
62 |  | Difluoromethane | -0.32 | 0.49 | 0.06 | 0.05 | 0.2849 | 0.04 | 1500.5 | 0.74 | 0.08 | 0.66 |  |  |  | 303 | 3.618027 | 7.419342 | 105
63 |  | Difluoromethane | -0.32 | 0.49 | 0.06 | 0.05 | 0.2849 | 0.04 | 1500.5 | 0.74 | 0.08 | 0.66 |  |  |  | 303 | 4.384935 | 8.372665 | 105
64 |  | Difluoromethane | -0.32 | 0.49 | 0.06 | 0.05 | 0.2849 | 0.04 | 1500.5 | 0.74 | 0.08 | 0.66 |  |  |  | 303 | 5.20499 | 9.24309 | 105
65 |  | Difluoromethane | -0.32 | 0.49 | 0.06 | 0.05 | 0.2849 | 0.04 | 1500.5 | 0.74 | 0.08 | 0.66 |  |  |  | 303 | 6.024973 | 10.15496 | 105
66 |  | Difluoromethane | -0.32 | 0.49 | 0.06 | 0.05 | 0.2849 | 0.04 | 1500.5 | 0.74 | 0.08 | 0.66 |  |  |  | 303 | 6.818883 | 10.81815 | 105
67 |  | Difluoromethane | -0.32 | 0.49 | 0.06 | 0.05 | 0.2849 | 0.04 | 1500.5 | 0.74 | 0.08 | 0.66 |  |  |  | 303 | 7.77159 | 11.60567 | 105
68 |  | Difluoromethane | -0.32 | 0.49 | 0.06 | 0.05 | 0.2849 | 0.04 | 1500.5 | 0.74 | 0.08 | 0.66 |  |  |  | 303 | 8.565571 | 12.22741 | 105
69 |  | Difluoromethane | -0.32 | 0.49 | 0.06 | 0.05 | 0.2849 | 0.04 | 1500.5 | 0.74 | 0.08 | 0.66 |  |  |  | 303 | 9.35941 | 12.93204 | 105
70 |  | Difluoromethane | -0.32 | 0.49 | 0.06 | 0.05 | 0.2849 | 0.04 | 1500.5 | 0.74 | 0.08 | 0.66 |  |  |  | 303 | 9.888945 | 13.22218 | 105
71 |  | Difluoromethane | -0.32 | 0.49 | 0.06 | 0.05 | 0.2849 | 0.04 | 1500.5 | 0.74 | 0.08 | 0.66 |  |  |  | 303 | 10.44505 | 13.47087 | 105
72 |  | Difluoromethane | -0.32 | 0.49 | 0.06 | 0.05 | 0.2849 | 0.04 | 1500.5 | 0.74 | 0.08 | 0.66 |  |  |  | 303 | 10.97466 | 13.71956 | 105
73 |  | Difluoromethane | -0.32 | 0.49 | 0.06 | 0.05 | 0.2849 | 0.04 | 1500.5 | 0.74 | 0.08 | 0.66 |  |  |  | 303 | 11.47762 | 14.05116 | 105
74 |  | Difluoromethane | -0.32 | 0.49 | 0.06 | 0.05 | 0.2849 | 0.04 | 1500.5 | 0.74 | 0.08 | 0.66 |  |  |  | 303 | 12.32525 | 14.29985 | 105
75 |  | Difluoromethane | -0.32 | 0.49 | 0.06 | 0.05 | 0.2849 | 0.04 | 1500.5 | 0.74 | 0.08 | 0.66 |  |  |  | 303 | 13.09344 | 14.50709 | 105
76 |  | Difluoromethane | -0.32 | 0.49 | 0.06 | 0.05 | 0.2849 | 0.04 | 1500.5 | 0.74 | 0.08 | 0.66 |  |  |  | 303 | 13.99422 | 14.67289 | 105
77 |  | Difluoromethane | -0.32 | 0.49 | 0.06 | 0.05 | 0.2849 | 0.04 | 1500.5 | 0.74 | 0.08 | 0.66 |  |  |  | 303 | 14.76256 | 14.79723 | 105
78 |  | Difluoromethane | -0.32 | 0.49 | 0.06 | 0.05 | 0.2849 | 0.04 | 1500.5 | 0.74 | 0.08 | 0.66 |  |  |  | 323 | 0.3165925 | 0.8704256 | 106
79 |  | Difluoromethane | -0.32 | 0.49 | 0.06 | 0.05 | 0.2849 | 0.04 | 1500.5 | 0.74 | 0.08 | 0.66 |  |  |  | 323 | 0.7659796 | 1.533607 | 106
80 |  | Difluoromethane | -0.32 | 0.49 | 0.06 | 0.05 | 0.2849 | 0.04 | 1500.5 | 0.74 | 0.08 | 0.66 |  |  |  | 323 | 1.189294 | 1.948095 | 106
81 |  | Difluoromethane | -0.32 | 0.49 | 0.06 | 0.05 | 0.2849 | 0.04 | 1500.5 | 0.74 | 0.08 | 0.66 |  |  |  | 323 | 1.929486 | 3.025765 | 106
82 |  | Difluoromethane | -0.32 | 0.49 | 0.06 | 0.05 | 0.2849 | 0.04 | 1500.5 | 0.74 | 0.08 | 0.66 |  |  |  | 323 | 2.722967 | 3.937639 | 106
83 |  | Difluoromethane | -0.32 | 0.49 | 0.06 | 0.05 | 0.2849 | 0.04 | 1500.5 | 0.74 | 0.08 | 0.66 |  |  |  | 323 | 3.040417 | 4.26923 | 106
84 |  | Difluoromethane | -0.32 | 0.49 | 0.06 | 0.05 | 0.2849 | 0.04 | 1500.5 | 0.74 | 0.08 | 0.66 |  |  |  | 323 | 4.019268 | 5.264002 | 106
85 |  | Difluoromethane | -0.32 | 0.49 | 0.06 | 0.05 | 0.2849 | 0.04 | 1500.5 | 0.74 | 0.08 | 0.66 |  |  |  | 323 | 4.99819 | 6.217325 | 106
86 |  | Difluoromethane | -0.32 | 0.49 | 0.06 | 0.05 | 0.2849 | 0.04 | 1500.5 | 0.74 | 0.08 | 0.66 |  |  |  | 323 | 6.083406 | 7.004853 | 106
87 |  | Difluoromethane | -0.32 | 0.49 | 0.06 | 0.05 | 0.2849 | 0.04 | 1500.5 | 0.74 | 0.08 | 0.66 |  |  |  | 323 | 6.983323 | 7.668035 | 106
88 |  | Difluoromethane | -0.32 | 0.49 | 0.06 | 0.05 | 0.2849 | 0.04 | 1500.5 | 0.74 | 0.08 | 0.66 |  |  |  | 323 | 8.121541 | 8.455562 | 106
89 |  | Difluoromethane | -0.32 | 0.49 | 0.06 | 0.05 | 0.2849 | 0.04 | 1500.5 | 0.74 | 0.08 | 0.66 |  |  |  | 323 | 9.154039 | 9.077295 | 106
90 |  | Difluoromethane | -0.32 | 0.49 | 0.06 | 0.05 | 0.2849 | 0.04 | 1500.5 | 0.74 | 0.08 | 0.66 |  |  |  | 323 | 10.18668 | 9.61613 | 106
91 |  | Difluoromethane | -0.32 | 0.49 | 0.06 | 0.05 | 0.2849 | 0.04 | 1500.5 | 0.74 | 0.08 | 0.66 |  |  |  | 323 | 10.95444 | 10.07207 | 106
92 |  | Difluoromethane | -0.32 | 0.49 | 0.06 | 0.05 | 0.2849 | 0.04 | 1500.5 | 0.74 | 0.08 | 0.66 |  |  |  | 323 | 11.80172 | 10.528 | 106
93 |  | Difluoromethane | -0.32 | 0.49 | 0.06 | 0.05 | 0.2849 | 0.04 | 1500.5 | 0.74 | 0.08 | 0.66 |  |  |  | 323 | 12.59605 | 10.94249 | 106
94 |  | Difluoromethane | -0.32 | 0.49 | 0.06 | 0.05 | 0.2849 | 0.04 | 1500.5 | 0.74 | 0.08 | 0.66 |  |  |  | 323 | 13.49654 | 11.27408 | 106
95 |  | Difluoromethane | -0.32 | 0.49 | 0.06 | 0.05 | 0.2849 | 0.04 | 1500.5 | 0.74 | 0.08 | 0.66 |  |  |  | 323 | 14.21159 | 11.56423 | 106
96 |  | Difluoromethane | -0.32 | 0.49 | 0.06 | 0.05 | 0.2849 | 0.04 | 1500.5 | 0.74 | 0.08 | 0.66 |  |  |  | 343 | 0.4230996 | 0.5802837 | 107
97 |  | Difluoromethane | -0.32 | 0.49 | 0.06 | 0.05 | 0.2849 | 0.04 | 1500.5 | 0.74 | 0.08 | 0.66 |  |  |  | 343 | 1.269656 | 1.450709 | 107
98 |  | Difluoromethane | -0.32 | 0.49 | 0.06 | 0.05 | 0.2849 | 0.04 | 1500.5 | 0.74 | 0.08 | 0.66 |  |  |  | 343 | 2.089996 | 2.155339 | 107
99 |  | Difluoromethane | -0.32 | 0.49 | 0.06 | 0.05 | 0.2849 | 0.04 | 1500.5 | 0.74 | 0.08 | 0.66 |  |  |  | 343 | 2.910337 | 2.85997 | 107
100 |  | Difluoromethane | -0.32 | 0.49 | 0.06 | 0.05 | 0.2849 | 0.04 | 1500.5 | 0.74 | 0.08 | 0.66 |  |  |  | 343 | 3.333794 | 3.19156 | 107
101 |  | Difluoromethane | -0.32 | 0.49 | 0.06 | 0.05 | 0.2849 | 0.04 | 1500.5 | 0.74 | 0.08 | 0.66 |  |  |  | 343 | 4.445439 | 4.020537 | 107
102 |  | Difluoromethane | -0.32 | 0.49 | 0.06 | 0.05 | 0.2849 | 0.04 | 1500.5 | 0.74 | 0.08 | 0.66 |  |  |  | 343 | 5.451435 | 4.64227 | 107
103 |  | Difluoromethane | -0.32 | 0.49 | 0.06 | 0.05 | 0.2849 | 0.04 | 1500.5 | 0.74 | 0.08 | 0.66 |  |  |  | 343 | 6.563438 | 5.264002 | 107
104 |  | Difluoromethane | -0.32 | 0.49 | 0.06 | 0.05 | 0.2849 | 0.04 | 1500.5 | 0.74 | 0.08 | 0.66 |  |  |  | 343 | 7.728301 | 5.968632 | 107
105 |  | Difluoromethane | -0.32 | 0.49 | 0.06 | 0.05 | 0.2849 | 0.04 | 1500.5 | 0.74 | 0.08 | 0.66 |  |  |  | 343 | 8.787586 | 6.42457 | 107
106 |  | Difluoromethane | -0.32 | 0.49 | 0.06 | 0.05 | 0.2849 | 0.04 | 1500.5 | 0.74 | 0.08 | 0.66 |  |  |  | 343 | 9.89966 | 7.004853 | 107
107 |  | Difluoromethane | -0.32 | 0.49 | 0.06 | 0.05 | 0.2849 | 0.04 | 1500.5 | 0.74 | 0.08 | 0.66 |  |  |  | 343 | 11.01195 | 7.46079 | 107
108 |  | Difluoromethane | -0.32 | 0.49 | 0.06 | 0.05 | 0.2849 | 0.04 | 1500.5 | 0.74 | 0.08 | 0.66 |  |  |  | 343 | 11.85936 | 7.83383 | 107
109 |  | Difluoromethane | -0.32 | 0.49 | 0.06 | 0.05 | 0.2849 | 0.04 | 1500.5 | 0.74 | 0.08 | 0.66 |  |  |  | 343 | 12.83936 | 8.165421 | 107
110 |  | Difluoromethane | -0.32 | 0.49 | 0.06 | 0.05 | 0.2849 | 0.04 | 1500.5 | 0.74 | 0.08 | 0.66 |  |  |  | 343 | 13.6867 | 8.579909 | 107
111 |  | Difluoromethane | -0.32 | 0.49 | 0.06 | 0.05 | 0.2849 | 0.04 | 1500.5 | 0.74 | 0.08 | 0.66 |  |  |  | 343 | 14.61369 | 8.9115 | 107
112 | Comp 3 | Difluoromethane | -0.32 | 0.49 | 0.06 | 0.05 | 0.2849 | 0.04 | 1105.5 | 0.54 | 0.03 | 0.51 |  |  |  | 303 | 0.2790113 | 0.9895296 | 108
113 |  | Difluoromethane | -0.32 | 0.49 | 0.06 | 0.05 | 0.2849 | 0.04 | 1105.5 | 0.54 | 0.03 | 0.51 |  |  |  | 303 | 0.951436 | 2.217911 | 108
114 |  | Difluoromethane | -0.32 | 0.49 | 0.06 | 0.05 | 0.2849 | 0.04 | 1105.5 | 0.54 | 0.03 | 0.51 |  |  |  | 303 | 1.820609 | 3.548658 | 108
115 |  | Difluoromethane | -0.32 | 0.49 | 0.06 | 0.05 | 0.2849 | 0.04 | 1105.5 | 0.54 | 0.03 | 0.51 |  |  |  | 303 | 2.718091 | 4.811161 | 108
116 |  | Difluoromethane | -0.32 | 0.49 | 0.06 | 0.05 | 0.2849 | 0.04 | 1105.5 | 0.54 | 0.03 | 0.51 |  |  |  | 303 | 3.560038 | 5.766569 | 108
117 |  | Difluoromethane | -0.32 | 0.49 | 0.06 | 0.05 | 0.2849 | 0.04 | 1105.5 | 0.54 | 0.03 | 0.51 |  |  |  | 303 | 4.486828 | 6.551369 | 108
118 |  | Difluoromethane | -0.32 | 0.49 | 0.06 | 0.05 | 0.2849 | 0.04 | 1105.5 | 0.54 | 0.03 | 0.51 |  |  |  | 303 | 5.272905 | 7.336168 | 108
119 |  | Difluoromethane | -0.32 | 0.49 | 0.06 | 0.05 | 0.2849 | 0.04 | 1105.5 | 0.54 | 0.03 | 0.51 |  |  |  | 303 | 6.227922 | 8.086846 | 108
120 |  | Difluoromethane | -0.32 | 0.49 | 0.06 | 0.05 | 0.2849 | 0.04 | 1105.5 | 0.54 | 0.03 | 0.51 |  |  |  | 303 | 7.014499 | 8.666915 | 108
121 |  | Difluoromethane | -0.32 | 0.49 | 0.06 | 0.05 | 0.2849 | 0.04 | 1105.5 | 0.54 | 0.03 | 0.51 |  |  |  | 303 | 7.857611 | 9.144619 | 108
122 |  | Difluoromethane | -0.32 | 0.49 | 0.06 | 0.05 | 0.2849 | 0.04 | 1105.5 | 0.54 | 0.03 | 0.51 |  |  |  | 303 | 8.756675 | 9.75881 | 108
123 |  | Difluoromethane | -0.32 | 0.49 | 0.06 | 0.05 | 0.2849 | 0.04 | 1105.5 | 0.54 | 0.03 | 0.51 |  |  |  | 303 | 9.346837 | 10.10003 | 108
124 |  | Difluoromethane | -0.32 | 0.49 | 0.06 | 0.05 | 0.2849 | 0.04 | 1105.5 | 0.54 | 0.03 | 0.51 |  |  |  | 303 | 9.99345 | 10.373 | 108
125 |  | Difluoromethane | -0.32 | 0.49 | 0.06 | 0.05 | 0.2849 | 0.04 | 1105.5 | 0.54 | 0.03 | 0.51 |  |  |  | 303 | 10.97744 | 10.78246 | 108
126 |  | Difluoromethane | -0.32 | 0.49 | 0.06 | 0.05 | 0.2849 | 0.04 | 1105.5 | 0.54 | 0.03 | 0.51 |  |  |  | 303 | 11.9616 | 11.12368 | 108
127 |  | Difluoromethane | -0.32 | 0.49 | 0.06 | 0.05 | 0.2849 | 0.04 | 1105.5 | 0.54 | 0.03 | 0.51 |  |  |  | 303 | 13.03035 | 11.39665 | 108
128 |  | Difluoromethane | -0.32 | 0.49 | 0.06 | 0.05 | 0.2849 | 0.04 | 1105.5 | 0.54 | 0.03 | 0.51 |  |  |  | 303 | 13.98687 | 11.53314 | 108
129 |  | Difluoromethane | -0.32 | 0.49 | 0.06 | 0.05 | 0.2849 | 0.04 | 1105.5 | 0.54 | 0.03 | 0.51 |  |  |  | 303 | 15.02773 | 11.70375 | 108
130 |  | Difluoromethane | -0.32 | 0.49 | 0.06 | 0.05 | 0.2849 | 0.04 | 1105.5 | 0.54 | 0.03 | 0.51 |  |  |  | 323 | 0.3360458 | 0.6824342 | 109
131 |  | Difluoromethane | -0.32 | 0.49 | 0.06 | 0.05 | 0.2849 | 0.04 | 1105.5 | 0.54 | 0.03 | 0.51 |  |  |  | 323 | 1.00947 | 1.501355 | 109
132 |  | Difluoromethane | -0.32 | 0.49 | 0.06 | 0.05 | 0.2849 | 0.04 | 1105.5 | 0.54 | 0.03 | 0.51 |  |  |  | 323 | 1.992212 | 2.422642 | 109
133 |  | Difluoromethane | -0.32 | 0.49 | 0.06 | 0.05 | 0.2849 | 0.04 | 1105.5 | 0.54 | 0.03 | 0.51 |  |  |  | 323 | 2.862801 | 3.173319 | 109
134 |  | Difluoromethane | -0.32 | 0.49 | 0.06 | 0.05 | 0.2849 | 0.04 | 1105.5 | 0.54 | 0.03 | 0.51 |  |  |  | 323 | 3.761199 | 4.060484 | 109
135 |  | Difluoromethane | -0.32 | 0.49 | 0.06 | 0.05 | 0.2849 | 0.04 | 1105.5 | 0.54 | 0.03 | 0.51 |  |  |  | 323 | 4.800726 | 4.77704 | 109
136 |  | Difluoromethane | -0.32 | 0.49 | 0.06 | 0.05 | 0.2849 | 0.04 | 1105.5 | 0.54 | 0.03 | 0.51 |  |  |  | 323 | 5.615529 | 5.322987 | 109
137 |  | Difluoromethane | -0.32 | 0.49 | 0.06 | 0.05 | 0.2849 | 0.04 | 1105.5 | 0.54 | 0.03 | 0.51 |  |  |  | 323 | 6.655806 | 5.732448 | 109
138 |  | Difluoromethane | -0.32 | 0.49 | 0.06 | 0.05 | 0.2849 | 0.04 | 1105.5 | 0.54 | 0.03 | 0.51 |  |  |  | 323 | 7.526894 | 6.278395 | 109
139 |  | Difluoromethane | -0.32 | 0.49 | 0.06 | 0.05 | 0.2849 | 0.04 | 1105.5 | 0.54 | 0.03 | 0.51 |  |  |  | 323 | 8.510386 | 6.892586 | 109
140 |  | Difluoromethane | -0.32 | 0.49 | 0.06 | 0.05 | 0.2849 | 0.04 | 1105.5 | 0.54 | 0.03 | 0.51 |  |  |  | 323 | 9.381807 | 7.302046 | 109
141 |  | Difluoromethane | -0.32 | 0.49 | 0.06 | 0.05 | 0.2849 | 0.04 | 1105.5 | 0.54 | 0.03 | 0.51 |  |  |  | 323 | 10.25339 | 7.643263 | 109
142 |  | Difluoromethane | -0.32 | 0.49 | 0.06 | 0.05 | 0.2849 | 0.04 | 1105.5 | 0.54 | 0.03 | 0.51 |  |  |  | 323 | 11.29367 | 8.052724 | 109
143 |  | Difluoromethane | -0.32 | 0.49 | 0.06 | 0.05 | 0.2849 | 0.04 | 1105.5 | 0.54 | 0.03 | 0.51 |  |  |  | 323 | 12.24952 | 8.462184 | 109
144 |  | Difluoromethane | -0.32 | 0.49 | 0.06 | 0.05 | 0.2849 | 0.04 | 1105.5 | 0.54 | 0.03 | 0.51 |  |  |  | 323 | 13.14925 | 8.803402 | 109
145 |  | Difluoromethane | -0.32 | 0.49 | 0.06 | 0.05 | 0.2849 | 0.04 | 1105.5 | 0.54 | 0.03 | 0.51 |  |  |  | 323 | 14.04898 | 9.144619 | 109
146 |  | Difluoromethane | -0.32 | 0.49 | 0.06 | 0.05 | 0.2849 | 0.04 | 1105.5 | 0.54 | 0.03 | 0.51 |  |  |  | 323 | 14.89234 | 9.519958 | 109
147 |  | Difluoromethane | -0.32 | 0.49 | 0.06 | 0.05 | 0.2849 | 0.04 | 1105.5 | 0.54 | 0.03 | 0.51 |  |  |  | 343 | 0.4489492 | 0.5459474 | 110
148 |  | Difluoromethane | -0.32 | 0.49 | 0.06 | 0.05 | 0.2849 | 0.04 | 1105.5 | 0.54 | 0.03 | 0.51 |  |  |  | 343 | 1.123039 | 1.091895 | 110
149 |  | Difluoromethane | -0.32 | 0.49 | 0.06 | 0.05 | 0.2849 | 0.04 | 1105.5 | 0.54 | 0.03 | 0.51 |  |  |  | 343 | 2.078222 | 1.774329 | 110
150 |  | Difluoromethane | -0.32 | 0.49 | 0.06 | 0.05 | 0.2849 | 0.04 | 1105.5 | 0.54 | 0.03 | 0.51 |  |  |  | 343 | 3.089856 | 2.38852 | 110
151 |  | Difluoromethane | -0.32 | 0.49 | 0.06 | 0.05 | 0.2849 | 0.04 | 1105.5 | 0.54 | 0.03 | 0.51 |  |  |  | 343 | 4.157859 | 2.968589 | 110
152 |  | Difluoromethane | -0.32 | 0.49 | 0.06 | 0.05 | 0.2849 | 0.04 | 1105.5 | 0.54 | 0.03 | 0.51 |  |  |  | 343 | 5.225862 | 3.548658 | 110
153 |  | Difluoromethane | -0.32 | 0.49 | 0.06 | 0.05 | 0.2849 | 0.04 | 1105.5 | 0.54 | 0.03 | 0.51 |  |  |  | 343 | 6.068891 | 4.060484 | 110
154 |  | Difluoromethane | -0.32 | 0.49 | 0.06 | 0.05 | 0.2849 | 0.04 | 1105.5 | 0.54 | 0.03 | 0.51 |  |  |  | 343 | 6.996764 | 4.401701 | 110
155 |  | Difluoromethane | -0.32 | 0.49 | 0.06 | 0.05 | 0.2849 | 0.04 | 1105.5 | 0.54 | 0.03 | 0.51 |  |  |  | 343 | 8.037124 | 4.77704 | 110
156 |  | Difluoromethane | -0.32 | 0.49 | 0.06 | 0.05 | 0.2849 | 0.04 | 1105.5 | 0.54 | 0.03 | 0.51 |  |  |  | 343 | 9.10546 | 5.220622 | 110
157 |  | Difluoromethane | -0.32 | 0.49 | 0.06 | 0.05 | 0.2849 | 0.04 | 1105.5 | 0.54 | 0.03 | 0.51 |  |  |  | 343 | 10.00511 | 5.595961 | 110
158 |  | Difluoromethane | -0.32 | 0.49 | 0.06 | 0.05 | 0.2849 | 0.04 | 1105.5 | 0.54 | 0.03 | 0.51 |  |  |  | 343 | 11.07361 | 5.9713 | 110
159 |  | Difluoromethane | -0.32 | 0.49 | 0.06 | 0.05 | 0.2849 | 0.04 | 1105.5 | 0.54 | 0.03 | 0.51 |  |  |  | 343 | 12.17059 | 6.210152 | 110
160 |  | Difluoromethane | -0.32 | 0.49 | 0.06 | 0.05 | 0.2849 | 0.04 | 1105.5 | 0.54 | 0.03 | 0.51 |  |  |  | 343 | 13.09829 | 6.619612 | 110
161 |  | Difluoromethane | -0.32 | 0.49 | 0.06 | 0.05 | 0.2849 | 0.04 | 1105.5 | 0.54 | 0.03 | 0.51 |  |  |  | 343 | 14.22341 | 6.858464 | 110
162 | Comp 4 | Difluoromethane | -0.32 | 0.49 | 0.06 | 0.05 | 0.2849 | 0.04 | 888.9 | 0.44 | 0.04 | 0.4 |  |  |  | 303 | 0.3075581 | 0.737413 | 111
163 |  | Difluoromethane | -0.32 | 0.49 | 0.06 | 0.05 | 0.2849 | 0.04 | 888.9 | 0.44 | 0.04 | 0.4 |  |  |  | 303 | 0.7010525 | 1.327343 | 111
164 |  | Difluoromethane | -0.32 | 0.49 | 0.06 | 0.05 | 0.2849 | 0.04 | 888.9 | 0.44 | 0.04 | 0.4 |  |  |  | 303 | 1.094982 | 1.843532 | 111
165 |  | Difluoromethane | -0.32 | 0.49 | 0.06 | 0.05 | 0.2849 | 0.04 | 888.9 | 0.44 | 0.04 | 0.4 |  |  |  | 303 | 1.376215 | 2.236819 | 111
166 |  | Difluoromethane | -0.32 | 0.49 | 0.06 | 0.05 | 0.2849 | 0.04 | 888.9 | 0.44 | 0.04 | 0.4 |  |  |  | 303 | 1.77058 | 2.679267 | 111
167 |  | Difluoromethane | -0.32 | 0.49 | 0.06 | 0.05 | 0.2849 | 0.04 | 888.9 | 0.44 | 0.04 | 0.4 |  |  |  | 303 | 2.16509 | 3.097134 | 111
168 |  | Difluoromethane | -0.32 | 0.49 | 0.06 | 0.05 | 0.2849 | 0.04 | 888.9 | 0.44 | 0.04 | 0.4 |  |  |  | 303 | 2.503179 | 3.465841 | 111
169 |  | Difluoromethane | -0.32 | 0.49 | 0.06 | 0.05 | 0.2849 | 0.04 | 888.9 | 0.44 | 0.04 | 0.4 |  |  |  | 303 | 2.869478 | 3.859128 | 111
170 |  | Difluoromethane | -0.32 | 0.49 | 0.06 | 0.05 | 0.2849 | 0.04 | 888.9 | 0.44 | 0.04 | 0.4 |  |  |  | 303 | 3.235923 | 4.227834 | 111
171 |  | Difluoromethane | -0.32 | 0.49 | 0.06 | 0.05 | 0.2849 | 0.04 | 888.9 | 0.44 | 0.04 | 0.4 |  |  |  | 303 | 3.942052 | 4.694862 | 111
172 |  | Difluoromethane | -0.32 | 0.49 | 0.06 | 0.05 | 0.2849 | 0.04 | 888.9 | 0.44 | 0.04 | 0.4 |  |  |  | 303 | 4.64789 | 5.211052 | 111
173 |  | Difluoromethane | -0.32 | 0.49 | 0.06 | 0.05 | 0.2849 | 0.04 | 888.9 | 0.44 | 0.04 | 0.4 |  |  |  | 303 | 5.41044 | 5.727241 | 111
174 |  | Difluoromethane | -0.32 | 0.49 | 0.06 | 0.05 | 0.2849 | 0.04 | 888.9 | 0.44 | 0.04 | 0.4 |  |  |  | 303 | 6.116714 | 6.169688 | 111
175 |  | Difluoromethane | -0.32 | 0.49 | 0.06 | 0.05 | 0.2849 | 0.04 | 888.9 | 0.44 | 0.04 | 0.4 |  |  |  | 303 | 6.795358 | 6.489234 | 111
176 |  | Difluoromethane | -0.32 | 0.49 | 0.06 | 0.05 | 0.2849 | 0.04 | 888.9 | 0.44 | 0.04 | 0.4 |  |  |  | 303 | 8.322052 | 7.251227 | 111
177 |  | Difluoromethane | -0.32 | 0.49 | 0.06 | 0.05 | 0.2849 | 0.04 | 888.9 | 0.44 | 0.04 | 0.4 |  |  |  | 303 | 9.226959 | 7.669095 | 111
178 |  | Difluoromethane | -0.32 | 0.49 | 0.06 | 0.05 | 0.2849 | 0.04 | 888.9 | 0.44 | 0.04 | 0.4 |  |  |  | 303 | 10.61318 | 8.209864 | 111
179 |  | Difluoromethane | -0.32 | 0.49 | 0.06 | 0.05 | 0.2849 | 0.04 | 888.9 | 0.44 | 0.04 | 0.4 |  |  |  | 303 | 11.9155 | 8.55399 | 111
180 |  | Difluoromethane | -0.32 | 0.49 | 0.06 | 0.05 | 0.2849 | 0.04 | 888.9 | 0.44 | 0.04 | 0.4 |  |  |  | 303 | 13.2184 | 8.799795 | 111
181 |  | Difluoromethane | -0.32 | 0.49 | 0.06 | 0.05 | 0.2849 | 0.04 | 888.9 | 0.44 | 0.04 | 0.4 |  |  |  | 303 | 14.71993 | 9.021018 | 111
182 |  | Difluoromethane | -0.32 | 0.49 | 0.06 | 0.05 | 0.2849 | 0.04 | 888.9 | 0.44 | 0.04 | 0.4 |  |  |  | 303 | 7.558488 | 6.907101 | 111
183 |  | Difluoromethane | -0.32 | 0.49 | 0.06 | 0.05 | 0.2849 | 0.04 | 888.9 | 0.44 | 0.04 | 0.4 |  |  |  | 323 | 0.3370738 | 0.5407695 | 112
184 |  | Difluoromethane | -0.32 | 0.49 | 0.06 | 0.05 | 0.2849 | 0.04 | 888.9 | 0.44 | 0.04 | 0.4 |  |  |  | 323 | 1.070398 | 1.204441 | 112
185 |  | Difluoromethane | -0.32 | 0.49 | 0.06 | 0.05 | 0.2849 | 0.04 | 888.9 | 0.44 | 0.04 | 0.4 |  |  |  | 323 | 1.832657 | 1.769791 | 112
186 |  | Difluoromethane | -0.32 | 0.49 | 0.06 | 0.05 | 0.2849 | 0.04 | 888.9 | 0.44 | 0.04 | 0.4 |  |  |  | 323 | 2.509996 | 2.310561 | 112
187 |  | Difluoromethane | -0.32 | 0.49 | 0.06 | 0.05 | 0.2849 | 0.04 | 888.9 | 0.44 | 0.04 | 0.4 |  |  |  | 323 | 3.216125 | 2.777589 | 112
188 |  | Difluoromethane | -0.32 | 0.49 | 0.06 | 0.05 | 0.2849 | 0.04 | 888.9 | 0.44 | 0.04 | 0.4 |  |  |  | 323 | 4.007755 | 3.170876 | 112
189 |  | Difluoromethane | -0.32 | 0.49 | 0.06 | 0.05 | 0.2849 | 0.04 | 888.9 | 0.44 | 0.04 | 0.4 |  |  |  | 323 | 5.19433 | 3.908289 | 112
190 |  | Difluoromethane | -0.32 | 0.49 | 0.06 | 0.05 | 0.2849 | 0.04 | 888.9 | 0.44 | 0.04 | 0.4 |  |  |  | 323 | 6.212513 | 4.350736 | 112
191 |  | Difluoromethane | -0.32 | 0.49 | 0.06 | 0.05 | 0.2849 | 0.04 | 888.9 | 0.44 | 0.04 | 0.4 |  |  |  | 323 | 7.032644 | 4.719443 | 112
192 |  | Difluoromethane | -0.32 | 0.49 | 0.06 | 0.05 | 0.2849 | 0.04 | 888.9 | 0.44 | 0.04 | 0.4 |  |  |  | 323 | 7.966051 | 5.11273 | 112
193 |  | Difluoromethane | -0.32 | 0.49 | 0.06 | 0.05 | 0.2849 | 0.04 | 888.9 | 0.44 | 0.04 | 0.4 |  |  |  | 323 | 8.956459 | 5.456856 | 112
194 |  | Difluoromethane | -0.32 | 0.49 | 0.06 | 0.05 | 0.2849 | 0.04 | 888.9 | 0.44 | 0.04 | 0.4 |  |  |  | 323 | 9.947157 | 5.751821 | 112
195 |  | Difluoromethane | -0.32 | 0.49 | 0.06 | 0.05 | 0.2849 | 0.04 | 888.9 | 0.44 | 0.04 | 0.4 |  |  |  | 323 | 10.85235 | 6.120527 | 112
196 |  | Difluoromethane | -0.32 | 0.49 | 0.06 | 0.05 | 0.2849 | 0.04 | 888.9 | 0.44 | 0.04 | 0.4 |  |  |  | 323 | 11.72992 | 6.366332 | 112
197 |  | Difluoromethane | -0.32 | 0.49 | 0.06 | 0.05 | 0.2849 | 0.04 | 888.9 | 0.44 | 0.04 | 0.4 |  |  |  | 323 | 12.69255 | 6.612136 | 112
198 |  | Difluoromethane | -0.32 | 0.49 | 0.06 | 0.05 | 0.2849 | 0.04 | 888.9 | 0.44 | 0.04 | 0.4 |  |  |  | 323 | 14.5044 | 7.103745 | 112
199 |  | Difluoromethane | -0.32 | 0.49 | 0.06 | 0.05 | 0.2849 | 0.04 | 888.9 | 0.44 | 0.04 | 0.4 |  |  |  | 343 | 0.3664444 | 0.3687065 | 113
200 |  | Difluoromethane | -0.32 | 0.49 | 0.06 | 0.05 | 0.2849 | 0.04 | 888.9 | 0.44 | 0.04 | 0.4 |  |  |  | 343 | 1.129139 | 0.8603151 | 113
201 |  | Difluoromethane | -0.32 | 0.49 | 0.06 | 0.05 | 0.2849 | 0.04 | 888.9 | 0.44 | 0.04 | 0.4 |  |  |  | 343 | 1.892414 | 1.253602 | 113
202 |  | Difluoromethane | -0.32 | 0.49 | 0.06 | 0.05 | 0.2849 | 0.04 | 888.9 | 0.44 | 0.04 | 0.4 |  |  |  | 343 | 3.221346 | 1.892693 | 113
203 |  | Difluoromethane | -0.32 | 0.49 | 0.06 | 0.05 | 0.2849 | 0.04 | 888.9 | 0.44 | 0.04 | 0.4 |  |  |  | 343 | 4.26774 | 2.359721 | 113
204 |  | Difluoromethane | -0.32 | 0.49 | 0.06 | 0.05 | 0.2849 | 0.04 | 888.9 | 0.44 | 0.04 | 0.4 |  |  |  | 343 | 5.257713 | 2.777589 | 113
205 |  | Difluoromethane | -0.32 | 0.49 | 0.06 | 0.05 | 0.2849 | 0.04 | 888.9 | 0.44 | 0.04 | 0.4 |  |  |  | 343 | 6.304831 | 3.121715 | 113
206 |  | Difluoromethane | -0.32 | 0.49 | 0.06 | 0.05 | 0.2849 | 0.04 | 888.9 | 0.44 | 0.04 | 0.4 |  |  |  | 343 | 7.238529 | 3.465841 | 113
207 |  | Difluoromethane | -0.32 | 0.49 | 0.06 | 0.05 | 0.2849 | 0.04 | 888.9 | 0.44 | 0.04 | 0.4 |  |  |  | 343 | 8.172516 | 3.760806 | 113
208 |  | Difluoromethane | -0.32 | 0.49 | 0.06 | 0.05 | 0.2849 | 0.04 | 888.9 | 0.44 | 0.04 | 0.4 |  |  |  | 343 | 9.21978 | 4.080352 | 113
209 |  | Difluoromethane | -0.32 | 0.49 | 0.06 | 0.05 | 0.2849 | 0.04 | 888.9 | 0.44 | 0.04 | 0.4 |  |  |  | 343 | 10.2954 | 4.399897 | 113
210 |  | Difluoromethane | -0.32 | 0.49 | 0.06 | 0.05 | 0.2849 | 0.04 | 888.9 | 0.44 | 0.04 | 0.4 |  |  |  | 343 | 11.28653 | 4.621121 | 113
211 |  | Difluoromethane | -0.32 | 0.49 | 0.06 | 0.05 | 0.2849 | 0.04 | 888.9 | 0.44 | 0.04 | 0.4 |  |  |  | 343 | 12.19245 | 4.866925 | 113
212 |  | Difluoromethane | -0.32 | 0.49 | 0.06 | 0.05 | 0.2849 | 0.04 | 888.9 | 0.44 | 0.04 | 0.4 |  |  |  | 343 | 13.32522 | 5.11273 | 113
213 |  | Difluoromethane | -0.32 | 0.49 | 0.06 | 0.05 | 0.2849 | 0.04 | 888.9 | 0.44 | 0.04 | 0.4 |  |  |  | 343 | 14.23158 | 5.284793 | 113
214 | Comp 5 | Difluoromethane | -0.32 | 0.49 | 0.06 | 0.05 | 0.2849 | 0.04 | 743.1 | 0.37 | 0.04 | 0.33 |  |  |  | 303 | 0.2255639 | 0.6119754 | 114
215 |  | Difluoromethane | -0.32 | 0.49 | 0.06 | 0.05 | 0.2849 | 0.04 | 743.1 | 0.37 | 0.04 | 0.33 |  |  |  | 303 | 0.7048872 | 1.049535 | 114
216 |  | Difluoromethane | -0.32 | 0.49 | 0.06 | 0.05 | 0.2849 | 0.04 | 743.1 | 0.37 | 0.04 | 0.33 |  |  |  | 303 | 0.9304511 | 1.399352 | 114
217 |  | Difluoromethane | -0.32 | 0.49 | 0.06 | 0.05 | 0.2849 | 0.04 | 743.1 | 0.37 | 0.04 | 0.33 |  |  |  | 303 | 1.860902 | 2.27443 | 114
218 |  | Difluoromethane | -0.32 | 0.49 | 0.06 | 0.05 | 0.2849 | 0.04 | 743.1 | 0.37 | 0.04 | 0.33 |  |  |  | 303 | 2.847744 | 3.018531 | 114
219 |  | Difluoromethane | -0.32 | 0.49 | 0.06 | 0.05 | 0.2849 | 0.04 | 743.1 | 0.37 | 0.04 | 0.33 |  |  |  | 303 | 3.609023 | 3.653088 | 114
220 |  | Difluoromethane | -0.32 | 0.49 | 0.06 | 0.05 | 0.2849 | 0.04 | 743.1 | 0.37 | 0.04 | 0.33 |  |  |  | 303 | 4.454887 | 4.22224 | 114
221 |  | Difluoromethane | -0.32 | 0.49 | 0.06 | 0.05 | 0.2849 | 0.04 | 743.1 | 0.37 | 0.04 | 0.33 |  |  |  | 303 | 5.357143 | 4.638572 | 114
222 |  | Difluoromethane | -0.32 | 0.49 | 0.06 | 0.05 | 0.2849 | 0.04 | 743.1 | 0.37 | 0.04 | 0.33 |  |  |  | 303 | 6.231203 | 5.076706 | 114
223 |  | Difluoromethane | -0.32 | 0.49 | 0.06 | 0.05 | 0.2849 | 0.04 | 743.1 | 0.37 | 0.04 | 0.33 |  |  |  | 303 | 7.105263 | 5.558526 | 114
224 |  | Difluoromethane | -0.32 | 0.49 | 0.06 | 0.05 | 0.2849 | 0.04 | 743.1 | 0.37 | 0.04 | 0.33 |  |  |  | 303 | 7.922932 | 5.887363 | 114
225 |  | Difluoromethane | -0.32 | 0.49 | 0.06 | 0.05 | 0.2849 | 0.04 | 743.1 | 0.37 | 0.04 | 0.33 |  |  |  | 303 | 8.768797 | 6.216241 | 114
226 |  | Difluoromethane | -0.32 | 0.49 | 0.06 | 0.05 | 0.2849 | 0.04 | 743.1 | 0.37 | 0.04 | 0.33 |  |  |  | 303 | 9.445489 | 6.479343 | 114
227 |  | Difluoromethane | -0.32 | 0.49 | 0.06 | 0.05 | 0.2849 | 0.04 | 743.1 | 0.37 | 0.04 | 0.33 |  |  |  | 303 | 11.05263 | 6.918545 | 114
228 |  | Difluoromethane | -0.32 | 0.49 | 0.06 | 0.05 | 0.2849 | 0.04 | 743.1 | 0.37 | 0.04 | 0.33 |  |  |  | 303 | 12.26504 | 7.138741 | 114
229 |  | Difluoromethane | -0.32 | 0.49 | 0.06 | 0.05 | 0.2849 | 0.04 | 743.1 | 0.37 | 0.04 | 0.33 |  |  |  | 303 | 13.50564 | 7.271606 | 114
230 |  | Difluoromethane | -0.32 | 0.49 | 0.06 | 0.05 | 0.2849 | 0.04 | 743.1 | 0.37 | 0.04 | 0.33 |  |  |  | 303 | 14.21053 | 7.360004 | 114
231 |  | Difluoromethane | -0.32 | 0.49 | 0.06 | 0.05 | 0.2849 | 0.04 | 743.1 | 0.37 | 0.04 | 0.33 |  |  |  | 303 | 14.77444 | 7.382669 | 114
232 |  | Difluoromethane | -0.32 | 0.49 | 0.06 | 0.05 | 0.2849 | 0.04 | 743.1 | 0.37 | 0.04 | 0.33 |  |  |  | 323 | 0.3101504 | 0.5465693 | 115
233 |  | Difluoromethane | -0.32 | 0.49 | 0.06 | 0.05 | 0.2849 | 0.04 | 743.1 | 0.37 | 0.04 | 0.33 |  |  |  | 323 | 1.043233 | 1.028184 | 115
234 |  | Difluoromethane | -0.32 | 0.49 | 0.06 | 0.05 | 0.2849 | 0.04 | 743.1 | 0.37 | 0.04 | 0.33 |  |  |  | 323 | 2.030075 | 1.619384 | 115
235 |  | Difluoromethane | -0.32 | 0.49 | 0.06 | 0.05 | 0.2849 | 0.04 | 743.1 | 0.37 | 0.04 | 0.33 |  |  |  | 323 | 2.988722 | 2.101328 | 115
236 |  | Difluoromethane | -0.32 | 0.49 | 0.06 | 0.05 | 0.2849 | 0.04 | 743.1 | 0.37 | 0.04 | 0.33 |  |  |  | 323 | 3.862782 | 2.539462 | 115
237 |  | Difluoromethane | -0.32 | 0.49 | 0.06 | 0.05 | 0.2849 | 0.04 | 743.1 | 0.37 | 0.04 | 0.33 |  |  |  | 323 | 4.821429 | 2.977719 | 115
238 |  | Difluoromethane | -0.32 | 0.49 | 0.06 | 0.05 | 0.2849 | 0.04 | 743.1 | 0.37 | 0.04 | 0.33 |  |  |  | 323 | 5.780075 | 3.37229 | 115
239 |  | Difluoromethane | -0.32 | 0.49 | 0.06 | 0.05 | 0.2849 | 0.04 | 743.1 | 0.37 | 0.04 | 0.33 |  |  |  | 323 | 6.682331 | 3.744936 | 115
240 |  | Difluoromethane | -0.32 | 0.49 | 0.06 | 0.05 | 0.2849 | 0.04 | 743.1 | 0.37 | 0.04 | 0.33 |  |  |  | 323 | 7.612782 | 4.073937 | 115
241 |  | Difluoromethane | -0.32 | 0.49 | 0.06 | 0.05 | 0.2849 | 0.04 | 743.1 | 0.37 | 0.04 | 0.33 |  |  |  | 323 | 8.543233 | 4.446624 | 115
242 |  | Difluoromethane | -0.32 | 0.49 | 0.06 | 0.05 | 0.2849 | 0.04 | 743.1 | 0.37 | 0.04 | 0.33 |  |  |  | 323 | 9.530075 | 4.644649 | 115
243 |  | Difluoromethane | -0.32 | 0.49 | 0.06 | 0.05 | 0.2849 | 0.04 | 743.1 | 0.37 | 0.04 | 0.33 |  |  |  | 323 | 10.51692 | 4.995575 | 115
244 |  | Difluoromethane | -0.32 | 0.49 | 0.06 | 0.05 | 0.2849 | 0.04 | 743.1 | 0.37 | 0.04 | 0.33 |  |  |  | 323 | 11.41917 | 5.171633 | 115
245 |  | Difluoromethane | -0.32 | 0.49 | 0.06 | 0.05 | 0.2849 | 0.04 | 743.1 | 0.37 | 0.04 | 0.33 |  |  |  | 323 | 12.26504 | 5.391296 | 115
246 |  | Difluoromethane | -0.32 | 0.49 | 0.06 | 0.05 | 0.2849 | 0.04 | 743.1 | 0.37 | 0.04 | 0.33 |  |  |  | 323 | 13.25188 | 5.633006 | 115
247 |  | Difluoromethane | -0.32 | 0.49 | 0.06 | 0.05 | 0.2849 | 0.04 | 743.1 | 0.37 | 0.04 | 0.33 |  |  |  | 323 | 14.23872 | 5.831031 | 115
248 |  | Difluoromethane | -0.32 | 0.49 | 0.06 | 0.05 | 0.2849 | 0.04 | 743.1 | 0.37 | 0.04 | 0.33 |  |  |  | 343 | 0.3383459 | 0.3281797 | 116
249 |  | Difluoromethane | -0.32 | 0.49 | 0.06 | 0.05 | 0.2849 | 0.04 | 743.1 | 0.37 | 0.04 | 0.33 |  |  |  | 343 | 1.156015 | 0.7880748 | 116
250 |  | Difluoromethane | -0.32 | 0.49 | 0.06 | 0.05 | 0.2849 | 0.04 | 743.1 | 0.37 | 0.04 | 0.33 |  |  |  | 343 | 2.171053 | 1.204571 | 116
251 |  | Difluoromethane | -0.32 | 0.49 | 0.06 | 0.05 | 0.2849 | 0.04 | 743.1 | 0.37 | 0.04 | 0.33 |  |  |  | 343 | 3.298872 | 1.577546 | 116
252 |  | Difluoromethane | -0.32 | 0.49 | 0.06 | 0.05 | 0.2849 | 0.04 | 743.1 | 0.37 | 0.04 | 0.33 |  |  |  | 343 | 4.144737 | 1.906423 | 116
253 |  | Difluoromethane | -0.32 | 0.49 | 0.06 | 0.05 | 0.2849 | 0.04 | 743.1 | 0.37 | 0.04 | 0.33 |  |  |  | 343 | 5.131579 | 2.301036 | 116
254 |  | Difluoromethane | -0.32 | 0.49 | 0.06 | 0.05 | 0.2849 | 0.04 | 743.1 | 0.37 | 0.04 | 0.33 |  |  |  | 343 | 6.118421 | 2.564589 | 116
255 |  | Difluoromethane | -0.32 | 0.49 | 0.06 | 0.05 | 0.2849 | 0.04 | 743.1 | 0.37 | 0.04 | 0.33 |  |  |  | 343 | 7.246241 | 2.850192 | 116
256 |  | Difluoromethane | -0.32 | 0.49 | 0.06 | 0.05 | 0.2849 | 0.04 | 743.1 | 0.37 | 0.04 | 0.33 |  |  |  | 343 | 8.120301 | 3.113581 | 116
257 |  | Difluoromethane | -0.32 | 0.49 | 0.06 | 0.05 | 0.2849 | 0.04 | 743.1 | 0.37 | 0.04 | 0.33 |  |  |  | 343 | 9.107143 | 3.333449 | 116
258 |  | Difluoromethane | -0.32 | 0.49 | 0.06 | 0.05 | 0.2849 | 0.04 | 743.1 | 0.37 | 0.04 | 0.33 |  |  |  | 343 | 10.06579 | 3.640648 | 116
259 |  | Difluoromethane | -0.32 | 0.49 | 0.06 | 0.05 | 0.2849 | 0.04 | 743.1 | 0.37 | 0.04 | 0.33 |  |  |  | 343 | 11.13722 | 3.816953 | 116
260 |  | Difluoromethane | -0.32 | 0.49 | 0.06 | 0.05 | 0.2849 | 0.04 | 743.1 | 0.37 | 0.04 | 0.33 |  |  |  | 343 | 12.15226 | 4.036861 | 116
261 |  | Difluoromethane | -0.32 | 0.49 | 0.06 | 0.05 | 0.2849 | 0.04 | 743.1 | 0.37 | 0.04 | 0.33 |  |  |  | 343 | 13.16729 | 4.25677 | 116
262 |  | Difluoromethane | -0.32 | 0.49 | 0.06 | 0.05 | 0.2849 | 0.04 | 743.1 | 0.37 | 0.04 | 0.33 |  |  |  | 343 | 14.26692 | 4.433116 | 116
0 | SAC-2 | Difluoromethane | -0.32 | 0.49 | 0.06 | 0.05 | 0.2849 | 0.04 | 2992 | 2.52 | 0.23 | 2.29 | 95.18 | 4.36 | 0.26 | 303 | 0.6616542 | 3.476949 | 117
1 |  | Difluoromethane | -0.32 | 0.49 | 0.06 | 0.05 | 0.2849 | 0.04 | 2992 | 2.52 | 0.23 | 2.29 | 95.18 | 4.36 | 0.26 | 303 | 1.179328 | 5.85925 | 117
2 |  | Difluoromethane | -0.32 | 0.49 | 0.06 | 0.05 | 0.2849 | 0.04 | 2992 | 2.52 | 0.23 | 2.29 | 95.18 | 4.36 | 0.26 | 303 | 2.098762 | 8.627187 | 117
3 |  | Difluoromethane | -0.32 | 0.49 | 0.06 | 0.05 | 0.2849 | 0.04 | 2992 | 2.52 | 0.23 | 2.29 | 95.18 | 4.36 | 0.26 | 303 | 3.305733 | 12.61842 | 117
4 |  | Difluoromethane | -0.32 | 0.49 | 0.06 | 0.05 | 0.2849 | 0.04 | 2992 | 2.52 | 0.23 | 2.29 | 95.18 | 4.36 | 0.26 | 303 | 4.771253 | 17.31768 | 117
5 |  | Difluoromethane | -0.32 | 0.49 | 0.06 | 0.05 | 0.2849 | 0.04 | 2992 | 2.52 | 0.23 | 2.29 | 95.18 | 4.36 | 0.26 | 303 | 7.040139 | 22.53055 | 117
6 |  | Difluoromethane | -0.32 | 0.49 | 0.06 | 0.05 | 0.2849 | 0.04 | 2992 | 2.52 | 0.23 | 2.29 | 95.18 | 4.36 | 0.26 | 303 | 8.591239 | 26.45663 | 117
7 |  | Difluoromethane | -0.32 | 0.49 | 0.06 | 0.05 | 0.2849 | 0.04 | 2992 | 2.52 | 0.23 | 2.29 | 95.18 | 4.36 | 0.26 | 303 | 10.63068 | 31.66999 | 117
8 |  | Difluoromethane | -0.32 | 0.49 | 0.06 | 0.05 | 0.2849 | 0.04 | 2992 | 2.52 | 0.23 | 2.29 | 95.18 | 4.36 | 0.26 | 303 | 12.49781 | 36.49722 | 117
9 |  | Difluoromethane | -0.32 | 0.49 | 0.06 | 0.05 | 0.2849 | 0.04 | 2992 | 2.52 | 0.23 | 2.29 | 95.18 | 4.36 | 0.26 | 303 | 13.81954 | 40.55263 | 117
10 |  | Difluoromethane | -0.32 | 0.49 | 0.06 | 0.05 | 0.2849 | 0.04 | 2992 | 2.52 | 0.23 | 2.29 | 95.18 | 4.36 | 0.26 | 323 | 1.292782 | 3.733261 | 118
11 |  | Difluoromethane | -0.32 | 0.49 | 0.06 | 0.05 | 0.2849 | 0.04 | 2992 | 2.52 | 0.23 | 2.29 | 95.18 | 4.36 | 0.26 | 323 | 2.269232 | 5.921326 | 118
12 |  | Difluoromethane | -0.32 | 0.49 | 0.06 | 0.05 | 0.2849 | 0.04 | 2992 | 2.52 | 0.23 | 2.29 | 95.18 | 4.36 | 0.26 | 323 | 3.475241 | 8.302149 | 118
13 |  | Difluoromethane | -0.32 | 0.49 | 0.06 | 0.05 | 0.2849 | 0.04 | 2992 | 2.52 | 0.23 | 2.29 | 95.18 | 4.36 | 0.26 | 323 | 5.370625 | 12.42074 | 118
14 |  | Difluoromethane | -0.32 | 0.49 | 0.06 | 0.05 | 0.2849 | 0.04 | 2992 | 2.52 | 0.23 | 2.29 | 95.18 | 4.36 | 0.26 | 323 | 7.43767 | 15.83038 | 118
15 |  | Difluoromethane | -0.32 | 0.49 | 0.06 | 0.05 | 0.2849 | 0.04 | 2992 | 2.52 | 0.23 | 2.29 | 95.18 | 4.36 | 0.26 | 323 | 9.964335 | 20.46294 | 118
16 |  | Difluoromethane | -0.32 | 0.49 | 0.06 | 0.05 | 0.2849 | 0.04 | 2992 | 2.52 | 0.23 | 2.29 | 95.18 | 4.36 | 0.26 | 323 | 13.17891 | 24.38545 | 118
17 |  | Difluoromethane | -0.32 | 0.49 | 0.06 | 0.05 | 0.2849 | 0.04 | 2992 | 2.52 | 0.23 | 2.29 | 95.18 | 4.36 | 0.26 | 323 | 15.53284 | 27.92331 | 118
18 |  | Difluoromethane | -0.32 | 0.49 | 0.06 | 0.05 | 0.2849 | 0.04 | 2992 | 2.52 | 0.23 | 2.29 | 95.18 | 4.36 | 0.26 | 323 | 17.94398 | 31.20337 | 118
19 |  | Difluoromethane | -0.32 | 0.49 | 0.06 | 0.05 | 0.2849 | 0.04 | 2992 | 2.52 | 0.23 | 2.29 | 95.18 | 4.36 | 0.26 | 323 | 20.24031 | 34.35485 | 118
20 |  | Difluoromethane | -0.32 | 0.49 | 0.06 | 0.05 | 0.2849 | 0.04 | 2992 | 2.52 | 0.23 | 2.29 | 95.18 | 4.36 | 0.26 | 323 | 21.96292 | 37.31431 | 118
21 |  | Difluoromethane | -0.32 | 0.49 | 0.06 | 0.05 | 0.2849 | 0.04 | 2992 | 2.52 | 0.23 | 2.29 | 95.18 | 4.36 | 0.26 | 323 | 24.45991 | 40.27211 | 118
22 |  | Difluoromethane | -0.32 | 0.49 | 0.06 | 0.05 | 0.2849 | 0.04 | 2992 | 2.52 | 0.23 | 2.29 | 95.18 | 4.36 | 0.26 | 343 | 0.8903305 | 2.188128 | 119
23 |  | Difluoromethane | -0.32 | 0.49 | 0.06 | 0.05 | 0.2849 | 0.04 | 2992 | 2.52 | 0.23 | 2.29 | 95.18 | 4.36 | 0.26 | 343 | 3.703533 | 6.369163 | 119
24 |  | Difluoromethane | -0.32 | 0.49 | 0.06 | 0.05 | 0.2849 | 0.04 | 2992 | 2.52 | 0.23 | 2.29 | 95.18 | 4.36 | 0.26 | 343 | 6.918381 | 10.74258 | 119
25 |  | Difluoromethane | -0.32 | 0.49 | 0.06 | 0.05 | 0.2849 | 0.04 | 2992 | 2.52 | 0.23 | 2.29 | 95.18 | 4.36 | 0.26 | 343 | 9.5016 | 14.02228 | 119
26 |  | Difluoromethane | -0.32 | 0.49 | 0.06 | 0.05 | 0.2849 | 0.04 | 2992 | 2.52 | 0.23 | 2.29 | 95.18 | 4.36 | 0.26 | 343 | 12.08432 | 16.46456 | 119
27 |  | Difluoromethane | -0.32 | 0.49 | 0.06 | 0.05 | 0.2849 | 0.04 | 2992 | 2.52 | 0.23 | 2.29 | 95.18 | 4.36 | 0.26 | 343 | 14.32276 | 18.71434 | 119
28 |  | Difluoromethane | -0.32 | 0.49 | 0.06 | 0.05 | 0.2849 | 0.04 | 2992 | 2.52 | 0.23 | 2.29 | 95.18 | 4.36 | 0.26 | 343 | 17.02016 | 21.09196 | 119
29 |  | Difluoromethane | -0.32 | 0.49 | 0.06 | 0.05 | 0.2849 | 0.04 | 2992 | 2.52 | 0.23 | 2.29 | 95.18 | 4.36 | 0.26 | 343 | 20.34888 | 24.04797 | 119
30 |  | Difluoromethane | -0.32 | 0.49 | 0.06 | 0.05 | 0.2849 | 0.04 | 2992 | 2.52 | 0.23 | 2.29 | 95.18 | 4.36 | 0.26 | 343 | 23.39061 | 26.68252 | 119
31 |  | Difluoromethane | -0.32 | 0.49 | 0.06 | 0.05 | 0.2849 | 0.04 | 2992 | 2.52 | 0.23 | 2.29 | 95.18 | 4.36 | 0.26 | 343 | 26.17375 | 28.54462 | 119
32 |  | Difluoromethane | -0.32 | 0.49 | 0.06 | 0.05 | 0.2849 | 0.04 | 2992 | 2.52 | 0.23 | 2.29 | 95.18 | 4.36 | 0.26 | 343 | 28.81394 | 31.18003 | 119
33 |  | Difluoromethane | -0.32 | 0.49 | 0.06 | 0.05 | 0.2849 | 0.04 | 2992 | 2.52 | 0.23 | 2.29 | 95.18 | 4.36 | 0.26 | 363 | 0.4883015 | 1.351576 | 120
34 |  | Difluoromethane | -0.32 | 0.49 | 0.06 | 0.05 | 0.2849 | 0.04 | 2992 | 2.52 | 0.23 | 2.29 | 95.18 | 4.36 | 0.26 | 363 | 3.989186 | 4.436053 | 120
35 |  | Difluoromethane | -0.32 | 0.49 | 0.06 | 0.05 | 0.2849 | 0.04 | 2992 | 2.52 | 0.23 | 2.29 | 95.18 | 4.36 | 0.26 | 363 | 7.54774 | 8.035738 | 120
36 |  | Difluoromethane | -0.32 | 0.49 | 0.06 | 0.05 | 0.2849 | 0.04 | 2992 | 2.52 | 0.23 | 2.29 | 95.18 | 4.36 | 0.26 | 363 | 10.50323 | 10.34839 | 120
37 |  | Difluoromethane | -0.32 | 0.49 | 0.06 | 0.05 | 0.2849 | 0.04 | 2992 | 2.52 | 0.23 | 2.29 | 95.18 | 4.36 | 0.26 | 363 | 13.14308 | 12.40405 | 120
38 |  | Difluoromethane | -0.32 | 0.49 | 0.06 | 0.05 | 0.2849 | 0.04 | 2992 | 2.52 | 0.23 | 2.29 | 95.18 | 4.36 | 0.26 | 363 | 16.24213 | 14.97406 | 120
39 |  | Difluoromethane | -0.32 | 0.49 | 0.06 | 0.05 | 0.2849 | 0.04 | 2992 | 2.52 | 0.23 | 2.29 | 95.18 | 4.36 | 0.26 | 363 | 18.79571 | 16.6434 | 120
40 |  | Difluoromethane | -0.32 | 0.49 | 0.06 | 0.05 | 0.2849 | 0.04 | 2992 | 2.52 | 0.23 | 2.29 | 95.18 | 4.36 | 0.26 | 363 | 21.77973 | 18.69833 | 120
41 |  | Difluoromethane | -0.32 | 0.49 | 0.06 | 0.05 | 0.2849 | 0.04 | 2992 | 2.52 | 0.23 | 2.29 | 95.18 | 4.36 | 0.26 | 363 | 24.47678 | 20.4962 | 120
42 |  | Difluoromethane | -0.32 | 0.49 | 0.06 | 0.05 | 0.2849 | 0.04 | 2992 | 2.52 | 0.23 | 2.29 | 95.18 | 4.36 | 0.26 | 363 | 26.97288 | 21.97242 | 120
43 |  | Difluoromethane | -0.32 | 0.49 | 0.06 | 0.05 | 0.2849 | 0.04 | 2992 | 2.52 | 0.23 | 2.29 | 95.18 | 4.36 | 0.26 | 363 | 28.72283 | 22.67724 | 120
44 |  | Difluoromethane | -0.32 | 0.49 | 0.06 | 0.05 | 0.2849 | 0.04 | 2992 | 2.52 | 0.23 | 2.29 | 95.18 | 4.36 | 0.26 | 383 | 4.304289 | 3.791211 | 121
45 |  | Difluoromethane | -0.32 | 0.49 | 0.06 | 0.05 | 0.2849 | 0.04 | 2992 | 2.52 | 0.23 | 2.29 | 95.18 | 4.36 | 0.26 | 383 | 7.833393 | 6.102629 | 121
46 |  | Difluoromethane | -0.32 | 0.49 | 0.06 | 0.05 | 0.2849 | 0.04 | 2992 | 2.52 | 0.23 | 2.29 | 95.18 | 4.36 | 0.26 | 383 | 10.78862 | 7.964363 | 121
47 |  | Difluoromethane | -0.32 | 0.49 | 0.06 | 0.05 | 0.2849 | 0.04 | 2992 | 2.52 | 0.23 | 2.29 | 95.18 | 4.36 | 0.26 | 383 | 13.57175 | 9.826467 | 121
48 |  | Difluoromethane | -0.32 | 0.49 | 0.06 | 0.05 | 0.2849 | 0.04 | 2992 | 2.52 | 0.23 | 2.29 | 95.18 | 4.36 | 0.26 | 383 | 16.98594 | 11.81605 | 121
49 |  | Difluoromethane | -0.32 | 0.49 | 0.06 | 0.05 | 0.2849 | 0.04 | 2992 | 2.52 | 0.23 | 2.29 | 95.18 | 4.36 | 0.26 | 383 | 19.73998 | 12.96963 | 121
50 |  | Difluoromethane | -0.32 | 0.49 | 0.06 | 0.05 | 0.2849 | 0.04 | 2992 | 2.52 | 0.23 | 2.29 | 95.18 | 4.36 | 0.26 | 383 | 22.26495 | 14.76787 | 121
51 |  | Difluoromethane | -0.32 | 0.49 | 0.06 | 0.05 | 0.2849 | 0.04 | 2992 | 2.52 | 0.23 | 2.29 | 95.18 | 4.36 | 0.26 | 383 | 24.87543 | 15.6641 | 121
52 |  | Difluoromethane | -0.32 | 0.49 | 0.06 | 0.05 | 0.2849 | 0.04 | 2992 | 2.52 | 0.23 | 2.29 | 95.18 | 4.36 | 0.26 | 383 | 27.14212 | 17.20523 | 121
53 |  | Difluoromethane | -0.32 | 0.49 | 0.06 | 0.05 | 0.2849 | 0.04 | 2992 | 2.52 | 0.23 | 2.29 | 95.18 | 4.36 | 0.26 | 383 | 28.97803 | 17.78104 | 121
54 |  | Difluoromethane | -0.32 | 0.49 | 0.06 | 0.05 | 0.2849 | 0.04 | 2992 | 2.52 | 0.23 | 2.29 | 95.18 | 4.36 | 0.26 | 403 | 0.9757573 | 1.157279 | 122
55 |  | Difluoromethane | -0.32 | 0.49 | 0.06 | 0.05 | 0.2849 | 0.04 | 2992 | 2.52 | 0.23 | 2.29 | 95.18 | 4.36 | 0.26 | 403 | 4.504592 | 3.017782 | 122
56 |  | Difluoromethane | -0.32 | 0.49 | 0.06 | 0.05 | 0.2849 | 0.04 | 2992 | 2.52 | 0.23 | 2.29 | 95.18 | 4.36 | 0.26 | 403 | 8.205627 | 5.071165 | 122
57 |  | Difluoromethane | -0.32 | 0.49 | 0.06 | 0.05 | 0.2849 | 0.04 | 2992 | 2.52 | 0.23 | 2.29 | 95.18 | 4.36 | 0.26 | 403 | 11.18914 | 6.288673 | 122
58 |  | Difluoromethane | -0.32 | 0.49 | 0.06 | 0.05 | 0.2849 | 0.04 | 2992 | 2.52 | 0.23 | 2.29 | 95.18 | 4.36 | 0.26 | 403 | 13.8862 | 8.086545 | 122
59 |  | Difluoromethane | -0.32 | 0.49 | 0.06 | 0.05 | 0.2849 | 0.04 | 2992 | 2.52 | 0.23 | 2.29 | 95.18 | 4.36 | 0.26 | 403 | 16.38215 | 9.3051 | 122
60 |  | Difluoromethane | -0.32 | 0.49 | 0.06 | 0.05 | 0.2849 | 0.04 | 2992 | 2.52 | 0.23 | 2.29 | 95.18 | 4.36 | 0.26 | 403 | 20.42704 | 10.84241 | 122
61 |  | Difluoromethane | -0.32 | 0.49 | 0.06 | 0.05 | 0.2849 | 0.04 | 2992 | 2.52 | 0.23 | 2.29 | 95.18 | 4.36 | 0.26 | 403 | 23.98456 | 12.70285 | 122
62 |  | Difluoromethane | -0.32 | 0.49 | 0.06 | 0.05 | 0.2849 | 0.04 | 2992 | 2.52 | 0.23 | 2.29 | 95.18 | 4.36 | 0.26 | 403 | 26.6238 | 13.72785 | 122
63 |  | Difluoromethane | -0.32 | 0.49 | 0.06 | 0.05 | 0.2849 | 0.04 | 2992 | 2.52 | 0.23 | 2.29 | 95.18 | 4.36 | 0.26 | 403 | 28.77534 | 14.56065 | 122
0 | AC-20-40 | Tetrafluoromethane | -0.58 | -0.26 | 0 | 0 | 0.3203 | -0.817 | 633.1 | 0.231 | [5 empty] | 303 | 0.03849985 | 0.05639098 | 123
1 |  | Tetrafluoromethane | -0.58 | -0.26 | 0 | 0 | 0.3203 | -0.817 | 633.1 | 0.231 | [5 empty] | 303 | 0.1053545 | 0.162406 | 123
2 |  | Tetrafluoromethane | -0.58 | -0.26 | 0 | 0 | 0.3203 | -0.817 | 633.1 | 0.231 | [5 empty] | 303 | 0.2148316 | 0.2661654 | 123
3 |  | Tetrafluoromethane | -0.58 | -0.26 | 0 | 0 | 0.3203 | -0.817 | 633.1 | 0.231 | [5 empty] | 303 | 0.3405372 | 0.3766917 | 123
4 |  | Tetrafluoromethane | -0.58 | -0.26 | 0 | 0 | 0.3203 | -0.817 | 633.1 | 0.231 | [5 empty] | 303 | 0.510872 | 0.5052632 | 123
5 |  | Tetrafluoromethane | -0.58 | -0.26 | 0 | 0 | 0.3203 | -0.817 | 633.1 | 0.231 | [5 empty] | 303 | 0.7664466 | 0.6338346 | 123
6 |  | Tetrafluoromethane | -0.58 | -0.26 | 0 | 0 | 0.3203 | -0.817 | 633.1 | 0.231 | [5 empty] | 303 | 0.9753778 | 0.7308271 | 123
7 |  | Tetrafluoromethane | -0.58 | -0.26 | 0 | 0 | 0.3203 | -0.817 | 633.1 | 0.231 | [5 empty] | 303 | 1.204619 | 0.8142857 | 123
8 |  | Tetrafluoromethane | -0.58 | -0.26 | 0 | 0 | 0.3203 | -0.817 | 633.1 | 0.231 | [5 empty] | 303 | 1.456183 | 0.9 | 123
9 |  | Tetrafluoromethane | -0.58 | -0.26 | 0 | 0 | 0.3203 | -0.817 | 633.1 | 0.231 | [5 empty] | 303 | 1.843695 | 1.012782 | 123
10 |  | Tetrafluoromethane | -0.58 | -0.26 | 0 | 0 | 0.3203 | -0.817 | 633.1 | 0.231 | [5 empty] | 303 | 2.087171 | 1.071429 | 123
11 | AC-10-20 | Tetrafluoromethane | -0.58 | -0.26 | 0 | 0 | 0.3203 | -0.817 | 549.1 | 0.2 | [5 empty] | 303 | 0.04259704 | 0.02255639 | 124
12 |  | Tetrafluoromethane | -0.58 | -0.26 | 0 | 0 | 0.3203 | -0.817 | 549.1 | 0.2 | [5 empty] | 303 | 0.1114888 | 0.1218045 | 124
13 |  | Tetrafluoromethane | -0.58 | -0.26 | 0 | 0 | 0.3203 | -0.817 | 549.1 | 0.2 | [5 empty] | 303 | 0.1945974 | 0.2120301 | 124
14 |  | Tetrafluoromethane | -0.58 | -0.26 | 0 | 0 | 0.3203 | -0.817 | 549.1 | 0.2 | [5 empty] | 303 | 0.2614928 | 0.2819549 | 124
15 |  | Tetrafluoromethane | -0.58 | -0.26 | 0 | 0 | 0.3203 | -0.817 | 549.1 | 0.2 | [5 empty] | 303 | 0.4034524 | 0.3766917 | 124
16 |  | Tetrafluoromethane | -0.58 | -0.26 | 0 | 0 | 0.3203 | -0.817 | 549.1 | 0.2 | [5 empty] | 303 | 0.5697433 | 0.4917293 | 124
17 |  | Tetrafluoromethane | -0.58 | -0.26 | 0 | 0 | 0.3203 | -0.817 | 549.1 | 0.2 | [5 empty] | 303 | 0.6468168 | 0.5345865 | 124
18 |  | Tetrafluoromethane | -0.58 | -0.26 | 0 | 0 | 0.3203 | -0.817 | 549.1 | 0.2 | [5 empty] | 303 | 0.7949005 | 0.5977444 | 124
19 |  | Tetrafluoromethane | -0.58 | -0.26 | 0 | 0 | 0.3203 | -0.817 | 549.1 | 0.2 | [5 empty] | 303 | 0.9490627 | 0.6699248 | 124
20 |  | Tetrafluoromethane | -0.58 | -0.26 | 0 | 0 | 0.3203 | -0.817 | 549.1 | 0.2 | [5 empty] | 303 | 1.125575 | 0.7195489 | 124
21 |  | Tetrafluoromethane | -0.58 | -0.26 | 0 | 0 | 0.3203 | -0.817 | 549.1 | 0.2 | [5 empty] | 303 | 1.399448 | 0.818797 | 124
22 |  | Tetrafluoromethane | -0.58 | -0.26 | 0 | 0 | 0.3203 | -0.817 | 549.1 | 0.2 | [5 empty] | 303 | 1.58001 | 0.8774436 | 124
23 |  | Tetrafluoromethane | -0.58 | -0.26 | 0 | 0 | 0.3203 | -0.817 | 549.1 | 0.2 | [5 empty] | 303 | 1.825508 | 0.9428571 | 124
24 |  | Tetrafluoromethane | -0.58 | -0.26 | 0 | 0 | 0.3203 | -0.817 | 549.1 | 0.2 | [5 empty] | 303 | 2.071024 | 0.9924812 | 124
25 | AC-20-40 | Hexafluoroethane | -0.58 | -0.26 | 0 | 0 | 0.3203 | -0.817 | 633.1 | 0.231 | [5 empty] | 303 | 0.03102106 | 0.2357143 | 125
26 |  | Hexafluoroethane | -0.58 | -0.26 | 0 | 0 | 0.3203 | -0.817 | 633.1 | 0.231 | [5 empty] | 303 | 0.1005609 | 0.525 | 125
27 |  | Hexafluoroethane | -0.58 | -0.26 | 0 | 0 | 0.3203 | -0.817 | 633.1 | 0.231 | [5 empty] | 303 | 0.1834478 | 0.7071429 | 125
28 |  | Hexafluoroethane | -0.58 | -0.26 | 0 | 0 | 0.3203 | -0.817 | 633.1 | 0.231 | [5 empty] | 303 | 0.2835989 | 0.8485714 | 125
29 |  | Hexafluoroethane | -0.58 | -0.26 | 0 | 0 | 0.3203 | -0.817 | 633.1 | 0.231 | [5 empty] | 303 | 0.4741484 | 1.002857 | 125
30 |  | Hexafluoroethane | -0.58 | -0.26 | 0 | 0 | 0.3203 | -0.817 | 633.1 | 0.231 | [5 empty] | 303 | 0.6665888 | 1.127143 | 125
31 |  | Hexafluoroethane | -0.58 | -0.26 | 0 | 0 | 0.3203 | -0.817 | 633.1 | 0.231 | [5 empty] | 303 | 0.9032555 | 1.247143 | 125
32 |  | Hexafluoroethane | -0.58 | -0.26 | 0 | 0 | 0.3203 | -0.817 | 633.1 | 0.231 | [5 empty] | 303 | 1.155284 | 1.345714 | 125
33 |  | Hexafluoroethane | -0.58 | -0.26 | 0 | 0 | 0.3203 | -0.817 | 633.1 | 0.231 | [5 empty] | 303 | 1.47076 | 1.431429 | 125
34 |  | Hexafluoroethane | -0.58 | -0.26 | 0 | 0 | 0.3203 | -0.817 | 633.1 | 0.231 | [5 empty] | 303 | 1.763159 | 1.517143 | 125
35 |  | Hexafluoroethane | -0.58 | -0.26 | 0 | 0 | 0.3203 | -0.817 | 633.1 | 0.231 | [5 empty] | 303 | 2.07478 | 1.594286 | 125
36 | AC-10-20 | Hexafluoroethane | -0.58 | -0.26 | 0 | 0 | 0.3203 | -0.817 | 633.1 | 0.231 | [5 empty] | 303 | 0.05016712 | 0.1564286 | 125
37 |  | Hexafluoroethane | -0.58 | -0.26 | 0 | 0 | 0.3203 | -0.817 | 633.1 | 0.231 | [5 empty] | 303 | 0.07536859 | 0.345 | 125
38 |  | Hexafluoroethane | -0.58 | -0.26 | 0 | 0 | 0.3203 | -0.817 | 633.1 | 0.231 | [5 empty] | 303 | 0.1062706 | 0.4692857 | 125
39 |  | Hexafluoroethane | -0.58 | -0.26 | 0 | 0 | 0.3203 | -0.817 | 633.1 | 0.231 | [5 empty] | 303 | 0.1563919 | 0.5828571 | 125
40 |  | Hexafluoroethane | -0.58 | -0.26 | 0 | 0 | 0.3203 | -0.817 | 633.1 | 0.231 | [5 empty] | 303 | 0.2141918 | 0.6835714 | 125
41 |  | Hexafluoroethane | -0.58 | -0.26 | 0 | 0 | 0.3203 | -0.817 | 633.1 | 0.231 | [5 empty] | 303 | 0.3720513 | 0.84 | 125
42 |  | Hexafluoroethane | -0.58 | -0.26 | 0 | 0 | 0.3203 | -0.817 | 633.1 | 0.231 | [5 empty] | 303 | 0.4837019 | 0.945 | 125
43 |  | Hexafluoroethane | -0.58 | -0.26 | 0 | 0 | 0.3203 | -0.817 | 633.1 | 0.231 | [5 empty] | 303 | 0.7453961 | 1.090714 | 125
44 |  | Hexafluoroethane | -0.58 | -0.26 | 0 | 0 | 0.3203 | -0.817 | 633.1 | 0.231 | [5 empty] | 303 | 0.912777 | 1.159286 | 125
45 |  | Hexafluoroethane | -0.58 | -0.26 | 0 | 0 | 0.3203 | -0.817 | 633.1 | 0.231 | [5 empty] | 303 | 1.216747 | 1.275 | 125
46 |  | Hexafluoroethane | -0.58 | -0.26 | 0 | 0 | 0.3203 | -0.817 | 633.1 | 0.231 | [5 empty] | 303 | 1.497598 | 1.352143 | 125
47 |  | Hexafluoroethane | -0.58 | -0.26 | 0 | 0 | 0.3203 | -0.817 | 633.1 | 0.231 | [5 empty] | 303 | 1.755359 | 1.416429 | 125
48 |  | Hexafluoroethane | -0.58 | -0.26 | 0 | 0 | 0.3203 | -0.817 | 633.1 | 0.231 | [5 empty] | 303 | 2.111207 | 1.489286 | 125
49 | AC-20-40 | Hexafluoroethane | -0.58 | -0.26 | 0 | 0 | 0.3203 | -0.817 | 633.1 | 0.231 | [5 empty] | 323 | 0.03806 | 0.102 | 126
50 |  | Hexafluoroethane | -0.58 | -0.26 | 0 | 0 | 0.3203 | -0.817 | 633.1 | 0.231 | [5 empty] | 323 | 0.05426 | 0.211 | 126
51 |  | Hexafluoroethane | -0.58 | -0.26 | 0 | 0 | 0.3203 | -0.817 | 633.1 | 0.231 | [5 empty] | 323 | 0.08126 | 0.314 | 126
52 |  | Hexafluoroethane | -0.58 | -0.26 | 0 | 0 | 0.3203 | -0.817 | 633.1 | 0.231 | [5 empty] | 323 | 0.1515 | 0.468 | 126
53 |  | Hexafluoroethane | -0.58 | -0.26 | 0 | 0 | 0.3203 | -0.817 | 633.1 | 0.231 | [5 empty] | 323 | 0.2703 | 0.624 | 126
54 |  | Hexafluoroethane | -0.58 | -0.26 | 0 | 0 | 0.3203 | -0.817 | 633.1 | 0.231 | [5 empty] | 323 | 0.4161 | 0.754 | 126
55 |  | Hexafluoroethane | -0.58 | -0.26 | 0 | 0 | 0.3203 | -0.817 | 633.1 | 0.231 | [5 empty] | 323 | 0.6078 | 0.873 | 126
56 |  | Hexafluoroethane | -0.58 | -0.26 | 0 | 0 | 0.3203 | -0.817 | 633.1 | 0.231 | [5 empty] | 323 | 0.7887 | 0.965 | 126
57 |  | Hexafluoroethane | -0.58 | -0.26 | 0 | 0 | 0.3203 | -0.817 | 633.1 | 0.231 | [5 empty] | 323 | 0.9966 | 1.056 | 126
58 |  | Hexafluoroethane | -0.58 | -0.26 | 0 | 0 | 0.3203 | -0.817 | 633.1 | 0.231 | [5 empty] | 323 | 1.191 | 1.122 | 126
59 |  | Hexafluoroethane | -0.58 | -0.26 | 0 | 0 | 0.3203 | -0.817 | 633.1 | 0.231 | [5 empty] | 323 | 1.418 | 1.186 | 126
60 |  | Hexafluoroethane | -0.58 | -0.26 | 0 | 0 | 0.3203 | -0.817 | 633.1 | 0.231 | [5 empty] | 323 | 1.631 | 1.249 | 126
61 |  | Hexafluoroethane | -0.58 | -0.26 | 0 | 0 | 0.3203 | -0.817 | 633.1 | 0.231 | [5 empty] | 323 | 1.915 | 1.315 | 126
62 |  | Hexafluoroethane | -0.58 | -0.26 | 0 | 0 | 0.3203 | -0.817 | 633.1 | 0.231 | [5 empty] | 323 | 2.098 | 1.357 | 126
63 |  | Hexafluoroethane | -0.58 | -0.26 | 0 | 0 | 0.3203 | -0.817 | 633.1 | 0.231 | [5 empty] | 343 | 0.03806 | 0.089 | 127
64 |  | Hexafluoroethane | -0.58 | -0.26 | 0 | 0 | 0.3203 | -0.817 | 633.1 | 0.231 | [5 empty] | 343 | 0.06236 | 0.177 | 127
65 |  | Hexafluoroethane | -0.58 | -0.26 | 0 | 0 | 0.3203 | -0.817 | 633.1 | 0.231 | [5 empty] | 343 | 0.1029 | 0.308 | 127
66 |  | Hexafluoroethane | -0.58 | -0.26 | 0 | 0 | 0.3203 | -0.817 | 633.1 | 0.231 | [5 empty] | 343 | 0.1947 | 0.443 | 127
67 |  | Hexafluoroethane | -0.58 | -0.26 | 0 | 0 | 0.3203 | -0.817 | 633.1 | 0.231 | [5 empty] | 343 | 0.3243 | 0.538 | 127
68 |  | Hexafluoroethane | -0.58 | -0.26 | 0 | 0 | 0.3203 | -0.817 | 633.1 | 0.231 | [5 empty] | 343 | 0.462 | 0.637 | 127
69 |  | Hexafluoroethane | -0.58 | -0.26 | 0 | 0 | 0.3203 | -0.817 | 633.1 | 0.231 | [5 empty] | 343 | 0.6186 | 0.728 | 127
70 |  | Hexafluoroethane | -0.58 | -0.26 | 0 | 0 | 0.3203 | -0.817 | 633.1 | 0.231 | [5 empty] | 343 | 0.8076 | 0.811 | 127
71 |  | Hexafluoroethane | -0.58 | -0.26 | 0 | 0 | 0.3203 | -0.817 | 633.1 | 0.231 | [5 empty] | 343 | 1.021 | 0.893 | 127
72 |  | Hexafluoroethane | -0.58 | -0.26 | 0 | 0 | 0.3203 | -0.817 | 633.1 | 0.231 | [5 empty] | 343 | 1.24 | 0.963 | 127
73 |  | Hexafluoroethane | -0.58 | -0.26 | 0 | 0 | 0.3203 | -0.817 | 633.1 | 0.231 | [5 empty] | 343 | 1.456 | 1.024 | 127
74 |  | Hexafluoroethane | -0.58 | -0.26 | 0 | 0 | 0.3203 | -0.817 | 633.1 | 0.231 | [5 empty] | 343 | 1.647 | 1.058 | 127
75 |  | Hexafluoroethane | -0.58 | -0.26 | 0 | 0 | 0.3203 | -0.817 | 633.1 | 0.231 | [5 empty] | 343 | 1.901 | 1.112 | 127
76 |  | Hexafluoroethane | -0.58 | -0.26 | 0 | 0 | 0.3203 | -0.817 | 633.1 | 0.231 | [5 empty] | 343 | 2.144 | 1.159 | 127
77 |  | Tetrafluoromethane | -0.58 | -0.26 | 0 | 0 | 0.3203 | -0.817 | 633.1 | 0.231 | [5 empty] | 323 | 0.07316 | 0.047 | 128
78 |  | Tetrafluoromethane | -0.58 | -0.26 | 0 | 0 | 0.3203 | -0.817 | 633.1 | 0.231 | [5 empty] | 323 | 0.1002 | 0.076 | 128
79 |  | Tetrafluoromethane | -0.58 | -0.26 | 0 | 0 | 0.3203 | -0.817 | 633.1 | 0.231 | [5 empty] | 323 | 0.1326 | 0.108 | 128
80 |  | Tetrafluoromethane | -0.58 | -0.26 | 0 | 0 | 0.3203 | -0.817 | 633.1 | 0.231 | [5 empty] | 323 | 0.2298 | 0.186 | 128
81 |  | Tetrafluoromethane | -0.58 | -0.26 | 0 | 0 | 0.3203 | -0.817 | 633.1 | 0.231 | [5 empty] | 323 | 0.3567 | 0.269 | 128
82 |  | Tetrafluoromethane | -0.58 | -0.26 | 0 | 0 | 0.3203 | -0.817 | 633.1 | 0.231 | [5 empty] | 323 | 0.5214 | 0.36 | 128
83 |  | Tetrafluoromethane | -0.58 | -0.26 | 0 | 0 | 0.3203 | -0.817 | 633.1 | 0.231 | [5 empty] | 323 | 0.7077 | 0.441 | 128
84 |  | Tetrafluoromethane | -0.58 | -0.26 | 0 | 0 | 0.3203 | -0.817 | 633.1 | 0.231 | [5 empty] | 323 | 0.9048 | 0.516 | 128
85 |  | Tetrafluoromethane | -0.58 | -0.26 | 0 | 0 | 0.3203 | -0.817 | 633.1 | 0.231 | [5 empty] | 323 | 1.121 | 0.591 | 128
86 |  | Tetrafluoromethane | -0.58 | -0.26 | 0 | 0 | 0.3203 | -0.817 | 633.1 | 0.231 | [5 empty] | 323 | 1.348 | 0.639 | 128
87 |  | Tetrafluoromethane | -0.58 | -0.26 | 0 | 0 | 0.3203 | -0.817 | 633.1 | 0.231 | [5 empty] | 323 | 1.583 | 0.701 | 128
88 |  | Tetrafluoromethane | -0.58 | -0.26 | 0 | 0 | 0.3203 | -0.817 | 633.1 | 0.231 | [5 empty] | 323 | 1.836 | 0.757 | 128
89 |  | Tetrafluoromethane | -0.58 | -0.26 | 0 | 0 | 0.3203 | -0.817 | 633.1 | 0.231 | [5 empty] | 323 | 2.087 | 0.809 | 128
90 |  | Tetrafluoromethane | -0.58 | -0.26 | 0 | 0 | 0.3203 | -0.817 | 633.1 | 0.231 | [5 empty] | 343 | 0.05156 | 0.012 | 129
91 |  | Tetrafluoromethane | -0.58 | -0.26 | 0 | 0 | 0.3203 | -0.817 | 633.1 | 0.231 | [5 empty] | 343 | 0.08666 | 0.039 | 129
92 |  | Tetrafluoromethane | -0.58 | -0.26 | 0 | 0 | 0.3203 | -0.817 | 633.1 | 0.231 | [5 empty] | 343 | 0.1164 | 0.057 | 129
93 |  | Tetrafluoromethane | -0.58 | -0.26 | 0 | 0 | 0.3203 | -0.817 | 633.1 | 0.231 | [5 empty] | 343 | 0.2028 | 0.113 | 129
94 |  | Tetrafluoromethane | -0.58 | -0.26 | 0 | 0 | 0.3203 | -0.817 | 633.1 | 0.231 | [5 empty] | 343 | 0.2865 | 0.154 | 129
95 |  | Tetrafluoromethane | -0.58 | -0.26 | 0 | 0 | 0.3203 | -0.817 | 633.1 | 0.231 | [5 empty] | 343 | 0.4674 | 0.233 | 129
96 |  | Tetrafluoromethane | -0.58 | -0.26 | 0 | 0 | 0.3203 | -0.817 | 633.1 | 0.231 | [5 empty] | 343 | 0.6645 | 0.308 | 129
97 |  | Tetrafluoromethane | -0.58 | -0.26 | 0 | 0 | 0.3203 | -0.817 | 633.1 | 0.231 | [5 empty] | 343 | 0.8697 | 0.37 | 129
98 |  | Tetrafluoromethane | -0.58 | -0.26 | 0 | 0 | 0.3203 | -0.817 | 633.1 | 0.231 | [5 empty] | 343 | 1.086 | 0.438 | 129
99 |  | Tetrafluoromethane | -0.58 | -0.26 | 0 | 0 | 0.3203 | -0.817 | 633.1 | 0.231 | [5 empty] | 343 | 1.304 | 0.486 | 129
100 |  | Tetrafluoromethane | -0.58 | -0.26 | 0 | 0 | 0.3203 | -0.817 | 633.1 | 0.231 | [5 empty] | 343 | 1.448 | 0.52 | 129
101 |  | Tetrafluoromethane | -0.58 | -0.26 | 0 | 0 | 0.3203 | -0.817 | 633.1 | 0.231 | [5 empty] | 343 | 1.615 | 0.533 | 129
102 |  | Tetrafluoromethane | -0.58 | -0.26 | 0 | 0 | 0.3203 | -0.817 | 633.1 | 0.231 | [5 empty] | 343 | 1.828 | 0.535 | 129
103 |  | Tetrafluoromethane | -0.58 | -0.26 | 0 | 0 | 0.3203 | -0.817 | 633.1 | 0.231 | [5 empty] | 343 | 2.106 | 0.575 | 129
0 | ACF | Difluoromethane | -0.32 | 0.49 | 0.06 | 0.05 | 0.2849 | 0.04 | 2200 | 1 |  |  | 94.48 | 4.41 | 0.4 | 297.8 | 0.06137441 | 3.20795 | 130
1 |  | Difluoromethane | -0.32 | 0.49 | 0.06 | 0.05 | 0.2849 | 0.04 | 2200 | 1 |  |  | 94.48 | 4.41 | 0.4 | 297.8 | 0.2040284 | 7.173124 | 130
2 |  | Difluoromethane | -0.32 | 0.49 | 0.06 | 0.05 | 0.2849 | 0.04 | 2200 | 1 |  |  | 94.48 | 4.41 | 0.4 | 297.8 | 0.4246445 | 11.17089 | 130
3 |  | Difluoromethane | -0.32 | 0.49 | 0.06 | 0.05 | 0.2849 | 0.04 | 2200 | 1 |  |  | 94.48 | 4.41 | 0.4 | 297.8 | 0.6817536 | 14.27048 | 130
4 |  | Difluoromethane | -0.32 | 0.49 | 0.06 | 0.05 | 0.2849 | 0.04 | 2200 | 1 |  |  | 94.48 | 4.41 | 0.4 | 297.8 | 0.9471564 | 16.64515 | 130
5 |  | Difluoromethane | -0.32 | 0.49 | 0.06 | 0.05 | 0.2849 | 0.04 | 2200 | 1 |  |  | 94.48 | 4.41 | 0.4 | 297.8 | 1.280569 | 18.01735 | 130
6 |  | Difluoromethane | -0.32 | 0.49 | 0.06 | 0.05 | 0.2849 | 0.04 | 2200 | 1 |  |  | 94.48 | 4.41 | 0.4 | 307.8 | 0.02156398 | 0.8967376 | 131
7 |  | Difluoromethane | -0.32 | 0.49 | 0.06 | 0.05 | 0.2849 | 0.04 | 2200 | 1 |  |  | 94.48 | 4.41 | 0.4 | 307.8 | 0.07962085 | 2.689845 | 131
8 |  | Difluoromethane | -0.32 | 0.49 | 0.06 | 0.05 | 0.2849 | 0.04 | 2200 | 1 |  |  | 94.48 | 4.41 | 0.4 | 307.8 | 0.1874408 | 5.275464 | 131
9 |  | Difluoromethane | -0.32 | 0.49 | 0.06 | 0.05 | 0.2849 | 0.04 | 2200 | 1 |  |  | 94.48 | 4.41 | 0.4 | 307.8 | 0.3649289 | 8.308 | 131
10 |  | Difluoromethane | -0.32 | 0.49 | 0.06 | 0.05 | 0.2849 | 0.04 | 2200 | 1 |  |  | 94.48 | 4.41 | 0.4 | 307.8 | 0.6037915 | 11.30451 | 131
11 |  | Difluoromethane | -0.32 | 0.49 | 0.06 | 0.05 | 0.2849 | 0.04 | 2200 | 1 |  |  | 94.48 | 4.41 | 0.4 | 307.8 | 0.8841232 | 13.85137 | 131
12 |  | Difluoromethane | -0.32 | 0.49 | 0.06 | 0.05 | 0.2849 | 0.04 | 2200 | 1 |  |  | 94.48 | 4.41 | 0.4 | 307.8 | 1.257346 | 16.2924 | 131
13 |  | Difluoromethane | -0.32 | 0.49 | 0.06 | 0.05 | 0.2849 | 0.04 | 2200 | 1 |  |  | 94.48 | 4.41 | 0.4 | 317.7 | 0.05971564 | 1.689535 | 132
14 |  | Difluoromethane | -0.32 | 0.49 | 0.06 | 0.05 | 0.2849 | 0.04 | 2200 | 1 |  |  | 94.48 | 4.41 | 0.4 | 317.7 | 0.1990521 | 4.446929 | 132
15 |  | Difluoromethane | -0.32 | 0.49 | 0.06 | 0.05 | 0.2849 | 0.04 | 2200 | 1 |  |  | 94.48 | 4.41 | 0.4 | 317.7 | 0.3665877 | 7.203627 | 132
16 |  | Difluoromethane | -0.32 | 0.49 | 0.06 | 0.05 | 0.2849 | 0.04 | 2200 | 1 |  |  | 94.48 | 4.41 | 0.4 | 317.7 | 0.5739336 | 9.54522 | 132
17 |  | Difluoromethane | -0.32 | 0.49 | 0.06 | 0.05 | 0.2849 | 0.04 | 2200 | 1 |  |  | 94.48 | 4.41 | 0.4 | 317.7 | 0.82109 | 11.67877 | 132
18 |  | Difluoromethane | -0.32 | 0.49 | 0.06 | 0.05 | 0.2849 | 0.04 | 2200 | 1 |  |  | 94.48 | 4.41 | 0.4 | 317.7 | 1.053318 | 13.32954 | 132
19 |  | Difluoromethane | -0.32 | 0.49 | 0.06 | 0.05 | 0.2849 | 0.04 | 2200 | 1 |  |  | 94.48 | 4.41 | 0.4 | 317.7 | 1.297156 | 14.91101 | 132
20 |  | Difluoromethane | -0.32 | 0.49 | 0.06 | 0.05 | 0.2849 | 0.04 | 2200 | 1 |  |  | 94.48 | 4.41 | 0.4 | 327.3 | 0.1028436 | 2.206128 | 133
21 |  | Difluoromethane | -0.32 | 0.49 | 0.06 | 0.05 | 0.2849 | 0.04 | 2200 | 1 |  |  | 94.48 | 4.41 | 0.4 | 327.3 | 0.3251185 | 5.479132 | 133
22 |  | Difluoromethane | -0.32 | 0.49 | 0.06 | 0.05 | 0.2849 | 0.04 | 2200 | 1 |  |  | 94.48 | 4.41 | 0.4 | 327.3 | 0.5755924 | 8.026724 | 133
23 |  | Difluoromethane | -0.32 | 0.49 | 0.06 | 0.05 | 0.2849 | 0.04 | 2200 | 1 |  |  | 94.48 | 4.41 | 0.4 | 327.3 | 0.8277251 | 9.918578 | 133
24 |  | Difluoromethane | -0.32 | 0.49 | 0.06 | 0.05 | 0.2849 | 0.04 | 2200 | 1 |  |  | 94.48 | 4.41 | 0.4 | 327.3 | 1.058294 | 11.46586 | 133
25 |  | Difluoromethane | -0.32 | 0.49 | 0.06 | 0.05 | 0.2849 | 0.04 | 2200 | 1 |  |  | 94.48 | 4.41 | 0.4 | 327.3 | 1.282227 | 12.9788 | 133
26 |  | Difluoromethane | -0.32 | 0.49 | 0.06 | 0.05 | 0.2849 | 0.04 | 2200 | 1 |  |  | 94.48 | 4.41 | 0.4 | 337.4 | 0.114455 | 1.826227 | 134
27 |  | Difluoromethane | -0.32 | 0.49 | 0.06 | 0.05 | 0.2849 | 0.04 | 2200 | 1 |  |  | 94.48 | 4.41 | 0.4 | 337.4 | 0.3400474 | 4.788557 | 134
28 |  | Difluoromethane | -0.32 | 0.49 | 0.06 | 0.05 | 0.2849 | 0.04 | 2200 | 1 |  |  | 94.48 | 4.41 | 0.4 | 337.4 | 0.5805687 | 6.88776 | 134
29 |  | Difluoromethane | -0.32 | 0.49 | 0.06 | 0.05 | 0.2849 | 0.04 | 2200 | 1 |  |  | 94.48 | 4.41 | 0.4 | 337.4 | 0.8443128 | 8.744817 | 134
30 |  | Difluoromethane | -0.32 | 0.49 | 0.06 | 0.05 | 0.2849 | 0.04 | 2200 | 1 |  |  | 94.48 | 4.41 | 0.4 | 337.4 | 1.066588 | 10.11975 | 134
31 |  | Difluoromethane | -0.32 | 0.49 | 0.06 | 0.05 | 0.2849 | 0.04 | 2200 | 1 |  |  | 94.48 | 4.41 | 0.4 | 337.4 | 1.287204 | 11.25316 | 134
32 |  | Difluoromethane | -0.32 | 0.49 | 0.06 | 0.05 | 0.2849 | 0.04 | 2200 | 1 |  |  | 94.48 | 4.41 | 0.4 | 347.3 | 0.1343602 | 1.825737 | 135
33 |  | Difluoromethane | -0.32 | 0.49 | 0.06 | 0.05 | 0.2849 | 0.04 | 2200 | 1 |  |  | 94.48 | 4.41 | 0.4 | 347.3 | 0.3582938 | 4.0979 | 135
34 |  | Difluoromethane | -0.32 | 0.49 | 0.06 | 0.05 | 0.2849 | 0.04 | 2200 | 1 |  |  | 94.48 | 4.41 | 0.4 | 347.3 | 0.6054502 | 5.989877 | 135
35 |  | Difluoromethane | -0.32 | 0.49 | 0.06 | 0.05 | 0.2849 | 0.04 | 2200 | 1 |  |  | 94.48 | 4.41 | 0.4 | 347.3 | 0.8459716 | 7.605935 | 135
36 |  | Difluoromethane | -0.32 | 0.49 | 0.06 | 0.05 | 0.2849 | 0.04 | 2200 | 1 |  |  | 94.48 | 4.41 | 0.4 | 347.3 | 1.083175 | 8.80795 | 135
37 |  | Difluoromethane | -0.32 | 0.49 | 0.06 | 0.05 | 0.2849 | 0.04 | 2200 | 1 |  |  | 94.48 | 4.41 | 0.4 | 347.3 | 1.288863 | 9.941721 | 135
38 | ACP | Difluoromethane | -0.32 | 0.49 | 0.06 | 0.05 | 0.2849 | 0.04 | 3200 | 1.7 |  |  | 95.13 | 4.35 | 0.25 | 297.8 | 0.2704358 | 10.26576 | 136
39 |  | Difluoromethane | -0.32 | 0.49 | 0.06 | 0.05 | 0.2849 | 0.04 | 3200 | 1.7 |  |  | 95.13 | 4.35 | 0.25 | 297.8 | 0.5853946 | 17.95601 | 136
40 |  | Difluoromethane | -0.32 | 0.49 | 0.06 | 0.05 | 0.2849 | 0.04 | 3200 | 1.7 |  |  | 95.13 | 4.35 | 0.25 | 297.8 | 0.9877503 | 24.19989 | 136
41 |  | Difluoromethane | -0.32 | 0.49 | 0.06 | 0.05 | 0.2849 | 0.04 | 3200 | 1.7 |  |  | 95.13 | 4.35 | 0.25 | 297.8 | 1.33404 | 27.32739 | 136
42 |  | Difluoromethane | -0.32 | 0.49 | 0.06 | 0.05 | 0.2849 | 0.04 | 3200 | 1.7 |  |  | 95.13 | 4.35 | 0.25 | 297.8 | 0.1187279 | 4.514743 | 136
43 |  | Difluoromethane | -0.32 | 0.49 | 0.06 | 0.05 | 0.2849 | 0.04 | 3200 | 1.7 |  |  | 95.13 | 4.35 | 0.25 | 307.8 | 0.3627797 | 10.75255 | 137
44 |  | Difluoromethane | -0.32 | 0.49 | 0.06 | 0.05 | 0.2849 | 0.04 | 3200 | 1.7 |  |  | 95.13 | 4.35 | 0.25 | 307.8 | 0.6991755 | 17.31605 | 137
45 |  | Difluoromethane | -0.32 | 0.49 | 0.06 | 0.05 | 0.2849 | 0.04 | 3200 | 1.7 |  |  | 95.13 | 4.35 | 0.25 | 307.8 | 0.9366313 | 20.76154 | 137
46 |  | Difluoromethane | -0.32 | 0.49 | 0.06 | 0.05 | 0.2849 | 0.04 | 3200 | 1.7 |  |  | 95.13 | 4.35 | 0.25 | 307.8 | 1.167491 | 23.50877 | 137
47 |  | Difluoromethane | -0.32 | 0.49 | 0.06 | 0.05 | 0.2849 | 0.04 | 3200 | 1.7 |  |  | 95.13 | 4.35 | 0.25 | 307.8 | 1.385159 | 25.66485 | 137
48 |  | Difluoromethane | -0.32 | 0.49 | 0.06 | 0.05 | 0.2849 | 0.04 | 3200 | 1.7 |  |  | 95.13 | 4.35 | 0.25 | 317.7 | 0.1467609 | 3.871496 | 138
49 |  | Difluoromethane | -0.32 | 0.49 | 0.06 | 0.05 | 0.2849 | 0.04 | 3200 | 1.7 |  |  | 95.13 | 4.35 | 0.25 | 317.7 | 0.1929329 | 4.732363 | 138
50 |  | Difluoromethane | -0.32 | 0.49 | 0.06 | 0.05 | 0.2849 | 0.04 | 3200 | 1.7 |  |  | 95.13 | 4.35 | 0.25 | 317.7 | 0.3660777 | 8.712321 | 138
51 |  | Difluoromethane | -0.32 | 0.49 | 0.06 | 0.05 | 0.2849 | 0.04 | 3200 | 1.7 |  |  | 95.13 | 4.35 | 0.25 | 317.7 | 0.6348645 | 13.01811 | 138
52 |  | Difluoromethane | -0.32 | 0.49 | 0.06 | 0.05 | 0.2849 | 0.04 | 3200 | 1.7 |  |  | 95.13 | 4.35 | 0.25 | 317.7 | 0.9267373 | 16.84154 | 138
53 |  | Difluoromethane | -0.32 | 0.49 | 0.06 | 0.05 | 0.2849 | 0.04 | 3200 | 1.7 |  |  | 95.13 | 4.35 | 0.25 | 317.7 | 1.33404 | 20.99156 | 138
54 |  | Difluoromethane | -0.32 | 0.49 | 0.06 | 0.05 | 0.2849 | 0.04 | 3200 | 1.7 |  |  | 95.13 | 4.35 | 0.25 | 327.3 | 0.2127208 | 4.572041 | 139
55 |  | Difluoromethane | -0.32 | 0.49 | 0.06 | 0.05 | 0.2849 | 0.04 | 3200 | 1.7 |  |  | 95.13 | 4.35 | 0.25 | 327.3 | 0.5062426 | 9.630486 | 139
56 |  | Difluoromethane | -0.32 | 0.49 | 0.06 | 0.05 | 0.2849 | 0.04 | 3200 | 1.7 |  |  | 95.13 | 4.35 | 0.25 | 327.3 | 0.7519435 | 12.59305 | 139
57 |  | Difluoromethane | -0.32 | 0.49 | 0.06 | 0.05 | 0.2849 | 0.04 | 3200 | 1.7 |  |  | 95.13 | 4.35 | 0.25 | 327.3 | 0.9564193 | 14.90971 | 139
58 |  | Difluoromethane | -0.32 | 0.49 | 0.06 | 0.05 | 0.2849 | 0.04 | 3200 | 1.7 |  |  | 95.13 | 4.35 | 0.25 | 327.3 | 1.075147 | 16.47138 | 139
59 |  | Difluoromethane | -0.32 | 0.49 | 0.06 | 0.05 | 0.2849 | 0.04 | 3200 | 1.7 |  |  | 95.13 | 4.35 | 0.25 | 337.4 | 0.1467609 | 2.314385 | 140
60 |  | Difluoromethane | -0.32 | 0.49 | 0.06 | 0.05 | 0.2849 | 0.04 | 3200 | 1.7 |  |  | 95.13 | 4.35 | 0.25 | 337.4 | 0.3891637 | 5.921145 | 140
61 |  | Difluoromethane | -0.32 | 0.49 | 0.06 | 0.05 | 0.2849 | 0.04 | 3200 | 1.7 |  |  | 95.13 | 4.35 | 0.25 | 337.4 | 0.7057715 | 10.12138 | 140
62 |  | Difluoromethane | -0.32 | 0.49 | 0.06 | 0.05 | 0.2849 | 0.04 | 3200 | 1.7 |  |  | 95.13 | 4.35 | 0.25 | 337.4 | 0.9036514 | 12.06193 | 140
63 |  | Difluoromethane | -0.32 | 0.49 | 0.06 | 0.05 | 0.2849 | 0.04 | 3200 | 1.7 |  |  | 95.13 | 4.35 | 0.25 | 337.4 | 1.165842 | 14.32712 | 140
64 |  | Difluoromethane | -0.32 | 0.49 | 0.06 | 0.05 | 0.2849 | 0.04 | 3200 | 1.7 |  |  | 95.13 | 4.35 | 0.25 | 337.4 | 1.358775 | 15.94532 | 140
65 |  | Difluoromethane | -0.32 | 0.49 | 0.06 | 0.05 | 0.2849 | 0.04 | 3200 | 1.7 |  |  | 95.13 | 4.35 | 0.25 | 347.3 | 0.1566549 | 1.93891 | 141
66 |  | Difluoromethane | -0.32 | 0.49 | 0.06 | 0.05 | 0.2849 | 0.04 | 3200 | 1.7 |  |  | 95.13 | 4.35 | 0.25 | 347.3 | 0.4270907 | 5.493052 | 141
67 |  | Difluoromethane | -0.32 | 0.49 | 0.06 | 0.05 | 0.2849 | 0.04 | 3200 | 1.7 |  |  | 95.13 | 4.35 | 0.25 | 347.3 | 0.7321555 | 8.726361 | 141
68 |  | Difluoromethane | -0.32 | 0.49 | 0.06 | 0.05 | 0.2849 | 0.04 | 3200 | 1.7 |  |  | 95.13 | 4.35 | 0.25 | 347.3 | 0.9531213 | 10.77519 | 141
69 |  | Difluoromethane | -0.32 | 0.49 | 0.06 | 0.05 | 0.2849 | 0.04 | 3200 | 1.7 |  |  | 95.13 | 4.35 | 0.25 | 347.3 | 1.164193 | 12.34039 | 141
70 |  | Difluoromethane | -0.32 | 0.49 | 0.06 | 0.05 | 0.2849 | 0.04 | 3200 | 1.7 |  |  | 95.13 | 4.35 | 0.25 | 347.3 | 1.353828 | 13.52892 | 141