## Sheet1
| GAC | GAS | E | S | A | B | V | L | BET | Vt | Vmeso | Vmic | %C | %O | %N | Temp(K) | Pressure | Adsorp(mmol/g) | Index
0 | UC-600-2 | CarbonDiox | 0 | 0.28 | 0.05 | 0.1 | 0.2809 | 0.058 | 1239 | 0.43 |  |  | 79.2 |  | 1.98 | 298 | 0.04871526 | 0.5470179 | 0
1 |  | CarbonDiox | 0 | 0.28 | 0.05 | 0.1 | 0.2809 | 0.058 | 1239 | 0.43 |  |  | 79.2 |  | 1.98 | 298 | 0.1041474 | 0.9359024 | 0
2 |  | CarbonDiox | 0 | 0.28 | 0.05 | 0.1 | 0.2809 | 0.058 | 1239 | 0.43 |  |  | 79.2 |  | 1.98 | 298 | 0.1374301 | 1.095365 | 0
3 |  | CarbonDiox | 0 | 0.28 | 0.05 | 0.1 | 0.2809 | 0.058 | 1239 | 0.43 |  |  | 79.2 |  | 1.98 | 298 | 0.208412 | 1.502384 | 0
4 |  | CarbonDiox | 0 | 0.28 | 0.05 | 0.1 | 0.2809 | 0.058 | 1239 | 0.43 |  |  | 79.2 |  | 1.98 | 298 | 0.2661221 | 1.715469 | 0
5 |  | CarbonDiox | 0 | 0.28 | 0.05 | 0.1 | 0.2809 | 0.058 | 1239 | 0.43 |  |  | 79.2 |  | 1.98 | 298 | 0.3193878 | 1.928398 | 0
6 |  | CarbonDiox | 0 | 0.28 | 0.05 | 0.1 | 0.2809 | 0.058 | 1239 | 0.43 |  |  | 79.2 |  | 1.98 | 298 | 0.3593371 | 2.088095 | 0
7 |  | CarbonDiox | 0 | 0.28 | 0.05 | 0.1 | 0.2809 | 0.058 | 1239 | 0.43 |  |  | 79.2 |  | 1.98 | 298 | 0.4214917 | 2.301337 | 0
8 |  | CarbonDiox | 0 | 0.28 | 0.05 | 0.1 | 0.2809 | 0.058 | 1239 | 0.43 |  |  | 79.2 |  | 1.98 | 298 | 0.4614577 | 2.40827 | 0
9 |  | CarbonDiox | 0 | 0.28 | 0.05 | 0.1 | 0.2809 | 0.058 | 1239 | 0.43 |  |  | 79.2 |  | 1.98 | 298 | 0.5147346 | 2.586024 | 0
10 |  | CarbonDiox | 0 | 0.28 | 0.05 | 0.1 | 0.2809 | 0.058 | 1239 | 0.43 |  |  | 79.2 |  | 1.98 | 298 | 0.5635783 | 2.728445 | 0
11 |  | CarbonDiox | 0 | 0.28 | 0.05 | 0.1 | 0.2809 | 0.058 | 1239 | 0.43 |  |  | 79.2 |  | 1.98 | 298 | 0.612422 | 2.870867 | 0
12 |  | CarbonDiox | 0 | 0.28 | 0.05 | 0.1 | 0.2809 | 0.058 | 1239 | 0.43 |  |  | 79.2 |  | 1.98 | 298 | 0.7412313 | 3.121629 | 0
13 |  | CarbonDiox | 0 | 0.28 | 0.05 | 0.1 | 0.2809 | 0.058 | 1239 | 0.43 |  |  | 79.2 |  | 1.98 | 298 | 0.8211745 | 3.30032 | 0
14 |  | CarbonDiox | 0 | 0.28 | 0.05 | 0.1 | 0.2809 | 0.058 | 1239 | 0.43 |  |  | 79.2 |  | 1.98 | 298 | 0.9322062 | 3.550457 | 0
15 |  | CarbonDiox | 0 | 0.28 | 0.05 | 0.1 | 0.2809 | 0.058 | 1239 | 0.43 |  |  | 79.2 |  | 1.98 | 298 | 1.025505 | 3.659267 | 0
16 | UC-600-3 | CarbonDiox | 0 | 0.28 | 0.05 | 0.1 | 0.2809 | 0.058 | 1500 | 0.52 |  |  | 77.9 |  | 0.86 | 298 | 0.04648748 | 0.5645275 | 1
17 |  | CarbonDiox | 0 | 0.28 | 0.05 | 0.1 | 0.2809 | 0.058 | 1500 | 0.52 |  |  | 77.9 |  | 0.86 | 298 | 0.106364 | 0.9535684 | 1
18 |  | CarbonDiox | 0 | 0.28 | 0.05 | 0.1 | 0.2809 | 0.058 | 1500 | 0.52 |  |  | 77.9 |  | 0.86 | 298 | 0.1352079 | 1.095286 | 1
19 |  | CarbonDiox | 0 | 0.28 | 0.05 | 0.1 | 0.2809 | 0.058 | 1500 | 0.52 |  |  | 77.9 |  | 0.86 | 298 | 0.1840069 | 1.37841 | 1
20 |  | CarbonDiox | 0 | 0.28 | 0.05 | 0.1 | 0.2809 | 0.058 | 1500 | 0.52 |  |  | 77.9 |  | 0.86 | 298 | 0.2061842 | 1.519894 | 1
21 |  | CarbonDiox | 0 | 0.28 | 0.05 | 0.1 | 0.2809 | 0.058 | 1500 | 0.52 |  |  | 77.9 |  | 0.86 | 298 | 0.2616498 | 1.803252 | 1
22 |  | CarbonDiox | 0 | 0.28 | 0.05 | 0.1 | 0.2809 | 0.058 | 1500 | 0.52 |  |  | 77.9 |  | 0.86 | 298 | 0.3237931 | 2.051669 | 1
23 |  | CarbonDiox | 0 | 0.28 | 0.05 | 0.1 | 0.2809 | 0.058 | 1500 | 0.52 |  |  | 77.9 |  | 0.86 | 298 | 0.3615147 | 2.228875 | 1
24 |  | CarbonDiox | 0 | 0.28 | 0.05 | 0.1 | 0.2809 | 0.058 | 1500 | 0.52 |  |  | 77.9 |  | 0.86 | 298 | 0.4170026 | 2.441882 | 1
25 |  | CarbonDiox | 0 | 0.28 | 0.05 | 0.1 | 0.2809 | 0.058 | 1500 | 0.52 |  |  | 77.9 |  | 0.86 | 298 | 0.4613907 | 2.619323 | 1
26 |  | CarbonDiox | 0 | 0.28 | 0.05 | 0.1 | 0.2809 | 0.058 | 1500 | 0.52 |  |  | 77.9 |  | 0.86 | 298 | 0.5146676 | 2.797077 | 1
27 |  | CarbonDiox | 0 | 0.28 | 0.05 | 0.1 | 0.2809 | 0.058 | 1500 | 0.52 |  |  | 77.9 |  | 0.86 | 298 | 0.5679501 | 2.957242 | 1
28 |  | CarbonDiox | 0 | 0.28 | 0.05 | 0.1 | 0.2809 | 0.058 | 1500 | 0.52 |  |  | 77.9 |  | 0.86 | 298 | 0.6123438 | 3.117095 | 1
29 |  | CarbonDiox | 0 | 0.28 | 0.05 | 0.1 | 0.2809 | 0.058 | 1500 | 0.52 |  |  | 77.9 |  | 0.86 | 298 | 0.7433306 | 3.508638 | 1
30 |  | CarbonDiox | 0 | 0.28 | 0.05 | 0.1 | 0.2809 | 0.058 | 1500 | 0.52 |  |  | 77.9 |  | 0.86 | 298 | 0.8210349 | 3.740014 | 1
31 |  | CarbonDiox | 0 | 0.28 | 0.05 | 0.1 | 0.2809 | 0.058 | 1500 | 0.52 |  |  | 77.9 |  | 0.86 | 298 | 0.9364999 | 4.025483 | 1
32 |  | CarbonDiox | 0 | 0.28 | 0.05 | 0.1 | 0.2809 | 0.058 | 1500 | 0.52 |  |  | 77.9 |  | 0.86 | 298 | 1.025315 | 4.25725 | 1
33 | UC-600-4 | CarbonDiox | 0 | 0.28 | 0.05 | 0.1 | 0.2809 | 0.058 | 1636 | 0.54 |  |  | 71.8 |  | 0.28 | 298 | 0.008855289 | 0.1059173 | 2
34 |  | CarbonDiox | 0 | 0.28 | 0.05 | 0.1 | 0.2809 | 0.058 | 1636 | 0.54 |  |  | 71.8 |  | 0.28 | 298 | 0.03545466 | 0.3179082 | 2
35 |  | CarbonDiox | 0 | 0.28 | 0.05 | 0.1 | 0.2809 | 0.058 | 1636 | 0.54 |  |  | 71.8 |  | 0.28 | 298 | 0.05095979 | 0.4767451 | 2
36 |  | CarbonDiox | 0 | 0.28 | 0.05 | 0.1 | 0.2809 | 0.058 | 1636 | 0.54 |  |  | 71.8 |  | 0.28 | 298 | 0.1086308 | 0.8129446 | 2
37 |  | CarbonDiox | 0 | 0.28 | 0.05 | 0.1 | 0.2809 | 0.058 | 1636 | 0.54 |  |  | 71.8 |  | 0.28 | 298 | 0.1352358 | 1.007348 | 2
38 |  | CarbonDiox | 0 | 0.28 | 0.05 | 0.1 | 0.2809 | 0.058 | 1636 | 0.54 |  |  | 71.8 |  | 0.28 | 298 | 0.1818405 | 1.202454 | 2
39 |  | CarbonDiox | 0 | 0.28 | 0.05 | 0.1 | 0.2809 | 0.058 | 1636 | 0.54 |  |  | 71.8 |  | 0.28 | 298 | 0.2173398 | 1.379583 | 2
40 |  | CarbonDiox | 0 | 0.28 | 0.05 | 0.1 | 0.2809 | 0.058 | 1636 | 0.54 |  |  | 71.8 |  | 0.28 | 298 | 0.263939 | 1.592277 | 2
41 |  | CarbonDiox | 0 | 0.28 | 0.05 | 0.1 | 0.2809 | 0.058 | 1636 | 0.54 |  |  | 71.8 |  | 0.28 | 298 | 0.3238657 | 1.823028 | 2
42 |  | CarbonDiox | 0 | 0.28 | 0.05 | 0.1 | 0.2809 | 0.058 | 1636 | 0.54 |  |  | 71.8 |  | 0.28 | 298 | 0.3682594 | 1.982881 | 2
43 |  | CarbonDiox | 0 | 0.28 | 0.05 | 0.1 | 0.2809 | 0.058 | 1636 | 0.54 |  |  | 71.8 |  | 0.28 | 298 | 0.412642 | 2.17791 | 2
44 |  | CarbonDiox | 0 | 0.28 | 0.05 | 0.1 | 0.2809 | 0.058 | 1636 | 0.54 |  |  | 71.8 |  | 0.28 | 298 | 0.4659189 | 2.355663 | 2
45 |  | CarbonDiox | 0 | 0.28 | 0.05 | 0.1 | 0.2809 | 0.058 | 1636 | 0.54 |  |  | 71.8 |  | 0.28 | 298 | 0.5169903 | 2.480575 | 2
46 |  | CarbonDiox | 0 | 0.28 | 0.05 | 0.1 | 0.2809 | 0.058 | 1636 | 0.54 |  |  | 71.8 |  | 0.28 | 298 | 0.5636006 | 2.658094 | 2
47 |  | CarbonDiox | 0 | 0.28 | 0.05 | 0.1 | 0.2809 | 0.058 | 1636 | 0.54 |  |  | 71.8 |  | 0.28 | 298 | 0.6168664 | 2.871023 | 2
48 |  | CarbonDiox | 0 | 0.28 | 0.05 | 0.1 | 0.2809 | 0.058 | 1636 | 0.54 |  |  | 71.8 |  | 0.28 | 298 | 0.6657212 | 2.978269 | 2
49 |  | CarbonDiox | 0 | 0.28 | 0.05 | 0.1 | 0.2809 | 0.058 | 1636 | 0.54 |  |  | 71.8 |  | 0.28 | 298 | 0.7145761 | 3.085516 | 2
50 |  | CarbonDiox | 0 | 0.28 | 0.05 | 0.1 | 0.2809 | 0.058 | 1636 | 0.54 |  |  | 71.8 |  | 0.28 | 298 | 0.7656363 | 3.245603 | 2
51 |  | CarbonDiox | 0 | 0.28 | 0.05 | 0.1 | 0.2809 | 0.058 | 1636 | 0.54 |  |  | 71.8 |  | 0.28 | 298 | 0.8122522 | 3.405534 | 2
52 |  | CarbonDiox | 0 | 0.28 | 0.05 | 0.1 | 0.2809 | 0.058 | 1636 | 0.54 |  |  | 71.8 |  | 0.28 | 298 | 0.9121674 | 3.672868 | 2
53 |  | CarbonDiox | 0 | 0.28 | 0.05 | 0.1 | 0.2809 | 0.058 | 1636 | 0.54 |  |  | 71.8 |  | 0.28 | 298 | 1.01431 | 3.922692 | 2
54 | UC-600-2 | CarbonDiox | 0 | 0.28 | 0.05 | 0.1 | 0.2809 | 0.058 | 1239 | 0.43 |  |  | 79.2 |  | 1.98 | 273 | 0.02198747 | 0.7395451 | 3
55 |  | CarbonDiox | 0 | 0.28 | 0.05 | 0.1 | 0.2809 | 0.058 | 1239 | 0.43 |  |  | 79.2 |  | 1.98 | 273 | 0.03967013 | 1.039162 | 3
56 |  | CarbonDiox | 0 | 0.28 | 0.05 | 0.1 | 0.2809 | 0.058 | 1239 | 0.43 |  |  | 79.2 |  | 1.98 | 273 | 0.1304396 | 2.115219 | 3
57 |  | CarbonDiox | 0 | 0.28 | 0.05 | 0.1 | 0.2809 | 0.058 | 1239 | 0.43 |  |  | 79.2 |  | 1.98 | 273 | 0.1836384 | 2.539201 | 3
58 |  | CarbonDiox | 0 | 0.28 | 0.05 | 0.1 | 0.2809 | 0.058 | 1239 | 0.43 |  |  | 79.2 |  | 1.98 | 273 | 0.2035935 | 2.680607 | 3
59 |  | CarbonDiox | 0 | 0.28 | 0.05 | 0.1 | 0.2809 | 0.058 | 1239 | 0.43 |  |  | 79.2 |  | 1.98 | 273 | 0.2701198 | 3.122645 | 3
60 |  | CarbonDiox | 0 | 0.28 | 0.05 | 0.1 | 0.2809 | 0.058 | 1239 | 0.43 |  |  | 79.2 |  | 1.98 | 273 | 0.3144912 | 3.352849 | 3
61 |  | CarbonDiox | 0 | 0.28 | 0.05 | 0.1 | 0.2809 | 0.058 | 1239 | 0.43 |  |  | 79.2 |  | 1.98 | 273 | 0.3699568 | 3.636207 | 3
62 |  | CarbonDiox | 0 | 0.28 | 0.05 | 0.1 | 0.2809 | 0.058 | 1239 | 0.43 |  |  | 79.2 |  | 1.98 | 273 | 0.4143393 | 3.831236 | 3
63 |  | CarbonDiox | 0 | 0.28 | 0.05 | 0.1 | 0.2809 | 0.058 | 1239 | 0.43 |  |  | 79.2 |  | 1.98 | 273 | 0.4698161 | 4.079418 | 3
64 |  | CarbonDiox | 0 | 0.28 | 0.05 | 0.1 | 0.2809 | 0.058 | 1239 | 0.43 |  |  | 79.2 |  | 1.98 | 273 | 0.5141986 | 4.274447 | 3
65 |  | CarbonDiox | 0 | 0.28 | 0.05 | 0.1 | 0.2809 | 0.058 | 1239 | 0.43 |  |  | 79.2 |  | 1.98 | 273 | 0.5674699 | 4.469788 | 3
66 |  | CarbonDiox | 0 | 0.28 | 0.05 | 0.1 | 0.2809 | 0.058 | 1239 | 0.43 |  |  | 79.2 |  | 1.98 | 273 | 0.6163136 | 4.61221 | 3
67 |  | CarbonDiox | 0 | 0.28 | 0.05 | 0.1 | 0.2809 | 0.058 | 1239 | 0.43 |  |  | 79.2 |  | 1.98 | 273 | 0.6651573 | 4.754631 | 3
68 |  | CarbonDiox | 0 | 0.28 | 0.05 | 0.1 | 0.2809 | 0.058 | 1239 | 0.43 |  |  | 79.2 |  | 1.98 | 273 | 0.7139954 | 4.914641 | 3
69 |  | CarbonDiox | 0 | 0.28 | 0.05 | 0.1 | 0.2809 | 0.058 | 1239 | 0.43 |  |  | 79.2 |  | 1.98 | 273 | 0.7628391 | 5.057062 | 3
70 |  | CarbonDiox | 0 | 0.28 | 0.05 | 0.1 | 0.2809 | 0.058 | 1239 | 0.43 |  |  | 79.2 |  | 1.98 | 273 | 0.816116 | 5.234816 | 3
71 |  | CarbonDiox | 0 | 0.28 | 0.05 | 0.1 | 0.2809 | 0.058 | 1239 | 0.43 |  |  | 79.2 |  | 1.98 | 273 | 0.8649708 | 5.342062 | 3
72 |  | CarbonDiox | 0 | 0.28 | 0.05 | 0.1 | 0.2809 | 0.058 | 1239 | 0.43 |  |  | 79.2 |  | 1.98 | 273 | 0.9093757 | 5.46674 | 3
73 |  | CarbonDiox | 0 | 0.28 | 0.05 | 0.1 | 0.2809 | 0.058 | 1239 | 0.43 |  |  | 79.2 |  | 1.98 | 273 | 0.9626693 | 5.59173 | 3
74 |  | CarbonDiox | 0 | 0.28 | 0.05 | 0.1 | 0.2809 | 0.058 | 1239 | 0.43 |  |  | 79.2 |  | 1.98 | 273 | 1.011513 | 5.734151 | 3
75 | UC-600-3 | CarbonDiox | 0 | 0.28 | 0.05 | 0.1 | 0.2809 | 0.058 | 1500 | 0.52 |  |  | 77.9 |  | 0.86 | 273 | 0.01320477 | 0.4050653 | 4
76 |  | CarbonDiox | 0 | 0.28 | 0.05 | 0.1 | 0.2809 | 0.058 | 1500 | 0.52 |  |  | 77.9 |  | 0.86 | 273 | 0.03528715 | 0.8455405 | 4
77 |  | CarbonDiox | 0 | 0.28 | 0.05 | 0.1 | 0.2809 | 0.058 | 1500 | 0.52 |  |  | 77.9 |  | 0.86 | 273 | 0.05301448 | 1.004456 | 4
78 |  | CarbonDiox | 0 | 0.28 | 0.05 | 0.1 | 0.2809 | 0.058 | 1500 | 0.52 |  |  | 77.9 |  | 0.86 | 273 | 0.1039129 | 1.674588 | 4
79 |  | CarbonDiox | 0 | 0.28 | 0.05 | 0.1 | 0.2809 | 0.058 | 1500 | 0.52 |  |  | 77.9 |  | 0.86 | 273 | 0.1304899 | 1.95693 | 4
80 |  | CarbonDiox | 0 | 0.28 | 0.05 | 0.1 | 0.2809 | 0.058 | 1500 | 0.52 |  |  | 77.9 |  | 0.86 | 273 | 0.1725944 | 2.327757 | 4
81 |  | CarbonDiox | 0 | 0.28 | 0.05 | 0.1 | 0.2809 | 0.058 | 1500 | 0.52 |  |  | 77.9 |  | 0.86 | 273 | 0.2036493 | 2.504729 | 4
82 |  | CarbonDiox | 0 | 0.28 | 0.05 | 0.1 | 0.2809 | 0.058 | 1500 | 0.52 |  |  | 77.9 |  | 0.86 | 273 | 0.2635035 | 2.964121 | 4
83 |  | CarbonDiox | 0 | 0.28 | 0.05 | 0.1 | 0.2809 | 0.058 | 1500 | 0.52 |  |  | 77.9 |  | 0.86 | 273 | 0.3256078 | 3.335652 | 4
84 |  | CarbonDiox | 0 | 0.28 | 0.05 | 0.1 | 0.2809 | 0.058 | 1500 | 0.52 |  |  | 77.9 |  | 0.86 | 273 | 0.3633014 | 3.600797 | 4
85 |  | CarbonDiox | 0 | 0.28 | 0.05 | 0.1 | 0.2809 | 0.058 | 1500 | 0.52 |  |  | 77.9 |  | 0.86 | 273 | 0.4231946 | 3.937075 | 4
86 |  | CarbonDiox | 0 | 0.28 | 0.05 | 0.1 | 0.2809 | 0.058 | 1500 | 0.52 |  |  | 77.9 |  | 0.86 | 273 | 0.4609161 | 4.114281 | 4
87 |  | CarbonDiox | 0 | 0.28 | 0.05 | 0.1 | 0.2809 | 0.058 | 1500 | 0.52 |  |  | 77.9 |  | 0.86 | 273 | 0.5252705 | 4.397952 | 4
88 |  | CarbonDiox | 0 | 0.28 | 0.05 | 0.1 | 0.2809 | 0.058 | 1500 | 0.52 |  |  | 77.9 |  | 0.86 | 273 | 0.5585309 | 4.627765 | 4
89 |  | CarbonDiox | 0 | 0.28 | 0.05 | 0.1 | 0.2809 | 0.058 | 1500 | 0.52 |  |  | 77.9 |  | 0.86 | 273 | 0.6184688 | 4.823341 | 4
90 |  | CarbonDiox | 0 | 0.28 | 0.05 | 0.1 | 0.2809 | 0.058 | 1500 | 0.52 |  |  | 77.9 |  | 0.86 | 273 | 0.7538442 | 5.390917 | 4
91 |  | CarbonDiox | 0 | 0.28 | 0.05 | 0.1 | 0.2809 | 0.058 | 1500 | 0.52 |  |  | 77.9 |  | 0.86 | 273 | 0.8248707 | 5.657234 | 4
92 |  | CarbonDiox | 0 | 0.28 | 0.05 | 0.1 | 0.2809 | 0.058 | 1500 | 0.52 |  |  | 77.9 |  | 0.86 | 273 | 0.94253 | 6.03072 | 4
93 |  | CarbonDiox | 0 | 0.28 | 0.05 | 0.1 | 0.2809 | 0.058 | 1500 | 0.52 |  |  | 77.9 |  | 0.86 | 273 | 1.029101 | 6.33276 | 4
94 | UC-600-4 | CarbonDiox | 0 | 0.28 | 0.05 | 0.1 | 0.2809 | 0.058 | 1636 | 0.54 |  |  | 71.8 |  | 0.28 | 273 | 0.02649887 | 0.5286485 | 5
95 |  | CarbonDiox | 0 | 0.28 | 0.05 | 0.1 | 0.2809 | 0.058 | 1636 | 0.54 |  |  | 71.8 |  | 0.28 | 273 | 0.05306473 | 0.8461659 | 5
96 |  | CarbonDiox | 0 | 0.28 | 0.05 | 0.1 | 0.2809 | 0.058 | 1636 | 0.54 |  |  | 71.8 |  | 0.28 | 273 | 0.0973691 | 1.287423 | 5
97 |  | CarbonDiox | 0 | 0.28 | 0.05 | 0.1 | 0.2809 | 0.058 | 1636 | 0.54 |  |  | 71.8 |  | 0.28 | 273 | 0.1328238 | 1.605253 | 5
98 |  | CarbonDiox | 0 | 0.28 | 0.05 | 0.1 | 0.2809 | 0.058 | 1636 | 0.54 |  |  | 71.8 |  | 0.28 | 273 | 0.1749506 | 1.90573 | 5
99 |  | CarbonDiox | 0 | 0.28 | 0.05 | 0.1 | 0.2809 | 0.058 | 1636 | 0.54 |  |  | 71.8 |  | 0.28 | 273 | 0.2082054 | 2.153131 | 5
100 |  | CarbonDiox | 0 | 0.28 | 0.05 | 0.1 | 0.2809 | 0.058 | 1636 | 0.54 |  |  | 71.8 |  | 0.28 | 273 | 0.2569932 | 2.47143 | 5
101 |  | CarbonDiox | 0 | 0.28 | 0.05 | 0.1 | 0.2809 | 0.058 | 1636 | 0.54 |  |  | 71.8 |  | 0.28 | 273 | 0.3191087 | 2.807786 | 5
102 |  | CarbonDiox | 0 | 0.28 | 0.05 | 0.1 | 0.2809 | 0.058 | 1636 | 0.54 |  |  | 71.8 |  | 0.28 | 273 | 0.3590468 | 3.002658 | 5
103 |  | CarbonDiox | 0 | 0.28 | 0.05 | 0.1 | 0.2809 | 0.058 | 1636 | 0.54 |  |  | 71.8 |  | 0.28 | 273 | 0.4211567 | 3.356601 | 5
104 |  | CarbonDiox | 0 | 0.28 | 0.05 | 0.1 | 0.2809 | 0.058 | 1636 | 0.54 |  |  | 71.8 |  | 0.28 | 273 | 0.461106 | 3.516298 | 5
105 |  | CarbonDiox | 0 | 0.28 | 0.05 | 0.1 | 0.2809 | 0.058 | 1636 | 0.54 |  |  | 71.8 |  | 0.28 | 273 | 0.5187993 | 3.782146 | 5
106 |  | CarbonDiox | 0 | 0.28 | 0.05 | 0.1 | 0.2809 | 0.058 | 1636 | 0.54 |  |  | 71.8 |  | 0.28 | 273 | 0.5587431 | 3.959431 | 5
107 |  | CarbonDiox | 0 | 0.28 | 0.05 | 0.1 | 0.2809 | 0.058 | 1636 | 0.54 |  |  | 71.8 |  | 0.28 | 273 | 0.6142254 | 4.190026 | 5
108 |  | CarbonDiox | 0 | 0.28 | 0.05 | 0.1 | 0.2809 | 0.058 | 1636 | 0.54 |  |  | 71.8 |  | 0.28 | 273 | 0.6697245 | 4.367857 | 5
109 |  | CarbonDiox | 0 | 0.28 | 0.05 | 0.1 | 0.2809 | 0.058 | 1636 | 0.54 |  |  | 71.8 |  | 0.28 | 273 | 0.7096627 | 4.56273 | 5
110 |  | CarbonDiox | 0 | 0.28 | 0.05 | 0.1 | 0.2809 | 0.058 | 1636 | 0.54 |  |  | 71.8 |  | 0.28 | 273 | 0.7673839 | 4.740639 | 5
111 |  | CarbonDiox | 0 | 0.28 | 0.05 | 0.1 | 0.2809 | 0.058 | 1636 | 0.54 |  |  | 71.8 |  | 0.28 | 273 | 0.8162165 | 4.918237 | 5
112 |  | CarbonDiox | 0 | 0.28 | 0.05 | 0.1 | 0.2809 | 0.058 | 1636 | 0.54 |  |  | 71.8 |  | 0.28 | 273 | 0.865049 | 5.095834 | 5
113 |  | CarbonDiox | 0 | 0.28 | 0.05 | 0.1 | 0.2809 | 0.058 | 1636 | 0.54 |  |  | 71.8 |  | 0.28 | 273 | 0.9138815 | 5.273431 | 5
114 |  | CarbonDiox | 0 | 0.28 | 0.05 | 0.1 | 0.2809 | 0.058 | 1636 | 0.54 |  |  | 71.8 |  | 0.28 | 273 | 0.9627084 | 5.468616 | 5
115 |  | CarbonDiox | 0 | 0.28 | 0.05 | 0.1 | 0.2809 | 0.058 | 1636 | 0.54 |  |  | 71.8 |  | 0.28 | 273 | 1.011563 | 5.575862 | 5
116 | UC-650-2 | CarbonDiox | 0 | 0.28 | 0.05 | 0.1 | 0.2809 | 0.058 | 1394 | 0.52 |  |  | 80.8 |  | 1.64 | 298 | 0.04266966 | 0.5133805 | 6
117 |  | CarbonDiox | 0 | 0.28 | 0.05 | 0.1 | 0.2809 | 0.058 | 1394 | 0.52 |  |  | 80.8 |  | 1.64 | 298 | 0.1076995 | 0.9918028 | 6
118 |  | CarbonDiox | 0 | 0.28 | 0.05 | 0.1 | 0.2809 | 0.058 | 1394 | 0.52 |  |  | 80.8 |  | 1.64 | 298 | 0.1323534 | 1.133653 | 6
119 |  | CarbonDiox | 0 | 0.28 | 0.05 | 0.1 | 0.2809 | 0.058 | 1394 | 0.52 |  |  | 80.8 |  | 1.64 | 298 | 0.1749496 | 1.417234 | 6
120 |  | CarbonDiox | 0 | 0.28 | 0.05 | 0.1 | 0.2809 | 0.058 | 1394 | 0.52 |  |  | 80.8 |  | 1.64 | 298 | 0.2108118 | 1.629989 | 6
121 |  | CarbonDiox | 0 | 0.28 | 0.05 | 0.1 | 0.2809 | 0.058 | 1394 | 0.52 |  |  | 80.8 |  | 1.64 | 298 | 0.2556225 | 1.842902 | 6
122 |  | CarbonDiox | 0 | 0.28 | 0.05 | 0.1 | 0.2809 | 0.058 | 1394 | 0.52 |  |  | 80.8 |  | 1.64 | 298 | 0.3138731 | 2.109084 | 6
123 |  | CarbonDiox | 0 | 0.28 | 0.05 | 0.1 | 0.2809 | 0.058 | 1394 | 0.52 |  |  | 80.8 |  | 1.64 | 298 | 0.3631582 | 2.322076 | 6
124 |  | CarbonDiox | 0 | 0.28 | 0.05 | 0.1 | 0.2809 | 0.058 | 1394 | 0.52 |  |  | 80.8 |  | 1.64 | 298 | 0.4124376 | 2.517392 | 6
125 |  | CarbonDiox | 0 | 0.28 | 0.05 | 0.1 | 0.2809 | 0.058 | 1394 | 0.52 |  |  | 80.8 |  | 1.64 | 298 | 0.4617171 | 2.712707 | 6
126 |  | CarbonDiox | 0 | 0.28 | 0.05 | 0.1 | 0.2809 | 0.058 | 1394 | 0.52 |  |  | 80.8 |  | 1.64 | 298 | 0.5132223 | 2.872708 | 6
127 |  | CarbonDiox | 0 | 0.28 | 0.05 | 0.1 | 0.2809 | 0.058 | 1394 | 0.52 |  |  | 80.8 |  | 1.64 | 298 | 0.5602533 | 3.032631 | 6
128 |  | CarbonDiox | 0 | 0.28 | 0.05 | 0.1 | 0.2809 | 0.058 | 1394 | 0.52 |  |  | 80.8 |  | 1.64 | 298 | 0.6117699 | 3.227986 | 6
129 |  | CarbonDiox | 0 | 0.28 | 0.05 | 0.1 | 0.2809 | 0.058 | 1394 | 0.52 |  |  | 80.8 |  | 1.64 | 298 | 0.6587952 | 3.370231 | 6
130 |  | CarbonDiox | 0 | 0.28 | 0.05 | 0.1 | 0.2809 | 0.058 | 1394 | 0.52 |  |  | 80.8 |  | 1.64 | 298 | 0.708069 | 3.54787 | 6
131 |  | CarbonDiox | 0 | 0.28 | 0.05 | 0.1 | 0.2809 | 0.058 | 1394 | 0.52 |  |  | 80.8 |  | 1.64 | 298 | 0.7618058 | 3.690234 | 6
132 |  | CarbonDiox | 0 | 0.28 | 0.05 | 0.1 | 0.2809 | 0.058 | 1394 | 0.52 |  |  | 80.8 |  | 1.64 | 298 | 0.8088367 | 3.850156 | 6
133 |  | CarbonDiox | 0 | 0.28 | 0.05 | 0.1 | 0.2809 | 0.058 | 1394 | 0.52 |  |  | 80.8 |  | 1.64 | 298 | 0.8603307 | 3.974804 | 6
134 |  | CarbonDiox | 0 | 0.28 | 0.05 | 0.1 | 0.2809 | 0.058 | 1394 | 0.52 |  |  | 80.8 |  | 1.64 | 298 | 0.9095932 | 4.117089 | 6
135 |  | CarbonDiox | 0 | 0.28 | 0.05 | 0.1 | 0.2809 | 0.058 | 1394 | 0.52 |  |  | 80.8 |  | 1.64 | 298 | 0.9588557 | 4.259374 | 6
136 |  | CarbonDiox | 0 | 0.28 | 0.05 | 0.1 | 0.2809 | 0.058 | 1394 | 0.52 |  |  | 80.8 |  | 1.64 | 298 | 1.019304 | 4.401856 | 6
137 | UC-650-3 | CarbonDiox | 0 | 0.28 | 0.05 | 0.1 | 0.2809 | 0.058 | 1755 | 0.64 |  |  | 80.6 |  | 0.82 | 298 | 0.05161261 | 0.4958618 | 7
138 |  | CarbonDiox | 0 | 0.28 | 0.05 | 0.1 | 0.2809 | 0.058 | 1755 | 0.64 |  |  | 80.6 |  | 0.82 | 298 | 0.10766 | 0.8680647 | 7
139 |  | CarbonDiox | 0 | 0.28 | 0.05 | 0.1 | 0.2809 | 0.058 | 1755 | 0.64 |  |  | 80.6 |  | 0.82 | 298 | 0.130088 | 1.045229 | 7
140 |  | CarbonDiox | 0 | 0.28 | 0.05 | 0.1 | 0.2809 | 0.058 | 1755 | 0.64 |  |  | 80.6 |  | 0.82 | 298 | 0.1838643 | 1.311331 | 7
141 |  | CarbonDiox | 0 | 0.28 | 0.05 | 0.1 | 0.2809 | 0.058 | 1755 | 0.64 |  |  | 80.6 |  | 0.82 | 298 | 0.2107496 | 1.435544 | 7
142 |  | CarbonDiox | 0 | 0.28 | 0.05 | 0.1 | 0.2809 | 0.058 | 1755 | 0.64 |  |  | 80.6 |  | 0.82 | 298 | 0.2645203 | 1.683969 | 7
143 |  | CarbonDiox | 0 | 0.28 | 0.05 | 0.1 | 0.2809 | 0.058 | 1755 | 0.64 |  |  | 80.6 |  | 0.82 | 298 | 0.318291 | 1.932394 | 7
144 |  | CarbonDiox | 0 | 0.28 | 0.05 | 0.1 | 0.2809 | 0.058 | 1755 | 0.64 |  |  | 80.6 |  | 0.82 | 298 | 0.367576 | 2.145386 | 7
145 |  | CarbonDiox | 0 | 0.28 | 0.05 | 0.1 | 0.2809 | 0.058 | 1755 | 0.64 |  |  | 80.6 |  | 0.82 | 298 | 0.4168498 | 2.323025 | 7
146 |  | CarbonDiox | 0 | 0.28 | 0.05 | 0.1 | 0.2809 | 0.058 | 1755 | 0.64 |  |  | 80.6 |  | 0.82 | 298 | 0.4706035 | 2.51842 | 7
147 |  | CarbonDiox | 0 | 0.28 | 0.05 | 0.1 | 0.2809 | 0.058 | 1755 | 0.64 |  |  | 80.6 |  | 0.82 | 298 | 0.515403 | 2.695979 | 7
148 |  | CarbonDiox | 0 | 0.28 | 0.05 | 0.1 | 0.2809 | 0.058 | 1755 | 0.64 |  |  | 80.6 |  | 0.82 | 298 | 0.5646824 | 2.891295 | 7
149 |  | CarbonDiox | 0 | 0.28 | 0.05 | 0.1 | 0.2809 | 0.058 | 1755 | 0.64 |  |  | 80.6 |  | 0.82 | 298 | 0.6161877 | 3.051296 | 7
150 |  | CarbonDiox | 0 | 0.28 | 0.05 | 0.1 | 0.2809 | 0.058 | 1755 | 0.64 |  |  | 80.6 |  | 0.82 | 298 | 0.7505522 | 3.477914 | 7
151 |  | CarbonDiox | 0 | 0.28 | 0.05 | 0.1 | 0.2809 | 0.058 | 1755 | 0.64 |  |  | 80.6 |  | 0.82 | 298 | 0.8244459 | 3.691341 | 7
152 |  | CarbonDiox | 0 | 0.28 | 0.05 | 0.1 | 0.2809 | 0.058 | 1755 | 0.64 |  |  | 80.6 |  | 0.82 | 298 | 0.9363994 | 3.993825 | 7
153 |  | CarbonDiox | 0 | 0.28 | 0.05 | 0.1 | 0.2809 | 0.058 | 1755 | 0.64 |  |  | 80.6 |  | 0.82 | 298 | 1.02597 | 4.26056 | 7
154 | UC-650-4 | CarbonDiox | 0 | 0.28 | 0.05 | 0.1 | 0.2809 | 0.058 | 1900 | 0.7 |  |  | 81 |  | 0.82 | 298 | 0.02693618 | 0.2833044 | 8
155 |  | CarbonDiox | 0 | 0.28 | 0.05 | 0.1 | 0.2809 | 0.058 | 1900 | 0.7 |  |  | 81 |  | 0.82 | 298 | 0.04486727 | 0.389682 | 8
156 |  | CarbonDiox | 0 | 0.28 | 0.05 | 0.1 | 0.2809 | 0.058 | 1900 | 0.7 |  |  | 81 |  | 0.82 | 298 | 0.1054059 | 0.8149945 | 8
157 |  | CarbonDiox | 0 | 0.28 | 0.05 | 0.1 | 0.2809 | 0.058 | 1900 | 0.7 |  |  | 81 |  | 0.82 | 298 | 0.134534 | 0.9569236 | 8
158 |  | CarbonDiox | 0 | 0.28 | 0.05 | 0.1 | 0.2809 | 0.058 | 1900 | 0.7 |  |  | 81 |  | 0.82 | 298 | 0.1748761 | 1.187435 | 8
159 |  | CarbonDiox | 0 | 0.28 | 0.05 | 0.1 | 0.2809 | 0.058 | 1900 | 0.7 |  |  | 81 |  | 0.82 | 298 | 0.21519 | 1.329561 | 8
160 |  | CarbonDiox | 0 | 0.28 | 0.05 | 0.1 | 0.2809 | 0.058 | 1900 | 0.7 |  |  | 81 |  | 0.82 | 298 | 0.2600234 | 1.613182 | 8
161 |  | CarbonDiox | 0 | 0.28 | 0.05 | 0.1 | 0.2809 | 0.058 | 1900 | 0.7 |  |  | 81 |  | 0.82 | 298 | 0.3160199 | 1.826293 | 8
162 |  | CarbonDiox | 0 | 0.28 | 0.05 | 0.1 | 0.2809 | 0.058 | 1900 | 0.7 |  |  | 81 |  | 0.82 | 298 | 0.3675365 | 2.021648 | 8
163 |  | CarbonDiox | 0 | 0.28 | 0.05 | 0.1 | 0.2809 | 0.058 | 1900 | 0.7 |  |  | 81 |  | 0.82 | 298 | 0.4145844 | 2.234601 | 8
164 |  | CarbonDiox | 0 | 0.28 | 0.05 | 0.1 | 0.2809 | 0.058 | 1900 | 0.7 |  |  | 81 |  | 0.82 | 298 | 0.4616097 | 2.376847 | 8
165 |  | CarbonDiox | 0 | 0.28 | 0.05 | 0.1 | 0.2809 | 0.058 | 1900 | 0.7 |  |  | 81 |  | 0.82 | 298 | 0.5108948 | 2.589839 | 8
166 |  | CarbonDiox | 0 | 0.28 | 0.05 | 0.1 | 0.2809 | 0.058 | 1900 | 0.7 |  |  | 81 |  | 0.82 | 298 | 0.5624057 | 2.767517 | 8
167 |  | CarbonDiox | 0 | 0.28 | 0.05 | 0.1 | 0.2809 | 0.058 | 1900 | 0.7 |  |  | 81 |  | 0.82 | 298 | 0.613911 | 2.927519 | 8
168 |  | CarbonDiox | 0 | 0.28 | 0.05 | 0.1 | 0.2809 | 0.058 | 1900 | 0.7 |  |  | 81 |  | 0.82 | 298 | 0.7482699 | 3.336459 | 8
169 |  | CarbonDiox | 0 | 0.28 | 0.05 | 0.1 | 0.2809 | 0.058 | 1900 | 0.7 |  |  | 81 |  | 0.82 | 298 | 0.8199377 | 3.585201 | 8
170 |  | CarbonDiox | 0 | 0.28 | 0.05 | 0.1 | 0.2809 | 0.058 | 1900 | 0.7 |  |  | 81 |  | 0.82 | 298 | 0.9408511 | 3.923197 | 8
171 |  | CarbonDiox | 0 | 0.28 | 0.05 | 0.1 | 0.2809 | 0.058 | 1900 | 0.7 |  |  | 81 |  | 0.82 | 298 | 1.030405 | 4.136901 | 8
172 | UC-650-2 | CarbonDiox | 0 | 0.28 | 0.05 | 0.1 | 0.2809 | 0.058 | 1394 | 0.52 |  |  | 80.8 |  | 1.64 | 273 | 0.01356978 | 0.4598358 | 9
173 |  | CarbonDiox | 0 | 0.28 | 0.05 | 0.1 | 0.2809 | 0.058 | 1394 | 0.52 |  |  | 80.8 |  | 1.64 | 273 | 0.0338397 | 0.8844366 | 9
174 |  | CarbonDiox | 0 | 0.28 | 0.05 | 0.1 | 0.2809 | 0.058 | 1394 | 0.52 |  |  | 80.8 |  | 1.64 | 273 | 0.1124789 | 1.946433 | 9
175 |  | CarbonDiox | 0 | 0.28 | 0.05 | 0.1 | 0.2809 | 0.058 | 1394 | 0.52 |  |  | 80.8 |  | 1.64 | 273 | 0.188734 | 2.548791 | 9
176 |  | CarbonDiox | 0 | 0.28 | 0.05 | 0.1 | 0.2809 | 0.058 | 1394 | 0.52 |  |  | 80.8 |  | 1.64 | 273 | 0.2044393 | 2.690483 | 9
177 |  | CarbonDiox | 0 | 0.28 | 0.05 | 0.1 | 0.2809 | 0.058 | 1394 | 0.52 |  |  | 80.8 |  | 1.64 | 273 | 0.2649835 | 3.133472 | 9
178 |  | CarbonDiox | 0 | 0.28 | 0.05 | 0.1 | 0.2809 | 0.058 | 1394 | 0.52 |  |  | 80.8 |  | 1.64 | 273 | 0.3232793 | 3.541068 | 9
179 |  | CarbonDiox | 0 | 0.28 | 0.05 | 0.1 | 0.2809 | 0.058 | 1394 | 0.52 |  |  | 80.8 |  | 1.64 | 273 | 0.3681014 | 3.789335 | 9
180 |  | CarbonDiox | 0 | 0.28 | 0.05 | 0.1 | 0.2809 | 0.058 | 1394 | 0.52 |  |  | 80.8 |  | 1.64 | 273 | 0.4196406 | 4.055398 | 9
181 |  | CarbonDiox | 0 | 0.28 | 0.05 | 0.1 | 0.2809 | 0.058 | 1394 | 0.52 |  |  | 80.8 |  | 1.64 | 273 | 0.4689426 | 4.321421 | 9
182 |  | CarbonDiox | 0 | 0.28 | 0.05 | 0.1 | 0.2809 | 0.058 | 1394 | 0.52 |  |  | 80.8 |  | 1.64 | 273 | 0.5182277 | 4.534413 | 9
183 |  | CarbonDiox | 0 | 0.28 | 0.05 | 0.1 | 0.2809 | 0.058 | 1394 | 0.52 |  |  | 80.8 |  | 1.64 | 273 | 0.6190293 | 4.942761 | 9
184 |  | CarbonDiox | 0 | 0.28 | 0.05 | 0.1 | 0.2809 | 0.058 | 1394 | 0.52 |  |  | 80.8 |  | 1.64 | 273 | 0.7601166 | 5.404851 | 9
185 |  | CarbonDiox | 0 | 0.28 | 0.05 | 0.1 | 0.2809 | 0.058 | 1394 | 0.52 |  |  | 80.8 |  | 1.64 | 273 | 0.8228472 | 5.688788 | 9
186 |  | CarbonDiox | 0 | 0.28 | 0.05 | 0.1 | 0.2809 | 0.058 | 1394 | 0.52 |  |  | 80.8 |  | 1.64 | 273 | 0.9437606 | 6.026784 | 9
187 |  | CarbonDiox | 0 | 0.28 | 0.05 | 0.1 | 0.2809 | 0.058 | 1394 | 0.52 |  |  | 80.8 |  | 1.64 | 273 | 1.024377 | 6.275683 | 9
188 | UC-650-3 | CarbonDiox | 0 | 0.28 | 0.05 | 0.1 | 0.2809 | 0.058 | 1755 | 0.64 |  |  | 80.6 |  | 0.81 | 273 | 0.02256922 | 0.6190858 | 10
189 |  | CarbonDiox | 0 | 0.28 | 0.05 | 0.1 | 0.2809 | 0.058 | 1755 | 0.64 |  |  | 80.6 |  | 0.81 | 273 | 0.03829141 | 0.8138082 | 10
190 |  | CarbonDiox | 0 | 0.28 | 0.05 | 0.1 | 0.2809 | 0.058 | 1755 | 0.64 |  |  | 80.6 |  | 0.81 | 273 | 0.1034342 | 1.645768 | 10
191 |  | CarbonDiox | 0 | 0.28 | 0.05 | 0.1 | 0.2809 | 0.058 | 1755 | 0.64 |  |  | 80.6 |  | 0.81 | 273 | 0.1370819 | 1.929191 | 10
192 |  | CarbonDiox | 0 | 0.28 | 0.05 | 0.1 | 0.2809 | 0.058 | 1755 | 0.64 |  |  | 80.6 |  | 0.81 | 273 | 0.1842145 | 2.407297 | 10
193 |  | CarbonDiox | 0 | 0.28 | 0.05 | 0.1 | 0.2809 | 0.058 | 1755 | 0.64 |  |  | 80.6 |  | 0.81 | 273 | 0.2066369 | 2.566784 | 10
194 |  | CarbonDiox | 0 | 0.28 | 0.05 | 0.1 | 0.2809 | 0.058 | 1755 | 0.64 |  |  | 80.6 |  | 0.81 | 273 | 0.2626955 | 2.974341 | 10
195 |  | CarbonDiox | 0 | 0.28 | 0.05 | 0.1 | 0.2809 | 0.058 | 1755 | 0.64 |  |  | 80.6 |  | 0.81 | 273 | 0.3254826 | 3.435046 | 10
196 |  | CarbonDiox | 0 | 0.28 | 0.05 | 0.1 | 0.2809 | 0.058 | 1755 | 0.64 |  |  | 80.6 |  | 0.81 | 273 | 0.3635932 | 3.683195 | 10
197 |  | CarbonDiox | 0 | 0.28 | 0.05 | 0.1 | 0.2809 | 0.058 | 1755 | 0.64 |  |  | 80.6 |  | 0.81 | 273 | 0.4285835 | 4.037879 | 10
198 |  | CarbonDiox | 0 | 0.28 | 0.05 | 0.1 | 0.2809 | 0.058 | 1755 | 0.64 |  |  | 80.6 |  | 0.81 | 273 | 0.4644457 | 4.250634 | 10
199 |  | CarbonDiox | 0 | 0.28 | 0.05 | 0.1 | 0.2809 | 0.058 | 1755 | 0.64 |  |  | 80.6 |  | 0.81 | 273 | 0.5249617 | 4.605239 | 10
200 |  | CarbonDiox | 0 | 0.28 | 0.05 | 0.1 | 0.2809 | 0.058 | 1755 | 0.64 |  |  | 80.6 |  | 0.81 | 273 | 0.5630498 | 4.78268 | 10
201 |  | CarbonDiox | 0 | 0.28 | 0.05 | 0.1 | 0.2809 | 0.058 | 1755 | 0.64 |  |  | 80.6 |  | 0.81 | 273 | 0.6190689 | 5.066499 | 10
202 |  | CarbonDiox | 0 | 0.28 | 0.05 | 0.1 | 0.2809 | 0.058 | 1755 | 0.64 |  |  | 80.6 |  | 0.81 | 273 | 0.7534955 | 5.687562 | 10
203 |  | CarbonDiox | 0 | 0.28 | 0.05 | 0.1 | 0.2809 | 0.058 | 1755 | 0.64 |  |  | 80.6 |  | 0.81 | 273 | 0.8207061 | 5.989255 | 10
204 |  | CarbonDiox | 0 | 0.28 | 0.05 | 0.1 | 0.2809 | 0.058 | 1755 | 0.64 |  |  | 80.6 |  | 0.81 | 273 | 0.9461389 | 6.468745 | 10
205 |  | CarbonDiox | 0 | 0.28 | 0.05 | 0.1 | 0.2809 | 0.058 | 1755 | 0.64 |  |  | 80.6 |  | 0.81 | 273 | 1.022292 | 6.752919 | 10
206 | UC-650-4 | CarbonDiox | 0 | 0.28 | 0.05 | 0.1 | 0.2809 | 0.058 | 1900 | 0.7 |  |  | 81 |  | 0.58 | 273 | 0.01128178 | 0.3007045 | 11
207 |  | CarbonDiox | 0 | 0.28 | 0.05 | 0.1 | 0.2809 | 0.058 | 1900 | 0.7 |  |  | 81 |  | 0.58 | 273 | 0.04050031 | 0.7254634 | 11
208 |  | CarbonDiox | 0 | 0.28 | 0.05 | 0.1 | 0.2809 | 0.058 | 1900 | 0.7 |  |  | 81 |  | 0.58 | 273 | 0.1011237 | 1.415929 | 11
209 |  | CarbonDiox | 0 | 0.28 | 0.05 | 0.1 | 0.2809 | 0.058 | 1900 | 0.7 |  |  | 81 |  | 0.58 | 273 | 0.1347826 | 1.734706 | 11
210 |  | CarbonDiox | 0 | 0.28 | 0.05 | 0.1 | 0.2809 | 0.058 | 1900 | 0.7 |  |  | 81 |  | 0.58 | 273 | 0.1796668 | 2.177418 | 11
211 |  | CarbonDiox | 0 | 0.28 | 0.05 | 0.1 | 0.2809 | 0.058 | 1900 | 0.7 |  |  | 81 |  | 0.58 | 273 | 0.2648762 | 2.797611 | 11
212 |  | CarbonDiox | 0 | 0.28 | 0.05 | 0.1 | 0.2809 | 0.058 | 1900 | 0.7 |  |  | 81 |  | 0.58 | 273 | 0.327652 | 3.222964 | 11
213 |  | CarbonDiox | 0 | 0.28 | 0.05 | 0.1 | 0.2809 | 0.058 | 1900 | 0.7 |  |  | 81 |  | 0.58 | 273 | 0.3612826 | 3.453356 | 11
214 |  | CarbonDiox | 0 | 0.28 | 0.05 | 0.1 | 0.2809 | 0.058 | 1900 | 0.7 |  |  | 81 |  | 0.58 | 273 | 0.4240584 | 3.878708 | 11
215 |  | CarbonDiox | 0 | 0.28 | 0.05 | 0.1 | 0.2809 | 0.058 | 1900 | 0.7 |  |  | 81 |  | 0.58 | 273 | 0.4711233 | 4.144692 | 11
216 |  | CarbonDiox | 0 | 0.28 | 0.05 | 0.1 | 0.2809 | 0.058 | 1900 | 0.7 |  |  | 81 |  | 0.58 | 273 | 0.5204309 | 4.428391 | 11
217 |  | CarbonDiox | 0 | 0.28 | 0.05 | 0.1 | 0.2809 | 0.058 | 1900 | 0.7 |  |  | 81 |  | 0.58 | 273 | 0.565253 | 4.676659 | 11
218 |  | CarbonDiox | 0 | 0.28 | 0.05 | 0.1 | 0.2809 | 0.058 | 1900 | 0.7 |  |  | 81 |  | 0.58 | 273 | 0.6235036 | 4.94284 | 11
219 |  | CarbonDiox | 0 | 0.28 | 0.05 | 0.1 | 0.2809 | 0.058 | 1900 | 0.7 |  |  | 81 |  | 0.58 | 273 | 0.7534616 | 5.581501 | 11
220 |  | CarbonDiox | 0 | 0.28 | 0.05 | 0.1 | 0.2809 | 0.058 | 1900 | 0.7 |  |  | 81 |  | 0.58 | 273 | 0.8251465 | 5.883273 | 11
221 |  | CarbonDiox | 0 | 0.28 | 0.05 | 0.1 | 0.2809 | 0.058 | 1900 | 0.7 |  |  | 81 |  | 0.58 | 273 | 0.946122 | 6.415714 | 11
222 |  | CarbonDiox | 0 | 0.28 | 0.05 | 0.1 | 0.2809 | 0.058 | 1900 | 0.7 |  |  | 81 |  | 0.58 | 273 | 1.031247 | 6.770754 | 11
223 | UC-700-2 | CarbonDiox | 0 | 0.28 | 0.05 | 0.1 | 0.2809 | 0.058 | 1734 | 0.63 |  |  | 78.2 |  | 1.26 | 298 | 0.05550786 | 0.6268657 | 12
224 |  | CarbonDiox | 0 | 0.28 | 0.05 | 0.1 | 0.2809 | 0.058 | 1734 | 0.63 |  |  | 78.2 |  | 1.26 | 298 | 0.09984921 | 0.9228856 | 12
225 |  | CarbonDiox | 0 | 0.28 | 0.05 | 0.1 | 0.2809 | 0.058 | 1734 | 0.63 |  |  | 78.2 |  | 1.26 | 298 | 0.1375314 | 1.149254 | 12
226 |  | CarbonDiox | 0 | 0.28 | 0.05 | 0.1 | 0.2809 | 0.058 | 1734 | 0.63 |  |  | 78.2 |  | 1.26 | 298 | 0.186281 | 1.393035 | 12
227 |  | CarbonDiox | 0 | 0.28 | 0.05 | 0.1 | 0.2809 | 0.058 | 1734 | 0.63 |  |  | 78.2 |  | 1.26 | 298 | 0.2638302 | 1.758706 | 12
228 |  | CarbonDiox | 0 | 0.28 | 0.05 | 0.1 | 0.2809 | 0.058 | 1734 | 0.63 |  |  | 78.2 |  | 1.26 | 298 | 0.3302734 | 1.985075 | 12
229 |  | CarbonDiox | 0 | 0.28 | 0.05 | 0.1 | 0.2809 | 0.058 | 1734 | 0.63 |  |  | 78.2 |  | 1.26 | 298 | 0.3657212 | 2.141791 | 12
230 |  | CarbonDiox | 0 | 0.28 | 0.05 | 0.1 | 0.2809 | 0.058 | 1734 | 0.63 |  |  | 78.2 |  | 1.26 | 298 | 0.4211025 | 2.368159 | 12
231 |  | CarbonDiox | 0 | 0.28 | 0.05 | 0.1 | 0.2809 | 0.058 | 1734 | 0.63 |  |  | 78.2 |  | 1.26 | 298 | 0.4676067 | 2.507463 | 12
232 |  | CarbonDiox | 0 | 0.28 | 0.05 | 0.1 | 0.2809 | 0.058 | 1734 | 0.63 |  |  | 78.2 |  | 1.26 | 298 | 0.52077 | 2.716418 | 12
233 |  | CarbonDiox | 0 | 0.28 | 0.05 | 0.1 | 0.2809 | 0.058 | 1734 | 0.63 |  |  | 78.2 |  | 1.26 | 298 | 0.6182142 | 3.029851 | 12
234 |  | CarbonDiox | 0 | 0.28 | 0.05 | 0.1 | 0.2809 | 0.058 | 1734 | 0.63 |  |  | 78.2 |  | 1.26 | 298 | 0.7621461 | 3.430348 | 12
235 |  | CarbonDiox | 0 | 0.28 | 0.05 | 0.1 | 0.2809 | 0.058 | 1734 | 0.63 |  |  | 78.2 |  | 1.26 | 298 | 0.8241536 | 3.621891 | 12
236 |  | CarbonDiox | 0 | 0.28 | 0.05 | 0.1 | 0.2809 | 0.058 | 1734 | 0.63 |  |  | 78.2 |  | 1.26 | 298 | 0.9503533 | 3.91791 | 12
237 |  | CarbonDiox | 0 | 0.28 | 0.05 | 0.1 | 0.2809 | 0.058 | 1734 | 0.63 |  |  | 78.2 |  | 1.26 | 298 | 1.025619 | 4.057214 | 12
238 | UC-700-3 | CarbonDiox | 0 | 0.28 | 0.05 | 0.1 | 0.2809 | 0.058 | 2232 | 0.84 |  |  | 88.2 |  | 0.64 | 298 | 0.0332739 | 0.278607 | 13
239 |  | CarbonDiox | 0 | 0.28 | 0.05 | 0.1 | 0.2809 | 0.058 | 2232 | 0.84 |  |  | 88.2 |  | 0.64 | 298 | 0.1019735 | 0.6442786 | 13
240 |  | CarbonDiox | 0 | 0.28 | 0.05 | 0.1 | 0.2809 | 0.058 | 2232 | 0.84 |  |  | 88.2 |  | 0.64 | 298 | 0.1396557 | 0.8706468 | 13
241 |  | CarbonDiox | 0 | 0.28 | 0.05 | 0.1 | 0.2809 | 0.058 | 2232 | 0.84 |  |  | 88.2 |  | 0.64 | 298 | 0.1839805 | 1.114428 | 13
242 |  | CarbonDiox | 0 | 0.28 | 0.05 | 0.1 | 0.2809 | 0.058 | 2232 | 0.84 |  |  | 88.2 |  | 0.64 | 298 | 0.2194228 | 1.253731 | 13
243 |  | CarbonDiox | 0 | 0.28 | 0.05 | 0.1 | 0.2809 | 0.058 | 2232 | 0.84 |  |  | 88.2 |  | 0.64 | 298 | 0.2637366 | 1.462687 | 13
244 |  | CarbonDiox | 0 | 0.28 | 0.05 | 0.1 | 0.2809 | 0.058 | 2232 | 0.84 |  |  | 88.2 |  | 0.64 | 298 | 0.3169 | 1.671642 | 13
245 |  | CarbonDiox | 0 | 0.28 | 0.05 | 0.1 | 0.2809 | 0.058 | 2232 | 0.84 |  |  | 88.2 |  | 0.64 | 298 | 0.3700799 | 1.932836 | 13
246 |  | CarbonDiox | 0 | 0.28 | 0.05 | 0.1 | 0.2809 | 0.058 | 2232 | 0.84 |  |  | 88.2 |  | 0.64 | 298 | 0.418802 | 2.089552 | 13
247 |  | CarbonDiox | 0 | 0.28 | 0.05 | 0.1 | 0.2809 | 0.058 | 2232 | 0.84 |  |  | 88.2 |  | 0.64 | 298 | 0.4653282 | 2.298507 | 13
248 |  | CarbonDiox | 0 | 0.28 | 0.05 | 0.1 | 0.2809 | 0.058 | 2232 | 0.84 |  |  | 88.2 |  | 0.64 | 298 | 0.5162682 | 2.472637 | 13
249 |  | CarbonDiox | 0 | 0.28 | 0.05 | 0.1 | 0.2809 | 0.058 | 2232 | 0.84 |  |  | 88.2 |  | 0.64 | 298 | 0.5694206 | 2.646766 | 13
250 |  | CarbonDiox | 0 | 0.28 | 0.05 | 0.1 | 0.2809 | 0.058 | 2232 | 0.84 |  |  | 88.2 |  | 0.64 | 298 | 0.6181537 | 2.838308 | 13
251 |  | CarbonDiox | 0 | 0.28 | 0.05 | 0.1 | 0.2809 | 0.058 | 2232 | 0.84 |  |  | 88.2 |  | 0.64 | 298 | 0.7443975 | 3.273632 | 13
252 |  | CarbonDiox | 0 | 0.28 | 0.05 | 0.1 | 0.2809 | 0.058 | 2232 | 0.84 |  |  | 88.2 |  | 0.64 | 298 | 0.8307632 | 3.534826 | 13
253 |  | CarbonDiox | 0 | 0.28 | 0.05 | 0.1 | 0.2809 | 0.058 | 2232 | 0.84 |  |  | 88.2 |  | 0.64 | 298 | 0.9392749 | 3.865672 | 13
254 |  | CarbonDiox | 0 | 0.28 | 0.05 | 0.1 | 0.2809 | 0.058 | 2232 | 0.84 |  |  | 88.2 |  | 0.64 | 298 | 1.032283 | 4.144279 | 13
255 | UC-700-4 | CarbonDiox | 0 | 0.28 | 0.05 | 0.1 | 0.2809 | 0.058 | 2299 | 0.93 |  |  | 86 |  | 0.29 | 298 | 0.05096751 | 0.261194 | 14
256 |  | CarbonDiox | 0 | 0.28 | 0.05 | 0.1 | 0.2809 | 0.058 | 2299 | 0.93 |  |  | 86 |  | 0.29 | 298 | 0.08641527 | 0.4179104 | 14
257 |  | CarbonDiox | 0 | 0.28 | 0.05 | 0.1 | 0.2809 | 0.058 | 2299 | 0.93 |  |  | 86 |  | 0.29 | 298 | 0.1307236 | 0.6094527 | 14
258 |  | CarbonDiox | 0 | 0.28 | 0.05 | 0.1 | 0.2809 | 0.058 | 2299 | 0.93 |  |  | 86 |  | 0.29 | 298 | 0.183898 | 0.8532338 | 14
259 |  | CarbonDiox | 0 | 0.28 | 0.05 | 0.1 | 0.2809 | 0.058 | 2299 | 0.93 |  |  | 86 |  | 0.29 | 298 | 0.2281898 | 0.9925373 | 14
260 |  | CarbonDiox | 0 | 0.28 | 0.05 | 0.1 | 0.2809 | 0.058 | 2299 | 0.93 |  |  | 86 |  | 0.29 | 298 | 0.3057335 | 1.340796 | 14
261 |  | CarbonDiox | 0 | 0.28 | 0.05 | 0.1 | 0.2809 | 0.058 | 2299 | 0.93 |  |  | 86 |  | 0.29 | 298 | 0.3655341 | 1.549751 | 14
262 |  | CarbonDiox | 0 | 0.28 | 0.05 | 0.1 | 0.2809 | 0.058 | 2299 | 0.93 |  |  | 86 |  | 0.29 | 298 | 0.4186919 | 1.741294 | 14
263 |  | CarbonDiox | 0 | 0.28 | 0.05 | 0.1 | 0.2809 | 0.058 | 2299 | 0.93 |  |  | 86 |  | 0.29 | 298 | 0.4674195 | 1.915423 | 14
264 |  | CarbonDiox | 0 | 0.28 | 0.05 | 0.1 | 0.2809 | 0.058 | 2299 | 0.93 |  |  | 86 |  | 0.29 | 298 | 0.5183595 | 2.089552 | 14
265 |  | CarbonDiox | 0 | 0.28 | 0.05 | 0.1 | 0.2809 | 0.058 | 2299 | 0.93 |  |  | 86 |  | 0.29 | 298 | 0.5670926 | 2.281095 | 14
266 |  | CarbonDiox | 0 | 0.28 | 0.05 | 0.1 | 0.2809 | 0.058 | 2299 | 0.93 |  |  | 86 |  | 0.29 | 298 | 0.6158147 | 2.437811 | 14
267 |  | CarbonDiox | 0 | 0.28 | 0.05 | 0.1 | 0.2809 | 0.058 | 2299 | 0.93 |  |  | 86 |  | 0.29 | 298 | 0.7243429 | 2.820896 | 14
268 |  | CarbonDiox | 0 | 0.28 | 0.05 | 0.1 | 0.2809 | 0.058 | 2299 | 0.93 |  |  | 86 |  | 0.29 | 298 | 0.8350614 | 3.134328 | 14
269 |  | CarbonDiox | 0 | 0.28 | 0.05 | 0.1 | 0.2809 | 0.058 | 2299 | 0.93 |  |  | 86 |  | 0.29 | 298 | 0.9236561 | 3.447761 | 14
270 |  | CarbonDiox | 0 | 0.28 | 0.05 | 0.1 | 0.2809 | 0.058 | 2299 | 0.93 |  |  | 86 |  | 0.29 | 298 | 1.036598 | 3.79602 | 14
271 | UC-700-2 | CarbonDiox | 0 | 0.28 | 0.05 | 0.1 | 0.2809 | 0.058 | 1734 | 0.64 |  |  | 78.2 |  | 1.26 | 273 | 0.006774755 | 0.4353234 | 15
272 |  | CarbonDiox | 0 | 0.28 | 0.05 | 0.1 | 0.2809 | 0.058 | 1734 | 0.64 |  |  | 78.2 |  | 1.26 | 273 | 0.03792432 | 0.9925373 | 15
273 |  | CarbonDiox | 0 | 0.28 | 0.05 | 0.1 | 0.2809 | 0.058 | 1734 | 0.64 |  |  | 78.2 |  | 1.26 | 273 | 0.1244552 | 1.776119 | 15
274 |  | CarbonDiox | 0 | 0.28 | 0.05 | 0.1 | 0.2809 | 0.058 | 1734 | 0.64 |  |  | 78.2 |  | 1.26 | 273 | 0.179919 | 2.263682 | 15
275 |  | CarbonDiox | 0 | 0.28 | 0.05 | 0.1 | 0.2809 | 0.058 | 1734 | 0.64 |  |  | 78.2 |  | 1.26 | 273 | 0.2663838 | 2.838308 | 15
276 |  | CarbonDiox | 0 | 0.28 | 0.05 | 0.1 | 0.2809 | 0.058 | 1734 | 0.64 |  |  | 78.2 |  | 1.26 | 273 | 0.3262284 | 3.186567 | 15
277 |  | CarbonDiox | 0 | 0.28 | 0.05 | 0.1 | 0.2809 | 0.058 | 1734 | 0.64 |  |  | 78.2 |  | 1.26 | 273 | 0.3661119 | 3.378109 | 15
278 |  | CarbonDiox | 0 | 0.28 | 0.05 | 0.1 | 0.2809 | 0.058 | 1734 | 0.64 |  |  | 78.2 |  | 1.26 | 273 | 0.4724717 | 3.900498 | 15
279 |  | CarbonDiox | 0 | 0.28 | 0.05 | 0.1 | 0.2809 | 0.058 | 1734 | 0.64 |  |  | 78.2 |  | 1.26 | 273 | 0.5699489 | 4.318408 | 15
280 |  | CarbonDiox | 0 | 0.28 | 0.05 | 0.1 | 0.2809 | 0.058 | 1734 | 0.64 |  |  | 78.2 |  | 1.26 | 273 | 0.6231178 | 4.544776 | 15
281 |  | CarbonDiox | 0 | 0.28 | 0.05 | 0.1 | 0.2809 | 0.058 | 1734 | 0.64 |  |  | 78.2 |  | 1.26 | 273 | 0.7560208 | 5.049751 | 15
282 |  | CarbonDiox | 0 | 0.28 | 0.05 | 0.1 | 0.2809 | 0.058 | 1734 | 0.64 |  |  | 78.2 |  | 1.26 | 273 | 0.8291067 | 5.293532 | 15
283 |  | CarbonDiox | 0 | 0.28 | 0.05 | 0.1 | 0.2809 | 0.058 | 1734 | 0.64 |  |  | 78.2 |  | 1.26 | 273 | 0.9486858 | 5.641791 | 15
284 |  | CarbonDiox | 0 | 0.28 | 0.05 | 0.1 | 0.2809 | 0.058 | 1734 | 0.64 |  |  | 78.2 |  | 1.26 | 273 | 1.030638 | 5.937811 | 15
285 | UC-700-3 | CarbonDiox | 0 | 0.28 | 0.05 | 0.1 | 0.2809 | 0.058 | 2232 | 0.84 |  |  | 88.2 |  | 0.64 | 273 | 0.02446286 | 0.4004975 | 16
286 |  | CarbonDiox | 0 | 0.28 | 0.05 | 0.1 | 0.2809 | 0.058 | 2232 | 0.84 |  |  | 88.2 |  | 0.64 | 273 | 0.04447343 | 0.7139303 | 16
287 |  | CarbonDiox | 0 | 0.28 | 0.05 | 0.1 | 0.2809 | 0.058 | 2232 | 0.84 |  |  | 88.2 |  | 0.64 | 273 | 0.1177189 | 1.462687 | 16
288 |  | CarbonDiox | 0 | 0.28 | 0.05 | 0.1 | 0.2809 | 0.058 | 2232 | 0.84 |  |  | 88.2 |  | 0.64 | 273 | 0.1754007 | 1.967662 | 16
289 |  | CarbonDiox | 0 | 0.28 | 0.05 | 0.1 | 0.2809 | 0.058 | 2232 | 0.84 |  |  | 88.2 |  | 0.64 | 273 | 0.208647 | 2.159204 | 16
290 |  | CarbonDiox | 0 | 0.28 | 0.05 | 0.1 | 0.2809 | 0.058 | 2232 | 0.84 |  |  | 88.2 |  | 0.64 | 273 | 0.2640888 | 2.577114 | 16
291 |  | CarbonDiox | 0 | 0.28 | 0.05 | 0.1 | 0.2809 | 0.058 | 2232 | 0.84 |  |  | 88.2 |  | 0.64 | 273 | 0.3261623 | 2.977612 | 16
292 |  | CarbonDiox | 0 | 0.28 | 0.05 | 0.1 | 0.2809 | 0.058 | 2232 | 0.84 |  |  | 88.2 |  | 0.64 | 273 | 0.3682803 | 3.238806 | 16
293 |  | CarbonDiox | 0 | 0.28 | 0.05 | 0.1 | 0.2809 | 0.058 | 2232 | 0.84 |  |  | 88.2 |  | 0.64 | 273 | 0.4281359 | 3.621891 | 16
294 |  | CarbonDiox | 0 | 0.28 | 0.05 | 0.1 | 0.2809 | 0.058 | 2232 | 0.84 |  |  | 88.2 |  | 0.64 | 273 | 0.4702428 | 3.848259 | 16
295 |  | CarbonDiox | 0 | 0.28 | 0.05 | 0.1 | 0.2809 | 0.058 | 2232 | 0.84 |  |  | 88.2 |  | 0.64 | 273 | 0.5256406 | 4.126866 | 16
296 |  | CarbonDiox | 0 | 0.28 | 0.05 | 0.1 | 0.2809 | 0.058 | 2232 | 0.84 |  |  | 88.2 |  | 0.64 | 273 | 0.5721723 | 4.353234 | 16
297 |  | CarbonDiox | 0 | 0.28 | 0.05 | 0.1 | 0.2809 | 0.058 | 2232 | 0.84 |  |  | 88.2 |  | 0.64 | 273 | 0.6209329 | 4.631841 | 16
298 |  | CarbonDiox | 0 | 0.28 | 0.05 | 0.1 | 0.2809 | 0.058 | 2232 | 0.84 |  |  | 88.2 |  | 0.64 | 273 | 0.6718894 | 4.858209 | 16
299 |  | CarbonDiox | 0 | 0.28 | 0.05 | 0.1 | 0.2809 | 0.058 | 2232 | 0.84 |  |  | 88.2 |  | 0.64 | 273 | 0.7228459 | 5.084577 | 16
300 |  | CarbonDiox | 0 | 0.28 | 0.05 | 0.1 | 0.2809 | 0.058 | 2232 | 0.84 |  |  | 88.2 |  | 0.64 | 273 | 0.7737969 | 5.293532 | 16
301 |  | CarbonDiox | 0 | 0.28 | 0.05 | 0.1 | 0.2809 | 0.058 | 2232 | 0.84 |  |  | 88.2 |  | 0.64 | 273 | 0.8668549 | 5.728856 | 16
302 |  | CarbonDiox | 0 | 0.28 | 0.05 | 0.1 | 0.2809 | 0.058 | 2232 | 0.84 |  |  | 88.2 |  | 0.64 | 273 | 0.9244541 | 5.972637 | 16
303 |  | CarbonDiox | 0 | 0.28 | 0.05 | 0.1 | 0.2809 | 0.058 | 2232 | 0.84 |  |  | 88.2 |  | 0.64 | 273 | 0.9754051 | 6.181592 | 16
304 |  | CarbonDiox | 0 | 0.28 | 0.05 | 0.1 | 0.2809 | 0.058 | 2232 | 0.84 |  |  | 88.2 |  | 0.64 | 273 | 1.024138 | 6.373134 | 16
305 | UC-700-4 | CarbonDiox | 0 | 0.28 | 0.05 | 0.1 | 0.2809 | 0.058 | 2299 | 0.93 |  |  | 86 |  | 0.29 | 273 | 0.01113349 | 0.2263682 | 17
306 |  | CarbonDiox | 0 | 0.28 | 0.05 | 0.1 | 0.2809 | 0.058 | 2299 | 0.93 |  |  | 86 |  | 0.29 | 273 | 0.05994915 | 0.6791045 | 17
307 |  | CarbonDiox | 0 | 0.28 | 0.05 | 0.1 | 0.2809 | 0.058 | 2299 | 0.93 |  |  | 86 |  | 0.29 | 273 | 0.1265135 | 1.288557 | 17
308 |  | CarbonDiox | 0 | 0.28 | 0.05 | 0.1 | 0.2809 | 0.058 | 2299 | 0.93 |  |  | 86 |  | 0.29 | 273 | 0.1841677 | 1.706468 | 17
309 |  | CarbonDiox | 0 | 0.28 | 0.05 | 0.1 | 0.2809 | 0.058 | 2299 | 0.93 |  |  | 86 |  | 0.29 | 273 | 0.2196429 | 1.950249 | 17
310 |  | CarbonDiox | 0 | 0.28 | 0.05 | 0.1 | 0.2809 | 0.058 | 2299 | 0.93 |  |  | 86 |  | 0.29 | 273 | 0.2639843 | 2.246269 | 17
311 |  | CarbonDiox | 0 | 0.28 | 0.05 | 0.1 | 0.2809 | 0.058 | 2299 | 0.93 |  |  | 86 |  | 0.29 | 273 | 0.3171752 | 2.542289 | 17
312 |  | CarbonDiox | 0 | 0.28 | 0.05 | 0.1 | 0.2809 | 0.058 | 2299 | 0.93 |  |  | 86 |  | 0.29 | 273 | 0.3681702 | 2.890547 | 17
313 |  | CarbonDiox | 0 | 0.28 | 0.05 | 0.1 | 0.2809 | 0.058 | 2299 | 0.93 |  |  | 86 |  | 0.29 | 273 | 0.4191487 | 3.186567 | 17
314 |  | CarbonDiox | 0 | 0.28 | 0.05 | 0.1 | 0.2809 | 0.058 | 2299 | 0.93 |  |  | 86 |  | 0.29 | 273 | 0.4679038 | 3.447761 | 17
315 |  | CarbonDiox | 0 | 0.28 | 0.05 | 0.1 | 0.2809 | 0.058 | 2299 | 0.93 |  |  | 86 |  | 0.29 | 273 | 0.5144411 | 3.691542 | 17
316 |  | CarbonDiox | 0 | 0.28 | 0.05 | 0.1 | 0.2809 | 0.058 | 2299 | 0.93 |  |  | 86 |  | 0.29 | 273 | 0.5720402 | 3.935323 | 17
317 |  | CarbonDiox | 0 | 0.28 | 0.05 | 0.1 | 0.2809 | 0.058 | 2299 | 0.93 |  |  | 86 |  | 0.29 | 273 | 0.6185885 | 4.21393 | 17
318 |  | CarbonDiox | 0 | 0.28 | 0.05 | 0.1 | 0.2809 | 0.058 | 2299 | 0.93 |  |  | 86 |  | 0.29 | 273 | 0.6695615 | 4.492537 | 17
319 |  | CarbonDiox | 0 | 0.28 | 0.05 | 0.1 | 0.2809 | 0.058 | 2299 | 0.93 |  |  | 86 |  | 0.29 | 273 | 0.7183056 | 4.718905 | 17
320 |  | CarbonDiox | 0 | 0.28 | 0.05 | 0.1 | 0.2809 | 0.058 | 2299 | 0.93 |  |  | 86 |  | 0.29 | 273 | 0.7714855 | 4.9801 | 17
321 |  | CarbonDiox | 0 | 0.28 | 0.05 | 0.1 | 0.2809 | 0.058 | 2299 | 0.93 |  |  | 86 |  | 0.29 | 273 | 0.8202241 | 5.189055 | 17
322 |  | CarbonDiox | 0 | 0.28 | 0.05 | 0.1 | 0.2809 | 0.058 | 2299 | 0.93 |  |  | 86 |  | 0.29 | 273 | 0.9132875 | 5.641791 | 17
323 |  | CarbonDiox | 0 | 0.28 | 0.05 | 0.1 | 0.2809 | 0.058 | 2299 | 0.93 |  |  | 86 |  | 0.29 | 273 | 1.019631 | 6.11194 | 17
0 | CN-600-3 | CarbonDiox | 0 | 0.28 | 0.05 | 0.1 | 0.2809 | 0.058 | 1082 | 0.39 |  |  | 87.5 |  | 2.74 | 298 | 0.01956522 | 0.2345275 | 18
1 |  | CarbonDiox | 0 | 0.28 | 0.05 | 0.1 | 0.2809 | 0.058 | 1082 | 0.39 |  |  | 87.5 |  | 2.74 | 298 | 0.05 | 0.5080685 | 18
2 |  | CarbonDiox | 0 | 0.28 | 0.05 | 0.1 | 0.2809 | 0.058 | 1082 | 0.39 |  |  | 87.5 |  | 2.74 | 298 | 0.1130435 | 0.9084299 | 18
3 |  | CarbonDiox | 0 | 0.28 | 0.05 | 0.1 | 0.2809 | 0.058 | 1082 | 0.39 |  |  | 87.5 |  | 2.74 | 298 | 0.1369565 | 1.084235 | 18
4 |  | CarbonDiox | 0 | 0.28 | 0.05 | 0.1 | 0.2809 | 0.058 | 1082 | 0.39 |  |  | 87.5 |  | 2.74 | 298 | 0.1782609 | 1.29899 | 18
5 |  | CarbonDiox | 0 | 0.28 | 0.05 | 0.1 | 0.2809 | 0.058 | 1082 | 0.39 |  |  | 87.5 |  | 2.74 | 298 | 0.2130435 | 1.455129 | 18
6 |  | CarbonDiox | 0 | 0.28 | 0.05 | 0.1 | 0.2809 | 0.058 | 1082 | 0.39 |  |  | 87.5 |  | 2.74 | 298 | 0.2826087 | 1.718507 | 18
7 |  | CarbonDiox | 0 | 0.28 | 0.05 | 0.1 | 0.2809 | 0.058 | 1082 | 0.39 |  |  | 87.5 |  | 2.74 | 298 | 0.3130435 | 1.835569 | 18
8 |  | CarbonDiox | 0 | 0.28 | 0.05 | 0.1 | 0.2809 | 0.058 | 1082 | 0.39 |  |  | 87.5 |  | 2.74 | 298 | 0.3782609 | 2.07943 | 18
9 |  | CarbonDiox | 0 | 0.28 | 0.05 | 0.1 | 0.2809 | 0.058 | 1082 | 0.39 |  |  | 87.5 |  | 2.74 | 298 | 0.4130435 | 2.18667 | 18
10 |  | CarbonDiox | 0 | 0.28 | 0.05 | 0.1 | 0.2809 | 0.058 | 1082 | 0.39 |  |  | 87.5 |  | 2.74 | 298 | 0.476087 | 2.381652 | 18
11 |  | CarbonDiox | 0 | 0.28 | 0.05 | 0.1 | 0.2809 | 0.058 | 1082 | 0.39 |  |  | 87.5 |  | 2.74 | 298 | 0.5130435 | 2.47909 | 18
12 |  | CarbonDiox | 0 | 0.28 | 0.05 | 0.1 | 0.2809 | 0.058 | 1082 | 0.39 |  |  | 87.5 |  | 2.74 | 298 | 0.573913 | 2.644754 | 18
13 |  | CarbonDiox | 0 | 0.28 | 0.05 | 0.1 | 0.2809 | 0.058 | 1082 | 0.39 |  |  | 87.5 |  | 2.74 | 298 | 0.6173913 | 2.781248 | 18
14 |  | CarbonDiox | 0 | 0.28 | 0.05 | 0.1 | 0.2809 | 0.058 | 1082 | 0.39 |  |  | 87.5 |  | 2.74 | 298 | 0.6695652 | 2.917657 | 18
15 |  | CarbonDiox | 0 | 0.28 | 0.05 | 0.1 | 0.2809 | 0.058 | 1082 | 0.39 |  |  | 87.5 |  | 2.74 | 298 | 0.7173913 | 3.034549 | 18
16 |  | CarbonDiox | 0 | 0.28 | 0.05 | 0.1 | 0.2809 | 0.058 | 1082 | 0.39 |  |  | 87.5 |  | 2.74 | 298 | 0.7652174 | 3.15144 | 18
17 |  | CarbonDiox | 0 | 0.28 | 0.05 | 0.1 | 0.2809 | 0.058 | 1082 | 0.39 |  |  | 87.5 |  | 2.74 | 298 | 0.8173913 | 3.24873 | 18
18 |  | CarbonDiox | 0 | 0.28 | 0.05 | 0.1 | 0.2809 | 0.058 | 1082 | 0.39 |  |  | 87.5 |  | 2.74 | 298 | 0.8673913 | 3.3656 | 18
19 |  | CarbonDiox | 0 | 0.28 | 0.05 | 0.1 | 0.2809 | 0.058 | 1082 | 0.39 |  |  | 87.5 |  | 2.74 | 298 | 0.9173913 | 3.482471 | 18
20 |  | CarbonDiox | 0 | 0.28 | 0.05 | 0.1 | 0.2809 | 0.058 | 1082 | 0.39 |  |  | 87.5 |  | 2.74 | 298 | 0.9652174 | 3.579802 | 18
21 |  | CarbonDiox | 0 | 0.28 | 0.05 | 0.1 | 0.2809 | 0.058 | 1082 | 0.39 |  |  | 87.5 |  | 2.74 | 298 | 1.013043 | 3.686914 | 18
22 | CN-600-2 | CarbonDiox | 0 | 0.28 | 0.05 | 0.1 | 0.2809 | 0.058 | 947 | 0.34 |  |  | 86.6 |  | 2.76 | 298 | 0.03478261 | 0.4006378 | 19
23 |  | CarbonDiox | 0 | 0.28 | 0.05 | 0.1 | 0.2809 | 0.058 | 947 | 0.34 |  |  | 86.6 |  | 2.76 | 298 | 0.1108696 | 0.8986712 | 19
24 |  | CarbonDiox | 0 | 0.28 | 0.05 | 0.1 | 0.2809 | 0.058 | 947 | 0.34 |  |  | 86.6 |  | 2.76 | 298 | 0.1326087 | 0.9864782 | 19
25 |  | CarbonDiox | 0 | 0.28 | 0.05 | 0.1 | 0.2809 | 0.058 | 947 | 0.34 |  |  | 86.6 |  | 2.76 | 298 | 0.1956522 | 1.29882 | 19
26 |  | CarbonDiox | 0 | 0.28 | 0.05 | 0.1 | 0.2809 | 0.058 | 947 | 0.34 |  |  | 86.6 |  | 2.76 | 298 | 0.2086957 | 1.386712 | 19
27 |  | CarbonDiox | 0 | 0.28 | 0.05 | 0.1 | 0.2809 | 0.058 | 947 | 0.34 |  |  | 86.6 |  | 2.76 | 298 | 0.2913043 | 1.689083 | 19
28 |  | CarbonDiox | 0 | 0.28 | 0.05 | 0.1 | 0.2809 | 0.058 | 947 | 0.34 |  |  | 86.6 |  | 2.76 | 298 | 0.4021739 | 2.079196 | 19
29 |  | CarbonDiox | 0 | 0.28 | 0.05 | 0.1 | 0.2809 | 0.058 | 947 | 0.34 |  |  | 86.6 |  | 2.76 | 298 | 0.4869565 | 2.313086 | 19
30 |  | CarbonDiox | 0 | 0.28 | 0.05 | 0.1 | 0.2809 | 0.058 | 947 | 0.34 |  |  | 86.6 |  | 2.76 | 298 | 0.5913043 | 2.576124 | 19
31 |  | CarbonDiox | 0 | 0.28 | 0.05 | 0.1 | 0.2809 | 0.058 | 947 | 0.34 |  |  | 86.6 |  | 2.76 | 298 | 0.6869565 | 2.790348 | 19
32 |  | CarbonDiox | 0 | 0.28 | 0.05 | 0.1 | 0.2809 | 0.058 | 947 | 0.34 |  |  | 86.6 |  | 2.76 | 298 | 0.7717391 | 2.994897 | 19
33 |  | CarbonDiox | 0 | 0.28 | 0.05 | 0.1 | 0.2809 | 0.058 | 947 | 0.34 |  |  | 86.6 |  | 2.76 | 298 | 0.8086957 | 3.062996 | 19
34 |  | CarbonDiox | 0 | 0.28 | 0.05 | 0.1 | 0.2809 | 0.058 | 947 | 0.34 |  |  | 86.6 |  | 2.76 | 298 | 0.8717391 | 3.189518 | 19
35 |  | CarbonDiox | 0 | 0.28 | 0.05 | 0.1 | 0.2809 | 0.058 | 947 | 0.34 |  |  | 86.6 |  | 2.76 | 298 | 0.9130435 | 3.228234 | 19
36 |  | CarbonDiox | 0 | 0.28 | 0.05 | 0.1 | 0.2809 | 0.058 | 947 | 0.34 |  |  | 86.6 |  | 2.76 | 298 | 0.9717391 | 3.36458 | 19
37 |  | CarbonDiox | 0 | 0.28 | 0.05 | 0.1 | 0.2809 | 0.058 | 947 | 0.34 |  |  | 86.6 |  | 2.76 | 298 | 1.013043 | 3.442415 | 19
38 | CN-600-4 | CarbonDiox | 0 | 0.28 | 0.05 | 0.1 | 0.2809 | 0.058 | 1324 | 0.5 |  |  | 91.35 |  | 1.52 | 298 | 0.04347826 | 0.3320931 | 20
39 |  | CarbonDiox | 0 | 0.28 | 0.05 | 0.1 | 0.2809 | 0.058 | 1324 | 0.5 |  |  | 91.35 |  | 1.52 | 298 | 0.1021739 | 0.7031572 | 20
40 |  | CarbonDiox | 0 | 0.28 | 0.05 | 0.1 | 0.2809 | 0.058 | 1324 | 0.5 |  |  | 91.35 |  | 1.52 | 298 | 0.1478261 | 0.9178697 | 20
41 |  | CarbonDiox | 0 | 0.28 | 0.05 | 0.1 | 0.2809 | 0.058 | 1324 | 0.5 |  |  | 91.35 |  | 1.52 | 298 | 0.1826087 | 1.103349 | 20
42 |  | CarbonDiox | 0 | 0.28 | 0.05 | 0.1 | 0.2809 | 0.058 | 1324 | 0.5 |  |  | 91.35 |  | 1.52 | 298 | 0.2173913 | 1.230148 | 20
43 |  | CarbonDiox | 0 | 0.28 | 0.05 | 0.1 | 0.2809 | 0.058 | 1324 | 0.5 |  |  | 91.35 |  | 1.52 | 298 | 0.2782609 | 1.474051 | 20
44 |  | CarbonDiox | 0 | 0.28 | 0.05 | 0.1 | 0.2809 | 0.058 | 1324 | 0.5 |  |  | 91.35 |  | 1.52 | 298 | 0.3173913 | 1.620368 | 20
45 |  | CarbonDiox | 0 | 0.28 | 0.05 | 0.1 | 0.2809 | 0.058 | 1324 | 0.5 |  |  | 91.35 |  | 1.52 | 298 | 0.373913 | 1.825194 | 20
46 |  | CarbonDiox | 0 | 0.28 | 0.05 | 0.1 | 0.2809 | 0.058 | 1324 | 0.5 |  |  | 91.35 |  | 1.52 | 298 | 0.4173913 | 1.961688 | 20
47 |  | CarbonDiox | 0 | 0.28 | 0.05 | 0.1 | 0.2809 | 0.058 | 1324 | 0.5 |  |  | 91.35 |  | 1.52 | 298 | 0.476087 | 2.117593 | 20
48 |  | CarbonDiox | 0 | 0.28 | 0.05 | 0.1 | 0.2809 | 0.058 | 1324 | 0.5 |  |  | 91.35 |  | 1.52 | 298 | 0.5173913 | 2.254109 | 20
49 |  | CarbonDiox | 0 | 0.28 | 0.05 | 0.1 | 0.2809 | 0.058 | 1324 | 0.5 |  |  | 91.35 |  | 1.52 | 298 | 0.573913 | 2.410035 | 20
50 |  | CarbonDiox | 0 | 0.28 | 0.05 | 0.1 | 0.2809 | 0.058 | 1324 | 0.5 |  |  | 91.35 |  | 1.52 | 298 | 0.6195652 | 2.526948 | 20
51 |  | CarbonDiox | 0 | 0.28 | 0.05 | 0.1 | 0.2809 | 0.058 | 1324 | 0.5 |  |  | 91.35 |  | 1.52 | 298 | 0.6695652 | 2.663378 | 20
52 |  | CarbonDiox | 0 | 0.28 | 0.05 | 0.1 | 0.2809 | 0.058 | 1324 | 0.5 |  |  | 91.35 |  | 1.52 | 298 | 0.7173913 | 2.76071 | 20
53 |  | CarbonDiox | 0 | 0.28 | 0.05 | 0.1 | 0.2809 | 0.058 | 1324 | 0.5 |  |  | 91.35 |  | 1.52 | 298 | 0.7673913 | 2.9167 | 20
54 |  | CarbonDiox | 0 | 0.28 | 0.05 | 0.1 | 0.2809 | 0.058 | 1324 | 0.5 |  |  | 91.35 |  | 1.52 | 298 | 0.8173913 | 3.033571 | 20
55 |  | CarbonDiox | 0 | 0.28 | 0.05 | 0.1 | 0.2809 | 0.058 | 1324 | 0.5 |  |  | 91.35 |  | 1.52 | 298 | 0.8673913 | 3.150441 | 20
56 |  | CarbonDiox | 0 | 0.28 | 0.05 | 0.1 | 0.2809 | 0.058 | 1324 | 0.5 |  |  | 91.35 |  | 1.52 | 298 | 0.9173913 | 3.267312 | 20
57 |  | CarbonDiox | 0 | 0.28 | 0.05 | 0.1 | 0.2809 | 0.058 | 1324 | 0.5 |  |  | 91.35 |  | 1.52 | 298 | 0.9673913 | 3.384182 | 20
58 |  | CarbonDiox | 0 | 0.28 | 0.05 | 0.1 | 0.2809 | 0.058 | 1324 | 0.5 |  |  | 91.35 |  | 1.52 | 298 | 1.017391 | 3.481493 | 20
59 | CN-700-2 | CarbonDiox | 0 | 0.28 | 0.05 | 0.1 | 0.2809 | 0.058 | 1199 | 0.46 |  |  | 91.1 |  | 1.42 | 298 | 0.05869565 | 0.3221643 | 21
60 |  | CarbonDiox | 0 | 0.28 | 0.05 | 0.1 | 0.2809 | 0.058 | 1199 | 0.46 |  |  | 91.1 |  | 1.42 | 298 | 0.1391304 | 0.6930158 | 21
61 |  | CarbonDiox | 0 | 0.28 | 0.05 | 0.1 | 0.2809 | 0.058 | 1199 | 0.46 |  |  | 91.1 |  | 1.42 | 298 | 0.1891304 | 0.8490061 | 21
62 |  | CarbonDiox | 0 | 0.28 | 0.05 | 0.1 | 0.2809 | 0.058 | 1199 | 0.46 |  |  | 91.1 |  | 1.42 | 298 | 0.2217391 | 0.9856065 | 21
63 |  | CarbonDiox | 0 | 0.28 | 0.05 | 0.1 | 0.2809 | 0.058 | 1199 | 0.46 |  |  | 91.1 |  | 1.42 | 298 | 0.2695652 | 1.131838 | 21
64 |  | CarbonDiox | 0 | 0.28 | 0.05 | 0.1 | 0.2809 | 0.058 | 1199 | 0.46 |  |  | 91.1 |  | 1.42 | 298 | 0.3195652 | 1.297608 | 21
65 |  | CarbonDiox | 0 | 0.28 | 0.05 | 0.1 | 0.2809 | 0.058 | 1199 | 0.46 |  |  | 91.1 |  | 1.42 | 298 | 0.3652174 | 1.463421 | 21
66 |  | CarbonDiox | 0 | 0.28 | 0.05 | 0.1 | 0.2809 | 0.058 | 1199 | 0.46 |  |  | 91.1 |  | 1.42 | 298 | 0.4173913 | 1.57049 | 21
67 |  | CarbonDiox | 0 | 0.28 | 0.05 | 0.1 | 0.2809 | 0.058 | 1199 | 0.46 |  |  | 91.1 |  | 1.42 | 298 | 0.4652174 | 1.736281 | 21
68 |  | CarbonDiox | 0 | 0.28 | 0.05 | 0.1 | 0.2809 | 0.058 | 1199 | 0.46 |  |  | 91.1 |  | 1.42 | 298 | 0.5152174 | 1.872712 | 21
69 |  | CarbonDiox | 0 | 0.28 | 0.05 | 0.1 | 0.2809 | 0.058 | 1199 | 0.46 |  |  | 91.1 |  | 1.42 | 298 | 0.5695652 | 1.97976 | 21
70 |  | CarbonDiox | 0 | 0.28 | 0.05 | 0.1 | 0.2809 | 0.058 | 1199 | 0.46 |  |  | 91.1 |  | 1.42 | 298 | 0.6086957 | 2.096736 | 21
71 |  | CarbonDiox | 0 | 0.28 | 0.05 | 0.1 | 0.2809 | 0.058 | 1199 | 0.46 |  |  | 91.1 |  | 1.42 | 298 | 0.6652174 | 2.213543 | 21
72 |  | CarbonDiox | 0 | 0.28 | 0.05 | 0.1 | 0.2809 | 0.058 | 1199 | 0.46 |  |  | 91.1 |  | 1.42 | 298 | 0.7195652 | 2.340151 | 21
73 |  | CarbonDiox | 0 | 0.28 | 0.05 | 0.1 | 0.2809 | 0.058 | 1199 | 0.46 |  |  | 91.1 |  | 1.42 | 298 | 0.7673913 | 2.466823 | 21
74 |  | CarbonDiox | 0 | 0.28 | 0.05 | 0.1 | 0.2809 | 0.058 | 1199 | 0.46 |  |  | 91.1 |  | 1.42 | 298 | 0.8108696 | 2.573977 | 21
75 |  | CarbonDiox | 0 | 0.28 | 0.05 | 0.1 | 0.2809 | 0.058 | 1199 | 0.46 |  |  | 91.1 |  | 1.42 | 298 | 0.8652174 | 2.661465 | 21
76 |  | CarbonDiox | 0 | 0.28 | 0.05 | 0.1 | 0.2809 | 0.058 | 1199 | 0.46 |  |  | 91.1 |  | 1.42 | 298 | 0.9152174 | 2.788115 | 21
77 |  | CarbonDiox | 0 | 0.28 | 0.05 | 0.1 | 0.2809 | 0.058 | 1199 | 0.46 |  |  | 91.1 |  | 1.42 | 298 | 0.9652174 | 2.904986 | 21
78 |  | CarbonDiox | 0 | 0.28 | 0.05 | 0.1 | 0.2809 | 0.058 | 1199 | 0.46 |  |  | 91.1 |  | 1.42 | 298 | 1.021739 | 3.012012 | 21
79 | CN-700-3 | CarbonDiox | 0 | 0.28 | 0.05 | 0.1 | 0.2809 | 0.058 | 1354 | 0.53 |  |  | 88.7 |  | 1.34 | 298 | 0.1043478 | 0.5759966 | 22
80 |  | CarbonDiox | 0 | 0.28 | 0.05 | 0.1 | 0.2809 | 0.058 | 1354 | 0.53 |  |  | 88.7 |  | 1.34 | 298 | 0.1369565 | 0.6930371 | 22
81 |  | CarbonDiox | 0 | 0.28 | 0.05 | 0.1 | 0.2809 | 0.058 | 1354 | 0.53 |  |  | 88.7 |  | 1.34 | 298 | 0.1869565 | 0.907707 | 22
82 |  | CarbonDiox | 0 | 0.28 | 0.05 | 0.1 | 0.2809 | 0.058 | 1354 | 0.53 |  |  | 88.7 |  | 1.34 | 298 | 0.2195652 | 1.014968 | 22
83 |  | CarbonDiox | 0 | 0.28 | 0.05 | 0.1 | 0.2809 | 0.058 | 1354 | 0.53 |  |  | 88.7 |  | 1.34 | 298 | 0.2695652 | 1.210078 | 22
84 |  | CarbonDiox | 0 | 0.28 | 0.05 | 0.1 | 0.2809 | 0.058 | 1354 | 0.53 |  |  | 88.7 |  | 1.34 | 298 | 0.3152174 | 1.35633 | 22
85 |  | CarbonDiox | 0 | 0.28 | 0.05 | 0.1 | 0.2809 | 0.058 | 1354 | 0.53 |  |  | 88.7 |  | 1.34 | 298 | 0.3695652 | 1.512278 | 22
86 |  | CarbonDiox | 0 | 0.28 | 0.05 | 0.1 | 0.2809 | 0.058 | 1354 | 0.53 |  |  | 88.7 |  | 1.34 | 298 | 0.4173913 | 1.64873 | 22
87 |  | CarbonDiox | 0 | 0.28 | 0.05 | 0.1 | 0.2809 | 0.058 | 1354 | 0.53 |  |  | 88.7 |  | 1.34 | 298 | 0.4652174 | 1.785181 | 22
88 |  | CarbonDiox | 0 | 0.28 | 0.05 | 0.1 | 0.2809 | 0.058 | 1354 | 0.53 |  |  | 88.7 |  | 1.34 | 298 | 0.5152174 | 1.921612 | 22
89 |  | CarbonDiox | 0 | 0.28 | 0.05 | 0.1 | 0.2809 | 0.058 | 1354 | 0.53 |  |  | 88.7 |  | 1.34 | 298 | 0.5695652 | 2.048219 | 22
90 |  | CarbonDiox | 0 | 0.28 | 0.05 | 0.1 | 0.2809 | 0.058 | 1354 | 0.53 |  |  | 88.7 |  | 1.34 | 298 | 0.6173913 | 2.174891 | 22
91 |  | CarbonDiox | 0 | 0.28 | 0.05 | 0.1 | 0.2809 | 0.058 | 1354 | 0.53 |  |  | 88.7 |  | 1.34 | 298 | 0.6652174 | 2.282003 | 22
92 |  | CarbonDiox | 0 | 0.28 | 0.05 | 0.1 | 0.2809 | 0.058 | 1354 | 0.53 |  |  | 88.7 |  | 1.34 | 298 | 0.7195652 | 2.428171 | 22
93 |  | CarbonDiox | 0 | 0.28 | 0.05 | 0.1 | 0.2809 | 0.058 | 1354 | 0.53 |  |  | 88.7 |  | 1.34 | 298 | 0.7630435 | 2.525545 | 22
94 |  | CarbonDiox | 0 | 0.28 | 0.05 | 0.1 | 0.2809 | 0.058 | 1354 | 0.53 |  |  | 88.7 |  | 1.34 | 298 | 0.8173913 | 2.622813 | 22
95 |  | CarbonDiox | 0 | 0.28 | 0.05 | 0.1 | 0.2809 | 0.058 | 1354 | 0.53 |  |  | 88.7 |  | 1.34 | 298 | 0.8652174 | 2.739704 | 22
96 |  | CarbonDiox | 0 | 0.28 | 0.05 | 0.1 | 0.2809 | 0.058 | 1354 | 0.53 |  |  | 88.7 |  | 1.34 | 298 | 0.9130435 | 2.856596 | 22
97 |  | CarbonDiox | 0 | 0.28 | 0.05 | 0.1 | 0.2809 | 0.058 | 1354 | 0.53 |  |  | 88.7 |  | 1.34 | 298 | 0.9652174 | 2.953885 | 22
98 |  | CarbonDiox | 0 | 0.28 | 0.05 | 0.1 | 0.2809 | 0.058 | 1354 | 0.53 |  |  | 88.7 |  | 1.34 | 298 | 1.013043 | 3.041437 | 22
99 | CN-800-2 | CarbonDiox | 0 | 0.28 | 0.05 | 0.1 | 0.2809 | 0.058 | 1329 | 0.53 |  |  | 91.34 |  | 1.13 | 298 | 0.05869565 | 0.3026044 | 23
100 |  | CarbonDiox | 0 | 0.28 | 0.05 | 0.1 | 0.2809 | 0.058 | 1329 | 0.53 |  |  | 91.34 |  | 1.13 | 298 | 0.09565217 | 0.4782821 | 23
101 |  | CarbonDiox | 0 | 0.28 | 0.05 | 0.1 | 0.2809 | 0.058 | 1329 | 0.53 |  |  | 91.34 |  | 1.13 | 298 | 0.1456522 | 0.6636122 | 23
102 |  | CarbonDiox | 0 | 0.28 | 0.05 | 0.1 | 0.2809 | 0.058 | 1329 | 0.53 |  |  | 91.34 |  | 1.13 | 298 | 0.1847826 | 0.8099288 | 23
103 |  | CarbonDiox | 0 | 0.28 | 0.05 | 0.1 | 0.2809 | 0.058 | 1329 | 0.53 |  |  | 91.34 |  | 1.13 | 298 | 0.2173913 | 0.9269693 | 23
104 |  | CarbonDiox | 0 | 0.28 | 0.05 | 0.1 | 0.2809 | 0.058 | 1329 | 0.53 |  |  | 91.34 |  | 1.13 | 298 | 0.2652174 | 1.082981 | 23
105 |  | CarbonDiox | 0 | 0.28 | 0.05 | 0.1 | 0.2809 | 0.058 | 1329 | 0.53 |  |  | 91.34 |  | 1.13 | 298 | 0.3217391 | 1.229127 | 23
106 |  | CarbonDiox | 0 | 0.28 | 0.05 | 0.1 | 0.2809 | 0.058 | 1329 | 0.53 |  |  | 91.34 |  | 1.13 | 298 | 0.3630435 | 1.355863 | 23
107 |  | CarbonDiox | 0 | 0.28 | 0.05 | 0.1 | 0.2809 | 0.058 | 1329 | 0.53 |  |  | 91.34 |  | 1.13 | 298 | 0.4152174 | 1.492272 | 23
108 |  | CarbonDiox | 0 | 0.28 | 0.05 | 0.1 | 0.2809 | 0.058 | 1329 | 0.53 |  |  | 91.34 |  | 1.13 | 298 | 0.4630435 | 1.628723 | 23
109 |  | CarbonDiox | 0 | 0.28 | 0.05 | 0.1 | 0.2809 | 0.058 | 1329 | 0.53 |  |  | 91.34 |  | 1.13 | 298 | 0.5173913 | 1.755331 | 23
110 |  | CarbonDiox | 0 | 0.28 | 0.05 | 0.1 | 0.2809 | 0.058 | 1329 | 0.53 |  |  | 91.34 |  | 1.13 | 298 | 0.5630435 | 1.882024 | 23
111 |  | CarbonDiox | 0 | 0.28 | 0.05 | 0.1 | 0.2809 | 0.058 | 1329 | 0.53 |  |  | 91.34 |  | 1.13 | 298 | 0.6195652 | 1.998831 | 23
112 |  | CarbonDiox | 0 | 0.28 | 0.05 | 0.1 | 0.2809 | 0.058 | 1329 | 0.53 |  |  | 91.34 |  | 1.13 | 298 | 0.6652174 | 2.115744 | 23
113 |  | CarbonDiox | 0 | 0.28 | 0.05 | 0.1 | 0.2809 | 0.058 | 1329 | 0.53 |  |  | 91.34 |  | 1.13 | 298 | 0.7217391 | 2.21299 | 23
114 |  | CarbonDiox | 0 | 0.28 | 0.05 | 0.1 | 0.2809 | 0.058 | 1329 | 0.53 |  |  | 91.34 |  | 1.13 | 298 | 0.7652174 | 2.329925 | 23
115 |  | CarbonDiox | 0 | 0.28 | 0.05 | 0.1 | 0.2809 | 0.058 | 1329 | 0.53 |  |  | 91.34 |  | 1.13 | 298 | 0.8152174 | 2.427235 | 23
116 |  | CarbonDiox | 0 | 0.28 | 0.05 | 0.1 | 0.2809 | 0.058 | 1329 | 0.53 |  |  | 91.34 |  | 1.13 | 298 | 0.8652174 | 2.544105 | 23
117 |  | CarbonDiox | 0 | 0.28 | 0.05 | 0.1 | 0.2809 | 0.058 | 1329 | 0.53 |  |  | 91.34 |  | 1.13 | 298 | 0.9108696 | 2.651238 | 23
118 |  | CarbonDiox | 0 | 0.28 | 0.05 | 0.1 | 0.2809 | 0.058 | 1329 | 0.53 |  |  | 91.34 |  | 1.13 | 298 | 0.9652174 | 2.758286 | 23
119 |  | CarbonDiox | 0 | 0.28 | 0.05 | 0.1 | 0.2809 | 0.058 | 1329 | 0.53 |  |  | 91.34 |  | 1.13 | 298 | 1.017391 | 2.855576 | 23
120 | CN-800-3 | CarbonDiox | 0 | 0.28 | 0.05 | 0.1 | 0.2809 | 0.058 | 1430 | 0.58 |  |  | 93.2 |  | 0.86 | 298 | 0.04130435 | 0.204975 | 24
121 |  | CarbonDiox | 0 | 0.28 | 0.05 | 0.1 | 0.2809 | 0.058 | 1430 | 0.58 |  |  | 93.2 |  | 0.86 | 298 | 0.08695652 | 0.4001276 | 24
122 |  | CarbonDiox | 0 | 0.28 | 0.05 | 0.1 | 0.2809 | 0.058 | 1430 | 0.58 |  |  | 93.2 |  | 0.86 | 298 | 0.1347826 | 0.556139 | 24
123 |  | CarbonDiox | 0 | 0.28 | 0.05 | 0.1 | 0.2809 | 0.058 | 1430 | 0.58 |  |  | 93.2 |  | 0.86 | 298 | 0.1869565 | 0.7610078 | 24
124 |  | CarbonDiox | 0 | 0.28 | 0.05 | 0.1 | 0.2809 | 0.058 | 1430 | 0.58 |  |  | 93.2 |  | 0.86 | 298 | 0.2195652 | 0.8584884 | 24
125 |  | CarbonDiox | 0 | 0.28 | 0.05 | 0.1 | 0.2809 | 0.058 | 1430 | 0.58 |  |  | 93.2 |  | 0.86 | 298 | 0.2630435 | 0.9852025 | 24
126 |  | CarbonDiox | 0 | 0.28 | 0.05 | 0.1 | 0.2809 | 0.058 | 1430 | 0.58 |  |  | 93.2 |  | 0.86 | 298 | 0.3173913 | 1.16071 | 24
127 |  | CarbonDiox | 0 | 0.28 | 0.05 | 0.1 | 0.2809 | 0.058 | 1430 | 0.58 |  |  | 93.2 |  | 0.86 | 298 | 0.3630435 | 1.277623 | 24
128 |  | CarbonDiox | 0 | 0.28 | 0.05 | 0.1 | 0.2809 | 0.058 | 1430 | 0.58 |  |  | 93.2 |  | 0.86 | 298 | 0.4217391 | 1.423748 | 24
129 |  | CarbonDiox | 0 | 0.28 | 0.05 | 0.1 | 0.2809 | 0.058 | 1430 | 0.58 |  |  | 93.2 |  | 0.86 | 298 | 0.4673913 | 1.530881 | 24
130 |  | CarbonDiox | 0 | 0.28 | 0.05 | 0.1 | 0.2809 | 0.058 | 1430 | 0.58 |  |  | 93.2 |  | 0.86 | 298 | 0.5152174 | 1.667333 | 24
131 |  | CarbonDiox | 0 | 0.28 | 0.05 | 0.1 | 0.2809 | 0.058 | 1430 | 0.58 |  |  | 93.2 |  | 0.86 | 298 | 0.573913 | 1.803678 | 24
132 |  | CarbonDiox | 0 | 0.28 | 0.05 | 0.1 | 0.2809 | 0.058 | 1430 | 0.58 |  |  | 93.2 |  | 0.86 | 298 | 0.6173913 | 1.910832 | 24
133 |  | CarbonDiox | 0 | 0.28 | 0.05 | 0.1 | 0.2809 | 0.058 | 1430 | 0.58 |  |  | 93.2 |  | 0.86 | 298 | 0.6652174 | 1.998384 | 24
134 |  | CarbonDiox | 0 | 0.28 | 0.05 | 0.1 | 0.2809 | 0.058 | 1430 | 0.58 |  |  | 93.2 |  | 0.86 | 298 | 0.7130435 | 2.134836 | 24
135 |  | CarbonDiox | 0 | 0.28 | 0.05 | 0.1 | 0.2809 | 0.058 | 1430 | 0.58 |  |  | 93.2 |  | 0.86 | 298 | 0.7652174 | 2.232125 | 24
136 |  | CarbonDiox | 0 | 0.28 | 0.05 | 0.1 | 0.2809 | 0.058 | 1430 | 0.58 |  |  | 93.2 |  | 0.86 | 298 | 0.8130435 | 2.358797 | 24
137 |  | CarbonDiox | 0 | 0.28 | 0.05 | 0.1 | 0.2809 | 0.058 | 1430 | 0.58 |  |  | 93.2 |  | 0.86 | 298 | 0.8652174 | 2.446306 | 24
138 |  | CarbonDiox | 0 | 0.28 | 0.05 | 0.1 | 0.2809 | 0.058 | 1430 | 0.58 |  |  | 93.2 |  | 0.86 | 298 | 0.9173913 | 2.553375 | 24
139 |  | CarbonDiox | 0 | 0.28 | 0.05 | 0.1 | 0.2809 | 0.058 | 1430 | 0.58 |  |  | 93.2 |  | 0.86 | 298 | 0.9608696 | 2.660529 | 24
140 |  | CarbonDiox | 0 | 0.28 | 0.05 | 0.1 | 0.2809 | 0.058 | 1430 | 0.58 |  |  | 93.2 |  | 0.86 | 298 | 1.015217 | 2.767577 | 24
141 | CN-600-2 | CarbonDiox | 0 | 0.28 | 0.05 | 0.1 | 0.2809 | 0.058 | 947 | 0.34 |  |  | 86.6 |  | 2.76 | 273 | 0.04131731 | 0.8427983 | 25
142 |  | CarbonDiox | 0 | 0.28 | 0.05 | 0.1 | 0.2809 | 0.058 | 947 | 0.34 |  |  | 86.6 |  | 2.76 | 273 | 0.1322327 | 1.766474 | 25
143 |  | CarbonDiox | 0 | 0.28 | 0.05 | 0.1 | 0.2809 | 0.058 | 947 | 0.34 |  |  | 86.6 |  | 2.76 | 273 | 0.1884404 | 2.168295 | 25
144 |  | CarbonDiox | 0 | 0.28 | 0.05 | 0.1 | 0.2809 | 0.058 | 947 | 0.34 |  |  | 86.6 |  | 2.76 | 273 | 0.2122108 | 2.315671 | 25
145 |  | CarbonDiox | 0 | 0.28 | 0.05 | 0.1 | 0.2809 | 0.058 | 947 | 0.34 |  |  | 86.6 |  | 2.76 | 273 | 0.3007808 | 2.798139 | 25
146 |  | CarbonDiox | 0 | 0.28 | 0.05 | 0.1 | 0.2809 | 0.058 | 947 | 0.34 |  |  | 86.6 |  | 2.76 | 273 | 0.406575 | 3.24073 | 25
147 |  | CarbonDiox | 0 | 0.28 | 0.05 | 0.1 | 0.2809 | 0.058 | 947 | 0.34 |  |  | 86.6 |  | 2.76 | 273 | 0.4864494 | 3.549284 | 25
148 |  | CarbonDiox | 0 | 0.28 | 0.05 | 0.1 | 0.2809 | 0.058 | 947 | 0.34 |  |  | 86.6 |  | 2.76 | 273 | 0.6008183 | 3.885038 | 25
149 |  | CarbonDiox | 0 | 0.28 | 0.05 | 0.1 | 0.2809 | 0.058 | 947 | 0.34 |  |  | 86.6 |  | 2.76 | 273 | 0.6849742 | 4.126804 | 25
150 |  | CarbonDiox | 0 | 0.28 | 0.05 | 0.1 | 0.2809 | 0.058 | 947 | 0.34 |  |  | 86.6 |  | 2.76 | 273 | 0.7777394 | 4.341948 | 25
151 |  | CarbonDiox | 0 | 0.28 | 0.05 | 0.1 | 0.2809 | 0.058 | 947 | 0.34 |  |  | 86.6 |  | 2.76 | 273 | 0.8726827 | 4.610597 | 25
152 |  | CarbonDiox | 0 | 0.28 | 0.05 | 0.1 | 0.2809 | 0.058 | 947 | 0.34 |  |  | 86.6 |  | 2.76 | 273 | 0.9093497 | 4.677932 | 25
153 |  | CarbonDiox | 0 | 0.28 | 0.05 | 0.1 | 0.2809 | 0.058 | 947 | 0.34 |  |  | 86.6 |  | 2.76 | 273 | 0.9719134 | 4.825828 | 25
154 |  | CarbonDiox | 0 | 0.28 | 0.05 | 0.1 | 0.2809 | 0.058 | 947 | 0.34 |  |  | 86.6 |  | 2.76 | 273 | 1.012885 | 4.879851 | 25
155 | CN-600-3 | CarbonDiox | 0 | 0.28 | 0.05 | 0.1 | 0.2809 | 0.058 | 1082 | 0.39 |  |  | 87.5 |  | 2.74 | 273 | 0.01746622 | 0.5082548 | 26
156 |  | CarbonDiox | 0 | 0.28 | 0.05 | 0.1 | 0.2809 | 0.058 | 1082 | 0.39 |  |  | 87.5 |  | 2.74 | 273 | 0.04351284 | 0.9364105 | 26
157 |  | CarbonDiox | 0 | 0.28 | 0.05 | 0.1 | 0.2809 | 0.058 | 1082 | 0.39 |  |  | 87.5 |  | 2.74 | 273 | 0.1279569 | 1.84663 | 26
158 |  | CarbonDiox | 0 | 0.28 | 0.05 | 0.1 | 0.2809 | 0.058 | 1082 | 0.39 |  |  | 87.5 |  | 2.74 | 273 | 0.2014637 | 2.382372 | 26
159 |  | CarbonDiox | 0 | 0.28 | 0.05 | 0.1 | 0.2809 | 0.058 | 1082 | 0.39 |  |  | 87.5 |  | 2.74 | 273 | 0.3073098 | 2.945285 | 26
160 |  | CarbonDiox | 0 | 0.28 | 0.05 | 0.1 | 0.2809 | 0.058 | 1082 | 0.39 |  |  | 87.5 |  | 2.74 | 273 | 0.3958625 | 3.387645 | 26
161 |  | CarbonDiox | 0 | 0.28 | 0.05 | 0.1 | 0.2809 | 0.058 | 1082 | 0.39 |  |  | 87.5 |  | 2.74 | 273 | 0.4951624 | 3.763304 | 26
162 |  | CarbonDiox | 0 | 0.28 | 0.05 | 0.1 | 0.2809 | 0.058 | 1082 | 0.39 |  |  | 87.5 |  | 2.74 | 273 | 0.5879794 | 4.09877 | 26
163 |  | CarbonDiox | 0 | 0.28 | 0.05 | 0.1 | 0.2809 | 0.058 | 1082 | 0.39 |  |  | 87.5 |  | 2.74 | 273 | 0.6937044 | 4.380932 | 26
164 |  | CarbonDiox | 0 | 0.28 | 0.05 | 0.1 | 0.2809 | 0.058 | 1082 | 0.39 |  |  | 87.5 |  | 2.74 | 273 | 0.7886421 | 4.636212 | 26
165 |  | CarbonDiox | 0 | 0.28 | 0.05 | 0.1 | 0.2809 | 0.058 | 1082 | 0.39 |  |  | 87.5 |  | 2.74 | 273 | 0.8878901 | 4.891549 | 26
166 |  | CarbonDiox | 0 | 0.28 | 0.05 | 0.1 | 0.2809 | 0.058 | 1082 | 0.39 |  |  | 87.5 |  | 2.74 | 273 | 1.004368 | 5.120379 | 26
167 | CN-600-4 | CarbonDiox | 0 | 0.28 | 0.05 | 0.1 | 0.2809 | 0.058 | 1324 | 0.5 |  |  | 91.4 |  | 1.52 | 273 | 0.01086812 | 0.20068 | 27
168 |  | CarbonDiox | 0 | 0.28 | 0.05 | 0.1 | 0.2809 | 0.058 | 1324 | 0.5 |  |  | 91.4 |  | 1.52 | 273 | 0.0412424 | 0.6690005 | 27
169 |  | CarbonDiox | 0 | 0.28 | 0.05 | 0.1 | 0.2809 | 0.058 | 1324 | 0.5 |  |  | 91.4 |  | 1.52 | 273 | 0.1278128 | 1.512404 | 27
170 |  | CarbonDiox | 0 | 0.28 | 0.05 | 0.1 | 0.2809 | 0.058 | 1324 | 0.5 |  |  | 91.4 |  | 1.52 | 273 | 0.1926816 | 2.007923 | 27
171 |  | CarbonDiox | 0 | 0.28 | 0.05 | 0.1 | 0.2809 | 0.058 | 1324 | 0.5 |  |  | 91.4 |  | 1.52 | 273 | 0.2963955 | 2.624283 | 27
172 |  | CarbonDiox | 0 | 0.28 | 0.05 | 0.1 | 0.2809 | 0.058 | 1324 | 0.5 |  |  | 91.4 |  | 1.52 | 273 | 0.4000634 | 3.133691 | 27
173 |  | CarbonDiox | 0 | 0.28 | 0.05 | 0.1 | 0.2809 | 0.058 | 1324 | 0.5 |  |  | 91.4 |  | 1.52 | 273 | 0.4907425 | 3.509234 | 27
174 |  | CarbonDiox | 0 | 0.28 | 0.05 | 0.1 | 0.2809 | 0.058 | 1324 | 0.5 |  |  | 91.4 |  | 1.52 | 273 | 0.5986746 | 3.911747 | 27
175 |  | CarbonDiox | 0 | 0.28 | 0.05 | 0.1 | 0.2809 | 0.058 | 1324 | 0.5 |  |  | 91.4 |  | 1.52 | 273 | 0.6914859 | 4.233843 | 27
176 |  | CarbonDiox | 0 | 0.28 | 0.05 | 0.1 | 0.2809 | 0.058 | 1324 | 0.5 |  |  | 91.4 |  | 1.52 | 273 | 0.7907511 | 4.529288 | 27
177 |  | CarbonDiox | 0 | 0.28 | 0.05 | 0.1 | 0.2809 | 0.058 | 1324 | 0.5 |  |  | 91.4 |  | 1.52 | 273 | 0.8857061 | 4.824675 | 27
178 |  | CarbonDiox | 0 | 0.28 | 0.05 | 0.1 | 0.2809 | 0.058 | 1324 | 0.5 |  |  | 91.4 |  | 1.52 | 273 | 0.987115 | 5.093411 | 27
179 | CN-700-2 | CarbonDiox | 0 | 0.28 | 0.05 | 0.1 | 0.2809 | 0.058 | 1199 | 0.46 |  |  | 91.1 |  | 1.42 | 273 | 0.05413893 | 0.588959 | 28
180 |  | CarbonDiox | 0 | 0.28 | 0.05 | 0.1 | 0.2809 | 0.058 | 1199 | 0.46 |  |  | 91.1 |  | 1.42 | 273 | 0.1406229 | 1.231826 | 28
181 |  | CarbonDiox | 0 | 0.28 | 0.05 | 0.1 | 0.2809 | 0.058 | 1199 | 0.46 |  |  | 91.1 |  | 1.42 | 273 | 0.1881465 | 1.486472 | 28
182 |  | CarbonDiox | 0 | 0.28 | 0.05 | 0.1 | 0.2809 | 0.058 | 1199 | 0.46 |  |  | 91.1 |  | 1.42 | 273 | 0.2831878 | 1.982395 | 28
183 |  | CarbonDiox | 0 | 0.28 | 0.05 | 0.1 | 0.2809 | 0.058 | 1199 | 0.46 |  |  | 91.1 |  | 1.42 | 273 | 0.3825338 | 2.465007 | 28
184 |  | CarbonDiox | 0 | 0.28 | 0.05 | 0.1 | 0.2809 | 0.058 | 1199 | 0.46 |  |  | 91.1 |  | 1.42 | 273 | 0.4818394 | 2.854035 | 28
185 |  | CarbonDiox | 0 | 0.28 | 0.05 | 0.1 | 0.2809 | 0.058 | 1199 | 0.46 |  |  | 91.1 |  | 1.42 | 273 | 0.5768116 | 3.189529 | 28
186 |  | CarbonDiox | 0 | 0.28 | 0.05 | 0.1 | 0.2809 | 0.058 | 1199 | 0.46 |  |  | 91.1 |  | 1.42 | 273 | 0.6199844 | 3.350534 | 28
187 |  | CarbonDiox | 0 | 0.28 | 0.05 | 0.1 | 0.2809 | 0.058 | 1199 | 0.46 |  |  | 91.1 |  | 1.42 | 273 | 0.673939 | 3.525053 | 28
188 |  | CarbonDiox | 0 | 0.28 | 0.05 | 0.1 | 0.2809 | 0.058 | 1199 | 0.46 |  |  | 91.1 |  | 1.42 | 273 | 0.7171176 | 3.699427 | 28
189 |  | CarbonDiox | 0 | 0.28 | 0.05 | 0.1 | 0.2809 | 0.058 | 1199 | 0.46 |  |  | 91.1 |  | 1.42 | 273 | 0.7667675 | 3.887256 | 28
190 |  | CarbonDiox | 0 | 0.28 | 0.05 | 0.1 | 0.2809 | 0.058 | 1199 | 0.46 |  |  | 91.1 |  | 1.42 | 273 | 0.8142392 | 4.021581 | 28
191 |  | CarbonDiox | 0 | 0.28 | 0.05 | 0.1 | 0.2809 | 0.058 | 1199 | 0.46 |  |  | 91.1 |  | 1.42 | 273 | 0.8724868 | 4.156049 | 28
192 |  | CarbonDiox | 0 | 0.28 | 0.05 | 0.1 | 0.2809 | 0.058 | 1199 | 0.46 |  |  | 91.1 |  | 1.42 | 273 | 0.9134987 | 4.303656 | 28
193 |  | CarbonDiox | 0 | 0.28 | 0.05 | 0.1 | 0.2809 | 0.058 | 1199 | 0.46 |  |  | 91.1 |  | 1.42 | 273 | 0.9674417 | 4.451436 | 28
194 |  | CarbonDiox | 0 | 0.28 | 0.05 | 0.1 | 0.2809 | 0.058 | 1199 | 0.46 |  |  | 91.1 |  | 1.42 | 273 | 1.021379 | 4.585847 | 28
195 | CN-700-3 | CarbonDiox | 0 | 0.28 | 0.05 | 0.1 | 0.2809 | 0.058 | 1354 | 0.53 |  |  | 88.7 |  | 1.34 | 273 | 0.04337454 | 0.6155531 | 29
196 |  | CarbonDiox | 0 | 0.28 | 0.05 | 0.1 | 0.2809 | 0.058 | 1354 | 0.53 |  |  | 88.7 |  | 1.34 | 273 | 0.1190826 | 1.258276 | 29
197 |  | CarbonDiox | 0 | 0.28 | 0.05 | 0.1 | 0.2809 | 0.058 | 1354 | 0.53 |  |  | 88.7 |  | 1.34 | 273 | 0.1882099 | 1.633532 | 29
198 |  | CarbonDiox | 0 | 0.28 | 0.05 | 0.1 | 0.2809 | 0.058 | 1354 | 0.53 |  |  | 88.7 |  | 1.34 | 273 | 0.29624 | 2.263319 | 29
199 |  | CarbonDiox | 0 | 0.28 | 0.05 | 0.1 | 0.2809 | 0.058 | 1354 | 0.53 |  |  | 88.7 |  | 1.34 | 273 | 0.3977238 | 2.705852 | 29
200 |  | CarbonDiox | 0 | 0.28 | 0.05 | 0.1 | 0.2809 | 0.058 | 1354 | 0.53 |  |  | 88.7 |  | 1.34 | 273 | 0.4905581 | 3.081424 | 29
201 |  | CarbonDiox | 0 | 0.28 | 0.05 | 0.1 | 0.2809 | 0.058 | 1354 | 0.53 |  |  | 88.7 |  | 1.34 | 273 | 0.5898637 | 3.470453 | 29
202 |  | CarbonDiox | 0 | 0.28 | 0.05 | 0.1 | 0.2809 | 0.058 | 1354 | 0.53 |  |  | 88.7 |  | 1.34 | 273 | 0.6891348 | 3.779266 | 29
203 |  | CarbonDiox | 0 | 0.28 | 0.05 | 0.1 | 0.2809 | 0.058 | 1354 | 0.53 |  |  | 88.7 |  | 1.34 | 273 | 0.7884116 | 4.101449 | 29
204 |  | CarbonDiox | 0 | 0.28 | 0.05 | 0.1 | 0.2809 | 0.058 | 1354 | 0.53 |  |  | 88.7 |  | 1.34 | 273 | 0.8876538 | 4.343418 | 29
205 |  | CarbonDiox | 0 | 0.28 | 0.05 | 0.1 | 0.2809 | 0.058 | 1354 | 0.53 |  |  | 88.7 |  | 1.34 | 273 | 0.9890743 | 4.638891 | 29
206 | CN-800-3 | CarbonDiox | 0 | 0.28 | 0.05 | 0.1 | 0.2809 | 0.058 | 1329 | 0.53 |  |  | 91.4 |  | 1.13 | 273 | 0.04330539 | 0.4551243 | 30
207 |  | CarbonDiox | 0 | 0.28 | 0.05 | 0.1 | 0.2809 | 0.058 | 1329 | 0.53 |  |  | 91.4 |  | 1.13 | 273 | 0.1276227 | 1.071225 | 30
208 |  | CarbonDiox | 0 | 0.28 | 0.05 | 0.1 | 0.2809 | 0.058 | 1329 | 0.53 |  |  | 91.4 |  | 1.13 | 273 | 0.1967615 | 1.473219 | 30
209 |  | CarbonDiox | 0 | 0.28 | 0.05 | 0.1 | 0.2809 | 0.058 | 1329 | 0.53 |  |  | 91.4 |  | 1.13 | 273 | 0.2831533 | 1.902181 | 30
210 |  | CarbonDiox | 0 | 0.28 | 0.05 | 0.1 | 0.2809 | 0.058 | 1329 | 0.53 |  |  | 91.4 |  | 1.13 | 273 | 0.399758 | 2.42513 | 30
211 |  | CarbonDiox | 0 | 0.28 | 0.05 | 0.1 | 0.2809 | 0.058 | 1329 | 0.53 |  |  | 91.4 |  | 1.13 | 273 | 0.4817991 | 2.760452 | 30
212 |  | CarbonDiox | 0 | 0.28 | 0.05 | 0.1 | 0.2809 | 0.058 | 1329 | 0.53 |  |  | 91.4 |  | 1.13 | 273 | 0.5810874 | 3.109373 | 30
213 |  | CarbonDiox | 0 | 0.28 | 0.05 | 0.1 | 0.2809 | 0.058 | 1329 | 0.53 |  |  | 91.4 |  | 1.13 | 273 | 0.6760596 | 3.444867 | 30
214 |  | CarbonDiox | 0 | 0.28 | 0.05 | 0.1 | 0.2809 | 0.058 | 1329 | 0.53 |  |  | 91.4 |  | 1.13 | 273 | 0.7149105 | 3.579076 | 30
215 |  | CarbonDiox | 0 | 0.28 | 0.05 | 0.1 | 0.2809 | 0.058 | 1329 | 0.53 |  |  | 91.4 |  | 1.13 | 273 | 0.7710318 | 3.780361 | 30
216 |  | CarbonDiox | 0 | 0.28 | 0.05 | 0.1 | 0.2809 | 0.058 | 1329 | 0.53 |  |  | 91.4 |  | 1.13 | 273 | 0.8185035 | 3.914686 | 30
217 |  | CarbonDiox | 0 | 0.28 | 0.05 | 0.1 | 0.2809 | 0.058 | 1329 | 0.53 |  |  | 91.4 |  | 1.13 | 273 | 0.8659867 | 4.075748 | 30
218 |  | CarbonDiox | 0 | 0.28 | 0.05 | 0.1 | 0.2809 | 0.058 | 1329 | 0.53 |  |  | 91.4 |  | 1.13 | 273 | 0.9156251 | 4.23684 | 30
219 |  | CarbonDiox | 0 | 0.28 | 0.05 | 0.1 | 0.2809 | 0.058 | 1329 | 0.53 |  |  | 91.4 |  | 1.13 | 273 | 0.9695681 | 4.38462 | 30
220 |  | CarbonDiox | 0 | 0.28 | 0.05 | 0.1 | 0.2809 | 0.058 | 1329 | 0.53 |  |  | 91.4 |  | 1.13 | 273 | 1.014879 | 4.505546 | 30
0 | PC-2 | CarbonDiox | 0 | 0.28 | 0.05 | 0.1 | 0.2809 | 0.058 | 1479 | 0.71 | 0.08 | 0.63 |  |  |  | 298 | 0.009389671 | 0.01146132 | 31
1 |  | CarbonDiox | 0 | 0.28 | 0.05 | 0.1 | 0.2809 | 0.058 | 1479 | 0.71 | 0.08 | 0.63 |  |  |  | 298 | 0.04694836 | 0.3438395 | 31
2 |  | CarbonDiox | 0 | 0.28 | 0.05 | 0.1 | 0.2809 | 0.058 | 1479 | 0.71 | 0.08 | 0.63 |  |  |  | 298 | 0.1032864 | 0.722063 | 31
3 |  | CarbonDiox | 0 | 0.28 | 0.05 | 0.1 | 0.2809 | 0.058 | 1479 | 0.71 | 0.08 | 0.63 |  |  |  | 298 | 0.1877934 | 1.111748 | 31
4 |  | CarbonDiox | 0 | 0.28 | 0.05 | 0.1 | 0.2809 | 0.058 | 1479 | 0.71 | 0.08 | 0.63 |  |  |  | 298 | 0.2816901 | 1.455587 | 31
5 |  | CarbonDiox | 0 | 0.28 | 0.05 | 0.1 | 0.2809 | 0.058 | 1479 | 0.71 | 0.08 | 0.63 |  |  |  | 298 | 0.370892 | 1.799427 | 31
6 |  | CarbonDiox | 0 | 0.28 | 0.05 | 0.1 | 0.2809 | 0.058 | 1479 | 0.71 | 0.08 | 0.63 |  |  |  | 298 | 0.5023474 | 2.212034 | 31
7 |  | CarbonDiox | 0 | 0.28 | 0.05 | 0.1 | 0.2809 | 0.058 | 1479 | 0.71 | 0.08 | 0.63 |  |  |  | 298 | 0.6150235 | 2.510029 | 31
8 |  | CarbonDiox | 0 | 0.28 | 0.05 | 0.1 | 0.2809 | 0.058 | 1479 | 0.71 | 0.08 | 0.63 |  |  |  | 298 | 0.7042254 | 2.739255 | 31
9 |  | CarbonDiox | 0 | 0.28 | 0.05 | 0.1 | 0.2809 | 0.058 | 1479 | 0.71 | 0.08 | 0.63 |  |  |  | 298 | 0.8075117 | 3.014327 | 31
10 |  | CarbonDiox | 0 | 0.28 | 0.05 | 0.1 | 0.2809 | 0.058 | 1479 | 0.71 | 0.08 | 0.63 |  |  |  | 298 | 0.9014085 | 3.22063 | 31
11 |  | CarbonDiox | 0 | 0.28 | 0.05 | 0.1 | 0.2809 | 0.058 | 1479 | 0.71 | 0.08 | 0.63 |  |  |  | 298 | 0.9859155 | 3.381089 | 31
12 | PC-1/4 | CarbonDiox | 0 | 0.28 | 0.05 | 0.1 | 0.2809 | 0.058 | 2264 | 1.02 | 0.1 | 0.92 |  |  |  | 298 | 0.04694836 | 0.2292264 | 32
13 |  | CarbonDiox | 0 | 0.28 | 0.05 | 0.1 | 0.2809 | 0.058 | 2264 | 1.02 | 0.1 | 0.92 |  |  |  | 298 | 0.09859155 | 0.5501433 | 32
14 |  | CarbonDiox | 0 | 0.28 | 0.05 | 0.1 | 0.2809 | 0.058 | 2264 | 1.02 | 0.1 | 0.92 |  |  |  | 298 | 0.1877934 | 0.8939828 | 32
15 |  | CarbonDiox | 0 | 0.28 | 0.05 | 0.1 | 0.2809 | 0.058 | 2264 | 1.02 | 0.1 | 0.92 |  |  |  | 298 | 0.3004695 | 1.272206 | 32
16 |  | CarbonDiox | 0 | 0.28 | 0.05 | 0.1 | 0.2809 | 0.058 | 2264 | 1.02 | 0.1 | 0.92 |  |  |  | 298 | 0.4037559 | 1.616046 | 32
17 |  | CarbonDiox | 0 | 0.28 | 0.05 | 0.1 | 0.2809 | 0.058 | 2264 | 1.02 | 0.1 | 0.92 |  |  |  | 298 | 0.5070423 | 1.879656 | 32
18 |  | CarbonDiox | 0 | 0.28 | 0.05 | 0.1 | 0.2809 | 0.058 | 2264 | 1.02 | 0.1 | 0.92 |  |  |  | 298 | 0.600939 | 2.166189 | 32
19 |  | CarbonDiox | 0 | 0.28 | 0.05 | 0.1 | 0.2809 | 0.058 | 2264 | 1.02 | 0.1 | 0.92 |  |  |  | 298 | 0.7089202 | 2.464183 | 32
20 |  | CarbonDiox | 0 | 0.28 | 0.05 | 0.1 | 0.2809 | 0.058 | 2264 | 1.02 | 0.1 | 0.92 |  |  |  | 298 | 0.7981221 | 2.681948 | 32
21 |  | CarbonDiox | 0 | 0.28 | 0.05 | 0.1 | 0.2809 | 0.058 | 2264 | 1.02 | 0.1 | 0.92 |  |  |  | 298 | 0.9389671 | 2.991404 | 32
22 |  | CarbonDiox | 0 | 0.28 | 0.05 | 0.1 | 0.2809 | 0.058 | 2264 | 1.02 | 0.1 | 0.92 |  |  |  | 298 | 0.9765258 | 3.12894 | 32
23 | PC-1/5 | CarbonDiox | 0 | 0.28 | 0.05 | 0.1 | 0.2809 | 0.058 | 1778 | 1.02 | 0.35 | 0.67 |  |  |  | 298 | 0.09389671 | 0.3094556 | 33
24 |  | CarbonDiox | 0 | 0.28 | 0.05 | 0.1 | 0.2809 | 0.058 | 1778 | 1.02 | 0.35 | 0.67 |  |  |  | 298 | 0.1971831 | 0.5272206 | 33
25 |  | CarbonDiox | 0 | 0.28 | 0.05 | 0.1 | 0.2809 | 0.058 | 1778 | 1.02 | 0.35 | 0.67 |  |  |  | 298 | 0.2957746 | 0.756447 | 33
26 |  | CarbonDiox | 0 | 0.28 | 0.05 | 0.1 | 0.2809 | 0.058 | 1778 | 1.02 | 0.35 | 0.67 |  |  |  | 298 | 0.4131455 | 0.9512894 | 33
27 |  | CarbonDiox | 0 | 0.28 | 0.05 | 0.1 | 0.2809 | 0.058 | 1778 | 1.02 | 0.35 | 0.67 |  |  |  | 298 | 0.4976526 | 1.146132 | 33
28 |  | CarbonDiox | 0 | 0.28 | 0.05 | 0.1 | 0.2809 | 0.058 | 1778 | 1.02 | 0.35 | 0.67 |  |  |  | 298 | 0.600939 | 1.340974 | 33
29 |  | CarbonDiox | 0 | 0.28 | 0.05 | 0.1 | 0.2809 | 0.058 | 1778 | 1.02 | 0.35 | 0.67 |  |  |  | 298 | 0.7042254 | 1.489971 | 33
30 |  | CarbonDiox | 0 | 0.28 | 0.05 | 0.1 | 0.2809 | 0.058 | 1778 | 1.02 | 0.35 | 0.67 |  |  |  | 298 | 0.7887324 | 1.638968 | 33
31 |  | CarbonDiox | 0 | 0.28 | 0.05 | 0.1 | 0.2809 | 0.058 | 1778 | 1.02 | 0.35 | 0.67 |  |  |  | 298 | 0.9014085 | 1.787966 | 33
32 |  | CarbonDiox | 0 | 0.28 | 0.05 | 0.1 | 0.2809 | 0.058 | 1778 | 1.02 | 0.35 | 0.67 |  |  |  | 298 | 0.9906103 | 1.936963 | 33
0 | c-CBAP-1N | CarbonDiox | 0 | 0.28 | 0.05 | 0.1 | 0.2809 | 0.058 | 1063 | 0.44 |  |  | 92 |  | 2.93 | 273 | 0.02382008 | 0.6042501 | 34
1 |  | CarbonDiox | 0 | 0.28 | 0.05 | 0.1 | 0.2809 | 0.058 | 1063 | 0.44 |  |  | 92 |  | 2.93 | 273 | 0.05182836 | 0.8989962 | 34
2 |  | CarbonDiox | 0 | 0.28 | 0.05 | 0.1 | 0.2809 | 0.058 | 1063 | 0.44 |  |  | 92 |  | 2.93 | 273 | 0.07178361 | 1.252893 | 34
3 |  | CarbonDiox | 0 | 0.28 | 0.05 | 0.1 | 0.2809 | 0.058 | 1063 | 0.44 |  |  | 92 |  | 2.93 | 273 | 0.0877645 | 1.488785 | 34
4 |  | CarbonDiox | 0 | 0.28 | 0.05 | 0.1 | 0.2809 | 0.058 | 1063 | 0.44 |  |  | 92 |  | 2.93 | 273 | 0.1137908 | 1.70977 | 34
5 |  | CarbonDiox | 0 | 0.28 | 0.05 | 0.1 | 0.2809 | 0.058 | 1063 | 0.44 |  |  | 92 |  | 2.93 | 273 | 0.1438332 | 1.930696 | 34
6 |  | CarbonDiox | 0 | 0.28 | 0.05 | 0.1 | 0.2809 | 0.058 | 1063 | 0.44 |  |  | 92 |  | 2.93 | 273 | 0.175868 | 2.195867 | 34
7 |  | CarbonDiox | 0 | 0.28 | 0.05 | 0.1 | 0.2809 | 0.058 | 1063 | 0.44 |  |  | 92 |  | 2.93 | 273 | 0.2359737 | 2.578687 | 34
8 |  | CarbonDiox | 0 | 0.28 | 0.05 | 0.1 | 0.2809 | 0.058 | 1063 | 0.44 |  |  | 92 |  | 2.93 | 273 | 0.3001059 | 2.931932 | 34
9 |  | CarbonDiox | 0 | 0.28 | 0.05 | 0.1 | 0.2809 | 0.058 | 1063 | 0.44 |  |  | 92 |  | 2.93 | 273 | 0.3762863 | 3.284999 | 34
10 |  | CarbonDiox | 0 | 0.28 | 0.05 | 0.1 | 0.2809 | 0.058 | 1063 | 0.44 |  |  | 92 |  | 2.93 | 273 | 0.4725472 | 3.63777 | 34
11 |  | CarbonDiox | 0 | 0.28 | 0.05 | 0.1 | 0.2809 | 0.058 | 1063 | 0.44 |  |  | 92 |  | 2.93 | 273 | 0.5648181 | 3.916809 | 34
12 |  | CarbonDiox | 0 | 0.28 | 0.05 | 0.1 | 0.2809 | 0.058 | 1063 | 0.44 |  |  | 92 |  | 2.93 | 273 | 0.6510596 | 4.210696 | 34
13 |  | CarbonDiox | 0 | 0.28 | 0.05 | 0.1 | 0.2809 | 0.058 | 1063 | 0.44 |  |  | 92 |  | 2.93 | 273 | 0.7373167 | 4.460308 | 34
14 |  | CarbonDiox | 0 | 0.28 | 0.05 | 0.1 | 0.2809 | 0.058 | 1063 | 0.44 |  |  | 92 |  | 2.93 | 273 | 0.8657271 | 4.753573 | 34
15 |  | CarbonDiox | 0 | 0.28 | 0.05 | 0.1 | 0.2809 | 0.058 | 1063 | 0.44 |  |  | 92 |  | 2.93 | 273 | 1.02224 | 5.075938 | 34
16 |  | CarbonDiox | 0 | 0.28 | 0.05 | 0.1 | 0.2809 | 0.058 | 1063 | 0.44 |  |  | 92 |  | 2.93 | 293 | 0.03192005 | 0.412277 | 35
17 |  | CarbonDiox | 0 | 0.28 | 0.05 | 0.1 | 0.2809 | 0.058 | 1063 | 0.44 |  |  | 92 |  | 2.93 | 293 | 0.05995441 | 0.6332328 | 35
18 |  | CarbonDiox | 0 | 0.28 | 0.05 | 0.1 | 0.2809 | 0.058 | 1063 | 0.44 |  |  | 92 |  | 2.93 | 293 | 0.08399355 | 0.7952157 | 35
19 |  | CarbonDiox | 0 | 0.28 | 0.05 | 0.1 | 0.2809 | 0.058 | 1063 | 0.44 |  |  | 92 |  | 2.93 | 293 | 0.1421016 | 1.148549 | 35
20 |  | CarbonDiox | 0 | 0.28 | 0.05 | 0.1 | 0.2809 | 0.058 | 1063 | 0.44 |  |  | 92 |  | 2.93 | 293 | 0.2042466 | 1.442792 | 35
21 |  | CarbonDiox | 0 | 0.28 | 0.05 | 0.1 | 0.2809 | 0.058 | 1063 | 0.44 |  |  | 92 |  | 2.93 | 293 | 0.2764058 | 1.810676 | 35
22 |  | CarbonDiox | 0 | 0.28 | 0.05 | 0.1 | 0.2809 | 0.058 | 1063 | 0.44 |  |  | 92 |  | 2.93 | 293 | 0.3806988 | 2.163328 | 35
23 |  | CarbonDiox | 0 | 0.28 | 0.05 | 0.1 | 0.2809 | 0.058 | 1063 | 0.44 |  |  | 92 |  | 2.93 | 293 | 0.4729644 | 2.457126 | 35
24 |  | CarbonDiox | 0 | 0.28 | 0.05 | 0.1 | 0.2809 | 0.058 | 1063 | 0.44 |  |  | 92 |  | 2.93 | 293 | 0.5953403 | 2.779995 | 35
25 |  | CarbonDiox | 0 | 0.28 | 0.05 | 0.1 | 0.2809 | 0.058 | 1063 | 0.44 |  |  | 92 |  | 2.93 | 293 | 0.7096944 | 3.073467 | 35
26 |  | CarbonDiox | 0 | 0.28 | 0.05 | 0.1 | 0.2809 | 0.058 | 1063 | 0.44 |  |  | 92 |  | 2.93 | 293 | 0.8120316 | 3.278568 | 35
27 |  | CarbonDiox | 0 | 0.28 | 0.05 | 0.1 | 0.2809 | 0.058 | 1063 | 0.44 |  |  | 92 |  | 2.93 | 293 | 0.91839 | 3.468852 | 35
28 |  | CarbonDiox | 0 | 0.28 | 0.05 | 0.1 | 0.2809 | 0.058 | 1063 | 0.44 |  |  | 92 |  | 2.93 | 293 | 1.026746 | 3.688623 | 35
29 |  | CarbonDiox | 0 | 0.28 | 0.05 | 0.1 | 0.2809 | 0.058 | 1063 | 0.44 |  |  | 92 |  | 2.93 | 298 | 0.03995744 | 0.3974004 | 36
30 |  | CarbonDiox | 0 | 0.28 | 0.05 | 0.1 | 0.2809 | 0.058 | 1063 | 0.44 |  |  | 92 |  | 2.93 | 298 | 0.09604702 | 0.7802798 | 36
31 |  | CarbonDiox | 0 | 0.28 | 0.05 | 0.1 | 0.2809 | 0.058 | 1063 | 0.44 |  |  | 92 |  | 2.93 | 298 | 0.1561683 | 1.118826 | 36
32 |  | CarbonDiox | 0 | 0.28 | 0.05 | 0.1 | 0.2809 | 0.058 | 1063 | 0.44 |  |  | 92 |  | 2.93 | 298 | 0.2203266 | 1.39828 | 36
33 |  | CarbonDiox | 0 | 0.28 | 0.05 | 0.1 | 0.2809 | 0.058 | 1063 | 0.44 |  |  | 92 |  | 2.93 | 298 | 0.3005336 | 1.721772 | 36
34 |  | CarbonDiox | 0 | 0.28 | 0.05 | 0.1 | 0.2809 | 0.058 | 1063 | 0.44 |  |  | 92 |  | 2.93 | 298 | 0.3807614 | 1.986232 | 36
35 |  | CarbonDiox | 0 | 0.28 | 0.05 | 0.1 | 0.2809 | 0.058 | 1063 | 0.44 |  |  | 92 |  | 2.93 | 298 | 0.4690005 | 2.309605 | 36
36 |  | CarbonDiox | 0 | 0.28 | 0.05 | 0.1 | 0.2809 | 0.058 | 1063 | 0.44 |  |  | 92 |  | 2.93 | 298 | 0.5632951 | 2.544341 | 36
37 |  | CarbonDiox | 0 | 0.28 | 0.05 | 0.1 | 0.2809 | 0.058 | 1063 | 0.44 |  |  | 92 |  | 2.93 | 298 | 0.67767 | 2.77878 | 36
38 |  | CarbonDiox | 0 | 0.28 | 0.05 | 0.1 | 0.2809 | 0.058 | 1063 | 0.44 |  |  | 92 |  | 2.93 | 298 | 0.7679589 | 2.984059 | 36
39 |  | CarbonDiox | 0 | 0.28 | 0.05 | 0.1 | 0.2809 | 0.058 | 1063 | 0.44 |  |  | 92 |  | 2.93 | 298 | 0.8702909 | 3.203919 | 36
40 |  | CarbonDiox | 0 | 0.28 | 0.05 | 0.1 | 0.2809 | 0.058 | 1063 | 0.44 |  |  | 92 |  | 2.93 | 298 | 0.96663 | 3.335318 | 36
41 |  | CarbonDiox | 0 | 0.28 | 0.05 | 0.1 | 0.2809 | 0.058 | 1063 | 0.44 |  |  | 92 |  | 2.93 | 298 | 1.026819 | 3.48201 | 36
42 |  | CarbonDiox | 0 | 0.28 | 0.05 | 0.1 | 0.2809 | 0.058 | 1063 | 0.44 |  |  | 92 |  | 2.93 | 303 | 0.03997309 | 0.3531263 | 37
43 |  | CarbonDiox | 0 | 0.28 | 0.05 | 0.1 | 0.2809 | 0.058 | 1063 | 0.44 |  |  | 92 |  | 2.93 | 303 | 0.1020816 | 0.7506748 | 37
44 |  | CarbonDiox | 0 | 0.28 | 0.05 | 0.1 | 0.2809 | 0.058 | 1063 | 0.44 |  |  | 92 |  | 2.93 | 303 | 0.1802701 | 1.103712 | 37
45 |  | CarbonDiox | 0 | 0.28 | 0.05 | 0.1 | 0.2809 | 0.058 | 1063 | 0.44 |  |  | 92 |  | 2.93 | 303 | 0.2644827 | 1.456661 | 37
46 |  | CarbonDiox | 0 | 0.28 | 0.05 | 0.1 | 0.2809 | 0.058 | 1063 | 0.44 |  |  | 92 |  | 2.93 | 303 | 0.3527322 | 1.750518 | 37
47 |  | CarbonDiox | 0 | 0.28 | 0.05 | 0.1 | 0.2809 | 0.058 | 1063 | 0.44 |  |  | 92 |  | 2.93 | 303 | 0.4450031 | 2.029557 | 37
48 |  | CarbonDiox | 0 | 0.28 | 0.05 | 0.1 | 0.2809 | 0.058 | 1063 | 0.44 |  |  | 92 |  | 2.93 | 303 | 0.5633785 | 2.308212 | 37
49 |  | CarbonDiox | 0 | 0.28 | 0.05 | 0.1 | 0.2809 | 0.058 | 1063 | 0.44 |  |  | 92 |  | 2.93 | 303 | 0.6837515 | 2.616353 | 37
50 |  | CarbonDiox | 0 | 0.28 | 0.05 | 0.1 | 0.2809 | 0.058 | 1063 | 0.44 |  |  | 92 |  | 2.93 | 303 | 0.8182017 | 2.865254 | 37
51 |  | CarbonDiox | 0 | 0.28 | 0.05 | 0.1 | 0.2809 | 0.058 | 1063 | 0.44 |  |  | 92 |  | 2.93 | 303 | 0.9185413 | 3.040869 | 37
52 |  | CarbonDiox | 0 | 0.28 | 0.05 | 0.1 | 0.2809 | 0.058 | 1063 | 0.44 |  |  | 92 |  | 2.93 | 303 | 1.026918 | 3.201607 | 37
0 | AC | CarbonDiox | 0 | 0.28 | 0.05 | 0.1 | 0.2809 | 0.058 | 1470 | 0.6415 | 0.011 | 0.6304 | 71.32 | 19.73 | 0 | 298 | 0.5807623 | 2.19598 | 38
1 |  | CarbonDiox | 0 | 0.28 | 0.05 | 0.1 | 0.2809 | 0.058 | 1470 | 0.6415 | 0.011 | 0.6304 | 71.32 | 19.73 | 0 | 298 | 1.088929 | 3.866834 | 38
2 |  | CarbonDiox | 0 | 0.28 | 0.05 | 0.1 | 0.2809 | 0.058 | 1470 | 0.6415 | 0.011 | 0.6304 | 71.32 | 19.73 | 0 | 298 | 2.105263 | 6.540201 | 38
3 |  | CarbonDiox | 0 | 0.28 | 0.05 | 0.1 | 0.2809 | 0.058 | 1470 | 0.6415 | 0.011 | 0.6304 | 71.32 | 19.73 | 0 | 298 | 4.46461 | 9.452261 | 38
4 |  | CarbonDiox | 0 | 0.28 | 0.05 | 0.1 | 0.2809 | 0.058 | 1470 | 0.6415 | 0.011 | 0.6304 | 71.32 | 19.73 | 0 | 298 | 8.92922 | 12.60302 | 38
5 |  | CarbonDiox | 0 | 0.28 | 0.05 | 0.1 | 0.2809 | 0.058 | 1470 | 0.6415 | 0.011 | 0.6304 | 71.32 | 19.73 | 0 | 298 | 13.39383 | 13.89196 | 38
6 |  | CarbonDiox | 0 | 0.28 | 0.05 | 0.1 | 0.2809 | 0.058 | 1470 | 0.6415 | 0.011 | 0.6304 | 71.32 | 19.73 | 0 | 298 | 17.45917 | 14.70352 | 38
7 |  | CarbonDiox | 0 | 0.28 | 0.05 | 0.1 | 0.2809 | 0.058 | 1470 | 0.6415 | 0.011 | 0.6304 | 71.32 | 19.73 | 0 | 308 | 0.5807623 | 1.670854 | 39
8 |  | CarbonDiox | 0 | 0.28 | 0.05 | 0.1 | 0.2809 | 0.058 | 1470 | 0.6415 | 0.011 | 0.6304 | 71.32 | 19.73 | 0 | 308 | 1.923775 | 4.535176 | 39
9 |  | CarbonDiox | 0 | 0.28 | 0.05 | 0.1 | 0.2809 | 0.058 | 1470 | 0.6415 | 0.011 | 0.6304 | 71.32 | 19.73 | 0 | 308 | 3.012704 | 6.110553 | 39
10 |  | CarbonDiox | 0 | 0.28 | 0.05 | 0.1 | 0.2809 | 0.058 | 1470 | 0.6415 | 0.011 | 0.6304 | 71.32 | 19.73 | 0 | 308 | 4.500907 | 7.781407 | 39
11 |  | CarbonDiox | 0 | 0.28 | 0.05 | 0.1 | 0.2809 | 0.058 | 1470 | 0.6415 | 0.011 | 0.6304 | 71.32 | 19.73 | 0 | 308 | 9.110708 | 10.55025 | 39
12 |  | CarbonDiox | 0 | 0.28 | 0.05 | 0.1 | 0.2809 | 0.058 | 1470 | 0.6415 | 0.011 | 0.6304 | 71.32 | 19.73 | 0 | 308 | 13.53902 | 11.98241 | 39
13 |  | CarbonDiox | 0 | 0.28 | 0.05 | 0.1 | 0.2809 | 0.058 | 1470 | 0.6415 | 0.011 | 0.6304 | 71.32 | 19.73 | 0 | 308 | 16.44283 | 12.41206 | 39
14 |  | CarbonDiox | 0 | 0.28 | 0.05 | 0.1 | 0.2809 | 0.058 | 1470 | 0.6415 | 0.011 | 0.6304 | 71.32 | 19.73 | 0 | 318 | 0.5444646 | 1.09799 | 40
15 |  | CarbonDiox | 0 | 0.28 | 0.05 | 0.1 | 0.2809 | 0.058 | 1470 | 0.6415 | 0.011 | 0.6304 | 71.32 | 19.73 | 0 | 318 | 1.85118 | 3.580402 | 40
16 |  | CarbonDiox | 0 | 0.28 | 0.05 | 0.1 | 0.2809 | 0.058 | 1470 | 0.6415 | 0.011 | 0.6304 | 71.32 | 19.73 | 0 | 318 | 3.411978 | 5.442211 | 40
17 |  | CarbonDiox | 0 | 0.28 | 0.05 | 0.1 | 0.2809 | 0.058 | 1470 | 0.6415 | 0.011 | 0.6304 | 71.32 | 19.73 | 0 | 318 | 4.972777 | 6.969849 | 40
18 |  | CarbonDiox | 0 | 0.28 | 0.05 | 0.1 | 0.2809 | 0.058 | 1470 | 0.6415 | 0.011 | 0.6304 | 71.32 | 19.73 | 0 | 318 | 9.183303 | 9.070352 | 40
19 |  | CarbonDiox | 0 | 0.28 | 0.05 | 0.1 | 0.2809 | 0.058 | 1470 | 0.6415 | 0.011 | 0.6304 | 71.32 | 19.73 | 0 | 318 | 14.11978 | 10.93216 | 40
20 |  | CarbonDiox | 0 | 0.28 | 0.05 | 0.1 | 0.2809 | 0.058 | 1470 | 0.6415 | 0.011 | 0.6304 | 71.32 | 19.73 | 0 | 318 | 16.07985 | 11.07538 | 40
0 | O-3-650-110 | CarbonDiox | 0 | 0.28 | 0.05 | 0.1 | 0.2809 | 0.058 | 697 |  |  | 0.27 |  |  |  | 273 | 0.01328502 | 0.3553587 | 41
1 |  | CarbonDiox | 0 | 0.28 | 0.05 | 0.1 | 0.2809 | 0.058 | 697 |  |  | 0.27 |  |  |  | 273 | 0.02657005 | 0.6560298 | 41
2 |  | CarbonDiox | 0 | 0.28 | 0.05 | 0.1 | 0.2809 | 0.058 | 697 |  |  | 0.27 |  |  |  | 273 | 0.04251208 | 0.9475644 | 41
3 |  | CarbonDiox | 0 | 0.28 | 0.05 | 0.1 | 0.2809 | 0.058 | 697 |  |  | 0.27 |  |  |  | 273 | 0.07173913 | 1.156958 | 41
4 |  | CarbonDiox | 0 | 0.28 | 0.05 | 0.1 | 0.2809 | 0.058 | 697 |  |  | 0.27 |  |  |  | 273 | 0.1115942 | 1.475638 | 41
5 |  | CarbonDiox | 0 | 0.28 | 0.05 | 0.1 | 0.2809 | 0.058 | 697 |  |  | 0.27 |  |  |  | 273 | 0.1966184 | 1.821287 | 41
6 |  | CarbonDiox | 0 | 0.28 | 0.05 | 0.1 | 0.2809 | 0.058 | 697 |  |  | 0.27 |  |  |  | 273 | 0.2869565 | 2.130435 | 41
7 |  | CarbonDiox | 0 | 0.28 | 0.05 | 0.1 | 0.2809 | 0.058 | 697 |  |  | 0.27 |  |  |  | 273 | 0.4224638 | 2.411864 | 41
8 |  | CarbonDiox | 0 | 0.28 | 0.05 | 0.1 | 0.2809 | 0.058 | 697 |  |  | 0.27 |  |  |  | 273 | 0.52343 | 2.584205 | 41
9 |  | CarbonDiox | 0 | 0.28 | 0.05 | 0.1 | 0.2809 | 0.058 | 697 |  |  | 0.27 |  |  |  | 273 | 0.6243961 | 2.729201 | 41
10 |  | CarbonDiox | 0 | 0.28 | 0.05 | 0.1 | 0.2809 | 0.058 | 697 |  |  | 0.27 |  |  |  | 273 | 0.7306763 | 2.874154 | 41
11 |  | CarbonDiox | 0 | 0.28 | 0.05 | 0.1 | 0.2809 | 0.058 | 697 |  |  | 0.27 |  |  |  | 273 | 0.8369565 | 2.982648 | 41
12 |  | CarbonDiox | 0 | 0.28 | 0.05 | 0.1 | 0.2809 | 0.058 | 697 |  |  | 0.27 |  |  |  | 273 | 0.9352657 | 3.07298 | 41
13 |  | CarbonDiox | 0 | 0.28 | 0.05 | 0.1 | 0.2809 | 0.058 | 697 |  |  | 0.27 |  |  |  | 273 | 1.078744 | 3.199395 | 41
14 |  | CarbonDiox | 0 | 0.28 | 0.05 | 0.1 | 0.2809 | 0.058 | 697 |  |  | 0.27 |  |  |  | 298 | 0.01594203 | 0.1912742 | 42
15 |  | CarbonDiox | 0 | 0.28 | 0.05 | 0.1 | 0.2809 | 0.058 | 697 |  |  | 0.27 |  |  |  | 298 | 0.04782609 | 0.3915308 | 42
16 |  | CarbonDiox | 0 | 0.28 | 0.05 | 0.1 | 0.2809 | 0.058 | 697 |  |  | 0.27 |  |  |  | 298 | 0.09565217 | 0.6098845 | 42
17 |  | CarbonDiox | 0 | 0.28 | 0.05 | 0.1 | 0.2809 | 0.058 | 697 |  |  | 0.27 |  |  |  | 298 | 0.1700483 | 0.8918201 | 42
18 |  | CarbonDiox | 0 | 0.28 | 0.05 | 0.1 | 0.2809 | 0.058 | 697 |  |  | 0.27 |  |  |  | 298 | 0.2417874 | 1.091747 | 42
19 |  | CarbonDiox | 0 | 0.28 | 0.05 | 0.1 | 0.2809 | 0.058 | 697 |  |  | 0.27 |  |  |  | 298 | 0.3507246 | 1.318708 | 42
20 |  | CarbonDiox | 0 | 0.28 | 0.05 | 0.1 | 0.2809 | 0.058 | 697 |  |  | 0.27 |  |  |  | 298 | 0.4516908 | 1.509278 | 42
21 |  | CarbonDiox | 0 | 0.28 | 0.05 | 0.1 | 0.2809 | 0.058 | 697 |  |  | 0.27 |  |  |  | 298 | 0.557971 | 1.663345 | 42
22 |  | CarbonDiox | 0 | 0.28 | 0.05 | 0.1 | 0.2809 | 0.058 | 697 |  |  | 0.27 |  |  |  | 298 | 0.6589372 | 1.780998 | 42
23 |  | CarbonDiox | 0 | 0.28 | 0.05 | 0.1 | 0.2809 | 0.058 | 697 |  |  | 0.27 |  |  |  | 298 | 0.7652174 | 1.907722 | 42
24 |  | CarbonDiox | 0 | 0.28 | 0.05 | 0.1 | 0.2809 | 0.058 | 697 |  |  | 0.27 |  |  |  | 298 | 0.8768116 | 1.997943 | 42
25 |  | CarbonDiox | 0 | 0.28 | 0.05 | 0.1 | 0.2809 | 0.058 | 697 |  |  | 0.27 |  |  |  | 298 | 0.9724638 | 2.097411 | 42
26 |  | CarbonDiox | 0 | 0.28 | 0.05 | 0.1 | 0.2809 | 0.058 | 697 |  |  | 0.27 |  |  |  | 298 | 1.078744 | 2.178562 | 42
27 |  | CarbonDiox | 0 | 0.28 | 0.05 | 0.1 | 0.2809 | 0.058 | 697 |  |  | 0.27 |  |  |  | 323 | 0.01859903 | 0.07276256 | 43
28 |  | CarbonDiox | 0 | 0.28 | 0.05 | 0.1 | 0.2809 | 0.058 | 697 |  |  | 0.27 |  |  |  | 323 | 0.07439614 | 0.2910502 | 43
29 |  | CarbonDiox | 0 | 0.28 | 0.05 | 0.1 | 0.2809 | 0.058 | 697 |  |  | 0.27 |  |  |  | 323 | 0.1434783 | 0.4727695 | 43
30 |  | CarbonDiox | 0 | 0.28 | 0.05 | 0.1 | 0.2809 | 0.058 | 697 |  |  | 0.27 |  |  |  | 323 | 0.2152174 | 0.6362375 | 43
31 |  | CarbonDiox | 0 | 0.28 | 0.05 | 0.1 | 0.2809 | 0.058 | 697 |  |  | 0.27 |  |  |  | 323 | 0.3082126 | 0.7813003 | 43
32 |  | CarbonDiox | 0 | 0.28 | 0.05 | 0.1 | 0.2809 | 0.058 | 697 |  |  | 0.27 |  |  |  | 323 | 0.4251208 | 0.9443941 | 43
33 |  | CarbonDiox | 0 | 0.28 | 0.05 | 0.1 | 0.2809 | 0.058 | 697 |  |  | 0.27 |  |  |  | 323 | 0.5181159 | 1.034769 | 43
34 |  | CarbonDiox | 0 | 0.28 | 0.05 | 0.1 | 0.2809 | 0.058 | 697 |  |  | 0.27 |  |  |  | 323 | 0.6270531 | 1.152356 | 43
35 |  | CarbonDiox | 0 | 0.28 | 0.05 | 0.1 | 0.2809 | 0.058 | 697 |  |  | 0.27 |  |  |  | 323 | 0.7386473 | 1.215234 | 43
36 |  | CarbonDiox | 0 | 0.28 | 0.05 | 0.1 | 0.2809 | 0.058 | 697 |  |  | 0.27 |  |  |  | 323 | 0.8342995 | 1.314702 | 43
37 |  | CarbonDiox | 0 | 0.28 | 0.05 | 0.1 | 0.2809 | 0.058 | 697 |  |  | 0.27 |  |  |  | 323 | 0.9352657 | 1.386782 | 43
38 |  | CarbonDiox | 0 | 0.28 | 0.05 | 0.1 | 0.2809 | 0.058 | 697 |  |  | 0.27 |  |  |  | 323 | 1.062802 | 1.485985 | 43
39 | A-3-650-83 | CarbonDiox | 0 | 0.28 | 0.05 | 0.1 | 0.2809 | 0.058 | 557 |  |  | 0.21 |  |  |  | 273 | 0.01571429 | 0.6772321 | 44
40 |  | CarbonDiox | 0 | 0.28 | 0.05 | 0.1 | 0.2809 | 0.058 | 557 |  |  | 0.21 |  |  |  | 273 | 0.04714286 | 1.073363 | 44
41 |  | CarbonDiox | 0 | 0.28 | 0.05 | 0.1 | 0.2809 | 0.058 | 557 |  |  | 0.21 |  |  |  | 273 | 0.09114286 | 1.427946 | 44
42 |  | CarbonDiox | 0 | 0.28 | 0.05 | 0.1 | 0.2809 | 0.058 | 557 |  |  | 0.21 |  |  |  | 273 | 0.1257143 | 1.65744 | 44
43 |  | CarbonDiox | 0 | 0.28 | 0.05 | 0.1 | 0.2809 | 0.058 | 557 |  |  | 0.21 |  |  |  | 273 | 0.1665714 | 1.845327 | 44
44 |  | CarbonDiox | 0 | 0.28 | 0.05 | 0.1 | 0.2809 | 0.058 | 557 |  |  | 0.21 |  |  |  | 273 | 0.22 | 2.0125 | 44
45 |  | CarbonDiox | 0 | 0.28 | 0.05 | 0.1 | 0.2809 | 0.058 | 557 |  |  | 0.21 |  |  |  | 273 | 0.2922857 | 2.221518 | 44
46 |  | CarbonDiox | 0 | 0.28 | 0.05 | 0.1 | 0.2809 | 0.058 | 557 |  |  | 0.21 |  |  |  | 273 | 0.3834286 | 2.389048 | 44
47 |  | CarbonDiox | 0 | 0.28 | 0.05 | 0.1 | 0.2809 | 0.058 | 557 |  |  | 0.21 |  |  |  | 273 | 0.4902857 | 2.57756 | 44
48 |  | CarbonDiox | 0 | 0.28 | 0.05 | 0.1 | 0.2809 | 0.058 | 557 |  |  | 0.21 |  |  |  | 273 | 0.5971429 | 2.713988 | 44
49 |  | CarbonDiox | 0 | 0.28 | 0.05 | 0.1 | 0.2809 | 0.058 | 557 |  |  | 0.21 |  |  |  | 273 | 0.7008571 | 2.83997 | 44
50 |  | CarbonDiox | 0 | 0.28 | 0.05 | 0.1 | 0.2809 | 0.058 | 557 |  |  | 0.21 |  |  |  | 273 | 0.7951429 | 2.924196 | 44
51 |  | CarbonDiox | 0 | 0.28 | 0.05 | 0.1 | 0.2809 | 0.058 | 557 |  |  | 0.21 |  |  |  | 273 | 0.9082857 | 3.039851 | 44
52 |  | CarbonDiox | 0 | 0.28 | 0.05 | 0.1 | 0.2809 | 0.058 | 557 |  |  | 0.21 |  |  |  | 273 | 1.008857 | 3.124137 | 44
53 |  | CarbonDiox | 0 | 0.28 | 0.05 | 0.1 | 0.2809 | 0.058 | 557 |  |  | 0.21 |  |  |  | 273 | 1.084286 | 3.176935 | 44
54 |  | CarbonDiox | 0 | 0.28 | 0.05 | 0.1 | 0.2809 | 0.058 | 557 |  |  | 0.21 |  |  |  | 298 | 0.01885714 | 0.3022619 | 45
55 |  | CarbonDiox | 0 | 0.28 | 0.05 | 0.1 | 0.2809 | 0.058 | 557 |  |  | 0.21 |  |  |  | 298 | 0.04714286 | 0.6150298 | 45
56 |  | CarbonDiox | 0 | 0.28 | 0.05 | 0.1 | 0.2809 | 0.058 | 557 |  |  | 0.21 |  |  |  | 298 | 0.09742857 | 0.9071726 | 45
57 |  | CarbonDiox | 0 | 0.28 | 0.05 | 0.1 | 0.2809 | 0.058 | 557 |  |  | 0.21 |  |  |  | 298 | 0.1917143 | 1.230982 | 45
58 |  | CarbonDiox | 0 | 0.28 | 0.05 | 0.1 | 0.2809 | 0.058 | 557 |  |  | 0.21 |  |  |  | 298 | 0.2954286 | 1.450714 | 45
59 |  | CarbonDiox | 0 | 0.28 | 0.05 | 0.1 | 0.2809 | 0.058 | 557 |  |  | 0.21 |  |  |  | 298 | 0.418 | 1.670625 | 45
60 |  | CarbonDiox | 0 | 0.28 | 0.05 | 0.1 | 0.2809 | 0.058 | 557 |  |  | 0.21 |  |  |  | 298 | 0.5562857 | 1.859435 | 45
61 |  | CarbonDiox | 0 | 0.28 | 0.05 | 0.1 | 0.2809 | 0.058 | 557 |  |  | 0.21 |  |  |  | 298 | 0.6914286 | 1.985714 | 45
62 |  | CarbonDiox | 0 | 0.28 | 0.05 | 0.1 | 0.2809 | 0.058 | 557 |  |  | 0.21 |  |  |  | 298 | 0.8328571 | 2.12247 | 45
63 |  | CarbonDiox | 0 | 0.28 | 0.05 | 0.1 | 0.2809 | 0.058 | 557 |  |  | 0.21 |  |  |  | 298 | 0.9648571 | 2.227887 | 45
64 |  | CarbonDiox | 0 | 0.28 | 0.05 | 0.1 | 0.2809 | 0.058 | 557 |  |  | 0.21 |  |  |  | 298 | 1.078 | 2.312292 | 45
65 |  | CarbonDiox | 0 | 0.28 | 0.05 | 0.1 | 0.2809 | 0.058 | 557 |  |  | 0.21 |  |  |  | 323 | 0.01571429 | 0.1043155 | 46
66 |  | CarbonDiox | 0 | 0.28 | 0.05 | 0.1 | 0.2809 | 0.058 | 557 |  |  | 0.21 |  |  |  | 323 | 0.044 | 0.3025 | 46
67 |  | CarbonDiox | 0 | 0.28 | 0.05 | 0.1 | 0.2809 | 0.058 | 557 |  |  | 0.21 |  |  |  | 323 | 0.1162857 | 0.5011012 | 46
68 |  | CarbonDiox | 0 | 0.28 | 0.05 | 0.1 | 0.2809 | 0.058 | 557 |  |  | 0.21 |  |  |  | 323 | 0.198 | 0.6997917 | 46
69 |  | CarbonDiox | 0 | 0.28 | 0.05 | 0.1 | 0.2809 | 0.058 | 557 |  |  | 0.21 |  |  |  | 323 | 0.2922857 | 0.8881845 | 46
70 |  | CarbonDiox | 0 | 0.28 | 0.05 | 0.1 | 0.2809 | 0.058 | 557 |  |  | 0.21 |  |  |  | 323 | 0.418 | 1.035208 | 46
71 |  | CarbonDiox | 0 | 0.28 | 0.05 | 0.1 | 0.2809 | 0.058 | 557 |  |  | 0.21 |  |  |  | 323 | 0.5217143 | 1.140357 | 46
72 |  | CarbonDiox | 0 | 0.28 | 0.05 | 0.1 | 0.2809 | 0.058 | 557 |  |  | 0.21 |  |  |  | 323 | 0.6317143 | 1.255982 | 46
73 |  | CarbonDiox | 0 | 0.28 | 0.05 | 0.1 | 0.2809 | 0.058 | 557 |  |  | 0.21 |  |  |  | 323 | 0.7385714 | 1.329911 | 46
74 |  | CarbonDiox | 0 | 0.28 | 0.05 | 0.1 | 0.2809 | 0.058 | 557 |  |  | 0.21 |  |  |  | 323 | 0.8674286 | 1.456131 | 46
75 |  | CarbonDiox | 0 | 0.28 | 0.05 | 0.1 | 0.2809 | 0.058 | 557 |  |  | 0.21 |  |  |  | 323 | 0.9805714 | 1.530119 | 46
76 |  | CarbonDiox | 0 | 0.28 | 0.05 | 0.1 | 0.2809 | 0.058 | 557 |  |  | 0.21 |  |  |  | 323 | 1.065429 | 1.583006 | 46
0 | VR5-1:1 | CarbonDiox | 0 | 0.28 | 0.05 | 0.1 | 0.2809 | 0.058 | 1770 | 0.73 | 0.03 | 0.7 |  |  |  | 298 | 0.03142082 | 0.2296905 | 47
1 |  | CarbonDiox | 0 | 0.28 | 0.05 | 0.1 | 0.2809 | 0.058 | 1770 | 0.73 | 0.03 | 0.7 |  |  |  | 298 | 0.1749432 | 1.088008 | 47
2 |  | CarbonDiox | 0 | 0.28 | 0.05 | 0.1 | 0.2809 | 0.058 | 1770 | 0.73 | 0.03 | 0.7 |  |  |  | 298 | 0.2832394 | 1.547389 | 47
3 |  | CarbonDiox | 0 | 0.28 | 0.05 | 0.1 | 0.2809 | 0.058 | 1770 | 0.73 | 0.03 | 0.7 |  |  |  | 298 | 0.3678938 | 1.922147 | 47
4 |  | CarbonDiox | 0 | 0.28 | 0.05 | 0.1 | 0.2809 | 0.058 | 1770 | 0.73 | 0.03 | 0.7 |  |  |  | 298 | 0.4841477 | 2.321083 | 47
5 |  | CarbonDiox | 0 | 0.28 | 0.05 | 0.1 | 0.2809 | 0.058 | 1770 | 0.73 | 0.03 | 0.7 |  |  |  | 298 | 0.5728072 | 2.635397 | 47
6 |  | CarbonDiox | 0 | 0.28 | 0.05 | 0.1 | 0.2809 | 0.058 | 1770 | 0.73 | 0.03 | 0.7 |  |  |  | 298 | 0.6930452 | 2.998066 | 47
7 |  | CarbonDiox | 0 | 0.28 | 0.05 | 0.1 | 0.2809 | 0.058 | 1770 | 0.73 | 0.03 | 0.7 |  |  |  | 298 | 0.7916071 | 3.288201 | 47
8 |  | CarbonDiox | 0 | 0.28 | 0.05 | 0.1 | 0.2809 | 0.058 | 1770 | 0.73 | 0.03 | 0.7 |  |  |  | 298 | 0.8823375 | 3.493714 | 47
9 |  | CarbonDiox | 0 | 0.28 | 0.05 | 0.1 | 0.2809 | 0.058 | 1770 | 0.73 | 0.03 | 0.7 |  |  |  | 298 | 0.9454209 | 3.675048 | 47
10 | VR5-2.5:1 | CarbonDiox | 0 | 0.28 | 0.05 | 0.1 | 0.2809 | 0.058 | 2455 | 1.09 | 0.13 | 0.96 |  |  |  | 298 | 0.05508368 | 0.2901354 | 48
11 |  | CarbonDiox | 0 | 0.28 | 0.05 | 0.1 | 0.2809 | 0.058 | 2455 | 1.09 | 0.13 | 0.96 |  |  |  | 298 | 0.1810613 | 0.8704062 | 48
12 |  | CarbonDiox | 0 | 0.28 | 0.05 | 0.1 | 0.2809 | 0.058 | 2455 | 1.09 | 0.13 | 0.96 |  |  |  | 298 | 0.2834497 | 1.305609 | 48
13 |  | CarbonDiox | 0 | 0.28 | 0.05 | 0.1 | 0.2809 | 0.058 | 2455 | 1.09 | 0.13 | 0.96 |  |  |  | 298 | 0.3819696 | 1.644101 | 48
14 |  | CarbonDiox | 0 | 0.28 | 0.05 | 0.1 | 0.2809 | 0.058 | 2455 | 1.09 | 0.13 | 0.96 |  |  |  | 298 | 0.4804894 | 1.982592 | 48
15 |  | CarbonDiox | 0 | 0.28 | 0.05 | 0.1 | 0.2809 | 0.058 | 2455 | 1.09 | 0.13 | 0.96 |  |  |  | 298 | 0.5770331 | 2.321083 | 48
16 |  | CarbonDiox | 0 | 0.28 | 0.05 | 0.1 | 0.2809 | 0.058 | 2455 | 1.09 | 0.13 | 0.96 |  |  |  | 298 | 0.6736187 | 2.611219 | 48
17 |  | CarbonDiox | 0 | 0.28 | 0.05 | 0.1 | 0.2809 | 0.058 | 2455 | 1.09 | 0.13 | 0.96 |  |  |  | 298 | 0.8076592 | 3.010155 | 48
18 |  | CarbonDiox | 0 | 0.28 | 0.05 | 0.1 | 0.2809 | 0.058 | 2455 | 1.09 | 0.13 | 0.96 |  |  |  | 298 | 0.9141157 | 3.312379 | 48
19 |  | CarbonDiox | 0 | 0.28 | 0.05 | 0.1 | 0.2809 | 0.058 | 2455 | 1.09 | 0.13 | 0.96 |  |  |  | 298 | 0.9890674 | 3.481625 | 48
20 | VR5-2:1 | CarbonDiox | 0 | 0.28 | 0.05 | 0.1 | 0.2809 | 0.058 | 2430 | 1.05 | 0.15 | 0.9 |  |  |  | 298 | 0.06685729 | 0.3868472 | 49
21 |  | CarbonDiox | 0 | 0.28 | 0.05 | 0.1 | 0.2809 | 0.058 | 2430 | 1.05 | 0.15 | 0.9 |  |  |  | 298 | 0.1869166 | 0.955029 | 49
22 |  | CarbonDiox | 0 | 0.28 | 0.05 | 0.1 | 0.2809 | 0.058 | 2430 | 1.05 | 0.15 | 0.9 |  |  |  | 298 | 0.2873392 | 1.378143 | 49
23 |  | CarbonDiox | 0 | 0.28 | 0.05 | 0.1 | 0.2809 | 0.058 | 2430 | 1.05 | 0.15 | 0.9 |  |  |  | 298 | 0.3818855 | 1.740812 | 49
24 |  | CarbonDiox | 0 | 0.28 | 0.05 | 0.1 | 0.2809 | 0.058 | 2430 | 1.05 | 0.15 | 0.9 |  |  |  | 298 | 0.4823606 | 2.103482 | 49
25 |  | CarbonDiox | 0 | 0.28 | 0.05 | 0.1 | 0.2809 | 0.058 | 2430 | 1.05 | 0.15 | 0.9 |  |  |  | 298 | 0.5828568 | 2.441973 | 49
26 |  | CarbonDiox | 0 | 0.28 | 0.05 | 0.1 | 0.2809 | 0.058 | 2430 | 1.05 | 0.15 | 0.9 |  |  |  | 298 | 0.6814082 | 2.744197 | 49
27 |  | CarbonDiox | 0 | 0.28 | 0.05 | 0.1 | 0.2809 | 0.058 | 2430 | 1.05 | 0.15 | 0.9 |  |  |  | 298 | 0.839143 | 3.167311 | 49
28 |  | CarbonDiox | 0 | 0.28 | 0.05 | 0.1 | 0.2809 | 0.058 | 2430 | 1.05 | 0.15 | 0.9 |  |  |  | 298 | 0.9179316 | 3.469536 | 49
29 |  | CarbonDiox | 0 | 0.28 | 0.05 | 0.1 | 0.2809 | 0.058 | 2430 | 1.05 | 0.15 | 0.9 |  |  |  | 298 | 0.994849 | 3.65087 | 49
30 | VR5-3:1 | CarbonDiox | 0 | 0.28 | 0.05 | 0.1 | 0.2809 | 0.058 | 3125 | 1.45 | 0.4 | 1.05 |  |  |  | 298 | 0.08666218 | 0.3384913 | 50
31 |  | CarbonDiox | 0 | 0.28 | 0.05 | 0.1 | 0.2809 | 0.058 | 3125 | 1.45 | 0.4 | 1.05 |  |  |  | 298 | 0.1851716 | 0.6890716 | 50
32 |  | CarbonDiox | 0 | 0.28 | 0.05 | 0.1 | 0.2809 | 0.058 | 3125 | 1.45 | 0.4 | 1.05 |  |  |  | 298 | 0.2896308 | 1.015474 | 50
33 |  | CarbonDiox | 0 | 0.28 | 0.05 | 0.1 | 0.2809 | 0.058 | 3125 | 1.45 | 0.4 | 1.05 |  |  |  | 298 | 0.3802876 | 1.305609 | 50
34 |  | CarbonDiox | 0 | 0.28 | 0.05 | 0.1 | 0.2809 | 0.058 | 3125 | 1.45 | 0.4 | 1.05 |  |  |  | 298 | 0.4689786 | 1.583656 | 50
35 |  | CarbonDiox | 0 | 0.28 | 0.05 | 0.1 | 0.2809 | 0.058 | 3125 | 1.45 | 0.4 | 1.05 |  |  |  | 298 | 0.5734799 | 1.861702 | 50
36 |  | CarbonDiox | 0 | 0.28 | 0.05 | 0.1 | 0.2809 | 0.058 | 3125 | 1.45 | 0.4 | 1.05 |  |  |  | 298 | 0.679926 | 2.176015 | 50
37 |  | CarbonDiox | 0 | 0.28 | 0.05 | 0.1 | 0.2809 | 0.058 | 3125 | 1.45 | 0.4 | 1.05 |  |  |  | 298 | 0.7785405 | 2.405706 | 50
38 |  | CarbonDiox | 0 | 0.28 | 0.05 | 0.1 | 0.2809 | 0.058 | 3125 | 1.45 | 0.4 | 1.05 |  |  |  | 298 | 0.912644 | 2.732108 | 50
39 |  | CarbonDiox | 0 | 0.28 | 0.05 | 0.1 | 0.2809 | 0.058 | 3125 | 1.45 | 0.4 | 1.05 |  |  |  | 298 | 0.997435 | 2.94971 | 50
40 | VR5-4:1 | CarbonDiox | 0 | 0.28 | 0.05 | 0.1 | 0.2809 | 0.058 | 3575 | 1.83 | 0.61 | 1.22 |  |  |  | 298 | 0.1024935 | 0.3143133 | 51
41 |  | CarbonDiox | 0 | 0.28 | 0.05 | 0.1 | 0.2809 | 0.058 | 3575 | 1.83 | 0.61 | 1.22 |  |  |  | 298 | 0.2010344 | 0.6286267 | 51
42 |  | CarbonDiox | 0 | 0.28 | 0.05 | 0.1 | 0.2809 | 0.058 | 3575 | 1.83 | 0.61 | 1.22 |  |  |  | 298 | 0.2956753 | 0.8824952 | 51
43 |  | CarbonDiox | 0 | 0.28 | 0.05 | 0.1 | 0.2809 | 0.058 | 3575 | 1.83 | 0.61 | 1.22 |  |  |  | 298 | 0.4080817 | 1.160542 | 51
44 |  | CarbonDiox | 0 | 0.28 | 0.05 | 0.1 | 0.2809 | 0.058 | 3575 | 1.83 | 0.61 | 1.22 |  |  |  | 298 | 0.4928622 | 1.390232 | 51
45 |  | CarbonDiox | 0 | 0.28 | 0.05 | 0.1 | 0.2809 | 0.058 | 3575 | 1.83 | 0.61 | 1.22 |  |  |  | 298 | 0.6309289 | 1.704545 | 51
46 |  | CarbonDiox | 0 | 0.28 | 0.05 | 0.1 | 0.2809 | 0.058 | 3575 | 1.83 | 0.61 | 1.22 |  |  |  | 298 | 0.7058279 | 1.934236 | 51
47 |  | CarbonDiox | 0 | 0.28 | 0.05 | 0.1 | 0.2809 | 0.058 | 3575 | 1.83 | 0.61 | 1.22 |  |  |  | 298 | 0.7807796 | 2.103482 | 51
48 |  | CarbonDiox | 0 | 0.28 | 0.05 | 0.1 | 0.2809 | 0.058 | 3575 | 1.83 | 0.61 | 1.22 |  |  |  | 298 | 0.9444958 | 2.466151 | 51
49 |  | CarbonDiox | 0 | 0.28 | 0.05 | 0.1 | 0.2809 | 0.058 | 3575 | 1.83 | 0.61 | 1.22 |  |  |  | 298 | 0.9740665 | 2.550774 | 51
0 | AC-600-0.5 | CarbonDiox | 0 | 0.28 | 0.05 | 0.1 | 0.2809 | 0.058 | 508 | 0.31 | 0.07 | 0.24 |  |  |  | 273 | 0.0009124088 | 0.6366366 | 52
1 |  | CarbonDiox | 0 | 0.28 | 0.05 | 0.1 | 0.2809 | 0.058 | 508 | 0.31 | 0.07 | 0.24 |  |  |  | 273 | 0.002737226 | 0.9249249 | 52
2 |  | CarbonDiox | 0 | 0.28 | 0.05 | 0.1 | 0.2809 | 0.058 | 508 | 0.31 | 0.07 | 0.24 |  |  |  | 273 | 0.003649635 | 1.249249 | 52
3 |  | CarbonDiox | 0 | 0.28 | 0.05 | 0.1 | 0.2809 | 0.058 | 508 | 0.31 | 0.07 | 0.24 |  |  |  | 273 | 0.01368613 | 2.186186 | 52
4 |  | CarbonDiox | 0 | 0.28 | 0.05 | 0.1 | 0.2809 | 0.058 | 508 | 0.31 | 0.07 | 0.24 |  |  |  | 273 | 0.02189781 | 2.594595 | 52
5 |  | CarbonDiox | 0 | 0.28 | 0.05 | 0.1 | 0.2809 | 0.058 | 508 | 0.31 | 0.07 | 0.24 |  |  |  | 273 | 0.03321168 | 2.954955 | 52
6 |  | CarbonDiox | 0 | 0.28 | 0.05 | 0.1 | 0.2809 | 0.058 | 508 | 0.31 | 0.07 | 0.24 |  |  |  | 273 | 0.04160584 | 3.159159 | 52
7 |  | CarbonDiox | 0 | 0.28 | 0.05 | 0.1 | 0.2809 | 0.058 | 508 | 0.31 | 0.07 | 0.24 |  |  |  | 273 | 0.05145985 | 3.387387 | 52
8 |  | CarbonDiox | 0 | 0.28 | 0.05 | 0.1 | 0.2809 | 0.058 | 508 | 0.31 | 0.07 | 0.24 |  |  |  | 273 | 0.06131387 | 3.555556 | 52
9 |  | CarbonDiox | 0 | 0.28 | 0.05 | 0.1 | 0.2809 | 0.058 | 508 | 0.31 | 0.07 | 0.24 |  |  |  | 273 | 0.07080292 | 3.663664 | 52
10 |  | CarbonDiox | 0 | 0.28 | 0.05 | 0.1 | 0.2809 | 0.058 | 508 | 0.31 | 0.07 | 0.24 |  |  |  | 273 | 0.08083942 | 3.795796 | 52
11 |  | CarbonDiox | 0 | 0.28 | 0.05 | 0.1 | 0.2809 | 0.058 | 508 | 0.31 | 0.07 | 0.24 |  |  |  | 273 | 0.0899635 | 3.903904 | 52
12 |  | CarbonDiox | 0 | 0.28 | 0.05 | 0.1 | 0.2809 | 0.058 | 508 | 0.31 | 0.07 | 0.24 |  |  |  | 273 | 0.1005474 | 4.012012 | 52
13 |  | CarbonDiox | 0 | 0.28 | 0.05 | 0.1 | 0.2809 | 0.058 | 508 | 0.31 | 0.07 | 0.24 |  |  |  | 298 | 0.001094891 | 0.2402402 | 53
14 |  | CarbonDiox | 0 | 0.28 | 0.05 | 0.1 | 0.2809 | 0.058 | 508 | 0.31 | 0.07 | 0.24 |  |  |  | 298 | 0.002372263 | 0.4564565 | 53
15 |  | CarbonDiox | 0 | 0.28 | 0.05 | 0.1 | 0.2809 | 0.058 | 508 | 0.31 | 0.07 | 0.24 |  |  |  | 298 | 0.004562044 | 0.6726727 | 53
16 |  | CarbonDiox | 0 | 0.28 | 0.05 | 0.1 | 0.2809 | 0.058 | 508 | 0.31 | 0.07 | 0.24 |  |  |  | 298 | 0.01332117 | 1.297297 | 53
17 |  | CarbonDiox | 0 | 0.28 | 0.05 | 0.1 | 0.2809 | 0.058 | 508 | 0.31 | 0.07 | 0.24 |  |  |  | 298 | 0.02335766 | 1.693694 | 53
18 |  | CarbonDiox | 0 | 0.28 | 0.05 | 0.1 | 0.2809 | 0.058 | 508 | 0.31 | 0.07 | 0.24 |  |  |  | 298 | 0.03357664 | 2.018018 | 53
19 |  | CarbonDiox | 0 | 0.28 | 0.05 | 0.1 | 0.2809 | 0.058 | 508 | 0.31 | 0.07 | 0.24 |  |  |  | 298 | 0.04178832 | 2.186186 | 53
20 |  | CarbonDiox | 0 | 0.28 | 0.05 | 0.1 | 0.2809 | 0.058 | 508 | 0.31 | 0.07 | 0.24 |  |  |  | 298 | 0.05145985 | 2.39039 | 53
21 |  | CarbonDiox | 0 | 0.28 | 0.05 | 0.1 | 0.2809 | 0.058 | 508 | 0.31 | 0.07 | 0.24 |  |  |  | 298 | 0.06149635 | 2.546547 | 53
22 |  | CarbonDiox | 0 | 0.28 | 0.05 | 0.1 | 0.2809 | 0.058 | 508 | 0.31 | 0.07 | 0.24 |  |  |  | 298 | 0.07116788 | 2.666667 | 53
23 |  | CarbonDiox | 0 | 0.28 | 0.05 | 0.1 | 0.2809 | 0.058 | 508 | 0.31 | 0.07 | 0.24 |  |  |  | 298 | 0.08065693 | 2.762763 | 53
24 |  | CarbonDiox | 0 | 0.28 | 0.05 | 0.1 | 0.2809 | 0.058 | 508 | 0.31 | 0.07 | 0.24 |  |  |  | 298 | 0.09051095 | 2.918919 | 53
25 |  | CarbonDiox | 0 | 0.28 | 0.05 | 0.1 | 0.2809 | 0.058 | 508 | 0.31 | 0.07 | 0.24 |  |  |  | 298 | 0.100365 | 3.003003 | 53
26 |  | CarbonDiox | 0 | 0.28 | 0.05 | 0.1 | 0.2809 | 0.058 | 508 | 0.31 | 0.07 | 0.24 |  |  |  | 348 | 0.003284672 | 0.1321321 | 54
27 |  | CarbonDiox | 0 | 0.28 | 0.05 | 0.1 | 0.2809 | 0.058 | 508 | 0.31 | 0.07 | 0.24 |  |  |  | 348 | 0.01313869 | 0.3963964 | 54
28 |  | CarbonDiox | 0 | 0.28 | 0.05 | 0.1 | 0.2809 | 0.058 | 508 | 0.31 | 0.07 | 0.24 |  |  |  | 348 | 0.02208029 | 0.5885886 | 54
29 |  | CarbonDiox | 0 | 0.28 | 0.05 | 0.1 | 0.2809 | 0.058 | 508 | 0.31 | 0.07 | 0.24 |  |  |  | 348 | 0.03193431 | 0.7687688 | 54
30 |  | CarbonDiox | 0 | 0.28 | 0.05 | 0.1 | 0.2809 | 0.058 | 508 | 0.31 | 0.07 | 0.24 |  |  |  | 348 | 0.04142336 | 0.8888889 | 54
31 |  | CarbonDiox | 0 | 0.28 | 0.05 | 0.1 | 0.2809 | 0.058 | 508 | 0.31 | 0.07 | 0.24 |  |  |  | 348 | 0.05145985 | 1.045045 | 54
32 |  | CarbonDiox | 0 | 0.28 | 0.05 | 0.1 | 0.2809 | 0.058 | 508 | 0.31 | 0.07 | 0.24 |  |  |  | 348 | 0.06131387 | 1.153153 | 54
33 |  | CarbonDiox | 0 | 0.28 | 0.05 | 0.1 | 0.2809 | 0.058 | 508 | 0.31 | 0.07 | 0.24 |  |  |  | 348 | 0.07062044 | 1.249249 | 54
34 |  | CarbonDiox | 0 | 0.28 | 0.05 | 0.1 | 0.2809 | 0.058 | 508 | 0.31 | 0.07 | 0.24 |  |  |  | 348 | 0.0810219 | 1.369369 | 54
35 |  | CarbonDiox | 0 | 0.28 | 0.05 | 0.1 | 0.2809 | 0.058 | 508 | 0.31 | 0.07 | 0.24 |  |  |  | 348 | 0.09014599 | 1.417417 | 54
36 |  | CarbonDiox | 0 | 0.28 | 0.05 | 0.1 | 0.2809 | 0.058 | 508 | 0.31 | 0.07 | 0.24 |  |  |  | 348 | 0.100365 | 1.537538 | 54
37 | AC-700-1 | CarbonDiox | 0 | 0.28 | 0.05 | 0.1 | 0.2809 | 0.058 | 1685 | 0.94 | 0.12 | 0.82 |  |  |  | 273 | 0.02811951 | 0.5 | 55
38 |  | CarbonDiox | 0 | 0.28 | 0.05 | 0.1 | 0.2809 | 0.058 | 1685 | 0.94 | 0.12 | 0.82 |  |  |  | 273 | 0.04745167 | 0.8269231 | 55
39 |  | CarbonDiox | 0 | 0.28 | 0.05 | 0.1 | 0.2809 | 0.058 | 1685 | 0.94 | 0.12 | 0.82 |  |  |  | 273 | 0.1318102 | 1.75 | 55
40 |  | CarbonDiox | 0 | 0.28 | 0.05 | 0.1 | 0.2809 | 0.058 | 1685 | 0.94 | 0.12 | 0.82 |  |  |  | 273 | 0.2231986 | 2.557692 | 55
41 |  | CarbonDiox | 0 | 0.28 | 0.05 | 0.1 | 0.2809 | 0.058 | 1685 | 0.94 | 0.12 | 0.82 |  |  |  | 273 | 0.314587 | 3.211538 | 55
42 |  | CarbonDiox | 0 | 0.28 | 0.05 | 0.1 | 0.2809 | 0.058 | 1685 | 0.94 | 0.12 | 0.82 |  |  |  | 273 | 0.4165202 | 3.865385 | 55
43 |  | CarbonDiox | 0 | 0.28 | 0.05 | 0.1 | 0.2809 | 0.058 | 1685 | 0.94 | 0.12 | 0.82 |  |  |  | 273 | 0.5096661 | 4.5 | 55
44 |  | CarbonDiox | 0 | 0.28 | 0.05 | 0.1 | 0.2809 | 0.058 | 1685 | 0.94 | 0.12 | 0.82 |  |  |  | 273 | 0.6168717 | 4.980769 | 55
45 |  | CarbonDiox | 0 | 0.28 | 0.05 | 0.1 | 0.2809 | 0.058 | 1685 | 0.94 | 0.12 | 0.82 |  |  |  | 273 | 0.7047452 | 5.5 | 55
46 |  | CarbonDiox | 0 | 0.28 | 0.05 | 0.1 | 0.2809 | 0.058 | 1685 | 0.94 | 0.12 | 0.82 |  |  |  | 273 | 0.8049209 | 6.019231 | 55
47 |  | CarbonDiox | 0 | 0.28 | 0.05 | 0.1 | 0.2809 | 0.058 | 1685 | 0.94 | 0.12 | 0.82 |  |  |  | 273 | 0.8980668 | 6.384615 | 55
48 |  | CarbonDiox | 0 | 0.28 | 0.05 | 0.1 | 0.2809 | 0.058 | 1685 | 0.94 | 0.12 | 0.82 |  |  |  | 273 | 1 | 6.865385 | 55
49 |  | CarbonDiox | 0 | 0.28 | 0.05 | 0.1 | 0.2809 | 0.058 | 1685 | 0.94 | 0.12 | 0.82 |  |  |  | 298 | 0.0228471 | 0.2115385 | 56
50 |  | CarbonDiox | 0 | 0.28 | 0.05 | 0.1 | 0.2809 | 0.058 | 1685 | 0.94 | 0.12 | 0.82 |  |  |  | 298 | 0.05096661 | 0.4423077 | 56
51 |  | CarbonDiox | 0 | 0.28 | 0.05 | 0.1 | 0.2809 | 0.058 | 1685 | 0.94 | 0.12 | 0.82 |  |  |  | 298 | 0.1212654 | 0.9038462 | 56
52 |  | CarbonDiox | 0 | 0.28 | 0.05 | 0.1 | 0.2809 | 0.058 | 1685 | 0.94 | 0.12 | 0.82 |  |  |  | 298 | 0.2231986 | 1.403846 | 56
53 |  | CarbonDiox | 0 | 0.28 | 0.05 | 0.1 | 0.2809 | 0.058 | 1685 | 0.94 | 0.12 | 0.82 |  |  |  | 298 | 0.3163445 | 1.807692 | 56
54 |  | CarbonDiox | 0 | 0.28 | 0.05 | 0.1 | 0.2809 | 0.058 | 1685 | 0.94 | 0.12 | 0.82 |  |  |  | 298 | 0.4165202 | 2.211538 | 56
55 |  | CarbonDiox | 0 | 0.28 | 0.05 | 0.1 | 0.2809 | 0.058 | 1685 | 0.94 | 0.12 | 0.82 |  |  |  | 298 | 0.5149385 | 2.596154 | 56
56 |  | CarbonDiox | 0 | 0.28 | 0.05 | 0.1 | 0.2809 | 0.058 | 1685 | 0.94 | 0.12 | 0.82 |  |  |  | 298 | 0.6080844 | 2.923077 | 56
57 |  | CarbonDiox | 0 | 0.28 | 0.05 | 0.1 | 0.2809 | 0.058 | 1685 | 0.94 | 0.12 | 0.82 |  |  |  | 298 | 0.7082601 | 3.269231 | 56
58 |  | CarbonDiox | 0 | 0.28 | 0.05 | 0.1 | 0.2809 | 0.058 | 1685 | 0.94 | 0.12 | 0.82 |  |  |  | 298 | 0.8049209 | 3.538462 | 56
59 |  | CarbonDiox | 0 | 0.28 | 0.05 | 0.1 | 0.2809 | 0.058 | 1685 | 0.94 | 0.12 | 0.82 |  |  |  | 298 | 0.9015817 | 3.826923 | 56
60 |  | CarbonDiox | 0 | 0.28 | 0.05 | 0.1 | 0.2809 | 0.058 | 1685 | 0.94 | 0.12 | 0.82 |  |  |  | 298 | 0.9964851 | 4.115385 | 56
61 |  | CarbonDiox | 0 | 0.28 | 0.05 | 0.1 | 0.2809 | 0.058 | 1685 | 0.94 | 0.12 | 0.82 |  |  |  | 348 | 0.04393673 | 0.1538462 | 57
62 |  | CarbonDiox | 0 | 0.28 | 0.05 | 0.1 | 0.2809 | 0.058 | 1685 | 0.94 | 0.12 | 0.82 |  |  |  | 348 | 0.1335677 | 0.2884615 | 57
63 |  | CarbonDiox | 0 | 0.28 | 0.05 | 0.1 | 0.2809 | 0.058 | 1685 | 0.94 | 0.12 | 0.82 |  |  |  | 348 | 0.2302285 | 0.4615385 | 57
64 |  | CarbonDiox | 0 | 0.28 | 0.05 | 0.1 | 0.2809 | 0.058 | 1685 | 0.94 | 0.12 | 0.82 |  |  |  | 348 | 0.3181019 | 0.5961538 | 57
65 |  | CarbonDiox | 0 | 0.28 | 0.05 | 0.1 | 0.2809 | 0.058 | 1685 | 0.94 | 0.12 | 0.82 |  |  |  | 348 | 0.4147627 | 0.8076923 | 57
66 |  | CarbonDiox | 0 | 0.28 | 0.05 | 0.1 | 0.2809 | 0.058 | 1685 | 0.94 | 0.12 | 0.82 |  |  |  | 348 | 0.5149385 | 0.9807692 | 57
67 |  | CarbonDiox | 0 | 0.28 | 0.05 | 0.1 | 0.2809 | 0.058 | 1685 | 0.94 | 0.12 | 0.82 |  |  |  | 348 | 0.6133568 | 1.096154 | 57
68 |  | CarbonDiox | 0 | 0.28 | 0.05 | 0.1 | 0.2809 | 0.058 | 1685 | 0.94 | 0.12 | 0.82 |  |  |  | 348 | 0.7082601 | 1.211538 | 57
69 |  | CarbonDiox | 0 | 0.28 | 0.05 | 0.1 | 0.2809 | 0.058 | 1685 | 0.94 | 0.12 | 0.82 |  |  |  | 348 | 0.8066784 | 1.365385 | 57
70 |  | CarbonDiox | 0 | 0.28 | 0.05 | 0.1 | 0.2809 | 0.058 | 1685 | 0.94 | 0.12 | 0.82 |  |  |  | 348 | 0.9015817 | 1.480769 | 57
71 |  | CarbonDiox | 0 | 0.28 | 0.05 | 0.1 | 0.2809 | 0.058 | 1685 | 0.94 | 0.12 | 0.82 |  |  |  | 348 | 0.9982425 | 1.634615 | 57
72 | AC-750-0.5 | CarbonDiox | 0 | 0.28 | 0.05 | 0.1 | 0.2809 | 0.058 | 826 | 0.51 | 0.11 | 0.4 |  |  |  | 273 | 0.01587302 | 0.5901163 | 58
73 |  | CarbonDiox | 0 | 0.28 | 0.05 | 0.1 | 0.2809 | 0.058 | 826 | 0.51 | 0.11 | 0.4 |  |  |  | 273 | 0.03373016 | 0.875 | 58
74 |  | CarbonDiox | 0 | 0.28 | 0.05 | 0.1 | 0.2809 | 0.058 | 826 | 0.51 | 0.11 | 0.4 |  |  |  | 273 | 0.1309524 | 2.09593 | 58
75 |  | CarbonDiox | 0 | 0.28 | 0.05 | 0.1 | 0.2809 | 0.058 | 826 | 0.51 | 0.11 | 0.4 |  |  |  | 273 | 0.2380952 | 2.991279 | 58
76 |  | CarbonDiox | 0 | 0.28 | 0.05 | 0.1 | 0.2809 | 0.058 | 826 | 0.51 | 0.11 | 0.4 |  |  |  | 273 | 0.3333333 | 3.662791 | 58
77 |  | CarbonDiox | 0 | 0.28 | 0.05 | 0.1 | 0.2809 | 0.058 | 826 | 0.51 | 0.11 | 0.4 |  |  |  | 273 | 0.4126984 | 4.069767 | 58
78 |  | CarbonDiox | 0 | 0.28 | 0.05 | 0.1 | 0.2809 | 0.058 | 826 | 0.51 | 0.11 | 0.4 |  |  |  | 273 | 0.5119048 | 4.639535 | 58
79 |  | CarbonDiox | 0 | 0.28 | 0.05 | 0.1 | 0.2809 | 0.058 | 826 | 0.51 | 0.11 | 0.4 |  |  |  | 273 | 0.6170635 | 5.026163 | 58
80 |  | CarbonDiox | 0 | 0.28 | 0.05 | 0.1 | 0.2809 | 0.058 | 826 | 0.51 | 0.11 | 0.4 |  |  |  | 273 | 0.7083333 | 5.43314 | 58
81 |  | CarbonDiox | 0 | 0.28 | 0.05 | 0.1 | 0.2809 | 0.058 | 826 | 0.51 | 0.11 | 0.4 |  |  |  | 273 | 0.8035714 | 5.77907 | 58
82 |  | CarbonDiox | 0 | 0.28 | 0.05 | 0.1 | 0.2809 | 0.058 | 826 | 0.51 | 0.11 | 0.4 |  |  |  | 273 | 0.9007937 | 6.023256 | 58
83 |  | CarbonDiox | 0 | 0.28 | 0.05 | 0.1 | 0.2809 | 0.058 | 826 | 0.51 | 0.11 | 0.4 |  |  |  | 273 | 1.003968 | 6.369186 | 58
84 |  | CarbonDiox | 0 | 0.28 | 0.05 | 0.1 | 0.2809 | 0.058 | 826 | 0.51 | 0.11 | 0.4 |  |  |  | 298 | 0.01785714 | 0.2848837 | 59
85 |  | CarbonDiox | 0 | 0.28 | 0.05 | 0.1 | 0.2809 | 0.058 | 826 | 0.51 | 0.11 | 0.4 |  |  |  | 298 | 0.03968254 | 0.5290698 | 59
86 |  | CarbonDiox | 0 | 0.28 | 0.05 | 0.1 | 0.2809 | 0.058 | 826 | 0.51 | 0.11 | 0.4 |  |  |  | 298 | 0.1309524 | 1.200581 | 59
87 |  | CarbonDiox | 0 | 0.28 | 0.05 | 0.1 | 0.2809 | 0.058 | 826 | 0.51 | 0.11 | 0.4 |  |  |  | 298 | 0.2380952 | 1.872093 | 59
88 |  | CarbonDiox | 0 | 0.28 | 0.05 | 0.1 | 0.2809 | 0.058 | 826 | 0.51 | 0.11 | 0.4 |  |  |  | 298 | 0.3333333 | 2.27907 | 59
89 |  | CarbonDiox | 0 | 0.28 | 0.05 | 0.1 | 0.2809 | 0.058 | 826 | 0.51 | 0.11 | 0.4 |  |  |  | 298 | 0.4126984 | 2.604651 | 59
90 |  | CarbonDiox | 0 | 0.28 | 0.05 | 0.1 | 0.2809 | 0.058 | 826 | 0.51 | 0.11 | 0.4 |  |  |  | 298 | 0.5119048 | 2.991279 | 59
91 |  | CarbonDiox | 0 | 0.28 | 0.05 | 0.1 | 0.2809 | 0.058 | 826 | 0.51 | 0.11 | 0.4 |  |  |  | 298 | 0.6111111 | 3.296512 | 59
92 |  | CarbonDiox | 0 | 0.28 | 0.05 | 0.1 | 0.2809 | 0.058 | 826 | 0.51 | 0.11 | 0.4 |  |  |  | 298 | 0.7123016 | 3.520349 | 59
93 |  | CarbonDiox | 0 | 0.28 | 0.05 | 0.1 | 0.2809 | 0.058 | 826 | 0.51 | 0.11 | 0.4 |  |  |  | 298 | 0.8075397 | 3.805233 | 59
94 |  | CarbonDiox | 0 | 0.28 | 0.05 | 0.1 | 0.2809 | 0.058 | 826 | 0.51 | 0.11 | 0.4 |  |  |  | 298 | 0.8968254 | 4.02907 | 59
95 |  | CarbonDiox | 0 | 0.28 | 0.05 | 0.1 | 0.2809 | 0.058 | 826 | 0.51 | 0.11 | 0.4 |  |  |  | 298 | 1.005952 | 4.273256 | 59
96 |  | CarbonDiox | 0 | 0.28 | 0.05 | 0.1 | 0.2809 | 0.058 | 826 | 0.51 | 0.11 | 0.4 |  |  |  | 348 | 0.03769841 | 0.08139535 | 60
97 |  | CarbonDiox | 0 | 0.28 | 0.05 | 0.1 | 0.2809 | 0.058 | 826 | 0.51 | 0.11 | 0.4 |  |  |  | 348 | 0.1329365 | 0.4476744 | 60
98 |  | CarbonDiox | 0 | 0.28 | 0.05 | 0.1 | 0.2809 | 0.058 | 826 | 0.51 | 0.11 | 0.4 |  |  |  | 348 | 0.2281746 | 0.6104651 | 60
99 |  | CarbonDiox | 0 | 0.28 | 0.05 | 0.1 | 0.2809 | 0.058 | 826 | 0.51 | 0.11 | 0.4 |  |  |  | 348 | 0.3253968 | 0.7936047 | 60
100 |  | CarbonDiox | 0 | 0.28 | 0.05 | 0.1 | 0.2809 | 0.058 | 826 | 0.51 | 0.11 | 0.4 |  |  |  | 348 | 0.4166667 | 1.017442 | 60
101 |  | CarbonDiox | 0 | 0.28 | 0.05 | 0.1 | 0.2809 | 0.058 | 826 | 0.51 | 0.11 | 0.4 |  |  |  | 348 | 0.5198413 | 1.139535 | 60
102 |  | CarbonDiox | 0 | 0.28 | 0.05 | 0.1 | 0.2809 | 0.058 | 826 | 0.51 | 0.11 | 0.4 |  |  |  | 348 | 0.6150794 | 1.302326 | 60
103 |  | CarbonDiox | 0 | 0.28 | 0.05 | 0.1 | 0.2809 | 0.058 | 826 | 0.51 | 0.11 | 0.4 |  |  |  | 348 | 0.7123016 | 1.424419 | 60
104 |  | CarbonDiox | 0 | 0.28 | 0.05 | 0.1 | 0.2809 | 0.058 | 826 | 0.51 | 0.11 | 0.4 |  |  |  | 348 | 0.8015873 | 1.546512 | 60
105 |  | CarbonDiox | 0 | 0.28 | 0.05 | 0.1 | 0.2809 | 0.058 | 826 | 0.51 | 0.11 | 0.4 |  |  |  | 348 | 0.9047619 | 1.729651 | 60
106 |  | CarbonDiox | 0 | 0.28 | 0.05 | 0.1 | 0.2809 | 0.058 | 826 | 0.51 | 0.11 | 0.4 |  |  |  | 348 | 1 | 1.851744 | 60
107 | AC-800-1 | CarbonDiox | 0 | 0.28 | 0.05 | 0.1 | 0.2809 | 0.058 | 2448 | 1.39 | 0.4 | 0.99 |  |  |  | 273 | 0.03346457 | 0.4179733 | 61
108 |  | CarbonDiox | 0 | 0.28 | 0.05 | 0.1 | 0.2809 | 0.058 | 2448 | 1.39 | 0.4 | 0.99 |  |  |  | 273 | 0.1240157 | 1.010852 | 61
109 |  | CarbonDiox | 0 | 0.28 | 0.05 | 0.1 | 0.2809 | 0.058 | 2448 | 1.39 | 0.4 | 0.99 |  |  |  | 273 | 0.2244094 | 1.621294 | 61
110 |  | CarbonDiox | 0 | 0.28 | 0.05 | 0.1 | 0.2809 | 0.058 | 2448 | 1.39 | 0.4 | 0.99 |  |  |  | 273 | 0.3188976 | 2.179459 | 61
111 |  | CarbonDiox | 0 | 0.28 | 0.05 | 0.1 | 0.2809 | 0.058 | 2448 | 1.39 | 0.4 | 0.99 |  |  |  | 273 | 0.4173228 | 2.633345 | 61
112 |  | CarbonDiox | 0 | 0.28 | 0.05 | 0.1 | 0.2809 | 0.058 | 2448 | 1.39 | 0.4 | 0.99 |  |  |  | 273 | 0.515748 | 3.104622 | 61
113 |  | CarbonDiox | 0 | 0.28 | 0.05 | 0.1 | 0.2809 | 0.058 | 2448 | 1.39 | 0.4 | 0.99 |  |  |  | 273 | 0.6062992 | 3.55837 | 61
114 |  | CarbonDiox | 0 | 0.28 | 0.05 | 0.1 | 0.2809 | 0.058 | 2448 | 1.39 | 0.4 | 0.99 |  |  |  | 273 | 0.7086614 | 3.960151 | 61
115 |  | CarbonDiox | 0 | 0.28 | 0.05 | 0.1 | 0.2809 | 0.058 | 2448 | 1.39 | 0.4 | 0.99 |  |  |  | 273 | 0.8110236 | 4.292366 | 61
116 |  | CarbonDiox | 0 | 0.28 | 0.05 | 0.1 | 0.2809 | 0.058 | 2448 | 1.39 | 0.4 | 0.99 |  |  |  | 273 | 0.9015748 | 4.711332 | 61
117 |  | CarbonDiox | 0 | 0.28 | 0.05 | 0.1 | 0.2809 | 0.058 | 2448 | 1.39 | 0.4 | 0.99 |  |  |  | 273 | 0.9980315 | 5.078227 | 61
118 |  | CarbonDiox | 0 | 0.28 | 0.05 | 0.1 | 0.2809 | 0.058 | 2448 | 1.39 | 0.4 | 0.99 |  |  |  | 298 | 0.03149606 | 0.1396782 | 62
119 |  | CarbonDiox | 0 | 0.28 | 0.05 | 0.1 | 0.2809 | 0.058 | 2448 | 1.39 | 0.4 | 0.99 |  |  |  | 298 | 0.05708661 | 0.2444711 | 62
120 |  | CarbonDiox | 0 | 0.28 | 0.05 | 0.1 | 0.2809 | 0.058 | 2448 | 1.39 | 0.4 | 0.99 |  |  |  | 298 | 0.1299213 | 0.5587812 | 62
121 |  | CarbonDiox | 0 | 0.28 | 0.05 | 0.1 | 0.2809 | 0.058 | 2448 | 1.39 | 0.4 | 0.99 |  |  |  | 298 | 0.226378 | 0.9430674 | 62
122 |  | CarbonDiox | 0 | 0.28 | 0.05 | 0.1 | 0.2809 | 0.058 | 2448 | 1.39 | 0.4 | 0.99 |  |  |  | 298 | 0.3307087 | 1.18836 | 62
123 |  | CarbonDiox | 0 | 0.28 | 0.05 | 0.1 | 0.2809 | 0.058 | 2448 | 1.39 | 0.4 | 0.99 |  |  |  | 298 | 0.4173228 | 1.468127 | 62
124 |  | CarbonDiox | 0 | 0.28 | 0.05 | 0.1 | 0.2809 | 0.058 | 2448 | 1.39 | 0.4 | 0.99 |  |  |  | 298 | 0.511811 | 1.713249 | 62
125 |  | CarbonDiox | 0 | 0.28 | 0.05 | 0.1 | 0.2809 | 0.058 | 2448 | 1.39 | 0.4 | 0.99 |  |  |  | 298 | 0.6102362 | 2.028004 | 62
126 |  | CarbonDiox | 0 | 0.28 | 0.05 | 0.1 | 0.2809 | 0.058 | 2448 | 1.39 | 0.4 | 0.99 |  |  |  | 298 | 0.7086614 | 2.273194 | 62
127 |  | CarbonDiox | 0 | 0.28 | 0.05 | 0.1 | 0.2809 | 0.058 | 2448 | 1.39 | 0.4 | 0.99 |  |  |  | 298 | 0.8011811 | 2.518281 | 62
128 |  | CarbonDiox | 0 | 0.28 | 0.05 | 0.1 | 0.2809 | 0.058 | 2448 | 1.39 | 0.4 | 0.99 |  |  |  | 298 | 0.9015748 | 2.763506 | 62
129 |  | CarbonDiox | 0 | 0.28 | 0.05 | 0.1 | 0.2809 | 0.058 | 2448 | 1.39 | 0.4 | 0.99 |  |  |  | 298 | 0.996063 | 3.008627 | 62
130 |  | CarbonDiox | 0 | 0.28 | 0.05 | 0.1 | 0.2809 | 0.058 | 2448 | 1.39 | 0.4 | 0.99 |  |  |  | 348 | 0.04330709 | 0.07031838 | 63
131 |  | CarbonDiox | 0 | 0.28 | 0.05 | 0.1 | 0.2809 | 0.058 | 2448 | 1.39 | 0.4 | 0.99 |  |  |  | 348 | 0.1377953 | 0.2110921 | 63
132 |  | CarbonDiox | 0 | 0.28 | 0.05 | 0.1 | 0.2809 | 0.058 | 2448 | 1.39 | 0.4 | 0.99 |  |  |  | 348 | 0.2244094 | 0.2995549 | 63
133 |  | CarbonDiox | 0 | 0.28 | 0.05 | 0.1 | 0.2809 | 0.058 | 2448 | 1.39 | 0.4 | 0.99 |  |  |  | 348 | 0.3267717 | 0.3882917 | 63
134 |  | CarbonDiox | 0 | 0.28 | 0.05 | 0.1 | 0.2809 | 0.058 | 2448 | 1.39 | 0.4 | 0.99 |  |  |  | 348 | 0.4153543 | 0.5289627 | 63
135 |  | CarbonDiox | 0 | 0.28 | 0.05 | 0.1 | 0.2809 | 0.058 | 2448 | 1.39 | 0.4 | 0.99 |  |  |  | 348 | 0.5137795 | 0.6350223 | 63
136 |  | CarbonDiox | 0 | 0.28 | 0.05 | 0.1 | 0.2809 | 0.058 | 2448 | 1.39 | 0.4 | 0.99 |  |  |  | 348 | 0.6141732 | 0.7063334 | 63
137 |  | CarbonDiox | 0 | 0.28 | 0.05 | 0.1 | 0.2809 | 0.058 | 2448 | 1.39 | 0.4 | 0.99 |  |  |  | 348 | 0.7106299 | 0.8123588 | 63
138 |  | CarbonDiox | 0 | 0.28 | 0.05 | 0.1 | 0.2809 | 0.058 | 2448 | 1.39 | 0.4 | 0.99 |  |  |  | 348 | 0.8090551 | 0.9705923 | 63
139 |  | CarbonDiox | 0 | 0.28 | 0.05 | 0.1 | 0.2809 | 0.058 | 2448 | 1.39 | 0.4 | 0.99 |  |  |  | 348 | 0.9055118 | 1.024444 | 63
140 |  | CarbonDiox | 0 | 0.28 | 0.05 | 0.1 | 0.2809 | 0.058 | 2448 | 1.39 | 0.4 | 0.99 |  |  |  | 348 | 0.9980315 | 1.130401 | 63
0 | NOMC-800 | CarbonDiox | 0 | 0.28 | 0.05 | 0.1 | 0.2809 | 0.058 | 645 | 0.36 | 0.12 | 0.24 | 87.3 |  | 2.37 | 298 | 0.05719921 | 0.6156565 | 64
1 |  | CarbonDiox | 0 | 0.28 | 0.05 | 0.1 | 0.2809 | 0.058 | 645 | 0.36 | 0.12 | 0.24 | 87.3 |  | 2.37 | 298 | 0.07889546 | 0.7452103 | 64
2 |  | CarbonDiox | 0 | 0.28 | 0.05 | 0.1 | 0.2809 | 0.058 | 645 | 0.36 | 0.12 | 0.24 | 87.3 |  | 2.37 | 298 | 0.09664694 | 0.8829042 | 64
3 |  | CarbonDiox | 0 | 0.28 | 0.05 | 0.1 | 0.2809 | 0.058 | 645 | 0.36 | 0.12 | 0.24 | 87.3 |  | 2.37 | 298 | 0.1459566 | 1.093315 | 64
4 |  | CarbonDiox | 0 | 0.28 | 0.05 | 0.1 | 0.2809 | 0.058 | 645 | 0.36 | 0.12 | 0.24 | 87.3 |  | 2.37 | 298 | 0.2130178 | 1.319798 | 64
5 |  | CarbonDiox | 0 | 0.28 | 0.05 | 0.1 | 0.2809 | 0.058 | 645 | 0.36 | 0.12 | 0.24 | 87.3 |  | 2.37 | 298 | 0.2465483 | 1.441148 | 64
6 |  | CarbonDiox | 0 | 0.28 | 0.05 | 0.1 | 0.2809 | 0.058 | 645 | 0.36 | 0.12 | 0.24 | 87.3 |  | 2.37 | 298 | 0.2978304 | 1.57857 | 64
7 |  | CarbonDiox | 0 | 0.28 | 0.05 | 0.1 | 0.2809 | 0.058 | 645 | 0.36 | 0.12 | 0.24 | 87.3 |  | 2.37 | 298 | 0.3510848 | 1.707868 | 64
8 |  | CarbonDiox | 0 | 0.28 | 0.05 | 0.1 | 0.2809 | 0.058 | 645 | 0.36 | 0.12 | 0.24 | 87.3 |  | 2.37 | 298 | 0.4457594 | 1.917911 | 64
9 |  | CarbonDiox | 0 | 0.28 | 0.05 | 0.1 | 0.2809 | 0.058 | 645 | 0.36 | 0.12 | 0.24 | 87.3 |  | 2.37 | 298 | 0.5502959 | 2.119767 | 64
10 |  | CarbonDiox | 0 | 0.28 | 0.05 | 0.1 | 0.2809 | 0.058 | 645 | 0.36 | 0.12 | 0.24 | 87.3 |  | 2.37 | 298 | 0.6489152 | 2.281129 | 64
11 |  | CarbonDiox | 0 | 0.28 | 0.05 | 0.1 | 0.2809 | 0.058 | 645 | 0.36 | 0.12 | 0.24 | 87.3 |  | 2.37 | 298 | 0.7534517 | 2.410011 | 64
12 |  | CarbonDiox | 0 | 0.28 | 0.05 | 0.1 | 0.2809 | 0.058 | 645 | 0.36 | 0.12 | 0.24 | 87.3 |  | 2.37 | 298 | 0.852071 | 2.530833 | 64
13 |  | CarbonDiox | 0 | 0.28 | 0.05 | 0.1 | 0.2809 | 0.058 | 645 | 0.36 | 0.12 | 0.24 | 87.3 |  | 2.37 | 298 | 0.9546351 | 2.627299 | 64
14 | NOMC-700 | CarbonDiox | 0 | 0.28 | 0.05 | 0.1 | 0.2809 | 0.058 | 6.29 | 0.33 | 0.11 | 0.22 | 86.4 |  | 2.51 | 298 | 0.07100592 | 0.6317608 | 65
15 |  | CarbonDiox | 0 | 0.28 | 0.05 | 0.1 | 0.2809 | 0.058 | 6.29 | 0.33 | 0.11 | 0.22 | 86.4 |  | 2.51 | 298 | 0.09861933 | 0.8099152 | 65
16 |  | CarbonDiox | 0 | 0.28 | 0.05 | 0.1 | 0.2809 | 0.058 | 6.29 | 0.33 | 0.11 | 0.22 | 86.4 |  | 2.51 | 298 | 0.147929 | 1.036542 | 65
17 |  | CarbonDiox | 0 | 0.28 | 0.05 | 0.1 | 0.2809 | 0.058 | 6.29 | 0.33 | 0.11 | 0.22 | 86.4 |  | 2.51 | 298 | 0.2465483 | 1.335743 | 65
18 |  | CarbonDiox | 0 | 0.28 | 0.05 | 0.1 | 0.2809 | 0.058 | 6.29 | 0.33 | 0.11 | 0.22 | 86.4 |  | 2.51 | 298 | 0.3510848 | 1.594355 | 65
19 |  | CarbonDiox | 0 | 0.28 | 0.05 | 0.1 | 0.2809 | 0.058 | 6.29 | 0.33 | 0.11 | 0.22 | 86.4 |  | 2.51 | 298 | 0.4497041 | 1.812474 | 65
20 |  | CarbonDiox | 0 | 0.28 | 0.05 | 0.1 | 0.2809 | 0.058 | 6.29 | 0.33 | 0.11 | 0.22 | 86.4 |  | 2.51 | 298 | 0.5502959 | 1.998145 | 65
21 |  | CarbonDiox | 0 | 0.28 | 0.05 | 0.1 | 0.2809 | 0.058 | 6.29 | 0.33 | 0.11 | 0.22 | 86.4 |  | 2.51 | 298 | 0.6548323 | 2.175676 | 65
22 |  | CarbonDiox | 0 | 0.28 | 0.05 | 0.1 | 0.2809 | 0.058 | 6.29 | 0.33 | 0.11 | 0.22 | 86.4 |  | 2.51 | 298 | 0.7475345 | 2.304654 | 65
23 |  | CarbonDiox | 0 | 0.28 | 0.05 | 0.1 | 0.2809 | 0.058 | 6.29 | 0.33 | 0.11 | 0.22 | 86.4 |  | 2.51 | 298 | 0.852071 | 2.41732 | 65
24 |  | CarbonDiox | 0 | 0.28 | 0.05 | 0.1 | 0.2809 | 0.058 | 6.29 | 0.33 | 0.11 | 0.22 | 86.4 |  | 2.51 | 298 | 0.9506903 | 2.513817 | 65
25 | NOMC-550 | CarbonDiox | 0 | 0.28 | 0.05 | 0.1 | 0.2809 | 0.058 | 604 | 0.32 | 0.11 | 0.21 | 82.8 |  | 3.73 | 298 | 0.07100592 | 0.575004 | 66
26 |  | CarbonDiox | 0 | 0.28 | 0.05 | 0.1 | 0.2809 | 0.058 | 604 | 0.32 | 0.11 | 0.21 | 82.8 |  | 3.73 | 298 | 0.09861933 | 0.7369423 | 66
27 |  | CarbonDiox | 0 | 0.28 | 0.05 | 0.1 | 0.2809 | 0.058 | 604 | 0.32 | 0.11 | 0.21 | 82.8 |  | 3.73 | 298 | 0.1538462 | 0.9067648 | 66
28 |  | CarbonDiox | 0 | 0.28 | 0.05 | 0.1 | 0.2809 | 0.058 | 604 | 0.32 | 0.11 | 0.21 | 82.8 |  | 3.73 | 298 | 0.2465483 | 1.206013 | 66
29 |  | CarbonDiox | 0 | 0.28 | 0.05 | 0.1 | 0.2809 | 0.058 | 604 | 0.32 | 0.11 | 0.21 | 82.8 |  | 3.73 | 298 | 0.3510848 | 1.440301 | 66
30 |  | CarbonDiox | 0 | 0.28 | 0.05 | 0.1 | 0.2809 | 0.058 | 604 | 0.32 | 0.11 | 0.21 | 82.8 |  | 3.73 | 298 | 0.4477318 | 1.64222 | 66
31 |  | CarbonDiox | 0 | 0.28 | 0.05 | 0.1 | 0.2809 | 0.058 | 604 | 0.32 | 0.11 | 0.21 | 82.8 |  | 3.73 | 298 | 0.5483235 | 1.78735 | 66
32 |  | CarbonDiox | 0 | 0.28 | 0.05 | 0.1 | 0.2809 | 0.058 | 604 | 0.32 | 0.11 | 0.21 | 82.8 |  | 3.73 | 298 | 0.6508876 | 1.948681 | 66
33 |  | CarbonDiox | 0 | 0.28 | 0.05 | 0.1 | 0.2809 | 0.058 | 604 | 0.32 | 0.11 | 0.21 | 82.8 |  | 3.73 | 298 | 0.7534517 | 2.077579 | 66
34 |  | CarbonDiox | 0 | 0.28 | 0.05 | 0.1 | 0.2809 | 0.058 | 604 | 0.32 | 0.11 | 0.21 | 82.8 |  | 3.73 | 298 | 0.8540434 | 2.182169 | 66
35 |  | CarbonDiox | 0 | 0.28 | 0.05 | 0.1 | 0.2809 | 0.058 | 604 | 0.32 | 0.11 | 0.21 | 82.8 |  | 3.73 | 298 | 0.9526627 | 2.302991 | 66
36 | NOMC-800 | CarbonDiox | 0 | 0.28 | 0.05 | 0.1 | 0.2809 | 0.058 | 645 | 0.36 | 0.12 | 0.24 | 87.3 |  | 2.37 | 273 | 0.01313949 | 0.3296248 | 67
37 |  | CarbonDiox | 0 | 0.28 | 0.05 | 0.1 | 0.2809 | 0.058 | 645 | 0.36 | 0.12 | 0.24 | 87.3 |  | 2.37 | 273 | 0.04132844 | 0.8058063 | 67
38 |  | CarbonDiox | 0 | 0.28 | 0.05 | 0.1 | 0.2809 | 0.058 | 645 | 0.36 | 0.12 | 0.24 | 87.3 |  | 2.37 | 273 | 0.07802239 | 1.153638 | 67
39 |  | CarbonDiox | 0 | 0.28 | 0.05 | 0.1 | 0.2809 | 0.058 | 645 | 0.36 | 0.12 | 0.24 | 87.3 |  | 2.37 | 273 | 0.1555785 | 1.647691 | 67
40 |  | CarbonDiox | 0 | 0.28 | 0.05 | 0.1 | 0.2809 | 0.058 | 645 | 0.36 | 0.12 | 0.24 | 87.3 |  | 2.37 | 273 | 0.2545544 | 2.077413 | 67
41 |  | CarbonDiox | 0 | 0.28 | 0.05 | 0.1 | 0.2809 | 0.058 | 645 | 0.36 | 0.12 | 0.24 | 87.3 |  | 2.37 | 273 | 0.3512833 | 2.342233 | 67
42 |  | CarbonDiox | 0 | 0.28 | 0.05 | 0.1 | 0.2809 | 0.058 | 645 | 0.36 | 0.12 | 0.24 | 87.3 |  | 2.37 | 273 | 0.4565846 | 2.588651 | 67
43 |  | CarbonDiox | 0 | 0.28 | 0.05 | 0.1 | 0.2809 | 0.058 | 645 | 0.36 | 0.12 | 0.24 | 87.3 |  | 2.37 | 273 | 0.5511058 | 2.752706 | 67
44 |  | CarbonDiox | 0 | 0.28 | 0.05 | 0.1 | 0.2809 | 0.058 | 645 | 0.36 | 0.12 | 0.24 | 87.3 |  | 2.37 | 273 | 0.6585193 | 2.94413 | 67
45 |  | CarbonDiox | 0 | 0.28 | 0.05 | 0.1 | 0.2809 | 0.058 | 645 | 0.36 | 0.12 | 0.24 | 87.3 |  | 2.37 | 273 | 0.7508721 | 3.071557 | 67
46 |  | CarbonDiox | 0 | 0.28 | 0.05 | 0.1 | 0.2809 | 0.058 | 645 | 0.36 | 0.12 | 0.24 | 87.3 |  | 2.37 | 273 | 0.851803 | 3.189742 | 67
47 |  | CarbonDiox | 0 | 0.28 | 0.05 | 0.1 | 0.2809 | 0.058 | 645 | 0.36 | 0.12 | 0.24 | 87.3 |  | 2.37 | 273 | 0.9505823 | 3.298784 | 67
48 | NOMC-K | CarbonDiox | 0 | 0.28 | 0.05 | 0.1 | 0.2809 | 0.058 | 1613 | 0.78 | 0.308 | 0.472 | 88.4 |  | 0.68 | 273 | 0.01760292 | 0.278906 | 68
49 |  | CarbonDiox | 0 | 0.28 | 0.05 | 0.1 | 0.2809 | 0.058 | 1613 | 0.78 | 0.308 | 0.472 | 88.4 |  | 0.68 | 273 | 0.05264073 | 0.6906742 | 68
50 |  | CarbonDiox | 0 | 0.28 | 0.05 | 0.1 | 0.2809 | 0.058 | 1613 | 0.78 | 0.308 | 0.472 | 88.4 |  | 0.68 | 273 | 0.1029464 | 1.142133 | 68
51 |  | CarbonDiox | 0 | 0.28 | 0.05 | 0.1 | 0.2809 | 0.058 | 1613 | 0.78 | 0.308 | 0.472 | 88.4 |  | 0.68 | 273 | 0.1947504 | 1.832401 | 68
52 |  | CarbonDiox | 0 | 0.28 | 0.05 | 0.1 | 0.2809 | 0.058 | 1613 | 0.78 | 0.308 | 0.472 | 88.4 |  | 0.68 | 273 | 0.2995915 | 2.442709 | 68
53 |  | CarbonDiox | 0 | 0.28 | 0.05 | 0.1 | 0.2809 | 0.058 | 1613 | 0.78 | 0.308 | 0.472 | 88.4 |  | 0.68 | 273 | 0.4000174 | 2.920097 | 68
54 |  | CarbonDiox | 0 | 0.28 | 0.05 | 0.1 | 0.2809 | 0.058 | 1613 | 0.78 | 0.308 | 0.472 | 88.4 |  | 0.68 | 273 | 0.5025987 | 3.344265 | 68
55 |  | CarbonDiox | 0 | 0.28 | 0.05 | 0.1 | 0.2809 | 0.058 | 1613 | 0.78 | 0.308 | 0.472 | 88.4 |  | 0.68 | 273 | 0.600817 | 3.755193 | 68
56 |  | CarbonDiox | 0 | 0.28 | 0.05 | 0.1 | 0.2809 | 0.058 | 1613 | 0.78 | 0.308 | 0.472 | 88.4 |  | 0.68 | 273 | 0.6990005 | 4.086334 | 68
57 |  | CarbonDiox | 0 | 0.28 | 0.05 | 0.1 | 0.2809 | 0.058 | 1613 | 0.78 | 0.308 | 0.472 | 88.4 |  | 0.68 | 273 | 0.7971956 | 4.444071 | 68
58 |  | CarbonDiox | 0 | 0.28 | 0.05 | 0.1 | 0.2809 | 0.058 | 1613 | 0.78 | 0.308 | 0.472 | 88.4 |  | 0.68 | 273 | 0.8997132 | 4.721963 | 68
59 |  | CarbonDiox | 0 | 0.28 | 0.05 | 0.1 | 0.2809 | 0.058 | 1613 | 0.78 | 0.308 | 0.472 | 88.4 |  | 0.68 | 273 | 0.9498798 | 4.854275 | 68
60 |  | CarbonDiox | 0 | 0.28 | 0.05 | 0.1 | 0.2809 | 0.058 | 1613 | 0.78 | 0.308 | 0.472 | 88.4 |  | 0.68 | 298 | 0.006640206 | 0.1194774 | 69
61 |  | CarbonDiox | 0 | 0.28 | 0.05 | 0.1 | 0.2809 | 0.058 | 1613 | 0.78 | 0.308 | 0.472 | 88.4 |  | 0.68 | 298 | 0.05688212 | 0.4246603 | 69
62 |  | CarbonDiox | 0 | 0.28 | 0.05 | 0.1 | 0.2809 | 0.058 | 1613 | 0.78 | 0.308 | 0.472 | 88.4 |  | 0.68 | 298 | 0.09837471 | 0.6501724 | 69
63 |  | CarbonDiox | 0 | 0.28 | 0.05 | 0.1 | 0.2809 | 0.058 | 1613 | 0.78 | 0.308 | 0.472 | 88.4 |  | 0.68 | 298 | 0.1987774 | 1.074369 | 69
64 |  | CarbonDiox | 0 | 0.28 | 0.05 | 0.1 | 0.2809 | 0.058 | 1613 | 0.78 | 0.308 | 0.472 | 88.4 |  | 0.68 | 298 | 0.2991396 | 1.405481 | 69
65 |  | CarbonDiox | 0 | 0.28 | 0.05 | 0.1 | 0.2809 | 0.058 | 1613 | 0.78 | 0.308 | 0.472 | 88.4 |  | 0.68 | 298 | 0.3951502 | 1.749949 | 69
66 |  | CarbonDiox | 0 | 0.28 | 0.05 | 0.1 | 0.2809 | 0.058 | 1613 | 0.78 | 0.308 | 0.472 | 88.4 |  | 0.68 | 298 | 0.4933395 | 2.094388 | 69
67 |  | CarbonDiox | 0 | 0.28 | 0.05 | 0.1 | 0.2809 | 0.058 | 1613 | 0.78 | 0.308 | 0.472 | 88.4 |  | 0.68 | 298 | 0.6023814 | 2.345598 | 69
68 |  | CarbonDiox | 0 | 0.28 | 0.05 | 0.1 | 0.2809 | 0.058 | 1613 | 0.78 | 0.308 | 0.472 | 88.4 |  | 0.68 | 298 | 0.6983457 | 2.583683 | 69
69 |  | CarbonDiox | 0 | 0.28 | 0.05 | 0.1 | 0.2809 | 0.058 | 1613 | 0.78 | 0.308 | 0.472 | 88.4 |  | 0.68 | 298 | 0.7964771 | 2.795144 | 69
70 |  | CarbonDiox | 0 | 0.28 | 0.05 | 0.1 | 0.2809 | 0.058 | 1613 | 0.78 | 0.308 | 0.472 | 88.4 |  | 0.68 | 298 | 0.8989541 | 2.979952 | 69
71 |  | CarbonDiox | 0 | 0.28 | 0.05 | 0.1 | 0.2809 | 0.058 | 1613 | 0.78 | 0.308 | 0.472 | 88.4 |  | 0.68 | 298 | 0.9469189 | 3.059101 | 69
0 | NDC | CarbonDiox | 0 | 0.28 | 0.05 | 0.1 | 0.2809 | 0.058 | 122 | 0.45 |  |  | 64.6 |  | 7.5 | 298 | 0.0125261 | 0.04610951 | 70
1 |  | CarbonDiox | 0 | 0.28 | 0.05 | 0.1 | 0.2809 | 0.058 | 122 | 0.45 |  |  | 64.6 |  | 7.5 | 298 | 0.09185804 | 0.2305476 | 70
2 |  | CarbonDiox | 0 | 0.28 | 0.05 | 0.1 | 0.2809 | 0.058 | 122 | 0.45 |  |  | 64.6 |  | 7.5 | 298 | 0.1440501 | 0.3342939 | 70
3 |  | CarbonDiox | 0 | 0.28 | 0.05 | 0.1 | 0.2809 | 0.058 | 122 | 0.45 |  |  | 64.6 |  | 7.5 | 298 | 0.2192067 | 0.4149856 | 70
4 |  | CarbonDiox | 0 | 0.28 | 0.05 | 0.1 | 0.2809 | 0.058 | 122 | 0.45 |  |  | 64.6 |  | 7.5 | 298 | 0.2901879 | 0.4841499 | 70
5 |  | CarbonDiox | 0 | 0.28 | 0.05 | 0.1 | 0.2809 | 0.058 | 122 | 0.45 |  |  | 64.6 |  | 7.5 | 298 | 0.3653445 | 0.5302594 | 70
6 |  | CarbonDiox | 0 | 0.28 | 0.05 | 0.1 | 0.2809 | 0.058 | 122 | 0.45 |  |  | 64.6 |  | 7.5 | 298 | 0.473904 | 0.5994236 | 70
7 |  | CarbonDiox | 0 | 0.28 | 0.05 | 0.1 | 0.2809 | 0.058 | 122 | 0.45 |  |  | 64.6 |  | 7.5 | 298 | 0.5762004 | 0.6570605 | 70
8 |  | CarbonDiox | 0 | 0.28 | 0.05 | 0.1 | 0.2809 | 0.058 | 122 | 0.45 |  |  | 64.6 |  | 7.5 | 298 | 0.6743215 | 0.70317 | 70
9 |  | CarbonDiox | 0 | 0.28 | 0.05 | 0.1 | 0.2809 | 0.058 | 122 | 0.45 |  |  | 64.6 |  | 7.5 | 298 | 0.7703549 | 0.7492795 | 70
10 |  | CarbonDiox | 0 | 0.28 | 0.05 | 0.1 | 0.2809 | 0.058 | 122 | 0.45 |  |  | 64.6 |  | 7.5 | 298 | 0.8726514 | 0.8069164 | 70
11 |  | CarbonDiox | 0 | 0.28 | 0.05 | 0.1 | 0.2809 | 0.058 | 122 | 0.45 |  |  | 64.6 |  | 7.5 | 298 | 0.9749478 | 0.8414986 | 70
12 | NDC-4 | CarbonDiox | 0 | 0.28 | 0.05 | 0.1 | 0.2809 | 0.058 | 193 | 0.11 |  |  | 77.2 |  | 7.3 | 298 | 0.02087683 | 0.2997118 | 71
13 |  | CarbonDiox | 0 | 0.28 | 0.05 | 0.1 | 0.2809 | 0.058 | 193 | 0.11 |  |  | 77.2 |  | 7.3 | 298 | 0.07306889 | 0.7262248 | 71
14 |  | CarbonDiox | 0 | 0.28 | 0.05 | 0.1 | 0.2809 | 0.058 | 193 | 0.11 |  |  | 77.2 |  | 7.3 | 298 | 0.1565762 | 1.060519 | 71
15 |  | CarbonDiox | 0 | 0.28 | 0.05 | 0.1 | 0.2809 | 0.058 | 193 | 0.11 |  |  | 77.2 |  | 7.3 | 298 | 0.2066806 | 1.256484 | 71
16 |  | CarbonDiox | 0 | 0.28 | 0.05 | 0.1 | 0.2809 | 0.058 | 193 | 0.11 |  |  | 77.2 |  | 7.3 | 298 | 0.2839248 | 1.417867 | 71
17 |  | CarbonDiox | 0 | 0.28 | 0.05 | 0.1 | 0.2809 | 0.058 | 193 | 0.11 |  |  | 77.2 |  | 7.3 | 298 | 0.3590814 | 1.556196 | 71
18 |  | CarbonDiox | 0 | 0.28 | 0.05 | 0.1 | 0.2809 | 0.058 | 193 | 0.11 |  |  | 77.2 |  | 7.3 | 298 | 0.4572025 | 1.717579 | 71
19 |  | CarbonDiox | 0 | 0.28 | 0.05 | 0.1 | 0.2809 | 0.058 | 193 | 0.11 |  |  | 77.2 |  | 7.3 | 298 | 0.559499 | 1.855908 | 71
20 |  | CarbonDiox | 0 | 0.28 | 0.05 | 0.1 | 0.2809 | 0.058 | 193 | 0.11 |  |  | 77.2 |  | 7.3 | 298 | 0.6617954 | 1.948127 | 71
21 |  | CarbonDiox | 0 | 0.28 | 0.05 | 0.1 | 0.2809 | 0.058 | 193 | 0.11 |  |  | 77.2 |  | 7.3 | 298 | 0.7661795 | 2.063401 | 71
22 |  | CarbonDiox | 0 | 0.28 | 0.05 | 0.1 | 0.2809 | 0.058 | 193 | 0.11 |  |  | 77.2 |  | 7.3 | 298 | 0.8121086 | 2.097983 | 71
23 |  | CarbonDiox | 0 | 0.28 | 0.05 | 0.1 | 0.2809 | 0.058 | 193 | 0.11 |  |  | 77.2 |  | 7.3 | 298 | 0.908142 | 2.178674 | 71
24 |  | CarbonDiox | 0 | 0.28 | 0.05 | 0.1 | 0.2809 | 0.058 | 193 | 0.11 |  |  | 77.2 |  | 7.3 | 298 | 0.9895616 | 2.236311 | 71
25 | NDC-5 | CarbonDiox | 0 | 0.28 | 0.05 | 0.1 | 0.2809 | 0.058 | 952 | 0.41 |  |  | 81.2 |  | 7 | 298 | 0.01878914 | 0.4149856 | 72
26 |  | CarbonDiox | 0 | 0.28 | 0.05 | 0.1 | 0.2809 | 0.058 | 952 | 0.41 |  |  | 81.2 |  | 7 | 298 | 0.05845511 | 0.8299712 | 72
27 |  | CarbonDiox | 0 | 0.28 | 0.05 | 0.1 | 0.2809 | 0.058 | 952 | 0.41 |  |  | 81.2 |  | 7 | 298 | 0.1002088 | 1.18732 | 72
28 |  | CarbonDiox | 0 | 0.28 | 0.05 | 0.1 | 0.2809 | 0.058 | 952 | 0.41 |  |  | 81.2 |  | 7 | 298 | 0.1795407 | 1.67147 | 72
29 |  | CarbonDiox | 0 | 0.28 | 0.05 | 0.1 | 0.2809 | 0.058 | 952 | 0.41 |  |  | 81.2 |  | 7 | 298 | 0.2317328 | 1.959654 | 72
30 |  | CarbonDiox | 0 | 0.28 | 0.05 | 0.1 | 0.2809 | 0.058 | 952 | 0.41 |  |  | 81.2 |  | 7 | 298 | 0.302714 | 2.270893 | 72
31 |  | CarbonDiox | 0 | 0.28 | 0.05 | 0.1 | 0.2809 | 0.058 | 952 | 0.41 |  |  | 81.2 |  | 7 | 298 | 0.4029228 | 2.651297 | 72
32 |  | CarbonDiox | 0 | 0.28 | 0.05 | 0.1 | 0.2809 | 0.058 | 952 | 0.41 |  |  | 81.2 |  | 7 | 298 | 0.5073069 | 2.951009 | 72
33 |  | CarbonDiox | 0 | 0.28 | 0.05 | 0.1 | 0.2809 | 0.058 | 952 | 0.41 |  |  | 81.2 |  | 7 | 298 | 0.6033403 | 3.204611 | 72
34 |  | CarbonDiox | 0 | 0.28 | 0.05 | 0.1 | 0.2809 | 0.058 | 952 | 0.41 |  |  | 81.2 |  | 7 | 298 | 0.7035491 | 3.423631 | 72
35 |  | CarbonDiox | 0 | 0.28 | 0.05 | 0.1 | 0.2809 | 0.058 | 952 | 0.41 |  |  | 81.2 |  | 7 | 298 | 0.8100209 | 3.631124 | 72
36 |  | CarbonDiox | 0 | 0.28 | 0.05 | 0.1 | 0.2809 | 0.058 | 952 | 0.41 |  |  | 81.2 |  | 7 | 298 | 0.9102296 | 3.838617 | 72
37 |  | CarbonDiox | 0 | 0.28 | 0.05 | 0.1 | 0.2809 | 0.058 | 952 | 0.41 |  |  | 81.2 |  | 7 | 298 | 0.9853862 | 3.976945 | 72
38 | NDC-6 | CarbonDiox | 0 | 0.28 | 0.05 | 0.1 | 0.2809 | 0.058 | 1360 | 0.59 |  |  | 82.5 |  | 4.8 | 298 | 0.05427975 | 0.4956772 | 73
39 |  | CarbonDiox | 0 | 0.28 | 0.05 | 0.1 | 0.2809 | 0.058 | 1360 | 0.59 |  |  | 82.5 |  | 4.8 | 298 | 0.1064718 | 0.8645533 | 73
40 |  | CarbonDiox | 0 | 0.28 | 0.05 | 0.1 | 0.2809 | 0.058 | 1360 | 0.59 |  |  | 82.5 |  | 4.8 | 298 | 0.1565762 | 1.198847 | 73
41 |  | CarbonDiox | 0 | 0.28 | 0.05 | 0.1 | 0.2809 | 0.058 | 1360 | 0.59 |  |  | 82.5 |  | 4.8 | 298 | 0.2025052 | 1.463977 | 73
42 |  | CarbonDiox | 0 | 0.28 | 0.05 | 0.1 | 0.2809 | 0.058 | 1360 | 0.59 |  |  | 82.5 |  | 4.8 | 298 | 0.2734864 | 1.832853 | 73
43 |  | CarbonDiox | 0 | 0.28 | 0.05 | 0.1 | 0.2809 | 0.058 | 1360 | 0.59 |  |  | 82.5 |  | 4.8 | 298 | 0.3549061 | 2.178674 | 73
44 |  | CarbonDiox | 0 | 0.28 | 0.05 | 0.1 | 0.2809 | 0.058 | 1360 | 0.59 |  |  | 82.5 |  | 4.8 | 298 | 0.4509395 | 2.582133 | 73
45 |  | CarbonDiox | 0 | 0.28 | 0.05 | 0.1 | 0.2809 | 0.058 | 1360 | 0.59 |  |  | 82.5 |  | 4.8 | 298 | 0.5574113 | 2.962536 | 73
46 |  | CarbonDiox | 0 | 0.28 | 0.05 | 0.1 | 0.2809 | 0.058 | 1360 | 0.59 |  |  | 82.5 |  | 4.8 | 298 | 0.6534447 | 3.285303 | 73
47 |  | CarbonDiox | 0 | 0.28 | 0.05 | 0.1 | 0.2809 | 0.058 | 1360 | 0.59 |  |  | 82.5 |  | 4.8 | 298 | 0.7578288 | 3.631124 | 73
48 |  | CarbonDiox | 0 | 0.28 | 0.05 | 0.1 | 0.2809 | 0.058 | 1360 | 0.59 |  |  | 82.5 |  | 4.8 | 298 | 0.8622129 | 3.942363 | 73
49 |  | CarbonDiox | 0 | 0.28 | 0.05 | 0.1 | 0.2809 | 0.058 | 1360 | 0.59 |  |  | 82.5 |  | 4.8 | 298 | 0.9582463 | 4.21902 | 73
50 | NDC-7 | CarbonDiox | 0 | 0.28 | 0.05 | 0.1 | 0.2809 | 0.058 | 1588 | 1.88 |  |  | 91.1 |  | 2.7 | 298 | 0.03340292 | 0.1729107 | 74
51 |  | CarbonDiox | 0 | 0.28 | 0.05 | 0.1 | 0.2809 | 0.058 | 1588 | 1.88 |  |  | 91.1 |  | 2.7 | 298 | 0.1064718 | 0.426513 | 74
52 |  | CarbonDiox | 0 | 0.28 | 0.05 | 0.1 | 0.2809 | 0.058 | 1588 | 1.88 |  |  | 91.1 |  | 2.7 | 298 | 0.1837161 | 0.6340058 | 74
53 |  | CarbonDiox | 0 | 0.28 | 0.05 | 0.1 | 0.2809 | 0.058 | 1588 | 1.88 |  |  | 91.1 |  | 2.7 | 298 | 0.2609603 | 0.8645533 | 74
54 |  | CarbonDiox | 0 | 0.28 | 0.05 | 0.1 | 0.2809 | 0.058 | 1588 | 1.88 |  |  | 91.1 |  | 2.7 | 298 | 0.3528184 | 1.118156 | 74
55 |  | CarbonDiox | 0 | 0.28 | 0.05 | 0.1 | 0.2809 | 0.058 | 1588 | 1.88 |  |  | 91.1 |  | 2.7 | 298 | 0.4467641 | 1.360231 | 74
56 |  | CarbonDiox | 0 | 0.28 | 0.05 | 0.1 | 0.2809 | 0.058 | 1588 | 1.88 |  |  | 91.1 |  | 2.7 | 298 | 0.5553236 | 1.602305 | 74
57 |  | CarbonDiox | 0 | 0.28 | 0.05 | 0.1 | 0.2809 | 0.058 | 1588 | 1.88 |  |  | 91.1 |  | 2.7 | 298 | 0.6534447 | 1.821326 | 74
58 |  | CarbonDiox | 0 | 0.28 | 0.05 | 0.1 | 0.2809 | 0.058 | 1588 | 1.88 |  |  | 91.1 |  | 2.7 | 298 | 0.7536534 | 2.051873 | 74
59 |  | CarbonDiox | 0 | 0.28 | 0.05 | 0.1 | 0.2809 | 0.058 | 1588 | 1.88 |  |  | 91.1 |  | 2.7 | 298 | 0.8496868 | 2.259366 | 74
60 |  | CarbonDiox | 0 | 0.28 | 0.05 | 0.1 | 0.2809 | 0.058 | 1588 | 1.88 |  |  | 91.1 |  | 2.7 | 298 | 0.9561587 | 2.455331 | 74
0 | 3C-60 | CarbonDiox | 0 | 0.28 | 0.05 | 0.1 | 0.2809 | 0.058 | 758 | 0.55 | 0.39 | 0.16 | 91.7 | 5.8 |  | 298 | 0.2056697 | 0.9619704 | 75
1 |  | CarbonDiox | 0 | 0.28 | 0.05 | 0.1 | 0.2809 | 0.058 | 758 | 0.55 | 0.39 | 0.16 | 91.7 | 5.8 |  | 298 | 0.2543228 | 1.09821 | 75
2 |  | CarbonDiox | 0 | 0.28 | 0.05 | 0.1 | 0.2809 | 0.058 | 758 | 0.55 | 0.39 | 0.16 | 91.7 | 5.8 |  | 298 | 0.3096103 | 1.224823 | 75
3 |  | CarbonDiox | 0 | 0.28 | 0.05 | 0.1 | 0.2809 | 0.058 | 758 | 0.55 | 0.39 | 0.16 | 91.7 | 5.8 |  | 298 | 0.3538404 | 1.341626 | 75
4 |  | CarbonDiox | 0 | 0.28 | 0.05 | 0.1 | 0.2809 | 0.058 | 758 | 0.55 | 0.39 | 0.16 | 91.7 | 5.8 |  | 298 | 0.4113394 | 1.439176 | 75
5 |  | CarbonDiox | 0 | 0.28 | 0.05 | 0.1 | 0.2809 | 0.058 | 758 | 0.55 | 0.39 | 0.16 | 91.7 | 5.8 |  | 298 | 0.4599925 | 1.536635 | 75
6 |  | CarbonDiox | 0 | 0.28 | 0.05 | 0.1 | 0.2809 | 0.058 | 758 | 0.55 | 0.39 | 0.16 | 91.7 | 5.8 |  | 298 | 0.5086455 | 1.624398 | 75
7 |  | CarbonDiox | 0 | 0.28 | 0.05 | 0.1 | 0.2809 | 0.058 | 758 | 0.55 | 0.39 | 0.16 | 91.7 | 5.8 |  | 298 | 0.5705676 | 1.721994 | 75
8 |  | CarbonDiox | 0 | 0.28 | 0.05 | 0.1 | 0.2809 | 0.058 | 758 | 0.55 | 0.39 | 0.16 | 91.7 | 5.8 |  | 298 | 0.6170092 | 1.780648 | 75
9 |  | CarbonDiox | 0 | 0.28 | 0.05 | 0.1 | 0.2809 | 0.058 | 758 | 0.55 | 0.39 | 0.16 | 91.7 | 5.8 |  | 298 | 0.6678737 | 1.868434 | 75
10 |  | CarbonDiox | 0 | 0.28 | 0.05 | 0.1 | 0.2809 | 0.058 | 758 | 0.55 | 0.39 | 0.16 | 91.7 | 5.8 |  | 298 | 0.7209498 | 1.936853 | 75
11 |  | CarbonDiox | 0 | 0.28 | 0.05 | 0.1 | 0.2809 | 0.058 | 758 | 0.55 | 0.39 | 0.16 | 91.7 | 5.8 |  | 298 | 0.7651798 | 2.014874 | 75
12 |  | CarbonDiox | 0 | 0.28 | 0.05 | 0.1 | 0.2809 | 0.058 | 758 | 0.55 | 0.39 | 0.16 | 91.7 | 5.8 |  | 298 | 0.8757549 | 2.122671 | 75
13 |  | CarbonDiox | 0 | 0.28 | 0.05 | 0.1 | 0.2809 | 0.058 | 758 | 0.55 | 0.39 | 0.16 | 91.7 | 5.8 |  | 298 | 0.928831 | 2.200785 | 75
14 |  | CarbonDiox | 0 | 0.28 | 0.05 | 0.1 | 0.2809 | 0.058 | 758 | 0.55 | 0.39 | 0.16 | 91.7 | 5.8 |  | 298 | 1.012868 | 2.269525 | 75
15 | 3C-650N | CarbonDiox | 0 | 0.28 | 0.05 | 0.1 | 0.2809 | 0.058 | 741 | 0.6 | 0.44 | 0.16 | 92.7 | 2.49 | 2.95 | 298 | 0.3073988 | 1.341144 | 76
16 |  | CarbonDiox | 0 | 0.28 | 0.05 | 0.1 | 0.2809 | 0.058 | 741 | 0.6 | 0.44 | 0.16 | 92.7 | 2.49 | 2.95 | 298 | 0.3671094 | 1.477498 | 76
17 |  | CarbonDiox | 0 | 0.28 | 0.05 | 0.1 | 0.2809 | 0.058 | 741 | 0.6 | 0.44 | 0.16 | 92.7 | 2.49 | 2.95 | 298 | 0.462204 | 1.682087 | 76
18 |  | CarbonDiox | 0 | 0.28 | 0.05 | 0.1 | 0.2809 | 0.058 | 741 | 0.6 | 0.44 | 0.16 | 92.7 | 2.49 | 2.95 | 298 | 0.5617216 | 1.886722 | 76
19 |  | CarbonDiox | 0 | 0.28 | 0.05 | 0.1 | 0.2809 | 0.058 | 741 | 0.6 | 0.44 | 0.16 | 92.7 | 2.49 | 2.95 | 298 | 0.6656622 | 2.023536 | 76
20 |  | CarbonDiox | 0 | 0.28 | 0.05 | 0.1 | 0.2809 | 0.058 | 741 | 0.6 | 0.44 | 0.16 | 92.7 | 2.49 | 2.95 | 298 | 0.7651798 | 2.140913 | 76
21 |  | CarbonDiox | 0 | 0.28 | 0.05 | 0.1 | 0.2809 | 0.058 | 741 | 0.6 | 0.44 | 0.16 | 92.7 | 2.49 | 2.95 | 298 | 0.8669089 | 2.277704 | 76
22 |  | CarbonDiox | 0 | 0.28 | 0.05 | 0.1 | 0.2809 | 0.058 | 741 | 0.6 | 0.44 | 0.16 | 92.7 | 2.49 | 2.95 | 298 | 0.968638 | 2.385409 | 76
23 |  | CarbonDiox | 0 | 0.28 | 0.05 | 0.1 | 0.2809 | 0.058 | 741 | 0.6 | 0.44 | 0.16 | 92.7 | 2.49 | 2.95 | 298 | 1.012868 | 2.434345 | 76
24 | 3C-800N | CarbonDiox | 0 | 0.28 | 0.05 | 0.1 | 0.2809 | 0.058 | 886 | 0.68 | 0.47 | 0.21 | 92.5 | 1.74 | 4.52 | 298 | 0.05528756 | 0.4853389 | 77
25 |  | CarbonDiox | 0 | 0.28 | 0.05 | 0.1 | 0.2809 | 0.058 | 886 | 0.68 | 0.47 | 0.21 | 92.5 | 1.74 | 4.52 | 298 | 0.1039406 | 0.7767031 | 77
26 |  | CarbonDiox | 0 | 0.28 | 0.05 | 0.1 | 0.2809 | 0.058 | 886 | 0.68 | 0.47 | 0.21 | 92.5 | 1.74 | 4.52 | 298 | 0.1570167 | 1.019637 | 77
27 |  | CarbonDiox | 0 | 0.28 | 0.05 | 0.1 | 0.2809 | 0.058 | 886 | 0.68 | 0.47 | 0.21 | 92.5 | 1.74 | 4.52 | 298 | 0.2653803 | 1.389184 | 77
28 |  | CarbonDiox | 0 | 0.28 | 0.05 | 0.1 | 0.2809 | 0.058 | 886 | 0.68 | 0.47 | 0.21 | 92.5 | 1.74 | 4.52 | 298 | 0.3538404 | 1.671266 | 77
29 |  | CarbonDiox | 0 | 0.28 | 0.05 | 0.1 | 0.2809 | 0.058 | 886 | 0.68 | 0.47 | 0.21 | 92.5 | 1.74 | 4.52 | 298 | 0.448935 | 1.924331 | 77
30 |  | CarbonDiox | 0 | 0.28 | 0.05 | 0.1 | 0.2809 | 0.058 | 886 | 0.68 | 0.47 | 0.21 | 92.5 | 1.74 | 4.52 | 298 | 0.5572986 | 2.119363 | 77
31 |  | CarbonDiox | 0 | 0.28 | 0.05 | 0.1 | 0.2809 | 0.058 | 886 | 0.68 | 0.47 | 0.21 | 92.5 | 1.74 | 4.52 | 298 | 0.6612392 | 2.314349 | 77
32 |  | CarbonDiox | 0 | 0.28 | 0.05 | 0.1 | 0.2809 | 0.058 | 886 | 0.68 | 0.47 | 0.21 | 92.5 | 1.74 | 4.52 | 298 | 0.7607568 | 2.509288 | 77
33 |  | CarbonDiox | 0 | 0.28 | 0.05 | 0.1 | 0.2809 | 0.058 | 886 | 0.68 | 0.47 | 0.21 | 92.5 | 1.74 | 4.52 | 298 | 0.8624859 | 2.66547 | 77
34 |  | CarbonDiox | 0 | 0.28 | 0.05 | 0.1 | 0.2809 | 0.058 | 886 | 0.68 | 0.47 | 0.21 | 92.5 | 1.74 | 4.52 | 298 | 0.964215 | 2.792565 | 77
35 |  | CarbonDiox | 0 | 0.28 | 0.05 | 0.1 | 0.2809 | 0.058 | 886 | 0.68 | 0.47 | 0.21 | 92.5 | 1.74 | 4.52 | 298 | 1.012868 | 2.860938 | 77
36 | 3C-900N | CarbonDiox | 0 | 0.28 | 0.05 | 0.1 | 0.2809 | 0.058 | 1192 | 0.92 | 0.66 | 0.26 | 93.7 | 2.11 | 3.62 | 298 | 0.1481707 | 0.8741155 | 78
37 |  | CarbonDiox | 0 | 0.28 | 0.05 | 0.1 | 0.2809 | 0.058 | 1192 | 0.92 | 0.66 | 0.26 | 93.7 | 2.11 | 3.62 | 298 | 0.2476883 | 1.262961 | 78
38 |  | CarbonDiox | 0 | 0.28 | 0.05 | 0.1 | 0.2809 | 0.058 | 1192 | 0.92 | 0.66 | 0.26 | 93.7 | 2.11 | 3.62 | 298 | 0.3582634 | 1.622835 | 78
39 |  | CarbonDiox | 0 | 0.28 | 0.05 | 0.1 | 0.2809 | 0.058 | 1192 | 0.92 | 0.66 | 0.26 | 93.7 | 2.11 | 3.62 | 298 | 0.4555695 | 1.866229 | 78
40 |  | CarbonDiox | 0 | 0.28 | 0.05 | 0.1 | 0.2809 | 0.058 | 1192 | 0.92 | 0.66 | 0.26 | 93.7 | 2.11 | 3.62 | 298 | 0.6059516 | 2.255603 | 78
41 |  | CarbonDiox | 0 | 0.28 | 0.05 | 0.1 | 0.2809 | 0.058 | 1192 | 0.92 | 0.66 | 0.26 | 93.7 | 2.11 | 3.62 | 298 | 0.7076808 | 2.450565 | 78
42 |  | CarbonDiox | 0 | 0.28 | 0.05 | 0.1 | 0.2809 | 0.058 | 1192 | 0.92 | 0.66 | 0.26 | 93.7 | 2.11 | 3.62 | 298 | 0.7629683 | 2.586874 | 78
43 |  | CarbonDiox | 0 | 0.28 | 0.05 | 0.1 | 0.2809 | 0.058 | 1192 | 0.92 | 0.66 | 0.26 | 93.7 | 2.11 | 3.62 | 298 | 0.8138329 | 2.69405 | 78
44 |  | CarbonDiox | 0 | 0.28 | 0.05 | 0.1 | 0.2809 | 0.058 | 1192 | 0.92 | 0.66 | 0.26 | 93.7 | 2.11 | 3.62 | 298 | 0.8624859 | 2.772118 | 78
45 |  | CarbonDiox | 0 | 0.28 | 0.05 | 0.1 | 0.2809 | 0.058 | 1192 | 0.92 | 0.66 | 0.26 | 93.7 | 2.11 | 3.62 | 298 | 0.9664265 | 2.957408 | 78
46 |  | CarbonDiox | 0 | 0.28 | 0.05 | 0.1 | 0.2809 | 0.058 | 1192 | 0.92 | 0.66 | 0.26 | 93.7 | 2.11 | 3.62 | 298 | 1.012868 | 3.035453 | 78
47 | 3C-1000N | CarbonDiox | 0 | 0.28 | 0.05 | 0.1 | 0.2809 | 0.058 | 2104 | 1.66 | 1.4 | 0.26 | 93.3 | 1.98 | 3.73 | 298 | 0.1680742 | 0.8549317 | 79
48 |  | CarbonDiox | 0 | 0.28 | 0.05 | 0.1 | 0.2809 | 0.058 | 2104 | 1.66 | 1.4 | 0.26 | 93.3 | 1.98 | 3.73 | 298 | 0.2609573 | 1.214622 | 79
49 |  | CarbonDiox | 0 | 0.28 | 0.05 | 0.1 | 0.2809 | 0.058 | 2104 | 1.66 | 1.4 | 0.26 | 93.3 | 1.98 | 3.73 | 298 | 0.3538404 | 1.554922 | 79
50 |  | CarbonDiox | 0 | 0.28 | 0.05 | 0.1 | 0.2809 | 0.058 | 2104 | 1.66 | 1.4 | 0.26 | 93.3 | 1.98 | 3.73 | 298 | 0.4135509 | 1.749449 | 79
51 |  | CarbonDiox | 0 | 0.28 | 0.05 | 0.1 | 0.2809 | 0.058 | 2104 | 1.66 | 1.4 | 0.26 | 93.3 | 1.98 | 3.73 | 298 | 0.5152801 | 2.041364 | 79
52 |  | CarbonDiox | 0 | 0.28 | 0.05 | 0.1 | 0.2809 | 0.058 | 2104 | 1.66 | 1.4 | 0.26 | 93.3 | 1.98 | 3.73 | 298 | 0.6170092 | 2.35267 | 79
53 |  | CarbonDiox | 0 | 0.28 | 0.05 | 0.1 | 0.2809 | 0.058 | 2104 | 1.66 | 1.4 | 0.26 | 93.3 | 1.98 | 3.73 | 298 | 0.7209498 | 2.605828 | 79
54 |  | CarbonDiox | 0 | 0.28 | 0.05 | 0.1 | 0.2809 | 0.058 | 2104 | 1.66 | 1.4 | 0.26 | 93.3 | 1.98 | 3.73 | 298 | 0.8182559 | 2.858916 | 79
55 |  | CarbonDiox | 0 | 0.28 | 0.05 | 0.1 | 0.2809 | 0.058 | 2104 | 1.66 | 1.4 | 0.26 | 93.3 | 1.98 | 3.73 | 298 | 0.919985 | 3.121746 | 79
56 |  | CarbonDiox | 0 | 0.28 | 0.05 | 0.1 | 0.2809 | 0.058 | 2104 | 1.66 | 1.4 | 0.26 | 93.3 | 1.98 | 3.73 | 298 | 1.012868 | 3.326312 | 79
57 | H-600 | CarbonDiox | 0 | 0.28 | 0.05 | 0.1 | 0.2809 | 0.058 | 610 | 0.48 | 0.38 | 0.1 |  |  |  | 298 | 0.03096103 | 0.2523992 | 80
58 |  | CarbonDiox | 0 | 0.28 | 0.05 | 0.1 | 0.2809 | 0.058 | 610 | 0.48 | 0.38 | 0.1 |  |  |  | 298 | 0.1614397 | 0.796691 | 80
59 |  | CarbonDiox | 0 | 0.28 | 0.05 | 0.1 | 0.2809 | 0.058 | 610 | 0.48 | 0.38 | 0.1 |  |  |  | 298 | 0.2609573 | 1.020717 | 80
60 |  | CarbonDiox | 0 | 0.28 | 0.05 | 0.1 | 0.2809 | 0.058 | 610 | 0.48 | 0.38 | 0.1 |  |  |  | 298 | 0.3626864 | 1.167203 | 80
61 |  | CarbonDiox | 0 | 0.28 | 0.05 | 0.1 | 0.2809 | 0.058 | 610 | 0.48 | 0.38 | 0.1 |  |  |  | 298 | 0.5152801 | 1.343303 | 80
62 |  | CarbonDiox | 0 | 0.28 | 0.05 | 0.1 | 0.2809 | 0.058 | 610 | 0.48 | 0.38 | 0.1 |  |  |  | 298 | 0.6678737 | 1.480623 | 80
63 |  | CarbonDiox | 0 | 0.28 | 0.05 | 0.1 | 0.2809 | 0.058 | 610 | 0.48 | 0.38 | 0.1 |  |  |  | 298 | 0.7718143 | 1.578655 | 80
64 |  | CarbonDiox | 0 | 0.28 | 0.05 | 0.1 | 0.2809 | 0.058 | 610 | 0.48 | 0.38 | 0.1 |  |  |  | 298 | 0.8669089 | 1.637815 | 80
65 |  | CarbonDiox | 0 | 0.28 | 0.05 | 0.1 | 0.2809 | 0.058 | 610 | 0.48 | 0.38 | 0.1 |  |  |  | 298 | 0.968638 | 1.706739 | 80
66 |  | CarbonDiox | 0 | 0.28 | 0.05 | 0.1 | 0.2809 | 0.058 | 610 | 0.48 | 0.38 | 0.1 |  |  |  | 298 | 1.012868 | 1.726589 | 80
0 | RFL-400 | CarbonDiox | 0 | 0.28 | 0.05 | 0.1 | 0.2809 | 0.058 | 42 | 0.032 | 0 | 0.032 | 70.6 | 24.7 | 1.71 | 298 | 0.03519194 | 0.3245369 | 81
1 |  | CarbonDiox | 0 | 0.28 | 0.05 | 0.1 | 0.2809 | 0.058 | 42 | 0.032 | 0 | 0.032 | 70.6 | 24.7 | 1.71 | 298 | 0.09264182 | 0.6152499 | 81
2 |  | CarbonDiox | 0 | 0.28 | 0.05 | 0.1 | 0.2809 | 0.058 | 42 | 0.032 | 0 | 0.032 | 70.6 | 24.7 | 1.71 | 298 | 0.1701649 | 0.8385252 | 81
3 |  | CarbonDiox | 0 | 0.28 | 0.05 | 0.1 | 0.2809 | 0.058 | 42 | 0.032 | 0 | 0.032 | 70.6 | 24.7 | 1.71 | 298 | 0.3497285 | 1.217591 | 81
4 |  | CarbonDiox | 0 | 0.28 | 0.05 | 0.1 | 0.2809 | 0.058 | 42 | 0.032 | 0 | 0.032 | 70.6 | 24.7 | 1.71 | 298 | 0.5227752 | 1.462272 | 81
5 |  | CarbonDiox | 0 | 0.28 | 0.05 | 0.1 | 0.2809 | 0.058 | 42 | 0.032 | 0 | 0.032 | 70.6 | 24.7 | 1.71 | 298 | 0.7003408 | 1.639678 | 81
6 |  | CarbonDiox | 0 | 0.28 | 0.05 | 0.1 | 0.2809 | 0.058 | 42 | 0.032 | 0 | 0.032 | 70.6 | 24.7 | 1.71 | 298 | 0.87129 | 1.772336 | 81
7 |  | CarbonDiox | 0 | 0.28 | 0.05 | 0.1 | 0.2809 | 0.058 | 42 | 0.032 | 0 | 0.032 | 70.6 | 24.7 | 1.71 | 298 | 1.044486 | 1.882562 | 81
8 | RFL-500 | CarbonDiox | 0 | 0.28 | 0.05 | 0.1 | 0.2809 | 0.058 | 467 | 0.23 | 0.02 | 0.21 | 86.3 | 10.2 | 1.92 | 298 | 0.03494297 | 0.5486292 | 82
9 |  | CarbonDiox | 0 | 0.28 | 0.05 | 0.1 | 0.2809 | 0.058 | 467 | 0.23 | 0.02 | 0.21 | 86.3 | 10.2 | 1.92 | 298 | 0.08338013 | 0.9514817 | 82
10 |  | CarbonDiox | 0 | 0.28 | 0.05 | 0.1 | 0.2809 | 0.058 | 467 | 0.23 | 0.02 | 0.21 | 86.3 | 10.2 | 1.92 | 298 | 0.1894165 | 1.510592 | 82
11 |  | CarbonDiox | 0 | 0.28 | 0.05 | 0.1 | 0.2809 | 0.058 | 467 | 0.23 | 0.02 | 0.21 | 86.3 | 10.2 | 1.92 | 298 | 0.339919 | 2.046826 | 82
12 |  | CarbonDiox | 0 | 0.28 | 0.05 | 0.1 | 0.2809 | 0.058 | 467 | 0.23 | 0.02 | 0.21 | 86.3 | 10.2 | 1.92 | 298 | 0.5172481 | 2.43712 | 82
13 |  | CarbonDiox | 0 | 0.28 | 0.05 | 0.1 | 0.2809 | 0.058 | 467 | 0.23 | 0.02 | 0.21 | 86.3 | 10.2 | 1.92 | 298 | 0.6946767 | 2.737777 | 82
14 |  | CarbonDiox | 0 | 0.28 | 0.05 | 0.1 | 0.2809 | 0.058 | 467 | 0.23 | 0.02 | 0.21 | 86.3 | 10.2 | 1.92 | 298 | 0.8699455 | 2.982434 | 82
15 |  | CarbonDiox | 0 | 0.28 | 0.05 | 0.1 | 0.2809 | 0.058 | 467 | 0.23 | 0.02 | 0.21 | 86.3 | 10.2 | 1.92 | 298 | 1.045289 | 3.159864 | 82
16 | RFL-600 | CarbonDiox | 0 | 0.28 | 0.05 | 0.1 | 0.2809 | 0.058 | 509 | 0.24 | 0.029 | 0.211 | 87.4 | 9.11 | 1.84 | 298 | 0.03283295 | 0.447811 | 83
17 |  | CarbonDiox | 0 | 0.28 | 0.05 | 0.1 | 0.2809 | 0.058 | 509 | 0.24 | 0.029 | 0.211 | 87.4 | 9.11 | 1.84 | 298 | 0.09015834 | 0.8505702 | 83
18 |  | CarbonDiox | 0 | 0.28 | 0.05 | 0.1 | 0.2809 | 0.058 | 509 | 0.24 | 0.029 | 0.211 | 87.4 | 9.11 | 1.84 | 298 | 0.1895908 | 1.353727 | 83
19 |  | CarbonDiox | 0 | 0.28 | 0.05 | 0.1 | 0.2809 | 0.058 | 509 | 0.24 | 0.029 | 0.211 | 87.4 | 9.11 | 1.84 | 298 | 0.3490189 | 1.856254 | 83
20 |  | CarbonDiox | 0 | 0.28 | 0.05 | 0.1 | 0.2809 | 0.058 | 509 | 0.24 | 0.029 | 0.211 | 87.4 | 9.11 | 1.84 | 298 | 0.5174846 | 2.224232 | 83
21 |  | CarbonDiox | 0 | 0.28 | 0.05 | 0.1 | 0.2809 | 0.058 | 509 | 0.24 | 0.029 | 0.211 | 87.4 | 9.11 | 1.84 | 298 | 0.6905438 | 2.457708 | 83
22 |  | CarbonDiox | 0 | 0.28 | 0.05 | 0.1 | 0.2809 | 0.058 | 509 | 0.24 | 0.029 | 0.211 | 87.4 | 9.11 | 1.84 | 298 | 0.8725162 | 2.668682 | 83
23 |  | CarbonDiox | 0 | 0.28 | 0.05 | 0.1 | 0.2809 | 0.058 | 509 | 0.24 | 0.029 | 0.211 | 87.4 | 9.11 | 1.84 | 298 | 1.043428 | 2.834954 | 83
0 | NPC-750 | CarbonDiox | 0 | 0.28 | 0.05 | 0.1 | 0.2809 | 0.058 | 3195 | 1.58 | 0.2 | 1.38 | 83.4 |  | 1.52 | 298 | 0.09889593 | 0.252 | 84
1 |  | CarbonDiox | 0 | 0.28 | 0.05 | 0.1 | 0.2809 | 0.058 | 3195 | 1.58 | 0.2 | 1.38 | 83.4 |  | 1.52 | 298 | 0.2117044 | 0.4946667 | 84
2 |  | CarbonDiox | 0 | 0.28 | 0.05 | 0.1 | 0.2809 | 0.058 | 3195 | 1.58 | 0.2 | 1.38 | 83.4 |  | 1.52 | 298 | 0.3064374 | 0.7186667 | 84
3 |  | CarbonDiox | 0 | 0.28 | 0.05 | 0.1 | 0.2809 | 0.058 | 3195 | 1.58 | 0.2 | 1.38 | 83.4 |  | 1.52 | 298 | 0.4057195 | 0.924 | 84
4 |  | CarbonDiox | 0 | 0.28 | 0.05 | 0.1 | 0.2809 | 0.058 | 3195 | 1.58 | 0.2 | 1.38 | 83.4 |  | 1.52 | 298 | 0.5049774 | 1.148 | 84
5 |  | CarbonDiox | 0 | 0.28 | 0.05 | 0.1 | 0.2809 | 0.058 | 3195 | 1.58 | 0.2 | 1.38 | 83.4 |  | 1.52 | 298 | 0.5997225 | 1.362667 | 84
6 |  | CarbonDiox | 0 | 0.28 | 0.05 | 0.1 | 0.2809 | 0.058 | 3195 | 1.58 | 0.2 | 1.38 | 83.4 |  | 1.52 | 298 | 0.7080543 | 1.568 | 84
7 |  | CarbonDiox | 0 | 0.28 | 0.05 | 0.1 | 0.2809 | 0.058 | 3195 | 1.58 | 0.2 | 1.38 | 83.4 |  | 1.52 | 298 | 0.8073243 | 1.782667 | 84
8 |  | CarbonDiox | 0 | 0.28 | 0.05 | 0.1 | 0.2809 | 0.058 | 3195 | 1.58 | 0.2 | 1.38 | 83.4 |  | 1.52 | 298 | 0.996911 | 2.137333 | 84
9 | NPC-700 | CarbonDiox | 0 | 0.28 | 0.05 | 0.1 | 0.2809 | 0.058 | 1876 | 0.94 | 0.17 | 0.77 | 80.2 |  | 3.77 | 298 | 0.1076682 | 0.4666667 | 85
10 |  | CarbonDiox | 0 | 0.28 | 0.05 | 0.1 | 0.2809 | 0.058 | 1876 | 0.94 | 0.17 | 0.77 | 80.2 |  | 3.77 | 298 | 0.2067934 | 0.7933333 | 85
11 |  | CarbonDiox | 0 | 0.28 | 0.05 | 0.1 | 0.2809 | 0.058 | 1876 | 0.94 | 0.17 | 0.77 | 80.2 |  | 3.77 | 298 | 0.3059789 | 1.073333 | 85
12 |  | CarbonDiox | 0 | 0.28 | 0.05 | 0.1 | 0.2809 | 0.058 | 1876 | 0.94 | 0.17 | 0.77 | 80.2 |  | 3.77 | 298 | 0.4052127 | 1.316 | 85
13 |  | CarbonDiox | 0 | 0.28 | 0.05 | 0.1 | 0.2809 | 0.058 | 1876 | 0.94 | 0.17 | 0.77 | 80.2 |  | 3.77 | 298 | 0.4999336 | 1.549333 | 85
14 |  | CarbonDiox | 0 | 0.28 | 0.05 | 0.1 | 0.2809 | 0.058 | 1876 | 0.94 | 0.17 | 0.77 | 80.2 |  | 3.77 | 298 | 0.5992278 | 1.745333 | 85
15 |  | CarbonDiox | 0 | 0.28 | 0.05 | 0.1 | 0.2809 | 0.058 | 1876 | 0.94 | 0.17 | 0.77 | 80.2 |  | 3.77 | 298 | 0.6939849 | 1.950667 | 85
16 |  | CarbonDiox | 0 | 0.28 | 0.05 | 0.1 | 0.2809 | 0.058 | 1876 | 0.94 | 0.17 | 0.77 | 80.2 |  | 3.77 | 298 | 0.8023409 | 2.137333 | 85
17 |  | CarbonDiox | 0 | 0.28 | 0.05 | 0.1 | 0.2809 | 0.058 | 1876 | 0.94 | 0.17 | 0.77 | 80.2 |  | 3.77 | 298 | 1.001002 | 2.473333 | 85
18 | NPC-650 | CarbonDiox | 0 | 0.28 | 0.05 | 0.1 | 0.2809 | 0.058 | 1561 | 0.75 | 0.1 | 0.65 | 75.7 |  | 4.11 | 298 | 0.0265822 | 0.1866667 | 86
19 |  | CarbonDiox | 0 | 0.28 | 0.05 | 0.1 | 0.2809 | 0.058 | 1561 | 0.75 | 0.1 | 0.65 | 75.7 |  | 4.11 | 298 | 0.1120845 | 0.5506667 | 86
20 |  | CarbonDiox | 0 | 0.28 | 0.05 | 0.1 | 0.2809 | 0.058 | 1561 | 0.75 | 0.1 | 0.65 | 75.7 |  | 4.11 | 298 | 0.2021116 | 0.9146667 | 86
21 |  | CarbonDiox | 0 | 0.28 | 0.05 | 0.1 | 0.2809 | 0.058 | 1561 | 0.75 | 0.1 | 0.65 | 75.7 |  | 4.11 | 298 | 0.3012127 | 1.26 | 86
22 |  | CarbonDiox | 0 | 0.28 | 0.05 | 0.1 | 0.2809 | 0.058 | 1561 | 0.75 | 0.1 | 0.65 | 75.7 |  | 4.11 | 298 | 0.4093997 | 1.577333 | 86
23 |  | CarbonDiox | 0 | 0.28 | 0.05 | 0.1 | 0.2809 | 0.058 | 1561 | 0.75 | 0.1 | 0.65 | 75.7 |  | 4.11 | 298 | 0.4949864 | 1.876 | 86
24 |  | CarbonDiox | 0 | 0.28 | 0.05 | 0.1 | 0.2809 | 0.058 | 1561 | 0.75 | 0.1 | 0.65 | 75.7 |  | 4.11 | 298 | 0.598721 | 2.137333 | 86
25 |  | CarbonDiox | 0 | 0.28 | 0.05 | 0.1 | 0.2809 | 0.058 | 1561 | 0.75 | 0.1 | 0.65 | 75.7 |  | 4.11 | 298 | 0.6933937 | 2.408 | 86
26 |  | CarbonDiox | 0 | 0.28 | 0.05 | 0.1 | 0.2809 | 0.058 | 1561 | 0.75 | 0.1 | 0.65 | 75.7 |  | 4.11 | 298 | 0.7971644 | 2.641333 | 86
27 |  | CarbonDiox | 0 | 0.28 | 0.05 | 0.1 | 0.2809 | 0.058 | 1561 | 0.75 | 0.1 | 0.65 | 75.7 |  | 4.11 | 298 | 0.9956561 | 3.108 | 86
28 | NPC-600 | CarbonDiox | 0 | 0.28 | 0.05 | 0.1 | 0.2809 | 0.058 | 1033 | 0.51 | 0.08 | 0.43 | 71.6 |  | 5.05 | 298 | 0.03552338 | 0.2706667 | 87
29 |  | CarbonDiox | 0 | 0.28 | 0.05 | 0.1 | 0.2809 | 0.058 | 1033 | 0.51 | 0.08 | 0.43 | 71.6 |  | 5.05 | 298 | 0.09384012 | 0.6626667 | 87
30 |  | CarbonDiox | 0 | 0.28 | 0.05 | 0.1 | 0.2809 | 0.058 | 1033 | 0.51 | 0.08 | 0.43 | 71.6 |  | 5.05 | 298 | 0.1973695 | 1.082667 | 87
31 |  | CarbonDiox | 0 | 0.28 | 0.05 | 0.1 | 0.2809 | 0.058 | 1033 | 0.51 | 0.08 | 0.43 | 71.6 |  | 5.05 | 298 | 0.2874208 | 1.428 | 87
32 |  | CarbonDiox | 0 | 0.28 | 0.05 | 0.1 | 0.2809 | 0.058 | 1033 | 0.51 | 0.08 | 0.43 | 71.6 |  | 5.05 | 298 | 0.4046817 | 1.726667 | 87
33 |  | CarbonDiox | 0 | 0.28 | 0.05 | 0.1 | 0.2809 | 0.058 | 1033 | 0.51 | 0.08 | 0.43 | 71.6 |  | 5.05 | 298 | 0.5038552 | 2.016 | 87
34 |  | CarbonDiox | 0 | 0.28 | 0.05 | 0.1 | 0.2809 | 0.058 | 1033 | 0.51 | 0.08 | 0.43 | 71.6 |  | 5.05 | 298 | 0.5940633 | 2.24 | 87
35 |  | CarbonDiox | 0 | 0.28 | 0.05 | 0.1 | 0.2809 | 0.058 | 1033 | 0.51 | 0.08 | 0.43 | 71.6 |  | 5.05 | 298 | 0.7113967 | 2.482667 | 87
36 |  | CarbonDiox | 0 | 0.28 | 0.05 | 0.1 | 0.2809 | 0.058 | 1033 | 0.51 | 0.08 | 0.43 | 71.6 |  | 5.05 | 298 | 0.8106667 | 2.697333 | 87
37 |  | CarbonDiox | 0 | 0.28 | 0.05 | 0.1 | 0.2809 | 0.058 | 1033 | 0.51 | 0.08 | 0.43 | 71.6 |  | 5.05 | 298 | 0.9957526 | 3.033333 | 87
38 | NPC-750 | CarbonDiox | 0 | 0.28 | 0.05 | 0.1 | 0.2809 | 0.058 | 3195 | 1.58 | 0.2 | 1.38 | 83.4 |  | 1.52 | 273 | 0.008849558 | 0.07633588 | 88
39 |  | CarbonDiox | 0 | 0.28 | 0.05 | 0.1 | 0.2809 | 0.058 | 3195 | 1.58 | 0.2 | 1.38 | 83.4 |  | 1.52 | 273 | 0.09734513 | 0.5496183 | 88
40 |  | CarbonDiox | 0 | 0.28 | 0.05 | 0.1 | 0.2809 | 0.058 | 3195 | 1.58 | 0.2 | 1.38 | 83.4 |  | 1.52 | 273 | 0.2168142 | 1.099237 | 88
41 |  | CarbonDiox | 0 | 0.28 | 0.05 | 0.1 | 0.2809 | 0.058 | 3195 | 1.58 | 0.2 | 1.38 | 83.4 |  | 1.52 | 273 | 0.3053097 | 1.496183 | 88
42 |  | CarbonDiox | 0 | 0.28 | 0.05 | 0.1 | 0.2809 | 0.058 | 3195 | 1.58 | 0.2 | 1.38 | 83.4 |  | 1.52 | 273 | 0.4159292 | 1.984733 | 88
43 |  | CarbonDiox | 0 | 0.28 | 0.05 | 0.1 | 0.2809 | 0.058 | 3195 | 1.58 | 0.2 | 1.38 | 83.4 |  | 1.52 | 273 | 0.4911504 | 2.335878 | 88
44 |  | CarbonDiox | 0 | 0.28 | 0.05 | 0.1 | 0.2809 | 0.058 | 3195 | 1.58 | 0.2 | 1.38 | 83.4 |  | 1.52 | 273 | 0.5973451 | 2.793893 | 88
45 |  | CarbonDiox | 0 | 0.28 | 0.05 | 0.1 | 0.2809 | 0.058 | 3195 | 1.58 | 0.2 | 1.38 | 83.4 |  | 1.52 | 273 | 0.699115 | 3.175573 | 88
46 |  | CarbonDiox | 0 | 0.28 | 0.05 | 0.1 | 0.2809 | 0.058 | 3195 | 1.58 | 0.2 | 1.38 | 83.4 |  | 1.52 | 273 | 0.8141593 | 3.541985 | 88
47 |  | CarbonDiox | 0 | 0.28 | 0.05 | 0.1 | 0.2809 | 0.058 | 3195 | 1.58 | 0.2 | 1.38 | 83.4 |  | 1.52 | 273 | 1.00885 | 4.259542 | 88
48 | NPC-700 | CarbonDiox | 0 | 0.28 | 0.05 | 0.1 | 0.2809 | 0.058 | 1876 | 0.94 | 0.17 | 0.77 | 80.2 |  | 3.77 | 273 | 0.008849558 | 0.1526718 | 89
49 |  | CarbonDiox | 0 | 0.28 | 0.05 | 0.1 | 0.2809 | 0.058 | 1876 | 0.94 | 0.17 | 0.77 | 80.2 |  | 3.77 | 273 | 0.1061947 | 0.9770992 | 89
50 |  | CarbonDiox | 0 | 0.28 | 0.05 | 0.1 | 0.2809 | 0.058 | 1876 | 0.94 | 0.17 | 0.77 | 80.2 |  | 3.77 | 273 | 0.2035398 | 1.587786 | 89
51 |  | CarbonDiox | 0 | 0.28 | 0.05 | 0.1 | 0.2809 | 0.058 | 1876 | 0.94 | 0.17 | 0.77 | 80.2 |  | 3.77 | 273 | 0.3185841 | 2.015267 | 89
52 |  | CarbonDiox | 0 | 0.28 | 0.05 | 0.1 | 0.2809 | 0.058 | 1876 | 0.94 | 0.17 | 0.77 | 80.2 |  | 3.77 | 273 | 0.3982301 | 2.396947 | 89
53 |  | CarbonDiox | 0 | 0.28 | 0.05 | 0.1 | 0.2809 | 0.058 | 1876 | 0.94 | 0.17 | 0.77 | 80.2 |  | 3.77 | 273 | 0.4867257 | 2.732824 | 89
54 |  | CarbonDiox | 0 | 0.28 | 0.05 | 0.1 | 0.2809 | 0.058 | 1876 | 0.94 | 0.17 | 0.77 | 80.2 |  | 3.77 | 273 | 0.6061947 | 3.114504 | 89
55 |  | CarbonDiox | 0 | 0.28 | 0.05 | 0.1 | 0.2809 | 0.058 | 1876 | 0.94 | 0.17 | 0.77 | 80.2 |  | 3.77 | 273 | 0.699115 | 3.419847 | 89
56 |  | CarbonDiox | 0 | 0.28 | 0.05 | 0.1 | 0.2809 | 0.058 | 1876 | 0.94 | 0.17 | 0.77 | 80.2 |  | 3.77 | 273 | 0.8053097 | 3.709924 | 89
57 |  | CarbonDiox | 0 | 0.28 | 0.05 | 0.1 | 0.2809 | 0.058 | 1876 | 0.94 | 0.17 | 0.77 | 80.2 |  | 3.77 | 273 | 1 | 4.305344 | 89
58 | NPC-650 | CarbonDiox | 0 | 0.28 | 0.05 | 0.1 | 0.2809 | 0.058 | 1561 | 0.75 | 0.1 | 0.65 | 75.7 |  | 4.11 | 273 | 0.008849558 | 0.2748092 | 90
59 |  | CarbonDiox | 0 | 0.28 | 0.05 | 0.1 | 0.2809 | 0.058 | 1561 | 0.75 | 0.1 | 0.65 | 75.7 |  | 4.11 | 273 | 0.09734513 | 1.129771 | 90
60 |  | CarbonDiox | 0 | 0.28 | 0.05 | 0.1 | 0.2809 | 0.058 | 1561 | 0.75 | 0.1 | 0.65 | 75.7 |  | 4.11 | 273 | 0.1946903 | 1.847328 | 90
61 |  | CarbonDiox | 0 | 0.28 | 0.05 | 0.1 | 0.2809 | 0.058 | 1561 | 0.75 | 0.1 | 0.65 | 75.7 |  | 4.11 | 273 | 0.3097345 | 2.412214 | 90
62 |  | CarbonDiox | 0 | 0.28 | 0.05 | 0.1 | 0.2809 | 0.058 | 1561 | 0.75 | 0.1 | 0.65 | 75.7 |  | 4.11 | 273 | 0.4247788 | 2.900763 | 90
63 |  | CarbonDiox | 0 | 0.28 | 0.05 | 0.1 | 0.2809 | 0.058 | 1561 | 0.75 | 0.1 | 0.65 | 75.7 |  | 4.11 | 273 | 0.5 | 3.358779 | 90
64 |  | CarbonDiox | 0 | 0.28 | 0.05 | 0.1 | 0.2809 | 0.058 | 1561 | 0.75 | 0.1 | 0.65 | 75.7 |  | 4.11 | 273 | 0.6017699 | 3.816794 | 90
65 |  | CarbonDiox | 0 | 0.28 | 0.05 | 0.1 | 0.2809 | 0.058 | 1561 | 0.75 | 0.1 | 0.65 | 75.7 |  | 4.11 | 273 | 0.6946903 | 4.198473 | 90
66 |  | CarbonDiox | 0 | 0.28 | 0.05 | 0.1 | 0.2809 | 0.058 | 1561 | 0.75 | 0.1 | 0.65 | 75.7 |  | 4.11 | 273 | 0.8053097 | 4.610687 | 90
67 |  | CarbonDiox | 0 | 0.28 | 0.05 | 0.1 | 0.2809 | 0.058 | 1561 | 0.75 | 0.1 | 0.65 | 75.7 |  | 4.11 | 273 | 0.9911504 | 5.251908 | 90
68 | NPC-600 | CarbonDiox | 0 | 0.28 | 0.05 | 0.1 | 0.2809 | 0.058 | 1033 | 0.51 | 0.08 | 0.43 | 71.6 |  | 5.05 | 273 | 0.01769912 | 0.3969466 | 91
69 |  | CarbonDiox | 0 | 0.28 | 0.05 | 0.1 | 0.2809 | 0.058 | 1033 | 0.51 | 0.08 | 0.43 | 71.6 |  | 5.05 | 273 | 0.1061947 | 1.312977 | 91
70 |  | CarbonDiox | 0 | 0.28 | 0.05 | 0.1 | 0.2809 | 0.058 | 1033 | 0.51 | 0.08 | 0.43 | 71.6 |  | 5.05 | 273 | 0.199115 | 2.015267 | 91
71 |  | CarbonDiox | 0 | 0.28 | 0.05 | 0.1 | 0.2809 | 0.058 | 1033 | 0.51 | 0.08 | 0.43 | 71.6 |  | 5.05 | 273 | 0.300885 | 2.564885 | 91
72 |  | CarbonDiox | 0 | 0.28 | 0.05 | 0.1 | 0.2809 | 0.058 | 1033 | 0.51 | 0.08 | 0.43 | 71.6 |  | 5.05 | 273 | 0.4026549 | 2.977099 | 91
73 |  | CarbonDiox | 0 | 0.28 | 0.05 | 0.1 | 0.2809 | 0.058 | 1033 | 0.51 | 0.08 | 0.43 | 71.6 |  | 5.05 | 273 | 0.6017699 | 3.725191 | 91
74 |  | CarbonDiox | 0 | 0.28 | 0.05 | 0.1 | 0.2809 | 0.058 | 1033 | 0.51 | 0.08 | 0.43 | 71.6 |  | 5.05 | 273 | 0.7079646 | 3.984733 | 91
75 |  | CarbonDiox | 0 | 0.28 | 0.05 | 0.1 | 0.2809 | 0.058 | 1033 | 0.51 | 0.08 | 0.43 | 71.6 |  | 5.05 | 273 | 0.8097345 | 4.335878 | 91
76 |  | CarbonDiox | 0 | 0.28 | 0.05 | 0.1 | 0.2809 | 0.058 | 1033 | 0.51 | 0.08 | 0.43 | 71.6 |  | 5.05 | 273 | 1 | 4.763359 | 91
0 | COP-M | CarbonDiox | 0 | 0.28 | 0.05 | 0.1 | 0.2809 | 0.058 | 1420 | 1.4 | 0.45 | 0.95 |  |  |  | 273 | 0.05861015 | 0.148368 | 92
1 |  | CarbonDiox | 0 | 0.28 | 0.05 | 0.1 | 0.2809 | 0.058 | 1420 | 1.4 | 0.45 | 0.95 |  |  |  | 273 | 0.1398038 | 0.4451039 | 92
2 |  | CarbonDiox | 0 | 0.28 | 0.05 | 0.1 | 0.2809 | 0.058 | 1420 | 1.4 | 0.45 | 0.95 |  |  |  | 273 | 0.2142224 | 0.6973294 | 92
3 |  | CarbonDiox | 0 | 0.28 | 0.05 | 0.1 | 0.2809 | 0.058 | 1420 | 1.4 | 0.45 | 0.95 |  |  |  | 273 | 0.2886343 | 0.9347181 | 92
4 |  | CarbonDiox | 0 | 0.28 | 0.05 | 0.1 | 0.2809 | 0.058 | 1420 | 1.4 | 0.45 | 0.95 |  |  |  | 273 | 0.3698145 | 1.20178 | 92
5 |  | CarbonDiox | 0 | 0.28 | 0.05 | 0.1 | 0.2809 | 0.058 | 1420 | 1.4 | 0.45 | 0.95 |  |  |  | 273 | 0.4667364 | 1.424332 | 92
6 |  | CarbonDiox | 0 | 0.28 | 0.05 | 0.1 | 0.2809 | 0.058 | 1420 | 1.4 | 0.45 | 0.95 |  |  |  | 273 | 0.5772084 | 1.735905 | 92
7 |  | CarbonDiox | 0 | 0.28 | 0.05 | 0.1 | 0.2809 | 0.058 | 1420 | 1.4 | 0.45 | 0.95 |  |  |  | 273 | 0.6853953 | 1.973294 | 92
8 |  | CarbonDiox | 0 | 0.28 | 0.05 | 0.1 | 0.2809 | 0.058 | 1420 | 1.4 | 0.45 | 0.95 |  |  |  | 273 | 0.7755555 | 2.181009 | 92
9 |  | CarbonDiox | 0 | 0.28 | 0.05 | 0.1 | 0.2809 | 0.058 | 1420 | 1.4 | 0.45 | 0.95 |  |  |  | 273 | 0.8747023 | 2.344214 | 92
10 |  | CarbonDiox | 0 | 0.28 | 0.05 | 0.1 | 0.2809 | 0.058 | 1420 | 1.4 | 0.45 | 0.95 |  |  |  | 273 | 1.005419 | 2.611276 | 92
11 | COP-M-600 | CarbonDiox | 0 | 0.28 | 0.05 | 0.1 | 0.2809 | 0.058 | 820 | 0.8 | 0.27 | 0.53 |  |  |  | 273 | 0.02942534 | 0.3412463 | 93
12 |  | CarbonDiox | 0 | 0.28 | 0.05 | 0.1 | 0.2809 | 0.058 | 820 | 0.8 | 0.27 | 0.53 |  |  |  | 273 | 0.0881758 | 0.8011869 | 93
13 |  | CarbonDiox | 0 | 0.28 | 0.05 | 0.1 | 0.2809 | 0.058 | 820 | 0.8 | 0.27 | 0.53 |  |  |  | 273 | 0.1626946 | 1.275964 | 93
14 |  | CarbonDiox | 0 | 0.28 | 0.05 | 0.1 | 0.2809 | 0.058 | 820 | 0.8 | 0.27 | 0.53 |  |  |  | 273 | 0.2393916 | 1.587537 | 93
15 |  | CarbonDiox | 0 | 0.28 | 0.05 | 0.1 | 0.2809 | 0.058 | 820 | 0.8 | 0.27 | 0.53 |  |  |  | 273 | 0.3160552 | 1.824926 | 93
16 |  | CarbonDiox | 0 | 0.28 | 0.05 | 0.1 | 0.2809 | 0.058 | 820 | 0.8 | 0.27 | 0.53 |  |  |  | 273 | 0.3949637 | 2.047478 | 93
17 |  | CarbonDiox | 0 | 0.28 | 0.05 | 0.1 | 0.2809 | 0.058 | 820 | 0.8 | 0.27 | 0.53 |  |  |  | 273 | 0.4716139 | 2.255193 | 93
18 |  | CarbonDiox | 0 | 0.28 | 0.05 | 0.1 | 0.2809 | 0.058 | 820 | 0.8 | 0.27 | 0.53 |  |  |  | 273 | 0.5730191 | 2.433234 | 93
19 |  | CarbonDiox | 0 | 0.28 | 0.05 | 0.1 | 0.2809 | 0.058 | 820 | 0.8 | 0.27 | 0.53 |  |  |  | 273 | 0.6496359 | 2.566766 | 93
20 |  | CarbonDiox | 0 | 0.28 | 0.05 | 0.1 | 0.2809 | 0.058 | 820 | 0.8 | 0.27 | 0.53 |  |  |  | 273 | 0.7262661 | 2.72997 | 93
21 |  | CarbonDiox | 0 | 0.28 | 0.05 | 0.1 | 0.2809 | 0.058 | 820 | 0.8 | 0.27 | 0.53 |  |  |  | 273 | 0.8231545 | 2.878338 | 93
22 |  | CarbonDiox | 0 | 0.28 | 0.05 | 0.1 | 0.2809 | 0.058 | 820 | 0.8 | 0.27 | 0.53 |  |  |  | 273 | 0.931288 | 2.997033 | 93
23 |  | CarbonDiox | 0 | 0.28 | 0.05 | 0.1 | 0.2809 | 0.058 | 820 | 0.8 | 0.27 | 0.53 |  |  |  | 273 | 1.010163 | 3.145401 | 93
24 | COP-M-700 | CarbonDiox | 0 | 0.28 | 0.05 | 0.1 | 0.2809 | 0.058 | 751 | 0.7 | 0.26 | 0.44 |  |  |  | 273 | 0.03636074 | 0.7418398 | 94
25 |  | CarbonDiox | 0 | 0.28 | 0.05 | 0.1 | 0.2809 | 0.058 | 751 | 0.7 | 0.26 | 0.44 |  |  |  | 273 | 0.08156111 | 1.11276 | 94
26 |  | CarbonDiox | 0 | 0.28 | 0.05 | 0.1 | 0.2809 | 0.058 | 751 | 0.7 | 0.26 | 0.44 |  |  |  | 273 | 0.1425232 | 1.48368 | 94
27 |  | CarbonDiox | 0 | 0.28 | 0.05 | 0.1 | 0.2809 | 0.058 | 751 | 0.7 | 0.26 | 0.44 |  |  |  | 273 | 0.1854251 | 1.750742 | 94
28 |  | CarbonDiox | 0 | 0.28 | 0.05 | 0.1 | 0.2809 | 0.058 | 751 | 0.7 | 0.26 | 0.44 |  |  |  | 273 | 0.2869104 | 2.106825 | 94
29 |  | CarbonDiox | 0 | 0.28 | 0.05 | 0.1 | 0.2809 | 0.058 | 751 | 0.7 | 0.26 | 0.44 |  |  |  | 273 | 0.3883423 | 2.344214 | 94
30 |  | CarbonDiox | 0 | 0.28 | 0.05 | 0.1 | 0.2809 | 0.058 | 751 | 0.7 | 0.26 | 0.44 |  |  |  | 273 | 0.5010326 | 2.581602 | 94
31 |  | CarbonDiox | 0 | 0.28 | 0.05 | 0.1 | 0.2809 | 0.058 | 751 | 0.7 | 0.26 | 0.44 |  |  |  | 273 | 0.5979344 | 2.759644 | 94
32 |  | CarbonDiox | 0 | 0.28 | 0.05 | 0.1 | 0.2809 | 0.058 | 751 | 0.7 | 0.26 | 0.44 |  |  |  | 273 | 0.6948363 | 2.937685 | 94
33 |  | CarbonDiox | 0 | 0.28 | 0.05 | 0.1 | 0.2809 | 0.058 | 751 | 0.7 | 0.26 | 0.44 |  |  |  | 273 | 0.7782014 | 3.05638 | 94
34 |  | CarbonDiox | 0 | 0.28 | 0.05 | 0.1 | 0.2809 | 0.058 | 751 | 0.7 | 0.26 | 0.44 |  |  |  | 273 | 0.8773282 | 3.175074 | 94
35 |  | CarbonDiox | 0 | 0.28 | 0.05 | 0.1 | 0.2809 | 0.058 | 751 | 0.7 | 0.26 | 0.44 |  |  |  | 273 | 0.9291499 | 3.249258 | 94
36 |  | CarbonDiox | 0 | 0.28 | 0.05 | 0.1 | 0.2809 | 0.058 | 751 | 0.7 | 0.26 | 0.44 |  |  |  | 273 | 1.003495 | 3.338279 | 94
37 | KCOP-M-600 | CarbonDiox | 0 | 0.28 | 0.05 | 0.1 | 0.2809 | 0.058 | 1950 | 0.9 | 0.76 | 0.14 |  |  |  | 273 | 0.1166773 | 1.520364 | 95
38 |  | CarbonDiox | 0 | 0.28 | 0.05 | 0.1 | 0.2809 | 0.058 | 1950 | 0.9 | 0.76 | 0.14 |  |  |  | 273 | 0.2149318 | 2.528208 | 95
39 |  | CarbonDiox | 0 | 0.28 | 0.05 | 0.1 | 0.2809 | 0.058 | 1950 | 0.9 | 0.76 | 0.14 |  |  |  | 273 | 0.3152333 | 3.356156 | 95
40 |  | CarbonDiox | 0 | 0.28 | 0.05 | 0.1 | 0.2809 | 0.058 | 1950 | 0.9 | 0.76 | 0.14 |  |  |  | 273 | 0.4216758 | 4.21013 | 95
41 |  | CarbonDiox | 0 | 0.28 | 0.05 | 0.1 | 0.2809 | 0.058 | 1950 | 0.9 | 0.76 | 0.14 |  |  |  | 273 | 0.5240242 | 4.781039 | 95
42 |  | CarbonDiox | 0 | 0.28 | 0.05 | 0.1 | 0.2809 | 0.058 | 1950 | 0.9 | 0.76 | 0.14 |  |  |  | 273 | 0.6243258 | 5.428987 | 95
43 |  | CarbonDiox | 0 | 0.28 | 0.05 | 0.1 | 0.2809 | 0.058 | 1950 | 0.9 | 0.76 | 0.14 |  |  |  | 273 | 0.6980167 | 5.86987 | 95
44 |  | CarbonDiox | 0 | 0.28 | 0.05 | 0.1 | 0.2809 | 0.058 | 1950 | 0.9 | 0.76 | 0.14 |  |  |  | 273 | 0.7758015 | 6.285247 | 95
45 |  | CarbonDiox | 0 | 0.28 | 0.05 | 0.1 | 0.2809 | 0.058 | 1950 | 0.9 | 0.76 | 0.14 |  |  |  | 273 | 0.8535864 | 6.674909 | 95
46 |  | CarbonDiox | 0 | 0.28 | 0.05 | 0.1 | 0.2809 | 0.058 | 1950 | 0.9 | 0.76 | 0.14 |  |  |  | 273 | 0.9272773 | 7.090078 | 95
47 |  | CarbonDiox | 0 | 0.28 | 0.05 | 0.1 | 0.2809 | 0.058 | 1950 | 0.9 | 0.76 | 0.14 |  |  |  | 273 | 1.005062 | 7.47974 | 95
48 | KCOP-M-700 | CarbonDiox | 0 | 0.28 | 0.05 | 0.1 | 0.2809 | 0.058 | 2186 | 1 | 0.85 | 0.15 |  |  |  | 273 | 0.2108379 | 2.142286 | 96
49 |  | CarbonDiox | 0 | 0.28 | 0.05 | 0.1 | 0.2809 | 0.058 | 2186 | 1 | 0.85 | 0.15 |  |  |  | 273 | 0.3131864 | 2.970338 | 96
50 |  | CarbonDiox | 0 | 0.28 | 0.05 | 0.1 | 0.2809 | 0.058 | 2186 | 1 | 0.85 | 0.15 |  |  |  | 273 | 0.3909712 | 3.488571 | 96
51 |  | CarbonDiox | 0 | 0.28 | 0.05 | 0.1 | 0.2809 | 0.058 | 2186 | 1 | 0.85 | 0.15 |  |  |  | 273 | 0.4687561 | 4.032519 | 96
52 |  | CarbonDiox | 0 | 0.28 | 0.05 | 0.1 | 0.2809 | 0.058 | 2186 | 1 | 0.85 | 0.15 |  |  |  | 273 | 0.5444939 | 4.447792 | 96
53 |  | CarbonDiox | 0 | 0.28 | 0.05 | 0.1 | 0.2809 | 0.058 | 2186 | 1 | 0.85 | 0.15 |  |  |  | 273 | 0.6181848 | 4.888675 | 96
54 |  | CarbonDiox | 0 | 0.28 | 0.05 | 0.1 | 0.2809 | 0.058 | 2186 | 1 | 0.85 | 0.15 |  |  |  | 273 | 0.6980167 | 5.32987 | 96
55 |  | CarbonDiox | 0 | 0.28 | 0.05 | 0.1 | 0.2809 | 0.058 | 2186 | 1 | 0.85 | 0.15 |  |  |  | 273 | 0.7696606 | 5.770649 | 96
56 |  | CarbonDiox | 0 | 0.28 | 0.05 | 0.1 | 0.2809 | 0.058 | 2186 | 1 | 0.85 | 0.15 |  |  |  | 273 | 0.8413045 | 6.16 | 96
57 |  | CarbonDiox | 0 | 0.28 | 0.05 | 0.1 | 0.2809 | 0.058 | 2186 | 1 | 0.85 | 0.15 |  |  |  | 273 | 0.8986197 | 6.445766 | 96
58 |  | CarbonDiox | 0 | 0.28 | 0.05 | 0.1 | 0.2809 | 0.058 | 2186 | 1 | 0.85 | 0.15 |  |  |  | 273 | 0.9457 | 6.679584 | 96
59 |  | CarbonDiox | 0 | 0.28 | 0.05 | 0.1 | 0.2809 | 0.058 | 2186 | 1 | 0.85 | 0.15 |  |  |  | 273 | 1.01325 | 7.017299 | 96
60 | KCOP-M-600 | CarbonDiox | 0 | 0.28 | 0.05 | 0.1 | 0.2809 | 0.058 | 1950 | 0.9 | 0.76 | 0.14 |  |  |  | 298 | 0.05936212 | 0.5403117 | 97
61 |  | CarbonDiox | 0 | 0.28 | 0.05 | 0.1 | 0.2809 | 0.058 | 1950 | 0.9 | 0.76 | 0.14 |  |  |  | 298 | 0.1187242 | 1.109039 | 97
62 |  | CarbonDiox | 0 | 0.28 | 0.05 | 0.1 | 0.2809 | 0.058 | 1950 | 0.9 | 0.76 | 0.14 |  |  |  | 298 | 0.2210727 | 1.885662 | 97
63 |  | CarbonDiox | 0 | 0.28 | 0.05 | 0.1 | 0.2809 | 0.058 | 1950 | 0.9 | 0.76 | 0.14 |  |  |  | 298 | 0.3193273 | 2.559221 | 97
64 |  | CarbonDiox | 0 | 0.28 | 0.05 | 0.1 | 0.2809 | 0.058 | 1950 | 0.9 | 0.76 | 0.14 |  |  |  | 298 | 0.3950652 | 3.128779 | 97
65 |  | CarbonDiox | 0 | 0.28 | 0.05 | 0.1 | 0.2809 | 0.058 | 1950 | 0.9 | 0.76 | 0.14 |  |  |  | 298 | 0.5015076 | 3.72561 | 97
66 |  | CarbonDiox | 0 | 0.28 | 0.05 | 0.1 | 0.2809 | 0.058 | 1950 | 0.9 | 0.76 | 0.14 |  |  |  | 298 | 0.5997621 | 4.270597 | 97
67 |  | CarbonDiox | 0 | 0.28 | 0.05 | 0.1 | 0.2809 | 0.058 | 1950 | 0.9 | 0.76 | 0.14 |  |  |  | 298 | 0.677547 | 4.711688 | 97
68 |  | CarbonDiox | 0 | 0.28 | 0.05 | 0.1 | 0.2809 | 0.058 | 1950 | 0.9 | 0.76 | 0.14 |  |  |  | 298 | 0.7717076 | 5.205039 | 97
69 |  | CarbonDiox | 0 | 0.28 | 0.05 | 0.1 | 0.2809 | 0.058 | 1950 | 0.9 | 0.76 | 0.14 |  |  |  | 298 | 0.876103 | 5.673195 | 97
70 |  | CarbonDiox | 0 | 0.28 | 0.05 | 0.1 | 0.2809 | 0.058 | 1950 | 0.9 | 0.76 | 0.14 |  |  |  | 298 | 0.9518409 | 5.98561 | 97
71 |  | CarbonDiox | 0 | 0.28 | 0.05 | 0.1 | 0.2809 | 0.058 | 1950 | 0.9 | 0.76 | 0.14 |  |  |  | 298 | 1.017344 | 6.323221 | 97
72 | KCOP-M-700 | CarbonDiox | 0 | 0.28 | 0.05 | 0.1 | 0.2809 | 0.058 | 2186 | 1 | 0.85 | 0.15 |  |  |  | 298 | 0.05936212 | 0.386026 | 98
73 |  | CarbonDiox | 0 | 0.28 | 0.05 | 0.1 | 0.2809 | 0.058 | 2186 | 1 | 0.85 | 0.15 |  |  |  | 298 | 0.1637576 | 0.957039 | 98
74 |  | CarbonDiox | 0 | 0.28 | 0.05 | 0.1 | 0.2809 | 0.058 | 2186 | 1 | 0.85 | 0.15 |  |  |  | 298 | 0.268153 | 1.528052 | 98
75 |  | CarbonDiox | 0 | 0.28 | 0.05 | 0.1 | 0.2809 | 0.058 | 2186 | 1 | 0.85 | 0.15 |  |  |  | 298 | 0.3664076 | 2.073039 | 98
76 |  | CarbonDiox | 0 | 0.28 | 0.05 | 0.1 | 0.2809 | 0.058 | 2186 | 1 | 0.85 | 0.15 |  |  |  | 298 | 0.4482864 | 2.385766 | 98
77 |  | CarbonDiox | 0 | 0.28 | 0.05 | 0.1 | 0.2809 | 0.058 | 2186 | 1 | 0.85 | 0.15 |  |  |  | 298 | 0.5199303 | 2.775117 | 98
78 |  | CarbonDiox | 0 | 0.28 | 0.05 | 0.1 | 0.2809 | 0.058 | 2186 | 1 | 0.85 | 0.15 |  |  |  | 298 | 0.5956682 | 3.113247 | 98
79 |  | CarbonDiox | 0 | 0.28 | 0.05 | 0.1 | 0.2809 | 0.058 | 2186 | 1 | 0.85 | 0.15 |  |  |  | 298 | 0.6693591 | 3.399844 | 98
80 |  | CarbonDiox | 0 | 0.28 | 0.05 | 0.1 | 0.2809 | 0.058 | 2186 | 1 | 0.85 | 0.15 |  |  |  | 298 | 0.7512379 | 3.661143 | 98
81 |  | CarbonDiox | 0 | 0.28 | 0.05 | 0.1 | 0.2809 | 0.058 | 2186 | 1 | 0.85 | 0.15 |  |  |  | 298 | 0.8249288 | 3.973455 | 98
82 |  | CarbonDiox | 0 | 0.28 | 0.05 | 0.1 | 0.2809 | 0.058 | 2186 | 1 | 0.85 | 0.15 |  |  |  | 298 | 0.9272773 | 4.390078 | 98
83 |  | CarbonDiox | 0 | 0.28 | 0.05 | 0.1 | 0.2809 | 0.058 | 2186 | 1 | 0.85 | 0.15 |  |  |  | 298 | 1.01325 | 4.754442 | 98
0 | CS-6 | CarbonDiox | 0 | 0.28 | 0.05 | 0.1 | 0.2809 | 0.058 | 530 | 0.23 | [5 empty] | 296 | 0.02969055 | 0.4456825 | 99
1 |  | CarbonDiox | 0 | 0.28 | 0.05 | 0.1 | 0.2809 | 0.058 | 530 | 0.23 | [5 empty] | 296 | 0.07765221 | 0.9192201 | 99
2 |  | CarbonDiox | 0 | 0.28 | 0.05 | 0.1 | 0.2809 | 0.058 | 530 | 0.23 | [5 empty] | 296 | 0.1530205 | 1.406685 | 99
3 |  | CarbonDiox | 0 | 0.28 | 0.05 | 0.1 | 0.2809 | 0.058 | 530 | 0.23 | [5 empty] | 296 | 0.2352405 | 1.796657 | 99
4 |  | CarbonDiox | 0 | 0.28 | 0.05 | 0.1 | 0.2809 | 0.058 | 530 | 0.23 | [5 empty] | 296 | 0.3197444 | 2.158774 | 99
5 |  | CarbonDiox | 0 | 0.28 | 0.05 | 0.1 | 0.2809 | 0.058 | 530 | 0.23 | [5 empty] | 296 | 0.3996805 | 2.409471 | 99
6 |  | CarbonDiox | 0 | 0.28 | 0.05 | 0.1 | 0.2809 | 0.058 | 530 | 0.23 | [5 empty] | 296 | 0.5298622 | 2.799443 | 99
7 |  | CarbonDiox | 0 | 0.28 | 0.05 | 0.1 | 0.2809 | 0.058 | 530 | 0.23 | [5 empty] | 296 | 0.7011538 | 3.175487 | 99
8 |  | CarbonDiox | 0 | 0.28 | 0.05 | 0.1 | 0.2809 | 0.058 | 530 | 0.23 | [5 empty] | 296 | 0.8267677 | 3.454039 | 99
9 |  | CarbonDiox | 0 | 0.28 | 0.05 | 0.1 | 0.2809 | 0.058 | 530 | 0.23 | [5 empty] | 296 | 0.9386782 | 3.662953 | 99
10 |  | CarbonDiox | 0 | 0.28 | 0.05 | 0.1 | 0.2809 | 0.058 | 530 | 0.23 | [5 empty] | 296 | 1.05744 | 3.885794 | 99
11 |  | CarbonDiox | 0 | 0.28 | 0.05 | 0.1 | 0.2809 | 0.058 | 530 | 0.23 | [5 empty] | 296 | 1.116822 | 3.983287 | 99
12 |  | CarbonDiox | 0 | 0.28 | 0.05 | 0.1 | 0.2809 | 0.058 | 530 | 0.23 | [5 empty] | 296 | 1.235584 | 4.192201 | 99
13 | CS-P-A | CarbonDiox | 0 | 0.28 | 0.05 | 0.1 | 0.2809 | 0.058 | 1740 | 0.76 | [5 empty] | 296 | 0.02969055 | 0.2089136 | 100
14 |  | CarbonDiox | 0 | 0.28 | 0.05 | 0.1 | 0.2809 | 0.058 | 1740 | 0.76 | [5 empty] | 296 | 0.102775 | 0.7103064 | 100
15 |  | CarbonDiox | 0 | 0.28 | 0.05 | 0.1 | 0.2809 | 0.058 | 1740 | 0.76 | [5 empty] | 296 | 0.2009822 | 1.183844 | 100
16 |  | CarbonDiox | 0 | 0.28 | 0.05 | 0.1 | 0.2809 | 0.058 | 1740 | 0.76 | [5 empty] | 296 | 0.2946216 | 1.629526 | 100
17 |  | CarbonDiox | 0 | 0.28 | 0.05 | 0.1 | 0.2809 | 0.058 | 1740 | 0.76 | [5 empty] | 296 | 0.3859772 | 2.033426 | 100
18 |  | CarbonDiox | 0 | 0.28 | 0.05 | 0.1 | 0.2809 | 0.058 | 1740 | 0.76 | [5 empty] | 296 | 0.4659133 | 2.35376 | 100
19 |  | CarbonDiox | 0 | 0.28 | 0.05 | 0.1 | 0.2809 | 0.058 | 1740 | 0.76 | [5 empty] | 296 | 0.5321461 | 2.590529 | 100
20 |  | CarbonDiox | 0 | 0.28 | 0.05 | 0.1 | 0.2809 | 0.058 | 1740 | 0.76 | [5 empty] | 296 | 0.6463405 | 3.077994 | 100
21 |  | CarbonDiox | 0 | 0.28 | 0.05 | 0.1 | 0.2809 | 0.058 | 1740 | 0.76 | [5 empty] | 296 | 0.7651027 | 3.523677 | 100
22 |  | CarbonDiox | 0 | 0.28 | 0.05 | 0.1 | 0.2809 | 0.058 | 1740 | 0.76 | [5 empty] | 296 | 0.8792971 | 3.927577 | 100
23 |  | CarbonDiox | 0 | 0.28 | 0.05 | 0.1 | 0.2809 | 0.058 | 1740 | 0.76 | [5 empty] | 296 | 1.000343 | 4.345404 | 100
24 |  | CarbonDiox | 0 | 0.28 | 0.05 | 0.1 | 0.2809 | 0.058 | 1740 | 0.76 | [5 empty] | 296 | 1.116822 | 4.735376 | 100
25 |  | CarbonDiox | 0 | 0.28 | 0.05 | 0.1 | 0.2809 | 0.058 | 1740 | 0.76 | [5 empty] | 296 | 1.226448 | 5.139276 | 100
26 | CS-3-A | CarbonDiox | 0 | 0.28 | 0.05 | 0.1 | 0.2809 | 0.058 | 2120 | 0.94 | [5 empty] | 296 | 0.1393172 | 0.8495822 | 101
27 |  | CarbonDiox | 0 | 0.28 | 0.05 | 0.1 | 0.2809 | 0.058 | 2120 | 0.94 | [5 empty] | 296 | 0.2580794 | 1.350975 | 101
28 |  | CarbonDiox | 0 | 0.28 | 0.05 | 0.1 | 0.2809 | 0.058 | 2120 | 0.94 | [5 empty] | 296 | 0.3471511 | 1.713092 | 101
29 |  | CarbonDiox | 0 | 0.28 | 0.05 | 0.1 | 0.2809 | 0.058 | 2120 | 0.94 | [5 empty] | 296 | 0.4659133 | 2.200557 | 101
30 |  | CarbonDiox | 0 | 0.28 | 0.05 | 0.1 | 0.2809 | 0.058 | 2120 | 0.94 | [5 empty] | 296 | 0.5823916 | 2.64624 | 101
31 |  | CarbonDiox | 0 | 0.28 | 0.05 | 0.1 | 0.2809 | 0.058 | 2120 | 0.94 | [5 empty] | 296 | 0.6988699 | 3.036212 | 101
32 |  | CarbonDiox | 0 | 0.28 | 0.05 | 0.1 | 0.2809 | 0.058 | 2120 | 0.94 | [5 empty] | 296 | 0.8153482 | 3.440111 | 101
33 |  | CarbonDiox | 0 | 0.28 | 0.05 | 0.1 | 0.2809 | 0.058 | 2120 | 0.94 | [5 empty] | 296 | 0.9341105 | 3.830084 | 101
34 |  | CarbonDiox | 0 | 0.28 | 0.05 | 0.1 | 0.2809 | 0.058 | 2120 | 0.94 | [5 empty] | 296 | 1.05744 | 4.192201 | 101
35 |  | CarbonDiox | 0 | 0.28 | 0.05 | 0.1 | 0.2809 | 0.058 | 2120 | 0.94 | [5 empty] | 296 | 1.167067 | 4.554318 | 101
36 |  | CarbonDiox | 0 | 0.28 | 0.05 | 0.1 | 0.2809 | 0.058 | 2120 | 0.94 | [5 empty] | 296 | 1.231016 | 4.721448 | 101
37 | CS-6-A | CarbonDiox | 0 | 0.28 | 0.05 | 0.1 | 0.2809 | 0.058 | 600 | 0.27 | [5 empty] | 296 | 0.06623277 | 0.3760446 | 102
38 |  | CarbonDiox | 0 | 0.28 | 0.05 | 0.1 | 0.2809 | 0.058 | 600 | 0.27 | [5 empty] | 296 | 0.1347494 | 0.7103064 | 102
39 |  | CarbonDiox | 0 | 0.28 | 0.05 | 0.1 | 0.2809 | 0.058 | 600 | 0.27 | [5 empty] | 296 | 0.2352405 | 1.058496 | 102
40 |  | CarbonDiox | 0 | 0.28 | 0.05 | 0.1 | 0.2809 | 0.058 | 600 | 0.27 | [5 empty] | 296 | 0.4065322 | 1.601671 | 102
41 |  | CarbonDiox | 0 | 0.28 | 0.05 | 0.1 | 0.2809 | 0.058 | 600 | 0.27 | [5 empty] | 296 | 0.5869594 | 2.061281 | 102
42 |  | CarbonDiox | 0 | 0.28 | 0.05 | 0.1 | 0.2809 | 0.058 | 600 | 0.27 | [5 empty] | 296 | 0.7057216 | 2.284123 | 102
43 |  | CarbonDiox | 0 | 0.28 | 0.05 | 0.1 | 0.2809 | 0.058 | 600 | 0.27 | [5 empty] | 296 | 0.819916 | 2.520891 | 102
44 |  | CarbonDiox | 0 | 0.28 | 0.05 | 0.1 | 0.2809 | 0.058 | 600 | 0.27 | [5 empty] | 296 | 0.9455299 | 2.743733 | 102
45 |  | CarbonDiox | 0 | 0.28 | 0.05 | 0.1 | 0.2809 | 0.058 | 600 | 0.27 | [5 empty] | 296 | 1.052873 | 2.952646 | 102
46 |  | CarbonDiox | 0 | 0.28 | 0.05 | 0.1 | 0.2809 | 0.058 | 600 | 0.27 | [5 empty] | 296 | 1.171635 | 3.16156 | 102
47 |  | CarbonDiox | 0 | 0.28 | 0.05 | 0.1 | 0.2809 | 0.058 | 600 | 0.27 | [5 empty] | 296 | 1.2333 | 3.328691 | 102
48 | CS*-6 | CarbonDiox | 0 | 0.28 | 0.05 | 0.1 | 0.2809 | 0.058 | 540 | 0.25 | [5 empty] | 303 | 0.0383488 | 0.4998885 | 103
49 |  | CarbonDiox | 0 | 0.28 | 0.05 | 0.1 | 0.2809 | 0.058 | 540 | 0.25 | [5 empty] | 303 | 0.107856 | 1.000645 | 103
50 |  | CarbonDiox | 0 | 0.28 | 0.05 | 0.1 | 0.2809 | 0.058 | 540 | 0.25 | [5 empty] | 303 | 0.2061248 | 1.486182 | 103
51 |  | CarbonDiox | 0 | 0.28 | 0.05 | 0.1 | 0.2809 | 0.058 | 540 | 0.25 | [5 empty] | 303 | 0.2924096 | 1.858758 | 103
52 |  | CarbonDiox | 0 | 0.28 | 0.05 | 0.1 | 0.2809 | 0.058 | 540 | 0.25 | [5 empty] | 303 | 0.3786944 | 2.166991 | 103
53 |  | CarbonDiox | 0 | 0.28 | 0.05 | 0.1 | 0.2809 | 0.058 | 540 | 0.25 | [5 empty] | 303 | 0.5225024 | 2.573474 | 103
54 |  | CarbonDiox | 0 | 0.28 | 0.05 | 0.1 | 0.2809 | 0.058 | 540 | 0.25 | [5 empty] | 303 | 0.647136 | 2.786348 | 103
55 |  | CarbonDiox | 0 | 0.28 | 0.05 | 0.1 | 0.2809 | 0.058 | 540 | 0.25 | [5 empty] | 303 | 0.7621824 | 3.015019 | 103
56 |  | CarbonDiox | 0 | 0.28 | 0.05 | 0.1 | 0.2809 | 0.058 | 540 | 0.25 | [5 empty] | 303 | 0.8772288 | 3.211519 | 103
57 |  | CarbonDiox | 0 | 0.28 | 0.05 | 0.1 | 0.2809 | 0.058 | 540 | 0.25 | [5 empty] | 303 | 0.994672 | 3.392005 | 103
58 |  | CarbonDiox | 0 | 0.28 | 0.05 | 0.1 | 0.2809 | 0.058 | 540 | 0.25 | [5 empty] | 303 | 1.1240992 | 3.572853 | 103
59 |  | CarbonDiox | 0 | 0.28 | 0.05 | 0.1 | 0.2809 | 0.058 | 540 | 0.25 | [5 empty] | 303 | 1.2367488 | 3.737109 | 103
60 | CS*-P-A | CarbonDiox | 0 | 0.28 | 0.05 | 0.1 | 0.2809 | 0.058 | 2400 | 1.07 | [5 empty] | 303 | 0.1054592 | 0.6627707 | 104
61 |  | CarbonDiox | 0 | 0.28 | 0.05 | 0.1 | 0.2809 | 0.058 | 2400 | 1.07 | [5 empty] | 303 | 0.2013312 | 1.196494 | 104
62 |  | CarbonDiox | 0 | 0.28 | 0.05 | 0.1 | 0.2809 | 0.058 | 2400 | 1.07 | [5 empty] | 303 | 0.2948064 | 1.649715 | 104
63 |  | CarbonDiox | 0 | 0.28 | 0.05 | 0.1 | 0.2809 | 0.058 | 2400 | 1.07 | [5 empty] | 303 | 0.3762976 | 2.054318 | 104
64 |  | CarbonDiox | 0 | 0.28 | 0.05 | 0.1 | 0.2809 | 0.058 | 2400 | 1.07 | [5 empty] | 303 | 0.4697728 | 2.491454 | 104
65 |  | CarbonDiox | 0 | 0.28 | 0.05 | 0.1 | 0.2809 | 0.058 | 2400 | 1.07 | [5 empty] | 303 | 0.5800256 | 2.977353 | 104
66 |  | CarbonDiox | 0 | 0.28 | 0.05 | 0.1 | 0.2809 | 0.058 | 2400 | 1.07 | [5 empty] | 303 | 0.6998656 | 3.463542 | 104
67 |  | CarbonDiox | 0 | 0.28 | 0.05 | 0.1 | 0.2809 | 0.058 | 2400 | 1.07 | [5 empty] | 303 | 0.826896 | 3.949947 | 104
68 |  | CarbonDiox | 0 | 0.28 | 0.05 | 0.1 | 0.2809 | 0.058 | 2400 | 1.07 | [5 empty] | 303 | 0.9395456 | 4.403747 | 104
69 |  | CarbonDiox | 0 | 0.28 | 0.05 | 0.1 | 0.2809 | 0.058 | 2400 | 1.07 | [5 empty] | 303 | 1.0593856 | 4.825593 | 104
70 |  | CarbonDiox | 0 | 0.28 | 0.05 | 0.1 | 0.2809 | 0.058 | 2400 | 1.07 | [5 empty] | 303 | 1.2271616 | 5.490171 | 104
71 | CS*-3-A | CarbonDiox | 0 | 0.28 | 0.05 | 0.1 | 0.2809 | 0.058 | 1960 | 0.84 | [5 empty] | 303 | 0.0503328 | 0.19462 | 105
72 |  | CarbonDiox | 0 | 0.28 | 0.05 | 0.1 | 0.2809 | 0.058 | 1960 | 0.84 | [5 empty] | 303 | 0.143808 | 0.7282706 | 105
73 |  | CarbonDiox | 0 | 0.28 | 0.05 | 0.1 | 0.2809 | 0.058 | 1960 | 0.84 | [5 empty] | 303 | 0.2420768 | 1.197723 | 105
74 |  | CarbonDiox | 0 | 0.28 | 0.05 | 0.1 | 0.2809 | 0.058 | 1960 | 0.84 | [5 empty] | 303 | 0.335552 | 1.602687 | 105
75 |  | CarbonDiox | 0 | 0.28 | 0.05 | 0.1 | 0.2809 | 0.058 | 1960 | 0.84 | [5 empty] | 303 | 0.4266304 | 1.975407 | 105
76 |  | CarbonDiox | 0 | 0.28 | 0.05 | 0.1 | 0.2809 | 0.058 | 1960 | 0.84 | [5 empty] | 303 | 0.5560576 | 2.445799 | 105
77 |  | CarbonDiox | 0 | 0.28 | 0.05 | 0.1 | 0.2809 | 0.058 | 1960 | 0.84 | [5 empty] | 303 | 0.6735008 | 2.91583 | 105
78 |  | CarbonDiox | 0 | 0.28 | 0.05 | 0.1 | 0.2809 | 0.058 | 1960 | 0.84 | [5 empty] | 303 | 0.7957376 | 3.305576 | 105
79 |  | CarbonDiox | 0 | 0.28 | 0.05 | 0.1 | 0.2809 | 0.058 | 1960 | 0.84 | [5 empty] | 303 | 0.9251648 | 3.679453 | 105
80 |  | CarbonDiox | 0 | 0.28 | 0.05 | 0.1 | 0.2809 | 0.058 | 1960 | 0.84 | [5 empty] | 303 | 1.0378144 | 4.084996 | 105
81 |  | CarbonDiox | 0 | 0.28 | 0.05 | 0.1 | 0.2809 | 0.058 | 1960 | 0.84 | [5 empty] | 303 | 1.1600512 | 4.410399 | 105
82 |  | CarbonDiox | 0 | 0.28 | 0.05 | 0.1 | 0.2809 | 0.058 | 1960 | 0.84 | [5 empty] | 303 | 1.2319552 | 4.621683 | 105
83 | CS-P-A | CarbonDiox | 0 | 0.28 | 0.05 | 0.1 | 0.2809 | 0.058 | 1740 | 0.76 | [5 empty] | 273 | 0.2232497 | 2.938005 | 106
84 |  | CarbonDiox | 0 | 0.28 | 0.05 | 0.1 | 0.2809 | 0.058 | 1740 | 0.76 | [5 empty] | 273 | 0.2794662 | 3.396226 | 106
85 |  | CarbonDiox | 0 | 0.28 | 0.05 | 0.1 | 0.2809 | 0.058 | 1740 | 0.76 | [5 empty] | 273 | 0.3544142 | 3.989218 | 106
86 |  | CarbonDiox | 0 | 0.28 | 0.05 | 0.1 | 0.2809 | 0.058 | 1740 | 0.76 | [5 empty] | 273 | 0.4147808 | 4.447439 | 106
87 |  | CarbonDiox | 0 | 0.28 | 0.05 | 0.1 | 0.2809 | 0.058 | 1740 | 0.76 | [5 empty] | 273 | 0.4959203 | 4.959569 | 106
88 |  | CarbonDiox | 0 | 0.28 | 0.05 | 0.1 | 0.2809 | 0.058 | 1740 | 0.76 | [5 empty] | 273 | 0.5625568 | 5.525606 | 106
89 |  | CarbonDiox | 0 | 0.28 | 0.05 | 0.1 | 0.2809 | 0.058 | 1740 | 0.76 | [5 empty] | 273 | 0.6353514 | 5.929919 | 106
90 |  | CarbonDiox | 0 | 0.28 | 0.05 | 0.1 | 0.2809 | 0.058 | 1740 | 0.76 | [5 empty] | 273 | 0.7040182 | 6.38814 | 106
91 |  | CarbonDiox | 0 | 0.28 | 0.05 | 0.1 | 0.2809 | 0.058 | 1740 | 0.76 | [5 empty] | 273 | 0.7706212 | 6.873315 | 106
92 |  | CarbonDiox | 0 | 0.28 | 0.05 | 0.1 | 0.2809 | 0.058 | 1740 | 0.76 | [5 empty] | 273 | 0.8434046 | 7.250674 | 106
93 |  | CarbonDiox | 0 | 0.28 | 0.05 | 0.1 | 0.2809 | 0.058 | 1740 | 0.76 | [5 empty] | 273 | 0.9099293 | 7.54717 | 106
94 |  | CarbonDiox | 0 | 0.28 | 0.05 | 0.1 | 0.2809 | 0.058 | 1740 | 0.76 | [5 empty] | 273 | 0.9827686 | 8.059299 | 106
95 |  | CarbonDiox | 0 | 0.28 | 0.05 | 0.1 | 0.2809 | 0.058 | 1740 | 0.76 | [5 empty] | 273 | 1.055485 | 8.274933 | 106
96 | CS*-P-A | CarbonDiox | 0 | 0.28 | 0.05 | 0.1 | 0.2809 | 0.058 | 2400 | 1.07 | [5 empty] | 273 | 0.3440837 | 4.097035 | 107
97 |  | CarbonDiox | 0 | 0.28 | 0.05 | 0.1 | 0.2809 | 0.058 | 2400 | 1.07 | [5 empty] | 273 | 0.4169453 | 4.663073 | 107
98 |  | CarbonDiox | 0 | 0.28 | 0.05 | 0.1 | 0.2809 | 0.058 | 2400 | 1.07 | [5 empty] | 273 | 0.4836154 | 5.309973 | 107
99 |  | CarbonDiox | 0 | 0.28 | 0.05 | 0.1 | 0.2809 | 0.058 | 2400 | 1.07 | [5 empty] | 273 | 0.5564659 | 5.849057 | 107
100 |  | CarbonDiox | 0 | 0.28 | 0.05 | 0.1 | 0.2809 | 0.058 | 2400 | 1.07 | [5 empty] | 273 | 0.6272302 | 6.361186 | 107
101 |  | CarbonDiox | 0 | 0.28 | 0.05 | 0.1 | 0.2809 | 0.058 | 2400 | 1.07 | [5 empty] | 273 | 0.7000583 | 6.846361 | 107
102 |  | CarbonDiox | 0 | 0.28 | 0.05 | 0.1 | 0.2809 | 0.058 | 2400 | 1.07 | [5 empty] | 273 | 0.7728641 | 7.277628 | 107
103 |  | CarbonDiox | 0 | 0.28 | 0.05 | 0.1 | 0.2809 | 0.058 | 2400 | 1.07 | [5 empty] | 273 | 0.8457146 | 7.816712 | 107
104 |  | CarbonDiox | 0 | 0.28 | 0.05 | 0.1 | 0.2809 | 0.058 | 2400 | 1.07 | [5 empty] | 273 | 0.9102313 | 8.274933 | 107
105 |  | CarbonDiox | 0 | 0.28 | 0.05 | 0.1 | 0.2809 | 0.058 | 2400 | 1.07 | [5 empty] | 273 | 0.9809508 | 8.679245 | 107
106 |  | CarbonDiox | 0 | 0.28 | 0.05 | 0.1 | 0.2809 | 0.058 | 2400 | 1.07 | [5 empty] | 273 | 1.053757 | 9.110512 | 107
107 | CS*-3-A | CarbonDiox | 0 | 0.28 | 0.05 | 0.1 | 0.2809 | 0.058 | 1960 | 0.84 | [5 empty] | 273 | 0.05004731 | 0.5929919 | 108
108 |  | CarbonDiox | 0 | 0.28 | 0.05 | 0.1 | 0.2809 | 0.058 | 1960 | 0.84 | [5 empty] | 273 | 0.1084172 | 1.239892 | 108
109 |  | CarbonDiox | 0 | 0.28 | 0.05 | 0.1 | 0.2809 | 0.058 | 1960 | 0.84 | [5 empty] | 273 | 0.1708701 | 1.725067 | 108
110 |  | CarbonDiox | 0 | 0.28 | 0.05 | 0.1 | 0.2809 | 0.058 | 1960 | 0.84 | [5 empty] | 273 | 0.2250451 | 2.264151 | 108
111 |  | CarbonDiox | 0 | 0.28 | 0.05 | 0.1 | 0.2809 | 0.058 | 1960 | 0.84 | [5 empty] | 273 | 0.2833031 | 2.641509 | 108
112 |  | CarbonDiox | 0 | 0.28 | 0.05 | 0.1 | 0.2809 | 0.058 | 1960 | 0.84 | [5 empty] | 273 | 0.3540674 | 3.153639 | 108
113 |  | CarbonDiox | 0 | 0.28 | 0.05 | 0.1 | 0.2809 | 0.058 | 1960 | 0.84 | [5 empty] | 273 | 0.4165314 | 3.665768 | 108
114 |  | CarbonDiox | 0 | 0.28 | 0.05 | 0.1 | 0.2809 | 0.058 | 1960 | 0.84 | [5 empty] | 273 | 0.4872398 | 4.043127 | 108
115 |  | CarbonDiox | 0 | 0.28 | 0.05 | 0.1 | 0.2809 | 0.058 | 1960 | 0.84 | [5 empty] | 273 | 0.5621318 | 4.501348 | 108
116 |  | CarbonDiox | 0 | 0.28 | 0.05 | 0.1 | 0.2809 | 0.058 | 1960 | 0.84 | [5 empty] | 273 | 0.6390764 | 4.90566 | 108
117 |  | CarbonDiox | 0 | 0.28 | 0.05 | 0.1 | 0.2809 | 0.058 | 1960 | 0.84 | [5 empty] | 273 | 0.7035596 | 5.283019 | 108
118 |  | CarbonDiox | 0 | 0.28 | 0.05 | 0.1 | 0.2809 | 0.058 | 1960 | 0.84 | [5 empty] | 273 | 0.7659677 | 5.660377 | 108
119 |  | CarbonDiox | 0 | 0.28 | 0.05 | 0.1 | 0.2809 | 0.058 | 1960 | 0.84 | [5 empty] | 273 | 0.8408373 | 6.06469 | 108
120 |  | CarbonDiox | 0 | 0.28 | 0.05 | 0.1 | 0.2809 | 0.058 | 1960 | 0.84 | [5 empty] | 273 | 0.9115233 | 6.38814 | 108
121 |  | CarbonDiox | 0 | 0.28 | 0.05 | 0.1 | 0.2809 | 0.058 | 1960 | 0.84 | [5 empty] | 273 | 0.9780703 | 6.738544 | 108
122 |  | CarbonDiox | 0 | 0.28 | 0.05 | 0.1 | 0.2809 | 0.058 | 1960 | 0.84 | [5 empty] | 273 | 1.05082 | 7.03504 | 108
0 | NC-600-2 | CarbonDiox | 0 | 0.28 | 0.05 | 0.1 | 0.2809 | 0.058 | 1023 | 0.38 |  |  | 84.2 |  | 1.35 | 273 | 0.02108249 | 0.6554553 | 109
1 |  | CarbonDiox | 0 | 0.28 | 0.05 | 0.1 | 0.2809 | 0.058 | 1023 | 0.38 |  |  | 84.2 |  | 1.35 | 273 | 0.04436916 | 1.042328 | 109
2 |  | CarbonDiox | 0 | 0.28 | 0.05 | 0.1 | 0.2809 | 0.058 | 1023 | 0.38 |  |  | 84.2 |  | 1.35 | 273 | 0.124898 | 2.102586 | 109
3 |  | CarbonDiox | 0 | 0.28 | 0.05 | 0.1 | 0.2809 | 0.058 | 1023 | 0.38 |  |  | 84.2 |  | 1.35 | 273 | 0.1821962 | 2.59132 | 109
4 |  | CarbonDiox | 0 | 0.28 | 0.05 | 0.1 | 0.2809 | 0.058 | 1023 | 0.38 |  |  | 84.2 |  | 1.35 | 273 | 0.2097943 | 2.793685 | 109
5 |  | CarbonDiox | 0 | 0.28 | 0.05 | 0.1 | 0.2809 | 0.058 | 1023 | 0.38 |  |  | 84.2 |  | 1.35 | 273 | 0.2777409 | 3.249204 | 109
6 |  | CarbonDiox | 0 | 0.28 | 0.05 | 0.1 | 0.2809 | 0.058 | 1023 | 0.38 |  |  | 84.2 |  | 1.35 | 273 | 0.3117219 | 3.451784 | 109
7 |  | CarbonDiox | 0 | 0.28 | 0.05 | 0.1 | 0.2809 | 0.058 | 1023 | 0.38 |  |  | 84.2 |  | 1.35 | 273 | 0.4051951 | 3.924946 | 109
8 |  | CarbonDiox | 0 | 0.28 | 0.05 | 0.1 | 0.2809 | 0.058 | 1023 | 0.38 |  |  | 84.2 |  | 1.35 | 273 | 0.4795706 | 4.229601 | 109
9 |  | CarbonDiox | 0 | 0.28 | 0.05 | 0.1 | 0.2809 | 0.058 | 1023 | 0.38 |  |  | 84.2 |  | 1.35 | 273 | 0.6007286 | 4.61976 | 109
10 |  | CarbonDiox | 0 | 0.28 | 0.05 | 0.1 | 0.2809 | 0.058 | 1023 | 0.38 |  |  | 84.2 |  | 1.35 | 273 | 0.7027583 | 4.94213 | 109
11 |  | CarbonDiox | 0 | 0.28 | 0.05 | 0.1 | 0.2809 | 0.058 | 1023 | 0.38 |  |  | 84.2 |  | 1.35 | 273 | 0.7665364 | 5.112137 | 109
12 |  | CarbonDiox | 0 | 0.28 | 0.05 | 0.1 | 0.2809 | 0.058 | 1023 | 0.38 |  |  | 84.2 |  | 1.35 | 273 | 0.860081 | 5.35029 | 109
13 |  | CarbonDiox | 0 | 0.28 | 0.05 | 0.1 | 0.2809 | 0.058 | 1023 | 0.38 |  |  | 84.2 |  | 1.35 | 273 | 0.9089861 | 5.452651 | 109
14 |  | CarbonDiox | 0 | 0.28 | 0.05 | 0.1 | 0.2809 | 0.058 | 1023 | 0.38 |  |  | 84.2 |  | 1.35 | 273 | 1.004669 | 5.657302 | 109
15 | NC-600-3 | CarbonDiox | 0 | 0.28 | 0.05 | 0.1 | 0.2809 | 0.058 | 1383 | 0.52 |  |  | 83.3 |  | 1.08 | 273 | 0.0401496 | 0.9246806 | 110
16 |  | CarbonDiox | 0 | 0.28 | 0.05 | 0.1 | 0.2809 | 0.058 | 1383 | 0.52 |  |  | 83.3 |  | 1.08 | 273 | 0.1270664 | 1.968366 | 110
17 |  | CarbonDiox | 0 | 0.28 | 0.05 | 0.1 | 0.2809 | 0.058 | 1383 | 0.52 |  |  | 83.3 |  | 1.08 | 273 | 0.173752 | 2.372811 | 110
18 |  | CarbonDiox | 0 | 0.28 | 0.05 | 0.1 | 0.2809 | 0.058 | 1383 | 0.52 |  |  | 83.3 |  | 1.08 | 273 | 0.2119627 | 2.659466 | 110
19 |  | CarbonDiox | 0 | 0.28 | 0.05 | 0.1 | 0.2809 | 0.058 | 1383 | 0.52 |  |  | 83.3 |  | 1.08 | 273 | 0.277792 | 3.08134 | 110
20 |  | CarbonDiox | 0 | 0.28 | 0.05 | 0.1 | 0.2809 | 0.058 | 1383 | 0.52 |  |  | 83.3 |  | 1.08 | 273 | 0.3818676 | 3.672364 | 110
21 |  | CarbonDiox | 0 | 0.28 | 0.05 | 0.1 | 0.2809 | 0.058 | 1383 | 0.52 |  |  | 83.3 |  | 1.08 | 273 | 0.4753561 | 4.095167 | 110
22 |  | CarbonDiox | 0 | 0.28 | 0.05 | 0.1 | 0.2809 | 0.058 | 1383 | 0.52 |  |  | 83.3 |  | 1.08 | 273 | 0.5730948 | 4.534899 | 110
23 |  | CarbonDiox | 0 | 0.28 | 0.05 | 0.1 | 0.2809 | 0.058 | 1383 | 0.52 |  |  | 83.3 |  | 1.08 | 273 | 0.6687212 | 4.924201 | 110
24 |  | CarbonDiox | 0 | 0.28 | 0.05 | 0.1 | 0.2809 | 0.058 | 1383 | 0.52 |  |  | 83.3 |  | 1.08 | 273 | 0.7643679 | 5.246357 | 110
25 |  | CarbonDiox | 0 | 0.28 | 0.05 | 0.1 | 0.2809 | 0.058 | 1383 | 0.52 |  |  | 83.3 |  | 1.08 | 273 | 0.8664027 | 5.551941 | 110
26 |  | CarbonDiox | 0 | 0.28 | 0.05 | 0.1 | 0.2809 | 0.058 | 1383 | 0.52 |  |  | 83.3 |  | 1.08 | 273 | 0.9663098 | 5.857453 | 110
27 |  | CarbonDiox | 0 | 0.28 | 0.05 | 0.1 | 0.2809 | 0.058 | 1383 | 0.52 |  |  | 83.3 |  | 1.08 | 273 | 1.013077 | 5.993316 | 110
28 | NC-600-4 | CarbonDiox | 0 | 0.28 | 0.05 | 0.1 | 0.2809 | 0.058 | 1604 | 0.6 |  |  | 84.2 |  | 0.81 | 273 | 0.0231438 | 0.8737499 | 111
29 |  | CarbonDiox | 0 | 0.28 | 0.05 | 0.1 | 0.2809 | 0.058 | 1604 | 0.6 |  |  | 84.2 |  | 0.81 | 273 | 0.137623 | 2.237306 | 111
30 |  | CarbonDiox | 0 | 0.28 | 0.05 | 0.1 | 0.2809 | 0.058 | 1604 | 0.6 |  |  | 84.2 |  | 0.81 | 273 | 0.2033808 | 2.89419 | 111
31 |  | CarbonDiox | 0 | 0.28 | 0.05 | 0.1 | 0.2809 | 0.058 | 1604 | 0.6 |  |  | 84.2 |  | 0.81 | 273 | 0.2734397 | 3.400139 | 111
32 |  | CarbonDiox | 0 | 0.28 | 0.05 | 0.1 | 0.2809 | 0.058 | 1604 | 0.6 |  |  | 84.2 |  | 0.81 | 273 | 0.3732499 | 4.024593 | 111
33 |  | CarbonDiox | 0 | 0.28 | 0.05 | 0.1 | 0.2809 | 0.058 | 1604 | 0.6 |  |  | 84.2 |  | 0.81 | 273 | 0.4688253 | 4.581758 | 111
34 |  | CarbonDiox | 0 | 0.28 | 0.05 | 0.1 | 0.2809 | 0.058 | 1604 | 0.6 |  |  | 84.2 |  | 0.81 | 273 | 0.5708141 | 5.03842 | 111
35 |  | CarbonDiox | 0 | 0.28 | 0.05 | 0.1 | 0.2809 | 0.058 | 1604 | 0.6 |  |  | 84.2 |  | 0.81 | 273 | 0.6664252 | 5.478081 | 111
36 |  | CarbonDiox | 0 | 0.28 | 0.05 | 0.1 | 0.2809 | 0.058 | 1604 | 0.6 |  |  | 84.2 |  | 0.81 | 273 | 0.7663017 | 5.884312 | 111
37 |  | CarbonDiox | 0 | 0.28 | 0.05 | 0.1 | 0.2809 | 0.058 | 1604 | 0.6 |  |  | 84.2 |  | 0.81 | 273 | 0.8640608 | 6.256898 | 111
38 |  | CarbonDiox | 0 | 0.28 | 0.05 | 0.1 | 0.2809 | 0.058 | 1604 | 0.6 |  |  | 84.2 |  | 0.81 | 273 | 0.961825 | 6.612698 | 111
39 |  | CarbonDiox | 0 | 0.28 | 0.05 | 0.1 | 0.2809 | 0.058 | 1604 | 0.6 |  |  | 84.2 |  | 0.81 | 273 | 1.012837 | 6.782277 | 111
40 | NC-600-3 | CarbonDiox | 0 | 0.28 | 0.05 | 0.1 | 0.2809 | 0.058 | 1383 | 0.52 |  |  | 83.3 |  | 1.08 | 298 | 0.03603719 | 0.4545186 | 112
41 |  | CarbonDiox | 0 | 0.28 | 0.05 | 0.1 | 0.2809 | 0.058 | 1383 | 0.52 |  |  | 83.3 |  | 1.08 | 298 | 0.1124587 | 1.027828 | 112
42 |  | CarbonDiox | 0 | 0.28 | 0.05 | 0.1 | 0.2809 | 0.058 | 1383 | 0.52 |  |  | 83.3 |  | 1.08 | 298 | 0.1846861 | 1.399557 | 112
43 |  | CarbonDiox | 0 | 0.28 | 0.05 | 0.1 | 0.2809 | 0.058 | 1383 | 0.52 |  |  | 83.3 |  | 1.08 | 298 | 0.2632965 | 1.771501 | 112
44 |  | CarbonDiox | 0 | 0.28 | 0.05 | 0.1 | 0.2809 | 0.058 | 1383 | 0.52 |  |  | 83.3 |  | 1.08 | 298 | 0.3631679 | 2.194518 | 112
45 |  | CarbonDiox | 0 | 0.28 | 0.05 | 0.1 | 0.2809 | 0.058 | 1383 | 0.52 |  |  | 83.3 |  | 1.08 | 298 | 0.4609525 | 2.483173 | 112
46 |  | CarbonDiox | 0 | 0.28 | 0.05 | 0.1 | 0.2809 | 0.058 | 1383 | 0.52 |  |  | 83.3 |  | 1.08 | 298 | 0.5587218 | 2.822187 | 112
47 |  | CarbonDiox | 0 | 0.28 | 0.05 | 0.1 | 0.2809 | 0.058 | 1383 | 0.52 |  |  | 83.3 |  | 1.08 | 298 | 0.6628842 | 3.127842 | 112
48 |  | CarbonDiox | 0 | 0.28 | 0.05 | 0.1 | 0.2809 | 0.058 | 1383 | 0.52 |  |  | 83.3 |  | 1.08 | 298 | 0.7628066 | 3.382995 | 112
49 |  | CarbonDiox | 0 | 0.28 | 0.05 | 0.1 | 0.2809 | 0.058 | 1383 | 0.52 |  |  | 83.3 |  | 1.08 | 298 | 0.862724 | 3.654935 | 112
50 |  | CarbonDiox | 0 | 0.28 | 0.05 | 0.1 | 0.2809 | 0.058 | 1383 | 0.52 |  |  | 83.3 |  | 1.08 | 298 | 0.9605239 | 3.89323 | 112
51 |  | CarbonDiox | 0 | 0.28 | 0.05 | 0.1 | 0.2809 | 0.058 | 1383 | 0.52 |  |  | 83.3 |  | 1.08 | 298 | 1.011551 | 4.012449 | 112
52 | NC-600-4 | CarbonDiox | 0 | 0.28 | 0.05 | 0.1 | 0.2809 | 0.058 | 1604 | 0.6 |  |  | 84.2 |  | 0.81 | 298 | 0.05938508 | 0.6399547 | 113
53 |  | CarbonDiox | 0 | 0.28 | 0.05 | 0.1 | 0.2809 | 0.058 | 1604 | 0.6 |  |  | 84.2 |  | 0.81 | 298 | 0.1336789 | 1.213192 | 113
54 |  | CarbonDiox | 0 | 0.28 | 0.05 | 0.1 | 0.2809 | 0.058 | 1604 | 0.6 |  |  | 84.2 |  | 0.81 | 298 | 0.2101514 | 1.618637 | 113
55 |  | CarbonDiox | 0 | 0.28 | 0.05 | 0.1 | 0.2809 | 0.058 | 1604 | 0.6 |  |  | 84.2 |  | 0.81 | 298 | 0.3185028 | 2.142659 | 113
56 |  | CarbonDiox | 0 | 0.28 | 0.05 | 0.1 | 0.2809 | 0.058 | 1604 | 0.6 |  |  | 84.2 |  | 0.81 | 298 | 0.420507 | 2.548961 | 113
57 |  | CarbonDiox | 0 | 0.28 | 0.05 | 0.1 | 0.2809 | 0.058 | 1604 | 0.6 |  |  | 84.2 |  | 0.81 | 298 | 0.5161537 | 2.871117 | 113
58 |  | CarbonDiox | 0 | 0.28 | 0.05 | 0.1 | 0.2809 | 0.058 | 1604 | 0.6 |  |  | 84.2 |  | 0.81 | 298 | 0.6160456 | 3.226989 | 113
59 |  | CarbonDiox | 0 | 0.28 | 0.05 | 0.1 | 0.2809 | 0.058 | 1604 | 0.6 |  |  | 84.2 |  | 0.81 | 298 | 0.720208 | 3.532644 | 113
60 |  | CarbonDiox | 0 | 0.28 | 0.05 | 0.1 | 0.2809 | 0.058 | 1604 | 0.6 |  |  | 84.2 |  | 0.81 | 298 | 0.8137424 | 3.80437 | 113
61 |  | CarbonDiox | 0 | 0.28 | 0.05 | 0.1 | 0.2809 | 0.058 | 1604 | 0.6 |  |  | 84.2 |  | 0.81 | 298 | 0.9136597 | 4.076309 | 113
62 |  | CarbonDiox | 0 | 0.28 | 0.05 | 0.1 | 0.2809 | 0.058 | 1604 | 0.6 |  |  | 84.2 |  | 0.81 | 298 | 1.0157 | 4.365107 | 113
63 | NC-650-2 | CarbonDiox | 0 | 0.28 | 0.05 | 0.1 | 0.2809 | 0.058 | 1178 | 0.45 |  |  | 82 |  | 1.23 | 273 | 0.04354412 | 1.126481 | 114
64 |  | CarbonDiox | 0 | 0.28 | 0.05 | 0.1 | 0.2809 | 0.058 | 1178 | 0.45 |  |  | 82 |  | 1.23 | 273 | 0.1280798 | 2.106762 | 114
65 |  | CarbonDiox | 0 | 0.28 | 0.05 | 0.1 | 0.2809 | 0.058 | 1178 | 0.45 |  |  | 82 |  | 1.23 | 273 | 0.2081837 | 2.723488 | 114
66 |  | CarbonDiox | 0 | 0.28 | 0.05 | 0.1 | 0.2809 | 0.058 | 1178 | 0.45 |  |  | 82 |  | 1.23 | 273 | 0.3163764 | 3.376066 | 114
67 |  | CarbonDiox | 0 | 0.28 | 0.05 | 0.1 | 0.2809 | 0.058 | 1178 | 0.45 |  |  | 82 |  | 1.23 | 273 | 0.4180336 | 3.846945 | 114
68 |  | CarbonDiox | 0 | 0.28 | 0.05 | 0.1 | 0.2809 | 0.058 | 1178 | 0.45 |  |  | 82 |  | 1.23 | 273 | 0.5196796 | 4.28146 | 114
69 |  | CarbonDiox | 0 | 0.28 | 0.05 | 0.1 | 0.2809 | 0.058 | 1178 | 0.45 |  |  | 82 |  | 1.23 | 273 | 0.6169834 | 4.643328 | 114
70 |  | CarbonDiox | 0 | 0.28 | 0.05 | 0.1 | 0.2809 | 0.058 | 1178 | 0.45 |  |  | 82 |  | 1.23 | 273 | 0.7186013 | 4.986935 | 114
71 |  | CarbonDiox | 0 | 0.28 | 0.05 | 0.1 | 0.2809 | 0.058 | 1178 | 0.45 |  |  | 82 |  | 1.23 | 273 | 0.8137286 | 5.294296 | 114
72 |  | CarbonDiox | 0 | 0.28 | 0.05 | 0.1 | 0.2809 | 0.058 | 1178 | 0.45 |  |  | 82 |  | 1.23 | 273 | 0.913181 | 5.61976 | 114
73 |  | CarbonDiox | 0 | 0.28 | 0.05 | 0.1 | 0.2809 | 0.058 | 1178 | 0.45 |  |  | 82 |  | 1.23 | 273 | 1.016931 | 5.872419 | 114
74 | NC-650-3 | CarbonDiox | 0 | 0.28 | 0.05 | 0.1 | 0.2809 | 0.058 | 1535 | 0.56 |  |  | 81.3 |  | 0.91 | 273 | 0.02404968 | 0.9450173 | 115
75 |  | CarbonDiox | 0 | 0.28 | 0.05 | 0.1 | 0.2809 | 0.058 | 1535 | 0.56 |  |  | 81.3 |  | 0.91 | 273 | 0.1390304 | 2.597472 | 115
76 |  | CarbonDiox | 0 | 0.28 | 0.05 | 0.1 | 0.2809 | 0.058 | 1535 | 0.56 |  |  | 81.3 |  | 0.91 | 273 | 0.1845043 | 2.978464 | 115
77 |  | CarbonDiox | 0 | 0.28 | 0.05 | 0.1 | 0.2809 | 0.058 | 1535 | 0.56 |  |  | 81.3 |  | 0.91 | 273 | 0.2776008 | 3.704044 | 115
78 |  | CarbonDiox | 0 | 0.28 | 0.05 | 0.1 | 0.2809 | 0.058 | 1535 | 0.56 |  |  | 81.3 |  | 0.91 | 273 | 0.3771654 | 4.393142 | 115
79 |  | CarbonDiox | 0 | 0.28 | 0.05 | 0.1 | 0.2809 | 0.058 | 1535 | 0.56 |  |  | 81.3 |  | 0.91 | 273 | 0.4766684 | 4.882242 | 115
80 |  | CarbonDiox | 0 | 0.28 | 0.05 | 0.1 | 0.2809 | 0.058 | 1535 | 0.56 |  |  | 81.3 |  | 0.91 | 273 | 0.5740171 | 5.389563 | 115
81 |  | CarbonDiox | 0 | 0.28 | 0.05 | 0.1 | 0.2809 | 0.058 | 1535 | 0.56 |  |  | 81.3 |  | 0.91 | 273 | 0.6713379 | 5.805976 | 115
82 |  | CarbonDiox | 0 | 0.28 | 0.05 | 0.1 | 0.2809 | 0.058 | 1535 | 0.56 |  |  | 81.3 |  | 0.91 | 273 | 0.7729726 | 6.204128 | 115
83 |  | CarbonDiox | 0 | 0.28 | 0.05 | 0.1 | 0.2809 | 0.058 | 1535 | 0.56 |  |  | 81.3 |  | 0.91 | 273 | 0.8702652 | 6.529632 | 115
84 |  | CarbonDiox | 0 | 0.28 | 0.05 | 0.1 | 0.2809 | 0.058 | 1535 | 0.56 |  |  | 81.3 |  | 0.91 | 273 | 0.9675691 | 6.891499 | 115
85 |  | CarbonDiox | 0 | 0.28 | 0.05 | 0.1 | 0.2809 | 0.058 | 1535 | 0.56 |  |  | 81.3 |  | 0.91 | 273 | 1.021621 | 7.072334 | 115
86 | NC-650-4 | CarbonDiox | 0 | 0.28 | 0.05 | 0.1 | 0.2809 | 0.058 | 1687 | 0.63 |  |  | 83 |  | 0.7 | 273 | 0.03480949 | 0.8175489 | 116
87 |  | CarbonDiox | 0 | 0.28 | 0.05 | 0.1 | 0.2809 | 0.058 | 1687 | 0.63 |  |  | 83 |  | 0.7 | 273 | 0.1258471 | 1.870439 | 116
88 |  | CarbonDiox | 0 | 0.28 | 0.05 | 0.1 | 0.2809 | 0.058 | 1687 | 0.63 |  |  | 83 |  | 0.7 | 273 | 0.1821706 | 2.41487 | 116
89 |  | CarbonDiox | 0 | 0.28 | 0.05 | 0.1 | 0.2809 | 0.058 | 1687 | 0.63 |  |  | 83 |  | 0.7 | 273 | 0.2644511 | 3.086101 | 116
90 |  | CarbonDiox | 0 | 0.28 | 0.05 | 0.1 | 0.2809 | 0.058 | 1687 | 0.63 |  |  | 83 |  | 0.7 | 273 | 0.3618335 | 3.702512 | 116
91 |  | CarbonDiox | 0 | 0.28 | 0.05 | 0.1 | 0.2809 | 0.058 | 1687 | 0.63 |  |  | 83 |  | 0.7 | 273 | 0.4678664 | 4.35513 | 116
92 |  | CarbonDiox | 0 | 0.28 | 0.05 | 0.1 | 0.2809 | 0.058 | 1687 | 0.63 |  |  | 83 |  | 0.7 | 273 | 0.5651984 | 4.807905 | 116
93 |  | CarbonDiox | 0 | 0.28 | 0.05 | 0.1 | 0.2809 | 0.058 | 1687 | 0.63 |  |  | 83 |  | 0.7 | 273 | 0.6647013 | 5.297005 | 116
94 |  | CarbonDiox | 0 | 0.28 | 0.05 | 0.1 | 0.2809 | 0.058 | 1687 | 0.63 |  |  | 83 |  | 0.7 | 273 | 0.7685071 | 5.731482 | 116
95 |  | CarbonDiox | 0 | 0.28 | 0.05 | 0.1 | 0.2809 | 0.058 | 1687 | 0.63 |  |  | 83 |  | 0.7 | 273 | 0.8766213 | 6.129516 | 116
96 |  | CarbonDiox | 0 | 0.28 | 0.05 | 0.1 | 0.2809 | 0.058 | 1687 | 0.63 |  |  | 83 |  | 0.7 | 273 | 0.9695999 | 6.47328 | 116
97 |  | CarbonDiox | 0 | 0.28 | 0.05 | 0.1 | 0.2809 | 0.058 | 1687 | 0.63 |  |  | 83 |  | 0.7 | 273 | 1.023646 | 6.635934 | 116
98 | NC-650-2 | CarbonDiox | 0 | 0.28 | 0.05 | 0.1 | 0.2809 | 0.058 | 1178 | 0.45 |  |  | 82 |  | 1.23 | 298 | 0.04768984 | 0.5627693 | 117
99 |  | CarbonDiox | 0 | 0.28 | 0.05 | 0.1 | 0.2809 | 0.058 | 1178 | 0.45 |  |  | 82 |  | 1.23 | 298 | 0.1321078 | 1.161234 | 117
100 |  | CarbonDiox | 0 | 0.28 | 0.05 | 0.1 | 0.2809 | 0.058 | 1178 | 0.45 |  |  | 82 |  | 1.23 | 298 | 0.2100013 | 1.614364 | 117
101 |  | CarbonDiox | 0 | 0.28 | 0.05 | 0.1 | 0.2809 | 0.058 | 1178 | 0.45 |  |  | 82 |  | 1.23 | 298 | 0.3246286 | 2.12137 | 117
102 |  | CarbonDiox | 0 | 0.28 | 0.05 | 0.1 | 0.2809 | 0.058 | 1178 | 0.45 |  |  | 82 |  | 1.23 | 298 | 0.4176185 | 2.501498 | 117
103 |  | CarbonDiox | 0 | 0.28 | 0.05 | 0.1 | 0.2809 | 0.058 | 1178 | 0.45 |  |  | 82 |  | 1.23 | 298 | 0.5149167 | 2.845183 | 117
104 |  | CarbonDiox | 0 | 0.28 | 0.05 | 0.1 | 0.2809 | 0.058 | 1178 | 0.45 |  |  | 82 |  | 1.23 | 298 | 0.6100103 | 3.043454 | 117
105 |  | CarbonDiox | 0 | 0.28 | 0.05 | 0.1 | 0.2809 | 0.058 | 1178 | 0.45 |  |  | 82 |  | 1.23 | 298 | 0.7137656 | 3.314295 | 117
106 |  | CarbonDiox | 0 | 0.28 | 0.05 | 0.1 | 0.2809 | 0.058 | 1178 | 0.45 |  |  | 82 |  | 1.23 | 298 | 0.8132012 | 3.585215 | 117
107 |  | CarbonDiox | 0 | 0.28 | 0.05 | 0.1 | 0.2809 | 0.058 | 1178 | 0.45 |  |  | 82 |  | 1.23 | 298 | 0.9126313 | 3.837952 | 117
108 |  | CarbonDiox | 0 | 0.28 | 0.05 | 0.1 | 0.2809 | 0.058 | 1178 | 0.45 |  |  | 82 |  | 1.23 | 298 | 1.01637 | 4.054248 | 117
109 | NC-650-3 | CarbonDiox | 0 | 0.28 | 0.05 | 0.1 | 0.2809 | 0.058 | 1535 | 0.56 |  |  | 81.3 |  | 0.91 | 298 | 0.04991136 | 0.7627289 | 118
110 |  | CarbonDiox | 0 | 0.28 | 0.05 | 0.1 | 0.2809 | 0.058 | 1535 | 0.56 |  |  | 81.3 |  | 0.91 | 298 | 0.1343461 | 1.415739 | 118
111 |  | CarbonDiox | 0 | 0.28 | 0.05 | 0.1 | 0.2809 | 0.058 | 1535 | 0.56 |  |  | 81.3 |  | 0.91 | 298 | 0.186277 | 1.723886 | 118
112 |  | CarbonDiox | 0 | 0.28 | 0.05 | 0.1 | 0.2809 | 0.058 | 1535 | 0.56 |  |  | 81.3 |  | 0.91 | 298 | 0.2684847 | 2.158755 | 118
113 |  | CarbonDiox | 0 | 0.28 | 0.05 | 0.1 | 0.2809 | 0.058 | 1535 | 0.56 |  |  | 81.3 |  | 0.91 | 298 | 0.3658278 | 2.647894 | 118
114 |  | CarbonDiox | 0 | 0.28 | 0.05 | 0.1 | 0.2809 | 0.058 | 1535 | 0.56 |  |  | 81.3 |  | 0.91 | 298 | 0.4631429 | 3.046125 | 118
115 |  | CarbonDiox | 0 | 0.28 | 0.05 | 0.1 | 0.2809 | 0.058 | 1535 | 0.56 |  |  | 81.3 |  | 0.91 | 298 | 0.5625954 | 3.371589 | 118
116 |  | CarbonDiox | 0 | 0.28 | 0.05 | 0.1 | 0.2809 | 0.058 | 1535 | 0.56 |  |  | 81.3 |  | 0.91 | 298 | 0.6706983 | 3.73326 | 118
117 |  | CarbonDiox | 0 | 0.28 | 0.05 | 0.1 | 0.2809 | 0.058 | 1535 | 0.56 |  |  | 81.3 |  | 0.91 | 298 | 0.7658312 | 4.058803 | 118
118 |  | CarbonDiox | 0 | 0.28 | 0.05 | 0.1 | 0.2809 | 0.058 | 1535 | 0.56 |  |  | 81.3 |  | 0.91 | 298 | 0.8695977 | 4.366007 | 118
119 |  | CarbonDiox | 0 | 0.28 | 0.05 | 0.1 | 0.2809 | 0.058 | 1535 | 0.56 |  |  | 81.3 |  | 0.91 | 298 | 0.9690333 | 4.636927 | 118
120 |  | CarbonDiox | 0 | 0.28 | 0.05 | 0.1 | 0.2809 | 0.058 | 1535 | 0.56 |  |  | 81.3 |  | 0.91 | 298 | 1.018754 | 4.781477 | 118
121 | NC-650-4 | CarbonDiox | 0 | 0.28 | 0.05 | 0.1 | 0.2809 | 0.058 | 1687 | 0.63 |  |  | 83 |  | 0.7 | 298 | 0.030344 | 0.3449028 | 119
122 |  | CarbonDiox | 0 | 0.28 | 0.05 | 0.1 | 0.2809 | 0.058 | 1687 | 0.63 |  |  | 83 |  | 0.7 | 298 | 0.116933 | 0.9796921 | 119
123 |  | CarbonDiox | 0 | 0.28 | 0.05 | 0.1 | 0.2809 | 0.058 | 1687 | 0.63 |  |  | 83 |  | 0.7 | 298 | 0.1861592 | 1.34207 | 119
124 |  | CarbonDiox | 0 | 0.28 | 0.05 | 0.1 | 0.2809 | 0.058 | 1687 | 0.63 |  |  | 83 |  | 0.7 | 298 | 0.2596995 | 1.686187 | 119
125 |  | CarbonDiox | 0 | 0.28 | 0.05 | 0.1 | 0.2809 | 0.058 | 1687 | 0.63 |  |  | 83 |  | 0.7 | 298 | 0.3678418 | 2.17513 | 119
126 |  | CarbonDiox | 0 | 0.28 | 0.05 | 0.1 | 0.2809 | 0.058 | 1687 | 0.63 |  |  | 83 |  | 0.7 | 298 | 0.462997 | 2.5734 | 119
127 |  | CarbonDiox | 0 | 0.28 | 0.05 | 0.1 | 0.2809 | 0.058 | 1687 | 0.63 |  |  | 83 |  | 0.7 | 298 | 0.5646205 | 2.935189 | 119
128 |  | CarbonDiox | 0 | 0.28 | 0.05 | 0.1 | 0.2809 | 0.058 | 1687 | 0.63 |  |  | 83 |  | 0.7 | 298 | 0.6705525 | 3.260535 | 119
129 |  | CarbonDiox | 0 | 0.28 | 0.05 | 0.1 | 0.2809 | 0.058 | 1687 | 0.63 |  |  | 83 |  | 0.7 | 298 | 0.7678395 | 3.567857 | 119
130 |  | CarbonDiox | 0 | 0.28 | 0.05 | 0.1 | 0.2809 | 0.058 | 1687 | 0.63 |  |  | 83 |  | 0.7 | 298 | 0.8694406 | 3.856919 | 119
131 |  | CarbonDiox | 0 | 0.28 | 0.05 | 0.1 | 0.2809 | 0.058 | 1687 | 0.63 |  |  | 83 |  | 0.7 | 298 | 0.9645566 | 4.127917 | 119
132 |  | CarbonDiox | 0 | 0.28 | 0.05 | 0.1 | 0.2809 | 0.058 | 1687 | 0.63 |  |  | 83 |  | 0.7 | 298 | 1.014283 | 4.290649 | 119
133 | NC-700-4 | CarbonDiox | 0 | 0.28 | 0.05 | 0.1 | 0.2809 | 0.058 | 1937 | 0.72 |  |  | 86.5 |  | 0.61 | 273 | 0.02373166 | 0.5788114 | 120
134 |  | CarbonDiox | 0 | 0.28 | 0.05 | 0.1 | 0.2809 | 0.058 | 1937 | 0.72 |  |  | 86.5 |  | 0.61 | 273 | 0.1333599 | 1.953488 | 120
135 |  | CarbonDiox | 0 | 0.28 | 0.05 | 0.1 | 0.2809 | 0.058 | 1937 | 0.72 |  |  | 86.5 |  | 0.61 | 273 | 0.1763192 | 2.387597 | 120
136 |  | CarbonDiox | 0 | 0.28 | 0.05 | 0.1 | 0.2809 | 0.058 | 1937 | 0.72 |  |  | 86.5 |  | 0.61 | 273 | 0.2750527 | 3.147287 | 120
137 |  | CarbonDiox | 0 | 0.28 | 0.05 | 0.1 | 0.2809 | 0.058 | 1937 | 0.72 |  |  | 86.5 |  | 0.61 | 273 | 0.3780412 | 3.816537 | 120
138 |  | CarbonDiox | 0 | 0.28 | 0.05 | 0.1 | 0.2809 | 0.058 | 1937 | 0.72 |  |  | 86.5 |  | 0.61 | 273 | 0.4788551 | 4.377261 | 120
139 |  | CarbonDiox | 0 | 0.28 | 0.05 | 0.1 | 0.2809 | 0.058 | 1937 | 0.72 |  |  | 86.5 |  | 0.61 | 273 | 0.5753753 | 4.901809 | 120
140 |  | CarbonDiox | 0 | 0.28 | 0.05 | 0.1 | 0.2809 | 0.058 | 1937 | 0.72 |  |  | 86.5 |  | 0.61 | 273 | 0.6718734 | 5.354005 | 120
141 |  | CarbonDiox | 0 | 0.28 | 0.05 | 0.1 | 0.2809 | 0.058 | 1937 | 0.72 |  |  | 86.5 |  | 0.61 | 273 | 0.7233372 | 5.589147 | 120
142 |  | CarbonDiox | 0 | 0.28 | 0.05 | 0.1 | 0.2809 | 0.058 | 1937 | 0.72 |  |  | 86.5 |  | 0.61 | 273 | 0.8176828 | 6.005168 | 120
143 |  | CarbonDiox | 0 | 0.28 | 0.05 | 0.1 | 0.2809 | 0.058 | 1937 | 0.72 |  |  | 86.5 |  | 0.61 | 273 | 0.9270123 | 6.403101 | 120
144 |  | CarbonDiox | 0 | 0.28 | 0.05 | 0.1 | 0.2809 | 0.058 | 1937 | 0.72 |  |  | 86.5 |  | 0.61 | 273 | 1.027776 | 6.801034 | 120
145 | NC-700-2 | CarbonDiox | 0 | 0.28 | 0.05 | 0.1 | 0.2809 | 0.058 | 1550 | 0.57 |  |  | 84.2 |  | 0.86 | 273 | 0.04092868 | 0.7958656 | 121
146 |  | CarbonDiox | 0 | 0.28 | 0.05 | 0.1 | 0.2809 | 0.058 | 1550 | 0.57 |  |  | 84.2 |  | 0.86 | 273 | 0.1311743 | 1.808786 | 121
147 |  | CarbonDiox | 0 | 0.28 | 0.05 | 0.1 | 0.2809 | 0.058 | 1550 | 0.57 |  |  | 84.2 |  | 0.86 | 273 | 0.2170487 | 2.5323 | 121
148 |  | CarbonDiox | 0 | 0.28 | 0.05 | 0.1 | 0.2809 | 0.058 | 1550 | 0.57 |  |  | 84.2 |  | 0.86 | 273 | 0.3243309 | 3.237726 | 121
149 |  | CarbonDiox | 0 | 0.28 | 0.05 | 0.1 | 0.2809 | 0.058 | 1550 | 0.57 |  |  | 84.2 |  | 0.86 | 273 | 0.4208456 | 3.744186 | 121
150 |  | CarbonDiox | 0 | 0.28 | 0.05 | 0.1 | 0.2809 | 0.058 | 1550 | 0.57 |  |  | 84.2 |  | 0.86 | 273 | 0.5173547 | 4.232558 | 121
151 |  | CarbonDiox | 0 | 0.28 | 0.05 | 0.1 | 0.2809 | 0.058 | 1550 | 0.57 |  |  | 84.2 |  | 0.86 | 273 | 0.6202823 | 4.702842 | 121
152 |  | CarbonDiox | 0 | 0.28 | 0.05 | 0.1 | 0.2809 | 0.058 | 1550 | 0.57 |  |  | 84.2 |  | 0.86 | 273 | 0.7274704 | 5.100775 | 121
153 |  | CarbonDiox | 0 | 0.28 | 0.05 | 0.1 | 0.2809 | 0.058 | 1550 | 0.57 |  |  | 84.2 |  | 0.86 | 273 | 0.8239408 | 5.462532 | 121
154 |  | CarbonDiox | 0 | 0.28 | 0.05 | 0.1 | 0.2809 | 0.058 | 1550 | 0.57 |  |  | 84.2 |  | 0.86 | 273 | 0.922547 | 5.806202 | 121
155 |  | CarbonDiox | 0 | 0.28 | 0.05 | 0.1 | 0.2809 | 0.058 | 1550 | 0.57 |  |  | 84.2 |  | 0.86 | 273 | 1.023278 | 6.095607 | 121
156 | NC-700-3 | CarbonDiox | 0 | 0.28 | 0.05 | 0.1 | 0.2809 | 0.058 | 1596 | 0.6 |  |  | 86.3 |  | 0.73 | 273 | 0.04097295 | 0.9405685 | 122
157 |  | CarbonDiox | 0 | 0.28 | 0.05 | 0.1 | 0.2809 | 0.058 | 1596 | 0.6 |  |  | 86.3 |  | 0.73 | 273 | 0.1312684 | 2.116279 | 122
158 |  | CarbonDiox | 0 | 0.28 | 0.05 | 0.1 | 0.2809 | 0.058 | 1596 | 0.6 |  |  | 86.3 |  | 0.73 | 273 | 0.2235723 | 2.857881 | 122
159 |  | CarbonDiox | 0 | 0.28 | 0.05 | 0.1 | 0.2809 | 0.058 | 1596 | 0.6 |  |  | 86.3 |  | 0.73 | 273 | 0.3201755 | 3.653747 | 122
160 |  | CarbonDiox | 0 | 0.28 | 0.05 | 0.1 | 0.2809 | 0.058 | 1596 | 0.6 |  |  | 86.3 |  | 0.73 | 273 | 0.414571 | 4.232558 | 122
161 |  | CarbonDiox | 0 | 0.28 | 0.05 | 0.1 | 0.2809 | 0.058 | 1596 | 0.6 |  |  | 86.3 |  | 0.73 | 273 | 0.5175373 | 4.829457 | 122
162 |  | CarbonDiox | 0 | 0.28 | 0.05 | 0.1 | 0.2809 | 0.058 | 1596 | 0.6 |  |  | 86.3 |  | 0.73 | 273 | 0.6247586 | 5.335917 | 122
163 |  | CarbonDiox | 0 | 0.28 | 0.05 | 0.1 | 0.2809 | 0.058 | 1596 | 0.6 |  |  | 86.3 |  | 0.73 | 273 | 0.7234201 | 5.860465 | 122
164 |  | CarbonDiox | 0 | 0.28 | 0.05 | 0.1 | 0.2809 | 0.058 | 1596 | 0.6 |  |  | 86.3 |  | 0.73 | 273 | 0.8241843 | 6.258398 | 122
165 |  | CarbonDiox | 0 | 0.28 | 0.05 | 0.1 | 0.2809 | 0.058 | 1596 | 0.6 |  |  | 86.3 |  | 0.73 | 273 | 0.9185189 | 6.638243 | 122
166 |  | CarbonDiox | 0 | 0.28 | 0.05 | 0.1 | 0.2809 | 0.058 | 1596 | 0.6 |  |  | 86.3 |  | 0.73 | 273 | 0.9785369 | 6.837209 | 122
167 |  | CarbonDiox | 0 | 0.28 | 0.05 | 0.1 | 0.2809 | 0.058 | 1596 | 0.6 |  |  | 86.3 |  | 0.73 | 273 | 1.019277 | 7.018088 | 122
168 | NC-700-2 | CarbonDiox | 0 | 0.28 | 0.05 | 0.1 | 0.2809 | 0.058 | 1550 | 0.57 |  |  | 84.2 |  | 0.86 | 298 | 0.06440029 | 0.5245478 | 123
169 |  | CarbonDiox | 0 | 0.28 | 0.05 | 0.1 | 0.2809 | 0.058 | 1550 | 0.57 |  |  | 84.2 |  | 0.86 | 298 | 0.1008969 | 0.8320413 | 123
170 |  | CarbonDiox | 0 | 0.28 | 0.05 | 0.1 | 0.2809 | 0.058 | 1550 | 0.57 |  |  | 84.2 |  | 0.86 | 298 | 0.1738017 | 1.157623 | 123
171 |  | CarbonDiox | 0 | 0.28 | 0.05 | 0.1 | 0.2809 | 0.058 | 1550 | 0.57 |  |  | 84.2 |  | 0.86 | 298 | 0.2638923 | 1.664083 | 123
172 |  | CarbonDiox | 0 | 0.28 | 0.05 | 0.1 | 0.2809 | 0.058 | 1550 | 0.57 |  |  | 84.2 |  | 0.86 | 298 | 0.3668089 | 2.098191 | 123
173 |  | CarbonDiox | 0 | 0.28 | 0.05 | 0.1 | 0.2809 | 0.058 | 1550 | 0.57 |  |  | 84.2 |  | 0.86 | 298 | 0.4654261 | 2.478036 | 123
174 |  | CarbonDiox | 0 | 0.28 | 0.05 | 0.1 | 0.2809 | 0.058 | 1550 | 0.57 |  |  | 84.2 |  | 0.86 | 298 | 0.5640434 | 2.857881 | 123
175 |  | CarbonDiox | 0 | 0.28 | 0.05 | 0.1 | 0.2809 | 0.058 | 1550 | 0.57 |  |  | 84.2 |  | 0.86 | 298 | 0.6690459 | 3.111111 | 123
176 |  | CarbonDiox | 0 | 0.28 | 0.05 | 0.1 | 0.2809 | 0.058 | 1550 | 0.57 |  |  | 84.2 |  | 0.86 | 298 | 0.7697768 | 3.400517 | 123
177 |  | CarbonDiox | 0 | 0.28 | 0.05 | 0.1 | 0.2809 | 0.058 | 1550 | 0.57 |  |  | 84.2 |  | 0.86 | 298 | 0.8683554 | 3.653747 | 123
178 |  | CarbonDiox | 0 | 0.28 | 0.05 | 0.1 | 0.2809 | 0.058 | 1550 | 0.57 |  |  | 84.2 |  | 0.86 | 298 | 0.9690863 | 3.943152 | 123
179 |  | CarbonDiox | 0 | 0.28 | 0.05 | 0.1 | 0.2809 | 0.058 | 1550 | 0.57 |  |  | 84.2 |  | 0.86 | 298 | 1.01624 | 4.087855 | 123
180 | NC-700-3 | CarbonDiox | 0 | 0.28 | 0.05 | 0.1 | 0.2809 | 0.058 | 1596 | 0.6 |  |  | 86.3 |  | 0.73 | 298 | 0.1116478 | 0.9767442 | 124
181 |  | CarbonDiox | 0 | 0.28 | 0.05 | 0.1 | 0.2809 | 0.058 | 1596 | 0.6 |  |  | 86.3 |  | 0.73 | 298 | 0.1845968 | 1.447028 | 124
182 |  | CarbonDiox | 0 | 0.28 | 0.05 | 0.1 | 0.2809 | 0.058 | 1596 | 0.6 |  |  | 86.3 |  | 0.73 | 298 | 0.2618064 | 1.844961 | 124
183 |  | CarbonDiox | 0 | 0.28 | 0.05 | 0.1 | 0.2809 | 0.058 | 1596 | 0.6 |  |  | 86.3 |  | 0.73 | 298 | 0.3711635 | 2.333333 | 124
184 |  | CarbonDiox | 0 | 0.28 | 0.05 | 0.1 | 0.2809 | 0.058 | 1596 | 0.6 |  |  | 86.3 |  | 0.73 | 298 | 0.4698029 | 2.78553 | 124
185 |  | CarbonDiox | 0 | 0.28 | 0.05 | 0.1 | 0.2809 | 0.058 | 1596 | 0.6 |  |  | 86.3 |  | 0.73 | 298 | 0.5705559 | 3.147287 | 124
186 |  | CarbonDiox | 0 | 0.28 | 0.05 | 0.1 | 0.2809 | 0.058 | 1596 | 0.6 |  |  | 86.3 |  | 0.73 | 298 | 0.6691787 | 3.54522 | 124
187 |  | CarbonDiox | 0 | 0.28 | 0.05 | 0.1 | 0.2809 | 0.058 | 1596 | 0.6 |  |  | 86.3 |  | 0.73 | 298 | 0.7699096 | 3.834625 | 124
188 |  | CarbonDiox | 0 | 0.28 | 0.05 | 0.1 | 0.2809 | 0.058 | 1596 | 0.6 |  |  | 86.3 |  | 0.73 | 298 | 0.872793 | 4.160207 | 124
189 |  | CarbonDiox | 0 | 0.28 | 0.05 | 0.1 | 0.2809 | 0.058 | 1596 | 0.6 |  |  | 86.3 |  | 0.73 | 298 | 0.9242402 | 4.341085 | 124
190 |  | CarbonDiox | 0 | 0.28 | 0.05 | 0.1 | 0.2809 | 0.058 | 1596 | 0.6 |  |  | 86.3 |  | 0.73 | 298 | 1.018547 | 4.630491 | 124
191 | NC-700-4 | CarbonDiox | 0 | 0.28 | 0.05 | 0.1 | 0.2809 | 0.058 | 1937 | 0.78 |  |  | 86.5 |  | 0.61 | 298 | 0.137377 | 1.085271 | 125
192 |  | CarbonDiox | 0 | 0.28 | 0.05 | 0.1 | 0.2809 | 0.058 | 1937 | 0.78 |  |  | 86.5 |  | 0.61 | 298 | 0.221016 | 1.501292 | 125
193 |  | CarbonDiox | 0 | 0.28 | 0.05 | 0.1 | 0.2809 | 0.058 | 1937 | 0.78 |  |  | 86.5 |  | 0.61 | 298 | 0.326096 | 2.007752 | 125
194 |  | CarbonDiox | 0 | 0.28 | 0.05 | 0.1 | 0.2809 | 0.058 | 1937 | 0.78 |  |  | 86.5 |  | 0.61 | 298 | 0.4268712 | 2.44186 | 125
195 |  | CarbonDiox | 0 | 0.28 | 0.05 | 0.1 | 0.2809 | 0.058 | 1937 | 0.78 |  |  | 86.5 |  | 0.61 | 298 | 0.5254774 | 2.78553 | 125
196 |  | CarbonDiox | 0 | 0.28 | 0.05 | 0.1 | 0.2809 | 0.058 | 1937 | 0.78 |  |  | 86.5 |  | 0.61 | 298 | 0.6219478 | 3.147287 | 125
197 |  | CarbonDiox | 0 | 0.28 | 0.05 | 0.1 | 0.2809 | 0.058 | 1937 | 0.78 |  |  | 86.5 |  | 0.61 | 298 | 0.7205484 | 3.472868 | 125
198 |  | CarbonDiox | 0 | 0.28 | 0.05 | 0.1 | 0.2809 | 0.058 | 1937 | 0.78 |  |  | 86.5 |  | 0.61 | 298 | 0.819138 | 3.762274 | 125
199 |  | CarbonDiox | 0 | 0.28 | 0.05 | 0.1 | 0.2809 | 0.058 | 1937 | 0.78 |  |  | 86.5 |  | 0.61 | 298 | 0.9220214 | 4.087855 | 125
200 |  | CarbonDiox | 0 | 0.28 | 0.05 | 0.1 | 0.2809 | 0.058 | 1937 | 0.78 |  |  | 86.5 |  | 0.61 | 298 | 1.020611 | 4.377261 | 125
0 | VR-5 | CarbonDiox | 0 | 0.28 | 0.05 | 0.1 | 0.2809 | 0.058 | 2450 | 1.12 | [5 empty] | 298 | 0.078125 | 0.49617 | 126
1 |  | CarbonDiox | 0 | 0.28 | 0.05 | 0.1 | 0.2809 | 0.058 | 2450 | 1.12 | [5 empty] | 298 | 0.171875 | 1.022247 | 126
2 |  | CarbonDiox | 0 | 0.28 | 0.05 | 0.1 | 0.2809 | 0.058 | 2450 | 1.12 | [5 empty] | 298 | 0.26953125 | 1.548265 | 126
3 |  | CarbonDiox | 0 | 0.28 | 0.05 | 0.1 | 0.2809 | 0.058 | 2450 | 1.12 | [5 empty] | 298 | 0.376953125 | 2.043993 | 126
4 |  | CarbonDiox | 0 | 0.28 | 0.05 | 0.1 | 0.2809 | 0.058 | 2450 | 1.12 | [5 empty] | 298 | 0.48828125 | 2.569805 | 126
5 |  | CarbonDiox | 0 | 0.28 | 0.05 | 0.1 | 0.2809 | 0.058 | 2450 | 1.12 | [5 empty] | 298 | 0.60546875 | 3.065387 | 126
6 |  | CarbonDiox | 0 | 0.28 | 0.05 | 0.1 | 0.2809 | 0.058 | 2450 | 1.12 | [5 empty] | 298 | 0.703125 | 3.410551 | 126
7 |  | CarbonDiox | 0 | 0.28 | 0.05 | 0.1 | 0.2809 | 0.058 | 2450 | 1.12 | [5 empty] | 298 | 0.798828125 | 3.8311 | 126
8 |  | CarbonDiox | 0 | 0.28 | 0.05 | 0.1 | 0.2809 | 0.058 | 2450 | 1.12 | [5 empty] | 298 | 0.890625 | 4.191424 | 126
9 |  | CarbonDiox | 0 | 0.28 | 0.05 | 0.1 | 0.2809 | 0.058 | 2450 | 1.12 | [5 empty] | 298 | 0.97265625 | 4.461468 | 126
10 | VR-93 | CarbonDiox | 0 | 0.28 | 0.05 | 0.1 | 0.2809 | 0.058 | 2895 | 1.42 | [5 empty] | 298 | 0.046875 | 0.3459297 | 127
11 |  | CarbonDiox | 0 | 0.28 | 0.05 | 0.1 | 0.2809 | 0.058 | 2895 | 1.42 | [5 empty] | 298 | 0.17578125 | 1.157828 | 127
12 |  | CarbonDiox | 0 | 0.28 | 0.05 | 0.1 | 0.2809 | 0.058 | 2895 | 1.42 | [5 empty] | 298 | 0.2890625 | 1.819251 | 127
13 |  | CarbonDiox | 0 | 0.28 | 0.05 | 0.1 | 0.2809 | 0.058 | 2895 | 1.42 | [5 empty] | 298 | 0.388671875 | 2.269884 | 127
14 |  | CarbonDiox | 0 | 0.28 | 0.05 | 0.1 | 0.2809 | 0.058 | 2895 | 1.42 | [5 empty] | 298 | 0.49609375 | 2.765612 | 127
15 |  | CarbonDiox | 0 | 0.28 | 0.05 | 0.1 | 0.2809 | 0.058 | 2895 | 1.42 | [5 empty] | 298 | 0.59765625 | 3.246358 | 127
16 |  | CarbonDiox | 0 | 0.28 | 0.05 | 0.1 | 0.2809 | 0.058 | 2895 | 1.42 | [5 empty] | 298 | 0.703125 | 3.651689 | 127
17 |  | CarbonDiox | 0 | 0.28 | 0.05 | 0.1 | 0.2809 | 0.058 | 2895 | 1.42 | [5 empty] | 298 | 0.8125 | 4.102175 | 127
18 |  | CarbonDiox | 0 | 0.28 | 0.05 | 0.1 | 0.2809 | 0.058 | 2895 | 1.42 | [5 empty] | 298 | 0.916015625 | 4.522606 | 127
19 |  | CarbonDiox | 0 | 0.28 | 0.05 | 0.1 | 0.2809 | 0.058 | 2895 | 1.42 | [5 empty] | 298 | 0.986328125 | 4.792827 | 127
0 | PC | CarbonDiox | 0 | 0.28 | 0.05 | 0.1 | 0.2809 | 0.058 | 1220 | 0.47 | 0.47 | 0 |  |  |  | 298 | 0.3421174 | 2.387755 | 128
1 |  | CarbonDiox | 0 | 0.28 | 0.05 | 0.1 | 0.2809 | 0.058 | 1220 | 0.47 | 0.47 | 0 |  |  |  | 298 | 1.001915 | 4.132653 | 128
2 |  | CarbonDiox | 0 | 0.28 | 0.05 | 0.1 | 0.2809 | 0.058 | 1220 | 0.47 | 0.47 | 0 |  |  |  | 298 | 2.111485 | 5.418367 | 128
3 |  | CarbonDiox | 0 | 0.28 | 0.05 | 0.1 | 0.2809 | 0.058 | 1220 | 0.47 | 0.47 | 0 |  |  |  | 298 | 2.959844 | 6.382653 | 128
4 |  | CarbonDiox | 0 | 0.28 | 0.05 | 0.1 | 0.2809 | 0.058 | 1220 | 0.47 | 0.47 | 0 |  |  |  | 298 | 4.909847 | 7.530612 | 128
5 |  | CarbonDiox | 0 | 0.28 | 0.05 | 0.1 | 0.2809 | 0.058 | 1220 | 0.47 | 0.47 | 0 |  |  |  | 298 | 7.051384 | 8.311224 | 128
6 |  | CarbonDiox | 0 | 0.28 | 0.05 | 0.1 | 0.2809 | 0.058 | 1220 | 0.47 | 0.47 | 0 |  |  |  | 298 | 8.932039 | 8.816327 | 128
7 |  | CarbonDiox | 0 | 0.28 | 0.05 | 0.1 | 0.2809 | 0.058 | 1220 | 0.47 | 0.47 | 0 |  |  |  | 298 | 12.04247 | 9.321429 | 128
8 |  | CarbonDiox | 0 | 0.28 | 0.05 | 0.1 | 0.2809 | 0.058 | 1220 | 0.47 | 0.47 | 0 |  |  |  | 298 | 14.05191 | 9.734694 | 128
9 |  | CarbonDiox | 0 | 0.28 | 0.05 | 0.1 | 0.2809 | 0.058 | 1220 | 0.47 | 0.47 | 0 |  |  |  | 298 | 16.12509 | 10.0102 | 128
10 |  | CarbonDiox | 0 | 0.28 | 0.05 | 0.1 | 0.2809 | 0.058 | 1220 | 0.47 | 0.47 | 0 |  |  |  | 298 | 18.06882 | 10.28571 | 128
11 |  | CarbonDiox | 0 | 0.28 | 0.05 | 0.1 | 0.2809 | 0.058 | 1220 | 0.47 | 0.47 | 0 |  |  |  | 298 | 20.07727 | 10.56122 | 128
12 | AC2-PC | CarbonDiox | 0 | 0.28 | 0.05 | 0.1 | 0.2809 | 0.058 | 1598 | 0.63 | 0.6 | 0.03 |  |  |  | 298 | 0.1360544 | 0.7346939 | 129
13 |  | CarbonDiox | 0 | 0.28 | 0.05 | 0.1 | 0.2809 | 0.058 | 1598 | 0.63 | 0.6 | 0.03 |  |  |  | 298 | 0.9305858 | 3.214286 | 129
14 |  | CarbonDiox | 0 | 0.28 | 0.05 | 0.1 | 0.2809 | 0.058 | 1598 | 0.63 | 0.6 | 0.03 |  |  |  | 298 | 2.050063 | 5.877551 | 129
15 |  | CarbonDiox | 0 | 0.28 | 0.05 | 0.1 | 0.2809 | 0.058 | 1598 | 0.63 | 0.6 | 0.03 |  |  |  | 298 | 3.028532 | 6.933673 | 129
16 |  | CarbonDiox | 0 | 0.28 | 0.05 | 0.1 | 0.2809 | 0.058 | 1598 | 0.63 | 0.6 | 0.03 |  |  |  | 298 | 4.982498 | 8.632653 | 129
17 |  | CarbonDiox | 0 | 0.28 | 0.05 | 0.1 | 0.2809 | 0.058 | 1598 | 0.63 | 0.6 | 0.03 |  |  |  | 298 | 7.127997 | 9.964286 | 129
18 |  | CarbonDiox | 0 | 0.28 | 0.05 | 0.1 | 0.2809 | 0.058 | 1598 | 0.63 | 0.6 | 0.03 |  |  |  | 298 | 9.205799 | 10.88265 | 129
19 |  | CarbonDiox | 0 | 0.28 | 0.05 | 0.1 | 0.2809 | 0.058 | 1598 | 0.63 | 0.6 | 0.03 |  |  |  | 298 | 12.12602 | 11.93878 | 129
20 |  | CarbonDiox | 0 | 0.28 | 0.05 | 0.1 | 0.2809 | 0.058 | 1598 | 0.63 | 0.6 | 0.03 |  |  |  | 298 | 16.21161 | 13.04082 | 129
21 |  | CarbonDiox | 0 | 0.28 | 0.05 | 0.1 | 0.2809 | 0.058 | 1598 | 0.63 | 0.6 | 0.03 |  |  |  | 298 | 20.23116 | 13.95918 | 129
22 | AC4-PC | CarbonDiox | 0 | 0.28 | 0.05 | 0.1 | 0.2809 | 0.058 | 2151 | 0.9 | 0.85 | 0.05 |  |  |  | 298 | 0.9992735 | 3.765306 | 130
23 |  | CarbonDiox | 0 | 0.28 | 0.05 | 0.1 | 0.2809 | 0.058 | 2151 | 0.9 | 0.85 | 0.05 |  |  |  | 298 | 1.856879 | 6.015306 | 130
24 |  | CarbonDiox | 0 | 0.28 | 0.05 | 0.1 | 0.2809 | 0.058 | 2151 | 0.9 | 0.85 | 0.05 |  |  |  | 298 | 3.162275 | 7.530612 | 130
25 |  | CarbonDiox | 0 | 0.28 | 0.05 | 0.1 | 0.2809 | 0.058 | 2151 | 0.9 | 0.85 | 0.05 |  |  |  | 298 | 4.013605 | 8.908163 | 130
26 |  | CarbonDiox | 0 | 0.28 | 0.05 | 0.1 | 0.2809 | 0.058 | 2151 | 0.9 | 0.85 | 0.05 |  |  |  | 298 | 4.926359 | 9.826531 | 130
27 |  | CarbonDiox | 0 | 0.28 | 0.05 | 0.1 | 0.2809 | 0.058 | 2151 | 0.9 | 0.85 | 0.05 |  |  |  | 298 | 6.946371 | 11.70918 | 130
28 |  | CarbonDiox | 0 | 0.28 | 0.05 | 0.1 | 0.2809 | 0.058 | 2151 | 0.9 | 0.85 | 0.05 |  |  |  | 298 | 9.157255 | 13.13265 | 130
29 |  | CarbonDiox | 0 | 0.28 | 0.05 | 0.1 | 0.2809 | 0.058 | 2151 | 0.9 | 0.85 | 0.05 |  |  |  | 298 | 12.08243 | 14.87755 | 130
30 |  | CarbonDiox | 0 | 0.28 | 0.05 | 0.1 | 0.2809 | 0.058 | 2151 | 0.9 | 0.85 | 0.05 |  |  |  | 298 | 14.09649 | 15.93367 | 130
31 |  | CarbonDiox | 0 | 0.28 | 0.05 | 0.1 | 0.2809 | 0.058 | 2151 | 0.9 | 0.85 | 0.05 |  |  |  | 298 | 16.10858 | 16.71429 | 130
32 |  | CarbonDiox | 0 | 0.28 | 0.05 | 0.1 | 0.2809 | 0.058 | 2151 | 0.9 | 0.85 | 0.05 |  |  |  | 298 | 18.31451 | 17.44898 | 130
33 |  | CarbonDiox | 0 | 0.28 | 0.05 | 0.1 | 0.2809 | 0.058 | 2151 | 0.9 | 0.85 | 0.05 |  |  |  | 298 | 20.06803 | 18.27551 | 130
0 | unmodified AC | CarbonDiox | 0 | 0.28 | 0.05 | 0.1 | 0.2809 | 0.058 | 1889 | 1.178 | 0.144 | 1.064 | 77.2 | 18 | 4.9 | 303 | 0.9836066 | 2.982932 | 131
1 |  | CarbonDiox | 0 | 0.28 | 0.05 | 0.1 | 0.2809 | 0.058 | 1889 | 1.178 | 0.144 | 1.064 | 77.2 | 18 | 4.9 | 303 | 2 | 4.281926 | 131
2 |  | CarbonDiox | 0 | 0.28 | 0.05 | 0.1 | 0.2809 | 0.058 | 1889 | 1.178 | 0.144 | 1.064 | 77.2 | 18 | 4.9 | 303 | 3.04918 | 5.451504 | 131
3 |  | CarbonDiox | 0 | 0.28 | 0.05 | 0.1 | 0.2809 | 0.058 | 1889 | 1.178 | 0.144 | 1.064 | 77.2 | 18 | 4.9 | 303 | 6.098361 | 8.44175 | 131
4 |  | CarbonDiox | 0 | 0.28 | 0.05 | 0.1 | 0.2809 | 0.058 | 1889 | 1.178 | 0.144 | 1.064 | 77.2 | 18 | 4.9 | 303 | 9.508197 | 12.0162 | 131
5 |  | CarbonDiox | 0 | 0.28 | 0.05 | 0.1 | 0.2809 | 0.058 | 1889 | 1.178 | 0.144 | 1.064 | 77.2 | 18 | 4.9 | 303 | 11.37705 | 12.99442 | 131
6 |  | CarbonDiox | 0 | 0.28 | 0.05 | 0.1 | 0.2809 | 0.058 | 1889 | 1.178 | 0.144 | 1.064 | 77.2 | 18 | 4.9 | 303 | 13.27869 | 14.4909 | 131
7 |  | CarbonDiox | 0 | 0.28 | 0.05 | 0.1 | 0.2809 | 0.058 | 1889 | 1.178 | 0.144 | 1.064 | 77.2 | 18 | 4.9 | 303 | 16.29508 | 15.73233 | 131
8 | AC-NH-400 | CarbonDiox | 0 | 0.28 | 0.05 | 0.1 | 0.2809 | 0.058 | 1637 | 0.999 | 0.199 | 0.8 | 74.6 | 11.5 | 13.9 | 303 | 0.8196721 | 1.233637 | 132
9 |  | CarbonDiox | 0 | 0.28 | 0.05 | 0.1 | 0.2809 | 0.058 | 1637 | 0.999 | 0.199 | 0.8 | 74.6 | 11.5 | 13.9 | 303 | 2.229508 | 2.274979 | 132
10 |  | CarbonDiox | 0 | 0.28 | 0.05 | 0.1 | 0.2809 | 0.058 | 1637 | 0.999 | 0.199 | 0.8 | 74.6 | 11.5 | 13.9 | 303 | 5.344262 | 3.192923 | 132
11 |  | CarbonDiox | 0 | 0.28 | 0.05 | 0.1 | 0.2809 | 0.058 | 1637 | 0.999 | 0.199 | 0.8 | 74.6 | 11.5 | 13.9 | 303 | 8.196721 | 3.591787 | 132
12 |  | CarbonDiox | 0 | 0.28 | 0.05 | 0.1 | 0.2809 | 0.058 | 1637 | 0.999 | 0.199 | 0.8 | 74.6 | 11.5 | 13.9 | 303 | 10.39344 | 4.24736 | 132
13 |  | CarbonDiox | 0 | 0.28 | 0.05 | 0.1 | 0.2809 | 0.058 | 1637 | 0.999 | 0.199 | 0.8 | 74.6 | 11.5 | 13.9 | 303 | 12.78689 | 4.644573 | 132
14 |  | CarbonDiox | 0 | 0.28 | 0.05 | 0.1 | 0.2809 | 0.058 | 1637 | 0.999 | 0.199 | 0.8 | 74.6 | 11.5 | 13.9 | 303 | 15.57377 | 5.367036 | 132
15 | AC-NH-800 | CarbonDiox | 0 | 0.28 | 0.05 | 0.1 | 0.2809 | 0.058 | 2079 | 1.292 | 0.127 | 1.165 | 69 | 12.6 | 18.3 | 303 | 1.245902 | 4.149679 | 133
16 |  | CarbonDiox | 0 | 0.28 | 0.05 | 0.1 | 0.2809 | 0.058 | 2079 | 1.292 | 0.127 | 1.165 | 69 | 12.6 | 18.3 | 303 | 1.967213 | 6.354347 | 133
17 |  | CarbonDiox | 0 | 0.28 | 0.05 | 0.1 | 0.2809 | 0.058 | 2079 | 1.292 | 0.127 | 1.165 | 69 | 12.6 | 18.3 | 303 | 3.213115 | 8.560902 | 133
18 |  | CarbonDiox | 0 | 0.28 | 0.05 | 0.1 | 0.2809 | 0.058 | 2079 | 1.292 | 0.127 | 1.165 | 69 | 12.6 | 18.3 | 303 | 6.065574 | 12.26288 | 133
19 |  | CarbonDiox | 0 | 0.28 | 0.05 | 0.1 | 0.2809 | 0.058 | 2079 | 1.292 | 0.127 | 1.165 | 69 | 12.6 | 18.3 | 303 | 8.95082 | 15.25253 | 133
20 |  | CarbonDiox | 0 | 0.28 | 0.05 | 0.1 | 0.2809 | 0.058 | 2079 | 1.292 | 0.127 | 1.165 | 69 | 12.6 | 18.3 | 303 | 11.18033 | 17.20356 | 133
21 |  | CarbonDiox | 0 | 0.28 | 0.05 | 0.1 | 0.2809 | 0.058 | 2079 | 1.292 | 0.127 | 1.165 | 69 | 12.6 | 18.3 | 303 | 13.08197 | 19.02387 | 133
22 |  | CarbonDiox | 0 | 0.28 | 0.05 | 0.1 | 0.2809 | 0.058 | 2079 | 1.292 | 0.127 | 1.165 | 69 | 12.6 | 18.3 | 303 | 16.16393 | 20.5246 | 133
23 | unmodified AC | CarbonDiox | 0 | 0.28 | 0.05 | 0.1 | 0.2809 | 0.058 | 1889 | 1.178 | 0.114 | 1.064 | 77.2 | 18 | 4.9 | 288 | 0.9574468 | 2.743142 | 134
24 |  | CarbonDiox | 0 | 0.28 | 0.05 | 0.1 | 0.2809 | 0.058 | 1889 | 1.178 | 0.114 | 1.064 | 77.2 | 18 | 4.9 | 288 | 2.170213 | 5.922693 | 134
25 |  | CarbonDiox | 0 | 0.28 | 0.05 | 0.1 | 0.2809 | 0.058 | 1889 | 1.178 | 0.114 | 1.064 | 77.2 | 18 | 4.9 | 288 | 3.12766 | 8.291771 | 134
26 |  | CarbonDiox | 0 | 0.28 | 0.05 | 0.1 | 0.2809 | 0.058 | 1889 | 1.178 | 0.114 | 1.064 | 77.2 | 18 | 4.9 | 288 | 6.414894 | 12.46883 | 134
27 |  | CarbonDiox | 0 | 0.28 | 0.05 | 0.1 | 0.2809 | 0.058 | 1889 | 1.178 | 0.114 | 1.064 | 77.2 | 18 | 4.9 | 288 | 9.06383 | 16.08479 | 134
28 |  | CarbonDiox | 0 | 0.28 | 0.05 | 0.1 | 0.2809 | 0.058 | 1889 | 1.178 | 0.114 | 1.064 | 77.2 | 18 | 4.9 | 288 | 10.94681 | 17.33167 | 134
29 |  | CarbonDiox | 0 | 0.28 | 0.05 | 0.1 | 0.2809 | 0.058 | 1889 | 1.178 | 0.114 | 1.064 | 77.2 | 18 | 4.9 | 288 | 13.02128 | 19.95012 | 134
30 |  | CarbonDiox | 0 | 0.28 | 0.05 | 0.1 | 0.2809 | 0.058 | 1889 | 1.178 | 0.114 | 1.064 | 77.2 | 18 | 4.9 | 288 | 15.95745 | 21.94514 | 134
31 |  | CarbonDiox | 0 | 0.28 | 0.05 | 0.1 | 0.2809 | 0.058 | 1889 | 1.178 | 0.114 | 1.064 | 77.2 | 18 | 4.9 | 318 | 0.9893617 | 1.80798 | 135
32 |  | CarbonDiox | 0 | 0.28 | 0.05 | 0.1 | 0.2809 | 0.058 | 1889 | 1.178 | 0.114 | 1.064 | 77.2 | 18 | 4.9 | 318 | 2.361702 | 4.177057 | 135
33 |  | CarbonDiox | 0 | 0.28 | 0.05 | 0.1 | 0.2809 | 0.058 | 1889 | 1.178 | 0.114 | 1.064 | 77.2 | 18 | 4.9 | 318 | 3.191489 | 5.049875 | 135
34 |  | CarbonDiox | 0 | 0.28 | 0.05 | 0.1 | 0.2809 | 0.058 | 1889 | 1.178 | 0.114 | 1.064 | 77.2 | 18 | 4.9 | 318 | 6.478723 | 8.478803 | 135
35 |  | CarbonDiox | 0 | 0.28 | 0.05 | 0.1 | 0.2809 | 0.058 | 1889 | 1.178 | 0.114 | 1.064 | 77.2 | 18 | 4.9 | 318 | 9.223404 | 10.34913 | 135
36 |  | CarbonDiox | 0 | 0.28 | 0.05 | 0.1 | 0.2809 | 0.058 | 1889 | 1.178 | 0.114 | 1.064 | 77.2 | 18 | 4.9 | 318 | 11.17021 | 11.28429 | 135
37 |  | CarbonDiox | 0 | 0.28 | 0.05 | 0.1 | 0.2809 | 0.058 | 1889 | 1.178 | 0.114 | 1.064 | 77.2 | 18 | 4.9 | 318 | 13.11702 | 11.7207 | 135
38 |  | CarbonDiox | 0 | 0.28 | 0.05 | 0.1 | 0.2809 | 0.058 | 1889 | 1.178 | 0.114 | 1.064 | 77.2 | 18 | 4.9 | 318 | 16.05319 | 12.15711 | 135
39 |  | CarbonDiox | 0 | 0.28 | 0.05 | 0.1 | 0.2809 | 0.058 | 1889 | 1.178 | 0.114 | 1.064 | 77.2 | 18 | 4.9 | 348 | 1.148936 | 1.371571 | 136
40 |  | CarbonDiox | 0 | 0.28 | 0.05 | 0.1 | 0.2809 | 0.058 | 1889 | 1.178 | 0.114 | 1.064 | 77.2 | 18 | 4.9 | 348 | 2.297872 | 2.992519 | 136
41 |  | CarbonDiox | 0 | 0.28 | 0.05 | 0.1 | 0.2809 | 0.058 | 1889 | 1.178 | 0.114 | 1.064 | 77.2 | 18 | 4.9 | 348 | 3.574468 | 4.488778 | 136
42 |  | CarbonDiox | 0 | 0.28 | 0.05 | 0.1 | 0.2809 | 0.058 | 1889 | 1.178 | 0.114 | 1.064 | 77.2 | 18 | 4.9 | 348 | 6.12766 | 6.234414 | 136
43 |  | CarbonDiox | 0 | 0.28 | 0.05 | 0.1 | 0.2809 | 0.058 | 1889 | 1.178 | 0.114 | 1.064 | 77.2 | 18 | 4.9 | 348 | 9.223404 | 7.605985 | 136
44 |  | CarbonDiox | 0 | 0.28 | 0.05 | 0.1 | 0.2809 | 0.058 | 1889 | 1.178 | 0.114 | 1.064 | 77.2 | 18 | 4.9 | 348 | 11.42553 | 8.852868 | 136
45 |  | CarbonDiox | 0 | 0.28 | 0.05 | 0.1 | 0.2809 | 0.058 | 1889 | 1.178 | 0.114 | 1.064 | 77.2 | 18 | 4.9 | 348 | 13.21277 | 9.413965 | 136
46 |  | CarbonDiox | 0 | 0.28 | 0.05 | 0.1 | 0.2809 | 0.058 | 1889 | 1.178 | 0.114 | 1.064 | 77.2 | 18 | 4.9 | 348 | 16.2766 | 10.28678 | 136
47 | AC-NH-800 | CarbonDiox | 0 | 0.28 | 0.05 | 0.1 | 0.2809 | 0.058 | 2079 | 1.292 | 0.127 | 1.165 | 69 | 12.6 | 18.3 | 288 | 1.248731 | 4.660821 | 137
48 |  | CarbonDiox | 0 | 0.28 | 0.05 | 0.1 | 0.2809 | 0.058 | 2079 | 1.292 | 0.127 | 1.165 | 69 | 12.6 | 18.3 | 288 | 1.979695 | 6.811503 | 137
49 |  | CarbonDiox | 0 | 0.28 | 0.05 | 0.1 | 0.2809 | 0.058 | 2079 | 1.292 | 0.127 | 1.165 | 69 | 12.6 | 18.3 | 288 | 3.137056 | 9.200002 | 137
50 |  | CarbonDiox | 0 | 0.28 | 0.05 | 0.1 | 0.2809 | 0.058 | 2079 | 1.292 | 0.127 | 1.165 | 69 | 12.6 | 18.3 | 288 | 6.030457 | 12.24063 | 137
51 |  | CarbonDiox | 0 | 0.28 | 0.05 | 0.1 | 0.2809 | 0.058 | 2079 | 1.292 | 0.127 | 1.165 | 69 | 12.6 | 18.3 | 288 | 8.893401 | 16.2981 | 137
52 |  | CarbonDiox | 0 | 0.28 | 0.05 | 0.1 | 0.2809 | 0.058 | 2079 | 1.292 | 0.127 | 1.165 | 69 | 12.6 | 18.3 | 288 | 11.23858 | 18.26399 | 137
53 |  | CarbonDiox | 0 | 0.28 | 0.05 | 0.1 | 0.2809 | 0.058 | 2079 | 1.292 | 0.127 | 1.165 | 69 | 12.6 | 18.3 | 288 | 13.30964 | 20.88869 | 137
54 |  | CarbonDiox | 0 | 0.28 | 0.05 | 0.1 | 0.2809 | 0.058 | 2079 | 1.292 | 0.127 | 1.165 | 69 | 12.6 | 18.3 | 288 | 16.26396 | 22.49371 | 137
55 |  | CarbonDiox | 0 | 0.28 | 0.05 | 0.1 | 0.2809 | 0.058 | 2079 | 1.292 | 0.127 | 1.165 | 69 | 12.6 | 18.3 | 318 | 1.218274 | 2.089152 | 138
56 |  | CarbonDiox | 0 | 0.28 | 0.05 | 0.1 | 0.2809 | 0.058 | 2079 | 1.292 | 0.127 | 1.165 | 69 | 12.6 | 18.3 | 318 | 2.101523 | 3.162773 | 138
57 |  | CarbonDiox | 0 | 0.28 | 0.05 | 0.1 | 0.2809 | 0.058 | 2079 | 1.292 | 0.127 | 1.165 | 69 | 12.6 | 18.3 | 318 | 3.746193 | 3.93482 | 138
58 |  | CarbonDiox | 0 | 0.28 | 0.05 | 0.1 | 0.2809 | 0.058 | 2079 | 1.292 | 0.127 | 1.165 | 69 | 12.6 | 18.3 | 318 | 6.609137 | 5.719565 | 138
59 |  | CarbonDiox | 0 | 0.28 | 0.05 | 0.1 | 0.2809 | 0.058 | 2079 | 1.292 | 0.127 | 1.165 | 69 | 12.6 | 18.3 | 318 | 9.77665 | 7.862151 | 138
60 |  | CarbonDiox | 0 | 0.28 | 0.05 | 0.1 | 0.2809 | 0.058 | 2079 | 1.292 | 0.127 | 1.165 | 69 | 12.6 | 18.3 | 318 | 11.42132 | 8.09592 | 138
61 |  | CarbonDiox | 0 | 0.28 | 0.05 | 0.1 | 0.2809 | 0.058 | 2079 | 1.292 | 0.127 | 1.165 | 69 | 12.6 | 18.3 | 318 | 13.24873 | 9.525255 | 138
62 |  | CarbonDiox | 0 | 0.28 | 0.05 | 0.1 | 0.2809 | 0.058 | 2079 | 1.292 | 0.127 | 1.165 | 69 | 12.6 | 18.3 | 318 | 16.08122 | 9.635461 | 138
63 |  | CarbonDiox | 0 | 0.28 | 0.05 | 0.1 | 0.2809 | 0.058 | 2079 | 1.292 | 0.127 | 1.165 | 69 | 12.6 | 18.3 | 348 | 1.309645 | 1.670188 | 139
64 |  | CarbonDiox | 0 | 0.28 | 0.05 | 0.1 | 0.2809 | 0.058 | 2079 | 1.292 | 0.127 | 1.165 | 69 | 12.6 | 18.3 | 348 | 2.040609 | 2.50508 | 139
65 |  | CarbonDiox | 0 | 0.28 | 0.05 | 0.1 | 0.2809 | 0.058 | 2079 | 1.292 | 0.127 | 1.165 | 69 | 12.6 | 18.3 | 348 | 3.959391 | 3.515451 | 139
66 |  | CarbonDiox | 0 | 0.28 | 0.05 | 0.1 | 0.2809 | 0.058 | 2079 | 1.292 | 0.127 | 1.165 | 69 | 12.6 | 18.3 | 348 | 7.096447 | 5.299286 | 139
67 |  | CarbonDiox | 0 | 0.28 | 0.05 | 0.1 | 0.2809 | 0.058 | 2079 | 1.292 | 0.127 | 1.165 | 69 | 12.6 | 18.3 | 348 | 9.837563 | 6.306924 | 139
68 |  | CarbonDiox | 0 | 0.28 | 0.05 | 0.1 | 0.2809 | 0.058 | 2079 | 1.292 | 0.127 | 1.165 | 69 | 12.6 | 18.3 | 348 | 11.7868 | 6.719108 | 139
69 |  | CarbonDiox | 0 | 0.28 | 0.05 | 0.1 | 0.2809 | 0.058 | 2079 | 1.292 | 0.127 | 1.165 | 69 | 12.6 | 18.3 | 348 | 13.37056 | 7.37174 | 139
70 |  | CarbonDiox | 0 | 0.28 | 0.05 | 0.1 | 0.2809 | 0.058 | 2079 | 1.292 | 0.127 | 1.165 | 69 | 12.6 | 18.3 | 348 | 16.35533 | 8.258952 | 139
0 | CF-700 | CarbonDiox | 0 | 0.28 | 0.05 | 0.1 | 0.2809 | 0.058 | 499 | 0.205 | 0.012 | 0.193 |  |  |  | 298 | 0.02723735 | 0.2119332 | 140
1 |  | CarbonDiox | 0 | 0.28 | 0.05 | 0.1 | 0.2809 | 0.058 | 499 | 0.205 | 0.012 | 0.193 |  |  |  | 298 | 0.07198444 | 0.5191508 | 140
2 |  | CarbonDiox | 0 | 0.28 | 0.05 | 0.1 | 0.2809 | 0.058 | 499 | 0.205 | 0.012 | 0.193 |  |  |  | 298 | 0.1322957 | 0.7943729 | 140
3 |  | CarbonDiox | 0 | 0.28 | 0.05 | 0.1 | 0.2809 | 0.058 | 499 | 0.205 | 0.012 | 0.193 |  |  |  | 298 | 0.1906615 | 0.9953452 | 140
4 |  | CarbonDiox | 0 | 0.28 | 0.05 | 0.1 | 0.2809 | 0.058 | 499 | 0.205 | 0.012 | 0.193 |  |  |  | 298 | 0.2626459 | 1.185563 | 140
5 |  | CarbonDiox | 0 | 0.28 | 0.05 | 0.1 | 0.2809 | 0.058 | 499 | 0.205 | 0.012 | 0.193 |  |  |  | 298 | 0.3210117 | 1.344095 | 140
6 |  | CarbonDiox | 0 | 0.28 | 0.05 | 0.1 | 0.2809 | 0.058 | 499 | 0.205 | 0.012 | 0.193 |  |  |  | 298 | 0.4007782 | 1.49179 | 140
7 |  | CarbonDiox | 0 | 0.28 | 0.05 | 0.1 | 0.2809 | 0.058 | 499 | 0.205 | 0.012 | 0.193 |  |  |  | 298 | 0.4785992 | 1.628895 | 140
8 |  | CarbonDiox | 0 | 0.28 | 0.05 | 0.1 | 0.2809 | 0.058 | 499 | 0.205 | 0.012 | 0.193 |  |  |  | 298 | 0.5544747 | 1.734191 | 140
9 |  | CarbonDiox | 0 | 0.28 | 0.05 | 0.1 | 0.2809 | 0.058 | 499 | 0.205 | 0.012 | 0.193 |  |  |  | 298 | 0.6303502 | 1.828876 | 140
10 |  | CarbonDiox | 0 | 0.28 | 0.05 | 0.1 | 0.2809 | 0.058 | 499 | 0.205 | 0.012 | 0.193 |  |  |  | 298 | 0.7568093 | 1.986686 | 140
11 |  | CarbonDiox | 0 | 0.28 | 0.05 | 0.1 | 0.2809 | 0.058 | 499 | 0.205 | 0.012 | 0.193 |  |  |  | 298 | 0.8521401 | 2.091775 | 140
12 |  | CarbonDiox | 0 | 0.28 | 0.05 | 0.1 | 0.2809 | 0.058 | 499 | 0.205 | 0.012 | 0.193 |  |  |  | 298 | 0.9338521 | 2.143959 | 140
13 |  | CarbonDiox | 0 | 0.28 | 0.05 | 0.1 | 0.2809 | 0.058 | 499 | 0.205 | 0.012 | 0.193 |  |  |  | 298 | 0.9922179 | 2.18578 | 140
14 | CF-800 | CarbonDiox | 0 | 0.28 | 0.05 | 0.1 | 0.2809 | 0.058 | 540 | 0.234 | 0.025 | 0.209 |  |  |  | 298 | 0.02918288 | 0.3816739 | 141
15 |  | CarbonDiox | 0 | 0.28 | 0.05 | 0.1 | 0.2809 | 0.058 | 540 | 0.234 | 0.025 | 0.209 |  |  |  | 298 | 0.07587549 | 0.7843615 | 141
16 |  | CarbonDiox | 0 | 0.28 | 0.05 | 0.1 | 0.2809 | 0.058 | 540 | 0.234 | 0.025 | 0.209 |  |  |  | 298 | 0.151751 | 1.20796 | 141
17 |  | CarbonDiox | 0 | 0.28 | 0.05 | 0.1 | 0.2809 | 0.058 | 540 | 0.234 | 0.025 | 0.209 |  |  |  | 298 | 0.229572 | 1.599707 | 141
18 |  | CarbonDiox | 0 | 0.28 | 0.05 | 0.1 | 0.2809 | 0.058 | 540 | 0.234 | 0.025 | 0.209 |  |  |  | 298 | 0.307393 | 1.821693 | 141
19 |  | CarbonDiox | 0 | 0.28 | 0.05 | 0.1 | 0.2809 | 0.058 | 540 | 0.234 | 0.025 | 0.209 |  |  |  | 298 | 0.4105058 | 2.117681 | 141
20 |  | CarbonDiox | 0 | 0.28 | 0.05 | 0.1 | 0.2809 | 0.058 | 540 | 0.234 | 0.025 | 0.209 |  |  |  | 298 | 0.5058366 | 2.350091 | 141
21 |  | CarbonDiox | 0 | 0.28 | 0.05 | 0.1 | 0.2809 | 0.058 | 540 | 0.234 | 0.025 | 0.209 |  |  |  | 298 | 0.6050584 | 2.56124 | 141
22 |  | CarbonDiox | 0 | 0.28 | 0.05 | 0.1 | 0.2809 | 0.058 | 540 | 0.234 | 0.025 | 0.209 |  |  |  | 298 | 0.7529183 | 2.824923 | 141
23 |  | CarbonDiox | 0 | 0.28 | 0.05 | 0.1 | 0.2809 | 0.058 | 540 | 0.234 | 0.025 | 0.209 |  |  |  | 298 | 0.8579767 | 2.98296 | 141
24 |  | CarbonDiox | 0 | 0.28 | 0.05 | 0.1 | 0.2809 | 0.058 | 540 | 0.234 | 0.025 | 0.209 |  |  |  | 298 | 0.9785992 | 3.151441 | 141
25 | CF-850 | CarbonDiox | 0 | 0.28 | 0.05 | 0.1 | 0.2809 | 0.058 | 452 | 0.198 | 0.024 | 0.174 |  |  |  | 298 | 0.04474708 | 0.4663894 | 142
26 |  | CarbonDiox | 0 | 0.28 | 0.05 | 0.1 | 0.2809 | 0.058 | 452 | 0.198 | 0.024 | 0.174 |  |  |  | 298 | 0.1011673 | 0.8159234 | 142
27 |  | CarbonDiox | 0 | 0.28 | 0.05 | 0.1 | 0.2809 | 0.058 | 452 | 0.198 | 0.024 | 0.174 |  |  |  | 298 | 0.1750973 | 1.144051 | 142
28 |  | CarbonDiox | 0 | 0.28 | 0.05 | 0.1 | 0.2809 | 0.058 | 452 | 0.198 | 0.024 | 0.174 |  |  |  | 298 | 0.2276265 | 1.334476 | 142
29 |  | CarbonDiox | 0 | 0.28 | 0.05 | 0.1 | 0.2809 | 0.058 | 452 | 0.198 | 0.024 | 0.174 |  |  |  | 298 | 0.307393 | 1.524611 | 142
30 |  | CarbonDiox | 0 | 0.28 | 0.05 | 0.1 | 0.2809 | 0.058 | 452 | 0.198 | 0.024 | 0.174 |  |  |  | 298 | 0.4552529 | 1.862564 | 142
31 |  | CarbonDiox | 0 | 0.28 | 0.05 | 0.1 | 0.2809 | 0.058 | 452 | 0.198 | 0.024 | 0.174 |  |  |  | 298 | 0.5564202 | 2.041862 | 142
32 |  | CarbonDiox | 0 | 0.28 | 0.05 | 0.1 | 0.2809 | 0.058 | 452 | 0.198 | 0.024 | 0.174 |  |  |  | 298 | 0.7120623 | 2.241802 | 142
33 |  | CarbonDiox | 0 | 0.28 | 0.05 | 0.1 | 0.2809 | 0.058 | 452 | 0.198 | 0.024 | 0.174 |  |  |  | 298 | 0.8093385 | 2.357481 | 142
34 |  | CarbonDiox | 0 | 0.28 | 0.05 | 0.1 | 0.2809 | 0.058 | 452 | 0.198 | 0.024 | 0.174 |  |  |  | 298 | 0.9143969 | 2.473077 | 142
35 |  | CarbonDiox | 0 | 0.28 | 0.05 | 0.1 | 0.2809 | 0.058 | 452 | 0.198 | 0.024 | 0.174 |  |  |  | 298 | 0.9863813 | 2.546584 | 142
36 | CF-700-ACT | CarbonDiox | 0 | 0.28 | 0.05 | 0.1 | 0.2809 | 0.058 | 599 | 0.248 | 0.019 | 0.229 |  |  |  | 298 | 0.02209618 | 0.2819761 | 143
37 |  | CarbonDiox | 0 | 0.28 | 0.05 | 0.1 | 0.2809 | 0.058 | 599 | 0.248 | 0.019 | 0.229 |  |  |  | 298 | 0.1083904 | 0.8120911 | 143
38 |  | CarbonDiox | 0 | 0.28 | 0.05 | 0.1 | 0.2809 | 0.058 | 599 | 0.248 | 0.019 | 0.229 |  |  |  | 298 | 0.1597588 | 1.026393 | 143
39 |  | CarbonDiox | 0 | 0.28 | 0.05 | 0.1 | 0.2809 | 0.058 | 599 | 0.248 | 0.019 | 0.229 |  |  |  | 298 | 0.2111135 | 1.206858 | 143
40 |  | CarbonDiox | 0 | 0.28 | 0.05 | 0.1 | 0.2809 | 0.058 | 599 | 0.248 | 0.019 | 0.229 |  |  |  | 298 | 0.2642816 | 1.342206 | 143
41 |  | CarbonDiox | 0 | 0.28 | 0.05 | 0.1 | 0.2809 | 0.058 | 599 | 0.248 | 0.019 | 0.229 |  |  |  | 298 | 0.3229806 | 1.567787 | 143
42 |  | CarbonDiox | 0 | 0.28 | 0.05 | 0.1 | 0.2809 | 0.058 | 599 | 0.248 | 0.019 | 0.229 |  |  |  | 298 | 0.427458 | 1.77081 | 143
43 |  | CarbonDiox | 0 | 0.28 | 0.05 | 0.1 | 0.2809 | 0.058 | 599 | 0.248 | 0.019 | 0.229 |  |  |  | 298 | 0.5026086 | 1.917437 | 143
44 |  | CarbonDiox | 0 | 0.28 | 0.05 | 0.1 | 0.2809 | 0.058 | 599 | 0.248 | 0.019 | 0.229 |  |  |  | 298 | 0.5887483 | 2.064065 | 143
45 |  | CarbonDiox | 0 | 0.28 | 0.05 | 0.1 | 0.2809 | 0.058 | 599 | 0.248 | 0.019 | 0.229 |  |  |  | 298 | 0.6822049 | 2.188134 | 143
46 |  | CarbonDiox | 0 | 0.28 | 0.05 | 0.1 | 0.2809 | 0.058 | 599 | 0.248 | 0.019 | 0.229 |  |  |  | 298 | 0.7775112 | 2.35732 | 143
47 |  | CarbonDiox | 0 | 0.28 | 0.05 | 0.1 | 0.2809 | 0.058 | 599 | 0.248 | 0.019 | 0.229 |  |  |  | 298 | 0.8746262 | 2.470111 | 143
48 |  | CarbonDiox | 0 | 0.28 | 0.05 | 0.1 | 0.2809 | 0.058 | 599 | 0.248 | 0.019 | 0.229 |  |  |  | 298 | 0.953408 | 2.537785 | 143
49 |  | CarbonDiox | 0 | 0.28 | 0.05 | 0.1 | 0.2809 | 0.058 | 599 | 0.248 | 0.019 | 0.229 |  |  |  | 298 | 0.9955553 | 2.59418 | 143
50 | CF-750-ACT | CarbonDiox | 0 | 0.28 | 0.05 | 0.1 | 0.2809 | 0.058 | 696 | 0.289 | 0.022 | 0.267 |  |  |  | 298 | 0.04411965 | 0.3947665 | 144
51 |  | CarbonDiox | 0 | 0.28 | 0.05 | 0.1 | 0.2809 | 0.058 | 696 | 0.289 | 0.022 | 0.267 |  |  |  | 298 | 0.07351457 | 0.6203474 | 144
52 |  | CarbonDiox | 0 | 0.28 | 0.05 | 0.1 | 0.2809 | 0.058 | 696 | 0.289 | 0.022 | 0.267 |  |  |  | 298 | 0.1304002 | 0.8910444 | 144
53 |  | CarbonDiox | 0 | 0.28 | 0.05 | 0.1 | 0.2809 | 0.058 | 696 | 0.289 | 0.022 | 0.267 |  |  |  | 298 | 0.1836047 | 1.116625 | 144
54 |  | CarbonDiox | 0 | 0.28 | 0.05 | 0.1 | 0.2809 | 0.058 | 696 | 0.289 | 0.022 | 0.267 |  |  |  | 298 | 0.2533199 | 1.40988 | 144
55 |  | CarbonDiox | 0 | 0.28 | 0.05 | 0.1 | 0.2809 | 0.058 | 696 | 0.289 | 0.022 | 0.267 |  |  |  | 298 | 0.3559885 | 1.669298 | 144
56 |  | CarbonDiox | 0 | 0.28 | 0.05 | 0.1 | 0.2809 | 0.058 | 696 | 0.289 | 0.022 | 0.267 |  |  |  | 298 | 0.4586481 | 1.906158 | 144
57 |  | CarbonDiox | 0 | 0.28 | 0.05 | 0.1 | 0.2809 | 0.058 | 696 | 0.289 | 0.022 | 0.267 |  |  |  | 298 | 0.5594625 | 2.109181 | 144
58 |  | CarbonDiox | 0 | 0.28 | 0.05 | 0.1 | 0.2809 | 0.058 | 696 | 0.289 | 0.022 | 0.267 |  |  |  | 298 | 0.6529327 | 2.267088 | 144
59 |  | CarbonDiox | 0 | 0.28 | 0.05 | 0.1 | 0.2809 | 0.058 | 696 | 0.289 | 0.022 | 0.267 |  |  |  | 298 | 0.7573919 | 2.424994 | 144
60 |  | CarbonDiox | 0 | 0.28 | 0.05 | 0.1 | 0.2809 | 0.058 | 696 | 0.289 | 0.022 | 0.267 |  |  |  | 298 | 0.8600105 | 2.560343 | 144
61 |  | CarbonDiox | 0 | 0.28 | 0.05 | 0.1 | 0.2809 | 0.058 | 696 | 0.289 | 0.022 | 0.267 |  |  |  | 298 | 0.9882884 | 2.740808 | 144
62 | CF-800-ACT | CarbonDiox | 0 | 0.28 | 0.05 | 0.1 | 0.2809 | 0.058 | 863 | 0.341 | 0.007 | 0.334 |  |  |  | 298 | 0.04600569 | 0.530115 | 145
63 |  | CarbonDiox | 0 | 0.28 | 0.05 | 0.1 | 0.2809 | 0.058 | 863 | 0.341 | 0.007 | 0.334 |  |  |  | 298 | 0.1231378 | 1.048951 | 145
64 |  | CarbonDiox | 0 | 0.28 | 0.05 | 0.1 | 0.2809 | 0.058 | 863 | 0.341 | 0.007 | 0.334 |  |  |  | 298 | 0.1745289 | 1.319648 | 145
65 |  | CarbonDiox | 0 | 0.28 | 0.05 | 0.1 | 0.2809 | 0.058 | 863 | 0.341 | 0.007 | 0.334 |  |  |  | 298 | 0.2295831 | 1.590345 | 145
66 |  | CarbonDiox | 0 | 0.28 | 0.05 | 0.1 | 0.2809 | 0.058 | 863 | 0.341 | 0.007 | 0.334 |  |  |  | 298 | 0.304811 | 1.928716 | 145
67 |  | CarbonDiox | 0 | 0.28 | 0.05 | 0.1 | 0.2809 | 0.058 | 863 | 0.341 | 0.007 | 0.334 |  |  |  | 298 | 0.4020169 | 2.267088 | 145
68 |  | CarbonDiox | 0 | 0.28 | 0.05 | 0.1 | 0.2809 | 0.058 | 863 | 0.341 | 0.007 | 0.334 |  |  |  | 298 | 0.5010407 | 2.571622 | 145
69 |  | CarbonDiox | 0 | 0.28 | 0.05 | 0.1 | 0.2809 | 0.058 | 863 | 0.341 | 0.007 | 0.334 |  |  |  | 298 | 0.6000645 | 2.876156 | 145
70 |  | CarbonDiox | 0 | 0.28 | 0.05 | 0.1 | 0.2809 | 0.058 | 863 | 0.341 | 0.007 | 0.334 |  |  |  | 298 | 0.7027377 | 3.146853 | 145
71 |  | CarbonDiox | 0 | 0.28 | 0.05 | 0.1 | 0.2809 | 0.058 | 863 | 0.341 | 0.007 | 0.334 |  |  |  | 298 | 0.7613912 | 3.259644 | 145
72 |  | CarbonDiox | 0 | 0.28 | 0.05 | 0.1 | 0.2809 | 0.058 | 863 | 0.341 | 0.007 | 0.334 |  |  |  | 298 | 0.8567202 | 3.485224 | 145
73 |  | CarbonDiox | 0 | 0.28 | 0.05 | 0.1 | 0.2809 | 0.058 | 863 | 0.341 | 0.007 | 0.334 |  |  |  | 298 | 0.9886974 | 3.755921 | 145
74 | CF-850-ACT | CarbonDiox | 0 | 0.28 | 0.05 | 0.1 | 0.2809 | 0.058 | 1018 | 0.429 | 0.036 | 0.393 |  |  |  | 298 | 0.03306702 | 0.2368599 | 146
75 |  | CarbonDiox | 0 | 0.28 | 0.05 | 0.1 | 0.2809 | 0.058 | 1018 | 0.429 | 0.036 | 0.393 |  |  |  | 298 | 0.1009916 | 0.6316264 | 146
76 |  | CarbonDiox | 0 | 0.28 | 0.05 | 0.1 | 0.2809 | 0.058 | 1018 | 0.429 | 0.036 | 0.393 |  |  |  | 298 | 0.1505558 | 0.9136025 | 146
77 |  | CarbonDiox | 0 | 0.28 | 0.05 | 0.1 | 0.2809 | 0.058 | 1018 | 0.429 | 0.036 | 0.393 |  |  |  | 298 | 0.227588 | 1.1843 | 146
78 |  | CarbonDiox | 0 | 0.28 | 0.05 | 0.1 | 0.2809 | 0.058 | 1018 | 0.429 | 0.036 | 0.393 |  |  |  | 298 | 0.3028068 | 1.500113 | 146
79 |  | CarbonDiox | 0 | 0.28 | 0.05 | 0.1 | 0.2809 | 0.058 | 1018 | 0.429 | 0.036 | 0.393 |  |  |  | 298 | 0.4018351 | 1.815926 | 146
80 |  | CarbonDiox | 0 | 0.28 | 0.05 | 0.1 | 0.2809 | 0.058 | 1018 | 0.429 | 0.036 | 0.393 |  |  |  | 298 | 0.5063398 | 2.086623 | 146
81 |  | CarbonDiox | 0 | 0.28 | 0.05 | 0.1 | 0.2809 | 0.058 | 1018 | 0.429 | 0.036 | 0.393 |  |  |  | 298 | 0.6035048 | 2.323483 | 146
82 |  | CarbonDiox | 0 | 0.28 | 0.05 | 0.1 | 0.2809 | 0.058 | 1018 | 0.429 | 0.036 | 0.393 |  |  |  | 298 | 0.7061462 | 2.515227 | 146
83 |  | CarbonDiox | 0 | 0.28 | 0.05 | 0.1 | 0.2809 | 0.058 | 1018 | 0.429 | 0.036 | 0.393 |  |  |  | 298 | 0.8088058 | 2.752087 | 146
84 |  | CarbonDiox | 0 | 0.28 | 0.05 | 0.1 | 0.2809 | 0.058 | 1018 | 0.429 | 0.036 | 0.393 |  |  |  | 298 | 0.9114335 | 2.909993 | 146
85 |  | CarbonDiox | 0 | 0.28 | 0.05 | 0.1 | 0.2809 | 0.058 | 1018 | 0.429 | 0.036 | 0.393 |  |  |  | 298 | 0.9884247 | 3.079179 | 146
0 | a-SG-4 | CarbonDiox | 0 | 0.28 | 0.05 | 0.1 | 0.2809 | 0.058 | 479 | 0.35 |  |  | 76.7 | 17.4 |  | 298 | 0.02739726 | 0.4310345 | 147
1 |  | CarbonDiox | 0 | 0.28 | 0.05 | 0.1 | 0.2809 | 0.058 | 479 | 0.35 |  |  | 76.7 | 17.4 |  | 298 | 0.07534247 | 0.8045977 | 147
2 |  | CarbonDiox | 0 | 0.28 | 0.05 | 0.1 | 0.2809 | 0.058 | 479 | 0.35 |  |  | 76.7 | 17.4 |  | 298 | 0.1210046 | 1.12069 | 147
3 |  | CarbonDiox | 0 | 0.28 | 0.05 | 0.1 | 0.2809 | 0.058 | 479 | 0.35 |  |  | 76.7 | 17.4 |  | 298 | 0.1780822 | 1.37931 | 147
4 |  | CarbonDiox | 0 | 0.28 | 0.05 | 0.1 | 0.2809 | 0.058 | 479 | 0.35 |  |  | 76.7 | 17.4 |  | 298 | 0.2328767 | 1.623563 | 147
5 |  | CarbonDiox | 0 | 0.28 | 0.05 | 0.1 | 0.2809 | 0.058 | 479 | 0.35 |  |  | 76.7 | 17.4 |  | 298 | 0.3127854 | 1.882184 | 147
6 |  | CarbonDiox | 0 | 0.28 | 0.05 | 0.1 | 0.2809 | 0.058 | 479 | 0.35 |  |  | 76.7 | 17.4 |  | 298 | 0.4178082 | 2.155172 | 147
7 |  | CarbonDiox | 0 | 0.28 | 0.05 | 0.1 | 0.2809 | 0.058 | 479 | 0.35 |  |  | 76.7 | 17.4 |  | 298 | 0.5593607 | 2.514368 | 147
8 |  | CarbonDiox | 0 | 0.28 | 0.05 | 0.1 | 0.2809 | 0.058 | 479 | 0.35 |  |  | 76.7 | 17.4 |  | 298 | 0.6575342 | 2.701149 | 147
9 |  | CarbonDiox | 0 | 0.28 | 0.05 | 0.1 | 0.2809 | 0.058 | 479 | 0.35 |  |  | 76.7 | 17.4 |  | 298 | 0.7557078 | 2.859195 | 147
10 |  | CarbonDiox | 0 | 0.28 | 0.05 | 0.1 | 0.2809 | 0.058 | 479 | 0.35 |  |  | 76.7 | 17.4 |  | 298 | 0.8630137 | 3.045977 | 147
11 |  | CarbonDiox | 0 | 0.28 | 0.05 | 0.1 | 0.2809 | 0.058 | 479 | 0.35 |  |  | 76.7 | 17.4 |  | 298 | 0.9109589 | 3.08908 | 147
12 |  | CarbonDiox | 0 | 0.28 | 0.05 | 0.1 | 0.2809 | 0.058 | 479 | 0.35 |  |  | 76.7 | 17.4 |  | 298 | 0.9954338 | 3.175287 | 147
13 | a-SG-5 | CarbonDiox | 0 | 0.28 | 0.05 | 0.1 | 0.2809 | 0.058 | 801.9 | 0.48 |  |  | 81.1 | 12 |  | 298 | 0.00456621 | 0.1149425 | 148
14 |  | CarbonDiox | 0 | 0.28 | 0.05 | 0.1 | 0.2809 | 0.058 | 801.9 | 0.48 |  |  | 81.1 | 12 |  | 298 | 0.07305936 | 0.6752874 | 148
15 |  | CarbonDiox | 0 | 0.28 | 0.05 | 0.1 | 0.2809 | 0.058 | 801.9 | 0.48 |  |  | 81.1 | 12 |  | 298 | 0.1278539 | 0.9626437 | 148
16 |  | CarbonDiox | 0 | 0.28 | 0.05 | 0.1 | 0.2809 | 0.058 | 801.9 | 0.48 |  |  | 81.1 | 12 |  | 298 | 0.2100457 | 1.221264 | 148
17 |  | CarbonDiox | 0 | 0.28 | 0.05 | 0.1 | 0.2809 | 0.058 | 801.9 | 0.48 |  |  | 81.1 | 12 |  | 298 | 0.2876712 | 1.494253 | 148
18 |  | CarbonDiox | 0 | 0.28 | 0.05 | 0.1 | 0.2809 | 0.058 | 801.9 | 0.48 |  |  | 81.1 | 12 |  | 298 | 0.3561644 | 1.724138 | 148
19 |  | CarbonDiox | 0 | 0.28 | 0.05 | 0.1 | 0.2809 | 0.058 | 801.9 | 0.48 |  |  | 81.1 | 12 |  | 298 | 0.456621 | 2.068966 | 148
20 |  | CarbonDiox | 0 | 0.28 | 0.05 | 0.1 | 0.2809 | 0.058 | 801.9 | 0.48 |  |  | 81.1 | 12 |  | 298 | 0.5570776 | 2.356322 | 148
21 |  | CarbonDiox | 0 | 0.28 | 0.05 | 0.1 | 0.2809 | 0.058 | 801.9 | 0.48 |  |  | 81.1 | 12 |  | 298 | 0.6027397 | 2.528736 | 148
22 |  | CarbonDiox | 0 | 0.28 | 0.05 | 0.1 | 0.2809 | 0.058 | 801.9 | 0.48 |  |  | 81.1 | 12 |  | 298 | 0.7100457 | 2.859195 | 148
23 |  | CarbonDiox | 0 | 0.28 | 0.05 | 0.1 | 0.2809 | 0.058 | 801.9 | 0.48 |  |  | 81.1 | 12 |  | 298 | 0.8150685 | 3.08908 | 148
24 |  | CarbonDiox | 0 | 0.28 | 0.05 | 0.1 | 0.2809 | 0.058 | 801.9 | 0.48 |  |  | 81.1 | 12 |  | 298 | 0.9109589 | 3.304598 | 148
25 |  | CarbonDiox | 0 | 0.28 | 0.05 | 0.1 | 0.2809 | 0.058 | 801.9 | 0.48 |  |  | 81.1 | 12 |  | 298 | 0.9863014 | 3.448276 | 148
26 | a-SG-6 | CarbonDiox | 0 | 0.28 | 0.05 | 0.1 | 0.2809 | 0.058 | 1395.8 | 0.82 |  |  | 82.5 | 10.6 |  | 298 | 0.02511416 | 0.316092 | 149
27 |  | CarbonDiox | 0 | 0.28 | 0.05 | 0.1 | 0.2809 | 0.058 | 1395.8 | 0.82 |  |  | 82.5 | 10.6 |  | 298 | 0.1027397 | 1.034483 | 149
28 |  | CarbonDiox | 0 | 0.28 | 0.05 | 0.1 | 0.2809 | 0.058 | 1395.8 | 0.82 |  |  | 82.5 | 10.6 |  | 298 | 0.1598174 | 1.465517 | 149
29 |  | CarbonDiox | 0 | 0.28 | 0.05 | 0.1 | 0.2809 | 0.058 | 1395.8 | 0.82 |  |  | 82.5 | 10.6 |  | 298 | 0.2146119 | 1.867816 | 149
30 |  | CarbonDiox | 0 | 0.28 | 0.05 | 0.1 | 0.2809 | 0.058 | 1395.8 | 0.82 |  |  | 82.5 | 10.6 |  | 298 | 0.2785388 | 2.241379 | 149
31 |  | CarbonDiox | 0 | 0.28 | 0.05 | 0.1 | 0.2809 | 0.058 | 1395.8 | 0.82 |  |  | 82.5 | 10.6 |  | 298 | 0.3538813 | 2.715517 | 149
32 |  | CarbonDiox | 0 | 0.28 | 0.05 | 0.1 | 0.2809 | 0.058 | 1395.8 | 0.82 |  |  | 82.5 | 10.6 |  | 298 | 0.4680365 | 3.16092 | 149
33 |  | CarbonDiox | 0 | 0.28 | 0.05 | 0.1 | 0.2809 | 0.058 | 1395.8 | 0.82 |  |  | 82.5 | 10.6 |  | 298 | 0.5593607 | 3.505747 | 149
34 |  | CarbonDiox | 0 | 0.28 | 0.05 | 0.1 | 0.2809 | 0.058 | 1395.8 | 0.82 |  |  | 82.5 | 10.6 |  | 298 | 0.6575342 | 3.821839 | 149
35 |  | CarbonDiox | 0 | 0.28 | 0.05 | 0.1 | 0.2809 | 0.058 | 1395.8 | 0.82 |  |  | 82.5 | 10.6 |  | 298 | 0.7625571 | 4.066092 | 149
36 |  | CarbonDiox | 0 | 0.28 | 0.05 | 0.1 | 0.2809 | 0.058 | 1395.8 | 0.82 |  |  | 82.5 | 10.6 |  | 298 | 0.8356164 | 4.238506 | 149
37 |  | CarbonDiox | 0 | 0.28 | 0.05 | 0.1 | 0.2809 | 0.058 | 1395.8 | 0.82 |  |  | 82.5 | 10.6 |  | 298 | 0.9041096 | 4.425287 | 149
38 |  | CarbonDiox | 0 | 0.28 | 0.05 | 0.1 | 0.2809 | 0.058 | 1395.8 | 0.82 |  |  | 82.5 | 10.6 |  | 298 | 0.9954338 | 4.482759 | 149
39 | a-SG-7 | CarbonDiox | 0 | 0.28 | 0.05 | 0.1 | 0.2809 | 0.058 | 1566.8 | 0.82 |  |  | 87.3 | 10 |  | 298 | 0.02283105 | 0.2011494 | 150
40 |  | CarbonDiox | 0 | 0.28 | 0.05 | 0.1 | 0.2809 | 0.058 | 1566.8 | 0.82 |  |  | 87.3 | 10 |  | 298 | 0.08219178 | 0.5747126 | 150
41 |  | CarbonDiox | 0 | 0.28 | 0.05 | 0.1 | 0.2809 | 0.058 | 1566.8 | 0.82 |  |  | 87.3 | 10 |  | 298 | 0.1575342 | 1.034483 | 150
42 |  | CarbonDiox | 0 | 0.28 | 0.05 | 0.1 | 0.2809 | 0.058 | 1566.8 | 0.82 |  |  | 87.3 | 10 |  | 298 | 0.2328767 | 1.350575 | 150
43 |  | CarbonDiox | 0 | 0.28 | 0.05 | 0.1 | 0.2809 | 0.058 | 1566.8 | 0.82 |  |  | 87.3 | 10 |  | 298 | 0.3105023 | 1.695402 | 150
44 |  | CarbonDiox | 0 | 0.28 | 0.05 | 0.1 | 0.2809 | 0.058 | 1566.8 | 0.82 |  |  | 87.3 | 10 |  | 298 | 0.4018265 | 2.054598 | 150
45 |  | CarbonDiox | 0 | 0.28 | 0.05 | 0.1 | 0.2809 | 0.058 | 1566.8 | 0.82 |  |  | 87.3 | 10 |  | 298 | 0.5 | 2.399425 | 150
46 |  | CarbonDiox | 0 | 0.28 | 0.05 | 0.1 | 0.2809 | 0.058 | 1566.8 | 0.82 |  |  | 87.3 | 10 |  | 298 | 0.6187215 | 2.787356 | 150
47 |  | CarbonDiox | 0 | 0.28 | 0.05 | 0.1 | 0.2809 | 0.058 | 1566.8 | 0.82 |  |  | 87.3 | 10 |  | 298 | 0.716895 | 3.103448 | 150
48 |  | CarbonDiox | 0 | 0.28 | 0.05 | 0.1 | 0.2809 | 0.058 | 1566.8 | 0.82 |  |  | 87.3 | 10 |  | 298 | 0.8082192 | 3.390805 | 150
49 |  | CarbonDiox | 0 | 0.28 | 0.05 | 0.1 | 0.2809 | 0.058 | 1566.8 | 0.82 |  |  | 87.3 | 10 |  | 298 | 0.9041096 | 3.663793 | 150
50 |  | CarbonDiox | 0 | 0.28 | 0.05 | 0.1 | 0.2809 | 0.058 | 1566.8 | 0.82 |  |  | 87.3 | 10 |  | 298 | 0.9908676 | 3.87931 | 150
0 | micro-TiC-CDCs-200 | CarbonDiox | 0 | 0.28 | 0.05 | 0.1 | 0.2809 | 0.058 | 497 | 0.23 | [5 empty] | 273 | 0.04151257 | 0.4733728 | 151
1 |  | CarbonDiox | 0 | 0.28 | 0.05 | 0.1 | 0.2809 | 0.058 | 497 | 0.23 | [5 empty] | 273 | 0.07789386 | 0.7100592 | 151
2 |  | CarbonDiox | 0 | 0.28 | 0.05 | 0.1 | 0.2809 | 0.058 | 497 | 0.23 | [5 empty] | 273 | 0.1610731 | 1.183432 | 151
3 |  | CarbonDiox | 0 | 0.28 | 0.05 | 0.1 | 0.2809 | 0.058 | 497 | 0.23 | [5 empty] | 273 | 0.2963203 | 1.704142 | 151
4 |  | CarbonDiox | 0 | 0.28 | 0.05 | 0.1 | 0.2809 | 0.058 | 497 | 0.23 | [5 empty] | 273 | 0.3561776 | 1.822485 | 151
5 |  | CarbonDiox | 0 | 0.28 | 0.05 | 0.1 | 0.2809 | 0.058 | 497 | 0.23 | [5 empty] | 273 | 0.4160272 | 1.964497 | 151
6 |  | CarbonDiox | 0 | 0.28 | 0.05 | 0.1 | 0.2809 | 0.058 | 497 | 0.23 | [5 empty] | 273 | 0.6398545 | 2.366864 | 151
7 |  | CarbonDiox | 0 | 0.28 | 0.05 | 0.1 | 0.2809 | 0.058 | 497 | 0.23 | [5 empty] | 273 | 0.7700166 | 2.508876 | 151
8 |  | CarbonDiox | 0 | 0.28 | 0.05 | 0.1 | 0.2809 | 0.058 | 497 | 0.23 | [5 empty] | 273 | 0.8975746 | 2.650888 | 151
9 |  | CarbonDiox | 0 | 0.28 | 0.05 | 0.1 | 0.2809 | 0.058 | 497 | 0.23 | [5 empty] | 273 | 0.9522313 | 2.745562 | 151
10 |  | CarbonDiox | 0 | 0.28 | 0.05 | 0.1 | 0.2809 | 0.058 | 497 | 0.23 | [5 empty] | 273 | 1.025125 | 2.816568 | 151
11 | micro-TiC-CDCs-400 | CarbonDiox | 0 | 0.28 | 0.05 | 0.1 | 0.2809 | 0.058 | 910 | 0.3 | [5 empty] | 273 | 0.04144323 | 0.6863905 | 152
12 |  | CarbonDiox | 0 | 0.28 | 0.05 | 0.1 | 0.2809 | 0.058 | 910 | 0.3 | [5 empty] | 273 | 0.1609498 | 1.56213 | 152
13 |  | CarbonDiox | 0 | 0.28 | 0.05 | 0.1 | 0.2809 | 0.058 | 910 | 0.3 | [5 empty] | 273 | 0.2103519 | 1.798817 | 152
14 |  | CarbonDiox | 0 | 0.28 | 0.05 | 0.1 | 0.2809 | 0.058 | 910 | 0.3 | [5 empty] | 273 | 0.2961816 | 2.130178 | 152
15 |  | CarbonDiox | 0 | 0.28 | 0.05 | 0.1 | 0.2809 | 0.058 | 910 | 0.3 | [5 empty] | 273 | 0.3533654 | 2.461538 | 152
16 |  | CarbonDiox | 0 | 0.28 | 0.05 | 0.1 | 0.2809 | 0.058 | 910 | 0.3 | [5 empty] | 273 | 0.4262204 | 2.650888 | 152
17 |  | CarbonDiox | 0 | 0.28 | 0.05 | 0.1 | 0.2809 | 0.058 | 910 | 0.3 | [5 empty] | 273 | 0.5459196 | 2.934911 | 152
18 |  | CarbonDiox | 0 | 0.28 | 0.05 | 0.1 | 0.2809 | 0.058 | 910 | 0.3 | [5 empty] | 273 | 0.6135509 | 3.171598 | 152
19 |  | CarbonDiox | 0 | 0.28 | 0.05 | 0.1 | 0.2809 | 0.058 | 910 | 0.3 | [5 empty] | 273 | 0.6994345 | 3.337278 | 152
20 |  | CarbonDiox | 0 | 0.28 | 0.05 | 0.1 | 0.2809 | 0.058 | 910 | 0.3 | [5 empty] | 273 | 0.769693 | 3.502959 | 152
21 |  | CarbonDiox | 0 | 0.28 | 0.05 | 0.1 | 0.2809 | 0.058 | 910 | 0.3 | [5 empty] | 273 | 0.8790218 | 3.64497 | 152
22 |  | CarbonDiox | 0 | 0.28 | 0.05 | 0.1 | 0.2809 | 0.058 | 910 | 0.3 | [5 empty] | 273 | 0.9466916 | 3.763314 | 152
23 |  | CarbonDiox | 0 | 0.28 | 0.05 | 0.1 | 0.2809 | 0.058 | 910 | 0.3 | [5 empty] | 273 | 1.029986 | 3.881657 | 152
24 | micro-TiC-CDCs-600 | CarbonDiox | 0 | 0.28 | 0.05 | 0.1 | 0.2809 | 0.058 | 1383 | 0.56 | [5 empty] | 273 | 0.08804857 | 1.514793 | 153
25 |  | CarbonDiox | 0 | 0.28 | 0.05 | 0.1 | 0.2809 | 0.058 | 1383 | 0.56 | [5 empty] | 273 | 0.2282652 | 2.769231 | 153
26 |  | CarbonDiox | 0 | 0.28 | 0.05 | 0.1 | 0.2809 | 0.058 | 1383 | 0.56 | [5 empty] | 273 | 0.3451985 | 3.550296 | 153
27 |  | CarbonDiox | 0 | 0.28 | 0.05 | 0.1 | 0.2809 | 0.058 | 1383 | 0.56 | [5 empty] | 273 | 0.4387944 | 4.023669 | 153
28 |  | CarbonDiox | 0 | 0.28 | 0.05 | 0.1 | 0.2809 | 0.058 | 1383 | 0.56 | [5 empty] | 273 | 0.5453957 | 4.544379 | 153
29 |  | CarbonDiox | 0 | 0.28 | 0.05 | 0.1 | 0.2809 | 0.058 | 1383 | 0.56 | [5 empty] | 273 | 0.6364029 | 4.970414 | 153
30 |  | CarbonDiox | 0 | 0.28 | 0.05 | 0.1 | 0.2809 | 0.058 | 1383 | 0.56 | [5 empty] | 273 | 0.7066383 | 5.207101 | 153
31 |  | CarbonDiox | 0 | 0.28 | 0.05 | 0.1 | 0.2809 | 0.058 | 1383 | 0.56 | [5 empty] | 273 | 0.7846554 | 5.538462 | 153
32 |  | CarbonDiox | 0 | 0.28 | 0.05 | 0.1 | 0.2809 | 0.058 | 1383 | 0.56 | [5 empty] | 273 | 0.9043084 | 5.964497 | 153
33 |  | CarbonDiox | 0 | 0.28 | 0.05 | 0.1 | 0.2809 | 0.058 | 1383 | 0.56 | [5 empty] | 273 | 1.018799 | 6.248521 | 153
34 | micro-TiC-CDCs-700 | CarbonDiox | 0 | 0.28 | 0.05 | 0.1 | 0.2809 | 0.058 | 1832 | 0.84 | [5 empty] | 273 | 0.01292838 | 0.2840237 | 154
35 |  | CarbonDiox | 0 | 0.28 | 0.05 | 0.1 | 0.2809 | 0.058 | 1832 | 0.84 | [5 empty] | 273 | 0.07252373 | 1.207101 | 154
36 |  | CarbonDiox | 0 | 0.28 | 0.05 | 0.1 | 0.2809 | 0.058 | 1832 | 0.84 | [5 empty] | 273 | 0.1607495 | 2.177515 | 154
37 |  | CarbonDiox | 0 | 0.28 | 0.05 | 0.1 | 0.2809 | 0.058 | 1832 | 0.84 | [5 empty] | 273 | 0.3061976 | 3.360947 | 154
38 |  | CarbonDiox | 0 | 0.28 | 0.05 | 0.1 | 0.2809 | 0.058 | 1832 | 0.84 | [5 empty] | 273 | 0.4413061 | 4.307692 | 154
39 |  | CarbonDiox | 0 | 0.28 | 0.05 | 0.1 | 0.2809 | 0.058 | 1832 | 0.84 | [5 empty] | 273 | 0.5348635 | 4.899408 | 154
40 |  | CarbonDiox | 0 | 0.28 | 0.05 | 0.1 | 0.2809 | 0.058 | 1832 | 0.84 | [5 empty] | 273 | 0.6440613 | 5.443787 | 154
41 |  | CarbonDiox | 0 | 0.28 | 0.05 | 0.1 | 0.2809 | 0.058 | 1832 | 0.84 | [5 empty] | 273 | 0.7636603 | 6.035503 | 154
42 |  | CarbonDiox | 0 | 0.28 | 0.05 | 0.1 | 0.2809 | 0.058 | 1832 | 0.84 | [5 empty] | 273 | 0.8910873 | 6.579882 | 154
43 |  | CarbonDiox | 0 | 0.28 | 0.05 | 0.1 | 0.2809 | 0.058 | 1832 | 0.84 | [5 empty] | 273 | 0.9405048 | 6.769231 | 154
44 |  | CarbonDiox | 0 | 0.28 | 0.05 | 0.1 | 0.2809 | 0.058 | 1832 | 0.84 | [5 empty] | 273 | 1.01591 | 7.12426 | 154
45 | micro-TiC-CDCs-1000 | CarbonDiox | 0 | 0.28 | 0.05 | 0.1 | 0.2809 | 0.058 | 1669 | 0.75 | [5 empty] | 273 | 0.07000431 | 0.9467456 | 155
46 |  | CarbonDiox | 0 | 0.28 | 0.05 | 0.1 | 0.2809 | 0.058 | 1669 | 0.75 | [5 empty] | 273 | 0.1660965 | 1.751479 | 155
47 |  | CarbonDiox | 0 | 0.28 | 0.05 | 0.1 | 0.2809 | 0.058 | 1669 | 0.75 | [5 empty] | 273 | 0.2908577 | 2.485207 | 155
48 |  | CarbonDiox | 0 | 0.28 | 0.05 | 0.1 | 0.2809 | 0.058 | 1669 | 0.75 | [5 empty] | 273 | 0.415642 | 3.147929 | 155
49 |  | CarbonDiox | 0 | 0.28 | 0.05 | 0.1 | 0.2809 | 0.058 | 1669 | 0.75 | [5 empty] | 273 | 0.5248397 | 3.692308 | 155
50 |  | CarbonDiox | 0 | 0.28 | 0.05 | 0.1 | 0.2809 | 0.058 | 1669 | 0.75 | [5 empty] | 273 | 0.6444773 | 4.16568 | 155
51 |  | CarbonDiox | 0 | 0.28 | 0.05 | 0.1 | 0.2809 | 0.058 | 1669 | 0.75 | [5 empty] | 273 | 0.7901411 | 4.686391 | 155
52 |  | CarbonDiox | 0 | 0.28 | 0.05 | 0.1 | 0.2809 | 0.058 | 1669 | 0.75 | [5 empty] | 273 | 0.9097941 | 5.112426 | 155
53 |  | CarbonDiox | 0 | 0.28 | 0.05 | 0.1 | 0.2809 | 0.058 | 1669 | 0.75 | [5 empty] | 273 | 1.013861 | 5.420118 | 155
54 | nano-TiC-CDCs-200 | CarbonDiox | 0 | 0.28 | 0.05 | 0.1 | 0.2809 | 0.058 | 434 | 0.36 | [5 empty] | 273 | 0.01761252 | 0.4583483 | 156
55 |  | CarbonDiox | 0 | 0.28 | 0.05 | 0.1 | 0.2809 | 0.058 | 434 | 0.36 | [5 empty] | 273 | 0.06849315 | 0.9013826 | 156
56 |  | CarbonDiox | 0 | 0.28 | 0.05 | 0.1 | 0.2809 | 0.058 | 434 | 0.36 | [5 empty] | 273 | 0.1428571 | 1.299691 | 156
57 |  | CarbonDiox | 0 | 0.28 | 0.05 | 0.1 | 0.2809 | 0.058 | 434 | 0.36 | [5 empty] | 273 | 0.3522505 | 1.888309 | 156
58 |  | CarbonDiox | 0 | 0.28 | 0.05 | 0.1 | 0.2809 | 0.058 | 434 | 0.36 | [5 empty] | 273 | 0.4246575 | 2.04996 | 156
59 |  | CarbonDiox | 0 | 0.28 | 0.05 | 0.1 | 0.2809 | 0.058 | 434 | 0.36 | [5 empty] | 273 | 0.6516634 | 2.34246 | 156
60 |  | CarbonDiox | 0 | 0.28 | 0.05 | 0.1 | 0.2809 | 0.058 | 434 | 0.36 | [5 empty] | 273 | 0.7710372 | 2.488623 | 156
61 |  | CarbonDiox | 0 | 0.28 | 0.05 | 0.1 | 0.2809 | 0.058 | 434 | 0.36 | [5 empty] | 273 | 0.9178082 | 2.590002 | 156
62 |  | CarbonDiox | 0 | 0.28 | 0.05 | 0.1 | 0.2809 | 0.058 | 434 | 0.36 | [5 empty] | 273 | 0.9804305 | 2.66304 | 156
63 |  | CarbonDiox | 0 | 0.28 | 0.05 | 0.1 | 0.2809 | 0.058 | 434 | 0.36 | [5 empty] | 273 | 1.021526 | 2.736397 | 156
64 | nano-TiC-CDCs-400 | CarbonDiox | 0 | 0.28 | 0.05 | 0.1 | 0.2809 | 0.058 | 740 | 0.54 | [5 empty] | 273 | 0.03913894 | 0.4284441 | 157
65 |  | CarbonDiox | 0 | 0.28 | 0.05 | 0.1 | 0.2809 | 0.058 | 740 | 0.54 | [5 empty] | 273 | 0.07632094 | 0.723752 | 157
66 |  | CarbonDiox | 0 | 0.28 | 0.05 | 0.1 | 0.2809 | 0.058 | 740 | 0.54 | [5 empty] | 273 | 0.1428571 | 1.122176 | 157
67 |  | CarbonDiox | 0 | 0.28 | 0.05 | 0.1 | 0.2809 | 0.058 | 740 | 0.54 | [5 empty] | 273 | 0.3679061 | 1.991628 | 157
68 |  | CarbonDiox | 0 | 0.28 | 0.05 | 0.1 | 0.2809 | 0.058 | 740 | 0.54 | [5 empty] | 273 | 0.4305284 | 2.168216 | 157
69 |  | CarbonDiox | 0 | 0.28 | 0.05 | 0.1 | 0.2809 | 0.058 | 740 | 0.54 | [5 empty] | 273 | 0.6418787 | 2.756806 | 157
70 |  | CarbonDiox | 0 | 0.28 | 0.05 | 0.1 | 0.2809 | 0.058 | 740 | 0.54 | [5 empty] | 273 | 0.7671233 | 2.932468 | 157
71 |  | CarbonDiox | 0 | 0.28 | 0.05 | 0.1 | 0.2809 | 0.058 | 740 | 0.54 | [5 empty] | 273 | 0.8825832 | 3.197032 | 157
72 |  | CarbonDiox | 0 | 0.28 | 0.05 | 0.1 | 0.2809 | 0.058 | 740 | 0.54 | [5 empty] | 273 | 0.9471624 | 3.31442 | 157
73 |  | CarbonDiox | 0 | 0.28 | 0.05 | 0.1 | 0.2809 | 0.058 | 740 | 0.54 | [5 empty] | 273 | 1.017613 | 3.446514 | 157
74 | nano-TiC-CDCs-600 | CarbonDiox | 0 | 0.28 | 0.05 | 0.1 | 0.2809 | 0.058 | 952 | 0.81 | [5 empty] | 273 | 0.07827789 | 0.3982793 | 158
75 |  | CarbonDiox | 0 | 0.28 | 0.05 | 0.1 | 0.2809 | 0.058 | 952 | 0.81 | [5 empty] | 273 | 0.1526419 | 0.6930372 | 158
76 |  | CarbonDiox | 0 | 0.28 | 0.05 | 0.1 | 0.2809 | 0.058 | 952 | 0.81 | [5 empty] | 273 | 0.3111546 | 1.193651 | 158
77 |  | CarbonDiox | 0 | 0.28 | 0.05 | 0.1 | 0.2809 | 0.058 | 952 | 0.81 | [5 empty] | 273 | 0.4266145 | 1.458215 | 158
78 |  | CarbonDiox | 0 | 0.28 | 0.05 | 0.1 | 0.2809 | 0.058 | 952 | 0.81 | [5 empty] | 273 | 0.6457926 | 1.89876 | 158
79 |  | CarbonDiox | 0 | 0.28 | 0.05 | 0.1 | 0.2809 | 0.058 | 952 | 0.81 | [5 empty] | 273 | 0.704501 | 1.986649 | 158
80 |  | CarbonDiox | 0 | 0.28 | 0.05 | 0.1 | 0.2809 | 0.058 | 952 | 0.81 | [5 empty] | 273 | 0.7612524 | 2.104152 | 158
81 |  | CarbonDiox | 0 | 0.28 | 0.05 | 0.1 | 0.2809 | 0.058 | 952 | 0.81 | [5 empty] | 273 | 0.8688845 | 2.294868 | 158
82 |  | CarbonDiox | 0 | 0.28 | 0.05 | 0.1 | 0.2809 | 0.058 | 952 | 0.81 | [5 empty] | 273 | 0.9471624 | 2.39726 | 158
83 |  | CarbonDiox | 0 | 0.28 | 0.05 | 0.1 | 0.2809 | 0.058 | 952 | 0.81 | [5 empty] | 273 | 1.013699 | 2.485033 | 158
84 | nano-TiC-CDCs-800 | CarbonDiox | 0 | 0.28 | 0.05 | 0.1 | 0.2809 | 0.058 | 1855 | 1.22 | [5 empty] | 273 | 0.06849315 | 0.5759388 | 159
85 |  | CarbonDiox | 0 | 0.28 | 0.05 | 0.1 | 0.2809 | 0.058 | 1855 | 1.22 | [5 empty] | 273 | 0.1448141 | 0.9594252 | 159
86 |  | CarbonDiox | 0 | 0.28 | 0.05 | 0.1 | 0.2809 | 0.058 | 1855 | 1.22 | [5 empty] | 273 | 0.3013699 | 1.785512 | 159
87 |  | CarbonDiox | 0 | 0.28 | 0.05 | 0.1 | 0.2809 | 0.058 | 1855 | 1.22 | [5 empty] | 273 | 0.4227006 | 2.316261 | 159
88 |  | CarbonDiox | 0 | 0.28 | 0.05 | 0.1 | 0.2809 | 0.058 | 1855 | 1.22 | [5 empty] | 273 | 0.6340509 | 3.037987 | 159
89 |  | CarbonDiox | 0 | 0.28 | 0.05 | 0.1 | 0.2809 | 0.058 | 1855 | 1.22 | [5 empty] | 273 | 0.7005871 | 3.258896 | 159
90 |  | CarbonDiox | 0 | 0.28 | 0.05 | 0.1 | 0.2809 | 0.058 | 1855 | 1.22 | [5 empty] | 273 | 0.7514677 | 3.465244 | 159
91 |  | CarbonDiox | 0 | 0.28 | 0.05 | 0.1 | 0.2809 | 0.058 | 1855 | 1.22 | [5 empty] | 273 | 0.8982387 | 3.877274 | 159
92 |  | CarbonDiox | 0 | 0.28 | 0.05 | 0.1 | 0.2809 | 0.058 | 1855 | 1.22 | [5 empty] | 273 | 0.9432485 | 3.994951 | 159
93 |  | CarbonDiox | 0 | 0.28 | 0.05 | 0.1 | 0.2809 | 0.058 | 1855 | 1.22 | [5 empty] | 273 | 1.021526 | 4.200894 | 159
94 | nano-TiC-CDCs-1000 | CarbonDiox | 0 | 0.28 | 0.05 | 0.1 | 0.2809 | 0.058 | 1920 | 1.61 | [5 empty] | 273 | 0.02544031 | 0.1623745 | 160
95 |  | CarbonDiox | 0 | 0.28 | 0.05 | 0.1 | 0.2809 | 0.058 | 1920 | 1.61 | [5 empty] | 273 | 0.07632094 | 0.5314443 | 160
96 |  | CarbonDiox | 0 | 0.28 | 0.05 | 0.1 | 0.2809 | 0.058 | 1920 | 1.61 | [5 empty] | 273 | 0.1369863 | 0.7968191 | 160
97 |  | CarbonDiox | 0 | 0.28 | 0.05 | 0.1 | 0.2809 | 0.058 | 1920 | 1.61 | [5 empty] | 273 | 0.3111546 | 1.548681 | 160
98 |  | CarbonDiox | 0 | 0.28 | 0.05 | 0.1 | 0.2809 | 0.058 | 1920 | 1.61 | [5 empty] | 273 | 0.4187867 | 1.946497 | 160
99 |  | CarbonDiox | 0 | 0.28 | 0.05 | 0.1 | 0.2809 | 0.058 | 1920 | 1.61 | [5 empty] | 273 | 0.6497065 | 2.638347 | 160
100 |  | CarbonDiox | 0 | 0.28 | 0.05 | 0.1 | 0.2809 | 0.058 | 1920 | 1.61 | [5 empty] | 273 | 0.704501 | 2.844637 | 160
101 |  | CarbonDiox | 0 | 0.28 | 0.05 | 0.1 | 0.2809 | 0.058 | 1920 | 1.61 | [5 empty] | 273 | 0.7592955 | 3.050927 | 160
102 |  | CarbonDiox | 0 | 0.28 | 0.05 | 0.1 | 0.2809 | 0.058 | 1920 | 1.61 | [5 empty] | 273 | 0.9001957 | 3.403872 | 160
103 |  | CarbonDiox | 0 | 0.28 | 0.05 | 0.1 | 0.2809 | 0.058 | 1920 | 1.61 | [5 empty] | 273 | 0.9432485 | 3.506786 | 160
104 |  | CarbonDiox | 0 | 0.28 | 0.05 | 0.1 | 0.2809 | 0.058 | 1920 | 1.61 | [5 empty] | 273 | 1.011742 | 3.69808 | 160
0 | PTCT-C | CarbonDiox | 0 | 0.28 | 0.05 | 0.1 | 0.2809 | 0.058 | 1280 | 1.82 | 0.18 | 1.64 |  |  |  | 273 | 0.02785833 | 1.126374 | 161
1 |  | CarbonDiox | 0 | 0.28 | 0.05 | 0.1 | 0.2809 | 0.058 | 1280 | 1.82 | 0.18 | 1.64 |  |  |  | 273 | 0.07041505 | 1.881868 | 161
2 |  | CarbonDiox | 0 | 0.28 | 0.05 | 0.1 | 0.2809 | 0.058 | 1280 | 1.82 | 0.18 | 1.64 |  |  |  | 273 | 0.1203763 | 2.376374 | 161
3 |  | CarbonDiox | 0 | 0.28 | 0.05 | 0.1 | 0.2809 | 0.058 | 1280 | 1.82 | 0.18 | 1.64 |  |  |  | 273 | 0.1991478 | 2.82967 | 161
4 |  | CarbonDiox | 0 | 0.28 | 0.05 | 0.1 | 0.2809 | 0.058 | 1280 | 1.82 | 0.18 | 1.64 |  |  |  | 273 | 0.2779967 | 3.186813 | 161
5 |  | CarbonDiox | 0 | 0.28 | 0.05 | 0.1 | 0.2809 | 0.058 | 1280 | 1.82 | 0.18 | 1.64 |  |  |  | 273 | 0.3856336 | 3.53022 | 161
6 |  | CarbonDiox | 0 | 0.28 | 0.05 | 0.1 | 0.2809 | 0.058 | 1280 | 1.82 | 0.18 | 1.64 |  |  |  | 273 | 0.4717543 | 3.791209 | 161
7 |  | CarbonDiox | 0 | 0.28 | 0.05 | 0.1 | 0.2809 | 0.058 | 1280 | 1.82 | 0.18 | 1.64 |  |  |  | 273 | 0.5830769 | 4.024725 | 161
8 |  | CarbonDiox | 0 | 0.28 | 0.05 | 0.1 | 0.2809 | 0.058 | 1280 | 1.82 | 0.18 | 1.64 |  |  |  | 273 | 0.6800443 | 4.217033 | 161
9 |  | CarbonDiox | 0 | 0.28 | 0.05 | 0.1 | 0.2809 | 0.058 | 1280 | 1.82 | 0.18 | 1.64 |  |  |  | 273 | 0.7806087 | 4.409341 | 161
10 |  | CarbonDiox | 0 | 0.28 | 0.05 | 0.1 | 0.2809 | 0.058 | 1280 | 1.82 | 0.18 | 1.64 |  |  |  | 273 | 0.895617 | 4.532967 | 161
11 |  | CarbonDiox | 0 | 0.28 | 0.05 | 0.1 | 0.2809 | 0.058 | 1280 | 1.82 | 0.18 | 1.64 |  |  |  | 273 | 0.9854787 | 4.615385 | 161
12 | PTCA-C | CarbonDiox | 0 | 0.28 | 0.05 | 0.1 | 0.2809 | 0.058 | 790 | 1.82 | 0.51 | 1.31 |  |  |  | 273 | 0.04240177 | 0.9340659 | 162
13 |  | CarbonDiox | 0 | 0.28 | 0.05 | 0.1 | 0.2809 | 0.058 | 790 | 1.82 | 0.51 | 1.31 |  |  |  | 273 | 0.08871057 | 1.497253 | 162
14 |  | CarbonDiox | 0 | 0.28 | 0.05 | 0.1 | 0.2809 | 0.058 | 790 | 1.82 | 0.51 | 1.31 |  |  |  | 273 | 0.1280022 | 1.840659 | 162
15 |  | CarbonDiox | 0 | 0.28 | 0.05 | 0.1 | 0.2809 | 0.058 | 790 | 1.82 | 0.51 | 1.31 |  |  |  | 273 | 0.199668 | 2.184066 | 162
16 |  | CarbonDiox | 0 | 0.28 | 0.05 | 0.1 | 0.2809 | 0.058 | 790 | 1.82 | 0.51 | 1.31 |  |  |  | 273 | 0.3000885 | 2.554945 | 162
17 |  | CarbonDiox | 0 | 0.28 | 0.05 | 0.1 | 0.2809 | 0.058 | 790 | 1.82 | 0.51 | 1.31 |  |  |  | 273 | 0.4293304 | 2.870879 | 162
18 |  | CarbonDiox | 0 | 0.28 | 0.05 | 0.1 | 0.2809 | 0.058 | 790 | 1.82 | 0.51 | 1.31 |  |  |  | 273 | 0.5334698 | 3.090659 | 162
19 |  | CarbonDiox | 0 | 0.28 | 0.05 | 0.1 | 0.2809 | 0.058 | 790 | 1.82 | 0.51 | 1.31 |  |  |  | 273 | 0.6268622 | 3.255495 | 162
20 |  | CarbonDiox | 0 | 0.28 | 0.05 | 0.1 | 0.2809 | 0.058 | 790 | 1.82 | 0.51 | 1.31 |  |  |  | 273 | 0.723896 | 3.365385 | 162
21 |  | CarbonDiox | 0 | 0.28 | 0.05 | 0.1 | 0.2809 | 0.058 | 790 | 1.82 | 0.51 | 1.31 |  |  |  | 273 | 0.8173215 | 3.489011 | 162
22 |  | CarbonDiox | 0 | 0.28 | 0.05 | 0.1 | 0.2809 | 0.058 | 790 | 1.82 | 0.51 | 1.31 |  |  |  | 273 | 0.9107914 | 3.557692 | 162
23 |  | CarbonDiox | 0 | 0.28 | 0.05 | 0.1 | 0.2809 | 0.058 | 790 | 1.82 | 0.51 | 1.31 |  |  |  | 273 | 0.9862535 | 3.653846 | 162
24 | PTBP-C | CarbonDiox | 0 | 0.28 | 0.05 | 0.1 | 0.2809 | 0.058 | 910 | 2.24 | 0.26 | 1.98 |  |  |  | 273 | 0.04912009 | 1.524725 | 163
25 |  | CarbonDiox | 0 | 0.28 | 0.05 | 0.1 | 0.2809 | 0.058 | 910 | 2.24 | 0.26 | 1.98 |  |  |  | 273 | 0.1062535 | 2.046703 | 163
26 |  | CarbonDiox | 0 | 0.28 | 0.05 | 0.1 | 0.2809 | 0.058 | 910 | 2.24 | 0.26 | 1.98 |  |  |  | 273 | 0.1563033 | 2.431319 | 163
27 |  | CarbonDiox | 0 | 0.28 | 0.05 | 0.1 | 0.2809 | 0.058 | 910 | 2.24 | 0.26 | 1.98 |  |  |  | 273 | 0.1921085 | 2.637363 | 163
28 |  | CarbonDiox | 0 | 0.28 | 0.05 | 0.1 | 0.2809 | 0.058 | 910 | 2.24 | 0.26 | 1.98 |  |  |  | 273 | 0.2530271 | 2.925824 | 163
29 |  | CarbonDiox | 0 | 0.28 | 0.05 | 0.1 | 0.2809 | 0.058 | 910 | 2.24 | 0.26 | 1.98 |  |  |  | 273 | 0.3283896 | 3.145604 | 163
30 |  | CarbonDiox | 0 | 0.28 | 0.05 | 0.1 | 0.2809 | 0.058 | 910 | 2.24 | 0.26 | 1.98 |  |  |  | 273 | 0.4216934 | 3.42033 | 163
31 |  | CarbonDiox | 0 | 0.28 | 0.05 | 0.1 | 0.2809 | 0.058 | 910 | 2.24 | 0.26 | 1.98 |  |  |  | 273 | 0.5365689 | 3.708791 | 163
32 |  | CarbonDiox | 0 | 0.28 | 0.05 | 0.1 | 0.2809 | 0.058 | 910 | 2.24 | 0.26 | 1.98 |  |  |  | 273 | 0.6443055 | 3.928571 | 163
33 |  | CarbonDiox | 0 | 0.28 | 0.05 | 0.1 | 0.2809 | 0.058 | 910 | 2.24 | 0.26 | 1.98 |  |  |  | 273 | 0.7556835 | 4.093407 | 163
34 |  | CarbonDiox | 0 | 0.28 | 0.05 | 0.1 | 0.2809 | 0.058 | 910 | 2.24 | 0.26 | 1.98 |  |  |  | 273 | 0.8599004 | 4.217033 | 163
35 |  | CarbonDiox | 0 | 0.28 | 0.05 | 0.1 | 0.2809 | 0.058 | 910 | 2.24 | 0.26 | 1.98 |  |  |  | 273 | 0.9281793 | 4.299451 | 163
36 |  | CarbonDiox | 0 | 0.28 | 0.05 | 0.1 | 0.2809 | 0.058 | 910 | 2.24 | 0.26 | 1.98 |  |  |  | 273 | 0.9820808 | 4.368132 | 163
37 | PTCT-C | CarbonDiox | 0 | 0.28 | 0.05 | 0.1 | 0.2809 | 0.058 | 1280 | 1.82 | 0.18 | 1.64 |  |  |  | 293 | 0.007089941 | 0.4028347 | 164
38 |  | CarbonDiox | 0 | 0.28 | 0.05 | 0.1 | 0.2809 | 0.058 | 1280 | 1.82 | 0.18 | 1.64 |  |  |  | 293 | 0.05113534 | 0.8511493 | 164
39 |  | CarbonDiox | 0 | 0.28 | 0.05 | 0.1 | 0.2809 | 0.058 | 1280 | 1.82 | 0.18 | 1.64 |  |  |  | 293 | 0.0951119 | 1.226205 | 164
40 |  | CarbonDiox | 0 | 0.28 | 0.05 | 0.1 | 0.2809 | 0.058 | 1280 | 1.82 | 0.18 | 1.64 |  |  |  | 293 | 0.1727227 | 1.683369 | 164
41 |  | CarbonDiox | 0 | 0.28 | 0.05 | 0.1 | 0.2809 | 0.058 | 1280 | 1.82 | 0.18 | 1.64 |  |  |  | 293 | 0.2535514 | 1.993984 | 164
42 |  | CarbonDiox | 0 | 0.28 | 0.05 | 0.1 | 0.2809 | 0.058 | 1280 | 1.82 | 0.18 | 1.64 |  |  |  | 293 | 0.3545142 | 2.304415 | 164
43 |  | CarbonDiox | 0 | 0.28 | 0.05 | 0.1 | 0.2809 | 0.058 | 1280 | 1.82 | 0.18 | 1.64 |  |  |  | 293 | 0.4520698 | 2.559932 | 164
44 |  | CarbonDiox | 0 | 0.28 | 0.05 | 0.1 | 0.2809 | 0.058 | 1280 | 1.82 | 0.18 | 1.64 |  |  |  | 293 | 0.5596235 | 2.742097 | 164
45 |  | CarbonDiox | 0 | 0.28 | 0.05 | 0.1 | 0.2809 | 0.058 | 1280 | 1.82 | 0.18 | 1.64 |  |  |  | 293 | 0.6604744 | 2.933481 | 164
46 |  | CarbonDiox | 0 | 0.28 | 0.05 | 0.1 | 0.2809 | 0.058 | 1280 | 1.82 | 0.18 | 1.64 |  |  |  | 293 | 0.7747051 | 3.078955 | 164
47 |  | CarbonDiox | 0 | 0.28 | 0.05 | 0.1 | 0.2809 | 0.058 | 1280 | 1.82 | 0.18 | 1.64 |  |  |  | 293 | 0.8721488 | 3.215426 | 164
48 |  | CarbonDiox | 0 | 0.28 | 0.05 | 0.1 | 0.2809 | 0.058 | 1280 | 1.82 | 0.18 | 1.64 |  |  |  | 293 | 0.9863364 | 3.315113 | 164
49 | PTCA-C | CarbonDiox | 0 | 0.28 | 0.05 | 0.1 | 0.2809 | 0.058 | 790 | 1.82 | 0.51 | 1.31 |  |  |  | 293 | 0.02715516 | 0.3293909 | 165
50 |  | CarbonDiox | 0 | 0.28 | 0.05 | 0.1 | 0.2809 | 0.058 | 790 | 1.82 | 0.51 | 1.31 |  |  |  | 293 | 0.06784488 | 0.7777363 | 165
51 |  | CarbonDiox | 0 | 0.28 | 0.05 | 0.1 | 0.2809 | 0.058 | 790 | 1.82 | 0.51 | 1.31 |  |  |  | 293 | 0.1286428 | 1.198425 | 165
52 |  | CarbonDiox | 0 | 0.28 | 0.05 | 0.1 | 0.2809 | 0.058 | 790 | 1.82 | 0.51 | 1.31 |  |  |  | 293 | 0.2498 | 1.572773 | 165
53 |  | CarbonDiox | 0 | 0.28 | 0.05 | 0.1 | 0.2809 | 0.058 | 790 | 1.82 | 0.51 | 1.31 |  |  |  | 293 | 0.3473211 | 1.79166 | 165
54 |  | CarbonDiox | 0 | 0.28 | 0.05 | 0.1 | 0.2809 | 0.058 | 790 | 1.82 | 0.51 | 1.31 |  |  |  | 293 | 0.4448335 | 2.00139 | 165
55 |  | CarbonDiox | 0 | 0.28 | 0.05 | 0.1 | 0.2809 | 0.058 | 790 | 1.82 | 0.51 | 1.31 |  |  |  | 293 | 0.5591072 | 2.192651 | 165
56 |  | CarbonDiox | 0 | 0.28 | 0.05 | 0.1 | 0.2809 | 0.058 | 790 | 1.82 | 0.51 | 1.31 |  |  |  | 293 | 0.6834221 | 2.356348 | 165
57 |  | CarbonDiox | 0 | 0.28 | 0.05 | 0.1 | 0.2809 | 0.058 | 790 | 1.82 | 0.51 | 1.31 |  |  |  | 293 | 0.8043469 | 2.483446 | 165
58 |  | CarbonDiox | 0 | 0.28 | 0.05 | 0.1 | 0.2809 | 0.058 | 790 | 1.82 | 0.51 | 1.31 |  |  |  | 293 | 0.8983746 | 2.555845 | 165
59 |  | CarbonDiox | 0 | 0.28 | 0.05 | 0.1 | 0.2809 | 0.058 | 790 | 1.82 | 0.51 | 1.31 |  |  |  | 293 | 0.9890467 | 2.628275 | 165
60 | PCBP-C | CarbonDiox | 0 | 0.28 | 0.05 | 0.1 | 0.2809 | 0.058 | 910 | 2.24 | 0.26 | 1.98 |  |  |  | 293 | 0.04770222 | 0.7687632 | 166
61 |  | CarbonDiox | 0 | 0.28 | 0.05 | 0.1 | 0.2809 | 0.058 | 910 | 2.24 | 0.26 | 1.98 |  |  |  | 293 | 0.1084486 | 1.134507 | 166
62 |  | CarbonDiox | 0 | 0.28 | 0.05 | 0.1 | 0.2809 | 0.058 | 910 | 2.24 | 0.26 | 1.98 |  |  |  | 293 | 0.1624147 | 1.427053 | 166
63 |  | CarbonDiox | 0 | 0.28 | 0.05 | 0.1 | 0.2809 | 0.058 | 910 | 2.24 | 0.26 | 1.98 |  |  |  | 293 | 0.2365063 | 1.710258 | 166
64 |  | CarbonDiox | 0 | 0.28 | 0.05 | 0.1 | 0.2809 | 0.058 | 910 | 2.24 | 0.26 | 1.98 |  |  |  | 293 | 0.3105635 | 1.956832 | 166
65 |  | CarbonDiox | 0 | 0.28 | 0.05 | 0.1 | 0.2809 | 0.058 | 910 | 2.24 | 0.26 | 1.98 |  |  |  | 293 | 0.4114575 | 2.194004 | 166
66 |  | CarbonDiox | 0 | 0.28 | 0.05 | 0.1 | 0.2809 | 0.058 | 910 | 2.24 | 0.26 | 1.98 |  |  |  | 293 | 0.5358068 | 2.39433 | 166
67 |  | CarbonDiox | 0 | 0.28 | 0.05 | 0.1 | 0.2809 | 0.058 | 910 | 2.24 | 0.26 | 1.98 |  |  |  | 293 | 0.6500718 | 2.576434 | 166
68 |  | CarbonDiox | 0 | 0.28 | 0.05 | 0.1 | 0.2809 | 0.058 | 910 | 2.24 | 0.26 | 1.98 |  |  |  | 293 | 0.7474897 | 2.685432 | 166
69 |  | CarbonDiox | 0 | 0.28 | 0.05 | 0.1 | 0.2809 | 0.058 | 910 | 2.24 | 0.26 | 1.98 |  |  |  | 293 | 0.8650846 | 2.840033 | 166
70 |  | CarbonDiox | 0 | 0.28 | 0.05 | 0.1 | 0.2809 | 0.058 | 910 | 2.24 | 0.26 | 1.98 |  |  |  | 293 | 0.9859836 | 2.939658 | 166
71 | PTCT | CarbonDiox | 0 | 0.28 | 0.05 | 0.1 | 0.2809 | 0.058 | 895 | 1.17 | 0.13 | 1.04 |  |  |  | 273 | 0.02118056 | 0.4464286 | 167
72 |  | CarbonDiox | 0 | 0.28 | 0.05 | 0.1 | 0.2809 | 0.058 | 895 | 1.17 | 0.13 | 1.04 |  |  |  | 273 | 0.05274884 | 0.8556548 | 167
73 |  | CarbonDiox | 0 | 0.28 | 0.05 | 0.1 | 0.2809 | 0.058 | 895 | 1.17 | 0.13 | 1.04 |  |  |  | 273 | 0.1156057 | 1.314484 | 167
74 |  | CarbonDiox | 0 | 0.28 | 0.05 | 0.1 | 0.2809 | 0.058 | 895 | 1.17 | 0.13 | 1.04 |  |  |  | 273 | 0.1819059 | 1.736111 | 167
75 |  | CarbonDiox | 0 | 0.28 | 0.05 | 0.1 | 0.2809 | 0.058 | 895 | 1.17 | 0.13 | 1.04 |  |  |  | 273 | 0.2447049 | 2.120536 | 167
76 |  | CarbonDiox | 0 | 0.28 | 0.05 | 0.1 | 0.2809 | 0.058 | 895 | 1.17 | 0.13 | 1.04 |  |  |  | 273 | 0.3248071 | 2.430556 | 167
77 |  | CarbonDiox | 0 | 0.28 | 0.05 | 0.1 | 0.2809 | 0.058 | 895 | 1.17 | 0.13 | 1.04 |  |  |  | 273 | 0.4119309 | 2.839782 | 167
78 |  | CarbonDiox | 0 | 0.28 | 0.05 | 0.1 | 0.2809 | 0.058 | 895 | 1.17 | 0.13 | 1.04 |  |  |  | 273 | 0.5059124 | 3.137401 | 167
79 |  | CarbonDiox | 0 | 0.28 | 0.05 | 0.1 | 0.2809 | 0.058 | 895 | 1.17 | 0.13 | 1.04 |  |  |  | 273 | 0.5999035 | 3.447421 | 167
80 |  | CarbonDiox | 0 | 0.28 | 0.05 | 0.1 | 0.2809 | 0.058 | 895 | 1.17 | 0.13 | 1.04 |  |  |  | 273 | 0.7042824 | 3.720238 | 167
81 |  | CarbonDiox | 0 | 0.28 | 0.05 | 0.1 | 0.2809 | 0.058 | 895 | 1.17 | 0.13 | 1.04 |  |  |  | 273 | 0.8121142 | 3.968254 | 167
82 |  | CarbonDiox | 0 | 0.28 | 0.05 | 0.1 | 0.2809 | 0.058 | 895 | 1.17 | 0.13 | 1.04 |  |  |  | 273 | 0.8991223 | 4.228671 | 167
83 |  | CarbonDiox | 0 | 0.28 | 0.05 | 0.1 | 0.2809 | 0.058 | 895 | 1.17 | 0.13 | 1.04 |  |  |  | 273 | 0.9930266 | 4.427083 | 167
84 | PTCA | CarbonDiox | 0 | 0.28 | 0.05 | 0.1 | 0.2809 | 0.058 | 1020 | 1.85 | 0.3 | 1.55 |  |  |  | 273 | 0.02455633 | 0.3224206 | 168
85 |  | CarbonDiox | 0 | 0.28 | 0.05 | 0.1 | 0.2809 | 0.058 | 1020 | 1.85 | 0.3 | 1.55 |  |  |  | 273 | 0.08038194 | 0.6696429 | 168
86 |  | CarbonDiox | 0 | 0.28 | 0.05 | 0.1 | 0.2809 | 0.058 | 1020 | 1.85 | 0.3 | 1.55 |  |  |  | 273 | 0.143152 | 1.016865 | 168
87 |  | CarbonDiox | 0 | 0.28 | 0.05 | 0.1 | 0.2809 | 0.058 | 1020 | 1.85 | 0.3 | 1.55 |  |  |  | 273 | 0.2128086 | 1.289683 | 168
88 |  | CarbonDiox | 0 | 0.28 | 0.05 | 0.1 | 0.2809 | 0.058 | 1020 | 1.85 | 0.3 | 1.55 |  |  |  | 273 | 0.2859086 | 1.525298 | 168
89 |  | CarbonDiox | 0 | 0.28 | 0.05 | 0.1 | 0.2809 | 0.058 | 1020 | 1.85 | 0.3 | 1.55 |  |  |  | 273 | 0.3868056 | 1.785714 | 168
90 |  | CarbonDiox | 0 | 0.28 | 0.05 | 0.1 | 0.2809 | 0.058 | 1020 | 1.85 | 0.3 | 1.55 |  |  |  | 273 | 0.5015914 | 2.046131 | 168
91 |  | CarbonDiox | 0 | 0.28 | 0.05 | 0.1 | 0.2809 | 0.058 | 1020 | 1.85 | 0.3 | 1.55 |  |  |  | 273 | 0.6233218 | 2.306548 | 168
92 |  | CarbonDiox | 0 | 0.28 | 0.05 | 0.1 | 0.2809 | 0.058 | 1020 | 1.85 | 0.3 | 1.55 |  |  |  | 273 | 0.7311343 | 2.529762 | 168
93 |  | CarbonDiox | 0 | 0.28 | 0.05 | 0.1 | 0.2809 | 0.058 | 1020 | 1.85 | 0.3 | 1.55 |  |  |  | 273 | 0.8597222 | 2.678571 | 168
94 |  | CarbonDiox | 0 | 0.28 | 0.05 | 0.1 | 0.2809 | 0.058 | 1020 | 1.85 | 0.3 | 1.55 |  |  |  | 273 | 0.9640529 | 2.889385 | 168
95 | PCBP | CarbonDiox | 0 | 0.28 | 0.05 | 0.1 | 0.2809 | 0.058 | 399 | 0.62 | 0.26 | 0.36 |  |  |  | 273 | 0.01742863 | 0.08680556 | 169
96 |  | CarbonDiox | 0 | 0.28 | 0.05 | 0.1 | 0.2809 | 0.058 | 399 | 0.62 | 0.26 | 0.36 |  |  |  | 273 | 0.09054784 | 0.3472222 | 169
97 |  | CarbonDiox | 0 | 0.28 | 0.05 | 0.1 | 0.2809 | 0.058 | 399 | 0.62 | 0.26 | 0.36 |  |  |  | 273 | 0.1949074 | 0.5952381 | 169
98 |  | CarbonDiox | 0 | 0.28 | 0.05 | 0.1 | 0.2809 | 0.058 | 399 | 0.62 | 0.26 | 0.36 |  |  |  | 273 | 0.3027199 | 0.8184524 | 169
99 |  | CarbonDiox | 0 | 0.28 | 0.05 | 0.1 | 0.2809 | 0.058 | 399 | 0.62 | 0.26 | 0.36 |  |  |  | 273 | 0.4521798 | 1.016865 | 169
100 |  | CarbonDiox | 0 | 0.28 | 0.05 | 0.1 | 0.2809 | 0.058 | 399 | 0.62 | 0.26 | 0.36 |  |  |  | 273 | 0.5564525 | 1.153274 | 169
101 |  | CarbonDiox | 0 | 0.28 | 0.05 | 0.1 | 0.2809 | 0.058 | 399 | 0.62 | 0.26 | 0.36 |  |  |  | 273 | 0.6676408 | 1.25248 | 169
102 |  | CarbonDiox | 0 | 0.28 | 0.05 | 0.1 | 0.2809 | 0.058 | 399 | 0.62 | 0.26 | 0.36 |  |  |  | 273 | 0.7857639 | 1.339286 | 169
103 |  | CarbonDiox | 0 | 0.28 | 0.05 | 0.1 | 0.2809 | 0.058 | 399 | 0.62 | 0.26 | 0.36 |  |  |  | 273 | 0.87265625 | 1.450893 | 169
104 |  | CarbonDiox | 0 | 0.28 | 0.05 | 0.1 | 0.2809 | 0.058 | 399 | 0.62 | 0.26 | 0.36 |  |  |  | 273 | 0.9664641 | 1.525298 | 169
105 | PTCT | CarbonDiox | 0 | 0.28 | 0.05 | 0.1 | 0.2809 | 0.058 | 895 | 1.17 | 0.13 | 1.04 |  |  |  | 293 | 0.01870816 | 0.3560473 | 170
106 |  | CarbonDiox | 0 | 0.28 | 0.05 | 0.1 | 0.2809 | 0.058 | 895 | 1.17 | 0.13 | 1.04 |  |  |  | 293 | 0.09431057 | 0.8764242 | 170
107 |  | CarbonDiox | 0 | 0.28 | 0.05 | 0.1 | 0.2809 | 0.058 | 895 | 1.17 | 0.13 | 1.04 |  |  |  | 293 | 0.1624251 | 1.25986 | 170
108 |  | CarbonDiox | 0 | 0.28 | 0.05 | 0.1 | 0.2809 | 0.058 | 895 | 1.17 | 0.13 | 1.04 |  |  |  | 293 | 0.2533532 | 1.643295 | 170
109 |  | CarbonDiox | 0 | 0.28 | 0.05 | 0.1 | 0.2809 | 0.058 | 895 | 1.17 | 0.13 | 1.04 |  |  |  | 293 | 0.3671184 | 1.999343 | 170
110 |  | CarbonDiox | 0 | 0.28 | 0.05 | 0.1 | 0.2809 | 0.058 | 895 | 1.17 | 0.13 | 1.04 |  |  |  | 293 | 0.4619655 | 2.245837 | 170
111 |  | CarbonDiox | 0 | 0.28 | 0.05 | 0.1 | 0.2809 | 0.058 | 895 | 1.17 | 0.13 | 1.04 |  |  |  | 293 | 0.556801 | 2.506025 | 170
112 |  | CarbonDiox | 0 | 0.28 | 0.05 | 0.1 | 0.2809 | 0.058 | 895 | 1.17 | 0.13 | 1.04 |  |  |  | 293 | 0.6630432 | 2.766214 | 170
113 |  | CarbonDiox | 0 | 0.28 | 0.05 | 0.1 | 0.2809 | 0.058 | 895 | 1.17 | 0.13 | 1.04 |  |  |  | 293 | 0.7769367 | 2.971626 | 170
114 |  | CarbonDiox | 0 | 0.28 | 0.05 | 0.1 | 0.2809 | 0.058 | 895 | 1.17 | 0.13 | 1.04 |  |  |  | 293 | 0.8642376 | 3.149649 | 170
115 |  | CarbonDiox | 0 | 0.28 | 0.05 | 0.1 | 0.2809 | 0.058 | 895 | 1.17 | 0.13 | 1.04 |  |  |  | 293 | 0.9781311 | 3.355061 | 170
116 | PTCA | CarbonDiox | 0 | 0.28 | 0.05 | 0.1 | 0.2809 | 0.058 | 1020 | 1.8 | 0.25 | 1.55 |  |  |  | 293 | 0.03020831 | 0.2464943 | 171
117 |  | CarbonDiox | 0 | 0.28 | 0.05 | 0.1 | 0.2809 | 0.058 | 1020 | 1.8 | 0.25 | 1.55 |  |  |  | 293 | 0.1097763 | 0.5751534 | 171
118 |  | CarbonDiox | 0 | 0.28 | 0.05 | 0.1 | 0.2809 | 0.058 | 1020 | 1.8 | 0.25 | 1.55 |  |  |  | 293 | 0.1855303 | 0.9175066 | 171
119 |  | CarbonDiox | 0 | 0.28 | 0.05 | 0.1 | 0.2809 | 0.058 | 1020 | 1.8 | 0.25 | 1.55 |  |  |  | 293 | 0.3031795 | 1.177695 | 171
120 |  | CarbonDiox | 0 | 0.28 | 0.05 | 0.1 | 0.2809 | 0.058 | 1020 | 1.8 | 0.25 | 1.55 |  |  |  | 293 | 0.4473979 | 1.49266 | 171
121 |  | CarbonDiox | 0 | 0.28 | 0.05 | 0.1 | 0.2809 | 0.058 | 1020 | 1.8 | 0.25 | 1.55 |  |  |  | 293 | 0.5841051 | 1.698072 | 171
122 |  | CarbonDiox | 0 | 0.28 | 0.05 | 0.1 | 0.2809 | 0.058 | 1020 | 1.8 | 0.25 | 1.55 |  |  |  | 293 | 0.7169983 | 1.917178 | 171
123 |  | CarbonDiox | 0 | 0.28 | 0.05 | 0.1 | 0.2809 | 0.058 | 1020 | 1.8 | 0.25 | 1.55 |  |  |  | 293 | 0.8613217 | 2.108896 | 171
124 |  | CarbonDiox | 0 | 0.28 | 0.05 | 0.1 | 0.2809 | 0.058 | 1020 | 1.8 | 0.25 | 1.55 |  |  |  | 293 | 0.9714712 | 2.245837 | 171
125 | PTBP | CarbonDiox | 0 | 0.28 | 0.05 | 0.1 | 0.2809 | 0.058 | 399 | 0.62 | 0.26 | 0.36 |  |  |  | 293 | 0.03034827 | 0.08216477 | 172
126 |  | CarbonDiox | 0 | 0.28 | 0.05 | 0.1 | 0.2809 | 0.058 | 399 | 0.62 | 0.26 | 0.36 |  |  |  | 293 | 0.155567 | 0.3834356 | 172
127 |  | CarbonDiox | 0 | 0.28 | 0.05 | 0.1 | 0.2809 | 0.058 | 399 | 0.62 | 0.26 | 0.36 |  |  |  | 293 | 0.2923091 | 0.5477651 | 172
128 |  | CarbonDiox | 0 | 0.28 | 0.05 | 0.1 | 0.2809 | 0.058 | 399 | 0.62 | 0.26 | 0.36 |  |  |  | 293 | 0.3986447 | 0.6984005 | 172
129 |  | CarbonDiox | 0 | 0.28 | 0.05 | 0.1 | 0.2809 | 0.058 | 399 | 0.62 | 0.26 | 0.36 |  |  |  | 293 | 0.5202361 | 0.7942594 | 172
130 |  | CarbonDiox | 0 | 0.28 | 0.05 | 0.1 | 0.2809 | 0.058 | 399 | 0.62 | 0.26 | 0.36 |  |  |  | 293 | 0.6418158 | 0.9038124 | 172
131 |  | CarbonDiox | 0 | 0.28 | 0.05 | 0.1 | 0.2809 | 0.058 | 399 | 0.62 | 0.26 | 0.36 |  |  |  | 293 | 0.7710117 | 0.9996713 | 172
132 |  | CarbonDiox | 0 | 0.28 | 0.05 | 0.1 | 0.2809 | 0.058 | 399 | 0.62 | 0.26 | 0.36 |  |  |  | 293 | 0.8774406 | 1.040754 | 172
133 |  | CarbonDiox | 0 | 0.28 | 0.05 | 0.1 | 0.2809 | 0.058 | 399 | 0.62 | 0.26 | 0.36 |  |  |  | 293 | 0.9762299 | 1.122918 | 172
0 | Z0.75 | CarbonDiox | 0 | 0.28 | 0.05 | 0.1 | 0.2809 | 0.058 | 1275 | 0.553 | 0 | 0.553 |  |  |  | 303 | 1.000682 | 1.814623 | 173
1 |  | CarbonDiox | 0 | 0.28 | 0.05 | 0.1 | 0.2809 | 0.058 | 1275 | 0.553 | 0 | 0.553 |  |  |  | 303 | 2.467715 | 4.855208 | 173
2 |  | CarbonDiox | 0 | 0.28 | 0.05 | 0.1 | 0.2809 | 0.058 | 1275 | 0.553 | 0 | 0.553 |  |  |  | 303 | 3.568679 | 6.723417 | 173
3 |  | CarbonDiox | 0 | 0.28 | 0.05 | 0.1 | 0.2809 | 0.058 | 1275 | 0.553 | 0 | 0.553 |  |  |  | 303 | 6.206258 | 10.03688 | 173
4 |  | CarbonDiox | 0 | 0.28 | 0.05 | 0.1 | 0.2809 | 0.058 | 1275 | 0.553 | 0 | 0.553 |  |  |  | 303 | 9.346849 | 12.66182 | 173
5 |  | CarbonDiox | 0 | 0.28 | 0.05 | 0.1 | 0.2809 | 0.058 | 1275 | 0.553 | 0 | 0.553 |  |  |  | 303 | 11.08385 | 14.32102 | 173
6 |  | CarbonDiox | 0 | 0.28 | 0.05 | 0.1 | 0.2809 | 0.058 | 1275 | 0.553 | 0 | 0.553 |  |  |  | 303 | 13.35581 | 16.19615 | 173
7 |  | CarbonDiox | 0 | 0.28 | 0.05 | 0.1 | 0.2809 | 0.058 | 1275 | 0.553 | 0 | 0.553 |  |  |  | 303 | 16.33 | 18.2882 | 173
8 | Z 1.5 | CarbonDiox | 0 | 0.28 | 0.05 | 0.1 | 0.2809 | 0.058 | 2108 | 1.059 | 0.013 | 1.046 |  |  |  | 303 | 1.067685 | 1.761827 | 174
9 |  | CarbonDiox | 0 | 0.28 | 0.05 | 0.1 | 0.2809 | 0.058 | 2108 | 1.059 | 0.013 | 1.046 |  |  |  | 303 | 2.235385 | 3.736813 | 174
10 |  | CarbonDiox | 0 | 0.28 | 0.05 | 0.1 | 0.2809 | 0.058 | 2108 | 1.059 | 0.013 | 1.046 |  |  |  | 303 | 3.436364 | 5.81838 | 174
11 |  | CarbonDiox | 0 | 0.28 | 0.05 | 0.1 | 0.2809 | 0.058 | 2108 | 1.059 | 0.013 | 1.046 |  |  |  | 303 | 6.44019 | 10.19783 | 174
12 |  | CarbonDiox | 0 | 0.28 | 0.05 | 0.1 | 0.2809 | 0.058 | 2108 | 1.059 | 0.013 | 1.046 |  |  |  | 303 | 9.245766 | 13.08676 | 174
13 |  | CarbonDiox | 0 | 0.28 | 0.05 | 0.1 | 0.2809 | 0.058 | 2108 | 1.059 | 0.013 | 1.046 |  |  |  | 303 | 11.41797 | 14.58896 | 174
14 |  | CarbonDiox | 0 | 0.28 | 0.05 | 0.1 | 0.2809 | 0.058 | 2108 | 1.059 | 0.013 | 1.046 |  |  |  | 303 | 13.15533 | 16.03539 | 174
15 |  | CarbonDiox | 0 | 0.28 | 0.05 | 0.1 | 0.2809 | 0.058 | 2108 | 1.059 | 0.013 | 1.046 |  |  |  | 303 | 16.23194 | 16.90464 | 174
16 | Z 2.5 | CarbonDiox | 0 | 0.28 | 0.05 | 0.1 | 0.2809 | 0.058 | 1794 | 1.184 | 0.075 | 1.109 |  |  |  | 303 | 1.368797 | 1.763607 | 175
17 |  | CarbonDiox | 0 | 0.28 | 0.05 | 0.1 | 0.2809 | 0.058 | 1794 | 1.184 | 0.075 | 1.109 |  |  |  | 303 | 3.271215 | 4.540808 | 175
18 |  | CarbonDiox | 0 | 0.28 | 0.05 | 0.1 | 0.2809 | 0.058 | 1794 | 1.184 | 0.075 | 1.109 |  |  |  | 303 | 6.544654 | 7.751644 | 175
19 |  | CarbonDiox | 0 | 0.28 | 0.05 | 0.1 | 0.2809 | 0.058 | 1794 | 1.184 | 0.075 | 1.109 |  |  |  | 303 | 9.117544 | 9.734935 | 175
20 |  | CarbonDiox | 0 | 0.28 | 0.05 | 0.1 | 0.2809 | 0.058 | 1794 | 1.184 | 0.075 | 1.109 |  |  |  | 303 | 11.08777 | 11.98062 | 175
21 |  | CarbonDiox | 0 | 0.28 | 0.05 | 0.1 | 0.2809 | 0.058 | 1794 | 1.184 | 0.075 | 1.109 |  |  |  | 303 | 13.29414 | 13.05749 | 175
22 |  | CarbonDiox | 0 | 0.28 | 0.05 | 0.1 | 0.2809 | 0.058 | 1794 | 1.184 | 0.075 | 1.109 |  |  |  | 303 | 16.03494 | 14.66943 | 175
23 | HK | CarbonDiox | 0 | 0.28 | 0.05 | 0.1 | 0.2809 | 0.058 | 2595 | 1.275 | 0.039 | 1.236 |  |  |  | 303 | 1.189565 | 4.203831 | 176
24 |  | CarbonDiox | 0 | 0.28 | 0.05 | 0.1 | 0.2809 | 0.058 | 2595 | 1.275 | 0.039 | 1.236 |  |  |  | 303 | 2.097391 | 5.995265 | 176
25 |  | CarbonDiox | 0 | 0.28 | 0.05 | 0.1 | 0.2809 | 0.058 | 2595 | 1.275 | 0.039 | 1.236 |  |  |  | 303 | 3.036522 | 8.529165 | 176
26 |  | CarbonDiox | 0 | 0.28 | 0.05 | 0.1 | 0.2809 | 0.058 | 2595 | 1.275 | 0.039 | 1.236 |  |  |  | 303 | 6.135652 | 12.78831 | 176
27 |  | CarbonDiox | 0 | 0.28 | 0.05 | 0.1 | 0.2809 | 0.058 | 2595 | 1.275 | 0.039 | 1.236 |  |  |  | 303 | 9.015652 | 16.24376 | 176
28 |  | CarbonDiox | 0 | 0.28 | 0.05 | 0.1 | 0.2809 | 0.058 | 2595 | 1.275 | 0.039 | 1.236 |  |  |  | 303 | 11.08174 | 17.47428 | 176
29 |  | CarbonDiox | 0 | 0.28 | 0.05 | 0.1 | 0.2809 | 0.058 | 2595 | 1.275 | 0.039 | 1.236 |  |  |  | 303 | 13.08522 | 19.20006 | 176
30 |  | CarbonDiox | 0 | 0.28 | 0.05 | 0.1 | 0.2809 | 0.058 | 2595 | 1.275 | 0.039 | 1.236 |  |  |  | 303 | 15.93391 | 20.55166 | 176
31 | H 1.5 | CarbonDiox | 0 | 0.28 | 0.05 | 0.1 | 0.2809 | 0.058 | 1875 | 0.976 | 0.027 | 0.949 |  |  |  | 303 | 0.9391304 | 2.967068 | 177
32 |  | CarbonDiox | 0 | 0.28 | 0.05 | 0.1 | 0.2809 | 0.058 | 1875 | 0.976 | 0.027 | 0.949 |  |  |  | 303 | 2.034783 | 4.386569 | 177
33 |  | CarbonDiox | 0 | 0.28 | 0.05 | 0.1 | 0.2809 | 0.058 | 1875 | 0.976 | 0.027 | 0.949 |  |  |  | 303 | 3.036522 | 5.558868 | 177
34 |  | CarbonDiox | 0 | 0.28 | 0.05 | 0.1 | 0.2809 | 0.058 | 1875 | 0.976 | 0.027 | 0.949 |  |  |  | 303 | 6.198261 | 8.270771 | 177
35 |  | CarbonDiox | 0 | 0.28 | 0.05 | 0.1 | 0.2809 | 0.058 | 1875 | 0.976 | 0.027 | 0.949 |  |  |  | 303 | 9.485217 | 11.91046 | 177
36 |  | CarbonDiox | 0 | 0.28 | 0.05 | 0.1 | 0.2809 | 0.058 | 1875 | 0.976 | 0.027 | 0.949 |  |  |  | 303 | 11.39478 | 12.77023 | 177
37 |  | CarbonDiox | 0 | 0.28 | 0.05 | 0.1 | 0.2809 | 0.058 | 1875 | 0.976 | 0.027 | 0.949 |  |  |  | 303 | 13.17913 | 14.24925 | 177
38 |  | CarbonDiox | 0 | 0.28 | 0.05 | 0.1 | 0.2809 | 0.058 | 1875 | 0.976 | 0.027 | 0.949 |  |  |  | 303 | 16.27826 | 15.90938 | 177
39 | H 2 | CarbonDiox | 0 | 0.28 | 0.05 | 0.1 | 0.2809 | 0.058 | 1889 | 1.178 | 0.114 | 1.063 |  |  |  | 303 | 1.189565 | 2.161752 | 178
40 |  | CarbonDiox | 0 | 0.28 | 0.05 | 0.1 | 0.2809 | 0.058 | 1889 | 1.178 | 0.114 | 1.063 |  |  |  | 303 | 2.410435 | 3.023892 | 178
41 |  | CarbonDiox | 0 | 0.28 | 0.05 | 0.1 | 0.2809 | 0.058 | 1889 | 1.178 | 0.114 | 1.063 |  |  |  | 303 | 3.756522 | 4.195006 | 178
42 |  | CarbonDiox | 0 | 0.28 | 0.05 | 0.1 | 0.2809 | 0.058 | 1889 | 1.178 | 0.114 | 1.063 |  |  |  | 303 | 6.229565 | 5.733534 | 178
43 |  | CarbonDiox | 0 | 0.28 | 0.05 | 0.1 | 0.2809 | 0.058 | 1889 | 1.178 | 0.114 | 1.063 |  |  |  | 303 | 9.735652 | 8.072966 | 178
44 |  | CarbonDiox | 0 | 0.28 | 0.05 | 0.1 | 0.2809 | 0.058 | 1889 | 1.178 | 0.114 | 1.063 |  |  |  | 303 | 11.36348 | 9.552518 | 178
45 |  | CarbonDiox | 0 | 0.28 | 0.05 | 0.1 | 0.2809 | 0.058 | 1889 | 1.178 | 0.114 | 1.063 |  |  |  | 303 | 13.05391 | 10.53681 | 178
46 |  | CarbonDiox | 0 | 0.28 | 0.05 | 0.1 | 0.2809 | 0.058 | 1889 | 1.178 | 0.114 | 1.063 |  |  |  | 303 | 16.40348 | 11.76291 | 178
47 | H3PO4 | CarbonDiox | 0 | 0.28 | 0.05 | 0.1 | 0.2809 | 0.058 | 1889 | 1.178 | 0.114 | 1.063 |  |  |  | 288 | 1.038015 | 3.41855 | 179
48 |  | CarbonDiox | 0 | 0.28 | 0.05 | 0.1 | 0.2809 | 0.058 | 1889 | 1.178 | 0.114 | 1.063 |  |  |  | 288 | 2.166733 | 6.475917 | 179
49 |  | CarbonDiox | 0 | 0.28 | 0.05 | 0.1 | 0.2809 | 0.058 | 1889 | 1.178 | 0.114 | 1.063 |  |  |  | 288 | 3.294209 | 8.511658 | 179
50 |  | CarbonDiox | 0 | 0.28 | 0.05 | 0.1 | 0.2809 | 0.058 | 1889 | 1.178 | 0.114 | 1.063 |  |  |  | 288 | 6.430326 | 12.09649 | 179
51 |  | CarbonDiox | 0 | 0.28 | 0.05 | 0.1 | 0.2809 | 0.058 | 1889 | 1.178 | 0.114 | 1.063 |  |  |  | 288 | 9.322105 | 14.7815 | 179
52 |  | CarbonDiox | 0 | 0.28 | 0.05 | 0.1 | 0.2809 | 0.058 | 1889 | 1.178 | 0.114 | 1.063 |  |  |  | 288 | 11.26972 | 16.15071 | 179
53 |  | CarbonDiox | 0 | 0.28 | 0.05 | 0.1 | 0.2809 | 0.058 | 1889 | 1.178 | 0.114 | 1.063 |  |  |  | 288 | 13.55244 | 18.05854 | 179
54 |  | CarbonDiox | 0 | 0.28 | 0.05 | 0.1 | 0.2809 | 0.058 | 1889 | 1.178 | 0.114 | 1.063 |  |  |  | 288 | 16.53478 | 20.20209 | 179
55 |  | CarbonDiox | 0 | 0.28 | 0.05 | 0.1 | 0.2809 | 0.058 | 1889 | 1.178 | 0.114 | 1.063 |  |  |  | 303 | 0.9768388 | 3.118478 | 180
56 |  | CarbonDiox | 0 | 0.28 | 0.05 | 0.1 | 0.2809 | 0.058 | 1889 | 1.178 | 0.114 | 1.063 |  |  |  | 303 | 2.012149 | 4.373584 | 180
57 |  | CarbonDiox | 0 | 0.28 | 0.05 | 0.1 | 0.2809 | 0.058 | 1889 | 1.178 | 0.114 | 1.063 |  |  |  | 303 | 3.108123 | 5.508093 | 180
58 |  | CarbonDiox | 0 | 0.28 | 0.05 | 0.1 | 0.2809 | 0.058 | 1889 | 1.178 | 0.114 | 1.063 |  |  |  | 303 | 6.152148 | 8.372382 | 180
59 |  | CarbonDiox | 0 | 0.28 | 0.05 | 0.1 | 0.2809 | 0.058 | 1889 | 1.178 | 0.114 | 1.063 |  |  |  | 303 | 9.501247 | 12.07598 | 180
60 |  | CarbonDiox | 0 | 0.28 | 0.05 | 0.1 | 0.2809 | 0.058 | 1889 | 1.178 | 0.114 | 1.063 |  |  |  | 303 | 11.32673 | 13.02533 | 180
61 |  | CarbonDiox | 0 | 0.28 | 0.05 | 0.1 | 0.2809 | 0.058 | 1889 | 1.178 | 0.114 | 1.063 |  |  |  | 303 | 13.12216 | 14.27536 | 180
62 |  | CarbonDiox | 0 | 0.28 | 0.05 | 0.1 | 0.2809 | 0.058 | 1889 | 1.178 | 0.114 | 1.063 |  |  |  | 303 | 16.31661 | 15.81653 | 180
63 |  | CarbonDiox | 0 | 0.28 | 0.05 | 0.1 | 0.2809 | 0.058 | 1889 | 1.178 | 0.114 | 1.063 |  |  |  | 348 | 1.310272 | 2.274905 | 181
64 |  | CarbonDiox | 0 | 0.28 | 0.05 | 0.1 | 0.2809 | 0.058 | 1889 | 1.178 | 0.114 | 1.063 |  |  |  | 348 | 2.011053 | 3.472149 | 181
65 |  | CarbonDiox | 0 | 0.28 | 0.05 | 0.1 | 0.2809 | 0.058 | 1889 | 1.178 | 0.114 | 1.063 |  |  |  | 348 | 3.228136 | 4.185176 | 181
66 |  | CarbonDiox | 0 | 0.28 | 0.05 | 0.1 | 0.2809 | 0.058 | 1889 | 1.178 | 0.114 | 1.063 |  |  |  | 348 | 6.361549 | 5.546465 | 181
67 |  | CarbonDiox | 0 | 0.28 | 0.05 | 0.1 | 0.2809 | 0.058 | 1889 | 1.178 | 0.114 | 1.063 |  |  |  | 348 | 9.250258 | 5.707464 | 181
68 |  | CarbonDiox | 0 | 0.28 | 0.05 | 0.1 | 0.2809 | 0.058 | 1889 | 1.178 | 0.114 | 1.063 |  |  |  | 348 | 11.44009 | 6.233707 | 181
69 |  | CarbonDiox | 0 | 0.28 | 0.05 | 0.1 | 0.2809 | 0.058 | 1889 | 1.178 | 0.114 | 1.063 |  |  |  | 348 | 12.89975 | 6.404249 | 181
70 |  | CarbonDiox | 0 | 0.28 | 0.05 | 0.1 | 0.2809 | 0.058 | 1889 | 1.178 | 0.114 | 1.063 |  |  |  | 348 | 16.48756 | 6.380292 | 181
71 | ZnCl2 | CarbonDiox | 0 | 0.28 | 0.05 | 0.1 | 0.2809 | 0.058 | 1275 | 0.553 | 0 | 0.553 |  |  |  | 288 | 1.005405 | 2.628205 | 182
72 |  | CarbonDiox | 0 | 0.28 | 0.05 | 0.1 | 0.2809 | 0.058 | 1275 | 0.553 | 0 | 0.553 |  |  |  | 288 | 2.205405 | 5.961538 | 182
73 |  | CarbonDiox | 0 | 0.28 | 0.05 | 0.1 | 0.2809 | 0.058 | 1275 | 0.553 | 0 | 0.553 |  |  |  | 288 | 3.016216 | 8.076923 | 182
74 |  | CarbonDiox | 0 | 0.28 | 0.05 | 0.1 | 0.2809 | 0.058 | 1275 | 0.553 | 0 | 0.553 |  |  |  | 288 | 6.518919 | 12.4359 | 182
75 |  | CarbonDiox | 0 | 0.28 | 0.05 | 0.1 | 0.2809 | 0.058 | 1275 | 0.553 | 0 | 0.553 |  |  |  | 288 | 8.821622 | 15.89744 | 182
76 |  | CarbonDiox | 0 | 0.28 | 0.05 | 0.1 | 0.2809 | 0.058 | 1275 | 0.553 | 0 | 0.553 |  |  |  | 288 | 10.99459 | 17.24359 | 182
77 |  | CarbonDiox | 0 | 0.28 | 0.05 | 0.1 | 0.2809 | 0.058 | 1275 | 0.553 | 0 | 0.553 |  |  |  | 288 | 13.23243 | 19.74359 | 182
78 |  | CarbonDiox | 0 | 0.28 | 0.05 | 0.1 | 0.2809 | 0.058 | 1275 | 0.553 | 0 | 0.553 |  |  |  | 288 | 15.98919 | 21.79487 | 182
79 |  | CarbonDiox | 0 | 0.28 | 0.05 | 0.1 | 0.2809 | 0.058 | 1275 | 0.553 | 0 | 0.553 |  |  |  | 318 | 0.9081081 | 1.666667 | 183
80 |  | CarbonDiox | 0 | 0.28 | 0.05 | 0.1 | 0.2809 | 0.058 | 1275 | 0.553 | 0 | 0.553 |  |  |  | 318 | 2.172973 | 3.974359 | 183
81 |  | CarbonDiox | 0 | 0.28 | 0.05 | 0.1 | 0.2809 | 0.058 | 1275 | 0.553 | 0 | 0.553 |  |  |  | 318 | 3.178378 | 5 | 183
82 |  | CarbonDiox | 0 | 0.28 | 0.05 | 0.1 | 0.2809 | 0.058 | 1275 | 0.553 | 0 | 0.553 |  |  |  | 318 | 6.421622 | 8.333333 | 183
83 |  | CarbonDiox | 0 | 0.28 | 0.05 | 0.1 | 0.2809 | 0.058 | 1275 | 0.553 | 0 | 0.553 |  |  |  | 318 | 9.210811 | 10.12821 | 183
84 |  | CarbonDiox | 0 | 0.28 | 0.05 | 0.1 | 0.2809 | 0.058 | 1275 | 0.553 | 0 | 0.553 |  |  |  | 318 | 10.96216 | 11.21795 | 183
85 |  | CarbonDiox | 0 | 0.28 | 0.05 | 0.1 | 0.2809 | 0.058 | 1275 | 0.553 | 0 | 0.553 |  |  |  | 318 | 13.13514 | 11.79487 | 183
86 |  | CarbonDiox | 0 | 0.28 | 0.05 | 0.1 | 0.2809 | 0.058 | 1275 | 0.553 | 0 | 0.553 |  |  |  | 318 | 16.05405 | 11.92308 | 183
87 |  | CarbonDiox | 0 | 0.28 | 0.05 | 0.1 | 0.2809 | 0.058 | 1275 | 0.553 | 0 | 0.553 |  |  |  | 348 | 1.135135 | 1.282051 | 184
88 |  | CarbonDiox | 0 | 0.28 | 0.05 | 0.1 | 0.2809 | 0.058 | 1275 | 0.553 | 0 | 0.553 |  |  |  | 348 | 2.335135 | 3.076923 | 184
89 |  | CarbonDiox | 0 | 0.28 | 0.05 | 0.1 | 0.2809 | 0.058 | 1275 | 0.553 | 0 | 0.553 |  |  |  | 348 | 3.664865 | 4.551282 | 184
90 |  | CarbonDiox | 0 | 0.28 | 0.05 | 0.1 | 0.2809 | 0.058 | 1275 | 0.553 | 0 | 0.553 |  |  |  | 348 | 6.064865 | 6.025641 | 184
91 |  | CarbonDiox | 0 | 0.28 | 0.05 | 0.1 | 0.2809 | 0.058 | 1275 | 0.553 | 0 | 0.553 |  |  |  | 348 | 9.243243 | 7.435897 | 184
92 |  | CarbonDiox | 0 | 0.28 | 0.05 | 0.1 | 0.2809 | 0.058 | 1275 | 0.553 | 0 | 0.553 |  |  |  | 348 | 11.31892 | 8.846154 | 184
93 |  | CarbonDiox | 0 | 0.28 | 0.05 | 0.1 | 0.2809 | 0.058 | 1275 | 0.553 | 0 | 0.553 |  |  |  | 348 | 13.2 | 9.230769 | 184
94 |  | CarbonDiox | 0 | 0.28 | 0.05 | 0.1 | 0.2809 | 0.058 | 1275 | 0.553 | 0 | 0.553 |  |  |  | 348 | 16.21622 | 10.12821 | 184
0 | CP-2-600 | CarbonDiox | 0 | 0.28 | 0.05 | 0.1 | 0.2809 | 0.058 | 1700 | 0.88 | 0.14 | 0.74 | 57.9 | 28.03 | 10.14 | 273 | 0.03218554 | 0.7305825 | 185
1 |  | CarbonDiox | 0 | 0.28 | 0.05 | 0.1 | 0.2809 | 0.058 | 1700 | 0.88 | 0.14 | 0.74 | 57.9 | 28.03 | 10.14 | 273 | 0.0618604 | 1.274272 | 185
2 |  | CarbonDiox | 0 | 0.28 | 0.05 | 0.1 | 0.2809 | 0.058 | 1700 | 0.88 | 0.14 | 0.74 | 57.9 | 28.03 | 10.14 | 273 | 0.1037845 | 1.716019 | 185
3 |  | CarbonDiox | 0 | 0.28 | 0.05 | 0.1 | 0.2809 | 0.058 | 1700 | 0.88 | 0.14 | 0.74 | 57.9 | 28.03 | 10.14 | 273 | 0.1801961 | 2.412621 | 185
4 |  | CarbonDiox | 0 | 0.28 | 0.05 | 0.1 | 0.2809 | 0.058 | 1700 | 0.88 | 0.14 | 0.74 | 57.9 | 28.03 | 10.14 | 273 | 0.2417762 | 2.854369 | 185
5 |  | CarbonDiox | 0 | 0.28 | 0.05 | 0.1 | 0.2809 | 0.058 | 1700 | 0.88 | 0.14 | 0.74 | 57.9 | 28.03 | 10.14 | 273 | 0.3033563 | 3.296117 | 185
6 |  | CarbonDiox | 0 | 0.28 | 0.05 | 0.1 | 0.2809 | 0.058 | 1700 | 0.88 | 0.14 | 0.74 | 57.9 | 28.03 | 10.14 | 273 | 0.4313709 | 4.009709 | 185
7 |  | CarbonDiox | 0 | 0.28 | 0.05 | 0.1 | 0.2809 | 0.058 | 1700 | 0.88 | 0.14 | 0.74 | 57.9 | 28.03 | 10.14 | 273 | 0.5544238 | 4.587379 | 185
8 |  | CarbonDiox | 0 | 0.28 | 0.05 | 0.1 | 0.2809 | 0.058 | 1700 | 0.88 | 0.14 | 0.74 | 57.9 | 28.03 | 10.14 | 273 | 0.6946697 | 5.148058 | 185
9 |  | CarbonDiox | 0 | 0.28 | 0.05 | 0.1 | 0.2809 | 0.058 | 1700 | 0.88 | 0.14 | 0.74 | 57.9 | 28.03 | 10.14 | 273 | 0.8078588 | 5.623786 | 185
10 |  | CarbonDiox | 0 | 0.28 | 0.05 | 0.1 | 0.2809 | 0.058 | 1700 | 0.88 | 0.14 | 0.74 | 57.9 | 28.03 | 10.14 | 273 | 0.9357661 | 6.031553 | 185
11 |  | CarbonDiox | 0 | 0.28 | 0.05 | 0.1 | 0.2809 | 0.058 | 1700 | 0.88 | 0.14 | 0.74 | 57.9 | 28.03 | 10.14 | 273 | 1.004634 | 6.235437 | 185
12 |  | CarbonDiox | 0 | 0.28 | 0.05 | 0.1 | 0.2809 | 0.058 | 1700 | 0.88 | 0.14 | 0.74 | 57.9 | 28.03 | 10.14 | 298 | 0.0271463 | 0.3737864 | 186
13 |  | CarbonDiox | 0 | 0.28 | 0.05 | 0.1 | 0.2809 | 0.058 | 1700 | 0.88 | 0.14 | 0.74 | 57.9 | 28.03 | 10.14 | 298 | 0.09117149 | 0.7815534 | 186
14 |  | CarbonDiox | 0 | 0.28 | 0.05 | 0.1 | 0.2809 | 0.058 | 1700 | 0.88 | 0.14 | 0.74 | 57.9 | 28.03 | 10.14 | 298 | 0.1477899 | 1.087379 | 186
15 |  | CarbonDiox | 0 | 0.28 | 0.05 | 0.1 | 0.2809 | 0.058 | 1700 | 0.88 | 0.14 | 0.74 | 57.9 | 28.03 | 10.14 | 298 | 0.2216133 | 1.410194 | 186
16 |  | CarbonDiox | 0 | 0.28 | 0.05 | 0.1 | 0.2809 | 0.058 | 1700 | 0.88 | 0.14 | 0.74 | 57.9 | 28.03 | 10.14 | 298 | 0.3200484 | 1.851942 | 186
17 |  | CarbonDiox | 0 | 0.28 | 0.05 | 0.1 | 0.2809 | 0.058 | 1700 | 0.88 | 0.14 | 0.74 | 57.9 | 28.03 | 10.14 | 298 | 0.4307507 | 2.242718 | 186
18 |  | CarbonDiox | 0 | 0.28 | 0.05 | 0.1 | 0.2809 | 0.058 | 1700 | 0.88 | 0.14 | 0.74 | 57.9 | 28.03 | 10.14 | 298 | 0.5562009 | 2.650485 | 186
19 |  | CarbonDiox | 0 | 0.28 | 0.05 | 0.1 | 0.2809 | 0.058 | 1700 | 0.88 | 0.14 | 0.74 | 57.9 | 28.03 | 10.14 | 298 | 0.6865652 | 3.058252 | 186
20 |  | CarbonDiox | 0 | 0.28 | 0.05 | 0.1 | 0.2809 | 0.058 | 1700 | 0.88 | 0.14 | 0.74 | 57.9 | 28.03 | 10.14 | 298 | 0.8070716 | 3.381068 | 186
21 |  | CarbonDiox | 0 | 0.28 | 0.05 | 0.1 | 0.2809 | 0.058 | 1700 | 0.88 | 0.14 | 0.74 | 57.9 | 28.03 | 10.14 | 298 | 0.95216 | 3.737864 | 186
22 |  | CarbonDiox | 0 | 0.28 | 0.05 | 0.1 | 0.2809 | 0.058 | 1700 | 0.88 | 0.14 | 0.74 | 57.9 | 28.03 | 10.14 | 298 | 0.9964278 | 3.856796 | 186
23 |  | CarbonDiox | 0 | 0.28 | 0.05 | 0.1 | 0.2809 | 0.058 | 1700 | 0.88 | 0.14 | 0.74 | 57.9 | 28.03 | 10.14 | 323 | 0.01230887 | 0.1019417 | 187
24 |  | CarbonDiox | 0 | 0.28 | 0.05 | 0.1 | 0.2809 | 0.058 | 1700 | 0.88 | 0.14 | 0.74 | 57.9 | 28.03 | 10.14 | 323 | 0.06641063 | 0.2378641 | 187
25 |  | CarbonDiox | 0 | 0.28 | 0.05 | 0.1 | 0.2809 | 0.058 | 1700 | 0.88 | 0.14 | 0.74 | 57.9 | 28.03 | 10.14 | 323 | 0.1180673 | 0.407767 | 187
26 |  | CarbonDiox | 0 | 0.28 | 0.05 | 0.1 | 0.2809 | 0.058 | 1700 | 0.88 | 0.14 | 0.74 | 57.9 | 28.03 | 10.14 | 323 | 0.184466 | 0.5776699 | 187
27 |  | CarbonDiox | 0 | 0.28 | 0.05 | 0.1 | 0.2809 | 0.058 | 1700 | 0.88 | 0.14 | 0.74 | 57.9 | 28.03 | 10.14 | 323 | 0.2484077 | 0.7475728 | 187
28 |  | CarbonDiox | 0 | 0.28 | 0.05 | 0.1 | 0.2809 | 0.058 | 1700 | 0.88 | 0.14 | 0.74 | 57.9 | 28.03 | 10.14 | 323 | 0.3713413 | 0.9854369 | 187
29 |  | CarbonDiox | 0 | 0.28 | 0.05 | 0.1 | 0.2809 | 0.058 | 1700 | 0.88 | 0.14 | 0.74 | 57.9 | 28.03 | 10.14 | 323 | 0.5016698 | 1.291262 | 187
30 |  | CarbonDiox | 0 | 0.28 | 0.05 | 0.1 | 0.2809 | 0.058 | 1700 | 0.88 | 0.14 | 0.74 | 57.9 | 28.03 | 10.14 | 323 | 0.6221405 | 1.512136 | 187
31 |  | CarbonDiox | 0 | 0.28 | 0.05 | 0.1 | 0.2809 | 0.058 | 1700 | 0.88 | 0.14 | 0.74 | 57.9 | 28.03 | 10.14 | 323 | 0.7499642 | 1.682039 | 187
32 |  | CarbonDiox | 0 | 0.28 | 0.05 | 0.1 | 0.2809 | 0.058 | 1700 | 0.88 | 0.14 | 0.74 | 57.9 | 28.03 | 10.14 | 323 | 0.8753489 | 1.902913 | 187
33 |  | CarbonDiox | 0 | 0.28 | 0.05 | 0.1 | 0.2809 | 0.058 | 1700 | 0.88 | 0.14 | 0.74 | 57.9 | 28.03 | 10.14 | 323 | 0.9908995 | 2.106796 | 187
35 | CP-2-650 | CarbonDiox | 0 | 0.28 | 0.05 | 0.1 | 0.2809 | 0.058 | 2520 | 1.25 | 0.17 | 1.08 | 66.25 | 26.02 | 4.05 | 273 | 0.07004831 | 0.9724047 | 188
36 |  | CarbonDiox | 0 | 0.28 | 0.05 | 0.1 | 0.2809 | 0.058 | 2520 | 1.25 | 0.17 | 1.08 | 66.25 | 26.02 | 4.05 | 273 | 0.1135266 | 1.492059 | 188
37 |  | CarbonDiox | 0 | 0.28 | 0.05 | 0.1 | 0.2809 | 0.058 | 2520 | 1.25 | 0.17 | 1.08 | 66.25 | 26.02 | 4.05 | 273 | 0.1859903 | 2.061586 | 188
38 |  | CarbonDiox | 0 | 0.28 | 0.05 | 0.1 | 0.2809 | 0.058 | 2520 | 1.25 | 0.17 | 1.08 | 66.25 | 26.02 | 4.05 | 273 | 0.2777778 | 2.630788 | 188
39 |  | CarbonDiox | 0 | 0.28 | 0.05 | 0.1 | 0.2809 | 0.058 | 2520 | 1.25 | 0.17 | 1.08 | 66.25 | 26.02 | 4.05 | 273 | 0.3695652 | 3.166418 | 188
40 |  | CarbonDiox | 0 | 0.28 | 0.05 | 0.1 | 0.2809 | 0.058 | 2520 | 1.25 | 0.17 | 1.08 | 66.25 | 26.02 | 4.05 | 273 | 0.4927536 | 3.802239 | 188
41 |  | CarbonDiox | 0 | 0.28 | 0.05 | 0.1 | 0.2809 | 0.058 | 2520 | 1.25 | 0.17 | 1.08 | 66.25 | 26.02 | 4.05 | 273 | 0.6231884 | 4.43794 | 188
42 |  | CarbonDiox | 0 | 0.28 | 0.05 | 0.1 | 0.2809 | 0.058 | 2520 | 1.25 | 0.17 | 1.08 | 66.25 | 26.02 | 4.05 | 273 | 0.7560386 | 5.006453 | 188
43 |  | CarbonDiox | 0 | 0.28 | 0.05 | 0.1 | 0.2809 | 0.058 | 2520 | 1.25 | 0.17 | 1.08 | 66.25 | 26.02 | 4.05 | 273 | 0.8719807 | 5.457744 | 188
44 |  | CarbonDiox | 0 | 0.28 | 0.05 | 0.1 | 0.2809 | 0.058 | 2520 | 1.25 | 0.17 | 1.08 | 66.25 | 26.02 | 4.05 | 273 | 0.9975845 | 5.8753 | 188
45 |  | CarbonDiox | 0 | 0.28 | 0.05 | 0.1 | 0.2809 | 0.058 | 2520 | 1.25 | 0.17 | 1.08 | 66.25 | 26.02 | 4.05 | 298 | 0.03623188 | 0.2175767 | 189
46 |  | CarbonDiox | 0 | 0.28 | 0.05 | 0.1 | 0.2809 | 0.058 | 2520 | 1.25 | 0.17 | 1.08 | 66.25 | 26.02 | 4.05 | 298 | 0.0942029 | 0.5355484 | 189
47 |  | CarbonDiox | 0 | 0.28 | 0.05 | 0.1 | 0.2809 | 0.058 | 2520 | 1.25 | 0.17 | 1.08 | 66.25 | 26.02 | 4.05 | 298 | 0.1570048 | 0.7527196 | 189
48 |  | CarbonDiox | 0 | 0.28 | 0.05 | 0.1 | 0.2809 | 0.058 | 2520 | 1.25 | 0.17 | 1.08 | 66.25 | 26.02 | 4.05 | 298 | 0.2149758 | 1.020332 | 189
49 |  | CarbonDiox | 0 | 0.28 | 0.05 | 0.1 | 0.2809 | 0.058 | 2520 | 1.25 | 0.17 | 1.08 | 66.25 | 26.02 | 4.05 | 298 | 0.2826087 | 1.287781 | 189
50 |  | CarbonDiox | 0 | 0.28 | 0.05 | 0.1 | 0.2809 | 0.058 | 2520 | 1.25 | 0.17 | 1.08 | 66.25 | 26.02 | 4.05 | 298 | 0.3743961 | 1.655545 | 189
51 |  | CarbonDiox | 0 | 0.28 | 0.05 | 0.1 | 0.2809 | 0.058 | 2520 | 1.25 | 0.17 | 1.08 | 66.25 | 26.02 | 4.05 | 298 | 0.5 | 2.039528 | 189
52 |  | CarbonDiox | 0 | 0.28 | 0.05 | 0.1 | 0.2809 | 0.058 | 2520 | 1.25 | 0.17 | 1.08 | 66.25 | 26.02 | 4.05 | 298 | 0.6256039 | 2.42351 | 189
53 |  | CarbonDiox | 0 | 0.28 | 0.05 | 0.1 | 0.2809 | 0.058 | 2520 | 1.25 | 0.17 | 1.08 | 66.25 | 26.02 | 4.05 | 298 | 0.7536232 | 2.790666 | 189
54 |  | CarbonDiox | 0 | 0.28 | 0.05 | 0.1 | 0.2809 | 0.058 | 2520 | 1.25 | 0.17 | 1.08 | 66.25 | 26.02 | 4.05 | 298 | 0.8768116 | 3.107543 | 189
55 |  | CarbonDiox | 0 | 0.28 | 0.05 | 0.1 | 0.2809 | 0.058 | 2520 | 1.25 | 0.17 | 1.08 | 66.25 | 26.02 | 4.05 | 298 | 1 | 3.457993 | 189
56 |  | CarbonDiox | 0 | 0.28 | 0.05 | 0.1 | 0.2809 | 0.058 | 2520 | 1.25 | 0.17 | 1.08 | 66.25 | 26.02 | 4.05 | 323 | 0.06038647 | 0.1500249 | 190
57 |  | CarbonDiox | 0 | 0.28 | 0.05 | 0.1 | 0.2809 | 0.058 | 2520 | 1.25 | 0.17 | 1.08 | 66.25 | 26.02 | 4.05 | 323 | 0.1231884 | 0.2496901 | 190
58 |  | CarbonDiox | 0 | 0.28 | 0.05 | 0.1 | 0.2809 | 0.058 | 2520 | 1.25 | 0.17 | 1.08 | 66.25 | 26.02 | 4.05 | 323 | 0.2173913 | 0.4159745 | 190
59 |  | CarbonDiox | 0 | 0.28 | 0.05 | 0.1 | 0.2809 | 0.058 | 2520 | 1.25 | 0.17 | 1.08 | 66.25 | 26.02 | 4.05 | 323 | 0.3115942 | 0.6494051 | 190
60 |  | CarbonDiox | 0 | 0.28 | 0.05 | 0.1 | 0.2809 | 0.058 | 2520 | 1.25 | 0.17 | 1.08 | 66.25 | 26.02 | 4.05 | 323 | 0.4323671 | 0.8488166 | 190
61 |  | CarbonDiox | 0 | 0.28 | 0.05 | 0.1 | 0.2809 | 0.058 | 2520 | 1.25 | 0.17 | 1.08 | 66.25 | 26.02 | 4.05 | 323 | 0.557971 | 1.048147 | 190
62 |  | CarbonDiox | 0 | 0.28 | 0.05 | 0.1 | 0.2809 | 0.058 | 2520 | 1.25 | 0.17 | 1.08 | 66.25 | 26.02 | 4.05 | 323 | 0.6932367 | 1.180169 | 190
63 |  | CarbonDiox | 0 | 0.28 | 0.05 | 0.1 | 0.2809 | 0.058 | 2520 | 1.25 | 0.17 | 1.08 | 66.25 | 26.02 | 4.05 | 323 | 0.8188406 | 1.379499 | 190
64 |  | CarbonDiox | 0 | 0.28 | 0.05 | 0.1 | 0.2809 | 0.058 | 2520 | 1.25 | 0.17 | 1.08 | 66.25 | 26.02 | 4.05 | 323 | 0.9275362 | 1.54554 | 190
65 |  | CarbonDiox | 0 | 0.28 | 0.05 | 0.1 | 0.2809 | 0.058 | 2520 | 1.25 | 0.17 | 1.08 | 66.25 | 26.02 | 4.05 | 323 | 0.9975845 | 1.628297 | 190
66 | CP-2-700 | CarbonDiox | 0 | 0.28 | 0.05 | 0.1 | 0.2809 | 0.058 | 2940 | 1.37 | 0.23 | 1.14 | 85.05 | 11.71 | 2.14 | 273 | 0.02830189 | 0.3289068 | 191
67 |  | CarbonDiox | 0 | 0.28 | 0.05 | 0.1 | 0.2809 | 0.058 | 2940 | 1.37 | 0.23 | 1.14 | 85.05 | 11.71 | 2.14 | 273 | 0.0990566 | 0.9371532 | 191
68 |  | CarbonDiox | 0 | 0.28 | 0.05 | 0.1 | 0.2809 | 0.058 | 2940 | 1.37 | 0.23 | 1.14 | 85.05 | 11.71 | 2.14 | 273 | 0.1603774 | 1.39732 | 191
69 |  | CarbonDiox | 0 | 0.28 | 0.05 | 0.1 | 0.2809 | 0.058 | 2940 | 1.37 | 0.23 | 1.14 | 85.05 | 11.71 | 2.14 | 273 | 0.2523585 | 2.005216 | 191
70 |  | CarbonDiox | 0 | 0.28 | 0.05 | 0.1 | 0.2809 | 0.058 | 2940 | 1.37 | 0.23 | 1.14 | 85.05 | 11.71 | 2.14 | 273 | 0.375 | 2.760844 | 191
71 |  | CarbonDiox | 0 | 0.28 | 0.05 | 0.1 | 0.2809 | 0.058 | 2940 | 1.37 | 0.23 | 1.14 | 85.05 | 11.71 | 2.14 | 273 | 0.495283 | 3.450627 | 191
72 |  | CarbonDiox | 0 | 0.28 | 0.05 | 0.1 | 0.2809 | 0.058 | 2940 | 1.37 | 0.23 | 1.14 | 85.05 | 11.71 | 2.14 | 273 | 0.6226415 | 4.123824 | 191
73 |  | CarbonDiox | 0 | 0.28 | 0.05 | 0.1 | 0.2809 | 0.058 | 2940 | 1.37 | 0.23 | 1.14 | 85.05 | 11.71 | 2.14 | 273 | 0.745283 | 4.747686 | 191
74 |  | CarbonDiox | 0 | 0.28 | 0.05 | 0.1 | 0.2809 | 0.058 | 2940 | 1.37 | 0.23 | 1.14 | 85.05 | 11.71 | 2.14 | 273 | 0.8820755 | 5.453668 | 191
75 |  | CarbonDiox | 0 | 0.28 | 0.05 | 0.1 | 0.2809 | 0.058 | 2940 | 1.37 | 0.23 | 1.14 | 85.05 | 11.71 | 2.14 | 273 | 0.9575472 | 5.715954 | 191
76 |  | CarbonDiox | 0 | 0.28 | 0.05 | 0.1 | 0.2809 | 0.058 | 2940 | 1.37 | 0.23 | 1.14 | 85.05 | 11.71 | 2.14 | 273 | 1.002358 | 5.879922 | 191
77 |  | CarbonDiox | 0 | 0.28 | 0.05 | 0.1 | 0.2809 | 0.058 | 2940 | 1.37 | 0.23 | 1.14 | 85.05 | 11.71 | 2.14 | 298 | 0.03301887 | 0.1641232 | 192
78 |  | CarbonDiox | 0 | 0.28 | 0.05 | 0.1 | 0.2809 | 0.058 | 2940 | 1.37 | 0.23 | 1.14 | 85.05 | 11.71 | 2.14 | 298 | 0.1037736 | 0.4264872 | 192
79 |  | CarbonDiox | 0 | 0.28 | 0.05 | 0.1 | 0.2809 | 0.058 | 2940 | 1.37 | 0.23 | 1.14 | 85.05 | 11.71 | 2.14 | 298 | 0.1627358 | 0.6561043 | 192
80 |  | CarbonDiox | 0 | 0.28 | 0.05 | 0.1 | 0.2809 | 0.058 | 2940 | 1.37 | 0.23 | 1.14 | 85.05 | 11.71 | 2.14 | 298 | 0.2264151 | 0.8527026 | 192
81 |  | CarbonDiox | 0 | 0.28 | 0.05 | 0.1 | 0.2809 | 0.058 | 2940 | 1.37 | 0.23 | 1.14 | 85.05 | 11.71 | 2.14 | 298 | 0.3136792 | 1.164206 | 192
82 |  | CarbonDiox | 0 | 0.28 | 0.05 | 0.1 | 0.2809 | 0.058 | 2940 | 1.37 | 0.23 | 1.14 | 85.05 | 11.71 | 2.14 | 298 | 0.4433962 | 1.524423 | 192
83 |  | CarbonDiox | 0 | 0.28 | 0.05 | 0.1 | 0.2809 | 0.058 | 2940 | 1.37 | 0.23 | 1.14 | 85.05 | 11.71 | 2.14 | 298 | 0.5613208 | 1.950716 | 192
84 |  | CarbonDiox | 0 | 0.28 | 0.05 | 0.1 | 0.2809 | 0.058 | 2940 | 1.37 | 0.23 | 1.14 | 85.05 | 11.71 | 2.14 | 298 | 0.6933962 | 2.294423 | 192
85 |  | CarbonDiox | 0 | 0.28 | 0.05 | 0.1 | 0.2809 | 0.058 | 2940 | 1.37 | 0.23 | 1.14 | 85.05 | 11.71 | 2.14 | 298 | 0.8207547 | 2.638208 | 192
86 |  | CarbonDiox | 0 | 0.28 | 0.05 | 0.1 | 0.2809 | 0.058 | 2940 | 1.37 | 0.23 | 1.14 | 85.05 | 11.71 | 2.14 | 298 | 0.9363208 | 2.949245 | 192
87 |  | CarbonDiox | 0 | 0.28 | 0.05 | 0.1 | 0.2809 | 0.058 | 2940 | 1.37 | 0.23 | 1.14 | 85.05 | 11.71 | 2.14 | 298 | 1.004717 | 3.129295 | 192
88 |  | CarbonDiox | 0 | 0.28 | 0.05 | 0.1 | 0.2809 | 0.058 | 2940 | 1.37 | 0.23 | 1.14 | 85.05 | 11.71 | 2.14 | 323 | 0.06603774 | 0.06475583 | 193
89 |  | CarbonDiox | 0 | 0.28 | 0.05 | 0.1 | 0.2809 | 0.058 | 2940 | 1.37 | 0.23 | 1.14 | 85.05 | 11.71 | 2.14 | 323 | 0.1273585 | 0.1955105 | 193
90 |  | CarbonDiox | 0 | 0.28 | 0.05 | 0.1 | 0.2809 | 0.058 | 2940 | 1.37 | 0.23 | 1.14 | 85.05 | 11.71 | 2.14 | 323 | 0.1886792 | 0.3427358 | 193
91 |  | CarbonDiox | 0 | 0.28 | 0.05 | 0.1 | 0.2809 | 0.058 | 2940 | 1.37 | 0.23 | 1.14 | 85.05 | 11.71 | 2.14 | 323 | 0.25 | 0.45702 | 193
92 |  | CarbonDiox | 0 | 0.28 | 0.05 | 0.1 | 0.2809 | 0.058 | 2940 | 1.37 | 0.23 | 1.14 | 85.05 | 11.71 | 2.14 | 323 | 0.3160377 | 0.587697 | 193
93 |  | CarbonDiox | 0 | 0.28 | 0.05 | 0.1 | 0.2809 | 0.058 | 2940 | 1.37 | 0.23 | 1.14 | 85.05 | 11.71 | 2.14 | 323 | 0.4481132 | 0.7831687 | 193
94 |  | CarbonDiox | 0 | 0.28 | 0.05 | 0.1 | 0.2809 | 0.058 | 2940 | 1.37 | 0.23 | 1.14 | 85.05 | 11.71 | 2.14 | 323 | 0.5566038 | 0.9790289 | 193
95 |  | CarbonDiox | 0 | 0.28 | 0.05 | 0.1 | 0.2809 | 0.058 | 2940 | 1.37 | 0.23 | 1.14 | 85.05 | 11.71 | 2.14 | 323 | 0.625 | 1.076726 | 193
96 |  | CarbonDiox | 0 | 0.28 | 0.05 | 0.1 | 0.2809 | 0.058 | 2940 | 1.37 | 0.23 | 1.14 | 85.05 | 11.71 | 2.14 | 323 | 0.75 | 1.272314 | 193
97 |  | CarbonDiox | 0 | 0.28 | 0.05 | 0.1 | 0.2809 | 0.058 | 2940 | 1.37 | 0.23 | 1.14 | 85.05 | 11.71 | 2.14 | 323 | 0.8773585 | 1.500805 | 193
98 |  | CarbonDiox | 0 | 0.28 | 0.05 | 0.1 | 0.2809 | 0.058 | 2940 | 1.37 | 0.23 | 1.14 | 85.05 | 11.71 | 2.14 | 323 | 1.002358 | 1.630511 | 193
99 | CP-2-800 | CarbonDiox | 0 | 0.28 | 0.05 | 0.1 | 0.2809 | 0.058 | 3410 | 1.94 | 0.73 | 1.21 | 92.99 | 5.6 | 0.78 | 273 | 0.01679758 | 0.09503819 | 194
100 |  | CarbonDiox | 0 | 0.28 | 0.05 | 0.1 | 0.2809 | 0.058 | 3410 | 1.94 | 0.73 | 1.21 | 92.99 | 5.6 | 0.78 | 273 | 0.08878396 | 0.5465622 | 194
101 |  | CarbonDiox | 0 | 0.28 | 0.05 | 0.1 | 0.2809 | 0.058 | 3410 | 1.94 | 0.73 | 1.21 | 92.99 | 5.6 | 0.78 | 273 | 0.153525 | 0.8553152 | 194
102 |  | CarbonDiox | 0 | 0.28 | 0.05 | 0.1 | 0.2809 | 0.058 | 3410 | 1.94 | 0.73 | 1.21 | 92.99 | 5.6 | 0.78 | 273 | 0.218266 | 1.164068 | 194
103 |  | CarbonDiox | 0 | 0.28 | 0.05 | 0.1 | 0.2809 | 0.058 | 3410 | 1.94 | 0.73 | 1.21 | 92.99 | 5.6 | 0.78 | 273 | 0.2734263 | 1.449126 | 194
104 |  | CarbonDiox | 0 | 0.28 | 0.05 | 0.1 | 0.2809 | 0.058 | 3410 | 1.94 | 0.73 | 1.21 | 92.99 | 5.6 | 0.78 | 273 | 0.374115 | 1.888403 | 194
105 |  | CarbonDiox | 0 | 0.28 | 0.05 | 0.1 | 0.2809 | 0.058 | 3410 | 1.94 | 0.73 | 1.21 | 92.99 | 5.6 | 0.78 | 273 | 0.4987725 | 2.422634 | 194
106 |  | CarbonDiox | 0 | 0.28 | 0.05 | 0.1 | 0.2809 | 0.058 | 3410 | 1.94 | 0.73 | 1.21 | 92.99 | 5.6 | 0.78 | 273 | 0.616236 | 2.921235 | 194
107 |  | CarbonDiox | 0 | 0.28 | 0.05 | 0.1 | 0.2809 | 0.058 | 3410 | 1.94 | 0.73 | 1.21 | 92.99 | 5.6 | 0.78 | 273 | 0.7480705 | 3.45538 | 194
108 |  | CarbonDiox | 0 | 0.28 | 0.05 | 0.1 | 0.2809 | 0.058 | 3410 | 1.94 | 0.73 | 1.21 | 92.99 | 5.6 | 0.78 | 273 | 0.8774899 | 3.941935 | 194
109 |  | CarbonDiox | 0 | 0.28 | 0.05 | 0.1 | 0.2809 | 0.058 | 3410 | 1.94 | 0.73 | 1.21 | 92.99 | 5.6 | 0.78 | 273 | 0.9925097 | 4.333423 | 194
110 |  | CarbonDiox | 0 | 0.28 | 0.05 | 0.1 | 0.2809 | 0.058 | 3410 | 1.94 | 0.73 | 1.21 | 92.99 | 5.6 | 0.78 | 298 | 0.05510905 | 0.1660107 | 195
111 |  | CarbonDiox | 0 | 0.28 | 0.05 | 0.1 | 0.2809 | 0.058 | 3410 | 1.94 | 0.73 | 1.21 | 92.99 | 5.6 | 0.78 | 298 | 0.1245778 | 0.3556599 | 195
112 |  | CarbonDiox | 0 | 0.28 | 0.05 | 0.1 | 0.2809 | 0.058 | 3410 | 1.94 | 0.73 | 1.21 | 92.99 | 5.6 | 0.78 | 298 | 0.1820678 | 0.5097374 | 195
113 |  | CarbonDiox | 0 | 0.28 | 0.05 | 0.1 | 0.2809 | 0.058 | 3410 | 1.94 | 0.73 | 1.21 | 92.99 | 5.6 | 0.78 | 298 | 0.2467575 | 0.7113482 | 195
114 |  | CarbonDiox | 0 | 0.28 | 0.05 | 0.1 | 0.2809 | 0.058 | 3410 | 1.94 | 0.73 | 1.21 | 92.99 | 5.6 | 0.78 | 298 | 0.3665336 | 1.043256 | 195
115 |  | CarbonDiox | 0 | 0.28 | 0.05 | 0.1 | 0.2809 | 0.058 | 3410 | 1.94 | 0.73 | 1.21 | 92.99 | 5.6 | 0.78 | 298 | 0.4958789 | 1.375049 | 195
116 |  | CarbonDiox | 0 | 0.28 | 0.05 | 0.1 | 0.2809 | 0.058 | 3410 | 1.94 | 0.73 | 1.21 | 92.99 | 5.6 | 0.78 | 298 | 0.6324013 | 1.706757 | 195
117 |  | CarbonDiox | 0 | 0.28 | 0.05 | 0.1 | 0.2809 | 0.058 | 3410 | 1.94 | 0.73 | 1.21 | 92.99 | 5.6 | 0.78 | 298 | 0.7521716 | 2.02676 | 195
118 |  | CarbonDiox | 0 | 0.28 | 0.05 | 0.1 | 0.2809 | 0.058 | 3410 | 1.94 | 0.73 | 1.21 | 92.99 | 5.6 | 0.78 | 298 | 0.8695439 | 2.334886 | 195
119 |  | CarbonDiox | 0 | 0.28 | 0.05 | 0.1 | 0.2809 | 0.058 | 3410 | 1.94 | 0.73 | 1.21 | 92.99 | 5.6 | 0.78 | 298 | 0.9941046 | 2.666737 | 195
120 |  | CarbonDiox | 0 | 0.28 | 0.05 | 0.1 | 0.2809 | 0.058 | 3410 | 1.94 | 0.73 | 1.21 | 92.99 | 5.6 | 0.78 | 323 | 0.06224047 | 0.07068768 | 196
121 |  | CarbonDiox | 0 | 0.28 | 0.05 | 0.1 | 0.2809 | 0.058 | 3410 | 1.94 | 0.73 | 1.21 | 92.99 | 5.6 | 0.78 | 323 | 0.1531946 | 0.164843 | 196
122 |  | CarbonDiox | 0 | 0.28 | 0.05 | 0.1 | 0.2809 | 0.058 | 3410 | 1.94 | 0.73 | 1.21 | 92.99 | 5.6 | 0.78 | 323 | 0.248979 | 0.3541789 | 196
123 |  | CarbonDiox | 0 | 0.28 | 0.05 | 0.1 | 0.2809 | 0.058 | 3410 | 1.94 | 0.73 | 1.21 | 92.99 | 5.6 | 0.78 | 323 | 0.3734713 | 0.543173 | 196
124 |  | CarbonDiox | 0 | 0.28 | 0.05 | 0.1 | 0.2809 | 0.058 | 3410 | 1.94 | 0.73 | 1.21 | 92.99 | 5.6 | 0.78 | 323 | 0.4979637 | 0.7321672 | 196
125 |  | CarbonDiox | 0 | 0.28 | 0.05 | 0.1 | 0.2809 | 0.058 | 3410 | 1.94 | 0.73 | 1.21 | 92.99 | 5.6 | 0.78 | 323 | 0.6224731 | 0.9568754 | 196
126 |  | CarbonDiox | 0 | 0.28 | 0.05 | 0.1 | 0.2809 | 0.058 | 3410 | 1.94 | 0.73 | 1.21 | 92.99 | 5.6 | 0.78 | 323 | 0.7469768 | 1.169679 | 196
127 |  | CarbonDiox | 0 | 0.28 | 0.05 | 0.1 | 0.2809 | 0.058 | 3410 | 1.94 | 0.73 | 1.21 | 92.99 | 5.6 | 0.78 | 323 | 0.8714635 | 1.346768 | 196
128 |  | CarbonDiox | 0 | 0.28 | 0.05 | 0.1 | 0.2809 | 0.058 | 3410 | 1.94 | 0.73 | 1.21 | 92.99 | 5.6 | 0.78 | 323 | 0.9432847 | 1.453056 | 196
129 |  | CarbonDiox | 0 | 0.28 | 0.05 | 0.1 | 0.2809 | 0.058 | 3410 | 1.94 | 0.73 | 1.21 | 92.99 | 5.6 | 0.78 | 323 | 0.9959786 | 1.583381 | 196
0 | 1C | CarbonDiox | 0 | 0.28 | 0.05 | 0.1 | 0.2809 | 0.058 | 1045.2 | 2.5882 | [5 empty] | 303 | 1.117021 | 0.6122449 | 197
1 |  | CarbonDiox | 0 | 0.28 | 0.05 | 0.1 | 0.2809 | 0.058 | 1045.2 | 2.5882 | [5 empty] | 303 | 2.87234 | 1.381924 | 197
2 |  | CarbonDiox | 0 | 0.28 | 0.05 | 0.1 | 0.2809 | 0.058 | 1045.2 | 2.5882 | [5 empty] | 303 | 5 | 1.994169 | 197
3 |  | CarbonDiox | 0 | 0.28 | 0.05 | 0.1 | 0.2809 | 0.058 | 1045.2 | 2.5882 | [5 empty] | 303 | 10.05319 | 3.306122 | 197
4 |  | CarbonDiox | 0 | 0.28 | 0.05 | 0.1 | 0.2809 | 0.058 | 1045.2 | 2.5882 | [5 empty] | 303 | 15 | 4.233236 | 197
5 |  | CarbonDiox | 0 | 0.28 | 0.05 | 0.1 | 0.2809 | 0.058 | 1045.2 | 2.5882 | [5 empty] | 303 | 19.73404 | 5.090379 | 197
6 |  | CarbonDiox | 0 | 0.28 | 0.05 | 0.1 | 0.2809 | 0.058 | 1045.2 | 2.5882 | [5 empty] | 303 | 25.85106 | 6.069971 | 197
7 | 9C | CarbonDiox | 0 | 0.28 | 0.05 | 0.1 | 0.2809 | 0.058 | 1204.1 | 0.7902 | [5 empty] | 303 | 0.9042553 | 0.6122449 | 198
8 |  | CarbonDiox | 0 | 0.28 | 0.05 | 0.1 | 0.2809 | 0.058 | 1204.1 | 0.7902 | [5 empty] | 303 | 2.978723 | 1.311953 | 198
9 |  | CarbonDiox | 0 | 0.28 | 0.05 | 0.1 | 0.2809 | 0.058 | 1204.1 | 0.7902 | [5 empty] | 303 | 5.159574 | 1.959184 | 198
10 |  | CarbonDiox | 0 | 0.28 | 0.05 | 0.1 | 0.2809 | 0.058 | 1204.1 | 0.7902 | [5 empty] | 303 | 10.21277 | 3.183673 | 198
11 |  | CarbonDiox | 0 | 0.28 | 0.05 | 0.1 | 0.2809 | 0.058 | 1204.1 | 0.7902 | [5 empty] | 303 | 15 | 4.058309 | 198
12 |  | CarbonDiox | 0 | 0.28 | 0.05 | 0.1 | 0.2809 | 0.058 | 1204.1 | 0.7902 | [5 empty] | 303 | 20 | 4.810496 | 198
13 |  | CarbonDiox | 0 | 0.28 | 0.05 | 0.1 | 0.2809 | 0.058 | 1204.1 | 0.7902 | [5 empty] | 303 | 25.90426 | 5.720117 | 198
14 | 1C | CarbonDiox | 0 | 0.28 | 0.05 | 0.1 | 0.2809 | 0.058 | 1045.2 | 2.5882 | [5 empty] | 318 | 0.9042553 | 0.5072886 | 199
15 |  | CarbonDiox | 0 | 0.28 | 0.05 | 0.1 | 0.2809 | 0.058 | 1045.2 | 2.5882 | [5 empty] | 318 | 3.085106 | 1.119534 | 199
16 |  | CarbonDiox | 0 | 0.28 | 0.05 | 0.1 | 0.2809 | 0.058 | 1045.2 | 2.5882 | [5 empty] | 318 | 5.106383 | 1.661808 | 199
17 |  | CarbonDiox | 0 | 0.28 | 0.05 | 0.1 | 0.2809 | 0.058 | 1045.2 | 2.5882 | [5 empty] | 318 | 10.21277 | 2.746356 | 199
18 |  | CarbonDiox | 0 | 0.28 | 0.05 | 0.1 | 0.2809 | 0.058 | 1045.2 | 2.5882 | [5 empty] | 318 | 15 | 3.533528 | 199
19 |  | CarbonDiox | 0 | 0.28 | 0.05 | 0.1 | 0.2809 | 0.058 | 1045.2 | 2.5882 | [5 empty] | 318 | 19.89362 | 4.250729 | 199
20 |  | CarbonDiox | 0 | 0.28 | 0.05 | 0.1 | 0.2809 | 0.058 | 1045.2 | 2.5882 | [5 empty] | 318 | 25.95745 | 5.090379 | 199
21 | 9C | CarbonDiox | 0 | 0.28 | 0.05 | 0.1 | 0.2809 | 0.058 | 1204.1 | 0.7902 | [5 empty] | 318 | 1.06383 | 0.5247813 | 200
22 |  | CarbonDiox | 0 | 0.28 | 0.05 | 0.1 | 0.2809 | 0.058 | 1204.1 | 0.7902 | [5 empty] | 318 | 2.87234 | 0.9970845 | 200
23 |  | CarbonDiox | 0 | 0.28 | 0.05 | 0.1 | 0.2809 | 0.058 | 1204.1 | 0.7902 | [5 empty] | 318 | 4.893617 | 1.521866 | 200
24 |  | CarbonDiox | 0 | 0.28 | 0.05 | 0.1 | 0.2809 | 0.058 | 1204.1 | 0.7902 | [5 empty] | 318 | 10.31915 | 2.641399 | 200
25 |  | CarbonDiox | 0 | 0.28 | 0.05 | 0.1 | 0.2809 | 0.058 | 1204.1 | 0.7902 | [5 empty] | 318 | 15 | 3.428571 | 200
26 |  | CarbonDiox | 0 | 0.28 | 0.05 | 0.1 | 0.2809 | 0.058 | 1204.1 | 0.7902 | [5 empty] | 318 | 19.84043 | 4.075802 | 200
27 |  | CarbonDiox | 0 | 0.28 | 0.05 | 0.1 | 0.2809 | 0.058 | 1204.1 | 0.7902 | [5 empty] | 318 | 25.95745 | 4.827988 | 200
28 | 1C | CarbonDiox | 0 | 0.28 | 0.05 | 0.1 | 0.2809 | 0.058 | 1045.2 | 2.5882 | [5 empty] | 333 | 0.9042553 | 0.3848397 | 201
29 |  | CarbonDiox | 0 | 0.28 | 0.05 | 0.1 | 0.2809 | 0.058 | 1045.2 | 2.5882 | [5 empty] | 333 | 2.925532 | 0.8571429 | 201
30 |  | CarbonDiox | 0 | 0.28 | 0.05 | 0.1 | 0.2809 | 0.058 | 1045.2 | 2.5882 | [5 empty] | 333 | 5 | 1.241983 | 201
31 |  | CarbonDiox | 0 | 0.28 | 0.05 | 0.1 | 0.2809 | 0.058 | 1045.2 | 2.5882 | [5 empty] | 333 | 10 | 2.169096 | 201
32 |  | CarbonDiox | 0 | 0.28 | 0.05 | 0.1 | 0.2809 | 0.058 | 1045.2 | 2.5882 | [5 empty] | 333 | 15 | 2.938776 | 201
33 |  | CarbonDiox | 0 | 0.28 | 0.05 | 0.1 | 0.2809 | 0.058 | 1045.2 | 2.5882 | [5 empty] | 333 | 19.78723 | 3.55102 | 201
34 |  | CarbonDiox | 0 | 0.28 | 0.05 | 0.1 | 0.2809 | 0.058 | 1045.2 | 2.5882 | [5 empty] | 333 | 26.06383 | 4.268222 | 201
35 | 9C | CarbonDiox | 0 | 0.28 | 0.05 | 0.1 | 0.2809 | 0.058 | 1204.1 | 0.7902 | [5 empty] | 333 | 1.117021 | 0.3498542 | 202
36 |  | CarbonDiox | 0 | 0.28 | 0.05 | 0.1 | 0.2809 | 0.058 | 1204.1 | 0.7902 | [5 empty] | 333 | 2.978723 | 0.7696793 | 202
37 |  | CarbonDiox | 0 | 0.28 | 0.05 | 0.1 | 0.2809 | 0.058 | 1204.1 | 0.7902 | [5 empty] | 333 | 5 | 1.172012 | 202
38 |  | CarbonDiox | 0 | 0.28 | 0.05 | 0.1 | 0.2809 | 0.058 | 1204.1 | 0.7902 | [5 empty] | 333 | 10.21277 | 2.099125 | 202
39 |  | CarbonDiox | 0 | 0.28 | 0.05 | 0.1 | 0.2809 | 0.058 | 1204.1 | 0.7902 | [5 empty] | 333 | 15.05319 | 2.763848 | 202
40 |  | CarbonDiox | 0 | 0.28 | 0.05 | 0.1 | 0.2809 | 0.058 | 1204.1 | 0.7902 | [5 empty] | 333 | 20 | 3.341108 | 202
41 |  | CarbonDiox | 0 | 0.28 | 0.05 | 0.1 | 0.2809 | 0.058 | 1204.1 | 0.7902 | [5 empty] | 333 | 26.06383 | 3.830904 | 202
42 | 1C | CarbonDiox | 0 | 0.28 | 0.05 | 0.1 | 0.2809 | 0.058 | 1045.2 | 2.5882 | [5 empty] | 348 | 1.010638 | 0.1924198 | 203
43 |  | CarbonDiox | 0 | 0.28 | 0.05 | 0.1 | 0.2809 | 0.058 | 1045.2 | 2.5882 | [5 empty] | 348 | 2.978723 | 0.6122449 | 203
44 |  | CarbonDiox | 0 | 0.28 | 0.05 | 0.1 | 0.2809 | 0.058 | 1045.2 | 2.5882 | [5 empty] | 348 | 4.840426 | 0.9620991 | 203
45 |  | CarbonDiox | 0 | 0.28 | 0.05 | 0.1 | 0.2809 | 0.058 | 1045.2 | 2.5882 | [5 empty] | 348 | 10 | 1.731778 | 203
46 |  | CarbonDiox | 0 | 0.28 | 0.05 | 0.1 | 0.2809 | 0.058 | 1045.2 | 2.5882 | [5 empty] | 348 | 15.05319 | 2.379009 | 203
47 |  | CarbonDiox | 0 | 0.28 | 0.05 | 0.1 | 0.2809 | 0.058 | 1045.2 | 2.5882 | [5 empty] | 348 | 19.46809 | 2.851312 | 203
48 |  | CarbonDiox | 0 | 0.28 | 0.05 | 0.1 | 0.2809 | 0.058 | 1045.2 | 2.5882 | [5 empty] | 348 | 26.01064 | 3.516035 | 203
49 | 9C | CarbonDiox | 0 | 0.28 | 0.05 | 0.1 | 0.2809 | 0.058 | 1204.1 | 0.7902 | [5 empty] | 348 | 1.06383 | 0.2099125 | 204
50 |  | CarbonDiox | 0 | 0.28 | 0.05 | 0.1 | 0.2809 | 0.058 | 1204.1 | 0.7902 | [5 empty] | 348 | 2.925532 | 0.5072886 | 204
51 |  | CarbonDiox | 0 | 0.28 | 0.05 | 0.1 | 0.2809 | 0.058 | 1204.1 | 0.7902 | [5 empty] | 348 | 5.106383 | 0.8921283 | 204
52 |  | CarbonDiox | 0 | 0.28 | 0.05 | 0.1 | 0.2809 | 0.058 | 1204.1 | 0.7902 | [5 empty] | 348 | 10.42553 | 1.6793 | 204
53 |  | CarbonDiox | 0 | 0.28 | 0.05 | 0.1 | 0.2809 | 0.058 | 1204.1 | 0.7902 | [5 empty] | 348 | 14.94681 | 2.221574 | 204
54 |  | CarbonDiox | 0 | 0.28 | 0.05 | 0.1 | 0.2809 | 0.058 | 1204.1 | 0.7902 | [5 empty] | 348 | 20.05319 | 2.746356 | 204
55 |  | CarbonDiox | 0 | 0.28 | 0.05 | 0.1 | 0.2809 | 0.058 | 1204.1 | 0.7902 | [5 empty] | 348 | 25.95745 | 3.201166 | 204
0 | NC-600-1 | CarbonDiox | 0 | 0.28 | 0.05 | 0.1 | 0.2809 | 0.058 | 879 | 0.38 | 0.05 | 0.33 | 64.2 |  | 6.16 | 273 | 0.03762726 | 1.136038 | 205
1 |  | CarbonDiox | 0 | 0.28 | 0.05 | 0.1 | 0.2809 | 0.058 | 879 | 0.38 | 0.05 | 0.33 | 64.2 |  | 6.16 | 273 | 0.04601573 | 1.303103 | 205
2 |  | CarbonDiox | 0 | 0.28 | 0.05 | 0.1 | 0.2809 | 0.058 | 879 | 0.38 | 0.05 | 0.33 | 64.2 |  | 6.16 | 273 | 0.1006918 | 1.887828 | 205
3 |  | CarbonDiox | 0 | 0.28 | 0.05 | 0.1 | 0.2809 | 0.058 | 879 | 0.38 | 0.05 | 0.33 | 64.2 |  | 6.16 | 273 | 0.1659718 | 2.288783 | 205
4 |  | CarbonDiox | 0 | 0.28 | 0.05 | 0.1 | 0.2809 | 0.058 | 879 | 0.38 | 0.05 | 0.33 | 64.2 |  | 6.16 | 273 | 0.2818545 | 2.789976 | 205
5 |  | CarbonDiox | 0 | 0.28 | 0.05 | 0.1 | 0.2809 | 0.058 | 879 | 0.38 | 0.05 | 0.33 | 64.2 |  | 6.16 | 273 | 0.3745758 | 3.140811 | 205
6 |  | CarbonDiox | 0 | 0.28 | 0.05 | 0.1 | 0.2809 | 0.058 | 879 | 0.38 | 0.05 | 0.33 | 64.2 |  | 6.16 | 273 | 0.4694017 | 3.508353 | 205
7 |  | CarbonDiox | 0 | 0.28 | 0.05 | 0.1 | 0.2809 | 0.058 | 879 | 0.38 | 0.05 | 0.33 | 64.2 |  | 6.16 | 273 | 0.5663625 | 3.792363 | 205
8 |  | CarbonDiox | 0 | 0.28 | 0.05 | 0.1 | 0.2809 | 0.058 | 879 | 0.38 | 0.05 | 0.33 | 64.2 |  | 6.16 | 273 | 0.6633485 | 3.99284 | 205
9 |  | CarbonDiox | 0 | 0.28 | 0.05 | 0.1 | 0.2809 | 0.058 | 879 | 0.38 | 0.05 | 0.33 | 64.2 |  | 6.16 | 273 | 0.7582097 | 4.243437 | 205
10 |  | CarbonDiox | 0 | 0.28 | 0.05 | 0.1 | 0.2809 | 0.058 | 879 | 0.38 | 0.05 | 0.33 | 64.2 |  | 6.16 | 273 | 0.8551957 | 4.443914 | 205
11 |  | CarbonDiox | 0 | 0.28 | 0.05 | 0.1 | 0.2809 | 0.058 | 879 | 0.38 | 0.05 | 0.33 | 64.2 |  | 6.16 | 273 | 0.9585058 | 4.661098 | 205
12 |  | CarbonDiox | 0 | 0.28 | 0.05 | 0.1 | 0.2809 | 0.058 | 879 | 0.38 | 0.05 | 0.33 | 64.2 |  | 6.16 | 273 | 1.004889 | 4.761337 | 205
13 | NC-600-2 | CarbonDiox | 0 | 0.28 | 0.05 | 0.1 | 0.2809 | 0.058 | 1135 | 0.62 | 0.19 | 0.43 | 70.5 |  | 4.83 | 273 | 0.06083401 | 1.136038 | 206
14 |  | CarbonDiox | 0 | 0.28 | 0.05 | 0.1 | 0.2809 | 0.058 | 1135 | 0.62 | 0.19 | 0.43 | 70.5 |  | 4.83 | 273 | 0.1091709 | 1.754177 | 206
15 |  | CarbonDiox | 0 | 0.28 | 0.05 | 0.1 | 0.2809 | 0.058 | 1135 | 0.62 | 0.19 | 0.43 | 70.5 |  | 4.83 | 273 | 0.2144447 | 2.455847 | 206
16 |  | CarbonDiox | 0 | 0.28 | 0.05 | 0.1 | 0.2809 | 0.058 | 1135 | 0.62 | 0.19 | 0.43 | 70.5 |  | 4.83 | 273 | 0.3176289 | 3.090692 | 206
17 |  | CarbonDiox | 0 | 0.28 | 0.05 | 0.1 | 0.2809 | 0.058 | 1135 | 0.62 | 0.19 | 0.43 | 70.5 |  | 4.83 | 273 | 0.3745103 | 3.357995 | 206
18 |  | CarbonDiox | 0 | 0.28 | 0.05 | 0.1 | 0.2809 | 0.058 | 1135 | 0.62 | 0.19 | 0.43 | 70.5 |  | 4.83 | 273 | 0.471446 | 3.725537 | 206
19 |  | CarbonDiox | 0 | 0.28 | 0.05 | 0.1 | 0.2809 | 0.058 | 1135 | 0.62 | 0.19 | 0.43 | 70.5 |  | 4.83 | 273 | 0.5662618 | 4.126492 | 206
20 |  | CarbonDiox | 0 | 0.28 | 0.05 | 0.1 | 0.2809 | 0.058 | 1135 | 0.62 | 0.19 | 0.43 | 70.5 |  | 4.83 | 273 | 0.6632227 | 4.410501 | 206
21 |  | CarbonDiox | 0 | 0.28 | 0.05 | 0.1 | 0.2809 | 0.058 | 1135 | 0.62 | 0.19 | 0.43 | 70.5 |  | 4.83 | 273 | 0.755959 | 4.711217 | 206
22 |  | CarbonDiox | 0 | 0.28 | 0.05 | 0.1 | 0.2809 | 0.058 | 1135 | 0.62 | 0.19 | 0.43 | 70.5 |  | 4.83 | 273 | 0.865573 | 5.011933 | 206
23 |  | CarbonDiox | 0 | 0.28 | 0.05 | 0.1 | 0.2809 | 0.058 | 1135 | 0.62 | 0.19 | 0.43 | 70.5 |  | 4.83 | 273 | 0.9562299 | 5.212411 | 206
24 |  | CarbonDiox | 0 | 0.28 | 0.05 | 0.1 | 0.2809 | 0.058 | 1135 | 0.62 | 0.19 | 0.43 | 70.5 |  | 4.83 | 273 | 1.011037 | 5.362768 | 206
25 | NC-600-3 | CarbonDiox | 0 | 0.28 | 0.05 | 0.1 | 0.2809 | 0.058 | 1185 | 0.87 | 0.21 | 0.66 | 69.8 |  | 4.31 | 273 | 0.03770279 | 0.8854415 | 207
26 |  | CarbonDiox | 0 | 0.28 | 0.05 | 0.1 | 0.2809 | 0.058 | 1185 | 0.87 | 0.21 | 0.66 | 69.8 |  | 4.31 | 273 | 0.1028771 | 1.637232 | 207
27 |  | CarbonDiox | 0 | 0.28 | 0.05 | 0.1 | 0.2809 | 0.058 | 1185 | 0.87 | 0.21 | 0.66 | 69.8 |  | 4.31 | 273 | 0.1428708 | 1.937947 | 207
28 |  | CarbonDiox | 0 | 0.28 | 0.05 | 0.1 | 0.2809 | 0.058 | 1185 | 0.87 | 0.21 | 0.66 | 69.8 |  | 4.31 | 273 | 0.1870588 | 2.322196 | 207
29 |  | CarbonDiox | 0 | 0.28 | 0.05 | 0.1 | 0.2809 | 0.058 | 1185 | 0.87 | 0.21 | 0.66 | 69.8 |  | 4.31 | 273 | 0.2691711 | 2.873508 | 207
30 |  | CarbonDiox | 0 | 0.28 | 0.05 | 0.1 | 0.2809 | 0.058 | 1185 | 0.87 | 0.21 | 0.66 | 69.8 |  | 4.31 | 273 | 0.3597122 | 3.458234 | 207
31 |  | CarbonDiox | 0 | 0.28 | 0.05 | 0.1 | 0.2809 | 0.058 | 1185 | 0.87 | 0.21 | 0.66 | 69.8 |  | 4.31 | 273 | 0.4587173 | 3.959427 | 207
32 |  | CarbonDiox | 0 | 0.28 | 0.05 | 0.1 | 0.2809 | 0.058 | 1185 | 0.87 | 0.21 | 0.66 | 69.8 |  | 4.31 | 273 | 0.559827 | 4.477327 | 207
33 |  | CarbonDiox | 0 | 0.28 | 0.05 | 0.1 | 0.2809 | 0.058 | 1185 | 0.87 | 0.21 | 0.66 | 69.8 |  | 4.31 | 273 | 0.6630867 | 4.861575 | 207
34 |  | CarbonDiox | 0 | 0.28 | 0.05 | 0.1 | 0.2809 | 0.058 | 1185 | 0.87 | 0.21 | 0.66 | 69.8 |  | 4.31 | 273 | 0.7705356 | 5.346062 | 207
35 |  | CarbonDiox | 0 | 0.28 | 0.05 | 0.1 | 0.2809 | 0.058 | 1185 | 0.87 | 0.21 | 0.66 | 69.8 |  | 4.31 | 273 | 0.8632468 | 5.73031 | 207
36 |  | CarbonDiox | 0 | 0.28 | 0.05 | 0.1 | 0.2809 | 0.058 | 1185 | 0.87 | 0.21 | 0.66 | 69.8 |  | 4.31 | 273 | 0.9644019 | 6.097852 | 207
37 |  | CarbonDiox | 0 | 0.28 | 0.05 | 0.1 | 0.2809 | 0.058 | 1185 | 0.87 | 0.21 | 0.66 | 69.8 |  | 4.31 | 273 | 1.014964 | 6.331742 | 207
38 | NC-600-4 | CarbonDiox | 0 | 0.28 | 0.05 | 0.1 | 0.2809 | 0.058 | 1562 | 0.75 | 0.11 | 0.64 | 69 |  | 3.84 | 273 | 0.01248703 | 0.5513126 | 208
39 |  | CarbonDiox | 0 | 0.28 | 0.05 | 0.1 | 0.2809 | 0.058 | 1562 | 0.75 | 0.11 | 0.64 | 69 |  | 3.84 | 273 | 0.03765747 | 1.0358 | 208
40 |  | CarbonDiox | 0 | 0.28 | 0.05 | 0.1 | 0.2809 | 0.058 | 1562 | 0.75 | 0.11 | 0.64 | 69 |  | 3.84 | 273 | 0.1217687 | 1.954654 | 208
41 |  | CarbonDiox | 0 | 0.28 | 0.05 | 0.1 | 0.2809 | 0.058 | 1562 | 0.75 | 0.11 | 0.64 | 69 |  | 3.84 | 273 | 0.1849189 | 2.422434 | 208
42 |  | CarbonDiox | 0 | 0.28 | 0.05 | 0.1 | 0.2809 | 0.058 | 1562 | 0.75 | 0.11 | 0.64 | 69 |  | 3.84 | 273 | 0.2691308 | 3.00716 | 208
43 |  | CarbonDiox | 0 | 0.28 | 0.05 | 0.1 | 0.2809 | 0.058 | 1562 | 0.75 | 0.11 | 0.64 | 69 |  | 3.84 | 273 | 0.3723452 | 3.541766 | 208
44 |  | CarbonDiox | 0 | 0.28 | 0.05 | 0.1 | 0.2809 | 0.058 | 1562 | 0.75 | 0.11 | 0.64 | 69 |  | 3.84 | 273 | 0.4713553 | 4.026253 | 208
45 |  | CarbonDiox | 0 | 0.28 | 0.05 | 0.1 | 0.2809 | 0.058 | 1562 | 0.75 | 0.11 | 0.64 | 69 |  | 3.84 | 273 | 0.5661662 | 4.443914 | 208
46 |  | CarbonDiox | 0 | 0.28 | 0.05 | 0.1 | 0.2809 | 0.058 | 1562 | 0.75 | 0.11 | 0.64 | 69 |  | 3.84 | 273 | 0.6188383 | 4.677804 | 208
47 |  | CarbonDiox | 0 | 0.28 | 0.05 | 0.1 | 0.2809 | 0.058 | 1562 | 0.75 | 0.11 | 0.64 | 69 |  | 3.84 | 273 | 0.7516137 | 5.128878 | 208
48 |  | CarbonDiox | 0 | 0.28 | 0.05 | 0.1 | 0.2809 | 0.058 | 1562 | 0.75 | 0.11 | 0.64 | 69 |  | 3.84 | 273 | 0.8274725 | 5.429594 | 208
49 |  | CarbonDiox | 0 | 0.28 | 0.05 | 0.1 | 0.2809 | 0.058 | 1562 | 0.75 | 0.11 | 0.64 | 69 |  | 3.84 | 273 | 0.945485 | 5.863962 | 208
50 |  | CarbonDiox | 0 | 0.28 | 0.05 | 0.1 | 0.2809 | 0.058 | 1562 | 0.75 | 0.11 | 0.64 | 69 |  | 3.84 | 273 | 1.023484 | 6.064439 | 208
51 | NC-600-1 | CarbonDiox | 0 | 0.28 | 0.05 | 0.1 | 0.2809 | 0.058 | 879 | 0.38 | 0.05 | 0.33 | 64.2 |  | 6.16 | 298 | 0.03358408 | 0.5513126 | 209
52 |  | CarbonDiox | 0 | 0.28 | 0.05 | 0.1 | 0.2809 | 0.058 | 879 | 0.38 | 0.05 | 0.33 | 64.2 |  | 6.16 | 298 | 0.1051328 | 1.152745 | 209
53 |  | CarbonDiox | 0 | 0.28 | 0.05 | 0.1 | 0.2809 | 0.058 | 879 | 0.38 | 0.05 | 0.33 | 64.2 |  | 6.16 | 298 | 0.1809563 | 1.570406 | 209
54 |  | CarbonDiox | 0 | 0.28 | 0.05 | 0.1 | 0.2809 | 0.058 | 879 | 0.38 | 0.05 | 0.33 | 64.2 |  | 6.16 | 298 | 0.2736876 | 1.887828 | 209
55 |  | CarbonDiox | 0 | 0.28 | 0.05 | 0.1 | 0.2809 | 0.058 | 879 | 0.38 | 0.05 | 0.33 | 64.2 |  | 6.16 | 298 | 0.4043533 | 2.338902 | 209
56 |  | CarbonDiox | 0 | 0.28 | 0.05 | 0.1 | 0.2809 | 0.058 | 879 | 0.38 | 0.05 | 0.33 | 64.2 |  | 6.16 | 298 | 0.5097681 | 2.572792 | 209
57 |  | CarbonDiox | 0 | 0.28 | 0.05 | 0.1 | 0.2809 | 0.058 | 879 | 0.38 | 0.05 | 0.33 | 64.2 |  | 6.16 | 298 | 0.613058 | 2.856802 | 209
58 |  | CarbonDiox | 0 | 0.28 | 0.05 | 0.1 | 0.2809 | 0.058 | 879 | 0.38 | 0.05 | 0.33 | 64.2 |  | 6.16 | 298 | 0.7037048 | 3.090692 | 209
59 |  | CarbonDiox | 0 | 0.28 | 0.05 | 0.1 | 0.2809 | 0.058 | 879 | 0.38 | 0.05 | 0.33 | 64.2 |  | 6.16 | 298 | 0.7964764 | 3.274463 | 209
60 |  | CarbonDiox | 0 | 0.28 | 0.05 | 0.1 | 0.2809 | 0.058 | 879 | 0.38 | 0.05 | 0.33 | 64.2 |  | 6.16 | 298 | 0.910335 | 3.491647 | 209
61 |  | CarbonDiox | 0 | 0.28 | 0.05 | 0.1 | 0.2809 | 0.058 | 879 | 0.38 | 0.05 | 0.33 | 64.2 |  | 6.16 | 298 | 1.007326 | 3.675418 | 209
62 | NC-600-3 | CarbonDiox | 0 | 0.28 | 0.05 | 0.1 | 0.2809 | 0.058 | 1185 | 0.87 | 0.21 | 0.66 | 69.8 |  | 4.31 | 298 | 0.09888422 | 0.8854415 | 210
63 |  | CarbonDiox | 0 | 0.28 | 0.05 | 0.1 | 0.2809 | 0.058 | 1185 | 0.87 | 0.21 | 0.66 | 69.8 |  | 4.31 | 298 | 0.1852311 | 1.386635 | 210
64 |  | CarbonDiox | 0 | 0.28 | 0.05 | 0.1 | 0.2809 | 0.058 | 1185 | 0.87 | 0.21 | 0.66 | 69.8 |  | 4.31 | 298 | 0.2568603 | 1.720764 | 210
65 |  | CarbonDiox | 0 | 0.28 | 0.05 | 0.1 | 0.2809 | 0.058 | 1185 | 0.87 | 0.21 | 0.66 | 69.8 |  | 4.31 | 298 | 0.3558956 | 2.121718 | 210
66 |  | CarbonDiox | 0 | 0.28 | 0.05 | 0.1 | 0.2809 | 0.058 | 1185 | 0.87 | 0.21 | 0.66 | 69.8 |  | 4.31 | 298 | 0.4591755 | 2.439141 | 210
67 |  | CarbonDiox | 0 | 0.28 | 0.05 | 0.1 | 0.2809 | 0.058 | 1185 | 0.87 | 0.21 | 0.66 | 69.8 |  | 4.31 | 298 | 0.5624352 | 2.823389 | 210
68 |  | CarbonDiox | 0 | 0.28 | 0.05 | 0.1 | 0.2809 | 0.058 | 1185 | 0.87 | 0.21 | 0.66 | 69.8 |  | 4.31 | 298 | 0.6615007 | 3.124105 | 210
69 |  | CarbonDiox | 0 | 0.28 | 0.05 | 0.1 | 0.2809 | 0.058 | 1185 | 0.87 | 0.21 | 0.66 | 69.8 |  | 4.31 | 298 | 0.7605561 | 3.458234 | 210
70 |  | CarbonDiox | 0 | 0.28 | 0.05 | 0.1 | 0.2809 | 0.058 | 1185 | 0.87 | 0.21 | 0.66 | 69.8 |  | 4.31 | 298 | 0.8617413 | 3.725537 | 210
71 |  | CarbonDiox | 0 | 0.28 | 0.05 | 0.1 | 0.2809 | 0.058 | 1185 | 0.87 | 0.21 | 0.66 | 69.8 |  | 4.31 | 298 | 0.9544727 | 4.042959 | 210
72 |  | CarbonDiox | 0 | 0.28 | 0.05 | 0.1 | 0.2809 | 0.058 | 1185 | 0.87 | 0.21 | 0.66 | 69.8 |  | 4.31 | 298 | 1.013514 | 4.143198 | 210
73 | NC-600-4 | CarbonDiox | 0 | 0.28 | 0.05 | 0.1 | 0.2809 | 0.058 | 1562 | 0.75 | 0.11 | 0.64 | 69 |  | 3.84 | 298 | 0.04625741 | 0.5011933 | 211
74 |  | CarbonDiox | 0 | 0.28 | 0.05 | 0.1 | 0.2809 | 0.058 | 1562 | 0.75 | 0.11 | 0.64 | 69 |  | 3.84 | 298 | 0.1304744 | 1.069212 | 211
75 |  | CarbonDiox | 0 | 0.28 | 0.05 | 0.1 | 0.2809 | 0.058 | 1562 | 0.75 | 0.11 | 0.64 | 69 |  | 3.84 | 298 | 0.2189763 | 1.420048 | 211
76 |  | CarbonDiox | 0 | 0.28 | 0.05 | 0.1 | 0.2809 | 0.058 | 1562 | 0.75 | 0.11 | 0.64 | 69 |  | 3.84 | 298 | 0.3116875 | 1.804296 | 211
77 |  | CarbonDiox | 0 | 0.28 | 0.05 | 0.1 | 0.2809 | 0.058 | 1562 | 0.75 | 0.11 | 0.64 | 69 |  | 3.84 | 298 | 0.4107479 | 2.121718 | 211
78 |  | CarbonDiox | 0 | 0.28 | 0.05 | 0.1 | 0.2809 | 0.058 | 1562 | 0.75 | 0.11 | 0.64 | 69 |  | 3.84 | 298 | 0.511913 | 2.455847 | 211
79 |  | CarbonDiox | 0 | 0.28 | 0.05 | 0.1 | 0.2809 | 0.058 | 1562 | 0.75 | 0.11 | 0.64 | 69 |  | 3.84 | 298 | 0.6088789 | 2.72315 | 211
80 |  | CarbonDiox | 0 | 0.28 | 0.05 | 0.1 | 0.2809 | 0.058 | 1562 | 0.75 | 0.11 | 0.64 | 69 |  | 3.84 | 298 | 0.7100541 | 3.023866 | 211
81 | NC-650-1 | CarbonDiox | 0 | 0.28 | 0.05 | 0.1 | 0.2809 | 0.058 | 1483 | 0.66 | 0.05 | 0.61 | 70 |  | 4.56 | 273 | 0.03519669 | 0.932243 | 212
82 |  | CarbonDiox | 0 | 0.28 | 0.05 | 0.1 | 0.2809 | 0.058 | 1483 | 0.66 | 0.05 | 0.61 | 70 |  | 4.56 | 273 | 0.1325052 | 1.962617 | 212
83 |  | CarbonDiox | 0 | 0.28 | 0.05 | 0.1 | 0.2809 | 0.058 | 1483 | 0.66 | 0.05 | 0.61 | 70 |  | 4.56 | 273 | 0.1780538 | 2.453271 | 212
84 |  | CarbonDiox | 0 | 0.28 | 0.05 | 0.1 | 0.2809 | 0.058 | 1483 | 0.66 | 0.05 | 0.61 | 70 |  | 4.56 | 273 | 0.2650104 | 3.058411 | 212
85 |  | CarbonDiox | 0 | 0.28 | 0.05 | 0.1 | 0.2809 | 0.058 | 1483 | 0.66 | 0.05 | 0.61 | 70 |  | 4.56 | 273 | 0.36853 | 3.630841 | 212
86 |  | CarbonDiox | 0 | 0.28 | 0.05 | 0.1 | 0.2809 | 0.058 | 1483 | 0.66 | 0.05 | 0.61 | 70 |  | 4.56 | 273 | 0.4720497 | 4.07243 | 212
87 |  | CarbonDiox | 0 | 0.28 | 0.05 | 0.1 | 0.2809 | 0.058 | 1483 | 0.66 | 0.05 | 0.61 | 70 |  | 4.56 | 273 | 0.5652174 | 4.563084 | 212
88 |  | CarbonDiox | 0 | 0.28 | 0.05 | 0.1 | 0.2809 | 0.058 | 1483 | 0.66 | 0.05 | 0.61 | 70 |  | 4.56 | 273 | 0.6190476 | 4.759346 | 212
89 |  | CarbonDiox | 0 | 0.28 | 0.05 | 0.1 | 0.2809 | 0.058 | 1483 | 0.66 | 0.05 | 0.61 | 70 |  | 4.56 | 273 | 0.7536232 | 5.28271 | 212
90 |  | CarbonDiox | 0 | 0.28 | 0.05 | 0.1 | 0.2809 | 0.058 | 1483 | 0.66 | 0.05 | 0.61 | 70 |  | 4.56 | 273 | 0.9482402 | 5.920561 | 212
91 |  | CarbonDiox | 0 | 0.28 | 0.05 | 0.1 | 0.2809 | 0.058 | 1483 | 0.66 | 0.05 | 0.61 | 70 |  | 4.56 | 273 | 1.022774 | 6.100467 | 212
92 | NC-650-2 | CarbonDiox | 0 | 0.28 | 0.05 | 0.1 | 0.2809 | 0.058 | 1487 | 0.79 | 0.13 | 0.66 | 71.2 |  | 3.59 | 273 | 0.02691511 | 0.8341121 | 213
93 |  | CarbonDiox | 0 | 0.28 | 0.05 | 0.1 | 0.2809 | 0.058 | 1487 | 0.79 | 0.13 | 0.66 | 71.2 |  | 3.59 | 273 | 0.05383023 | 1.242991 | 213
94 |  | CarbonDiox | 0 | 0.28 | 0.05 | 0.1 | 0.2809 | 0.058 | 1487 | 0.79 | 0.13 | 0.66 | 71.2 |  | 3.59 | 273 | 0.1055901 | 1.897196 | 213
95 |  | CarbonDiox | 0 | 0.28 | 0.05 | 0.1 | 0.2809 | 0.058 | 1487 | 0.79 | 0.13 | 0.66 | 71.2 |  | 3.59 | 273 | 0.184265 | 2.600467 | 213
96 |  | CarbonDiox | 0 | 0.28 | 0.05 | 0.1 | 0.2809 | 0.058 | 1487 | 0.79 | 0.13 | 0.66 | 71.2 |  | 3.59 | 273 | 0.2732919 | 3.205607 | 213
97 |  | CarbonDiox | 0 | 0.28 | 0.05 | 0.1 | 0.2809 | 0.058 | 1487 | 0.79 | 0.13 | 0.66 | 71.2 |  | 3.59 | 273 | 0.36853 | 3.761682 | 213
98 |  | CarbonDiox | 0 | 0.28 | 0.05 | 0.1 | 0.2809 | 0.058 | 1487 | 0.79 | 0.13 | 0.66 | 71.2 |  | 3.59 | 273 | 0.4741201 | 4.285047 | 213
99 |  | CarbonDiox | 0 | 0.28 | 0.05 | 0.1 | 0.2809 | 0.058 | 1487 | 0.79 | 0.13 | 0.66 | 71.2 |  | 3.59 | 273 | 0.5672878 | 4.67757 | 213
100 |  | CarbonDiox | 0 | 0.28 | 0.05 | 0.1 | 0.2809 | 0.058 | 1487 | 0.79 | 0.13 | 0.66 | 71.2 |  | 3.59 | 273 | 0.6666667 | 5.070093 | 213
101 |  | CarbonDiox | 0 | 0.28 | 0.05 | 0.1 | 0.2809 | 0.058 | 1487 | 0.79 | 0.13 | 0.66 | 71.2 |  | 3.59 | 273 | 0.7660455 | 5.462617 | 213
102 |  | CarbonDiox | 0 | 0.28 | 0.05 | 0.1 | 0.2809 | 0.058 | 1487 | 0.79 | 0.13 | 0.66 | 71.2 |  | 3.59 | 273 | 0.863354 | 5.806075 | 213
103 |  | CarbonDiox | 0 | 0.28 | 0.05 | 0.1 | 0.2809 | 0.058 | 1487 | 0.79 | 0.13 | 0.66 | 71.2 |  | 3.59 | 273 | 0.9648033 | 6.149533 | 213
104 |  | CarbonDiox | 0 | 0.28 | 0.05 | 0.1 | 0.2809 | 0.058 | 1487 | 0.79 | 0.13 | 0.66 | 71.2 |  | 3.59 | 273 | 1.010352 | 6.329439 | 213
105 | NC-650-3 | CarbonDiox | 0 | 0.28 | 0.05 | 0.1 | 0.2809 | 0.058 | 2322 | 1.06 | 0.27 | 0.79 | 74.1 |  | 3.19 | 273 | 0.05175983 | 0.9485981 | 214
106 |  | CarbonDiox | 0 | 0.28 | 0.05 | 0.1 | 0.2809 | 0.058 | 2322 | 1.06 | 0.27 | 0.79 | 74.1 |  | 3.19 | 273 | 0.1076605 | 1.553738 | 214
107 |  | CarbonDiox | 0 | 0.28 | 0.05 | 0.1 | 0.2809 | 0.058 | 2322 | 1.06 | 0.27 | 0.79 | 74.1 |  | 3.19 | 273 | 0.1304348 | 1.733645 | 214
108 |  | CarbonDiox | 0 | 0.28 | 0.05 | 0.1 | 0.2809 | 0.058 | 2322 | 1.06 | 0.27 | 0.79 | 74.1 |  | 3.19 | 273 | 0.1821946 | 2.191589 | 214
109 |  | CarbonDiox | 0 | 0.28 | 0.05 | 0.1 | 0.2809 | 0.058 | 2322 | 1.06 | 0.27 | 0.79 | 74.1 |  | 3.19 | 273 | 0.2650104 | 2.714953 | 214
110 |  | CarbonDiox | 0 | 0.28 | 0.05 | 0.1 | 0.2809 | 0.058 | 2322 | 1.06 | 0.27 | 0.79 | 74.1 |  | 3.19 | 273 | 0.3623188 | 3.303738 | 214
111 |  | CarbonDiox | 0 | 0.28 | 0.05 | 0.1 | 0.2809 | 0.058 | 2322 | 1.06 | 0.27 | 0.79 | 74.1 |  | 3.19 | 273 | 0.4679089 | 3.859813 | 214
112 |  | CarbonDiox | 0 | 0.28 | 0.05 | 0.1 | 0.2809 | 0.058 | 2322 | 1.06 | 0.27 | 0.79 | 74.1 |  | 3.19 | 273 | 0.5693582 | 4.350467 | 214
113 |  | CarbonDiox | 0 | 0.28 | 0.05 | 0.1 | 0.2809 | 0.058 | 2322 | 1.06 | 0.27 | 0.79 | 74.1 |  | 3.19 | 273 | 0.6708075 | 4.808411 | 214
114 |  | CarbonDiox | 0 | 0.28 | 0.05 | 0.1 | 0.2809 | 0.058 | 2322 | 1.06 | 0.27 | 0.79 | 74.1 |  | 3.19 | 273 | 0.7660455 | 5.233645 | 214
115 |  | CarbonDiox | 0 | 0.28 | 0.05 | 0.1 | 0.2809 | 0.058 | 2322 | 1.06 | 0.27 | 0.79 | 74.1 |  | 3.19 | 273 | 0.8198758 | 5.495327 | 214
116 |  | CarbonDiox | 0 | 0.28 | 0.05 | 0.1 | 0.2809 | 0.058 | 2322 | 1.06 | 0.27 | 0.79 | 74.1 |  | 3.19 | 273 | 0.9192547 | 5.85514 | 214
117 |  | CarbonDiox | 0 | 0.28 | 0.05 | 0.1 | 0.2809 | 0.058 | 2322 | 1.06 | 0.27 | 0.79 | 74.1 |  | 3.19 | 273 | 1.014493 | 6.264019 | 214
118 | NC-650-4 | CarbonDiox | 0 | 0.28 | 0.05 | 0.1 | 0.2809 | 0.058 | 2521 | 1.34 | 0.56 | 0.78 | 75.8 |  | 2.4 | 273 | 0.04140787 | 0.7523364 | 215
119 |  | CarbonDiox | 0 | 0.28 | 0.05 | 0.1 | 0.2809 | 0.058 | 2521 | 1.34 | 0.56 | 0.78 | 75.8 |  | 2.4 | 273 | 0.1035197 | 1.308411 | 215
120 |  | CarbonDiox | 0 | 0.28 | 0.05 | 0.1 | 0.2809 | 0.058 | 2521 | 1.34 | 0.56 | 0.78 | 75.8 |  | 2.4 | 273 | 0.1821946 | 1.946262 | 215
121 |  | CarbonDiox | 0 | 0.28 | 0.05 | 0.1 | 0.2809 | 0.058 | 2521 | 1.34 | 0.56 | 0.78 | 75.8 |  | 2.4 | 273 | 0.2650104 | 2.502336 | 215
122 |  | CarbonDiox | 0 | 0.28 | 0.05 | 0.1 | 0.2809 | 0.058 | 2521 | 1.34 | 0.56 | 0.78 | 75.8 |  | 2.4 | 273 | 0.3602484 | 3.074766 | 215
123 |  | CarbonDiox | 0 | 0.28 | 0.05 | 0.1 | 0.2809 | 0.058 | 2521 | 1.34 | 0.56 | 0.78 | 75.8 |  | 2.4 | 273 | 0.4575569 | 3.630841 | 215
124 |  | CarbonDiox | 0 | 0.28 | 0.05 | 0.1 | 0.2809 | 0.058 | 2521 | 1.34 | 0.56 | 0.78 | 75.8 |  | 2.4 | 273 | 0.5672878 | 4.219626 | 215
125 |  | CarbonDiox | 0 | 0.28 | 0.05 | 0.1 | 0.2809 | 0.058 | 2521 | 1.34 | 0.56 | 0.78 | 75.8 |  | 2.4 | 273 | 0.7515528 | 5.037383 | 215
126 |  | CarbonDiox | 0 | 0.28 | 0.05 | 0.1 | 0.2809 | 0.058 | 2521 | 1.34 | 0.56 | 0.78 | 75.8 |  | 2.4 | 273 | 0.9482402 | 5.838785 | 215
127 |  | CarbonDiox | 0 | 0.28 | 0.05 | 0.1 | 0.2809 | 0.058 | 2521 | 1.34 | 0.56 | 0.78 | 75.8 |  | 2.4 | 273 | 1.028986 | 6.198598 | 215
128 | NC-650-1 | CarbonDiox | 0 | 0.28 | 0.05 | 0.1 | 0.2809 | 0.058 | 1483 | 0.66 | 0.05 | 0.61 | 70 |  | 4.56 | 298 | 0.04140787 | 0.5560748 | 216
129 |  | CarbonDiox | 0 | 0.28 | 0.05 | 0.1 | 0.2809 | 0.058 | 1483 | 0.66 | 0.05 | 0.61 | 70 |  | 4.56 | 298 | 0.1035197 | 0.9813084 | 216
130 |  | CarbonDiox | 0 | 0.28 | 0.05 | 0.1 | 0.2809 | 0.058 | 1483 | 0.66 | 0.05 | 0.61 | 70 |  | 4.56 | 298 | 0.1925466 | 1.521028 | 216
131 |  | CarbonDiox | 0 | 0.28 | 0.05 | 0.1 | 0.2809 | 0.058 | 1483 | 0.66 | 0.05 | 0.61 | 70 |  | 4.56 | 298 | 0.2650104 | 1.897196 | 216
132 |  | CarbonDiox | 0 | 0.28 | 0.05 | 0.1 | 0.2809 | 0.058 | 1483 | 0.66 | 0.05 | 0.61 | 70 |  | 4.56 | 298 | 0.3188406 | 2.126168 | 216
133 |  | CarbonDiox | 0 | 0.28 | 0.05 | 0.1 | 0.2809 | 0.058 | 1483 | 0.66 | 0.05 | 0.61 | 70 |  | 4.56 | 298 | 0.4099379 | 2.485981 | 216
134 |  | CarbonDiox | 0 | 0.28 | 0.05 | 0.1 | 0.2809 | 0.058 | 1483 | 0.66 | 0.05 | 0.61 | 70 |  | 4.56 | 298 | 0.5134576 | 2.813084 | 216
135 |  | CarbonDiox | 0 | 0.28 | 0.05 | 0.1 | 0.2809 | 0.058 | 1483 | 0.66 | 0.05 | 0.61 | 70 |  | 4.56 | 298 | 0.6169772 | 3.140187 | 216
136 |  | CarbonDiox | 0 | 0.28 | 0.05 | 0.1 | 0.2809 | 0.058 | 1483 | 0.66 | 0.05 | 0.61 | 70 |  | 4.56 | 298 | 0.7122153 | 3.434579 | 216
137 |  | CarbonDiox | 0 | 0.28 | 0.05 | 0.1 | 0.2809 | 0.058 | 1483 | 0.66 | 0.05 | 0.61 | 70 |  | 4.56 | 298 | 0.7619048 | 3.565421 | 216
138 |  | CarbonDiox | 0 | 0.28 | 0.05 | 0.1 | 0.2809 | 0.058 | 1483 | 0.66 | 0.05 | 0.61 | 70 |  | 4.56 | 298 | 0.8095238 | 3.696262 | 216
139 |  | CarbonDiox | 0 | 0.28 | 0.05 | 0.1 | 0.2809 | 0.058 | 1483 | 0.66 | 0.05 | 0.61 | 70 |  | 4.56 | 298 | 0.9109731 | 4.023364 | 216
140 |  | CarbonDiox | 0 | 0.28 | 0.05 | 0.1 | 0.2809 | 0.058 | 1483 | 0.66 | 0.05 | 0.61 | 70 |  | 4.56 | 298 | 1.010352 | 4.285047 | 216
141 | NC-650-2 | CarbonDiox | 0 | 0.28 | 0.05 | 0.1 | 0.2809 | 0.058 | 1487 | 0.79 | 0.13 | 0.66 | 71.2 |  | 3.59 | 298 | 0.09109731 | 0.7523364 | 217
142 |  | CarbonDiox | 0 | 0.28 | 0.05 | 0.1 | 0.2809 | 0.058 | 1487 | 0.79 | 0.13 | 0.66 | 71.2 |  | 3.59 | 298 | 0.1304348 | 0.9813084 | 217
143 |  | CarbonDiox | 0 | 0.28 | 0.05 | 0.1 | 0.2809 | 0.058 | 1487 | 0.79 | 0.13 | 0.66 | 71.2 |  | 3.59 | 298 | 0.1780538 | 1.242991 | 217
144 |  | CarbonDiox | 0 | 0.28 | 0.05 | 0.1 | 0.2809 | 0.058 | 1487 | 0.79 | 0.13 | 0.66 | 71.2 |  | 3.59 | 298 | 0.2670807 | 1.635514 | 217
145 |  | CarbonDiox | 0 | 0.28 | 0.05 | 0.1 | 0.2809 | 0.058 | 1487 | 0.79 | 0.13 | 0.66 | 71.2 |  | 3.59 | 298 | 0.36853 | 2.028037 | 217
146 |  | CarbonDiox | 0 | 0.28 | 0.05 | 0.1 | 0.2809 | 0.058 | 1487 | 0.79 | 0.13 | 0.66 | 71.2 |  | 3.59 | 298 | 0.4637681 | 2.436916 | 217
147 |  | CarbonDiox | 0 | 0.28 | 0.05 | 0.1 | 0.2809 | 0.058 | 1487 | 0.79 | 0.13 | 0.66 | 71.2 |  | 3.59 | 298 | 0.563147 | 2.747664 | 217
148 |  | CarbonDiox | 0 | 0.28 | 0.05 | 0.1 | 0.2809 | 0.058 | 1487 | 0.79 | 0.13 | 0.66 | 71.2 |  | 3.59 | 298 | 0.6687371 | 3.074766 | 217
149 |  | CarbonDiox | 0 | 0.28 | 0.05 | 0.1 | 0.2809 | 0.058 | 1487 | 0.79 | 0.13 | 0.66 | 71.2 |  | 3.59 | 298 | 0.7556936 | 3.336449 | 217
150 |  | CarbonDiox | 0 | 0.28 | 0.05 | 0.1 | 0.2809 | 0.058 | 1487 | 0.79 | 0.13 | 0.66 | 71.2 |  | 3.59 | 298 | 0.8074534 | 3.581776 | 217
151 |  | CarbonDiox | 0 | 0.28 | 0.05 | 0.1 | 0.2809 | 0.058 | 1487 | 0.79 | 0.13 | 0.66 | 71.2 |  | 3.59 | 298 | 0.9109731 | 3.908879 | 217
152 |  | CarbonDiox | 0 | 0.28 | 0.05 | 0.1 | 0.2809 | 0.058 | 1487 | 0.79 | 0.13 | 0.66 | 71.2 |  | 3.59 | 298 | 1.014493 | 4.186916 | 217
153 | NC-650-3 | CarbonDiox | 0 | 0.28 | 0.05 | 0.1 | 0.2809 | 0.058 | 2322 | 1.06 | 0.27 | 0.79 | 74.1 |  | 3.19 | 298 | 0.05383023 | 0.6542056 | 218
154 |  | CarbonDiox | 0 | 0.28 | 0.05 | 0.1 | 0.2809 | 0.058 | 2322 | 1.06 | 0.27 | 0.79 | 74.1 |  | 3.19 | 298 | 0.1345756 | 1.21028 | 218
155 |  | CarbonDiox | 0 | 0.28 | 0.05 | 0.1 | 0.2809 | 0.058 | 2322 | 1.06 | 0.27 | 0.79 | 74.1 |  | 3.19 | 298 | 0.2173913 | 1.602804 | 218
156 |  | CarbonDiox | 0 | 0.28 | 0.05 | 0.1 | 0.2809 | 0.058 | 2322 | 1.06 | 0.27 | 0.79 | 74.1 |  | 3.19 | 298 | 0.3229814 | 2.060748 | 218
157 |  | CarbonDiox | 0 | 0.28 | 0.05 | 0.1 | 0.2809 | 0.058 | 2322 | 1.06 | 0.27 | 0.79 | 74.1 |  | 3.19 | 298 | 0.4182195 | 2.420561 | 218
158 |  | CarbonDiox | 0 | 0.28 | 0.05 | 0.1 | 0.2809 | 0.058 | 2322 | 1.06 | 0.27 | 0.79 | 74.1 |  | 3.19 | 298 | 0.5175983 | 2.731308 | 218
159 |  | CarbonDiox | 0 | 0.28 | 0.05 | 0.1 | 0.2809 | 0.058 | 2322 | 1.06 | 0.27 | 0.79 | 74.1 |  | 3.19 | 298 | 0.6169772 | 3.042056 | 218
160 |  | CarbonDiox | 0 | 0.28 | 0.05 | 0.1 | 0.2809 | 0.058 | 2322 | 1.06 | 0.27 | 0.79 | 74.1 |  | 3.19 | 298 | 0.7122153 | 3.320093 | 218
161 |  | CarbonDiox | 0 | 0.28 | 0.05 | 0.1 | 0.2809 | 0.058 | 2322 | 1.06 | 0.27 | 0.79 | 74.1 |  | 3.19 | 298 | 0.815735 | 3.581776 | 218
162 |  | CarbonDiox | 0 | 0.28 | 0.05 | 0.1 | 0.2809 | 0.058 | 2322 | 1.06 | 0.27 | 0.79 | 74.1 |  | 3.19 | 298 | 0.9109731 | 3.827103 | 218
163 |  | CarbonDiox | 0 | 0.28 | 0.05 | 0.1 | 0.2809 | 0.058 | 2322 | 1.06 | 0.27 | 0.79 | 74.1 |  | 3.19 | 298 | 1.010352 | 4.088785 | 218
164 | NC-650-4 | CarbonDiox | 0 | 0.28 | 0.05 | 0.1 | 0.2809 | 0.058 | 2521 | 1.34 | 0.56 | 0.78 | 75.8 |  | 2.4 | 298 | 0.04347826 | 0.3598131 | 219
165 |  | CarbonDiox | 0 | 0.28 | 0.05 | 0.1 | 0.2809 | 0.058 | 2521 | 1.34 | 0.56 | 0.78 | 75.8 |  | 2.4 | 298 | 0.09109731 | 0.6051402 | 219
166 |  | CarbonDiox | 0 | 0.28 | 0.05 | 0.1 | 0.2809 | 0.058 | 2521 | 1.34 | 0.56 | 0.78 | 75.8 |  | 2.4 | 298 | 0.1283644 | 0.8504673 | 219
167 |  | CarbonDiox | 0 | 0.28 | 0.05 | 0.1 | 0.2809 | 0.058 | 2521 | 1.34 | 0.56 | 0.78 | 75.8 |  | 2.4 | 298 | 0.1821946 | 1.079439 | 219
168 |  | CarbonDiox | 0 | 0.28 | 0.05 | 0.1 | 0.2809 | 0.058 | 2521 | 1.34 | 0.56 | 0.78 | 75.8 |  | 2.4 | 298 | 0.2608696 | 1.373832 | 219
169 |  | CarbonDiox | 0 | 0.28 | 0.05 | 0.1 | 0.2809 | 0.058 | 2521 | 1.34 | 0.56 | 0.78 | 75.8 |  | 2.4 | 298 | 0.3643892 | 1.733645 | 219
170 |  | CarbonDiox | 0 | 0.28 | 0.05 | 0.1 | 0.2809 | 0.058 | 2521 | 1.34 | 0.56 | 0.78 | 75.8 |  | 2.4 | 298 | 0.4637681 | 2.109813 | 219
171 |  | CarbonDiox | 0 | 0.28 | 0.05 | 0.1 | 0.2809 | 0.058 | 2521 | 1.34 | 0.56 | 0.78 | 75.8 |  | 2.4 | 298 | 0.563147 | 2.404206 | 219
172 |  | CarbonDiox | 0 | 0.28 | 0.05 | 0.1 | 0.2809 | 0.058 | 2521 | 1.34 | 0.56 | 0.78 | 75.8 |  | 2.4 | 298 | 0.6625259 | 2.698598 | 219
173 |  | CarbonDiox | 0 | 0.28 | 0.05 | 0.1 | 0.2809 | 0.058 | 2521 | 1.34 | 0.56 | 0.78 | 75.8 |  | 2.4 | 298 | 0.7660455 | 3.009346 | 219
174 |  | CarbonDiox | 0 | 0.28 | 0.05 | 0.1 | 0.2809 | 0.058 | 2521 | 1.34 | 0.56 | 0.78 | 75.8 |  | 2.4 | 298 | 0.8612836 | 3.303738 | 219
175 |  | CarbonDiox | 0 | 0.28 | 0.05 | 0.1 | 0.2809 | 0.058 | 2521 | 1.34 | 0.56 | 0.78 | 75.8 |  | 2.4 | 298 | 0.9627329 | 3.581776 | 219
176 |  | CarbonDiox | 0 | 0.28 | 0.05 | 0.1 | 0.2809 | 0.058 | 2521 | 1.34 | 0.56 | 0.78 | 75.8 |  | 2.4 | 298 | 1.010352 | 3.728972 | 219
177 | NC-700-2 | CarbonDiox | 0 | 0.28 | 0.05 | 0.1 | 0.2809 | 0.058 | 1967 | 0.94 | 0.11 | 0.83 | 79.2 |  | 1.81 | 273 | 0.02325581 | 0.584337 | 220
178 |  | CarbonDiox | 0 | 0.28 | 0.05 | 0.1 | 0.2809 | 0.058 | 1967 | 0.94 | 0.11 | 0.83 | 79.2 |  | 1.81 | 273 | 0.05708245 | 0.9680201 | 220
179 |  | CarbonDiox | 0 | 0.28 | 0.05 | 0.1 | 0.2809 | 0.058 | 1967 | 0.94 | 0.11 | 0.83 | 79.2 |  | 1.81 | 273 | 0.141649 | 1.835342 | 220
180 |  | CarbonDiox | 0 | 0.28 | 0.05 | 0.1 | 0.2809 | 0.058 | 1967 | 0.94 | 0.11 | 0.83 | 79.2 |  | 1.81 | 273 | 0.2093023 | 2.301993 | 220
181 |  | CarbonDiox | 0 | 0.28 | 0.05 | 0.1 | 0.2809 | 0.058 | 1967 | 0.94 | 0.11 | 0.83 | 79.2 |  | 1.81 | 273 | 0.3276956 | 3.185456 | 220
182 |  | CarbonDiox | 0 | 0.28 | 0.05 | 0.1 | 0.2809 | 0.058 | 1967 | 0.94 | 0.11 | 0.83 | 79.2 |  | 1.81 | 273 | 0.4249471 | 3.701731 | 220
183 |  | CarbonDiox | 0 | 0.28 | 0.05 | 0.1 | 0.2809 | 0.058 | 1967 | 0.94 | 0.11 | 0.83 | 79.2 |  | 1.81 | 273 | 0.5264271 | 4.284761 | 220
184 |  | CarbonDiox | 0 | 0.28 | 0.05 | 0.1 | 0.2809 | 0.058 | 1967 | 0.94 | 0.11 | 0.83 | 79.2 |  | 1.81 | 273 | 0.6194503 | 4.700868 | 220
185 |  | CarbonDiox | 0 | 0.28 | 0.05 | 0.1 | 0.2809 | 0.058 | 1967 | 0.94 | 0.11 | 0.83 | 79.2 |  | 1.81 | 273 | 0.7167019 | 5.183731 | 220
186 |  | CarbonDiox | 0 | 0.28 | 0.05 | 0.1 | 0.2809 | 0.058 | 1967 | 0.94 | 0.11 | 0.83 | 79.2 |  | 1.81 | 273 | 0.820296 | 5.64978 | 220
187 |  | CarbonDiox | 0 | 0.28 | 0.05 | 0.1 | 0.2809 | 0.058 | 1967 | 0.94 | 0.11 | 0.83 | 79.2 |  | 1.81 | 273 | 0.9069767 | 6.065993 | 220
188 |  | CarbonDiox | 0 | 0.28 | 0.05 | 0.1 | 0.2809 | 0.058 | 1967 | 0.94 | 0.11 | 0.83 | 79.2 |  | 1.81 | 273 | 1.012685 | 6.498595 | 220
189 | NC-700-3 | CarbonDiox | 0 | 0.28 | 0.05 | 0.1 | 0.2809 | 0.058 | 2690 | 1.19 | 0.27 | 0.92 | 78.3 |  | 1.7 | 273 | 0.05285412 | 0.7676134 | 221
190 |  | CarbonDiox | 0 | 0.28 | 0.05 | 0.1 | 0.2809 | 0.058 | 2690 | 1.19 | 0.27 | 0.92 | 78.3 |  | 1.7 | 273 | 0.1141649 | 1.368021 | 221
191 |  | CarbonDiox | 0 | 0.28 | 0.05 | 0.1 | 0.2809 | 0.058 | 2690 | 1.19 | 0.27 | 0.92 | 78.3 |  | 1.7 | 273 | 0.1881607 | 1.968217 | 221
192 |  | CarbonDiox | 0 | 0.28 | 0.05 | 0.1 | 0.2809 | 0.058 | 2690 | 1.19 | 0.27 | 0.92 | 78.3 |  | 1.7 | 273 | 0.2684989 | 2.501481 | 221
193 |  | CarbonDiox | 0 | 0.28 | 0.05 | 0.1 | 0.2809 | 0.058 | 2690 | 1.19 | 0.27 | 0.92 | 78.3 |  | 1.7 | 273 | 0.3699789 | 3.13463 | 221
194 |  | CarbonDiox | 0 | 0.28 | 0.05 | 0.1 | 0.2809 | 0.058 | 2690 | 1.19 | 0.27 | 0.92 | 78.3 |  | 1.7 | 273 | 0.4714588 | 3.717661 | 221
195 |  | CarbonDiox | 0 | 0.28 | 0.05 | 0.1 | 0.2809 | 0.058 | 2690 | 1.19 | 0.27 | 0.92 | 78.3 |  | 1.7 | 273 | 0.564482 | 4.317538 | 221
196 |  | CarbonDiox | 0 | 0.28 | 0.05 | 0.1 | 0.2809 | 0.058 | 2690 | 1.19 | 0.27 | 0.92 | 78.3 |  | 1.7 | 273 | 0.6659619 | 4.783624 | 221
197 |  | CarbonDiox | 0 | 0.28 | 0.05 | 0.1 | 0.2809 | 0.058 | 2690 | 1.19 | 0.27 | 0.92 | 78.3 |  | 1.7 | 273 | 0.769556 | 5.283086 | 221
198 |  | CarbonDiox | 0 | 0.28 | 0.05 | 0.1 | 0.2809 | 0.058 | 2690 | 1.19 | 0.27 | 0.92 | 78.3 |  | 1.7 | 273 | 0.8689218 | 5.765913 | 221
199 |  | CarbonDiox | 0 | 0.28 | 0.05 | 0.1 | 0.2809 | 0.058 | 2690 | 1.19 | 0.27 | 0.92 | 78.3 |  | 1.7 | 273 | 0.9704017 | 6.198585 | 221
200 |  | CarbonDiox | 0 | 0.28 | 0.05 | 0.1 | 0.2809 | 0.058 | 2690 | 1.19 | 0.27 | 0.92 | 78.3 |  | 1.7 | 273 | 1.019027 | 6.381544 | 221
201 | NC-700-4 | CarbonDiox | 0 | 0.28 | 0.05 | 0.1 | 0.2809 | 0.058 | 2599 | 1.33 | 0.51 | 0.82 | 80.7 |  | 1.21 | 273 | 0.0422833 | 0.4837805 | 222
202 |  | CarbonDiox | 0 | 0.28 | 0.05 | 0.1 | 0.2809 | 0.058 | 2599 | 1.33 | 0.51 | 0.82 | 80.7 |  | 1.21 | 273 | 0.09936575 | 0.9339008 | 222
203 |  | CarbonDiox | 0 | 0.28 | 0.05 | 0.1 | 0.2809 | 0.058 | 2599 | 1.33 | 0.51 | 0.82 | 80.7 |  | 1.21 | 273 | 0.167019 | 1.433964 | 222
204 |  | CarbonDiox | 0 | 0.28 | 0.05 | 0.1 | 0.2809 | 0.058 | 2599 | 1.33 | 0.51 | 0.82 | 80.7 |  | 1.21 | 273 | 0.2600423 | 1.983722 | 222
205 |  | CarbonDiox | 0 | 0.28 | 0.05 | 0.1 | 0.2809 | 0.058 | 2599 | 1.33 | 0.51 | 0.82 | 80.7 |  | 1.21 | 273 | 0.3699789 | 2.600024 | 222
206 |  | CarbonDiox | 0 | 0.28 | 0.05 | 0.1 | 0.2809 | 0.058 | 2599 | 1.33 | 0.51 | 0.82 | 80.7 |  | 1.21 | 273 | 0.4672304 | 3.06618 | 222
207 |  | CarbonDiox | 0 | 0.28 | 0.05 | 0.1 | 0.2809 | 0.058 | 2599 | 1.33 | 0.51 | 0.82 | 80.7 |  | 1.21 | 273 | 0.5687104 | 3.565678 | 222
208 |  | CarbonDiox | 0 | 0.28 | 0.05 | 0.1 | 0.2809 | 0.058 | 2599 | 1.33 | 0.51 | 0.82 | 80.7 |  | 1.21 | 273 | 0.7463002 | 4.381327 | 222
209 |  | CarbonDiox | 0 | 0.28 | 0.05 | 0.1 | 0.2809 | 0.058 | 2599 | 1.33 | 0.51 | 0.82 | 80.7 |  | 1.21 | 273 | 0.9386892 | 5.213435 | 222
210 |  | CarbonDiox | 0 | 0.28 | 0.05 | 0.1 | 0.2809 | 0.058 | 2599 | 1.33 | 0.51 | 0.82 | 80.7 |  | 1.21 | 273 | 1.033827 | 5.629506 | 222
211 | NC-700-1 | CarbonDiox | 0 | 0.28 | 0.05 | 0.1 | 0.2809 | 0.058 | 2349 | 0.99 | 0.14 | 0.85 | 77.3 |  | 2.22 | 298 | 0.1014799 | 0.8002139 | 223
212 |  | CarbonDiox | 0 | 0.28 | 0.05 | 0.1 | 0.2809 | 0.058 | 2349 | 0.99 | 0.14 | 0.85 | 77.3 |  | 2.22 | 298 | 0.2135307 | 1.41648 | 223
213 |  | CarbonDiox | 0 | 0.28 | 0.05 | 0.1 | 0.2809 | 0.058 | 2349 | 0.99 | 0.14 | 0.85 | 77.3 |  | 2.22 | 298 | 0.3171247 | 1.865824 | 223
214 |  | CarbonDiox | 0 | 0.28 | 0.05 | 0.1 | 0.2809 | 0.058 | 2349 | 0.99 | 0.14 | 0.85 | 77.3 |  | 2.22 | 298 | 0.4164905 | 2.248412 | 223
215 |  | CarbonDiox | 0 | 0.28 | 0.05 | 0.1 | 0.2809 | 0.058 | 2349 | 0.99 | 0.14 | 0.85 | 77.3 |  | 2.22 | 298 | 0.5179704 | 2.614258 | 223
216 |  | CarbonDiox | 0 | 0.28 | 0.05 | 0.1 | 0.2809 | 0.058 | 2349 | 0.99 | 0.14 | 0.85 | 77.3 |  | 2.22 | 298 | 0.615222 | 2.963469 | 223
217 |  | CarbonDiox | 0 | 0.28 | 0.05 | 0.1 | 0.2809 | 0.058 | 2349 | 0.99 | 0.14 | 0.85 | 77.3 |  | 2.22 | 298 | 0.7124736 | 3.245854 | 223
218 |  | CarbonDiox | 0 | 0.28 | 0.05 | 0.1 | 0.2809 | 0.058 | 2349 | 0.99 | 0.14 | 0.85 | 77.3 |  | 2.22 | 298 | 0.8139535 | 3.594994 | 223
219 |  | CarbonDiox | 0 | 0.28 | 0.05 | 0.1 | 0.2809 | 0.058 | 2349 | 0.99 | 0.14 | 0.85 | 77.3 |  | 2.22 | 298 | 0.9133192 | 3.927462 | 223
220 |  | CarbonDiox | 0 | 0.28 | 0.05 | 0.1 | 0.2809 | 0.058 | 2349 | 0.99 | 0.14 | 0.85 | 77.3 |  | 2.22 | 298 | 1.010571 | 4.193141 | 223
221 | NC-700-2 | CarbonDiox | 0 | 0.28 | 0.05 | 0.1 | 0.2809 | 0.058 | 1967 | 0.94 | 0.11 | 0.83 | 79.2 |  | 1.81 | 298 | 0.08668076 | 0.7002225 | 224
222 |  | CarbonDiox | 0 | 0.28 | 0.05 | 0.1 | 0.2809 | 0.058 | 1967 | 0.94 | 0.11 | 0.83 | 79.2 |  | 1.81 | 298 | 0.1289641 | 0.9334063 | 224
223 |  | CarbonDiox | 0 | 0.28 | 0.05 | 0.1 | 0.2809 | 0.058 | 1967 | 0.94 | 0.11 | 0.83 | 79.2 |  | 1.81 | 298 | 0.2219873 | 1.36622 | 224
224 |  | CarbonDiox | 0 | 0.28 | 0.05 | 0.1 | 0.2809 | 0.058 | 1967 | 0.94 | 0.11 | 0.83 | 79.2 |  | 1.81 | 298 | 0.3192389 | 1.71543 | 224
225 |  | CarbonDiox | 0 | 0.28 | 0.05 | 0.1 | 0.2809 | 0.058 | 1967 | 0.94 | 0.11 | 0.83 | 79.2 |  | 1.81 | 298 | 0.4122622 | 2.131537 | 224
226 |  | CarbonDiox | 0 | 0.28 | 0.05 | 0.1 | 0.2809 | 0.058 | 1967 | 0.94 | 0.11 | 0.83 | 79.2 |  | 1.81 | 298 | 0.5137421 | 2.497384 | 224
227 |  | CarbonDiox | 0 | 0.28 | 0.05 | 0.1 | 0.2809 | 0.058 | 1967 | 0.94 | 0.11 | 0.83 | 79.2 |  | 1.81 | 298 | 0.6215645 | 2.829711 | 224
228 |  | CarbonDiox | 0 | 0.28 | 0.05 | 0.1 | 0.2809 | 0.058 | 1967 | 0.94 | 0.11 | 0.83 | 79.2 |  | 1.81 | 298 | 0.7124736 | 3.128909 | 224
229 |  | CarbonDiox | 0 | 0.28 | 0.05 | 0.1 | 0.2809 | 0.058 | 1967 | 0.94 | 0.11 | 0.83 | 79.2 |  | 1.81 | 298 | 0.8160677 | 3.461307 | 224
230 |  | CarbonDiox | 0 | 0.28 | 0.05 | 0.1 | 0.2809 | 0.058 | 1967 | 0.94 | 0.11 | 0.83 | 79.2 |  | 1.81 | 298 | 0.9112051 | 3.760433 | 224
231 |  | CarbonDiox | 0 | 0.28 | 0.05 | 0.1 | 0.2809 | 0.058 | 1967 | 0.94 | 0.11 | 0.83 | 79.2 |  | 1.81 | 298 | 1.016913 | 4.059383 | 224
232 | NC-700-3 | CarbonDiox | 0 | 0.28 | 0.05 | 0.1 | 0.2809 | 0.058 | 2690 | 1.19 | 0.27 | 0.92 | 78.3 |  | 1.7 | 298 | 0.08668076 | 0.5832774 | 225
233 |  | CarbonDiox | 0 | 0.28 | 0.05 | 0.1 | 0.2809 | 0.058 | 2690 | 1.19 | 0.27 | 0.92 | 78.3 |  | 1.7 | 298 | 0.1353066 | 0.8330617 | 225
234 |  | CarbonDiox | 0 | 0.28 | 0.05 | 0.1 | 0.2809 | 0.058 | 2690 | 1.19 | 0.27 | 0.92 | 78.3 |  | 1.7 | 298 | 0.1902748 | 1.066034 | 225
235 |  | CarbonDiox | 0 | 0.28 | 0.05 | 0.1 | 0.2809 | 0.058 | 2690 | 1.19 | 0.27 | 0.92 | 78.3 |  | 1.7 | 298 | 0.2621564 | 1.398962 | 225
236 |  | CarbonDiox | 0 | 0.28 | 0.05 | 0.1 | 0.2809 | 0.058 | 2690 | 1.19 | 0.27 | 0.92 | 78.3 |  | 1.7 | 298 | 0.3699789 | 1.831528 | 225
237 |  | CarbonDiox | 0 | 0.28 | 0.05 | 0.1 | 0.2809 | 0.058 | 2690 | 1.19 | 0.27 | 0.92 | 78.3 |  | 1.7 | 298 | 0.4714588 | 2.147255 | 225
238 |  | CarbonDiox | 0 | 0.28 | 0.05 | 0.1 | 0.2809 | 0.058 | 2690 | 1.19 | 0.27 | 0.92 | 78.3 |  | 1.7 | 298 | 0.564482 | 2.47983 | 225
239 |  | CarbonDiox | 0 | 0.28 | 0.05 | 0.1 | 0.2809 | 0.058 | 2690 | 1.19 | 0.27 | 0.92 | 78.3 |  | 1.7 | 298 | 0.6659619 | 2.82897 | 225
240 |  | CarbonDiox | 0 | 0.28 | 0.05 | 0.1 | 0.2809 | 0.058 | 2690 | 1.19 | 0.27 | 0.92 | 78.3 |  | 1.7 | 298 | 0.7674419 | 3.17811 | 225
241 |  | CarbonDiox | 0 | 0.28 | 0.05 | 0.1 | 0.2809 | 0.058 | 2690 | 1.19 | 0.27 | 0.92 | 78.3 |  | 1.7 | 298 | 0.8646934 | 3.460494 | 225
242 |  | CarbonDiox | 0 | 0.28 | 0.05 | 0.1 | 0.2809 | 0.058 | 2690 | 1.19 | 0.27 | 0.92 | 78.3 |  | 1.7 | 298 | 0.9577167 | 3.759656 | 225
243 |  | CarbonDiox | 0 | 0.28 | 0.05 | 0.1 | 0.2809 | 0.058 | 2690 | 1.19 | 0.27 | 0.92 | 78.3 |  | 1.7 | 298 | 1.016913 | 3.925732 | 225
244 | NC-700-4 | CarbonDiox | 0 | 0.28 | 0.05 | 0.1 | 0.2809 | 0.058 | 2599 | 1.33 | 0.51 | 0.82 | 80.7 |  | 1.21 | 298 | 0.05285412 | 0.3332459 | 226
245 |  | CarbonDiox | 0 | 0.28 | 0.05 | 0.1 | 0.2809 | 0.058 | 2599 | 1.33 | 0.51 | 0.82 | 80.7 |  | 1.21 | 298 | 0.1310782 | 0.6660679 | 226
246 |  | CarbonDiox | 0 | 0.28 | 0.05 | 0.1 | 0.2809 | 0.058 | 2599 | 1.33 | 0.51 | 0.82 | 80.7 |  | 1.21 | 298 | 0.2219873 | 0.998678 | 226
247 |  | CarbonDiox | 0 | 0.28 | 0.05 | 0.1 | 0.2809 | 0.058 | 2599 | 1.33 | 0.51 | 0.82 | 80.7 |  | 1.21 | 298 | 0.3107822 | 1.297911 | 226
248 |  | CarbonDiox | 0 | 0.28 | 0.05 | 0.1 | 0.2809 | 0.058 | 2599 | 1.33 | 0.51 | 0.82 | 80.7 |  | 1.21 | 298 | 0.4164905 | 1.663686 | 226
249 |  | CarbonDiox | 0 | 0.28 | 0.05 | 0.1 | 0.2809 | 0.058 | 2599 | 1.33 | 0.51 | 0.82 | 80.7 |  | 1.21 | 298 | 0.5200846 | 1.962672 | 226
250 |  | CarbonDiox | 0 | 0.28 | 0.05 | 0.1 | 0.2809 | 0.058 | 2599 | 1.33 | 0.51 | 0.82 | 80.7 |  | 1.21 | 298 | 0.6109937 | 2.228456 | 226
251 |  | CarbonDiox | 0 | 0.28 | 0.05 | 0.1 | 0.2809 | 0.058 | 2599 | 1.33 | 0.51 | 0.82 | 80.7 |  | 1.21 | 298 | 0.7124736 | 2.560889 | 226
252 |  | CarbonDiox | 0 | 0.28 | 0.05 | 0.1 | 0.2809 | 0.058 | 2599 | 1.33 | 0.51 | 0.82 | 80.7 |  | 1.21 | 298 | 0.8097252 | 2.826568 | 226
253 |  | CarbonDiox | 0 | 0.28 | 0.05 | 0.1 | 0.2809 | 0.058 | 2599 | 1.33 | 0.51 | 0.82 | 80.7 |  | 1.21 | 298 | 0.9133192 | 3.125553 | 226
254 |  | CarbonDiox | 0 | 0.28 | 0.05 | 0.1 | 0.2809 | 0.058 | 2599 | 1.33 | 0.51 | 0.82 | 80.7 |  | 1.21 | 298 | 1.012685 | 3.407903 | 226
0 | MAC | CarbonDiox | 0 | 0.28 | 0.05 | 0.1 | 0.2809 | 0.058 | 671.2 | 0.333 | 0.066 | 0.267 |  |  |  | 298 | 0.04122846 | 0.2315789 | 227
1 |  | CarbonDiox | 0 | 0.28 | 0.05 | 0.1 | 0.2809 | 0.058 | 671.2 | 0.333 | 0.066 | 0.267 |  |  |  | 298 | 0.09188137 | 0.3831579 | 227
2 |  | CarbonDiox | 0 | 0.28 | 0.05 | 0.1 | 0.2809 | 0.058 | 671.2 | 0.333 | 0.066 | 0.267 |  |  |  | 298 | 0.1438671 | 0.5389474 | 227
3 |  | CarbonDiox | 0 | 0.28 | 0.05 | 0.1 | 0.2809 | 0.058 | 671.2 | 0.333 | 0.066 | 0.267 |  |  |  | 298 | 0.20386 | 0.7073684 | 227
4 |  | CarbonDiox | 0 | 0.28 | 0.05 | 0.1 | 0.2809 | 0.058 | 671.2 | 0.333 | 0.066 | 0.267 |  |  |  | 298 | 0.2625378 | 0.8505263 | 227
5 |  | CarbonDiox | 0 | 0.28 | 0.05 | 0.1 | 0.2809 | 0.058 | 671.2 | 0.333 | 0.066 | 0.267 |  |  |  | 298 | 0.3171996 | 1.002105 | 227
6 |  | CarbonDiox | 0 | 0.28 | 0.05 | 0.1 | 0.2809 | 0.058 | 671.2 | 0.333 | 0.066 | 0.267 |  |  |  | 298 | 0.3865678 | 1.145263 | 227
7 |  | CarbonDiox | 0 | 0.28 | 0.05 | 0.1 | 0.2809 | 0.058 | 671.2 | 0.333 | 0.066 | 0.267 |  |  |  | 298 | 0.4626175 | 1.288421 | 227
8 |  | CarbonDiox | 0 | 0.28 | 0.05 | 0.1 | 0.2809 | 0.058 | 671.2 | 0.333 | 0.066 | 0.267 |  |  |  | 298 | 0.5359876 | 1.44 | 227
9 |  | CarbonDiox | 0 | 0.28 | 0.05 | 0.1 | 0.2809 | 0.058 | 671.2 | 0.333 | 0.066 | 0.267 |  |  |  | 308 | 0.05420945 | 0.1946341 | 228
10 |  | CarbonDiox | 0 | 0.28 | 0.05 | 0.1 | 0.2809 | 0.058 | 671.2 | 0.333 | 0.066 | 0.267 |  |  |  | 308 | 0.1010267 | 0.355122 | 228
11 |  | CarbonDiox | 0 | 0.28 | 0.05 | 0.1 | 0.2809 | 0.058 | 671.2 | 0.333 | 0.066 | 0.267 |  |  |  | 308 | 0.1540041 | 0.4985366 | 228
12 |  | CarbonDiox | 0 | 0.28 | 0.05 | 0.1 | 0.2809 | 0.058 | 671.2 | 0.333 | 0.066 | 0.267 |  |  |  | 308 | 0.2217659 | 0.6487805 | 228
13 |  | CarbonDiox | 0 | 0.28 | 0.05 | 0.1 | 0.2809 | 0.058 | 671.2 | 0.333 | 0.066 | 0.267 |  |  |  | 308 | 0.2895277 | 0.7921951 | 228
14 |  | CarbonDiox | 0 | 0.28 | 0.05 | 0.1 | 0.2809 | 0.058 | 671.2 | 0.333 | 0.066 | 0.267 |  |  |  | 308 | 0.3572895 | 0.9082927 | 228
15 |  | CarbonDiox | 0 | 0.28 | 0.05 | 0.1 | 0.2809 | 0.058 | 671.2 | 0.333 | 0.066 | 0.267 |  |  |  | 308 | 0.4262834 | 1.044878 | 228
16 |  | CarbonDiox | 0 | 0.28 | 0.05 | 0.1 | 0.2809 | 0.058 | 671.2 | 0.333 | 0.066 | 0.267 |  |  |  | 308 | 0.4915811 | 1.140488 | 228
17 |  | CarbonDiox | 0 | 0.28 | 0.05 | 0.1 | 0.2809 | 0.058 | 671.2 | 0.333 | 0.066 | 0.267 |  |  |  | 308 | 0.563039 | 1.246341 | 228
18 |  | CarbonDiox | 0 | 0.28 | 0.05 | 0.1 | 0.2809 | 0.058 | 671.2 | 0.333 | 0.066 | 0.267 |  |  |  | 323 | 0.06 | 0.1663978 | 229
19 |  | CarbonDiox | 0 | 0.28 | 0.05 | 0.1 | 0.2809 | 0.058 | 671.2 | 0.333 | 0.066 | 0.267 |  |  |  | 323 | 0.115 | 0.2629256 | 229
20 |  | CarbonDiox | 0 | 0.28 | 0.05 | 0.1 | 0.2809 | 0.058 | 671.2 | 0.333 | 0.066 | 0.267 |  |  |  | 323 | 0.1725 | 0.3728831 | 229
21 |  | CarbonDiox | 0 | 0.28 | 0.05 | 0.1 | 0.2809 | 0.058 | 671.2 | 0.333 | 0.066 | 0.267 |  |  |  | 323 | 0.24 | 0.4935484 | 229
22 |  | CarbonDiox | 0 | 0.28 | 0.05 | 0.1 | 0.2809 | 0.058 | 671.2 | 0.333 | 0.066 | 0.267 |  |  |  | 323 | 0.3025 | 0.6115479 | 229
23 |  | CarbonDiox | 0 | 0.28 | 0.05 | 0.1 | 0.2809 | 0.058 | 671.2 | 0.333 | 0.066 | 0.267 |  |  |  | 323 | 0.37 | 0.7214606 | 229
24 |  | CarbonDiox | 0 | 0.28 | 0.05 | 0.1 | 0.2809 | 0.058 | 671.2 | 0.333 | 0.066 | 0.267 |  |  |  | 323 | 0.43875 | 0.8098622 | 229
25 |  | CarbonDiox | 0 | 0.28 | 0.05 | 0.1 | 0.2809 | 0.058 | 671.2 | 0.333 | 0.066 | 0.267 |  |  |  | 323 | 0.5025 | 0.9063508 | 229
26 |  | CarbonDiox | 0 | 0.28 | 0.05 | 0.1 | 0.2809 | 0.058 | 671.2 | 0.333 | 0.066 | 0.267 |  |  |  | 323 | 0.5725 | 1.000123 | 229
0 | PCNS | CarbonDiox | 0 | 0.28 | 0.05 | 0.1 | 0.2809 | 0.058 | 1734 | 2.441 | [5 empty] | 313 | 1.28353 | 1.266641 | 230
1 |  | CarbonDiox | 0 | 0.28 | 0.05 | 0.1 | 0.2809 | 0.058 | 1734 | 2.441 | [5 empty] | 313 | 3.136995 | 2.534031 | 230
2 |  | CarbonDiox | 0 | 0.28 | 0.05 | 0.1 | 0.2809 | 0.058 | 1734 | 2.441 | [5 empty] | 313 | 6.280403 | 4.540455 | 230
3 |  | CarbonDiox | 0 | 0.28 | 0.05 | 0.1 | 0.2809 | 0.058 | 1734 | 2.441 | [5 empty] | 313 | 10.55449 | 6.704114 | 230
4 |  | CarbonDiox | 0 | 0.28 | 0.05 | 0.1 | 0.2809 | 0.058 | 1734 | 2.441 | [5 empty] | 313 | 15.31364 | 8.814221 | 230
5 |  | CarbonDiox | 0 | 0.28 | 0.05 | 0.1 | 0.2809 | 0.058 | 1734 | 2.441 | [5 empty] | 313 | 20.23505 | 10.76538 | 230
6 |  | CarbonDiox | 0 | 0.28 | 0.05 | 0.1 | 0.2809 | 0.058 | 1734 | 2.441 | [5 empty] | 313 | 25.07672 | 12.4521 | 230
7 |  | CarbonDiox | 0 | 0.28 | 0.05 | 0.1 | 0.2809 | 0.058 | 1734 | 2.441 | [5 empty] | 313 | 29.91732 | 14.40337 | 230
8 |  | CarbonDiox | 0 | 0.28 | 0.05 | 0.1 | 0.2809 | 0.058 | 1734 | 2.441 | [5 empty] | 313 | 34.84001 | 16.03707 | 230
9 |  | CarbonDiox | 0 | 0.28 | 0.05 | 0.1 | 0.2809 | 0.058 | 1734 | 2.441 | [5 empty] | 313 | 39.92304 | 17.98802 | 230
0 | CN500 | CarbonDiox | 0 | 0.28 | 0.05 | 0.1 | 0.2809 | 0.058 | 942 | 0.42 | 0.11 | 0.31 |  |  |  | 298 | 0.02241771 | 0.3340428 | 231
1 |  | CarbonDiox | 0 | 0.28 | 0.05 | 0.1 | 0.2809 | 0.058 | 942 | 0.42 | 0.11 | 0.31 |  |  |  | 298 | 0.04297515 | 0.5519425 | 231
2 |  | CarbonDiox | 0 | 0.28 | 0.05 | 0.1 | 0.2809 | 0.058 | 942 | 0.42 | 0.11 | 0.31 |  |  |  | 298 | 0.07805524 | 0.770053 | 231
3 |  | CarbonDiox | 0 | 0.28 | 0.05 | 0.1 | 0.2809 | 0.058 | 942 | 0.42 | 0.11 | 0.31 |  |  |  | 298 | 0.1068483 | 1.060606 | 231
4 |  | CarbonDiox | 0 | 0.28 | 0.05 | 0.1 | 0.2809 | 0.058 | 942 | 0.42 | 0.11 | 0.31 |  |  |  | 298 | 0.1626876 | 1.264511 | 231
5 |  | CarbonDiox | 0 | 0.28 | 0.05 | 0.1 | 0.2809 | 0.058 | 942 | 0.42 | 0.11 | 0.31 |  |  |  | 298 | 0.2102031 | 1.497308 | 231
6 |  | CarbonDiox | 0 | 0.28 | 0.05 | 0.1 | 0.2809 | 0.058 | 942 | 0.42 | 0.11 | 0.31 |  |  |  | 298 | 0.2991487 | 1.803241 | 231
7 |  | CarbonDiox | 0 | 0.28 | 0.05 | 0.1 | 0.2809 | 0.058 | 942 | 0.42 | 0.11 | 0.31 |  |  |  | 298 | 0.3674486 | 1.99282 | 231
8 |  | CarbonDiox | 0 | 0.28 | 0.05 | 0.1 | 0.2809 | 0.058 | 942 | 0.42 | 0.11 | 0.31 |  |  |  | 298 | 0.5081978 | 2.372038 | 231
9 |  | CarbonDiox | 0 | 0.28 | 0.05 | 0.1 | 0.2809 | 0.058 | 942 | 0.42 | 0.11 | 0.31 |  |  |  | 298 | 0.6055934 | 2.504011 | 231
10 |  | CarbonDiox | 0 | 0.28 | 0.05 | 0.1 | 0.2809 | 0.058 | 942 | 0.42 | 0.11 | 0.31 |  |  |  | 298 | 0.7112372 | 2.694132 | 231
11 |  | CarbonDiox | 0 | 0.28 | 0.05 | 0.1 | 0.2809 | 0.058 | 942 | 0.42 | 0.11 | 0.31 |  |  |  | 298 | 0.8024467 | 2.782496 | 231
12 |  | CarbonDiox | 0 | 0.28 | 0.05 | 0.1 | 0.2809 | 0.058 | 942 | 0.42 | 0.11 | 0.31 |  |  |  | 298 | 0.9640686 | 3.016949 | 231
13 |  | CarbonDiox | 0 | 0.28 | 0.05 | 0.1 | 0.2809 | 0.058 | 942 | 0.42 | 0.11 | 0.31 |  |  |  | 298 | 1.009673 | 3.061131 | 231
14 |  | CarbonDiox | 0 | 0.28 | 0.05 | 0.1 | 0.2809 | 0.058 | 942 | 0.42 | 0.11 | 0.31 |  |  |  | 273 | 0.01993946 | 0.7982234 | 232
15 |  | CarbonDiox | 0 | 0.28 | 0.05 | 0.1 | 0.2809 | 0.058 | 942 | 0.42 | 0.11 | 0.31 |  |  |  | 273 | 0.04644344 | 1.335358 | 232
16 |  | CarbonDiox | 0 | 0.28 | 0.05 | 0.1 | 0.2809 | 0.058 | 942 | 0.42 | 0.11 | 0.31 |  |  |  | 273 | 0.0772733 | 1.669461 | 232
17 |  | CarbonDiox | 0 | 0.28 | 0.05 | 0.1 | 0.2809 | 0.058 | 942 | 0.42 | 0.11 | 0.31 |  |  |  | 273 | 0.1246248 | 2.090845 | 232
18 |  | CarbonDiox | 0 | 0.28 | 0.05 | 0.1 | 0.2809 | 0.058 | 942 | 0.42 | 0.11 | 0.31 |  |  |  | 273 | 0.1700025 | 2.396145 | 232
19 |  | CarbonDiox | 0 | 0.28 | 0.05 | 0.1 | 0.2809 | 0.058 | 942 | 0.42 | 0.11 | 0.31 |  |  |  | 273 | 0.2133686 | 2.628882 | 232
20 |  | CarbonDiox | 0 | 0.28 | 0.05 | 0.1 | 0.2809 | 0.058 | 942 | 0.42 | 0.11 | 0.31 |  |  |  | 273 | 0.2732816 | 2.919887 | 232
21 |  | CarbonDiox | 0 | 0.28 | 0.05 | 0.1 | 0.2809 | 0.058 | 942 | 0.42 | 0.11 | 0.31 |  |  |  | 273 | 0.3684891 | 3.18239 | 232
22 |  | CarbonDiox | 0 | 0.28 | 0.05 | 0.1 | 0.2809 | 0.058 | 942 | 0.42 | 0.11 | 0.31 |  |  |  | 273 | 0.4926914 | 3.503341 | 232
23 |  | CarbonDiox | 0 | 0.28 | 0.05 | 0.1 | 0.2809 | 0.058 | 942 | 0.42 | 0.11 | 0.31 |  |  |  | 273 | 0.5941481 | 3.736921 | 232
24 |  | CarbonDiox | 0 | 0.28 | 0.05 | 0.1 | 0.2809 | 0.058 | 942 | 0.42 | 0.11 | 0.31 |  |  |  | 273 | 0.6914806 | 3.941428 | 232
25 |  | CarbonDiox | 0 | 0.28 | 0.05 | 0.1 | 0.2809 | 0.058 | 942 | 0.42 | 0.11 | 0.31 |  |  |  | 273 | 0.8054357 | 4.117162 | 232
26 |  | CarbonDiox | 0 | 0.28 | 0.05 | 0.1 | 0.2809 | 0.058 | 942 | 0.42 | 0.11 | 0.31 |  |  |  | 273 | 0.9380628 | 4.293167 | 232
27 |  | CarbonDiox | 0 | 0.28 | 0.05 | 0.1 | 0.2809 | 0.058 | 942 | 0.42 | 0.11 | 0.31 |  |  |  | 273 | 0.9919788 | 4.322963 | 232
0 | ATS-2-650 | CarbonDiox | 0 | 0.28 | 0.05 | 0.1 | 0.2809 | 0.058 | 1200 | 0.68 | 0.2 | 0.48 |  |  |  | 273 | 0.02267003 | 0.4086538 | 233
1 |  | CarbonDiox | 0 | 0.28 | 0.05 | 0.1 | 0.2809 | 0.058 | 1200 | 0.68 | 0.2 | 0.48 |  |  |  | 273 | 0.06549118 | 0.9855769 | 233
2 |  | CarbonDiox | 0 | 0.28 | 0.05 | 0.1 | 0.2809 | 0.058 | 1200 | 0.68 | 0.2 | 0.48 |  |  |  | 273 | 0.1032746 | 1.370192 | 233
3 |  | CarbonDiox | 0 | 0.28 | 0.05 | 0.1 | 0.2809 | 0.058 | 1200 | 0.68 | 0.2 | 0.48 |  |  |  | 273 | 0.1536524 | 1.658654 | 233
4 |  | CarbonDiox | 0 | 0.28 | 0.05 | 0.1 | 0.2809 | 0.058 | 1200 | 0.68 | 0.2 | 0.48 |  |  |  | 273 | 0.2166247 | 2.043269 | 233
5 |  | CarbonDiox | 0 | 0.28 | 0.05 | 0.1 | 0.2809 | 0.058 | 1200 | 0.68 | 0.2 | 0.48 |  |  |  | 273 | 0.2821159 | 2.355769 | 233
6 |  | CarbonDiox | 0 | 0.28 | 0.05 | 0.1 | 0.2809 | 0.058 | 1200 | 0.68 | 0.2 | 0.48 |  |  |  | 273 | 0.3753149 | 2.716346 | 233
7 |  | CarbonDiox | 0 | 0.28 | 0.05 | 0.1 | 0.2809 | 0.058 | 1200 | 0.68 | 0.2 | 0.48 |  |  |  | 273 | 0.4937028 | 3.100962 | 233
8 |  | CarbonDiox | 0 | 0.28 | 0.05 | 0.1 | 0.2809 | 0.058 | 1200 | 0.68 | 0.2 | 0.48 |  |  |  | 273 | 0.6246851 | 3.449519 | 233
9 |  | CarbonDiox | 0 | 0.28 | 0.05 | 0.1 | 0.2809 | 0.058 | 1200 | 0.68 | 0.2 | 0.48 |  |  |  | 273 | 0.7481108 | 3.798077 | 233
10 |  | CarbonDiox | 0 | 0.28 | 0.05 | 0.1 | 0.2809 | 0.058 | 1200 | 0.68 | 0.2 | 0.48 |  |  |  | 273 | 0.8664987 | 4.038462 | 233
11 |  | CarbonDiox | 0 | 0.28 | 0.05 | 0.1 | 0.2809 | 0.058 | 1200 | 0.68 | 0.2 | 0.48 |  |  |  | 273 | 1 | 4.278846 | 233
12 |  | CarbonDiox | 0 | 0.28 | 0.05 | 0.1 | 0.2809 | 0.058 | 1200 | 0.68 | 0.2 | 0.48 |  |  |  | 298 | 0.02770781 | 0.2644231 | 234
13 |  | CarbonDiox | 0 | 0.28 | 0.05 | 0.1 | 0.2809 | 0.058 | 1200 | 0.68 | 0.2 | 0.48 |  |  |  | 298 | 0.09571788 | 0.625 | 234
14 |  | CarbonDiox | 0 | 0.28 | 0.05 | 0.1 | 0.2809 | 0.058 | 1200 | 0.68 | 0.2 | 0.48 |  |  |  | 298 | 0.1536524 | 0.9134615 | 234
15 |  | CarbonDiox | 0 | 0.28 | 0.05 | 0.1 | 0.2809 | 0.058 | 1200 | 0.68 | 0.2 | 0.48 |  |  |  | 298 | 0.2115869 | 1.129808 | 234
16 |  | CarbonDiox | 0 | 0.28 | 0.05 | 0.1 | 0.2809 | 0.058 | 1200 | 0.68 | 0.2 | 0.48 |  |  |  | 298 | 0.279597 | 1.334135 | 234
17 |  | CarbonDiox | 0 | 0.28 | 0.05 | 0.1 | 0.2809 | 0.058 | 1200 | 0.68 | 0.2 | 0.48 |  |  |  | 298 | 0.3753149 | 1.598558 | 234
18 |  | CarbonDiox | 0 | 0.28 | 0.05 | 0.1 | 0.2809 | 0.058 | 1200 | 0.68 | 0.2 | 0.48 |  |  |  | 298 | 0.4911839 | 1.899038 | 234
19 |  | CarbonDiox | 0 | 0.28 | 0.05 | 0.1 | 0.2809 | 0.058 | 1200 | 0.68 | 0.2 | 0.48 |  |  |  | 298 | 0.6221662 | 2.211538 | 234
20 |  | CarbonDiox | 0 | 0.28 | 0.05 | 0.1 | 0.2809 | 0.058 | 1200 | 0.68 | 0.2 | 0.48 |  |  |  | 298 | 0.743073 | 2.439904 | 234
21 |  | CarbonDiox | 0 | 0.28 | 0.05 | 0.1 | 0.2809 | 0.058 | 1200 | 0.68 | 0.2 | 0.48 |  |  |  | 298 | 0.8715365 | 2.680288 | 234
22 |  | CarbonDiox | 0 | 0.28 | 0.05 | 0.1 | 0.2809 | 0.058 | 1200 | 0.68 | 0.2 | 0.48 |  |  |  | 298 | 0.9949622 | 2.884615 | 234
23 |  | CarbonDiox | 0 | 0.28 | 0.05 | 0.1 | 0.2809 | 0.058 | 1200 | 0.68 | 0.2 | 0.48 |  |  |  | 323 | 0.02770781 | 0.08413462 | 235
24 |  | CarbonDiox | 0 | 0.28 | 0.05 | 0.1 | 0.2809 | 0.058 | 1200 | 0.68 | 0.2 | 0.48 |  |  |  | 323 | 0.1108312 | 0.3605769 | 235
25 |  | CarbonDiox | 0 | 0.28 | 0.05 | 0.1 | 0.2809 | 0.058 | 1200 | 0.68 | 0.2 | 0.48 |  |  |  | 323 | 0.186398 | 0.5528846 | 235
26 |  | CarbonDiox | 0 | 0.28 | 0.05 | 0.1 | 0.2809 | 0.058 | 1200 | 0.68 | 0.2 | 0.48 |  |  |  | 323 | 0.2493703 | 0.7331731 | 235
27 |  | CarbonDiox | 0 | 0.28 | 0.05 | 0.1 | 0.2809 | 0.058 | 1200 | 0.68 | 0.2 | 0.48 |  |  |  | 323 | 0.3652393 | 0.9855769 | 235
28 |  | CarbonDiox | 0 | 0.28 | 0.05 | 0.1 | 0.2809 | 0.058 | 1200 | 0.68 | 0.2 | 0.48 |  |  |  | 323 | 0.5037783 | 1.225962 | 235
29 |  | CarbonDiox | 0 | 0.28 | 0.05 | 0.1 | 0.2809 | 0.058 | 1200 | 0.68 | 0.2 | 0.48 |  |  |  | 323 | 0.6196474 | 1.466346 | 235
30 |  | CarbonDiox | 0 | 0.28 | 0.05 | 0.1 | 0.2809 | 0.058 | 1200 | 0.68 | 0.2 | 0.48 |  |  |  | 323 | 0.7506297 | 1.670673 | 235
31 |  | CarbonDiox | 0 | 0.28 | 0.05 | 0.1 | 0.2809 | 0.058 | 1200 | 0.68 | 0.2 | 0.48 |  |  |  | 323 | 0.8790932 | 1.875 | 235
32 |  | CarbonDiox | 0 | 0.28 | 0.05 | 0.1 | 0.2809 | 0.058 | 1200 | 0.68 | 0.2 | 0.48 |  |  |  | 323 | 0.9974811 | 2.067308 | 235
33 | ATS-2-700 | CarbonDiox | 0 | 0.28 | 0.05 | 0.1 | 0.2809 | 0.058 | 1330 | 0.73 | 0.19 | 0.54 |  |  |  | 273 | 0.01444743 | 0.3708134 | 236
34 |  | CarbonDiox | 0 | 0.28 | 0.05 | 0.1 | 0.2809 | 0.058 | 1330 | 0.73 | 0.19 | 0.54 |  |  |  | 273 | 0.06048547 | 0.992823 | 236
35 |  | CarbonDiox | 0 | 0.28 | 0.05 | 0.1 | 0.2809 | 0.058 | 1330 | 0.73 | 0.19 | 0.54 |  |  |  | 273 | 0.1114599 | 1.495215 | 236
36 |  | CarbonDiox | 0 | 0.28 | 0.05 | 0.1 | 0.2809 | 0.058 | 1330 | 0.73 | 0.19 | 0.54 |  |  |  | 273 | 0.1794842 | 2.045455 | 236
37 |  | CarbonDiox | 0 | 0.28 | 0.05 | 0.1 | 0.2809 | 0.058 | 1330 | 0.73 | 0.19 | 0.54 |  |  |  | 273 | 0.2427004 | 2.452153 | 236
38 |  | CarbonDiox | 0 | 0.28 | 0.05 | 0.1 | 0.2809 | 0.058 | 1330 | 0.73 | 0.19 | 0.54 |  |  |  | 273 | 0.374116 | 3.050239 | 236
39 |  | CarbonDiox | 0 | 0.28 | 0.05 | 0.1 | 0.2809 | 0.058 | 1330 | 0.73 | 0.19 | 0.54 |  |  |  | 273 | 0.4958105 | 3.576555 | 236
40 |  | CarbonDiox | 0 | 0.28 | 0.05 | 0.1 | 0.2809 | 0.058 | 1330 | 0.73 | 0.19 | 0.54 |  |  |  | 273 | 0.6175516 | 4.007177 | 236
41 |  | CarbonDiox | 0 | 0.28 | 0.05 | 0.1 | 0.2809 | 0.058 | 1330 | 0.73 | 0.19 | 0.54 |  |  |  | 273 | 0.7466507 | 4.354067 | 236
42 |  | CarbonDiox | 0 | 0.28 | 0.05 | 0.1 | 0.2809 | 0.058 | 1330 | 0.73 | 0.19 | 0.54 |  |  |  | 273 | 0.8635663 | 4.677033 | 236
43 |  | CarbonDiox | 0 | 0.28 | 0.05 | 0.1 | 0.2809 | 0.058 | 1330 | 0.73 | 0.19 | 0.54 |  |  |  | 273 | 0.9902556 | 4.964115 | 236
44 |  | CarbonDiox | 0 | 0.28 | 0.05 | 0.1 | 0.2809 | 0.058 | 1330 | 0.73 | 0.19 | 0.54 |  |  |  | 298 | 0.02427938 | 0.215311 | 237
45 |  | CarbonDiox | 0 | 0.28 | 0.05 | 0.1 | 0.2809 | 0.058 | 1330 | 0.73 | 0.19 | 0.54 |  |  |  | 298 | 0.08749562 | 0.6220096 | 237
46 |  | CarbonDiox | 0 | 0.28 | 0.05 | 0.1 | 0.2809 | 0.058 | 1330 | 0.73 | 0.19 | 0.54 |  |  |  | 298 | 0.1507527 | 0.9449761 | 237
47 |  | CarbonDiox | 0 | 0.28 | 0.05 | 0.1 | 0.2809 | 0.058 | 1330 | 0.73 | 0.19 | 0.54 |  |  |  | 298 | 0.218882 | 1.279904 | 237
48 |  | CarbonDiox | 0 | 0.28 | 0.05 | 0.1 | 0.2809 | 0.058 | 1330 | 0.73 | 0.19 | 0.54 |  |  |  | 298 | 0.2773369 | 1.447368 | 237
49 |  | CarbonDiox | 0 | 0.28 | 0.05 | 0.1 | 0.2809 | 0.058 | 1330 | 0.73 | 0.19 | 0.54 |  |  |  | 298 | 0.3820574 | 1.770335 | 237
50 |  | CarbonDiox | 0 | 0.28 | 0.05 | 0.1 | 0.2809 | 0.058 | 1330 | 0.73 | 0.19 | 0.54 |  |  |  | 298 | 0.4916326 | 2.141148 | 237
51 |  | CarbonDiox | 0 | 0.28 | 0.05 | 0.1 | 0.2809 | 0.058 | 1330 | 0.73 | 0.19 | 0.54 |  |  |  | 298 | 0.6183044 | 2.464115 | 237
52 |  | CarbonDiox | 0 | 0.28 | 0.05 | 0.1 | 0.2809 | 0.058 | 1330 | 0.73 | 0.19 | 0.54 |  |  |  | 298 | 0.7474384 | 2.739234 | 237
53 |  | CarbonDiox | 0 | 0.28 | 0.05 | 0.1 | 0.2809 | 0.058 | 1330 | 0.73 | 0.19 | 0.54 |  |  |  | 298 | 0.8643832 | 3.002392 | 237
54 |  | CarbonDiox | 0 | 0.28 | 0.05 | 0.1 | 0.2809 | 0.058 | 1330 | 0.73 | 0.19 | 0.54 |  |  |  | 298 | 0.9886685 | 3.217703 | 237
55 |  | CarbonDiox | 0 | 0.28 | 0.05 | 0.1 | 0.2809 | 0.058 | 1330 | 0.73 | 0.19 | 0.54 |  |  |  | 323 | 0.05844323 | 0.1794258 | 238
56 |  | CarbonDiox | 0 | 0.28 | 0.05 | 0.1 | 0.2809 | 0.058 | 1330 | 0.73 | 0.19 | 0.54 |  |  |  | 323 | 0.1217528 | 0.3947368 | 238
57 |  | CarbonDiox | 0 | 0.28 | 0.05 | 0.1 | 0.2809 | 0.058 | 1330 | 0.73 | 0.19 | 0.54 |  |  |  | 323 | 0.1850916 | 0.5502392 | 238
58 |  | CarbonDiox | 0 | 0.28 | 0.05 | 0.1 | 0.2809 | 0.058 | 1330 | 0.73 | 0.19 | 0.54 |  |  |  | 323 | 0.245968 | 0.7535885 | 238
59 |  | CarbonDiox | 0 | 0.28 | 0.05 | 0.1 | 0.2809 | 0.058 | 1330 | 0.73 | 0.19 | 0.54 |  |  |  | 323 | 0.3702299 | 1.016746 | 238
60 |  | CarbonDiox | 0 | 0.28 | 0.05 | 0.1 | 0.2809 | 0.058 | 1330 | 0.73 | 0.19 | 0.54 |  |  |  | 323 | 0.4920527 | 1.279904 | 238
61 |  | CarbonDiox | 0 | 0.28 | 0.05 | 0.1 | 0.2809 | 0.058 | 1330 | 0.73 | 0.19 | 0.54 |  |  |  | 323 | 0.6260766 | 1.5311 | 238
62 |  | CarbonDiox | 0 | 0.28 | 0.05 | 0.1 | 0.2809 | 0.058 | 1330 | 0.73 | 0.19 | 0.54 |  |  |  | 323 | 0.7454837 | 1.746411 | 238
63 |  | CarbonDiox | 0 | 0.28 | 0.05 | 0.1 | 0.2809 | 0.058 | 1330 | 0.73 | 0.19 | 0.54 |  |  |  | 323 | 0.8771035 | 1.925837 | 238
64 |  | CarbonDiox | 0 | 0.28 | 0.05 | 0.1 | 0.2809 | 0.058 | 1330 | 0.73 | 0.19 | 0.54 |  |  |  | 323 | 0.9892053 | 2.117225 | 238
65 | ATS-2-800 | CarbonDiox | 0 | 0.28 | 0.05 | 0.1 | 0.2809 | 0.058 | 1570 | 0.83 | 0.18 | 0.65 |  |  |  | 273 | 0.01225601 | 0.2307614 | 239
66 |  | CarbonDiox | 0 | 0.28 | 0.05 | 0.1 | 0.2809 | 0.058 | 1570 | 0.83 | 0.18 | 0.65 |  |  |  | 273 | 0.05405259 | 0.801657 | 239
67 |  | CarbonDiox | 0 | 0.28 | 0.05 | 0.1 | 0.2809 | 0.058 | 1570 | 0.83 | 0.18 | 0.65 |  |  |  | 273 | 0.1181383 | 1.348551 | 239
68 |  | CarbonDiox | 0 | 0.28 | 0.05 | 0.1 | 0.2809 | 0.058 | 1570 | 0.83 | 0.18 | 0.65 |  |  |  | 273 | 0.1822781 | 1.786223 | 239
69 |  | CarbonDiox | 0 | 0.28 | 0.05 | 0.1 | 0.2809 | 0.058 | 1570 | 0.83 | 0.18 | 0.65 |  |  |  | 273 | 0.2513923 | 2.175411 | 239
70 |  | CarbonDiox | 0 | 0.28 | 0.05 | 0.1 | 0.2809 | 0.058 | 1570 | 0.83 | 0.18 | 0.65 |  |  |  | 273 | 0.3723723 | 2.795811 | 239
71 |  | CarbonDiox | 0 | 0.28 | 0.05 | 0.1 | 0.2809 | 0.058 | 1570 | 0.83 | 0.18 | 0.65 |  |  |  | 273 | 0.4958756 | 3.319155 | 239
72 |  | CarbonDiox | 0 | 0.28 | 0.05 | 0.1 | 0.2809 | 0.058 | 1570 | 0.83 | 0.18 | 0.65 |  |  |  | 273 | 0.6342303 | 3.842679 | 239
73 |  | CarbonDiox | 0 | 0.28 | 0.05 | 0.1 | 0.2809 | 0.058 | 1570 | 0.83 | 0.18 | 0.65 |  |  |  | 273 | 0.75038 | 4.220302 | 239
74 |  | CarbonDiox | 0 | 0.28 | 0.05 | 0.1 | 0.2809 | 0.058 | 1570 | 0.83 | 0.18 | 0.65 |  |  |  | 273 | 0.881351 | 4.658784 | 239
75 |  | CarbonDiox | 0 | 0.28 | 0.05 | 0.1 | 0.2809 | 0.058 | 1570 | 0.83 | 0.18 | 0.65 |  |  |  | 273 | 1.000018 | 4.951487 | 239
76 |  | CarbonDiox | 0 | 0.28 | 0.05 | 0.1 | 0.2809 | 0.058 | 1570 | 0.83 | 0.18 | 0.65 |  |  |  | 298 | 0.0567381 | 0.3769323 | 240
77 |  | CarbonDiox | 0 | 0.28 | 0.05 | 0.1 | 0.2809 | 0.058 | 1570 | 0.83 | 0.18 | 0.65 |  |  |  | 298 | 0.1234132 | 0.6932754 | 240
78 |  | CarbonDiox | 0 | 0.28 | 0.05 | 0.1 | 0.2809 | 0.058 | 1570 | 0.83 | 0.18 | 0.65 |  |  |  | 298 | 0.1851618 | 0.9610151 | 240
79 |  | CarbonDiox | 0 | 0.28 | 0.05 | 0.1 | 0.2809 | 0.058 | 1570 | 0.83 | 0.18 | 0.65 |  |  |  | 298 | 0.274102 | 1.3019 | 240
80 |  | CarbonDiox | 0 | 0.28 | 0.05 | 0.1 | 0.2809 | 0.058 | 1570 | 0.83 | 0.18 | 0.65 |  |  |  | 298 | 0.4322585 | 1.825664 | 240
81 |  | CarbonDiox | 0 | 0.28 | 0.05 | 0.1 | 0.2809 | 0.058 | 1570 | 0.83 | 0.18 | 0.65 |  |  |  | 298 | 0.578111 | 2.203648 | 240
82 |  | CarbonDiox | 0 | 0.28 | 0.05 | 0.1 | 0.2809 | 0.058 | 1570 | 0.83 | 0.18 | 0.65 |  |  |  | 298 | 0.6942847 | 2.532728 | 240
83 |  | CarbonDiox | 0 | 0.28 | 0.05 | 0.1 | 0.2809 | 0.058 | 1570 | 0.83 | 0.18 | 0.65 |  |  |  | 298 | 0.8080193 | 2.788962 | 240
84 |  | CarbonDiox | 0 | 0.28 | 0.05 | 0.1 | 0.2809 | 0.058 | 1570 | 0.83 | 0.18 | 0.65 |  |  |  | 298 | 0.9415196 | 3.118252 | 240
85 |  | CarbonDiox | 0 | 0.28 | 0.05 | 0.1 | 0.2809 | 0.058 | 1570 | 0.83 | 0.18 | 0.65 |  |  |  | 298 | 1.000871 | 3.228196 | 240
86 |  | CarbonDiox | 0 | 0.28 | 0.05 | 0.1 | 0.2809 | 0.058 | 1570 | 0.83 | 0.18 | 0.65 |  |  |  | 323 | 0.05685826 | 0.1342153 | 241
87 |  | CarbonDiox | 0 | 0.28 | 0.05 | 0.1 | 0.2809 | 0.058 | 1570 | 0.83 | 0.18 | 0.65 |  |  |  | 323 | 0.1260867 | 0.2928224 | 241
88 |  | CarbonDiox | 0 | 0.28 | 0.05 | 0.1 | 0.2809 | 0.058 | 1570 | 0.83 | 0.18 | 0.65 |  |  |  | 323 | 0.2200314 | 0.5245451 | 241
89 |  | CarbonDiox | 0 | 0.28 | 0.05 | 0.1 | 0.2809 | 0.058 | 1570 | 0.83 | 0.18 | 0.65 |  |  |  | 323 | 0.3139761 | 0.7562677 | 241
90 |  | CarbonDiox | 0 | 0.28 | 0.05 | 0.1 | 0.2809 | 0.058 | 1570 | 0.83 | 0.18 | 0.65 |  |  |  | 323 | 0.4277106 | 1.012502 | 241
91 |  | CarbonDiox | 0 | 0.28 | 0.05 | 0.1 | 0.2809 | 0.058 | 1570 | 0.83 | 0.18 | 0.65 |  |  |  | 323 | 0.5637162 | 1.281143 | 241
92 |  | CarbonDiox | 0 | 0.28 | 0.05 | 0.1 | 0.2809 | 0.058 | 1570 | 0.83 | 0.18 | 0.65 |  |  |  | 323 | 0.6774568 | 1.525242 | 241
93 |  | CarbonDiox | 0 | 0.28 | 0.05 | 0.1 | 0.2809 | 0.058 | 1570 | 0.83 | 0.18 | 0.65 |  |  |  | 323 | 0.8134864 | 1.745339 | 241
94 |  | CarbonDiox | 0 | 0.28 | 0.05 | 0.1 | 0.2809 | 0.058 | 1570 | 0.83 | 0.18 | 0.65 |  |  |  | 323 | 0.9421084 | 1.928939 | 241
95 |  | CarbonDiox | 0 | 0.28 | 0.05 | 0.1 | 0.2809 | 0.058 | 1570 | 0.83 | 0.18 | 0.65 |  |  |  | 323 | 1.001454 | 2.051019 | 241
96 | ATS-4-700 | CarbonDiox | 0 | 0.28 | 0.05 | 0.1 | 0.2809 | 0.058 | 1820 | 0.95 | 0.2 | 0.75 |  |  |  | 273 | 0.02110823 | 0.3800675 | 242
97 |  | CarbonDiox | 0 | 0.28 | 0.05 | 0.1 | 0.2809 | 0.058 | 1820 | 0.95 | 0.2 | 0.75 |  |  |  | 273 | 0.0632054 | 0.8667829 | 242
98 |  | CarbonDiox | 0 | 0.28 | 0.05 | 0.1 | 0.2809 | 0.058 | 1820 | 0.95 | 0.2 | 0.75 |  |  |  | 273 | 0.1053026 | 1.353498 | 242
99 |  | CarbonDiox | 0 | 0.28 | 0.05 | 0.1 | 0.2809 | 0.058 | 1820 | 0.95 | 0.2 | 0.75 |  |  |  | 273 | 0.1840757 | 1.90153 | 242
100 |  | CarbonDiox | 0 | 0.28 | 0.05 | 0.1 | 0.2809 | 0.058 | 1820 | 0.95 | 0.2 | 0.75 |  |  |  | 273 | 0.2444578 | 2.297384 | 242
101 |  | CarbonDiox | 0 | 0.28 | 0.05 | 0.1 | 0.2809 | 0.058 | 1820 | 0.95 | 0.2 | 0.75 |  |  |  | 273 | 0.3074445 | 2.662898 | 242
102 |  | CarbonDiox | 0 | 0.28 | 0.05 | 0.1 | 0.2809 | 0.058 | 1820 | 0.95 | 0.2 | 0.75 |  |  |  | 273 | 0.4386403 | 3.363625 | 242
103 |  | CarbonDiox | 0 | 0.28 | 0.05 | 0.1 | 0.2809 | 0.058 | 1820 | 0.95 | 0.2 | 0.75 |  |  |  | 273 | 0.5619097 | 3.897143 | 242
104 |  | CarbonDiox | 0 | 0.28 | 0.05 | 0.1 | 0.2809 | 0.058 | 1820 | 0.95 | 0.2 | 0.75 |  |  |  | 273 | 0.6904016 | 4.400361 | 242
105 |  | CarbonDiox | 0 | 0.28 | 0.05 | 0.1 | 0.2809 | 0.058 | 1820 | 0.95 | 0.2 | 0.75 |  |  |  | 273 | 0.8083823 | 4.812279 | 242
106 |  | CarbonDiox | 0 | 0.28 | 0.05 | 0.1 | 0.2809 | 0.058 | 1820 | 0.95 | 0.2 | 0.75 |  |  |  | 273 | 0.9473388 | 5.300466 | 242
107 |  | CarbonDiox | 0 | 0.28 | 0.05 | 0.1 | 0.2809 | 0.058 | 1820 | 0.95 | 0.2 | 0.75 |  |  |  | 273 | 1.007621 | 5.46847 | 242
108 |  | CarbonDiox | 0 | 0.28 | 0.05 | 0.1 | 0.2809 | 0.058 | 1820 | 0.95 | 0.2 | 0.75 |  |  |  | 298 | 0.02885565 | 0.1371472 | 243
109 |  | CarbonDiox | 0 | 0.28 | 0.05 | 0.1 | 0.2809 | 0.058 | 1820 | 0.95 | 0.2 | 0.75 |  |  |  | 298 | 0.08657357 | 0.4266315 | 243
110 |  | CarbonDiox | 0 | 0.28 | 0.05 | 0.1 | 0.2809 | 0.058 | 1820 | 0.95 | 0.2 | 0.75 |  |  |  | 298 | 0.1835588 | 0.7167123 | 243
111 |  | CarbonDiox | 0 | 0.28 | 0.05 | 0.1 | 0.2809 | 0.058 | 1820 | 0.95 | 0.2 | 0.75 |  |  |  | 298 | 0.2779328 | 1.021943 | 243
112 |  | CarbonDiox | 0 | 0.28 | 0.05 | 0.1 | 0.2809 | 0.058 | 1820 | 0.95 | 0.2 | 0.75 |  |  |  | 298 | 0.3880402 | 1.388173 | 243
113 |  | CarbonDiox | 0 | 0.28 | 0.05 | 0.1 | 0.2809 | 0.058 | 1820 | 0.95 | 0.2 | 0.75 |  |  |  | 298 | 0.4981742 | 1.815162 | 243
114 |  | CarbonDiox | 0 | 0.28 | 0.05 | 0.1 | 0.2809 | 0.058 | 1820 | 0.95 | 0.2 | 0.75 |  |  |  | 298 | 0.6187661 | 2.211931 | 243
115 |  | CarbonDiox | 0 | 0.28 | 0.05 | 0.1 | 0.2809 | 0.058 | 1820 | 0.95 | 0.2 | 0.75 |  |  |  | 298 | 0.7498426 | 2.639238 | 243
116 |  | CarbonDiox | 0 | 0.28 | 0.05 | 0.1 | 0.2809 | 0.058 | 1820 | 0.95 | 0.2 | 0.75 |  |  |  | 298 | 0.8730524 | 3.036046 | 243
117 |  | CarbonDiox | 0 | 0.28 | 0.05 | 0.1 | 0.2809 | 0.058 | 1820 | 0.95 | 0.2 | 0.75 |  |  |  | 298 | 1.006727 | 3.417824 | 243
118 |  | CarbonDiox | 0 | 0.28 | 0.05 | 0.1 | 0.2809 | 0.058 | 1820 | 0.95 | 0.2 | 0.75 |  |  |  | 323 | 0.06026947 | 0.1376243 | 244
119 |  | CarbonDiox | 0 | 0.28 | 0.05 | 0.1 | 0.2809 | 0.058 | 1820 | 0.95 | 0.2 | 0.75 |  |  |  | 323 | 0.1179277 | 0.2903989 | 244
120 |  | CarbonDiox | 0 | 0.28 | 0.05 | 0.1 | 0.2809 | 0.058 | 1820 | 0.95 | 0.2 | 0.75 |  |  |  | 323 | 0.1886751 | 0.4433723 | 244
121 |  | CarbonDiox | 0 | 0.28 | 0.05 | 0.1 | 0.2809 | 0.058 | 1820 | 0.95 | 0.2 | 0.75 |  |  |  | 323 | 0.2777737 | 0.6573839 | 244
122 |  | CarbonDiox | 0 | 0.28 | 0.05 | 0.1 | 0.2809 | 0.058 | 1820 | 0.95 | 0.2 | 0.75 |  |  |  | 323 | 0.3825859 | 0.8868241 | 244
123 |  | CarbonDiox | 0 | 0.28 | 0.05 | 0.1 | 0.2809 | 0.058 | 1820 | 0.95 | 0.2 | 0.75 |  |  |  | 323 | 0.4952515 | 1.116384 | 244
124 |  | CarbonDiox | 0 | 0.28 | 0.05 | 0.1 | 0.2809 | 0.058 | 1820 | 0.95 | 0.2 | 0.75 |  |  |  | 323 | 0.6262484 | 1.361411 | 244
125 |  | CarbonDiox | 0 | 0.28 | 0.05 | 0.1 | 0.2809 | 0.058 | 1820 | 0.95 | 0.2 | 0.75 |  |  |  | 323 | 0.7493588 | 1.53037 | 244
126 |  | CarbonDiox | 0 | 0.28 | 0.05 | 0.1 | 0.2809 | 0.058 | 1820 | 0.95 | 0.2 | 0.75 |  |  |  | 323 | 0.8751267 | 1.790508 | 244
127 |  | CarbonDiox | 0 | 0.28 | 0.05 | 0.1 | 0.2809 | 0.058 | 1820 | 0.95 | 0.2 | 0.75 |  |  |  | 323 | 0.9380405 | 1.988932 | 244
128 |  | CarbonDiox | 0 | 0.28 | 0.05 | 0.1 | 0.2809 | 0.058 | 1820 | 0.95 | 0.2 | 0.75 |  |  |  | 323 | 1.000915 | 2.096216 | 244
129 | ATS-4-800 | CarbonDiox | 0 | 0.28 | 0.05 | 0.1 | 0.2809 | 0.058 | 2310 | 1.24 | 0.28 | 0.96 |  |  |  | 273 | 0.01362398 | 0.2198953 | 245
130 |  | CarbonDiox | 0 | 0.28 | 0.05 | 0.1 | 0.2809 | 0.058 | 2310 | 1.24 | 0.28 | 0.96 |  |  |  | 273 | 0.0626703 | 0.6282723 | 245
131 |  | CarbonDiox | 0 | 0.28 | 0.05 | 0.1 | 0.2809 | 0.058 | 2310 | 1.24 | 0.28 | 0.96 |  |  |  | 273 | 0.119891 | 1.115183 | 245
132 |  | CarbonDiox | 0 | 0.28 | 0.05 | 0.1 | 0.2809 | 0.058 | 2310 | 1.24 | 0.28 | 0.96 |  |  |  | 273 | 0.1825613 | 1.570681 | 245
133 |  | CarbonDiox | 0 | 0.28 | 0.05 | 0.1 | 0.2809 | 0.058 | 2310 | 1.24 | 0.28 | 0.96 |  |  |  | 273 | 0.2425068 | 1.947644 | 245
134 |  | CarbonDiox | 0 | 0.28 | 0.05 | 0.1 | 0.2809 | 0.058 | 2310 | 1.24 | 0.28 | 0.96 |  |  |  | 273 | 0.3106267 | 2.371728 | 245
135 |  | CarbonDiox | 0 | 0.28 | 0.05 | 0.1 | 0.2809 | 0.058 | 2310 | 1.24 | 0.28 | 0.96 |  |  |  | 273 | 0.4386921 | 3.078534 | 245
136 |  | CarbonDiox | 0 | 0.28 | 0.05 | 0.1 | 0.2809 | 0.058 | 2310 | 1.24 | 0.28 | 0.96 |  |  |  | 273 | 0.5640327 | 3.753927 | 245
137 |  | CarbonDiox | 0 | 0.28 | 0.05 | 0.1 | 0.2809 | 0.058 | 2310 | 1.24 | 0.28 | 0.96 |  |  |  | 273 | 0.6839237 | 4.350785 | 245
138 |  | CarbonDiox | 0 | 0.28 | 0.05 | 0.1 | 0.2809 | 0.058 | 2310 | 1.24 | 0.28 | 0.96 |  |  |  | 273 | 0.8147139 | 4.900524 | 245
139 |  | CarbonDiox | 0 | 0.28 | 0.05 | 0.1 | 0.2809 | 0.058 | 2310 | 1.24 | 0.28 | 0.96 |  |  |  | 273 | 0.9455041 | 5.403141 | 245
140 |  | CarbonDiox | 0 | 0.28 | 0.05 | 0.1 | 0.2809 | 0.058 | 2310 | 1.24 | 0.28 | 0.96 |  |  |  | 273 | 0.9972752 | 5.575916 | 245
141 |  | CarbonDiox | 0 | 0.28 | 0.05 | 0.1 | 0.2809 | 0.058 | 2310 | 1.24 | 0.28 | 0.96 |  |  |  | 298 | 0.0599455 | 0.2984293 | 246
142 |  | CarbonDiox | 0 | 0.28 | 0.05 | 0.1 | 0.2809 | 0.058 | 2310 | 1.24 | 0.28 | 0.96 |  |  |  | 298 | 0.1171662 | 0.5026178 | 246
143 |  | CarbonDiox | 0 | 0.28 | 0.05 | 0.1 | 0.2809 | 0.058 | 2310 | 1.24 | 0.28 | 0.96 |  |  |  | 298 | 0.1825613 | 0.7539267 | 246
144 |  | CarbonDiox | 0 | 0.28 | 0.05 | 0.1 | 0.2809 | 0.058 | 2310 | 1.24 | 0.28 | 0.96 |  |  |  | 298 | 0.2479564 | 0.973822 | 246
145 |  | CarbonDiox | 0 | 0.28 | 0.05 | 0.1 | 0.2809 | 0.058 | 2310 | 1.24 | 0.28 | 0.96 |  |  |  | 298 | 0.3678474 | 1.382199 | 246
146 |  | CarbonDiox | 0 | 0.28 | 0.05 | 0.1 | 0.2809 | 0.058 | 2310 | 1.24 | 0.28 | 0.96 |  |  |  | 298 | 0.493188 | 1.790576 | 246
147 |  | CarbonDiox | 0 | 0.28 | 0.05 | 0.1 | 0.2809 | 0.058 | 2310 | 1.24 | 0.28 | 0.96 |  |  |  | 298 | 0.6294278 | 2.151832 | 246
148 |  | CarbonDiox | 0 | 0.28 | 0.05 | 0.1 | 0.2809 | 0.058 | 2310 | 1.24 | 0.28 | 0.96 |  |  |  | 298 | 0.7547684 | 2.450262 | 246
149 |  | CarbonDiox | 0 | 0.28 | 0.05 | 0.1 | 0.2809 | 0.058 | 2310 | 1.24 | 0.28 | 0.96 |  |  |  | 298 | 0.8773842 | 2.764398 | 246
150 |  | CarbonDiox | 0 | 0.28 | 0.05 | 0.1 | 0.2809 | 0.058 | 2310 | 1.24 | 0.28 | 0.96 |  |  |  | 298 | 1 | 3.078534 | 246
151 |  | CarbonDiox | 0 | 0.28 | 0.05 | 0.1 | 0.2809 | 0.058 | 2310 | 1.24 | 0.28 | 0.96 |  |  |  | 323 | 0.05449591 | 0.07853403 | 247
152 |  | CarbonDiox | 0 | 0.28 | 0.05 | 0.1 | 0.2809 | 0.058 | 2310 | 1.24 | 0.28 | 0.96 |  |  |  | 323 | 0.1253406 | 0.2198953 | 247
153 |  | CarbonDiox | 0 | 0.28 | 0.05 | 0.1 | 0.2809 | 0.058 | 2310 | 1.24 | 0.28 | 0.96 |  |  |  | 323 | 0.1880109 | 0.3455497 | 247
154 |  | CarbonDiox | 0 | 0.28 | 0.05 | 0.1 | 0.2809 | 0.058 | 2310 | 1.24 | 0.28 | 0.96 |  |  |  | 323 | 0.2425068 | 0.486911 | 247
155 |  | CarbonDiox | 0 | 0.28 | 0.05 | 0.1 | 0.2809 | 0.058 | 2310 | 1.24 | 0.28 | 0.96 |  |  |  | 323 | 0.3106267 | 0.6439791 | 247
156 |  | CarbonDiox | 0 | 0.28 | 0.05 | 0.1 | 0.2809 | 0.058 | 2310 | 1.24 | 0.28 | 0.96 |  |  |  | 323 | 0.4414169 | 0.8638743 | 247
157 |  | CarbonDiox | 0 | 0.28 | 0.05 | 0.1 | 0.2809 | 0.058 | 2310 | 1.24 | 0.28 | 0.96 |  |  |  | 323 | 0.5613079 | 1.068063 | 247
158 |  | CarbonDiox | 0 | 0.28 | 0.05 | 0.1 | 0.2809 | 0.058 | 2310 | 1.24 | 0.28 | 0.96 |  |  |  | 323 | 0.6839237 | 1.287958 | 247
159 |  | CarbonDiox | 0 | 0.28 | 0.05 | 0.1 | 0.2809 | 0.058 | 2310 | 1.24 | 0.28 | 0.96 |  |  |  | 323 | 0.8201635 | 1.507853 | 247
160 |  | CarbonDiox | 0 | 0.28 | 0.05 | 0.1 | 0.2809 | 0.058 | 2310 | 1.24 | 0.28 | 0.96 |  |  |  | 323 | 0.9373297 | 1.696335 | 247
161 |  | CarbonDiox | 0 | 0.28 | 0.05 | 0.1 | 0.2809 | 0.058 | 2310 | 1.24 | 0.28 | 0.96 |  |  |  | 323 | 1 | 1.82199 | 247
0 | C600K5 | CarbonDiox | 0 | 0.28 | 0.05 | 0.1 | 0.2809 | 0.058 | 1890 | 0.9 | 0.08 | 0.82 |  |  |  | 298 | 0.0679255 | 0.616622 | 248
1 |  | CarbonDiox | 0 | 0.28 | 0.05 | 0.1 | 0.2809 | 0.058 | 1890 | 0.9 | 0.08 | 0.82 |  |  |  | 298 | 0.09393573 | 0.8042895 | 248
2 |  | CarbonDiox | 0 | 0.28 | 0.05 | 0.1 | 0.2809 | 0.058 | 1890 | 0.9 | 0.08 | 0.82 |  |  |  | 298 | 0.1760452 | 1.300268 | 248
3 |  | CarbonDiox | 0 | 0.28 | 0.05 | 0.1 | 0.2809 | 0.058 | 1890 | 0.9 | 0.08 | 0.82 |  |  |  | 298 | 0.2581978 | 1.742627 | 248
4 |  | CarbonDiox | 0 | 0.28 | 0.05 | 0.1 | 0.2809 | 0.058 | 1890 | 0.9 | 0.08 | 0.82 |  |  |  | 298 | 0.3925975 | 2.27882 | 248
5 |  | CarbonDiox | 0 | 0.28 | 0.05 | 0.1 | 0.2809 | 0.058 | 1890 | 0.9 | 0.08 | 0.82 |  |  |  | 298 | 0.5129104 | 2.815013 | 248
6 |  | CarbonDiox | 0 | 0.28 | 0.05 | 0.1 | 0.2809 | 0.058 | 1890 | 0.9 | 0.08 | 0.82 |  |  |  | 298 | 0.6433931 | 3.217158 | 248
7 |  | CarbonDiox | 0 | 0.28 | 0.05 | 0.1 | 0.2809 | 0.058 | 1890 | 0.9 | 0.08 | 0.82 |  |  |  | 298 | 0.9004202 | 3.914209 | 248
8 |  | CarbonDiox | 0 | 0.28 | 0.05 | 0.1 | 0.2809 | 0.058 | 1890 | 0.9 | 0.08 | 0.82 |  |  |  | 298 | 1.03298 | 4.235925 | 248
9 | C700K3 | CarbonDiox | 0 | 0.28 | 0.05 | 0.1 | 0.2809 | 0.058 | 1130 | 0.54 | 0.06 | 0.48 |  |  |  | 298 | 0.1019098 | 0.8981233 | 249
10 |  | CarbonDiox | 0 | 0.28 | 0.05 | 0.1 | 0.2809 | 0.058 | 1130 | 0.54 | 0.06 | 0.48 |  |  |  | 298 | 0.1840193 | 1.394102 | 249
11 |  | CarbonDiox | 0 | 0.28 | 0.05 | 0.1 | 0.2809 | 0.058 | 1130 | 0.54 | 0.06 | 0.48 |  |  |  | 298 | 0.2601563 | 1.809651 | 249
12 |  | CarbonDiox | 0 | 0.28 | 0.05 | 0.1 | 0.2809 | 0.058 | 1130 | 0.54 | 0.06 | 0.48 |  |  |  | 298 | 0.3845047 | 2.33244 | 249
13 |  | CarbonDiox | 0 | 0.28 | 0.05 | 0.1 | 0.2809 | 0.058 | 1130 | 0.54 | 0.06 | 0.48 |  |  |  | 298 | 0.5129967 | 2.707775 | 249
14 |  | CarbonDiox | 0 | 0.28 | 0.05 | 0.1 | 0.2809 | 0.058 | 1130 | 0.54 | 0.06 | 0.48 |  |  |  | 298 | 0.6495383 | 3.08311 | 249
15 |  | CarbonDiox | 0 | 0.28 | 0.05 | 0.1 | 0.2809 | 0.058 | 1130 | 0.54 | 0.06 | 0.48 |  |  |  | 298 | 0.7700453 | 3.378016 | 249
16 |  | CarbonDiox | 0 | 0.28 | 0.05 | 0.1 | 0.2809 | 0.058 | 1130 | 0.54 | 0.06 | 0.48 |  |  |  | 298 | 0.9006036 | 3.686327 | 249
17 |  | CarbonDiox | 0 | 0.28 | 0.05 | 0.1 | 0.2809 | 0.058 | 1130 | 0.54 | 0.06 | 0.48 |  |  |  | 298 | 1.031205 | 3.941019 | 249
18 | C600K3 | CarbonDiox | 0 | 0.28 | 0.05 | 0.1 | 0.2809 | 0.058 | 1250 | 0.61 | 0.06 | 0.55 |  |  |  | 298 | 0.04585376 | 0.536193 | 250
19 |  | CarbonDiox | 0 | 0.28 | 0.05 | 0.1 | 0.2809 | 0.058 | 1250 | 0.61 | 0.06 | 0.55 |  |  |  | 298 | 0.09584024 | 0.9383378 | 250
20 |  | CarbonDiox | 0 | 0.28 | 0.05 | 0.1 | 0.2809 | 0.058 | 1250 | 0.61 | 0.06 | 0.55 |  |  |  | 298 | 0.1758941 | 1.487936 | 250
21 |  | CarbonDiox | 0 | 0.28 | 0.05 | 0.1 | 0.2809 | 0.058 | 1250 | 0.61 | 0.06 | 0.55 |  |  |  | 298 | 0.2580683 | 1.903485 | 250
22 |  | CarbonDiox | 0 | 0.28 | 0.05 | 0.1 | 0.2809 | 0.058 | 1250 | 0.61 | 0.06 | 0.55 |  |  |  | 298 | 0.3864092 | 2.466488 | 250
23 |  | CarbonDiox | 0 | 0.28 | 0.05 | 0.1 | 0.2809 | 0.058 | 1250 | 0.61 | 0.06 | 0.55 |  |  |  | 298 | 0.5168488 | 2.922252 | 250
24 |  | CarbonDiox | 0 | 0.28 | 0.05 | 0.1 | 0.2809 | 0.058 | 1250 | 0.61 | 0.06 | 0.55 |  |  |  | 298 | 0.6432636 | 3.378016 | 250
25 |  | CarbonDiox | 0 | 0.28 | 0.05 | 0.1 | 0.2809 | 0.058 | 1250 | 0.61 | 0.06 | 0.55 |  |  |  | 298 | 0.7737896 | 3.726542 | 250
26 |  | CarbonDiox | 0 | 0.28 | 0.05 | 0.1 | 0.2809 | 0.058 | 1250 | 0.61 | 0.06 | 0.55 |  |  |  | 298 | 0.9022815 | 4.101877 | 250
27 |  | CarbonDiox | 0 | 0.28 | 0.05 | 0.1 | 0.2809 | 0.058 | 1250 | 0.61 | 0.06 | 0.55 |  |  |  | 298 | 1.02479 | 4.410188 | 250
28 | C600K1 | CarbonDiox | 0 | 0.28 | 0.05 | 0.1 | 0.2809 | 0.058 | 770 | 0.35 | 0.01 | 0.34 |  |  |  | 298 | 0.01783112 | 0.3485255 | 251
29 |  | CarbonDiox | 0 | 0.28 | 0.05 | 0.1 | 0.2809 | 0.058 | 770 | 0.35 | 0.01 | 0.34 |  |  |  | 298 | 0.04369029 | 0.7238606 | 251
30 |  | CarbonDiox | 0 | 0.28 | 0.05 | 0.1 | 0.2809 | 0.058 | 770 | 0.35 | 0.01 | 0.34 |  |  |  | 298 | 0.09361202 | 1.206434 | 251
31 |  | CarbonDiox | 0 | 0.28 | 0.05 | 0.1 | 0.2809 | 0.058 | 770 | 0.35 | 0.01 | 0.34 |  |  |  | 298 | 0.1757215 | 1.702413 | 251
32 |  | CarbonDiox | 0 | 0.28 | 0.05 | 0.1 | 0.2809 | 0.058 | 770 | 0.35 | 0.01 | 0.34 |  |  |  | 298 | 0.2558941 | 2.104558 | 251
33 |  | CarbonDiox | 0 | 0.28 | 0.05 | 0.1 | 0.2809 | 0.058 | 770 | 0.35 | 0.01 | 0.34 |  |  |  | 298 | 0.3883137 | 2.600536 | 251
34 |  | CarbonDiox | 0 | 0.28 | 0.05 | 0.1 | 0.2809 | 0.058 | 770 | 0.35 | 0.01 | 0.34 |  |  |  | 298 | 0.5127701 | 2.989276 | 251
35 |  | CarbonDiox | 0 | 0.28 | 0.05 | 0.1 | 0.2809 | 0.058 | 770 | 0.35 | 0.01 | 0.34 |  |  |  | 298 | 0.641316 | 3.297587 | 251
36 |  | CarbonDiox | 0 | 0.28 | 0.05 | 0.1 | 0.2809 | 0.058 | 770 | 0.35 | 0.01 | 0.34 |  |  |  | 298 | 0.7719067 | 3.565684 | 251
37 |  | CarbonDiox | 0 | 0.28 | 0.05 | 0.1 | 0.2809 | 0.058 | 770 | 0.35 | 0.01 | 0.34 |  |  |  | 298 | 0.9045637 | 3.766756 | 251
38 |  | CarbonDiox | 0 | 0.28 | 0.05 | 0.1 | 0.2809 | 0.058 | 770 | 0.35 | 0.01 | 0.34 |  |  |  | 298 | 1.027148 | 3.981233 | 251
39 | C600K0 | CarbonDiox | 0 | 0.28 | 0.05 | 0.1 | 0.2809 | 0.058 | 365 | 0.17 | 0.01 | 0.16 |  |  |  | 298 | 0.01196654 | 0.1340483 | 252
40 |  | CarbonDiox | 0 | 0.28 | 0.05 | 0.1 | 0.2809 | 0.058 | 365 | 0.17 | 0.01 | 0.16 |  |  |  | 298 | 0.04801723 | 0.3485255 | 252
41 |  | CarbonDiox | 0 | 0.28 | 0.05 | 0.1 | 0.2809 | 0.058 | 365 | 0.17 | 0.01 | 0.16 |  |  |  | 298 | 0.09615316 | 0.5495979 | 252
42 |  | CarbonDiox | 0 | 0.28 | 0.05 | 0.1 | 0.2809 | 0.058 | 365 | 0.17 | 0.01 | 0.16 |  |  |  | 298 | 0.1804585 | 0.8176944 | 252
43 |  | CarbonDiox | 0 | 0.28 | 0.05 | 0.1 | 0.2809 | 0.058 | 365 | 0.17 | 0.01 | 0.16 |  |  |  | 298 | 0.2567465 | 1.045576 | 252
44 |  | CarbonDiox | 0 | 0.28 | 0.05 | 0.1 | 0.2809 | 0.058 | 365 | 0.17 | 0.01 | 0.16 |  |  |  | 298 | 0.3934176 | 1.260054 | 252
45 |  | CarbonDiox | 0 | 0.28 | 0.05 | 0.1 | 0.2809 | 0.058 | 365 | 0.17 | 0.01 | 0.16 |  |  |  | 298 | 0.5140326 | 1.420912 | 252
46 |  | CarbonDiox | 0 | 0.28 | 0.05 | 0.1 | 0.2809 | 0.058 | 365 | 0.17 | 0.01 | 0.16 |  |  |  | 298 | 0.6447096 | 1.581769 | 252
47 |  | CarbonDiox | 0 | 0.28 | 0.05 | 0.1 | 0.2809 | 0.058 | 365 | 0.17 | 0.01 | 0.16 |  |  |  | 298 | 0.7713833 | 1.715818 | 252
48 |  | CarbonDiox | 0 | 0.28 | 0.05 | 0.1 | 0.2809 | 0.058 | 365 | 0.17 | 0.01 | 0.16 |  |  |  | 298 | 0.9021251 | 1.796247 | 252
49 |  | CarbonDiox | 0 | 0.28 | 0.05 | 0.1 | 0.2809 | 0.058 | 365 | 0.17 | 0.01 | 0.16 |  |  |  | 298 | 1.030822 | 1.91689 | 252
50 | C600-K5 | CarbonDiox | 0 | 0.28 | 0.05 | 0.1 | 0.2809 | 0.058 | 1890 | 0.9 | 0.08 | 0.82 |  |  |  | 273 | 0.06469354 | 1.086207 | 253
51 |  | CarbonDiox | 0 | 0.28 | 0.05 | 0.1 | 0.2809 | 0.058 | 1890 | 0.9 | 0.08 | 0.82 |  |  |  | 273 | 0.0978867 | 1.517241 | 253
52 |  | CarbonDiox | 0 | 0.28 | 0.05 | 0.1 | 0.2809 | 0.058 | 1890 | 0.9 | 0.08 | 0.82 |  |  |  | 273 | 0.1236253 | 1.724138 | 253
53 |  | CarbonDiox | 0 | 0.28 | 0.05 | 0.1 | 0.2809 | 0.058 | 1890 | 0.9 | 0.08 | 0.82 |  |  |  | 273 | 0.2045948 | 2.5 | 253
54 |  | CarbonDiox | 0 | 0.28 | 0.05 | 0.1 | 0.2809 | 0.058 | 1890 | 0.9 | 0.08 | 0.82 |  |  |  | 273 | 0.2817055 | 2.948276 | 253
55 |  | CarbonDiox | 0 | 0.28 | 0.05 | 0.1 | 0.2809 | 0.058 | 1890 | 0.9 | 0.08 | 0.82 |  |  |  | 273 | 0.4909475 | 4.068966 | 253
56 |  | CarbonDiox | 0 | 0.28 | 0.05 | 0.1 | 0.2809 | 0.058 | 1890 | 0.9 | 0.08 | 0.82 |  |  |  | 273 | 0.6230473 | 4.689655 | 253
57 |  | CarbonDiox | 0 | 0.28 | 0.05 | 0.1 | 0.2809 | 0.058 | 1890 | 0.9 | 0.08 | 0.82 |  |  |  | 273 | 0.9017562 | 5.724138 | 253
58 |  | CarbonDiox | 0 | 0.28 | 0.05 | 0.1 | 0.2809 | 0.058 | 1890 | 0.9 | 0.08 | 0.82 |  |  |  | 273 | 0.9988964 | 6.017241 | 253
59 |  | CarbonDiox | 0 | 0.28 | 0.05 | 0.1 | 0.2809 | 0.058 | 1890 | 0.9 | 0.08 | 0.82 |  |  |  | 273 | 1.046568 | 6.189655 | 253
60 | C700-K3 | CarbonDiox | 0 | 0.28 | 0.05 | 0.1 | 0.2809 | 0.058 | 1130 | 0.54 | 0.06 | 0.48 |  |  |  | 273 | 0.1052781 | 1.637931 | 254
61 |  | CarbonDiox | 0 | 0.28 | 0.05 | 0.1 | 0.2809 | 0.058 | 1130 | 0.54 | 0.06 | 0.48 |  |  |  | 273 | 0.1310588 | 1.913793 | 254
62 |  | CarbonDiox | 0 | 0.28 | 0.05 | 0.1 | 0.2809 | 0.058 | 1130 | 0.54 | 0.06 | 0.48 |  |  |  | 273 | 0.2156451 | 2.62069 | 254
63 |  | CarbonDiox | 0 | 0.28 | 0.05 | 0.1 | 0.2809 | 0.058 | 1130 | 0.54 | 0.06 | 0.48 |  |  |  | 273 | 0.2817896 | 3.086207 | 254
64 |  | CarbonDiox | 0 | 0.28 | 0.05 | 0.1 | 0.2809 | 0.058 | 1130 | 0.54 | 0.06 | 0.48 |  |  |  | 273 | 0.4983495 | 4.206897 | 254
65 |  | CarbonDiox | 0 | 0.28 | 0.05 | 0.1 | 0.2809 | 0.058 | 1130 | 0.54 | 0.06 | 0.48 |  |  |  | 273 | 0.6303861 | 4.724138 | 254
66 |  | CarbonDiox | 0 | 0.28 | 0.05 | 0.1 | 0.2809 | 0.058 | 1130 | 0.54 | 0.06 | 0.48 |  |  |  | 273 | 0.90899 | 5.586207 | 254
67 |  | CarbonDiox | 0 | 0.28 | 0.05 | 0.1 | 0.2809 | 0.058 | 1130 | 0.54 | 0.06 | 0.48 |  |  |  | 273 | 0.9969618 | 5.844828 | 254
68 |  | CarbonDiox | 0 | 0.28 | 0.05 | 0.1 | 0.2809 | 0.058 | 1130 | 0.54 | 0.06 | 0.48 |  |  |  | 273 | 1.048281 | 6 | 254
69 | C600-K3 | CarbonDiox | 0 | 0.28 | 0.05 | 0.1 | 0.2809 | 0.058 | 1250 | 0.61 | 0.06 | 0.55 |  |  |  | 273 | 0.06478817 | 1.241379 | 255
70 |  | CarbonDiox | 0 | 0.28 | 0.05 | 0.1 | 0.2809 | 0.058 | 1250 | 0.61 | 0.06 | 0.55 |  |  |  | 273 | 0.09433292 | 1.689655 | 255
71 |  | CarbonDiox | 0 | 0.28 | 0.05 | 0.1 | 0.2809 | 0.058 | 1250 | 0.61 | 0.06 | 0.55 |  |  |  | 273 | 0.1201346 | 2 | 255
72 |  | CarbonDiox | 0 | 0.28 | 0.05 | 0.1 | 0.2809 | 0.058 | 1250 | 0.61 | 0.06 | 0.55 |  |  |  | 273 | 0.2157398 | 2.775862 | 255
73 |  | CarbonDiox | 0 | 0.28 | 0.05 | 0.1 | 0.2809 | 0.058 | 1250 | 0.61 | 0.06 | 0.55 |  |  |  | 273 | 0.2800233 | 3.189655 | 255
74 |  | CarbonDiox | 0 | 0.28 | 0.05 | 0.1 | 0.2809 | 0.058 | 1250 | 0.61 | 0.06 | 0.55 |  |  |  | 273 | 0.4911263 | 4.362069 | 255
75 |  | CarbonDiox | 0 | 0.28 | 0.05 | 0.1 | 0.2809 | 0.058 | 1250 | 0.61 | 0.06 | 0.55 |  |  |  | 273 | 0.6287039 | 4.965517 | 255
76 |  | CarbonDiox | 0 | 0.28 | 0.05 | 0.1 | 0.2809 | 0.058 | 1250 | 0.61 | 0.06 | 0.55 |  |  |  | 273 | 0.9073708 | 5.931034 | 255
77 |  | CarbonDiox | 0 | 0.28 | 0.05 | 0.1 | 0.2809 | 0.058 | 1250 | 0.61 | 0.06 | 0.55 |  |  |  | 273 | 1.000821 | 6.172414 | 255
78 |  | CarbonDiox | 0 | 0.28 | 0.05 | 0.1 | 0.2809 | 0.058 | 1250 | 0.61 | 0.06 | 0.55 |  |  |  | 273 | 1.055852 | 6.413793 | 255
79 | C600-K1 | CarbonDiox | 0 | 0.28 | 0.05 | 0.1 | 0.2809 | 0.058 | 770 | 0.35 | 0.01 | 0.34 |  |  |  | 273 | 0.03356115 | 1.034483 | 256
80 |  | CarbonDiox | 0 | 0.28 | 0.05 | 0.1 | 0.2809 | 0.058 | 770 | 0.35 | 0.01 | 0.34 |  |  |  | 273 | 0.07054992 | 1.689655 | 256
81 |  | CarbonDiox | 0 | 0.28 | 0.05 | 0.1 | 0.2809 | 0.058 | 770 | 0.35 | 0.01 | 0.34 |  |  |  | 273 | 0.1221323 | 2.275862 | 256
82 |  | CarbonDiox | 0 | 0.28 | 0.05 | 0.1 | 0.2809 | 0.058 | 770 | 0.35 | 0.01 | 0.34 |  |  |  | 273 | 0.2122175 | 3 | 256
83 |  | CarbonDiox | 0 | 0.28 | 0.05 | 0.1 | 0.2809 | 0.058 | 770 | 0.35 | 0.01 | 0.34 |  |  |  | 273 | 0.2874357 | 3.344828 | 256
84 |  | CarbonDiox | 0 | 0.28 | 0.05 | 0.1 | 0.2809 | 0.058 | 770 | 0.35 | 0.01 | 0.34 |  |  |  | 273 | 0.4910422 | 4.224138 | 256
85 |  | CarbonDiox | 0 | 0.28 | 0.05 | 0.1 | 0.2809 | 0.058 | 770 | 0.35 | 0.01 | 0.34 |  |  |  | 273 | 0.6303125 | 4.603448 | 256
86 |  | CarbonDiox | 0 | 0.28 | 0.05 | 0.1 | 0.2809 | 0.058 | 770 | 0.35 | 0.01 | 0.34 |  |  |  | 273 | 0.9087797 | 5.241379 | 256
87 |  | CarbonDiox | 0 | 0.28 | 0.05 | 0.1 | 0.2809 | 0.058 | 770 | 0.35 | 0.01 | 0.34 |  |  |  | 273 | 0.9911791 | 5.362069 | 256
88 |  | CarbonDiox | 0 | 0.28 | 0.05 | 0.1 | 0.2809 | 0.058 | 770 | 0.35 | 0.01 | 0.34 |  |  |  | 273 | 1.055294 | 5.5 | 256
89 | C600-K0 | CarbonDiox | 0 | 0.28 | 0.05 | 0.1 | 0.2809 | 0.058 | 365 | 0.17 | 0.01 | 0.16 |  |  |  | 273 | 0.01671749 | 0.4137931 | 257
90 |  | CarbonDiox | 0 | 0.28 | 0.05 | 0.1 | 0.2809 | 0.058 | 365 | 0.17 | 0.01 | 0.16 |  |  |  | 273 | 0.05353803 | 0.7931034 | 257
91 |  | CarbonDiox | 0 | 0.28 | 0.05 | 0.1 | 0.2809 | 0.058 | 365 | 0.17 | 0.01 | 0.16 |  |  |  | 273 | 0.0976659 | 1.155172 | 257
92 |  | CarbonDiox | 0 | 0.28 | 0.05 | 0.1 | 0.2809 | 0.058 | 365 | 0.17 | 0.01 | 0.16 |  |  |  | 273 | 0.2131953 | 1.603448 | 257
93 |  | CarbonDiox | 0 | 0.28 | 0.05 | 0.1 | 0.2809 | 0.058 | 365 | 0.17 | 0.01 | 0.16 |  |  |  | 273 | 0.2828516 | 1.827586 | 257
94 |  | CarbonDiox | 0 | 0.28 | 0.05 | 0.1 | 0.2809 | 0.058 | 365 | 0.17 | 0.01 | 0.16 |  |  |  | 273 | 0.4934709 | 2.206897 | 257
95 |  | CarbonDiox | 0 | 0.28 | 0.05 | 0.1 | 0.2809 | 0.058 | 365 | 0.17 | 0.01 | 0.16 |  |  |  | 273 | 0.6252868 | 2.362069 | 257
96 |  | CarbonDiox | 0 | 0.28 | 0.05 | 0.1 | 0.2809 | 0.058 | 365 | 0.17 | 0.01 | 0.16 |  |  |  | 273 | 0.9035437 | 2.655172 | 257
97 |  | CarbonDiox | 0 | 0.28 | 0.05 | 0.1 | 0.2809 | 0.058 | 365 | 0.17 | 0.01 | 0.16 |  |  |  | 273 | 0.987762 | 2.758621 | 257
98 |  | CarbonDiox | 0 | 0.28 | 0.05 | 0.1 | 0.2809 | 0.058 | 365 | 0.17 | 0.01 | 0.16 |  |  |  | 273 | 1.046294 | 2.741379 | 257
0 | TF1 | CarbonDiox | 0 | 0.28 | 0.05 | 0.1 | 0.2809 | 0.058 | 1267 | 0.45 | 0.05 | 0.4 |  |  |  | 273 | 0.07039337 | 1.192819 | 258
1 |  | CarbonDiox | 0 | 0.28 | 0.05 | 0.1 | 0.2809 | 0.058 | 1267 | 0.45 | 0.05 | 0.4 |  |  |  | 273 | 0.1469979 | 1.797872 | 258
2 |  | CarbonDiox | 0 | 0.28 | 0.05 | 0.1 | 0.2809 | 0.058 | 1267 | 0.45 | 0.05 | 0.4 |  |  |  | 273 | 0.2008282 | 2.109043 | 258
3 |  | CarbonDiox | 0 | 0.28 | 0.05 | 0.1 | 0.2809 | 0.058 | 1267 | 0.45 | 0.05 | 0.4 |  |  |  | 273 | 0.2567288 | 2.402926 | 258
4 |  | CarbonDiox | 0 | 0.28 | 0.05 | 0.1 | 0.2809 | 0.058 | 1267 | 0.45 | 0.05 | 0.4 |  |  |  | 273 | 0.3602484 | 2.904255 | 258
5 |  | CarbonDiox | 0 | 0.28 | 0.05 | 0.1 | 0.2809 | 0.058 | 1267 | 0.45 | 0.05 | 0.4 |  |  |  | 273 | 0.4409938 | 3.232713 | 258
6 |  | CarbonDiox | 0 | 0.28 | 0.05 | 0.1 | 0.2809 | 0.058 | 1267 | 0.45 | 0.05 | 0.4 |  |  |  | 273 | 0.5486542 | 3.543883 | 258
7 |  | CarbonDiox | 0 | 0.28 | 0.05 | 0.1 | 0.2809 | 0.058 | 1267 | 0.45 | 0.05 | 0.4 |  |  |  | 273 | 0.5983437 | 3.734043 | 258
8 |  | CarbonDiox | 0 | 0.28 | 0.05 | 0.1 | 0.2809 | 0.058 | 1267 | 0.45 | 0.05 | 0.4 |  |  |  | 273 | 0.689441 | 4.010638 | 258
9 |  | CarbonDiox | 0 | 0.28 | 0.05 | 0.1 | 0.2809 | 0.058 | 1267 | 0.45 | 0.05 | 0.4 |  |  |  | 273 | 0.7391304 | 4.148936 | 258
10 |  | CarbonDiox | 0 | 0.28 | 0.05 | 0.1 | 0.2809 | 0.058 | 1267 | 0.45 | 0.05 | 0.4 |  |  |  | 273 | 0.7929607 | 4.25266 | 258
11 |  | CarbonDiox | 0 | 0.28 | 0.05 | 0.1 | 0.2809 | 0.058 | 1267 | 0.45 | 0.05 | 0.4 |  |  |  | 273 | 0.8757764 | 4.425532 | 258
12 |  | CarbonDiox | 0 | 0.28 | 0.05 | 0.1 | 0.2809 | 0.058 | 1267 | 0.45 | 0.05 | 0.4 |  |  |  | 273 | 0.9503106 | 4.598404 | 258
13 |  | CarbonDiox | 0 | 0.28 | 0.05 | 0.1 | 0.2809 | 0.058 | 1267 | 0.45 | 0.05 | 0.4 |  |  |  | 273 | 0.9937888 | 4.667553 | 258
14 | TF2 | CarbonDiox | 0 | 0.28 | 0.05 | 0.1 | 0.2809 | 0.058 | 1346 | 0.57 | 0.11 | 0.46 |  |  |  | 273 | 0.08281573 | 1.244681 | 259
15 |  | CarbonDiox | 0 | 0.28 | 0.05 | 0.1 | 0.2809 | 0.058 | 1346 | 0.57 | 0.11 | 0.46 |  |  |  | 273 | 0.1469979 | 1.93617 | 259
16 |  | CarbonDiox | 0 | 0.28 | 0.05 | 0.1 | 0.2809 | 0.058 | 1346 | 0.57 | 0.11 | 0.46 |  |  |  | 273 | 0.1987578 | 2.333777 | 259
17 |  | CarbonDiox | 0 | 0.28 | 0.05 | 0.1 | 0.2809 | 0.058 | 1346 | 0.57 | 0.11 | 0.46 |  |  |  | 273 | 0.3022774 | 2.93883 | 259
18 |  | CarbonDiox | 0 | 0.28 | 0.05 | 0.1 | 0.2809 | 0.058 | 1346 | 0.57 | 0.11 | 0.46 |  |  |  | 273 | 0.4037267 | 3.457447 | 259
19 |  | CarbonDiox | 0 | 0.28 | 0.05 | 0.1 | 0.2809 | 0.058 | 1346 | 0.57 | 0.11 | 0.46 |  |  |  | 273 | 0.494824 | 3.87234 | 259
20 |  | CarbonDiox | 0 | 0.28 | 0.05 | 0.1 | 0.2809 | 0.058 | 1346 | 0.57 | 0.11 | 0.46 |  |  |  | 273 | 0.6004141 | 4.287234 | 259
21 |  | CarbonDiox | 0 | 0.28 | 0.05 | 0.1 | 0.2809 | 0.058 | 1346 | 0.57 | 0.11 | 0.46 |  |  |  | 273 | 0.6977226 | 4.615691 | 259
22 |  | CarbonDiox | 0 | 0.28 | 0.05 | 0.1 | 0.2809 | 0.058 | 1346 | 0.57 | 0.11 | 0.46 |  |  |  | 273 | 0.7971014 | 4.926862 | 259
23 |  | CarbonDiox | 0 | 0.28 | 0.05 | 0.1 | 0.2809 | 0.058 | 1346 | 0.57 | 0.11 | 0.46 |  |  |  | 273 | 0.8985507 | 5.238032 | 259
24 |  | CarbonDiox | 0 | 0.28 | 0.05 | 0.1 | 0.2809 | 0.058 | 1346 | 0.57 | 0.11 | 0.46 |  |  |  | 273 | 0.9979296 | 5.49734 | 259
25 | CP | CarbonDiox | 0 | 0.28 | 0.05 | 0.1 | 0.2809 | 0.058 | 1379 | 0.58 | 0.07 | 0.51 |  |  |  | 273 | 0.07867495 | 1.382979 | 260
26 |  | CarbonDiox | 0 | 0.28 | 0.05 | 0.1 | 0.2809 | 0.058 | 1379 | 0.58 | 0.07 | 0.51 |  |  |  | 273 | 0.1532091 | 2.005319 | 260
27 |  | CarbonDiox | 0 | 0.28 | 0.05 | 0.1 | 0.2809 | 0.058 | 1379 | 0.58 | 0.07 | 0.51 |  |  |  | 273 | 0.2028986 | 2.420213 | 260
28 |  | CarbonDiox | 0 | 0.28 | 0.05 | 0.1 | 0.2809 | 0.058 | 1379 | 0.58 | 0.07 | 0.51 |  |  |  | 273 | 0.252588 | 2.800532 | 260
29 |  | CarbonDiox | 0 | 0.28 | 0.05 | 0.1 | 0.2809 | 0.058 | 1379 | 0.58 | 0.07 | 0.51 |  |  |  | 273 | 0.3561077 | 3.301862 | 260
30 |  | CarbonDiox | 0 | 0.28 | 0.05 | 0.1 | 0.2809 | 0.058 | 1379 | 0.58 | 0.07 | 0.51 |  |  |  | 273 | 0.4554865 | 3.803191 | 260
31 |  | CarbonDiox | 0 | 0.28 | 0.05 | 0.1 | 0.2809 | 0.058 | 1379 | 0.58 | 0.07 | 0.51 |  |  |  | 273 | 0.5548654 | 4.269947 | 260
32 |  | CarbonDiox | 0 | 0.28 | 0.05 | 0.1 | 0.2809 | 0.058 | 1379 | 0.58 | 0.07 | 0.51 |  |  |  | 273 | 0.6418219 | 4.598404 | 260
33 |  | CarbonDiox | 0 | 0.28 | 0.05 | 0.1 | 0.2809 | 0.058 | 1379 | 0.58 | 0.07 | 0.51 |  |  |  | 273 | 0.747412 | 4.961436 | 260
34 |  | CarbonDiox | 0 | 0.28 | 0.05 | 0.1 | 0.2809 | 0.058 | 1379 | 0.58 | 0.07 | 0.51 |  |  |  | 273 | 0.873706 | 5.37633 | 260
35 |  | CarbonDiox | 0 | 0.28 | 0.05 | 0.1 | 0.2809 | 0.058 | 1379 | 0.58 | 0.07 | 0.51 |  |  |  | 273 | 0.9482402 | 5.566489 | 260
36 |  | CarbonDiox | 0 | 0.28 | 0.05 | 0.1 | 0.2809 | 0.058 | 1379 | 0.58 | 0.07 | 0.51 |  |  |  | 273 | 1.00207 | 5.670213 | 260
37 | ML | CarbonDiox | 0 | 0.28 | 0.05 | 0.1 | 0.2809 | 0.058 | 1699 | 0.8 | 0.32 | 0.48 |  |  |  | 273 | 0.1532091 | 1.261968 | 261
38 |  | CarbonDiox | 0 | 0.28 | 0.05 | 0.1 | 0.2809 | 0.058 | 1699 | 0.8 | 0.32 | 0.48 |  |  |  | 273 | 0.1966874 | 1.486702 | 261
39 |  | CarbonDiox | 0 | 0.28 | 0.05 | 0.1 | 0.2809 | 0.058 | 1699 | 0.8 | 0.32 | 0.48 |  |  |  | 273 | 0.2505176 | 1.728723 | 261
40 |  | CarbonDiox | 0 | 0.28 | 0.05 | 0.1 | 0.2809 | 0.058 | 1699 | 0.8 | 0.32 | 0.48 |  |  |  | 273 | 0.3043478 | 2.005319 | 261
41 |  | CarbonDiox | 0 | 0.28 | 0.05 | 0.1 | 0.2809 | 0.058 | 1699 | 0.8 | 0.32 | 0.48 |  |  |  | 273 | 0.3436853 | 2.143617 | 261
42 |  | CarbonDiox | 0 | 0.28 | 0.05 | 0.1 | 0.2809 | 0.058 | 1699 | 0.8 | 0.32 | 0.48 |  |  |  | 273 | 0.3933747 | 2.385638 | 261
43 |  | CarbonDiox | 0 | 0.28 | 0.05 | 0.1 | 0.2809 | 0.058 | 1699 | 0.8 | 0.32 | 0.48 |  |  |  | 273 | 0.5010352 | 2.696809 | 261
44 |  | CarbonDiox | 0 | 0.28 | 0.05 | 0.1 | 0.2809 | 0.058 | 1699 | 0.8 | 0.32 | 0.48 |  |  |  | 273 | 0.5942029 | 3.042553 | 261
45 |  | CarbonDiox | 0 | 0.28 | 0.05 | 0.1 | 0.2809 | 0.058 | 1699 | 0.8 | 0.32 | 0.48 |  |  |  | 273 | 0.6977226 | 3.422872 | 261
46 |  | CarbonDiox | 0 | 0.28 | 0.05 | 0.1 | 0.2809 | 0.058 | 1699 | 0.8 | 0.32 | 0.48 |  |  |  | 273 | 0.8074534 | 3.699468 | 261
47 |  | CarbonDiox | 0 | 0.28 | 0.05 | 0.1 | 0.2809 | 0.058 | 1699 | 0.8 | 0.32 | 0.48 |  |  |  | 273 | 0.9109731 | 3.993351 | 261
48 |  | CarbonDiox | 0 | 0.28 | 0.05 | 0.1 | 0.2809 | 0.058 | 1699 | 0.8 | 0.32 | 0.48 |  |  |  | 273 | 1 | 4.200798 | 261
49 | MB | CarbonDiox | 0 | 0.28 | 0.05 | 0.1 | 0.2809 | 0.058 | 1111 | 0.55 | 0.22 | 0.33 |  |  |  | 273 | 0.115942 | 0.9335106 | 262
50 |  | CarbonDiox | 0 | 0.28 | 0.05 | 0.1 | 0.2809 | 0.058 | 1111 | 0.55 | 0.22 | 0.33 |  |  |  | 273 | 0.1801242 | 1.31383 | 262
51 |  | CarbonDiox | 0 | 0.28 | 0.05 | 0.1 | 0.2809 | 0.058 | 1111 | 0.55 | 0.22 | 0.33 |  |  |  | 273 | 0.2401656 | 1.625 | 262
52 |  | CarbonDiox | 0 | 0.28 | 0.05 | 0.1 | 0.2809 | 0.058 | 1111 | 0.55 | 0.22 | 0.33 |  |  |  | 273 | 0.3084886 | 1.901596 | 262
53 |  | CarbonDiox | 0 | 0.28 | 0.05 | 0.1 | 0.2809 | 0.058 | 1111 | 0.55 | 0.22 | 0.33 |  |  |  | 273 | 0.4078675 | 2.281915 | 262
54 |  | CarbonDiox | 0 | 0.28 | 0.05 | 0.1 | 0.2809 | 0.058 | 1111 | 0.55 | 0.22 | 0.33 |  |  |  | 273 | 0.4824017 | 2.541223 | 262
55 |  | CarbonDiox | 0 | 0.28 | 0.05 | 0.1 | 0.2809 | 0.058 | 1111 | 0.55 | 0.22 | 0.33 |  |  |  | 273 | 0.5652174 | 2.800532 | 262
56 |  | CarbonDiox | 0 | 0.28 | 0.05 | 0.1 | 0.2809 | 0.058 | 1111 | 0.55 | 0.22 | 0.33 |  |  |  | 273 | 0.6666667 | 3.111702 | 262
57 |  | CarbonDiox | 0 | 0.28 | 0.05 | 0.1 | 0.2809 | 0.058 | 1111 | 0.55 | 0.22 | 0.33 |  |  |  | 273 | 0.7619048 | 3.388298 | 262
58 |  | CarbonDiox | 0 | 0.28 | 0.05 | 0.1 | 0.2809 | 0.058 | 1111 | 0.55 | 0.22 | 0.33 |  |  |  | 273 | 0.8716356 | 3.734043 | 262
59 |  | CarbonDiox | 0 | 0.28 | 0.05 | 0.1 | 0.2809 | 0.058 | 1111 | 0.55 | 0.22 | 0.33 |  |  |  | 273 | 0.9192547 | 3.855053 | 262
60 |  | CarbonDiox | 0 | 0.28 | 0.05 | 0.1 | 0.2809 | 0.058 | 1111 | 0.55 | 0.22 | 0.33 |  |  |  | 273 | 0.9979296 | 4.045213 | 262
61 | SP | CarbonDiox | 0 | 0.28 | 0.05 | 0.1 | 0.2809 | 0.058 | 1263 | 0.62 | 0.21 | 0.41 |  |  |  | 273 | 0.06625259 | 0.9507979 | 263
62 |  | CarbonDiox | 0 | 0.28 | 0.05 | 0.1 | 0.2809 | 0.058 | 1263 | 0.62 | 0.21 | 0.41 |  |  |  | 273 | 0.0952381 | 1.210106 | 263
63 |  | CarbonDiox | 0 | 0.28 | 0.05 | 0.1 | 0.2809 | 0.058 | 1263 | 0.62 | 0.21 | 0.41 |  |  |  | 273 | 0.1532091 | 1.555851 | 263
64 |  | CarbonDiox | 0 | 0.28 | 0.05 | 0.1 | 0.2809 | 0.058 | 1263 | 0.62 | 0.21 | 0.41 |  |  |  | 273 | 0.2505176 | 2.178191 | 263
65 |  | CarbonDiox | 0 | 0.28 | 0.05 | 0.1 | 0.2809 | 0.058 | 1263 | 0.62 | 0.21 | 0.41 |  |  |  | 273 | 0.3457557 | 2.610372 | 263
66 |  | CarbonDiox | 0 | 0.28 | 0.05 | 0.1 | 0.2809 | 0.058 | 1263 | 0.62 | 0.21 | 0.41 |  |  |  | 273 | 0.4554865 | 3.025266 | 263
67 |  | CarbonDiox | 0 | 0.28 | 0.05 | 0.1 | 0.2809 | 0.058 | 1263 | 0.62 | 0.21 | 0.41 |  |  |  | 273 | 0.5486542 | 3.388298 | 263
68 |  | CarbonDiox | 0 | 0.28 | 0.05 | 0.1 | 0.2809 | 0.058 | 1263 | 0.62 | 0.21 | 0.41 |  |  |  | 273 | 0.6501035 | 3.647606 | 263
69 |  | CarbonDiox | 0 | 0.28 | 0.05 | 0.1 | 0.2809 | 0.058 | 1263 | 0.62 | 0.21 | 0.41 |  |  |  | 273 | 0.747412 | 3.941489 | 263
70 |  | CarbonDiox | 0 | 0.28 | 0.05 | 0.1 | 0.2809 | 0.058 | 1263 | 0.62 | 0.21 | 0.41 |  |  |  | 273 | 0.873706 | 4.269947 | 263
71 |  | CarbonDiox | 0 | 0.28 | 0.05 | 0.1 | 0.2809 | 0.058 | 1263 | 0.62 | 0.21 | 0.41 |  |  |  | 273 | 0.9109731 | 4.390957 | 263
72 |  | CarbonDiox | 0 | 0.28 | 0.05 | 0.1 | 0.2809 | 0.058 | 1263 | 0.62 | 0.21 | 0.41 |  |  |  | 273 | 0.9979296 | 4.511968 | 263
73 | PP | CarbonDiox | 0 | 0.28 | 0.05 | 0.1 | 0.2809 | 0.058 | 585 | 0.28 | 0.08 | 0.2 |  |  |  | 273 | 0.03726708 | 0.9335106 | 264
74 |  | CarbonDiox | 0 | 0.28 | 0.05 | 0.1 | 0.2809 | 0.058 | 585 | 0.28 | 0.08 | 0.2 |  |  |  | 273 | 0.08074534 | 1.555851 | 264
75 |  | CarbonDiox | 0 | 0.28 | 0.05 | 0.1 | 0.2809 | 0.058 | 585 | 0.28 | 0.08 | 0.2 |  |  |  | 273 | 0.1490683 | 2.316489 | 264
76 |  | CarbonDiox | 0 | 0.28 | 0.05 | 0.1 | 0.2809 | 0.058 | 585 | 0.28 | 0.08 | 0.2 |  |  |  | 273 | 0.2505176 | 3.094415 | 264
77 |  | CarbonDiox | 0 | 0.28 | 0.05 | 0.1 | 0.2809 | 0.058 | 585 | 0.28 | 0.08 | 0.2 |  |  |  | 273 | 0.3457557 | 3.734043 | 264
78 |  | CarbonDiox | 0 | 0.28 | 0.05 | 0.1 | 0.2809 | 0.058 | 585 | 0.28 | 0.08 | 0.2 |  |  |  | 273 | 0.447205 | 4.287234 | 264
79 |  | CarbonDiox | 0 | 0.28 | 0.05 | 0.1 | 0.2809 | 0.058 | 585 | 0.28 | 0.08 | 0.2 |  |  |  | 273 | 0.5486542 | 4.702128 | 264
80 |  | CarbonDiox | 0 | 0.28 | 0.05 | 0.1 | 0.2809 | 0.058 | 585 | 0.28 | 0.08 | 0.2 |  |  |  | 273 | 0.6418219 | 5.047872 | 264
81 |  | CarbonDiox | 0 | 0.28 | 0.05 | 0.1 | 0.2809 | 0.058 | 585 | 0.28 | 0.08 | 0.2 |  |  |  | 273 | 0.747412 | 5.393617 | 264
82 |  | CarbonDiox | 0 | 0.28 | 0.05 | 0.1 | 0.2809 | 0.058 | 585 | 0.28 | 0.08 | 0.2 |  |  |  | 273 | 0.8447205 | 5.6875 | 264
83 |  | CarbonDiox | 0 | 0.28 | 0.05 | 0.1 | 0.2809 | 0.058 | 585 | 0.28 | 0.08 | 0.2 |  |  |  | 273 | 0.9772257 | 5.99867 | 264
84 |  | CarbonDiox | 0 | 0.28 | 0.05 | 0.1 | 0.2809 | 0.058 | 585 | 0.28 | 0.08 | 0.2 |  |  |  | 273 | 1.00207 | 6.050532 | 264
85 | FL | CarbonDiox | 0 | 0.28 | 0.05 | 0.1 | 0.2809 | 0.058 | 1593 | 0.74 | 0.2 | 0.54 |  |  |  | 273 | 0.2028986 | 1.555851 | 265
86 |  | CarbonDiox | 0 | 0.28 | 0.05 | 0.1 | 0.2809 | 0.058 | 1593 | 0.74 | 0.2 | 0.54 |  |  |  | 273 | 0.2960663 | 2.074468 | 265
87 |  | CarbonDiox | 0 | 0.28 | 0.05 | 0.1 | 0.2809 | 0.058 | 1593 | 0.74 | 0.2 | 0.54 |  |  |  | 273 | 0.3933747 | 2.489362 | 265
88 |  | CarbonDiox | 0 | 0.28 | 0.05 | 0.1 | 0.2809 | 0.058 | 1593 | 0.74 | 0.2 | 0.54 |  |  |  | 273 | 0.5010352 | 2.921543 | 265
89 |  | CarbonDiox | 0 | 0.28 | 0.05 | 0.1 | 0.2809 | 0.058 | 1593 | 0.74 | 0.2 | 0.54 |  |  |  | 273 | 0.6066253 | 3.319149 | 265
90 |  | CarbonDiox | 0 | 0.28 | 0.05 | 0.1 | 0.2809 | 0.058 | 1593 | 0.74 | 0.2 | 0.54 |  |  |  | 273 | 0.689441 | 3.664894 | 265
91 |  | CarbonDiox | 0 | 0.28 | 0.05 | 0.1 | 0.2809 | 0.058 | 1593 | 0.74 | 0.2 | 0.54 |  |  |  | 273 | 0.7929607 | 3.958777 | 265
92 |  | CarbonDiox | 0 | 0.28 | 0.05 | 0.1 | 0.2809 | 0.058 | 1593 | 0.74 | 0.2 | 0.54 |  |  |  | 273 | 0.8571429 | 4.148936 | 265
93 |  | CarbonDiox | 0 | 0.28 | 0.05 | 0.1 | 0.2809 | 0.058 | 1593 | 0.74 | 0.2 | 0.54 |  |  |  | 273 | 0.9461698 | 4.460106 | 265
94 |  | CarbonDiox | 0 | 0.28 | 0.05 | 0.1 | 0.2809 | 0.058 | 1593 | 0.74 | 0.2 | 0.54 |  |  |  | 273 | 0.9958592 | 4.494681 | 265
95 | TF1 | CarbonDiox | 0 | 0.28 | 0.05 | 0.1 | 0.2809 | 0.058 | 1267 | 0.45 | 0.4 | 0.05 |  |  |  | 298 | 0.06586826 | 0.5601979 | 266
96 |  | CarbonDiox | 0 | 0.28 | 0.05 | 0.1 | 0.2809 | 0.058 | 1267 | 0.45 | 0.4 | 0.05 |  |  |  | 298 | 0.1017964 | 0.7507505 | 266
97 |  | CarbonDiox | 0 | 0.28 | 0.05 | 0.1 | 0.2809 | 0.058 | 1267 | 0.45 | 0.4 | 0.05 |  |  |  | 298 | 0.1596806 | 1.060404 | 266
98 |  | CarbonDiox | 0 | 0.28 | 0.05 | 0.1 | 0.2809 | 0.058 | 1267 | 0.45 | 0.4 | 0.05 |  |  |  | 298 | 0.249501 | 1.465168 | 266
99 |  | CarbonDiox | 0 | 0.28 | 0.05 | 0.1 | 0.2809 | 0.058 | 1267 | 0.45 | 0.4 | 0.05 |  |  |  | 298 | 0.3453094 | 1.798242 | 266
100 |  | CarbonDiox | 0 | 0.28 | 0.05 | 0.1 | 0.2809 | 0.058 | 1267 | 0.45 | 0.4 | 0.05 |  |  |  | 298 | 0.4530938 | 2.1073 | 266
101 |  | CarbonDiox | 0 | 0.28 | 0.05 | 0.1 | 0.2809 | 0.058 | 1267 | 0.45 | 0.4 | 0.05 |  |  |  | 298 | 0.5568862 | 2.440279 | 266
102 |  | CarbonDiox | 0 | 0.28 | 0.05 | 0.1 | 0.2809 | 0.058 | 1267 | 0.45 | 0.4 | 0.05 |  |  |  | 298 | 0.6566866 | 2.677814 | 266
103 |  | CarbonDiox | 0 | 0.28 | 0.05 | 0.1 | 0.2809 | 0.058 | 1267 | 0.45 | 0.4 | 0.05 |  |  |  | 298 | 0.748503 | 2.891572 | 266
104 |  | CarbonDiox | 0 | 0.28 | 0.05 | 0.1 | 0.2809 | 0.058 | 1267 | 0.45 | 0.4 | 0.05 |  |  |  | 298 | 0.8522954 | 3.12906 | 266
105 |  | CarbonDiox | 0 | 0.28 | 0.05 | 0.1 | 0.2809 | 0.058 | 1267 | 0.45 | 0.4 | 0.05 |  |  |  | 298 | 0.9500998 | 3.354683 | 266
106 |  | CarbonDiox | 0 | 0.28 | 0.05 | 0.1 | 0.2809 | 0.058 | 1267 | 0.45 | 0.4 | 0.05 |  |  |  | 298 | 1 | 3.521196 | 266
107 | TF2 | CarbonDiox | 0 | 0.28 | 0.05 | 0.1 | 0.2809 | 0.058 | 1346 | 0.57 | 0.11 | 0.46 |  |  |  | 298 | 0.09780439 | 0.5956257 | 267
108 |  | CarbonDiox | 0 | 0.28 | 0.05 | 0.1 | 0.2809 | 0.058 | 1346 | 0.57 | 0.11 | 0.46 |  |  |  | 298 | 0.1576846 | 0.8217014 | 267
109 |  | CarbonDiox | 0 | 0.28 | 0.05 | 0.1 | 0.2809 | 0.058 | 1346 | 0.57 | 0.11 | 0.46 |  |  |  | 298 | 0.245509 | 1.202616 | 267
110 |  | CarbonDiox | 0 | 0.28 | 0.05 | 0.1 | 0.2809 | 0.058 | 1346 | 0.57 | 0.11 | 0.46 |  |  |  | 298 | 0.3532934 | 1.535547 | 267
111 |  | CarbonDiox | 0 | 0.28 | 0.05 | 0.1 | 0.2809 | 0.058 | 1346 | 0.57 | 0.11 | 0.46 |  |  |  | 298 | 0.4570858 | 1.892398 | 267
112 |  | CarbonDiox | 0 | 0.28 | 0.05 | 0.1 | 0.2809 | 0.058 | 1346 | 0.57 | 0.11 | 0.46 |  |  |  | 298 | 0.5548902 | 2.15383 | 267
113 |  | CarbonDiox | 0 | 0.28 | 0.05 | 0.1 | 0.2809 | 0.058 | 1346 | 0.57 | 0.11 | 0.46 |  |  |  | 298 | 0.6526946 | 2.403326 | 267
114 |  | CarbonDiox | 0 | 0.28 | 0.05 | 0.1 | 0.2809 | 0.058 | 1346 | 0.57 | 0.11 | 0.46 |  |  |  | 298 | 0.746507 | 2.628997 | 267
115 |  | CarbonDiox | 0 | 0.28 | 0.05 | 0.1 | 0.2809 | 0.058 | 1346 | 0.57 | 0.11 | 0.46 |  |  |  | 298 | 0.8822355 | 2.985467 | 267
116 |  | CarbonDiox | 0 | 0.28 | 0.05 | 0.1 | 0.2809 | 0.058 | 1346 | 0.57 | 0.11 | 0.46 |  |  |  | 298 | 0.996008 | 3.270581 | 267
117 | CP | CarbonDiox | 0 | 0.28 | 0.05 | 0.1 | 0.2809 | 0.058 | 1379 | 0.58 | 0.07 | 0.51 |  |  |  | 298 | 0.08183633 | 0.7509887 | 268
118 |  | CarbonDiox | 0 | 0.28 | 0.05 | 0.1 | 0.2809 | 0.058 | 1379 | 0.58 | 0.07 | 0.51 |  |  |  | 298 | 0.1556886 | 1.167879 | 268
119 |  | CarbonDiox | 0 | 0.28 | 0.05 | 0.1 | 0.2809 | 0.058 | 1379 | 0.58 | 0.07 | 0.51 |  |  |  | 298 | 0.251497 | 1.668062 | 268
120 |  | CarbonDiox | 0 | 0.28 | 0.05 | 0.1 | 0.2809 | 0.058 | 1379 | 0.58 | 0.07 | 0.51 |  |  |  | 298 | 0.3532934 | 2.120428 | 268
121 |  | CarbonDiox | 0 | 0.28 | 0.05 | 0.1 | 0.2809 | 0.058 | 1379 | 0.58 | 0.07 | 0.51 |  |  |  | 298 | 0.4451098 | 2.513231 | 268
122 |  | CarbonDiox | 0 | 0.28 | 0.05 | 0.1 | 0.2809 | 0.058 | 1379 | 0.58 | 0.07 | 0.51 |  |  |  | 298 | 0.5528942 | 2.870034 | 268
123 |  | CarbonDiox | 0 | 0.28 | 0.05 | 0.1 | 0.2809 | 0.058 | 1379 | 0.58 | 0.07 | 0.51 |  |  |  | 298 | 0.6546906 | 3.203037 | 268
124 |  | CarbonDiox | 0 | 0.28 | 0.05 | 0.1 | 0.2809 | 0.058 | 1379 | 0.58 | 0.07 | 0.51 |  |  |  | 298 | 0.748503 | 3.488389 | 268
125 |  | CarbonDiox | 0 | 0.28 | 0.05 | 0.1 | 0.2809 | 0.058 | 1379 | 0.58 | 0.07 | 0.51 |  |  |  | 298 | 0.8582834 | 3.797424 | 268
126 |  | CarbonDiox | 0 | 0.28 | 0.05 | 0.1 | 0.2809 | 0.058 | 1379 | 0.58 | 0.07 | 0.51 |  |  |  | 298 | 0.9481038 | 4.082824 | 268
127 |  | CarbonDiox | 0 | 0.28 | 0.05 | 0.1 | 0.2809 | 0.058 | 1379 | 0.58 | 0.07 | 0.51 |  |  |  | 298 | 1 | 4.177695 | 268
128 | ML | CarbonDiox | 0 | 0.28 | 0.05 | 0.1 | 0.2809 | 0.058 | 1699 | 0.8 | 0.32 | 0.48 |  |  |  | 298 | 0.05788423 | 0.2738211 | 269
129 |  | CarbonDiox | 0 | 0.28 | 0.05 | 0.1 | 0.2809 | 0.058 | 1699 | 0.8 | 0.32 | 0.48 |  |  |  | 298 | 0.1636727 | 0.6187122 | 269
130 |  | CarbonDiox | 0 | 0.28 | 0.05 | 0.1 | 0.2809 | 0.058 | 1699 | 0.8 | 0.32 | 0.48 |  |  |  | 298 | 0.3133733 | 0.9392065 | 269
131 |  | CarbonDiox | 0 | 0.28 | 0.05 | 0.1 | 0.2809 | 0.058 | 1699 | 0.8 | 0.32 | 0.48 |  |  |  | 298 | 0.4870259 | 1.271351 | 269
132 |  | CarbonDiox | 0 | 0.28 | 0.05 | 0.1 | 0.2809 | 0.058 | 1699 | 0.8 | 0.32 | 0.48 |  |  |  | 298 | 0.6846307 | 1.60321 | 269
133 |  | CarbonDiox | 0 | 0.28 | 0.05 | 0.1 | 0.2809 | 0.058 | 1699 | 0.8 | 0.32 | 0.48 |  |  |  | 298 | 0.8822355 | 1.863451 | 269
134 |  | CarbonDiox | 0 | 0.28 | 0.05 | 0.1 | 0.2809 | 0.058 | 1699 | 0.8 | 0.32 | 0.48 |  |  |  | 298 | 1.001996 | 2.005257 | 269
135 | MB | CarbonDiox | 0 | 0.28 | 0.05 | 0.1 | 0.2809 | 0.058 | 1111 | 0.55 | 0.22 | 0.33 |  |  |  | 298 | 0.06986028 | 0.4765959 | 270
136 |  | CarbonDiox | 0 | 0.28 | 0.05 | 0.1 | 0.2809 | 0.058 | 1111 | 0.55 | 0.22 | 0.33 |  |  |  | 298 | 0.2015968 | 0.9405407 | 270
137 |  | CarbonDiox | 0 | 0.28 | 0.05 | 0.1 | 0.2809 | 0.058 | 1111 | 0.55 | 0.22 | 0.33 |  |  |  | 298 | 0.3053892 | 1.225774 | 270
138 |  | CarbonDiox | 0 | 0.28 | 0.05 | 0.1 | 0.2809 | 0.058 | 1111 | 0.55 | 0.22 | 0.33 |  |  |  | 298 | 0.3972056 | 1.475341 | 270
139 |  | CarbonDiox | 0 | 0.28 | 0.05 | 0.1 | 0.2809 | 0.058 | 1111 | 0.55 | 0.22 | 0.33 |  |  |  | 298 | 0.499002 | 1.700916 | 270
140 |  | CarbonDiox | 0 | 0.28 | 0.05 | 0.1 | 0.2809 | 0.058 | 1111 | 0.55 | 0.22 | 0.33 |  |  |  | 298 | 0.6007984 | 1.890683 | 270
141 |  | CarbonDiox | 0 | 0.28 | 0.05 | 0.1 | 0.2809 | 0.058 | 1111 | 0.55 | 0.22 | 0.33 |  |  |  | 298 | 0.6966068 | 2.068584 | 270
142 |  | CarbonDiox | 0 | 0.28 | 0.05 | 0.1 | 0.2809 | 0.058 | 1111 | 0.55 | 0.22 | 0.33 |  |  |  | 298 | 0.8003992 | 2.234454 | 270
143 |  | CarbonDiox | 0 | 0.28 | 0.05 | 0.1 | 0.2809 | 0.058 | 1111 | 0.55 | 0.22 | 0.33 |  |  |  | 298 | 0.9061876 | 2.424173 | 270
144 |  | CarbonDiox | 0 | 0.28 | 0.05 | 0.1 | 0.2809 | 0.058 | 1111 | 0.55 | 0.22 | 0.33 |  |  |  | 298 | 1 | 2.518544 | 270
145 | KP | CarbonDiox | 0 | 0.28 | 0.05 | 0.1 | 0.2809 | 0.058 | 1381 | 0.62 | 0.13 | 0.49 |  |  |  | 298 | 0.1457086 | 0.7502263 | 271
146 |  | CarbonDiox | 0 | 0.28 | 0.05 | 0.1 | 0.2809 | 0.058 | 1381 | 0.62 | 0.13 | 0.49 |  |  |  | 298 | 0.2015968 | 0.9405407 | 271
147 |  | CarbonDiox | 0 | 0.28 | 0.05 | 0.1 | 0.2809 | 0.058 | 1381 | 0.62 | 0.13 | 0.49 |  |  |  | 298 | 0.249501 | 1.13095 | 271
148 |  | CarbonDiox | 0 | 0.28 | 0.05 | 0.1 | 0.2809 | 0.058 | 1381 | 0.62 | 0.13 | 0.49 |  |  |  | 298 | 0.3013972 | 1.273567 | 271
149 |  | CarbonDiox | 0 | 0.28 | 0.05 | 0.1 | 0.2809 | 0.058 | 1381 | 0.62 | 0.13 | 0.49 |  |  |  | 298 | 0.4011976 | 1.570784 | 271
150 |  | CarbonDiox | 0 | 0.28 | 0.05 | 0.1 | 0.2809 | 0.058 | 1381 | 0.62 | 0.13 | 0.49 |  |  |  | 298 | 0.50499 | 1.796336 | 271
151 |  | CarbonDiox | 0 | 0.28 | 0.05 | 0.1 | 0.2809 | 0.058 | 1381 | 0.62 | 0.13 | 0.49 |  |  |  | 298 | 0.5988024 | 2.01007 | 271
152 |  | CarbonDiox | 0 | 0.28 | 0.05 | 0.1 | 0.2809 | 0.058 | 1381 | 0.62 | 0.13 | 0.49 |  |  |  | 298 | 0.7065868 | 2.259447 | 271
153 |  | CarbonDiox | 0 | 0.28 | 0.05 | 0.1 | 0.2809 | 0.058 | 1381 | 0.62 | 0.13 | 0.49 |  |  |  | 298 | 0.8083832 | 2.449213 | 271
154 |  | CarbonDiox | 0 | 0.28 | 0.05 | 0.1 | 0.2809 | 0.058 | 1381 | 0.62 | 0.13 | 0.49 |  |  |  | 298 | 0.9001996 | 2.627162 | 271
155 |  | CarbonDiox | 0 | 0.28 | 0.05 | 0.1 | 0.2809 | 0.058 | 1381 | 0.62 | 0.13 | 0.49 |  |  |  | 298 | 1.001996 | 2.769183 | 271
156 | SP | CarbonDiox | 0 | 0.28 | 0.05 | 0.1 | 0.2809 | 0.058 | 1263 | 0.62 | 0.21 | 0.41 |  |  |  | 298 | 0.1497006 | 0.8456694 | 272
157 |  | CarbonDiox | 0 | 0.28 | 0.05 | 0.1 | 0.2809 | 0.058 | 1263 | 0.62 | 0.21 | 0.41 |  |  |  | 298 | 0.247505 | 1.178719 | 272
158 |  | CarbonDiox | 0 | 0.28 | 0.05 | 0.1 | 0.2809 | 0.058 | 1263 | 0.62 | 0.21 | 0.41 |  |  |  | 298 | 0.3473054 | 1.487873 | 272
159 |  | CarbonDiox | 0 | 0.28 | 0.05 | 0.1 | 0.2809 | 0.058 | 1263 | 0.62 | 0.21 | 0.41 |  |  |  | 298 | 0.4510978 | 1.749234 | 272
160 |  | CarbonDiox | 0 | 0.28 | 0.05 | 0.1 | 0.2809 | 0.058 | 1263 | 0.62 | 0.21 | 0.41 |  |  |  | 298 | 0.5528942 | 2.010618 | 272
161 |  | CarbonDiox | 0 | 0.28 | 0.05 | 0.1 | 0.2809 | 0.058 | 1263 | 0.62 | 0.21 | 0.41 |  |  |  | 298 | 0.6526946 | 2.224281 | 272
162 |  | CarbonDiox | 0 | 0.28 | 0.05 | 0.1 | 0.2809 | 0.058 | 1263 | 0.62 | 0.21 | 0.41 |  |  |  | 298 | 0.748503 | 2.426055 | 272
163 |  | CarbonDiox | 0 | 0.28 | 0.05 | 0.1 | 0.2809 | 0.058 | 1263 | 0.62 | 0.21 | 0.41 |  |  |  | 298 | 0.8562874 | 2.61575 | 272
164 |  | CarbonDiox | 0 | 0.28 | 0.05 | 0.1 | 0.2809 | 0.058 | 1263 | 0.62 | 0.21 | 0.41 |  |  |  | 298 | 0.9481038 | 2.793699 | 272
165 |  | CarbonDiox | 0 | 0.28 | 0.05 | 0.1 | 0.2809 | 0.058 | 1263 | 0.62 | 0.21 | 0.41 |  |  |  | 298 | 1.001996 | 2.864674 | 272
166 | PP | CarbonDiox | 0 | 0.28 | 0.05 | 0.1 | 0.2809 | 0.058 | 585 | 0.28 | 0.08 | 0.2 |  |  |  | 298 | 0.04590818 | 0.5246271 | 273
167 |  | CarbonDiox | 0 | 0.28 | 0.05 | 0.1 | 0.2809 | 0.058 | 585 | 0.28 | 0.08 | 0.2 |  |  |  | 298 | 0.09181637 | 0.8941057 | 273
168 |  | CarbonDiox | 0 | 0.28 | 0.05 | 0.1 | 0.2809 | 0.058 | 585 | 0.28 | 0.08 | 0.2 |  |  |  | 298 | 0.1536926 | 1.27533 | 273
169 |  | CarbonDiox | 0 | 0.28 | 0.05 | 0.1 | 0.2809 | 0.058 | 585 | 0.28 | 0.08 | 0.2 |  |  |  | 298 | 0.257485 | 1.811226 | 273
170 |  | CarbonDiox | 0 | 0.28 | 0.05 | 0.1 | 0.2809 | 0.058 | 585 | 0.28 | 0.08 | 0.2 |  |  |  | 298 | 0.3552894 | 2.251703 | 273
171 |  | CarbonDiox | 0 | 0.28 | 0.05 | 0.1 | 0.2809 | 0.058 | 585 | 0.28 | 0.08 | 0.2 |  |  |  | 298 | 0.4530938 | 2.620563 | 273
172 |  | CarbonDiox | 0 | 0.28 | 0.05 | 0.1 | 0.2809 | 0.058 | 585 | 0.28 | 0.08 | 0.2 |  |  |  | 298 | 0.5489022 | 2.965573 | 273
173 |  | CarbonDiox | 0 | 0.28 | 0.05 | 0.1 | 0.2809 | 0.058 | 585 | 0.28 | 0.08 | 0.2 |  |  |  | 298 | 0.6487026 | 3.250854 | 273
174 |  | CarbonDiox | 0 | 0.28 | 0.05 | 0.1 | 0.2809 | 0.058 | 585 | 0.28 | 0.08 | 0.2 |  |  |  | 298 | 0.748503 | 3.500326 | 273
175 |  | CarbonDiox | 0 | 0.28 | 0.05 | 0.1 | 0.2809 | 0.058 | 585 | 0.28 | 0.08 | 0.2 |  |  |  | 298 | 0.8522954 | 3.773623 | 273
176 |  | CarbonDiox | 0 | 0.28 | 0.05 | 0.1 | 0.2809 | 0.058 | 585 | 0.28 | 0.08 | 0.2 |  |  |  | 298 | 0.8962076 | 3.892462 | 273
177 |  | CarbonDiox | 0 | 0.28 | 0.05 | 0.1 | 0.2809 | 0.058 | 585 | 0.28 | 0.08 | 0.2 |  |  |  | 298 | 1.001996 | 4.08218 | 273
178 | FL | CarbonDiox | 0 | 0.28 | 0.05 | 0.1 | 0.2809 | 0.058 | 1593 | 0.74 | 0.2 | 0.54 |  |  |  | 298 | 0.03792415 | 0.2143776 | 274
179 |  | CarbonDiox | 0 | 0.28 | 0.05 | 0.1 | 0.2809 | 0.058 | 1593 | 0.74 | 0.2 | 0.54 |  |  |  | 298 | 0.09381238 | 0.5359917 | 274
180 |  | CarbonDiox | 0 | 0.28 | 0.05 | 0.1 | 0.2809 | 0.058 | 1593 | 0.74 | 0.2 | 0.54 |  |  |  | 298 | 0.2055888 | 1.04792 | 274
181 |  | CarbonDiox | 0 | 0.28 | 0.05 | 0.1 | 0.2809 | 0.058 | 1593 | 0.74 | 0.2 | 0.54 |  |  |  | 298 | 0.3093812 | 1.512198 | 274
182 |  | CarbonDiox | 0 | 0.28 | 0.05 | 0.1 | 0.2809 | 0.058 | 1593 | 0.74 | 0.2 | 0.54 |  |  |  | 298 | 0.4131737 | 1.988413 | 274
183 |  | CarbonDiox | 0 | 0.28 | 0.05 | 0.1 | 0.2809 | 0.058 | 1593 | 0.74 | 0.2 | 0.54 |  |  |  | 298 | 0.502994 | 2.38124 | 274
184 |  | CarbonDiox | 0 | 0.28 | 0.05 | 0.1 | 0.2809 | 0.058 | 1593 | 0.74 | 0.2 | 0.54 |  |  |  | 298 | 0.6027944 | 2.738139 | 274
185 |  | CarbonDiox | 0 | 0.28 | 0.05 | 0.1 | 0.2809 | 0.058 | 1593 | 0.74 | 0.2 | 0.54 |  |  |  | 298 | 0.7085828 | 3.142712 | 274
186 |  | CarbonDiox | 0 | 0.28 | 0.05 | 0.1 | 0.2809 | 0.058 | 1593 | 0.74 | 0.2 | 0.54 |  |  |  | 298 | 0.7984032 | 3.463921 | 274
187 |  | CarbonDiox | 0 | 0.28 | 0.05 | 0.1 | 0.2809 | 0.058 | 1593 | 0.74 | 0.2 | 0.54 |  |  |  | 298 | 0.9540918 | 3.92758 | 274
188 |  | CarbonDiox | 0 | 0.28 | 0.05 | 0.1 | 0.2809 | 0.058 | 1593 | 0.74 | 0.2 | 0.54 |  |  |  | 298 | 0.998004 | 4.070292 | 274
0 | A-NMC | CarbonDiox | 0 | 0.28 | 0.05 | 0.1 | 0.2809 | 0.058 | 1417 | 0.91 | 0.51 | 0.4 | 57.9 |  | 6.7 | 283 | 0.02107728 | 0.3708791 | 275
1 |  | CarbonDiox | 0 | 0.28 | 0.05 | 0.1 | 0.2809 | 0.058 | 1417 | 0.91 | 0.51 | 0.4 | 57.9 |  | 6.7 | 283 | 0.07494145 | 0.9065934 | 275
2 |  | CarbonDiox | 0 | 0.28 | 0.05 | 0.1 | 0.2809 | 0.058 | 1417 | 0.91 | 0.51 | 0.4 | 57.9 |  | 6.7 | 283 | 0.1334895 | 1.277473 | 275
3 |  | CarbonDiox | 0 | 0.28 | 0.05 | 0.1 | 0.2809 | 0.058 | 1417 | 0.91 | 0.51 | 0.4 | 57.9 |  | 6.7 | 283 | 0.1779859 | 1.497253 | 275
4 |  | CarbonDiox | 0 | 0.28 | 0.05 | 0.1 | 0.2809 | 0.058 | 1417 | 0.91 | 0.51 | 0.4 | 57.9 |  | 6.7 | 283 | 0.2482436 | 1.936813 | 275
5 |  | CarbonDiox | 0 | 0.28 | 0.05 | 0.1 | 0.2809 | 0.058 | 1417 | 0.91 | 0.51 | 0.4 | 57.9 |  | 6.7 | 283 | 0.3512881 | 2.321429 | 275
6 |  | CarbonDiox | 0 | 0.28 | 0.05 | 0.1 | 0.2809 | 0.058 | 1417 | 0.91 | 0.51 | 0.4 | 57.9 |  | 6.7 | 283 | 0.4496487 | 2.678571 | 275
7 |  | CarbonDiox | 0 | 0.28 | 0.05 | 0.1 | 0.2809 | 0.058 | 1417 | 0.91 | 0.51 | 0.4 | 57.9 |  | 6.7 | 283 | 0.5550351 | 3.035714 | 275
8 |  | CarbonDiox | 0 | 0.28 | 0.05 | 0.1 | 0.2809 | 0.058 | 1417 | 0.91 | 0.51 | 0.4 | 57.9 |  | 6.7 | 283 | 0.6510539 | 3.31044 | 275
9 |  | CarbonDiox | 0 | 0.28 | 0.05 | 0.1 | 0.2809 | 0.058 | 1417 | 0.91 | 0.51 | 0.4 | 57.9 |  | 6.7 | 283 | 0.7564403 | 3.585165 | 275
10 |  | CarbonDiox | 0 | 0.28 | 0.05 | 0.1 | 0.2809 | 0.058 | 1417 | 0.91 | 0.51 | 0.4 | 57.9 |  | 6.7 | 283 | 0.8571429 | 3.85989 | 275
11 |  | CarbonDiox | 0 | 0.28 | 0.05 | 0.1 | 0.2809 | 0.058 | 1417 | 0.91 | 0.51 | 0.4 | 57.9 |  | 6.7 | 283 | 1.009368 | 4.18956 | 275
12 |  | CarbonDiox | 0 | 0.28 | 0.05 | 0.1 | 0.2809 | 0.058 | 1417 | 0.91 | 0.51 | 0.4 | 57.9 |  | 6.7 | 293 | 0.01873536 | 0.206044 | 276
13 |  | CarbonDiox | 0 | 0.28 | 0.05 | 0.1 | 0.2809 | 0.058 | 1417 | 0.91 | 0.51 | 0.4 | 57.9 |  | 6.7 | 293 | 0.07259953 | 0.5631868 | 276
14 |  | CarbonDiox | 0 | 0.28 | 0.05 | 0.1 | 0.2809 | 0.058 | 1417 | 0.91 | 0.51 | 0.4 | 57.9 |  | 6.7 | 293 | 0.1381733 | 0.8516484 | 276
15 |  | CarbonDiox | 0 | 0.28 | 0.05 | 0.1 | 0.2809 | 0.058 | 1417 | 0.91 | 0.51 | 0.4 | 57.9 |  | 6.7 | 293 | 0.1967213 | 1.112637 | 276
16 |  | CarbonDiox | 0 | 0.28 | 0.05 | 0.1 | 0.2809 | 0.058 | 1417 | 0.91 | 0.51 | 0.4 | 57.9 |  | 6.7 | 293 | 0.3044496 | 1.510989 | 276
17 |  | CarbonDiox | 0 | 0.28 | 0.05 | 0.1 | 0.2809 | 0.058 | 1417 | 0.91 | 0.51 | 0.4 | 57.9 |  | 6.7 | 293 | 0.4051522 | 1.854396 | 276
18 |  | CarbonDiox | 0 | 0.28 | 0.05 | 0.1 | 0.2809 | 0.058 | 1417 | 0.91 | 0.51 | 0.4 | 57.9 |  | 6.7 | 293 | 0.5035129 | 2.129121 | 276
19 |  | CarbonDiox | 0 | 0.28 | 0.05 | 0.1 | 0.2809 | 0.058 | 1417 | 0.91 | 0.51 | 0.4 | 57.9 |  | 6.7 | 293 | 0.6112412 | 2.348901 | 276
20 |  | CarbonDiox | 0 | 0.28 | 0.05 | 0.1 | 0.2809 | 0.058 | 1417 | 0.91 | 0.51 | 0.4 | 57.9 |  | 6.7 | 293 | 0.70726 | 2.541209 | 276
21 |  | CarbonDiox | 0 | 0.28 | 0.05 | 0.1 | 0.2809 | 0.058 | 1417 | 0.91 | 0.51 | 0.4 | 57.9 |  | 6.7 | 293 | 0.8056206 | 2.788462 | 276
22 |  | CarbonDiox | 0 | 0.28 | 0.05 | 0.1 | 0.2809 | 0.058 | 1417 | 0.91 | 0.51 | 0.4 | 57.9 |  | 6.7 | 293 | 0.9039813 | 2.980769 | 276
23 |  | CarbonDiox | 0 | 0.28 | 0.05 | 0.1 | 0.2809 | 0.058 | 1417 | 0.91 | 0.51 | 0.4 | 57.9 |  | 6.7 | 293 | 1 | 3.118132 | 276
24 |  | CarbonDiox | 0 | 0.28 | 0.05 | 0.1 | 0.2809 | 0.058 | 1417 | 0.91 | 0.51 | 0.4 | 57.9 |  | 6.7 | 313 | 0.02576112 | 0.09615385 | 277
25 |  | CarbonDiox | 0 | 0.28 | 0.05 | 0.1 | 0.2809 | 0.058 | 1417 | 0.91 | 0.51 | 0.4 | 57.9 |  | 6.7 | 313 | 0.09601874 | 0.4120879 | 277
26 |  | CarbonDiox | 0 | 0.28 | 0.05 | 0.1 | 0.2809 | 0.058 | 1417 | 0.91 | 0.51 | 0.4 | 57.9 |  | 6.7 | 313 | 0.1803279 | 0.7005495 | 277
27 |  | CarbonDiox | 0 | 0.28 | 0.05 | 0.1 | 0.2809 | 0.058 | 1417 | 0.91 | 0.51 | 0.4 | 57.9 |  | 6.7 | 313 | 0.2552693 | 0.9340659 | 277
28 |  | CarbonDiox | 0 | 0.28 | 0.05 | 0.1 | 0.2809 | 0.058 | 1417 | 0.91 | 0.51 | 0.4 | 57.9 |  | 6.7 | 313 | 0.35363 | 1.153846 | 277
29 |  | CarbonDiox | 0 | 0.28 | 0.05 | 0.1 | 0.2809 | 0.058 | 1417 | 0.91 | 0.51 | 0.4 | 57.9 |  | 6.7 | 313 | 0.4566745 | 1.373626 | 277
30 |  | CarbonDiox | 0 | 0.28 | 0.05 | 0.1 | 0.2809 | 0.058 | 1417 | 0.91 | 0.51 | 0.4 | 57.9 |  | 6.7 | 313 | 0.559719 | 1.57967 | 277
31 |  | CarbonDiox | 0 | 0.28 | 0.05 | 0.1 | 0.2809 | 0.058 | 1417 | 0.91 | 0.51 | 0.4 | 57.9 |  | 6.7 | 313 | 0.6533958 | 1.771978 | 277
32 |  | CarbonDiox | 0 | 0.28 | 0.05 | 0.1 | 0.2809 | 0.058 | 1417 | 0.91 | 0.51 | 0.4 | 57.9 |  | 6.7 | 313 | 0.7611241 | 1.950549 | 277
33 |  | CarbonDiox | 0 | 0.28 | 0.05 | 0.1 | 0.2809 | 0.058 | 1417 | 0.91 | 0.51 | 0.4 | 57.9 |  | 6.7 | 313 | 0.911007 | 2.225275 | 277
34 |  | CarbonDiox | 0 | 0.28 | 0.05 | 0.1 | 0.2809 | 0.058 | 1417 | 0.91 | 0.51 | 0.4 | 57.9 |  | 6.7 | 313 | 1.002342 | 2.348901 | 277
0 | ACGR2600 | CarbonDiox | 0 | 0.28 | 0.05 | 0.1 | 0.2809 | 0.058 | 1048 | 0.51 | [5 empty] | 298 | 0.01866268 | 0.258109 | 278
1 |  | CarbonDiox | 0 | 0.28 | 0.05 | 0.1 | 0.2809 | 0.058 | 1048 | 0.51 | [5 empty] | 298 | 0.04797568 | 0.6596751 | 278
2 |  | CarbonDiox | 0 | 0.28 | 0.05 | 0.1 | 0.2809 | 0.058 | 1048 | 0.51 | [5 empty] | 298 | 0.1011514 | 1.16187 | 278
3 |  | CarbonDiox | 0 | 0.28 | 0.05 | 0.1 | 0.2809 | 0.058 | 1048 | 0.51 | [5 empty] | 298 | 0.20203 | 1.822341 | 278
4 |  | CarbonDiox | 0 | 0.28 | 0.05 | 0.1 | 0.2809 | 0.058 | 1048 | 0.51 | [5 empty] | 298 | 0.2550845 | 2.095307 | 278
5 |  | CarbonDiox | 0 | 0.28 | 0.05 | 0.1 | 0.2809 | 0.058 | 1048 | 0.51 | [5 empty] | 298 | 0.4062128 | 2.727845 | 278
6 |  | CarbonDiox | 0 | 0.28 | 0.05 | 0.1 | 0.2809 | 0.058 | 1048 | 0.51 | [5 empty] | 298 | 0.5069094 | 3.044474 | 278
7 |  | CarbonDiox | 0 | 0.28 | 0.05 | 0.1 | 0.2809 | 0.058 | 1048 | 0.51 | [5 empty] | 298 | 0.602315 | 3.361027 | 278
8 |  | CarbonDiox | 0 | 0.28 | 0.05 | 0.1 | 0.2809 | 0.058 | 1048 | 0.51 | [5 empty] | 298 | 0.7082724 | 3.620424 | 278
9 |  | CarbonDiox | 0 | 0.28 | 0.05 | 0.1 | 0.2809 | 0.058 | 1048 | 0.51 | [5 empty] | 298 | 0.7983566 | 3.879595 | 278
10 |  | CarbonDiox | 0 | 0.28 | 0.05 | 0.1 | 0.2809 | 0.058 | 1048 | 0.51 | [5 empty] | 298 | 1.004904 | 4.255047 | 278
11 | ACGR2700 | CarbonDiox | 0 | 0.28 | 0.05 | 0.1 | 0.2809 | 0.058 | 1512 | 0.74 | [5 empty] | 298 | 0.06114265 | 0.5452506 | 279
12 |  | CarbonDiox | 0 | 0.28 | 0.05 | 0.1 | 0.2809 | 0.058 | 1512 | 0.74 | [5 empty] | 298 | 0.1010984 | 1.061582 | 279
13 |  | CarbonDiox | 0 | 0.28 | 0.05 | 0.1 | 0.2809 | 0.058 | 1512 | 0.74 | [5 empty] | 298 | 0.2125742 | 1.750858 | 279
14 |  | CarbonDiox | 0 | 0.28 | 0.05 | 0.1 | 0.2809 | 0.058 | 1512 | 0.74 | [5 empty] | 298 | 0.2682666 | 2.009536 | 279
15 |  | CarbonDiox | 0 | 0.28 | 0.05 | 0.1 | 0.2809 | 0.058 | 1512 | 0.74 | [5 empty] | 298 | 0.4035976 | 2.785114 | 279
16 |  | CarbonDiox | 0 | 0.28 | 0.05 | 0.1 | 0.2809 | 0.058 | 1512 | 0.74 | [5 empty] | 298 | 0.4990487 | 3.187627 | 279
17 |  | CarbonDiox | 0 | 0.28 | 0.05 | 0.1 | 0.2809 | 0.058 | 1512 | 0.74 | [5 empty] | 298 | 0.6050818 | 3.590293 | 279
18 |  | CarbonDiox | 0 | 0.28 | 0.05 | 0.1 | 0.2809 | 0.058 | 1512 | 0.74 | [5 empty] | 298 | 0.7058088 | 3.964229 | 279
19 |  | CarbonDiox | 0 | 0.28 | 0.05 | 0.1 | 0.2809 | 0.058 | 1512 | 0.74 | [5 empty] | 298 | 0.8011992 | 4.252128 | 279
20 |  | CarbonDiox | 0 | 0.28 | 0.05 | 0.1 | 0.2809 | 0.058 | 1512 | 0.74 | [5 empty] | 298 | 1.002577 | 4.856732 | 279
21 | ACGR2800 | CarbonDiox | 0 | 0.28 | 0.05 | 0.1 | 0.2809 | 0.058 | 2735 | 1.47 | [5 empty] | 298 | 0.02389309 | 0.1435708 | 280
22 |  | CarbonDiox | 0 | 0.28 | 0.05 | 0.1 | 0.2809 | 0.058 | 2735 | 1.47 | [5 empty] | 298 | 0.07433995 | 0.488133 | 280
23 |  | CarbonDiox | 0 | 0.28 | 0.05 | 0.1 | 0.2809 | 0.058 | 2735 | 1.47 | [5 empty] | 298 | 0.1432903 | 0.8043071 | 280
24 |  | CarbonDiox | 0 | 0.28 | 0.05 | 0.1 | 0.2809 | 0.058 | 2735 | 1.47 | [5 empty] | 298 | 0.2069345 | 1.091752 | 280
25 |  | CarbonDiox | 0 | 0.28 | 0.05 | 0.1 | 0.2809 | 0.058 | 2735 | 1.47 | [5 empty] | 298 | 0.2573358 | 1.350354 | 280
26 |  | CarbonDiox | 0 | 0.28 | 0.05 | 0.1 | 0.2809 | 0.058 | 2735 | 1.47 | [5 empty] | 298 | 0.3606931 | 1.695674 | 280
27 |  | CarbonDiox | 0 | 0.28 | 0.05 | 0.1 | 0.2809 | 0.058 | 2735 | 1.47 | [5 empty] | 298 | 0.5064925 | 2.256502 | 280
28 |  | CarbonDiox | 0 | 0.28 | 0.05 | 0.1 | 0.2809 | 0.058 | 2735 | 1.47 | [5 empty] | 298 | 0.6628134 | 2.702868 | 280
29 |  | CarbonDiox | 0 | 0.28 | 0.05 | 0.1 | 0.2809 | 0.058 | 2735 | 1.47 | [5 empty] | 298 | 0.7608569 | 3.005132 | 280
30 |  | CarbonDiox | 0 | 0.28 | 0.05 | 0.1 | 0.2809 | 0.058 | 2735 | 1.47 | [5 empty] | 298 | 0.8589156 | 3.33605 | 280
31 |  | CarbonDiox | 0 | 0.28 | 0.05 | 0.1 | 0.2809 | 0.058 | 2735 | 1.47 | [5 empty] | 298 | 0.954306 | 3.623949 | 280
32 |  | CarbonDiox | 0 | 0.28 | 0.05 | 0.1 | 0.2809 | 0.058 | 2735 | 1.47 | [5 empty] | 298 | 1.001963 | 3.696265 | 280
33 | ACCA2600 | CarbonDiox | 0 | 0.28 | 0.05 | 0.1 | 0.2809 | 0.058 | 1150 | 0.56 | [5 empty] | 298 | 0.03092784 | 0.3384275 | 281
34 |  | CarbonDiox | 0 | 0.28 | 0.05 | 0.1 | 0.2809 | 0.058 | 1150 | 0.56 | [5 empty] | 298 | 0.07989691 | 0.8179904 | 281
35 |  | CarbonDiox | 0 | 0.28 | 0.05 | 0.1 | 0.2809 | 0.058 | 1150 | 0.56 | [5 empty] | 298 | 0.1340206 | 1.283541 | 281
36 |  | CarbonDiox | 0 | 0.28 | 0.05 | 0.1 | 0.2809 | 0.058 | 1150 | 0.56 | [5 empty] | 298 | 0.1984536 | 1.706984 | 281
37 |  | CarbonDiox | 0 | 0.28 | 0.05 | 0.1 | 0.2809 | 0.058 | 1150 | 0.56 | [5 empty] | 298 | 0.2989691 | 2.215442 | 281
38 |  | CarbonDiox | 0 | 0.28 | 0.05 | 0.1 | 0.2809 | 0.058 | 1150 | 0.56 | [5 empty] | 298 | 0.4020619 | 2.723936 | 281
39 |  | CarbonDiox | 0 | 0.28 | 0.05 | 0.1 | 0.2809 | 0.058 | 1150 | 0.56 | [5 empty] | 298 | 0.507732 | 3.162044 | 281
40 |  | CarbonDiox | 0 | 0.28 | 0.05 | 0.1 | 0.2809 | 0.058 | 1150 | 0.56 | [5 empty] | 298 | 0.6546392 | 3.671156 | 281
41 |  | CarbonDiox | 0 | 0.28 | 0.05 | 0.1 | 0.2809 | 0.058 | 1150 | 0.56 | [5 empty] | 298 | 0.757732 | 3.968382 | 281
42 |  | CarbonDiox | 0 | 0.28 | 0.05 | 0.1 | 0.2809 | 0.058 | 1150 | 0.56 | [5 empty] | 298 | 0.8556701 | 4.279621 | 281
43 |  | CarbonDiox | 0 | 0.28 | 0.05 | 0.1 | 0.2809 | 0.058 | 1150 | 0.56 | [5 empty] | 298 | 1.007732 | 4.619791 | 281
44 | ACCA2700 | CarbonDiox | 0 | 0.28 | 0.05 | 0.1 | 0.2809 | 0.058 | 1353 | 0.67 | [5 empty] | 298 | 0.05412371 | 0.5359373 | 282
45 |  | CarbonDiox | 0 | 0.28 | 0.05 | 0.1 | 0.2809 | 0.058 | 1353 | 0.67 | [5 empty] | 298 | 0.1108247 | 0.9733556 | 282
46 |  | CarbonDiox | 0 | 0.28 | 0.05 | 0.1 | 0.2809 | 0.058 | 1353 | 0.67 | [5 empty] | 298 | 0.1649485 | 1.396653 | 282
47 |  | CarbonDiox | 0 | 0.28 | 0.05 | 0.1 | 0.2809 | 0.058 | 1353 | 0.67 | [5 empty] | 298 | 0.2448454 | 1.947074 | 282
48 |  | CarbonDiox | 0 | 0.28 | 0.05 | 0.1 | 0.2809 | 0.058 | 1353 | 0.67 | [5 empty] | 298 | 0.3556701 | 2.469762 | 282
49 |  | CarbonDiox | 0 | 0.28 | 0.05 | 0.1 | 0.2809 | 0.058 | 1353 | 0.67 | [5 empty] | 298 | 0.5 | 3.147851 | 282
50 |  | CarbonDiox | 0 | 0.28 | 0.05 | 0.1 | 0.2809 | 0.058 | 1353 | 0.67 | [5 empty] | 298 | 0.6417526 | 3.713228 | 282
51 |  | CarbonDiox | 0 | 0.28 | 0.05 | 0.1 | 0.2809 | 0.058 | 1353 | 0.67 | [5 empty] | 298 | 0.8530928 | 4.42043 | 282
52 |  | CarbonDiox | 0 | 0.28 | 0.05 | 0.1 | 0.2809 | 0.058 | 1353 | 0.67 | [5 empty] | 298 | 1.002577 | 4.901408 | 282
53 | ACCA2800 | CarbonDiox | 0 | 0.28 | 0.05 | 0.1 | 0.2809 | 0.058 | 1917 | 0.99 | [5 empty] | 298 | 0.02835052 | 0.1552926 | 283
54 |  | CarbonDiox | 0 | 0.28 | 0.05 | 0.1 | 0.2809 | 0.058 | 1917 | 0.99 | [5 empty] | 298 | 0.1056701 | 0.6211703 | 283
55 |  | CarbonDiox | 0 | 0.28 | 0.05 | 0.1 | 0.2809 | 0.058 | 1917 | 0.99 | [5 empty] | 298 | 0.2010309 | 1.101387 | 283
56 |  | CarbonDiox | 0 | 0.28 | 0.05 | 0.1 | 0.2809 | 0.058 | 1917 | 0.99 | [5 empty] | 298 | 0.3015464 | 1.567591 | 283
57 |  | CarbonDiox | 0 | 0.28 | 0.05 | 0.1 | 0.2809 | 0.058 | 1917 | 0.99 | [5 empty] | 298 | 0.4097938 | 1.935313 | 283
58 |  | CarbonDiox | 0 | 0.28 | 0.05 | 0.1 | 0.2809 | 0.058 | 1917 | 0.99 | [5 empty] | 298 | 0.6417526 | 2.699143 | 283
59 |  | CarbonDiox | 0 | 0.28 | 0.05 | 0.1 | 0.2809 | 0.058 | 1917 | 0.99 | [5 empty] | 298 | 0.8582474 | 3.293742 | 283
60 |  | CarbonDiox | 0 | 0.28 | 0.05 | 0.1 | 0.2809 | 0.058 | 1917 | 0.99 | [5 empty] | 298 | 1.007732 | 3.704298 | 283
61 | ACGR4600 | CarbonDiox | 0 | 0.28 | 0.05 | 0.1 | 0.2809 | 0.058 | 2396 | 1.15 | [5 empty] | 298 | 0.01509028 | 0.1444444 | 284
62 |  | CarbonDiox | 0 | 0.28 | 0.05 | 0.1 | 0.2809 | 0.058 | 2396 | 1.15 | [5 empty] | 298 | 0.05524306 | 0.3888889 | 284
63 |  | CarbonDiox | 0 | 0.28 | 0.05 | 0.1 | 0.2809 | 0.058 | 2396 | 1.15 | [5 empty] | 298 | 0.1029236 | 0.6777778 | 284
64 |  | CarbonDiox | 0 | 0.28 | 0.05 | 0.1 | 0.2809 | 0.058 | 2396 | 1.15 | [5 empty] | 298 | 0.1555972 | 0.9555556 | 284
65 |  | CarbonDiox | 0 | 0.28 | 0.05 | 0.1 | 0.2809 | 0.058 | 2396 | 1.15 | [5 empty] | 298 | 0.2408264 | 1.322222 | 284
66 |  | CarbonDiox | 0 | 0.28 | 0.05 | 0.1 | 0.2809 | 0.058 | 2396 | 1.15 | [5 empty] | 298 | 0.3510417 | 1.666667 | 284
67 |  | CarbonDiox | 0 | 0.28 | 0.05 | 0.1 | 0.2809 | 0.058 | 2396 | 1.15 | [5 empty] | 298 | 0.5038889 | 2.222222 | 284
68 |  | CarbonDiox | 0 | 0.28 | 0.05 | 0.1 | 0.2809 | 0.058 | 2396 | 1.15 | [5 empty] | 298 | 0.6491389 | 2.622222 | 284
69 |  | CarbonDiox | 0 | 0.28 | 0.05 | 0.1 | 0.2809 | 0.058 | 2396 | 1.15 | [5 empty] | 298 | 0.7492986 | 2.877778 | 284
70 |  | CarbonDiox | 0 | 0.28 | 0.05 | 0.1 | 0.2809 | 0.058 | 2396 | 1.15 | [5 empty] | 298 | 0.8569722 | 3.155556 | 284
71 |  | CarbonDiox | 0 | 0.28 | 0.05 | 0.1 | 0.2809 | 0.058 | 2396 | 1.15 | [5 empty] | 298 | 0.9520972 | 3.355556 | 284
72 |  | CarbonDiox | 0 | 0.28 | 0.05 | 0.1 | 0.2809 | 0.058 | 2396 | 1.15 | [5 empty] | 298 | 1.002167 | 3.466667 | 284
73 | ACGR4700 | CarbonDiox | 0 | 0.28 | 0.05 | 0.1 | 0.2809 | 0.058 | 3144 | 1.56 | [5 empty] | 298 | 0.08029167 | 0.4666667 | 285
74 |  | CarbonDiox | 0 | 0.28 | 0.05 | 0.1 | 0.2809 | 0.058 | 3144 | 1.56 | [5 empty] | 298 | 0.1279653 | 0.7444444 | 285
75 |  | CarbonDiox | 0 | 0.28 | 0.05 | 0.1 | 0.2809 | 0.058 | 3144 | 1.56 | [5 empty] | 298 | 0.1982014 | 1.122222 | 285
76 |  | CarbonDiox | 0 | 0.28 | 0.05 | 0.1 | 0.2809 | 0.058 | 3144 | 1.56 | [5 empty] | 298 | 0.3035 | 1.6 | 285
77 |  | CarbonDiox | 0 | 0.28 | 0.05 | 0.1 | 0.2809 | 0.058 | 3144 | 1.56 | [5 empty] | 298 | 0.4012639 | 2.022222 | 285
78 |  | CarbonDiox | 0 | 0.28 | 0.05 | 0.1 | 0.2809 | 0.058 | 3144 | 1.56 | [5 empty] | 298 | 0.4814167 | 2.266667 | 285
79 |  | CarbonDiox | 0 | 0.28 | 0.05 | 0.1 | 0.2809 | 0.058 | 3144 | 1.56 | [5 empty] | 298 | 0.5967014 | 2.722222 | 285
80 |  | CarbonDiox | 0 | 0.28 | 0.05 | 0.1 | 0.2809 | 0.058 | 3144 | 1.56 | [5 empty] | 298 | 0.7019306 | 3.088889 | 285
81 |  | CarbonDiox | 0 | 0.28 | 0.05 | 0.1 | 0.2809 | 0.058 | 3144 | 1.56 | [5 empty] | 298 | 0.8021389 | 3.422222 | 285
82 |  | CarbonDiox | 0 | 0.28 | 0.05 | 0.1 | 0.2809 | 0.058 | 3144 | 1.56 | [5 empty] | 298 | 0.9048333 | 3.733333 | 285
83 |  | CarbonDiox | 0 | 0.28 | 0.05 | 0.1 | 0.2809 | 0.058 | 3144 | 1.56 | [5 empty] | 298 | 0.9975069 | 4.011111 | 285
84 | ACGR4800 | CarbonDiox | 0 | 0.28 | 0.05 | 0.1 | 0.2809 | 0.058 | 2957 | 1.72 | [5 empty] | 298 | 0.01504167 | 0.06666667 | 286
85 |  | CarbonDiox | 0 | 0.28 | 0.05 | 0.1 | 0.2809 | 0.058 | 2957 | 1.72 | [5 empty] | 298 | 0.08021528 | 0.3444444 | 286
86 |  | CarbonDiox | 0 | 0.28 | 0.05 | 0.1 | 0.2809 | 0.058 | 2957 | 1.72 | [5 empty] | 298 | 0.1528819 | 0.6111111 | 286
87 |  | CarbonDiox | 0 | 0.28 | 0.05 | 0.1 | 0.2809 | 0.058 | 2957 | 1.72 | [5 empty] | 298 | 0.2505625 | 0.9 | 286
88 |  | CarbonDiox | 0 | 0.28 | 0.05 | 0.1 | 0.2809 | 0.058 | 2957 | 1.72 | [5 empty] | 298 | 0.3482569 | 1.211111 | 286
89 |  | CarbonDiox | 0 | 0.28 | 0.05 | 0.1 | 0.2809 | 0.058 | 2957 | 1.72 | [5 empty] | 298 | 0.486 | 1.6 | 286
90 |  | CarbonDiox | 0 | 0.28 | 0.05 | 0.1 | 0.2809 | 0.058 | 2957 | 1.72 | [5 empty] | 298 | 0.6537639 | 2.022222 | 286
91 |  | CarbonDiox | 0 | 0.28 | 0.05 | 0.1 | 0.2809 | 0.058 | 2957 | 1.72 | [5 empty] | 298 | 0.7563958 | 2.233333 | 286
92 |  | CarbonDiox | 0 | 0.28 | 0.05 | 0.1 | 0.2809 | 0.058 | 2957 | 1.72 | [5 empty] | 298 | 0.8540417 | 2.466667 | 286
93 |  | CarbonDiox | 0 | 0.28 | 0.05 | 0.1 | 0.2809 | 0.058 | 2957 | 1.72 | [5 empty] | 298 | 0.9466806 | 2.688889 | 286
94 |  | CarbonDiox | 0 | 0.28 | 0.05 | 0.1 | 0.2809 | 0.058 | 2957 | 1.72 | [5 empty] | 298 | 0.99925 | 2.8 | 286
95 | ACCA4600 | CarbonDiox | 0 | 0.28 | 0.05 | 0.1 | 0.2809 | 0.058 | 2345 | 1.2 | [5 empty] | 298 | 0.01544971 | 0.1092549 | 287
96 |  | CarbonDiox | 0 | 0.28 | 0.05 | 0.1 | 0.2809 | 0.058 | 2345 | 1.2 | [5 empty] | 298 | 0.03860858 | 0.2912836 | 287
97 |  | CarbonDiox | 0 | 0.28 | 0.05 | 0.1 | 0.2809 | 0.058 | 2345 | 1.2 | [5 empty] | 298 | 0.06957082 | 0.4370196 | 287
98 |  | CarbonDiox | 0 | 0.28 | 0.05 | 0.1 | 0.2809 | 0.058 | 2345 | 1.2 | [5 empty] | 298 | 0.1108957 | 0.5828499 | 287
99 |  | CarbonDiox | 0 | 0.28 | 0.05 | 0.1 | 0.2809 | 0.058 | 2345 | 1.2 | [5 empty] | 298 | 0.201231 | 0.9745802 | 287
100 |  | CarbonDiox | 0 | 0.28 | 0.05 | 0.1 | 0.2809 | 0.058 | 2345 | 1.2 | [5 empty] | 298 | 0.3923662 | 1.639954 | 287
101 |  | CarbonDiox | 0 | 0.28 | 0.05 | 0.1 | 0.2809 | 0.058 | 2345 | 1.2 | [5 empty] | 298 | 0.5991396 | 2.196379 | 287
102 |  | CarbonDiox | 0 | 0.28 | 0.05 | 0.1 | 0.2809 | 0.058 | 2345 | 1.2 | [5 empty] | 298 | 0.7955975 | 2.698165 | 287
103 |  | CarbonDiox | 0 | 0.28 | 0.05 | 0.1 | 0.2809 | 0.058 | 2345 | 1.2 | [5 empty] | 298 | 0.9972916 | 3.136363 | 287
104 | ACCA4700 | CarbonDiox | 0 | 0.28 | 0.05 | 0.1 | 0.2809 | 0.058 | 2983 | 1.5 | [5 empty] | 298 | 0.08259474 | 0.3553199 | 288
105 |  | CarbonDiox | 0 | 0.28 | 0.05 | 0.1 | 0.2809 | 0.058 | 2983 | 1.5 | [5 empty] | 298 | 0.1394085 | 0.5649273 | 288
106 |  | CarbonDiox | 0 | 0.28 | 0.05 | 0.1 | 0.2809 | 0.058 | 2983 | 1.5 | [5 empty] | 298 | 0.211727 | 0.8201302 | 288
107 |  | CarbonDiox | 0 | 0.28 | 0.05 | 0.1 | 0.2809 | 0.058 | 2983 | 1.5 | [5 empty] | 298 | 0.3150862 | 1.130161 | 288
108 |  | CarbonDiox | 0 | 0.28 | 0.05 | 0.1 | 0.2809 | 0.058 | 2983 | 1.5 | [5 empty] | 298 | 0.4080671 | 1.458279 | 288
109 |  | CarbonDiox | 0 | 0.28 | 0.05 | 0.1 | 0.2809 | 0.058 | 2983 | 1.5 | [5 empty] | 298 | 0.4830234 | 1.65896 | 288
110 |  | CarbonDiox | 0 | 0.28 | 0.05 | 0.1 | 0.2809 | 0.058 | 2983 | 1.5 | [5 empty] | 298 | 0.5915639 | 1.969038 | 288
111 |  | CarbonDiox | 0 | 0.28 | 0.05 | 0.1 | 0.2809 | 0.058 | 2983 | 1.5 | [5 empty] | 298 | 0.6923717 | 2.233591 | 288
112 |  | CarbonDiox | 0 | 0.28 | 0.05 | 0.1 | 0.2809 | 0.058 | 2983 | 1.5 | [5 empty] | 298 | 0.8061171 | 2.516443 | 288
113 |  | CarbonDiox | 0 | 0.28 | 0.05 | 0.1 | 0.2809 | 0.058 | 2983 | 1.5 | [5 empty] | 298 | 0.8992 | 2.72638 | 288
114 |  | CarbonDiox | 0 | 0.28 | 0.05 | 0.1 | 0.2809 | 0.058 | 2983 | 1.5 | [5 empty] | 298 | 0.9922751 | 2.945408 | 288
115 | ACCA4800 | CarbonDiox | 0 | 0.28 | 0.05 | 0.1 | 0.2809 | 0.058 | 3537 | 1.85 | [5 empty] | 298 | 0.01808747 | 0.05473344 | 289
116 |  | CarbonDiox | 0 | 0.28 | 0.05 | 0.1 | 0.2809 | 0.058 | 3537 | 1.85 | [5 empty] | 298 | 0.07228708 | 0.2915898 | 289
117 |  | CarbonDiox | 0 | 0.28 | 0.05 | 0.1 | 0.2809 | 0.058 | 3537 | 1.85 | [5 empty] | 298 | 0.1291401 | 0.455743 | 289
118 |  | CarbonDiox | 0 | 0.28 | 0.05 | 0.1 | 0.2809 | 0.058 | 3537 | 1.85 | [5 empty] | 298 | 0.1936867 | 0.7108752 | 289
119 |  | CarbonDiox | 0 | 0.28 | 0.05 | 0.1 | 0.2809 | 0.058 | 3537 | 1.85 | [5 empty] | 298 | 0.2970694 | 0.9936333 | 289
120 |  | CarbonDiox | 0 | 0.28 | 0.05 | 0.1 | 0.2809 | 0.058 | 3537 | 1.85 | [5 empty] | 298 | 0.4055864 | 1.330983 | 289
121 |  | CarbonDiox | 0 | 0.28 | 0.05 | 0.1 | 0.2809 | 0.058 | 3537 | 1.85 | [5 empty] | 298 | 0.5012207 | 1.586398 | 289
122 |  | CarbonDiox | 0 | 0.28 | 0.05 | 0.1 | 0.2809 | 0.058 | 3537 | 1.85 | [5 empty] | 298 | 0.6407628 | 1.996758 | 289
123 |  | CarbonDiox | 0 | 0.28 | 0.05 | 0.1 | 0.2809 | 0.058 | 3537 | 1.85 | [5 empty] | 298 | 0.7493425 | 2.261381 | 289
124 |  | CarbonDiox | 0 | 0.28 | 0.05 | 0.1 | 0.2809 | 0.058 | 3537 | 1.85 | [5 empty] | 298 | 0.8527645 | 2.498685 | 289
125 |  | CarbonDiox | 0 | 0.28 | 0.05 | 0.1 | 0.2809 | 0.058 | 3537 | 1.85 | [5 empty] | 298 | 0.9484303 | 2.717737 | 289
126 |  | CarbonDiox | 0 | 0.28 | 0.05 | 0.1 | 0.2809 | 0.058 | 3537 | 1.85 | [5 empty] | 298 | 0.9923536 | 2.854499 | 289
0 | chitosan calcined at 8008C with KOH | CarbonDiox | 0 | 0.28 | 0.05 | 0.1 | 0.2809 | 0.058 | 970 | 0.618 | 0.163 | 0.455 |  |  | 11.5 | 273 | 0.01287405 | 0.6432665 | 290
1 |  | CarbonDiox | 0 | 0.28 | 0.05 | 0.1 | 0.2809 | 0.058 | 970 | 0.618 | 0.163 | 0.455 |  |  | 11.5 | 273 | 0.04516078 | 1.131996 | 290
2 |  | CarbonDiox | 0 | 0.28 | 0.05 | 0.1 | 0.2809 | 0.058 | 970 | 0.618 | 0.163 | 0.455 |  |  | 11.5 | 273 | 0.1012097 | 1.881435 | 290
3 |  | CarbonDiox | 0 | 0.28 | 0.05 | 0.1 | 0.2809 | 0.058 | 970 | 0.618 | 0.163 | 0.455 |  |  | 11.5 | 273 | 0.1529229 | 2.256347 | 290
4 |  | CarbonDiox | 0 | 0.28 | 0.05 | 0.1 | 0.2809 | 0.058 | 970 | 0.618 | 0.163 | 0.455 |  |  | 11.5 | 273 | 0.2249797 | 2.769824 | 290
5 |  | CarbonDiox | 0 | 0.28 | 0.05 | 0.1 | 0.2809 | 0.058 | 970 | 0.618 | 0.163 | 0.455 |  |  | 11.5 | 273 | 0.2843117 | 3.16108 | 290
6 |  | CarbonDiox | 0 | 0.28 | 0.05 | 0.1 | 0.2809 | 0.058 | 970 | 0.618 | 0.163 | 0.455 |  |  | 11.5 | 273 | 0.336841 | 3.430164 | 290
7 |  | CarbonDiox | 0 | 0.28 | 0.05 | 0.1 | 0.2809 | 0.058 | 970 | 0.618 | 0.163 | 0.455 |  |  | 11.5 | 273 | 0.3876737 | 3.682953 | 290
8 |  | CarbonDiox | 0 | 0.28 | 0.05 | 0.1 | 0.2809 | 0.058 | 970 | 0.618 | 0.163 | 0.455 |  |  | 11.5 | 273 | 0.4664597 | 4.058085 | 290
9 |  | CarbonDiox | 0 | 0.28 | 0.05 | 0.1 | 0.2809 | 0.058 | 970 | 0.618 | 0.163 | 0.455 |  |  | 11.5 | 273 | 0.5333715 | 4.327287 | 290
10 |  | CarbonDiox | 0 | 0.28 | 0.05 | 0.1 | 0.2809 | 0.058 | 970 | 0.618 | 0.163 | 0.455 |  |  | 11.5 | 273 | 0.6019685 | 4.572079 | 290
11 |  | CarbonDiox | 0 | 0.28 | 0.05 | 0.1 | 0.2809 | 0.058 | 970 | 0.618 | 0.163 | 0.455 |  |  | 11.5 | 273 | 0.6680228 | 4.800568 | 290
12 |  | CarbonDiox | 0 | 0.28 | 0.05 | 0.1 | 0.2809 | 0.058 | 970 | 0.618 | 0.163 | 0.455 |  |  | 11.5 | 273 | 0.7366082 | 5.004654 | 290
13 |  | CarbonDiox | 0 | 0.28 | 0.05 | 0.1 | 0.2809 | 0.058 | 970 | 0.618 | 0.163 | 0.455 |  |  | 11.5 | 273 | 0.8051983 | 5.225022 | 290
14 |  | CarbonDiox | 0 | 0.28 | 0.05 | 0.1 | 0.2809 | 0.058 | 970 | 0.618 | 0.163 | 0.455 |  |  | 11.5 | 273 | 0.8678547 | 5.404637 | 290
15 |  | CarbonDiox | 0 | 0.28 | 0.05 | 0.1 | 0.2809 | 0.058 | 970 | 0.618 | 0.163 | 0.455 |  |  | 11.5 | 273 | 0.9347389 | 5.576145 | 290
16 |  | CarbonDiox | 0 | 0.28 | 0.05 | 0.1 | 0.2809 | 0.058 | 970 | 0.618 | 0.163 | 0.455 |  |  | 11.5 | 273 | 1.004164 | 5.755814 | 290
17 | alginate calcined at 8008C with KOH | CarbonDiox | 0 | 0.28 | 0.05 | 0.1 | 0.2809 | 0.058 | 765 | 0.412 | 0.045 | 0.367 |  |  | 0.16 | 273 | 0.02393438 | 0.8631665 | 291
18 |  | CarbonDiox | 0 | 0.28 | 0.05 | 0.1 | 0.2809 | 0.058 | 765 | 0.412 | 0.045 | 0.367 |  |  | 0.16 | 273 | 0.07404963 | 1.571851 | 291
19 |  | CarbonDiox | 0 | 0.28 | 0.05 | 0.1 | 0.2809 | 0.058 | 765 | 0.412 | 0.045 | 0.367 |  |  | 0.16 | 273 | 0.1274847 | 2.052612 | 291
20 |  | CarbonDiox | 0 | 0.28 | 0.05 | 0.1 | 0.2809 | 0.058 | 765 | 0.412 | 0.045 | 0.367 |  |  | 0.16 | 273 | 0.1749632 | 2.411207 | 291
21 |  | CarbonDiox | 0 | 0.28 | 0.05 | 0.1 | 0.2809 | 0.058 | 765 | 0.412 | 0.045 | 0.367 |  |  | 0.16 | 273 | 0.2503811 | 2.8433 | 291
22 |  | CarbonDiox | 0 | 0.28 | 0.05 | 0.1 | 0.2809 | 0.058 | 765 | 0.412 | 0.045 | 0.367 |  |  | 0.16 | 273 | 0.309681 | 3.120581 | 291
23 |  | CarbonDiox | 0 | 0.28 | 0.05 | 0.1 | 0.2809 | 0.058 | 765 | 0.412 | 0.045 | 0.367 |  |  | 0.16 | 273 | 0.3613459 | 3.324529 | 291
24 |  | CarbonDiox | 0 | 0.28 | 0.05 | 0.1 | 0.2809 | 0.058 | 765 | 0.412 | 0.045 | 0.367 |  |  | 0.16 | 273 | 0.4130017 | 3.495913 | 291
25 |  | CarbonDiox | 0 | 0.28 | 0.05 | 0.1 | 0.2809 | 0.058 | 765 | 0.412 | 0.045 | 0.367 |  |  | 0.16 | 273 | 0.4663541 | 3.683593 | 291
26 |  | CarbonDiox | 0 | 0.28 | 0.05 | 0.1 | 0.2809 | 0.058 | 765 | 0.412 | 0.045 | 0.367 |  |  | 0.16 | 273 | 0.5307118 | 3.895786 | 291
27 |  | CarbonDiox | 0 | 0.28 | 0.05 | 0.1 | 0.2809 | 0.058 | 765 | 0.412 | 0.045 | 0.367 |  |  | 0.16 | 273 | 0.5984443 | 4.075442 | 291
28 |  | CarbonDiox | 0 | 0.28 | 0.05 | 0.1 | 0.2809 | 0.058 | 765 | 0.412 | 0.045 | 0.367 |  |  | 0.16 | 273 | 0.6687127 | 4.246977 | 291
29 |  | CarbonDiox | 0 | 0.28 | 0.05 | 0.1 | 0.2809 | 0.058 | 765 | 0.412 | 0.045 | 0.367 |  |  | 0.16 | 273 | 0.7364383 | 4.40221 | 291
30 |  | CarbonDiox | 0 | 0.28 | 0.05 | 0.1 | 0.2809 | 0.058 | 765 | 0.412 | 0.045 | 0.367 |  |  | 0.16 | 273 | 0.8033111 | 4.533012 | 291
31 |  | CarbonDiox | 0 | 0.28 | 0.05 | 0.1 | 0.2809 | 0.058 | 765 | 0.412 | 0.045 | 0.367 |  |  | 0.16 | 273 | 0.8676458 | 4.663794 | 291
32 |  | CarbonDiox | 0 | 0.28 | 0.05 | 0.1 | 0.2809 | 0.058 | 765 | 0.412 | 0.045 | 0.367 |  |  | 0.16 | 273 | 0.9345162 | 4.786455 | 291
33 |  | CarbonDiox | 0 | 0.28 | 0.05 | 0.1 | 0.2809 | 0.058 | 765 | 0.412 | 0.045 | 0.367 |  |  | 0.16 | 273 | 1.007313 | 4.925446 | 291
34 | chitosan calcined at 800 | CarbonDiox | 0 | 0.28 | 0.05 | 0.1 | 0.2809 | 0.058 | 384 | 0.273 | 0.099 | 0.174 |  |  | 11.61 | 273 | 0.05703269 | 1.229786 | 292
35 |  | CarbonDiox | 0 | 0.28 | 0.05 | 0.1 | 0.2809 | 0.058 | 384 | 0.273 | 0.099 | 0.174 |  |  | 11.61 | 273 | 0.0884137 | 1.506839 | 292
36 |  | CarbonDiox | 0 | 0.28 | 0.05 | 0.1 | 0.2809 | 0.058 | 384 | 0.273 | 0.099 | 0.174 |  |  | 11.61 | 273 | 0.1307976 | 1.800264 | 292
37 |  | CarbonDiox | 0 | 0.28 | 0.05 | 0.1 | 0.2809 | 0.058 | 384 | 0.273 | 0.099 | 0.174 |  |  | 11.61 | 273 | 0.1875594 | 2.077524 | 292
38 |  | CarbonDiox | 0 | 0.28 | 0.05 | 0.1 | 0.2809 | 0.058 | 384 | 0.273 | 0.099 | 0.174 |  |  | 11.61 | 273 | 0.2510871 | 2.346698 | 292
39 |  | CarbonDiox | 0 | 0.28 | 0.05 | 0.1 | 0.2809 | 0.058 | 384 | 0.273 | 0.099 | 0.174 |  |  | 11.61 | 273 | 0.3044326 | 2.509955 | 292
40 |  | CarbonDiox | 0 | 0.28 | 0.05 | 0.1 | 0.2809 | 0.058 | 384 | 0.273 | 0.099 | 0.174 |  |  | 11.61 | 273 | 0.3577644 | 2.624365 | 292
41 |  | CarbonDiox | 0 | 0.28 | 0.05 | 0.1 | 0.2809 | 0.058 | 384 | 0.273 | 0.099 | 0.174 |  |  | 11.61 | 273 | 0.4161677 | 2.722533 | 292
42 |  | CarbonDiox | 0 | 0.28 | 0.05 | 0.1 | 0.2809 | 0.058 | 384 | 0.273 | 0.099 | 0.174 |  |  | 11.61 | 273 | 0.4686557 | 2.845077 | 292
43 |  | CarbonDiox | 0 | 0.28 | 0.05 | 0.1 | 0.2809 | 0.058 | 384 | 0.273 | 0.099 | 0.174 |  |  | 11.61 | 273 | 0.5304431 | 2.943274 | 292
44 |  | CarbonDiox | 0 | 0.28 | 0.05 | 0.1 | 0.2809 | 0.058 | 384 | 0.273 | 0.099 | 0.174 |  |  | 11.61 | 273 | 0.6007 | 3.074104 | 292
45 |  | CarbonDiox | 0 | 0.28 | 0.05 | 0.1 | 0.2809 | 0.058 | 384 | 0.273 | 0.099 | 0.174 |  |  | 11.61 | 273 | 0.6658578 | 3.123481 | 292
46 |  | CarbonDiox | 0 | 0.28 | 0.05 | 0.1 | 0.2809 | 0.058 | 384 | 0.273 | 0.099 | 0.174 |  |  | 11.61 | 273 | 0.7335742 | 3.246149 | 292
47 |  | CarbonDiox | 0 | 0.28 | 0.05 | 0.1 | 0.2809 | 0.058 | 384 | 0.273 | 0.099 | 0.174 |  |  | 11.61 | 273 | 0.8038104 | 3.303708 | 292
48 |  | CarbonDiox | 0 | 0.28 | 0.05 | 0.1 | 0.2809 | 0.058 | 384 | 0.273 | 0.099 | 0.174 |  |  | 11.61 | 273 | 0.8698211 | 3.377516 | 292
49 |  | CarbonDiox | 0 | 0.28 | 0.05 | 0.1 | 0.2809 | 0.058 | 384 | 0.273 | 0.099 | 0.174 |  |  | 11.61 | 273 | 0.9341397 | 3.451309 | 292
50 |  | CarbonDiox | 0 | 0.28 | 0.05 | 0.1 | 0.2809 | 0.058 | 384 | 0.273 | 0.099 | 0.174 |  |  | 11.61 | 273 | 1.003537 | 3.533285 | 292
51 | alginate calcined at | CarbonDiox | 0 | 0.28 | 0.05 | 0.1 | 0.2809 | 0.058 | 605 | 0.478 | 0.248 | 0.23 |  |  | 0.19 | 273 | 0.04085948 | 0.8795866 | 293
52 | 800 | CarbonDiox | 0 | 0.28 | 0.05 | 0.1 | 0.2809 | 0.058 | 605 | 0.478 | 0.248 | 0.23 |  |  | 0.19 | 273 | 0.07223819 | 1.148499 | 293
53 |  | CarbonDiox | 0 | 0.28 | 0.05 | 0.1 | 0.2809 | 0.058 | 605 | 0.478 | 0.248 | 0.23 |  |  | 0.19 | 273 | 0.1120795 | 1.425621 | 293
54 |  | CarbonDiox | 0 | 0.28 | 0.05 | 0.1 | 0.2809 | 0.058 | 605 | 0.478 | 0.248 | 0.23 |  |  | 0.19 | 273 | 0.1586774 | 1.662093 | 293
55 |  | CarbonDiox | 0 | 0.28 | 0.05 | 0.1 | 0.2809 | 0.058 | 605 | 0.478 | 0.248 | 0.23 |  |  | 0.19 | 273 | 0.1984935 | 1.849662 | 293
56 |  | CarbonDiox | 0 | 0.28 | 0.05 | 0.1 | 0.2809 | 0.058 | 605 | 0.478 | 0.248 | 0.23 |  |  | 0.19 | 273 | 0.254384 | 2.037363 | 293
57 |  | CarbonDiox | 0 | 0.28 | 0.05 | 0.1 | 0.2809 | 0.058 | 605 | 0.478 | 0.248 | 0.23 |  |  | 0.19 | 273 | 0.3077341 | 2.216902 | 293
58 |  | CarbonDiox | 0 | 0.28 | 0.05 | 0.1 | 0.2809 | 0.058 | 605 | 0.478 | 0.248 | 0.23 |  |  | 0.19 | 273 | 0.3610704 | 2.347594 | 293
59 |  | CarbonDiox | 0 | 0.28 | 0.05 | 0.1 | 0.2809 | 0.058 | 605 | 0.478 | 0.248 | 0.23 |  |  | 0.19 | 273 | 0.4161034 | 2.494582 | 293
60 |  | CarbonDiox | 0 | 0.28 | 0.05 | 0.1 | 0.2809 | 0.058 | 605 | 0.478 | 0.248 | 0.23 |  |  | 0.19 | 273 | 0.4677454 | 2.617119 | 293
61 |  | CarbonDiox | 0 | 0.28 | 0.05 | 0.1 | 0.2809 | 0.058 | 605 | 0.478 | 0.248 | 0.23 |  |  | 0.19 | 273 | 0.5346136 | 2.731639 | 293
62 |  | CarbonDiox | 0 | 0.28 | 0.05 | 0.1 | 0.2809 | 0.058 | 605 | 0.478 | 0.248 | 0.23 |  |  | 0.19 | 273 | 0.5989414 | 2.837997 | 293
63 |  | CarbonDiox | 0 | 0.28 | 0.05 | 0.1 | 0.2809 | 0.058 | 605 | 0.478 | 0.248 | 0.23 |  |  | 0.19 | 273 | 0.6632646 | 2.928073 | 293
64 |  | CarbonDiox | 0 | 0.28 | 0.05 | 0.1 | 0.2809 | 0.058 | 605 | 0.478 | 0.248 | 0.23 |  |  | 0.19 | 273 | 0.7369078 | 3.067071 | 293
65 |  | CarbonDiox | 0 | 0.28 | 0.05 | 0.1 | 0.2809 | 0.058 | 605 | 0.478 | 0.248 | 0.23 |  |  | 0.19 | 273 | 0.8020748 | 3.149013 | 293
66 |  | CarbonDiox | 0 | 0.28 | 0.05 | 0.1 | 0.2809 | 0.058 | 605 | 0.478 | 0.248 | 0.23 |  |  | 0.19 | 273 | 0.8756974 | 3.214741 | 293
67 |  | CarbonDiox | 0 | 0.28 | 0.05 | 0.1 | 0.2809 | 0.058 | 605 | 0.478 | 0.248 | 0.23 |  |  | 0.19 | 273 | 0.9366342 | 3.296648 | 293
68 |  | CarbonDiox | 0 | 0.28 | 0.05 | 0.1 | 0.2809 | 0.058 | 605 | 0.478 | 0.248 | 0.23 |  |  | 0.19 | 273 | 1.005192 | 3.403041 | 293
0 | native AC | CarbonDiox | 0 | 0.28 | 0.05 | 0.1 | 0.2809 | 0.058 | 797.5 | 0.43 |  |  | 82.7 |  | 0.44 | 313 | 0.134432 | 0.3851622 | 294
1 |  | CarbonDiox | 0 | 0.28 | 0.05 | 0.1 | 0.2809 | 0.058 | 797.5 | 0.43 |  |  | 82.7 |  | 0.44 | 313 | 0.3289161 | 0.6700066 | 294
2 |  | CarbonDiox | 0 | 0.28 | 0.05 | 0.1 | 0.2809 | 0.058 | 797.5 | 0.43 |  |  | 82.7 |  | 0.44 | 313 | 0.5002929 | 0.9799168 | 294
3 |  | CarbonDiox | 0 | 0.28 | 0.05 | 0.1 | 0.2809 | 0.058 | 797.5 | 0.43 |  |  | 82.7 |  | 0.44 | 313 | 0.6900936 | 1.189439 | 294
4 |  | CarbonDiox | 0 | 0.28 | 0.05 | 0.1 | 0.2809 | 0.058 | 797.5 | 0.43 |  |  | 82.7 |  | 0.44 | 313 | 0.8383113 | 1.45747 | 294
5 |  | CarbonDiox | 0 | 0.28 | 0.05 | 0.1 | 0.2809 | 0.058 | 797.5 | 0.43 |  |  | 82.7 |  | 0.44 | 313 | 1.000341 | 1.641842 | 294
6 |  | CarbonDiox | 0 | 0.28 | 0.05 | 0.1 | 0.2809 | 0.058 | 797.5 | 0.43 |  |  | 82.7 |  | 0.44 | 313 | 1.180878 | 1.834612 | 294
7 |  | CarbonDiox | 0 | 0.28 | 0.05 | 0.1 | 0.2809 | 0.058 | 797.5 | 0.43 |  |  | 82.7 |  | 0.44 | 313 | 1.333676 | 2.044073 | 294
8 |  | CarbonDiox | 0 | 0.28 | 0.05 | 0.1 | 0.2809 | 0.058 | 797.5 | 0.43 |  |  | 82.7 |  | 0.44 | 313 | 1.53732 | 2.211778 | 294
9 |  | CarbonDiox | 0 | 0.28 | 0.05 | 0.1 | 0.2809 | 0.058 | 797.5 | 0.43 |  |  | 82.7 |  | 0.44 | 313 | 1.70393 | 2.33758 | 294
10 |  | CarbonDiox | 0 | 0.28 | 0.05 | 0.1 | 0.2809 | 0.058 | 797.5 | 0.43 |  |  | 82.7 |  | 0.44 | 313 | 2.152879 | 2.7149 | 294
11 |  | CarbonDiox | 0 | 0.28 | 0.05 | 0.1 | 0.2809 | 0.058 | 797.5 | 0.43 |  |  | 82.7 |  | 0.44 | 313 | 2.56938 | 3.000116 | 294
12 |  | CarbonDiox | 0 | 0.28 | 0.05 | 0.1 | 0.2809 | 0.058 | 797.5 | 0.43 |  |  | 82.7 |  | 0.44 | 313 | 3.027529 | 3.310506 | 294
13 |  | CarbonDiox | 0 | 0.28 | 0.05 | 0.1 | 0.2809 | 0.058 | 797.5 | 0.43 |  |  | 82.7 |  | 0.44 | 313 | 3.504179 | 3.620927 | 294
14 |  | CarbonDiox | 0 | 0.28 | 0.05 | 0.1 | 0.2809 | 0.058 | 797.5 | 0.43 |  |  | 82.7 |  | 0.44 | 313 | 4.480503 | 4.107917 | 294
15 |  | CarbonDiox | 0 | 0.28 | 0.05 | 0.1 | 0.2809 | 0.058 | 797.5 | 0.43 |  |  | 82.7 |  | 0.44 | 323 | 0.1574942 | 0.3015188 | 295
16 |  | CarbonDiox | 0 | 0.28 | 0.05 | 0.1 | 0.2809 | 0.058 | 797.5 | 0.43 |  |  | 82.7 |  | 0.44 | 323 | 0.3473208 | 0.5445143 | 295
17 |  | CarbonDiox | 0 | 0.28 | 0.05 | 0.1 | 0.2809 | 0.058 | 797.5 | 0.43 |  |  | 82.7 |  | 0.44 | 323 | 0.5001381 | 0.7790797 | 295
18 |  | CarbonDiox | 0 | 0.28 | 0.05 | 0.1 | 0.2809 | 0.058 | 797.5 | 0.43 |  |  | 82.7 |  | 0.44 | 323 | 0.6992089 | 1.013723 | 295
19 |  | CarbonDiox | 0 | 0.28 | 0.05 | 0.1 | 0.2809 | 0.058 | 797.5 | 0.43 |  |  | 82.7 |  | 0.44 | 323 | 0.8612575 | 1.223199 | 295
20 |  | CarbonDiox | 0 | 0.28 | 0.05 | 0.1 | 0.2809 | 0.058 | 797.5 | 0.43 |  |  | 82.7 |  | 0.44 | 323 | 1.01403 | 1.399187 | 295
21 |  | CarbonDiox | 0 | 0.28 | 0.05 | 0.1 | 0.2809 | 0.058 | 797.5 | 0.43 |  |  | 82.7 |  | 0.44 | 323 | 1.199173 | 1.566861 | 295
22 |  | CarbonDiox | 0 | 0.28 | 0.05 | 0.1 | 0.2809 | 0.058 | 797.5 | 0.43 |  |  | 82.7 |  | 0.44 | 323 | 1.384309 | 1.726166 | 295
23 |  | CarbonDiox | 0 | 0.28 | 0.05 | 0.1 | 0.2809 | 0.058 | 797.5 | 0.43 |  |  | 82.7 |  | 0.44 | 323 | 1.574059 | 1.868743 | 295
24 |  | CarbonDiox | 0 | 0.28 | 0.05 | 0.1 | 0.2809 | 0.058 | 797.5 | 0.43 |  |  | 82.7 |  | 0.44 | 323 | 1.736043 | 1.994537 | 295
25 |  | CarbonDiox | 0 | 0.28 | 0.05 | 0.1 | 0.2809 | 0.058 | 797.5 | 0.43 |  |  | 82.7 |  | 0.44 | 323 | 2.180315 | 2.304904 | 295
26 |  | CarbonDiox | 0 | 0.28 | 0.05 | 0.1 | 0.2809 | 0.058 | 797.5 | 0.43 |  |  | 82.7 |  | 0.44 | 323 | 2.610686 | 2.581775 | 295
27 |  | CarbonDiox | 0 | 0.28 | 0.05 | 0.1 | 0.2809 | 0.058 | 797.5 | 0.43 |  |  | 82.7 |  | 0.44 | 323 | 3.073415 | 2.833596 | 295
28 |  | CarbonDiox | 0 | 0.28 | 0.05 | 0.1 | 0.2809 | 0.058 | 797.5 | 0.43 |  |  | 82.7 |  | 0.44 | 323 | 3.545401 | 3.0938 | 295
29 |  | CarbonDiox | 0 | 0.28 | 0.05 | 0.1 | 0.2809 | 0.058 | 797.5 | 0.43 |  |  | 82.7 |  | 0.44 | 323 | 4.521699 | 3.547317 | 295
30 |  | CarbonDiox | 0 | 0.28 | 0.05 | 0.1 | 0.2809 | 0.058 | 797.5 | 0.43 |  |  | 82.7 |  | 0.44 | 333 | 0.1620357 | 0.1927398 | 296
31 |  | CarbonDiox | 0 | 0.28 | 0.05 | 0.1 | 0.2809 | 0.058 | 797.5 | 0.43 |  |  | 82.7 |  | 0.44 | 333 | 0.3518171 | 0.3771579 | 296
32 |  | CarbonDiox | 0 | 0.28 | 0.05 | 0.1 | 0.2809 | 0.058 | 797.5 | 0.43 |  |  | 82.7 |  | 0.44 | 333 | 0.5138657 | 0.5866341 | 296
33 |  | CarbonDiox | 0 | 0.28 | 0.05 | 0.1 | 0.2809 | 0.058 | 797.5 | 0.43 |  |  | 82.7 |  | 0.44 | 333 | 0.7313992 | 0.7710986 | 296
34 |  | CarbonDiox | 0 | 0.28 | 0.05 | 0.1 | 0.2809 | 0.058 | 797.5 | 0.43 |  |  | 82.7 |  | 0.44 | 333 | 0.8749207 | 0.947071 | 296
35 |  | CarbonDiox | 0 | 0.28 | 0.05 | 0.1 | 0.2809 | 0.058 | 797.5 | 0.43 |  |  | 82.7 |  | 0.44 | 333 | 1.050794 | 1.089625 | 296
36 |  | CarbonDiox | 0 | 0.28 | 0.05 | 0.1 | 0.2809 | 0.058 | 797.5 | 0.43 |  |  | 82.7 |  | 0.44 | 333 | 1.212823 | 1.273996 | 296
37 |  | CarbonDiox | 0 | 0.28 | 0.05 | 0.1 | 0.2809 | 0.058 | 797.5 | 0.43 |  |  | 82.7 |  | 0.44 | 333 | 1.41181 | 1.399852 | 296
38 |  | CarbonDiox | 0 | 0.28 | 0.05 | 0.1 | 0.2809 | 0.058 | 797.5 | 0.43 |  |  | 82.7 |  | 0.44 | 333 | 1.587651 | 1.500565 | 296
39 |  | CarbonDiox | 0 | 0.28 | 0.05 | 0.1 | 0.2809 | 0.058 | 797.5 | 0.43 |  |  | 82.7 |  | 0.44 | 333 | 1.781993 | 1.601309 | 296
40 |  | CarbonDiox | 0 | 0.28 | 0.05 | 0.1 | 0.2809 | 0.058 | 797.5 | 0.43 |  |  | 82.7 |  | 0.44 | 333 | 2.179967 | 1.853021 | 296
41 |  | CarbonDiox | 0 | 0.28 | 0.05 | 0.1 | 0.2809 | 0.058 | 797.5 | 0.43 |  |  | 82.7 |  | 0.44 | 333 | 2.656533 | 2.054655 | 296
42 |  | CarbonDiox | 0 | 0.28 | 0.05 | 0.1 | 0.2809 | 0.058 | 797.5 | 0.43 |  |  | 82.7 |  | 0.44 | 333 | 3.086846 | 2.256212 | 296
43 |  | CarbonDiox | 0 | 0.28 | 0.05 | 0.1 | 0.2809 | 0.058 | 797.5 | 0.43 |  |  | 82.7 |  | 0.44 | 333 | 3.605059 | 2.483021 | 296
44 |  | CarbonDiox | 0 | 0.28 | 0.05 | 0.1 | 0.2809 | 0.058 | 797.5 | 0.43 |  |  | 82.7 |  | 0.44 | 333 | 4.58126 | 2.811015 | 296
45 |  | CarbonDiox | 0 | 0.28 | 0.05 | 0.1 | 0.2809 | 0.058 | 797.5 | 0.43 |  |  | 82.7 |  | 0.44 | 343 | 0.1897104 | 0.09236772 | 297
46 |  | CarbonDiox | 0 | 0.28 | 0.05 | 0.1 | 0.2809 | 0.058 | 797.5 | 0.43 |  |  | 82.7 |  | 0.44 | 343 | 0.333206 | 0.2348673 | 297
47 |  | CarbonDiox | 0 | 0.28 | 0.05 | 0.1 | 0.2809 | 0.058 | 797.5 | 0.43 |  |  | 82.7 |  | 0.44 | 343 | 0.54614 | 0.4527969 | 297
48 |  | CarbonDiox | 0 | 0.28 | 0.05 | 0.1 | 0.2809 | 0.058 | 797.5 | 0.43 |  |  | 82.7 |  | 0.44 | 343 | 0.6988928 | 0.6036802 | 297
49 |  | CarbonDiox | 0 | 0.28 | 0.05 | 0.1 | 0.2809 | 0.058 | 797.5 | 0.43 |  |  | 82.7 |  | 0.44 | 343 | 0.8886161 | 0.7127843 | 297
50 |  | CarbonDiox | 0 | 0.28 | 0.05 | 0.1 | 0.2809 | 0.058 | 797.5 | 0.43 |  |  | 82.7 |  | 0.44 | 343 | 1.069115 | 0.8553458 | 297
51 |  | CarbonDiox | 0 | 0.28 | 0.05 | 0.1 | 0.2809 | 0.058 | 797.5 | 0.43 |  |  | 82.7 |  | 0.44 | 343 | 1.235711 | 0.9644112 | 297
52 |  | CarbonDiox | 0 | 0.28 | 0.05 | 0.1 | 0.2809 | 0.058 | 797.5 | 0.43 |  |  | 82.7 |  | 0.44 | 343 | 1.397663 | 1.048364 | 297
53 |  | CarbonDiox | 0 | 0.28 | 0.05 | 0.1 | 0.2809 | 0.058 | 797.5 | 0.43 |  |  | 82.7 |  | 0.44 | 343 | 1.601275 | 1.174228 | 297
54 |  | CarbonDiox | 0 | 0.28 | 0.05 | 0.1 | 0.2809 | 0.058 | 797.5 | 0.43 |  |  | 82.7 |  | 0.44 | 343 | 1.786341 | 1.241483 | 297
55 |  | CarbonDiox | 0 | 0.28 | 0.05 | 0.1 | 0.2809 | 0.058 | 797.5 | 0.43 |  |  | 82.7 |  | 0.44 | 343 | 2.258288 | 1.451478 | 297
56 |  | CarbonDiox | 0 | 0.28 | 0.05 | 0.1 | 0.2809 | 0.058 | 797.5 | 0.43 |  |  | 82.7 |  | 0.44 | 343 | 2.674718 | 1.644644 | 297
57 |  | CarbonDiox | 0 | 0.28 | 0.05 | 0.1 | 0.2809 | 0.058 | 797.5 | 0.43 |  |  | 82.7 |  | 0.44 | 343 | 3.128093 | 1.762557 | 297
58 |  | CarbonDiox | 0 | 0.28 | 0.05 | 0.1 | 0.2809 | 0.058 | 797.5 | 0.43 |  |  | 82.7 |  | 0.44 | 343 | 3.641611 | 1.897308 | 297
59 |  | CarbonDiox | 0 | 0.28 | 0.05 | 0.1 | 0.2809 | 0.058 | 797.5 | 0.43 |  |  | 82.7 |  | 0.44 | 343 | 4.622379 | 2.149996 | 297
60 | AC-MEA | CarbonDiox | 0 | 0.28 | 0.05 | 0.1 | 0.2809 | 0.058 | 392.4 | 0.24 |  |  | 85.84 |  | 4.54 | 313 | 0.1455026 | 0.4845369 | 298
61 |  | CarbonDiox | 0 | 0.28 | 0.05 | 0.1 | 0.2809 | 0.058 | 392.4 | 0.24 |  |  | 85.84 |  | 4.54 | 313 | 0.3042328 | 0.9690529 | 298
62 |  | CarbonDiox | 0 | 0.28 | 0.05 | 0.1 | 0.2809 | 0.058 | 392.4 | 0.24 |  |  | 85.84 |  | 4.54 | 313 | 0.4805996 | 1.334335 | 298
63 |  | CarbonDiox | 0 | 0.28 | 0.05 | 0.1 | 0.2809 | 0.058 | 392.4 | 0.24 |  |  | 85.84 |  | 4.54 | 313 | 0.6084656 | 1.715589 | 298
64 |  | CarbonDiox | 0 | 0.28 | 0.05 | 0.1 | 0.2809 | 0.058 | 392.4 | 0.24 |  |  | 85.84 |  | 4.54 | 313 | 0.7275132 | 2.096857 | 298
65 |  | CarbonDiox | 0 | 0.28 | 0.05 | 0.1 | 0.2809 | 0.058 | 392.4 | 0.24 |  |  | 85.84 |  | 4.54 | 313 | 0.8994709 | 2.446252 | 298
66 |  | CarbonDiox | 0 | 0.28 | 0.05 | 0.1 | 0.2809 | 0.058 | 392.4 | 0.24 |  |  | 85.84 |  | 4.54 | 313 | 1.084656 | 2.827415 | 298
67 |  | CarbonDiox | 0 | 0.28 | 0.05 | 0.1 | 0.2809 | 0.058 | 392.4 | 0.24 |  |  | 85.84 |  | 4.54 | 313 | 1.256614 | 3.001976 | 298
68 |  | CarbonDiox | 0 | 0.28 | 0.05 | 0.1 | 0.2809 | 0.058 | 392.4 | 0.24 |  |  | 85.84 |  | 4.54 | 313 | 1.424162 | 3.232174 | 298
69 |  | CarbonDiox | 0 | 0.28 | 0.05 | 0.1 | 0.2809 | 0.058 | 392.4 | 0.24 |  |  | 85.84 |  | 4.54 | 313 | 1.582892 | 3.398809 | 298
70 |  | CarbonDiox | 0 | 0.28 | 0.05 | 0.1 | 0.2809 | 0.058 | 392.4 | 0.24 |  |  | 85.84 |  | 4.54 | 313 | 2.063492 | 3.843078 | 298
71 |  | CarbonDiox | 0 | 0.28 | 0.05 | 0.1 | 0.2809 | 0.058 | 392.4 | 0.24 |  |  | 85.84 |  | 4.54 | 313 | 2.482363 | 4.128505 | 298
72 |  | CarbonDiox | 0 | 0.28 | 0.05 | 0.1 | 0.2809 | 0.058 | 392.4 | 0.24 |  |  | 85.84 |  | 4.54 | 313 | 2.940917 | 4.35824 | 298
73 |  | CarbonDiox | 0 | 0.28 | 0.05 | 0.1 | 0.2809 | 0.058 | 392.4 | 0.24 |  |  | 85.84 |  | 4.54 | 313 | 3.373016 | 4.52444 | 298
74 |  | CarbonDiox | 0 | 0.28 | 0.05 | 0.1 | 0.2809 | 0.058 | 392.4 | 0.24 |  |  | 85.84 |  | 4.54 | 313 | 4.338624 | 5.023568 | 298
75 |  | CarbonDiox | 0 | 0.28 | 0.05 | 0.1 | 0.2809 | 0.058 | 392.4 | 0.24 |  |  | 85.84 |  | 4.54 | 323 | 0.3174603 | 0.7862504 | 299
76 |  | CarbonDiox | 0 | 0.28 | 0.05 | 0.1 | 0.2809 | 0.058 | 392.4 | 0.24 |  |  | 85.84 |  | 4.54 | 323 | 0.4761905 | 1.119773 | 299
77 |  | CarbonDiox | 0 | 0.28 | 0.05 | 0.1 | 0.2809 | 0.058 | 392.4 | 0.24 |  |  | 85.84 |  | 4.54 | 323 | 0.6216931 | 1.493052 | 299
78 |  | CarbonDiox | 0 | 0.28 | 0.05 | 0.1 | 0.2809 | 0.058 | 392.4 | 0.24 |  |  | 85.84 |  | 4.54 | 323 | 0.7848325 | 1.81862 | 299
79 |  | CarbonDiox | 0 | 0.28 | 0.05 | 0.1 | 0.2809 | 0.058 | 392.4 | 0.24 |  |  | 85.84 |  | 4.54 | 323 | 0.9656085 | 2.136214 | 299
80 |  | CarbonDiox | 0 | 0.28 | 0.05 | 0.1 | 0.2809 | 0.058 | 392.4 | 0.24 |  |  | 85.84 |  | 4.54 | 323 | 1.128748 | 2.398206 | 299
81 |  | CarbonDiox | 0 | 0.28 | 0.05 | 0.1 | 0.2809 | 0.058 | 392.4 | 0.24 |  |  | 85.84 |  | 4.54 | 323 | 1.309524 | 2.604541 | 299
82 |  | CarbonDiox | 0 | 0.28 | 0.05 | 0.1 | 0.2809 | 0.058 | 392.4 | 0.24 |  |  | 85.84 |  | 4.54 | 323 | 1.468254 | 2.755282 | 299
83 |  | CarbonDiox | 0 | 0.28 | 0.05 | 0.1 | 0.2809 | 0.058 | 392.4 | 0.24 |  |  | 85.84 |  | 4.54 | 323 | 1.635802 | 2.961638 | 299
84 |  | CarbonDiox | 0 | 0.28 | 0.05 | 0.1 | 0.2809 | 0.058 | 392.4 | 0.24 |  |  | 85.84 |  | 4.54 | 323 | 2.094356 | 3.350314 | 299
85 |  | CarbonDiox | 0 | 0.28 | 0.05 | 0.1 | 0.2809 | 0.058 | 392.4 | 0.24 |  |  | 85.84 |  | 4.54 | 323 | 2.530864 | 3.651607 | 299
86 |  | CarbonDiox | 0 | 0.28 | 0.05 | 0.1 | 0.2809 | 0.058 | 392.4 | 0.24 |  |  | 85.84 |  | 4.54 | 323 | 2.954145 | 3.921132 | 299
87 |  | CarbonDiox | 0 | 0.28 | 0.05 | 0.1 | 0.2809 | 0.058 | 392.4 | 0.24 |  |  | 85.84 |  | 4.54 | 323 | 3.434744 | 4.166726 | 299
88 |  | CarbonDiox | 0 | 0.28 | 0.05 | 0.1 | 0.2809 | 0.058 | 392.4 | 0.24 |  |  | 85.84 |  | 4.54 | 323 | 4.373898 | 4.626161 | 299
89 |  | CarbonDiox | 0 | 0.28 | 0.05 | 0.1 | 0.2809 | 0.058 | 392.4 | 0.24 |  |  | 85.84 |  | 4.54 | 333 | 0.335097 | 0.7385402 | 300
90 |  | CarbonDiox | 0 | 0.28 | 0.05 | 0.1 | 0.2809 | 0.058 | 392.4 | 0.24 |  |  | 85.84 |  | 4.54 | 333 | 0.5202822 | 1.024339 | 300
91 |  | CarbonDiox | 0 | 0.28 | 0.05 | 0.1 | 0.2809 | 0.058 | 392.4 | 0.24 |  |  | 85.84 |  | 4.54 | 333 | 0.6657848 | 1.246624 | 300
92 |  | CarbonDiox | 0 | 0.28 | 0.05 | 0.1 | 0.2809 | 0.058 | 392.4 | 0.24 |  |  | 85.84 |  | 4.54 | 333 | 0.8156966 | 1.508637 | 300
93 |  | CarbonDiox | 0 | 0.28 | 0.05 | 0.1 | 0.2809 | 0.058 | 392.4 | 0.24 |  |  | 85.84 |  | 4.54 | 333 | 1.005291 | 1.794429 | 300
94 |  | CarbonDiox | 0 | 0.28 | 0.05 | 0.1 | 0.2809 | 0.058 | 392.4 | 0.24 |  |  | 85.84 |  | 4.54 | 333 | 1.16843 | 1.992845 | 300
95 |  | CarbonDiox | 0 | 0.28 | 0.05 | 0.1 | 0.2809 | 0.058 | 392.4 | 0.24 |  |  | 85.84 |  | 4.54 | 333 | 1.362434 | 2.223 | 300
96 |  | CarbonDiox | 0 | 0.28 | 0.05 | 0.1 | 0.2809 | 0.058 | 392.4 | 0.24 |  |  | 85.84 |  | 4.54 | 333 | 1.560847 | 2.413413 | 300
97 |  | CarbonDiox | 0 | 0.28 | 0.05 | 0.1 | 0.2809 | 0.058 | 392.4 | 0.24 |  |  | 85.84 |  | 4.54 | 333 | 1.679894 | 2.540376 | 300
98 |  | CarbonDiox | 0 | 0.28 | 0.05 | 0.1 | 0.2809 | 0.058 | 392.4 | 0.24 |  |  | 85.84 |  | 4.54 | 333 | 2.200176 | 3.000477 | 300
99 |  | CarbonDiox | 0 | 0.28 | 0.05 | 0.1 | 0.2809 | 0.058 | 392.4 | 0.24 |  |  | 85.84 |  | 4.54 | 333 | 2.601411 | 3.26209 | 300
100 |  | CarbonDiox | 0 | 0.28 | 0.05 | 0.1 | 0.2809 | 0.058 | 392.4 | 0.24 |  |  | 85.84 |  | 4.54 | 333 | 3.015873 | 3.58726 | 300
101 |  | CarbonDiox | 0 | 0.28 | 0.05 | 0.1 | 0.2809 | 0.058 | 392.4 | 0.24 |  |  | 85.84 |  | 4.54 | 333 | 3.452381 | 3.769347 | 300
102 |  | CarbonDiox | 0 | 0.28 | 0.05 | 0.1 | 0.2809 | 0.058 | 392.4 | 0.24 |  |  | 85.84 |  | 4.54 | 333 | 4.426808 | 4.260514 | 300
103 |  | CarbonDiox | 0 | 0.28 | 0.05 | 0.1 | 0.2809 | 0.058 | 392.4 | 0.24 |  |  | 85.84 |  | 4.54 | 343 | 0.1763668 | 0.3255475 | 301
104 |  | CarbonDiox | 0 | 0.28 | 0.05 | 0.1 | 0.2809 | 0.058 | 392.4 | 0.24 |  |  | 85.84 |  | 4.54 | 343 | 0.3262787 | 0.5716668 | 301
105 |  | CarbonDiox | 0 | 0.28 | 0.05 | 0.1 | 0.2809 | 0.058 | 392.4 | 0.24 |  |  | 85.84 |  | 4.54 | 343 | 0.5291005 | 0.793861 | 301
106 |  | CarbonDiox | 0 | 0.28 | 0.05 | 0.1 | 0.2809 | 0.058 | 392.4 | 0.24 |  |  | 85.84 |  | 4.54 | 343 | 0.6878307 | 1.032019 | 301
107 |  | CarbonDiox | 0 | 0.28 | 0.05 | 0.1 | 0.2809 | 0.058 | 392.4 | 0.24 |  |  | 85.84 |  | 4.54 | 343 | 0.8686067 | 1.270143 | 301
108 |  | CarbonDiox | 0 | 0.28 | 0.05 | 0.1 | 0.2809 | 0.058 | 392.4 | 0.24 |  |  | 85.84 |  | 4.54 | 343 | 1.022928 | 1.452679 | 301
109 |  | CarbonDiox | 0 | 0.28 | 0.05 | 0.1 | 0.2809 | 0.058 | 392.4 | 0.24 |  |  | 85.84 |  | 4.54 | 343 | 1.212522 | 1.627212 | 301
110 |  | CarbonDiox | 0 | 0.28 | 0.05 | 0.1 | 0.2809 | 0.058 | 392.4 | 0.24 |  |  | 85.84 |  | 4.54 | 343 | 1.38448 | 1.80972 | 301
111 |  | CarbonDiox | 0 | 0.28 | 0.05 | 0.1 | 0.2809 | 0.058 | 392.4 | 0.24 |  |  | 85.84 |  | 4.54 | 343 | 1.538801 | 1.976362 | 301
112 |  | CarbonDiox | 0 | 0.28 | 0.05 | 0.1 | 0.2809 | 0.058 | 392.4 | 0.24 |  |  | 85.84 |  | 4.54 | 343 | 1.732804 | 2.127047 | 301
113 |  | CarbonDiox | 0 | 0.28 | 0.05 | 0.1 | 0.2809 | 0.058 | 392.4 | 0.24 |  |  | 85.84 |  | 4.54 | 343 | 2.204586 | 2.507754 | 301
114 |  | CarbonDiox | 0 | 0.28 | 0.05 | 0.1 | 0.2809 | 0.058 | 392.4 | 0.24 |  |  | 85.84 |  | 4.54 | 343 | 2.579365 | 2.76941 | 301
115 |  | CarbonDiox | 0 | 0.28 | 0.05 | 0.1 | 0.2809 | 0.058 | 392.4 | 0.24 |  |  | 85.84 |  | 4.54 | 343 | 3.059965 | 3.126262 | 301
116 |  | CarbonDiox | 0 | 0.28 | 0.05 | 0.1 | 0.2809 | 0.058 | 392.4 | 0.24 |  |  | 85.84 |  | 4.54 | 343 | 3.531746 | 3.387764 | 301
117 |  | CarbonDiox | 0 | 0.28 | 0.05 | 0.1 | 0.2809 | 0.058 | 392.4 | 0.24 |  |  | 85.84 |  | 4.54 | 343 | 4.484127 | 3.902807 | 301
118 | AC-DEA | CarbonDiox | 0 | 0.28 | 0.05 | 0.1 | 0.2809 | 0.058 | 652.6 | 0.38 |  |  | 88 |  | 3.51 | 313 | 0.1302289 | 0.5951087 | 302
119 |  | CarbonDiox | 0 | 0.28 | 0.05 | 0.1 | 0.2809 | 0.058 | 652.6 | 0.38 |  |  | 88 |  | 3.51 | 313 | 0.2925326 | 1.05163 | 302
120 |  | CarbonDiox | 0 | 0.28 | 0.05 | 0.1 | 0.2809 | 0.058 | 652.6 | 0.38 |  |  | 88 |  | 3.51 | 313 | 0.4908196 | 1.646739 | 302
121 |  | CarbonDiox | 0 | 0.28 | 0.05 | 0.1 | 0.2809 | 0.058 | 652.6 | 0.38 |  |  | 88 |  | 3.51 | 313 | 0.5627306 | 1.94837 | 302
122 |  | CarbonDiox | 0 | 0.28 | 0.05 | 0.1 | 0.2809 | 0.058 | 652.6 | 0.38 |  |  | 88 |  | 3.51 | 313 | 0.720571 | 2.372283 | 302
123 |  | CarbonDiox | 0 | 0.28 | 0.05 | 0.1 | 0.2809 | 0.058 | 652.6 | 0.38 |  |  | 88 |  | 3.51 | 313 | 0.8874675 | 2.804348 | 302
124 |  | CarbonDiox | 0 | 0.28 | 0.05 | 0.1 | 0.2809 | 0.058 | 652.6 | 0.38 |  |  | 88 |  | 3.51 | 313 | 1.077364 | 3.097826 | 302
125 |  | CarbonDiox | 0 | 0.28 | 0.05 | 0.1 | 0.2809 | 0.058 | 652.6 | 0.38 |  |  | 88 |  | 3.51 | 313 | 1.221889 | 3.391304 | 302
126 |  | CarbonDiox | 0 | 0.28 | 0.05 | 0.1 | 0.2809 | 0.058 | 652.6 | 0.38 |  |  | 88 |  | 3.51 | 313 | 1.393804 | 3.611413 | 302
127 |  | CarbonDiox | 0 | 0.28 | 0.05 | 0.1 | 0.2809 | 0.058 | 652.6 | 0.38 |  |  | 88 |  | 3.51 | 313 | 1.561255 | 3.798913 | 302
128 |  | CarbonDiox | 0 | 0.28 | 0.05 | 0.1 | 0.2809 | 0.058 | 652.6 | 0.38 |  |  | 88 |  | 3.51 | 313 | 1.97329 | 4.173913 | 302
129 |  | CarbonDiox | 0 | 0.28 | 0.05 | 0.1 | 0.2809 | 0.058 | 652.6 | 0.38 |  |  | 88 |  | 3.51 | 313 | 2.41727 | 4.467391 | 302
130 |  | CarbonDiox | 0 | 0.28 | 0.05 | 0.1 | 0.2809 | 0.058 | 652.6 | 0.38 |  |  | 88 |  | 3.51 | 313 | 2.861195 | 4.785326 | 302
131 |  | CarbonDiox | 0 | 0.28 | 0.05 | 0.1 | 0.2809 | 0.058 | 652.6 | 0.38 |  |  | 88 |  | 3.51 | 313 | 3.287174 | 5.013587 | 302
132 |  | CarbonDiox | 0 | 0.28 | 0.05 | 0.1 | 0.2809 | 0.058 | 652.6 | 0.38 |  |  | 88 |  | 3.51 | 313 | 4.252508 | 5.494565 | 302
133 |  | CarbonDiox | 0 | 0.28 | 0.05 | 0.1 | 0.2809 | 0.058 | 652.6 | 0.38 |  |  | 88 |  | 3.51 | 323 | 0.2974952 | 0.8641304 | 303
134 |  | CarbonDiox | 0 | 0.28 | 0.05 | 0.1 | 0.2809 | 0.058 | 652.6 | 0.38 |  |  | 88 |  | 3.51 | 323 | 0.4824479 | 1.336957 | 303
135 |  | CarbonDiox | 0 | 0.28 | 0.05 | 0.1 | 0.2809 | 0.058 | 652.6 | 0.38 |  |  | 88 |  | 3.51 | 323 | 0.608565 | 1.744565 | 303
136 |  | CarbonDiox | 0 | 0.28 | 0.05 | 0.1 | 0.2809 | 0.058 | 652.6 | 0.38 |  |  | 88 |  | 3.51 | 323 | 0.757479 | 2.103261 | 303
137 |  | CarbonDiox | 0 | 0.28 | 0.05 | 0.1 | 0.2809 | 0.058 | 652.6 | 0.38 |  |  | 88 |  | 3.51 | 323 | 0.9517466 | 2.470109 | 303
138 |  | CarbonDiox | 0 | 0.28 | 0.05 | 0.1 | 0.2809 | 0.058 | 652.6 | 0.38 |  |  | 88 |  | 3.51 | 323 | 1.132532 | 2.779891 | 303
139 |  | CarbonDiox | 0 | 0.28 | 0.05 | 0.1 | 0.2809 | 0.058 | 652.6 | 0.38 |  |  | 88 |  | 3.51 | 323 | 1.236536 | 2.934783 | 303
140 |  | CarbonDiox | 0 | 0.28 | 0.05 | 0.1 | 0.2809 | 0.058 | 652.6 | 0.38 |  |  | 88 |  | 3.51 | 323 | 1.403969 | 3.130435 | 303
141 |  | CarbonDiox | 0 | 0.28 | 0.05 | 0.1 | 0.2809 | 0.058 | 652.6 | 0.38 |  |  | 88 |  | 3.51 | 323 | 1.607699 | 3.326087 | 303
142 |  | CarbonDiox | 0 | 0.28 | 0.05 | 0.1 | 0.2809 | 0.058 | 652.6 | 0.38 |  |  | 88 |  | 3.51 | 323 | 2.042476 | 3.67663 | 303
143 |  | CarbonDiox | 0 | 0.28 | 0.05 | 0.1 | 0.2809 | 0.058 | 652.6 | 0.38 |  |  | 88 |  | 3.51 | 323 | 2.440973 | 4.019022 | 303
144 |  | CarbonDiox | 0 | 0.28 | 0.05 | 0.1 | 0.2809 | 0.058 | 652.6 | 0.38 |  |  | 88 |  | 3.51 | 323 | 2.880416 | 4.3125 | 303
145 |  | CarbonDiox | 0 | 0.28 | 0.05 | 0.1 | 0.2809 | 0.058 | 652.6 | 0.38 |  |  | 88 |  | 3.51 | 323 | 3.360787 | 4.565217 | 303
146 |  | CarbonDiox | 0 | 0.28 | 0.05 | 0.1 | 0.2809 | 0.058 | 652.6 | 0.38 |  |  | 88 |  | 3.51 | 323 | 4.276174 | 5.0625 | 303
147 |  | CarbonDiox | 0 | 0.28 | 0.05 | 0.1 | 0.2809 | 0.058 | 652.6 | 0.38 |  |  | 88 |  | 3.51 | 333 | 0.306699 | 0.8070652 | 304
148 |  | CarbonDiox | 0 | 0.28 | 0.05 | 0.1 | 0.2809 | 0.058 | 652.6 | 0.38 |  |  | 88 |  | 3.51 | 333 | 0.4601688 | 1.157609 | 304
149 |  | CarbonDiox | 0 | 0.28 | 0.05 | 0.1 | 0.2809 | 0.058 | 652.6 | 0.38 |  |  | 88 |  | 3.51 | 333 | 0.63638 | 1.483696 | 304
150 |  | CarbonDiox | 0 | 0.28 | 0.05 | 0.1 | 0.2809 | 0.058 | 652.6 | 0.38 |  |  | 88 |  | 3.51 | 333 | 0.8124433 | 1.875 | 304
151 |  | CarbonDiox | 0 | 0.28 | 0.05 | 0.1 | 0.2809 | 0.058 | 652.6 | 0.38 |  |  | 88 |  | 3.51 | 333 | 0.9842653 | 2.13587 | 304
152 |  | CarbonDiox | 0 | 0.28 | 0.05 | 0.1 | 0.2809 | 0.058 | 652.6 | 0.38 |  |  | 88 |  | 3.51 | 333 | 1.133401 | 2.396739 | 304
153 |  | CarbonDiox | 0 | 0.28 | 0.05 | 0.1 | 0.2809 | 0.058 | 652.6 | 0.38 |  |  | 88 |  | 3.51 | 333 | 1.282722 | 2.576087 | 304
154 |  | CarbonDiox | 0 | 0.28 | 0.05 | 0.1 | 0.2809 | 0.058 | 652.6 | 0.38 |  |  | 88 |  | 3.51 | 333 | 1.454822 | 2.714674 | 304
155 |  | CarbonDiox | 0 | 0.28 | 0.05 | 0.1 | 0.2809 | 0.058 | 652.6 | 0.38 |  |  | 88 |  | 3.51 | 333 | 1.640422 | 2.902174 | 304
156 |  | CarbonDiox | 0 | 0.28 | 0.05 | 0.1 | 0.2809 | 0.058 | 652.6 | 0.38 |  |  | 88 |  | 3.51 | 333 | 2.088773 | 3.269022 | 304
157 |  | CarbonDiox | 0 | 0.28 | 0.05 | 0.1 | 0.2809 | 0.058 | 652.6 | 0.38 |  |  | 88 |  | 3.51 | 333 | 2.491918 | 3.5625 | 304
158 |  | CarbonDiox | 0 | 0.28 | 0.05 | 0.1 | 0.2809 | 0.058 | 652.6 | 0.38 |  |  | 88 |  | 3.51 | 333 | 2.91762 | 3.913043 | 304
159 |  | CarbonDiox | 0 | 0.28 | 0.05 | 0.1 | 0.2809 | 0.058 | 652.6 | 0.38 |  |  | 88 |  | 3.51 | 333 | 3.393527 | 4.133152 | 304
160 |  | CarbonDiox | 0 | 0.28 | 0.05 | 0.1 | 0.2809 | 0.058 | 652.6 | 0.38 |  |  | 88 |  | 3.51 | 333 | 4.363287 | 4.663043 | 304
161 |  | CarbonDiox | 0 | 0.28 | 0.05 | 0.1 | 0.2809 | 0.058 | 652.6 | 0.38 |  |  | 88 |  | 3.51 | 343 | 0.1805265 | 0.423913 | 305
162 |  | CarbonDiox | 0 | 0.28 | 0.05 | 0.1 | 0.2809 | 0.058 | 652.6 | 0.38 |  |  | 88 |  | 3.51 | 343 | 0.3251068 | 0.6929348 | 305
163 |  | CarbonDiox | 0 | 0.28 | 0.05 | 0.1 | 0.2809 | 0.058 | 652.6 | 0.38 |  |  | 88 |  | 3.51 | 343 | 0.5104294 | 1.002717 | 305
164 |  | CarbonDiox | 0 | 0.28 | 0.05 | 0.1 | 0.2809 | 0.058 | 652.6 | 0.38 |  |  | 88 |  | 3.51 | 343 | 0.6685658 | 1.296196 | 305
165 |  | CarbonDiox | 0 | 0.28 | 0.05 | 0.1 | 0.2809 | 0.058 | 652.6 | 0.38 |  |  | 88 |  | 3.51 | 343 | 0.8222944 | 1.532609 | 305
166 |  | CarbonDiox | 0 | 0.28 | 0.05 | 0.1 | 0.2809 | 0.058 | 652.6 | 0.38 |  |  | 88 |  | 3.51 | 343 | 0.9805973 | 1.752717 | 305
167 |  | CarbonDiox | 0 | 0.28 | 0.05 | 0.1 | 0.2809 | 0.058 | 652.6 | 0.38 |  |  | 88 |  | 3.51 | 343 | 1.1389 | 1.972826 | 305
168 |  | CarbonDiox | 0 | 0.28 | 0.05 | 0.1 | 0.2809 | 0.058 | 652.6 | 0.38 |  |  | 88 |  | 3.51 | 343 | 1.342575 | 2.192935 | 305
169 |  | CarbonDiox | 0 | 0.28 | 0.05 | 0.1 | 0.2809 | 0.058 | 652.6 | 0.38 |  |  | 88 |  | 3.51 | 343 | 1.50097 | 2.372283 | 305
170 |  | CarbonDiox | 0 | 0.28 | 0.05 | 0.1 | 0.2809 | 0.058 | 652.6 | 0.38 |  |  | 88 |  | 3.51 | 343 | 1.64592 | 2.478261 | 305
171 |  | CarbonDiox | 0 | 0.28 | 0.05 | 0.1 | 0.2809 | 0.058 | 652.6 | 0.38 |  |  | 88 |  | 3.51 | 343 | 2.121606 | 2.796196 | 305
172 |  | CarbonDiox | 0 | 0.28 | 0.05 | 0.1 | 0.2809 | 0.058 | 652.6 | 0.38 |  |  | 88 |  | 3.51 | 343 | 2.515732 | 3.065217 | 305
173 |  | CarbonDiox | 0 | 0.28 | 0.05 | 0.1 | 0.2809 | 0.058 | 652.6 | 0.38 |  |  | 88 |  | 3.51 | 343 | 2.982306 | 3.399457 | 305
174 |  | CarbonDiox | 0 | 0.28 | 0.05 | 0.1 | 0.2809 | 0.058 | 652.6 | 0.38 |  |  | 88 |  | 3.51 | 343 | 3.453547 | 3.67663 | 305
175 |  | CarbonDiox | 0 | 0.28 | 0.05 | 0.1 | 0.2809 | 0.058 | 652.6 | 0.38 |  |  | 88 |  | 3.51 | 343 | 4.391564 | 4.19837 | 305
0 | AS-2-600 | CarbonDiox | 0 | 0.28 | 0.05 | 0.1 | 0.2809 | 0.058 | 1260 | 0.62 | 0.07 | 0.55 |  |  |  | 273 | 0.02063107 | 0.5035971 | 306
1 |  | CarbonDiox | 0 | 0.28 | 0.05 | 0.1 | 0.2809 | 0.058 | 1260 | 0.62 | 0.07 | 0.55 |  |  |  | 273 | 0.05946602 | 1.023981 | 306
2 |  | CarbonDiox | 0 | 0.28 | 0.05 | 0.1 | 0.2809 | 0.058 | 1260 | 0.62 | 0.07 | 0.55 |  |  |  | 273 | 0.1104369 | 1.577938 | 306
3 |  | CarbonDiox | 0 | 0.28 | 0.05 | 0.1 | 0.2809 | 0.058 | 1260 | 0.62 | 0.07 | 0.55 |  |  |  | 273 | 0.151699 | 1.980815 | 306
4 |  | CarbonDiox | 0 | 0.28 | 0.05 | 0.1 | 0.2809 | 0.058 | 1260 | 0.62 | 0.07 | 0.55 |  |  |  | 273 | 0.2135922 | 2.509592 | 306
5 |  | CarbonDiox | 0 | 0.28 | 0.05 | 0.1 | 0.2809 | 0.058 | 1260 | 0.62 | 0.07 | 0.55 |  |  |  | 273 | 0.2791262 | 2.954436 | 306
6 |  | CarbonDiox | 0 | 0.28 | 0.05 | 0.1 | 0.2809 | 0.058 | 1260 | 0.62 | 0.07 | 0.55 |  |  |  | 273 | 0.3786408 | 3.609113 | 306
7 |  | CarbonDiox | 0 | 0.28 | 0.05 | 0.1 | 0.2809 | 0.058 | 1260 | 0.62 | 0.07 | 0.55 |  |  |  | 273 | 0.4381068 | 3.936451 | 306
8 |  | CarbonDiox | 0 | 0.28 | 0.05 | 0.1 | 0.2809 | 0.058 | 1260 | 0.62 | 0.07 | 0.55 |  |  |  | 273 | 0.4878641 | 4.247002 | 306
9 |  | CarbonDiox | 0 | 0.28 | 0.05 | 0.1 | 0.2809 | 0.058 | 1260 | 0.62 | 0.07 | 0.55 |  |  |  | 273 | 0.559466 | 4.582734 | 306
10 |  | CarbonDiox | 0 | 0.28 | 0.05 | 0.1 | 0.2809 | 0.058 | 1260 | 0.62 | 0.07 | 0.55 |  |  |  | 273 | 0.6213592 | 4.809353 | 306
11 |  | CarbonDiox | 0 | 0.28 | 0.05 | 0.1 | 0.2809 | 0.058 | 1260 | 0.62 | 0.07 | 0.55 |  |  |  | 273 | 0.6868932 | 5.103118 | 306
12 |  | CarbonDiox | 0 | 0.28 | 0.05 | 0.1 | 0.2809 | 0.058 | 1260 | 0.62 | 0.07 | 0.55 |  |  |  | 273 | 0.8106796 | 5.623501 | 306
13 |  | CarbonDiox | 0 | 0.28 | 0.05 | 0.1 | 0.2809 | 0.058 | 1260 | 0.62 | 0.07 | 0.55 |  |  |  | 273 | 0.8713592 | 5.858513 | 306
14 |  | CarbonDiox | 0 | 0.28 | 0.05 | 0.1 | 0.2809 | 0.058 | 1260 | 0.62 | 0.07 | 0.55 |  |  |  | 273 | 0.9441748 | 6.043165 | 306
15 |  | CarbonDiox | 0 | 0.28 | 0.05 | 0.1 | 0.2809 | 0.058 | 1260 | 0.62 | 0.07 | 0.55 |  |  |  | 273 | 0.9951456 | 6.152278 | 306
16 |  | CarbonDiox | 0 | 0.28 | 0.05 | 0.1 | 0.2809 | 0.058 | 1260 | 0.62 | 0.07 | 0.55 |  |  |  | 298 | 0.03762136 | 0.3441247 | 307
17 |  | CarbonDiox | 0 | 0.28 | 0.05 | 0.1 | 0.2809 | 0.058 | 1260 | 0.62 | 0.07 | 0.55 |  |  |  | 298 | 0.09466019 | 0.8309353 | 307
18 |  | CarbonDiox | 0 | 0.28 | 0.05 | 0.1 | 0.2809 | 0.058 | 1260 | 0.62 | 0.07 | 0.55 |  |  |  | 298 | 0.1468447 | 1.22542 | 307
19 |  | CarbonDiox | 0 | 0.28 | 0.05 | 0.1 | 0.2809 | 0.058 | 1260 | 0.62 | 0.07 | 0.55 |  |  |  | 298 | 0.2160194 | 1.628297 | 307
20 |  | CarbonDiox | 0 | 0.28 | 0.05 | 0.1 | 0.2809 | 0.058 | 1260 | 0.62 | 0.07 | 0.55 |  |  |  | 298 | 0.2815534 | 1.997602 | 307
21 |  | CarbonDiox | 0 | 0.28 | 0.05 | 0.1 | 0.2809 | 0.058 | 1260 | 0.62 | 0.07 | 0.55 |  |  |  | 298 | 0.3725728 | 2.501199 | 307
22 |  | CarbonDiox | 0 | 0.28 | 0.05 | 0.1 | 0.2809 | 0.058 | 1260 | 0.62 | 0.07 | 0.55 |  |  |  | 298 | 0.4356796 | 2.744604 | 307
23 |  | CarbonDiox | 0 | 0.28 | 0.05 | 0.1 | 0.2809 | 0.058 | 1260 | 0.62 | 0.07 | 0.55 |  |  |  | 298 | 0.559466 | 3.248201 | 307
24 |  | CarbonDiox | 0 | 0.28 | 0.05 | 0.1 | 0.2809 | 0.058 | 1260 | 0.62 | 0.07 | 0.55 |  |  |  | 298 | 0.6881068 | 3.701439 | 307
25 |  | CarbonDiox | 0 | 0.28 | 0.05 | 0.1 | 0.2809 | 0.058 | 1260 | 0.62 | 0.07 | 0.55 |  |  |  | 298 | 0.8179612 | 4.171463 | 307
26 |  | CarbonDiox | 0 | 0.28 | 0.05 | 0.1 | 0.2809 | 0.058 | 1260 | 0.62 | 0.07 | 0.55 |  |  |  | 298 | 0.934466 | 4.574341 | 307
27 |  | CarbonDiox | 0 | 0.28 | 0.05 | 0.1 | 0.2809 | 0.058 | 1260 | 0.62 | 0.07 | 0.55 |  |  |  | 298 | 0.9890777 | 4.817746 | 307
28 |  | CarbonDiox | 0 | 0.28 | 0.05 | 0.1 | 0.2809 | 0.058 | 1260 | 0.62 | 0.07 | 0.55 |  |  |  | 323 | 0.03276699 | 0.1594724 | 308
29 |  | CarbonDiox | 0 | 0.28 | 0.05 | 0.1 | 0.2809 | 0.058 | 1260 | 0.62 | 0.07 | 0.55 |  |  |  | 323 | 0.09587379 | 0.470024 | 308
30 |  | CarbonDiox | 0 | 0.28 | 0.05 | 0.1 | 0.2809 | 0.058 | 1260 | 0.62 | 0.07 | 0.55 |  |  |  | 323 | 0.1589806 | 0.7553957 | 308
31 |  | CarbonDiox | 0 | 0.28 | 0.05 | 0.1 | 0.2809 | 0.058 | 1260 | 0.62 | 0.07 | 0.55 |  |  |  | 323 | 0.2245146 | 1.023981 | 308
32 |  | CarbonDiox | 0 | 0.28 | 0.05 | 0.1 | 0.2809 | 0.058 | 1260 | 0.62 | 0.07 | 0.55 |  |  |  | 323 | 0.2839806 | 1.300959 | 308
33 |  | CarbonDiox | 0 | 0.28 | 0.05 | 0.1 | 0.2809 | 0.058 | 1260 | 0.62 | 0.07 | 0.55 |  |  |  | 323 | 0.3762136 | 1.594724 | 308
34 |  | CarbonDiox | 0 | 0.28 | 0.05 | 0.1 | 0.2809 | 0.058 | 1260 | 0.62 | 0.07 | 0.55 |  |  |  | 323 | 0.4381068 | 1.829736 | 308
35 |  | CarbonDiox | 0 | 0.28 | 0.05 | 0.1 | 0.2809 | 0.058 | 1260 | 0.62 | 0.07 | 0.55 |  |  |  | 323 | 0.5631068 | 2.241007 | 308
36 |  | CarbonDiox | 0 | 0.28 | 0.05 | 0.1 | 0.2809 | 0.058 | 1260 | 0.62 | 0.07 | 0.55 |  |  |  | 323 | 0.6856796 | 2.601918 | 308
37 |  | CarbonDiox | 0 | 0.28 | 0.05 | 0.1 | 0.2809 | 0.058 | 1260 | 0.62 | 0.07 | 0.55 |  |  |  | 323 | 0.8167476 | 2.996403 | 308
38 |  | CarbonDiox | 0 | 0.28 | 0.05 | 0.1 | 0.2809 | 0.058 | 1260 | 0.62 | 0.07 | 0.55 |  |  |  | 323 | 0.934466 | 3.357314 | 308
39 |  | CarbonDiox | 0 | 0.28 | 0.05 | 0.1 | 0.2809 | 0.058 | 1260 | 0.62 | 0.07 | 0.55 |  |  |  | 323 | 0.9975728 | 3.55036 | 308
40 | AS-2-650 | CarbonDiox | 0 | 0.28 | 0.05 | 0.1 | 0.2809 | 0.058 | 1380 | 0.67 | 0.06 | 0.61 |  |  |  | 273 | 0.01412514 | 0.3189252 | 309
41 |  | CarbonDiox | 0 | 0.28 | 0.05 | 0.1 | 0.2809 | 0.058 | 1380 | 0.67 | 0.06 | 0.61 |  |  |  | 273 | 0.05873057 | 0.9567757 | 309
42 |  | CarbonDiox | 0 | 0.28 | 0.05 | 0.1 | 0.2809 | 0.058 | 1380 | 0.67 | 0.06 | 0.61 |  |  |  | 273 | 0.1044414 | 1.406542 | 309
43 |  | CarbonDiox | 0 | 0.28 | 0.05 | 0.1 | 0.2809 | 0.058 | 1380 | 0.67 | 0.06 | 0.61 |  |  |  | 273 | 0.1443166 | 1.872664 | 309
44 |  | CarbonDiox | 0 | 0.28 | 0.05 | 0.1 | 0.2809 | 0.058 | 1380 | 0.67 | 0.06 | 0.61 |  |  |  | 273 | 0.2181004 | 2.428738 | 309
45 |  | CarbonDiox | 0 | 0.28 | 0.05 | 0.1 | 0.2809 | 0.058 | 1380 | 0.67 | 0.06 | 0.61 |  |  |  | 273 | 0.2848447 | 2.89486 | 309
46 |  | CarbonDiox | 0 | 0.28 | 0.05 | 0.1 | 0.2809 | 0.058 | 1380 | 0.67 | 0.06 | 0.61 |  |  |  | 273 | 0.3784965 | 3.475467 | 309
47 |  | CarbonDiox | 0 | 0.28 | 0.05 | 0.1 | 0.2809 | 0.058 | 1380 | 0.67 | 0.06 | 0.61 |  |  |  | 273 | 0.4978819 | 4.154206 | 309
48 |  | CarbonDiox | 0 | 0.28 | 0.05 | 0.1 | 0.2809 | 0.058 | 1380 | 0.67 | 0.06 | 0.61 |  |  |  | 273 | 0.6277513 | 4.742991 | 309
49 |  | CarbonDiox | 0 | 0.28 | 0.05 | 0.1 | 0.2809 | 0.058 | 1380 | 0.67 | 0.06 | 0.61 |  |  |  | 273 | 0.751736 | 5.200935 | 309
50 |  | CarbonDiox | 0 | 0.28 | 0.05 | 0.1 | 0.2809 | 0.058 | 1380 | 0.67 | 0.06 | 0.61 |  |  |  | 273 | 0.8757397 | 5.716121 | 309
51 |  | CarbonDiox | 0 | 0.28 | 0.05 | 0.1 | 0.2809 | 0.058 | 1380 | 0.67 | 0.06 | 0.61 |  |  |  | 273 | 0.9996725 | 6.018692 | 309
52 |  | CarbonDiox | 0 | 0.28 | 0.05 | 0.1 | 0.2809 | 0.058 | 1380 | 0.67 | 0.06 | 0.61 |  |  |  | 298 | 0.0246146 | 0.2453271 | 310
53 |  | CarbonDiox | 0 | 0.28 | 0.05 | 0.1 | 0.2809 | 0.058 | 1380 | 0.67 | 0.06 | 0.61 |  |  |  | 298 | 0.09484999 | 0.6705607 | 310
54 |  | CarbonDiox | 0 | 0.28 | 0.05 | 0.1 | 0.2809 | 0.058 | 1380 | 0.67 | 0.06 | 0.61 |  |  |  | 298 | 0.153384 | 1.038551 | 310
55 |  | CarbonDiox | 0 | 0.28 | 0.05 | 0.1 | 0.2809 | 0.058 | 1380 | 0.67 | 0.06 | 0.61 |  |  |  | 298 | 0.2201066 | 1.439252 | 310
56 |  | CarbonDiox | 0 | 0.28 | 0.05 | 0.1 | 0.2809 | 0.058 | 1380 | 0.67 | 0.06 | 0.61 |  |  |  | 298 | 0.2844735 | 1.78271 | 310
57 |  | CarbonDiox | 0 | 0.28 | 0.05 | 0.1 | 0.2809 | 0.058 | 1380 | 0.67 | 0.06 | 0.61 |  |  |  | 298 | 0.3710668 | 2.216121 | 310
58 |  | CarbonDiox | 0 | 0.28 | 0.05 | 0.1 | 0.2809 | 0.058 | 1380 | 0.67 | 0.06 | 0.61 |  |  |  | 298 | 0.5056091 | 2.804907 | 310
59 |  | CarbonDiox | 0 | 0.28 | 0.05 | 0.1 | 0.2809 | 0.058 | 1380 | 0.67 | 0.06 | 0.61 |  |  |  | 298 | 0.6342912 | 3.336449 | 310
60 |  | CarbonDiox | 0 | 0.28 | 0.05 | 0.1 | 0.2809 | 0.058 | 1380 | 0.67 | 0.06 | 0.61 |  |  |  | 298 | 0.7477591 | 3.786215 | 310
61 |  | CarbonDiox | 0 | 0.28 | 0.05 | 0.1 | 0.2809 | 0.058 | 1380 | 0.67 | 0.06 | 0.61 |  |  |  | 298 | 0.8717355 | 4.219626 | 310
62 |  | CarbonDiox | 0 | 0.28 | 0.05 | 0.1 | 0.2809 | 0.058 | 1380 | 0.67 | 0.06 | 0.61 |  |  |  | 298 | 0.9992221 | 4.669393 | 310
63 |  | CarbonDiox | 0 | 0.28 | 0.05 | 0.1 | 0.2809 | 0.058 | 1380 | 0.67 | 0.06 | 0.61 |  |  |  | 323 | 0.03392764 | 0.1471963 | 311
64 |  | CarbonDiox | 0 | 0.28 | 0.05 | 0.1 | 0.2809 | 0.058 | 1380 | 0.67 | 0.06 | 0.61 |  |  |  | 323 | 0.09943281 | 0.4007009 | 311
65 |  | CarbonDiox | 0 | 0.28 | 0.05 | 0.1 | 0.2809 | 0.058 | 1380 | 0.67 | 0.06 | 0.61 |  |  |  | 323 | 0.1567577 | 0.646028 | 311
66 |  | CarbonDiox | 0 | 0.28 | 0.05 | 0.1 | 0.2809 | 0.058 | 1380 | 0.67 | 0.06 | 0.61 |  |  |  | 323 | 0.2257675 | 0.8995327 | 311
67 |  | CarbonDiox | 0 | 0.28 | 0.05 | 0.1 | 0.2809 | 0.058 | 1380 | 0.67 | 0.06 | 0.61 |  |  |  | 323 | 0.283087 | 1.128505 | 311
68 |  | CarbonDiox | 0 | 0.28 | 0.05 | 0.1 | 0.2809 | 0.058 | 1380 | 0.67 | 0.06 | 0.61 |  |  |  | 323 | 0.3789878 | 1.44743 | 311
69 |  | CarbonDiox | 0 | 0.28 | 0.05 | 0.1 | 0.2809 | 0.058 | 1380 | 0.67 | 0.06 | 0.61 |  |  |  | 323 | 0.4397982 | 1.635514 | 311
70 |  | CarbonDiox | 0 | 0.28 | 0.05 | 0.1 | 0.2809 | 0.058 | 1380 | 0.67 | 0.06 | 0.61 |  |  |  | 323 | 0.4982777 | 1.839953 | 311
71 |  | CarbonDiox | 0 | 0.28 | 0.05 | 0.1 | 0.2809 | 0.058 | 1380 | 0.67 | 0.06 | 0.61 |  |  |  | 323 | 0.566092 | 2.011682 | 311
72 |  | CarbonDiox | 0 | 0.28 | 0.05 | 0.1 | 0.2809 | 0.058 | 1380 | 0.67 | 0.06 | 0.61 |  |  |  | 323 | 0.6900493 | 2.38785 | 311
73 |  | CarbonDiox | 0 | 0.28 | 0.05 | 0.1 | 0.2809 | 0.058 | 1380 | 0.67 | 0.06 | 0.61 |  |  |  | 323 | 0.8116484 | 2.698598 | 311
74 |  | CarbonDiox | 0 | 0.28 | 0.05 | 0.1 | 0.2809 | 0.058 | 1380 | 0.67 | 0.06 | 0.61 |  |  |  | 323 | 0.9367903 | 3.123832 | 311
75 |  | CarbonDiox | 0 | 0.28 | 0.05 | 0.1 | 0.2809 | 0.058 | 1380 | 0.67 | 0.06 | 0.61 |  |  |  | 323 | 0.9987526 | 3.26285 | 311
76 | AS-2-700 | CarbonDiox | 0 | 0.28 | 0.05 | 0.1 | 0.2809 | 0.058 | 1390 | 0.69 | 0.07 | 0.62 |  |  |  | 273 | 0.01676647 | 0.2674432 | 312
77 |  | CarbonDiox | 0 | 0.28 | 0.05 | 0.1 | 0.2809 | 0.058 | 1390 | 0.69 | 0.07 | 0.62 |  |  |  | 273 | 0.06347305 | 0.9193846 | 312
78 |  | CarbonDiox | 0 | 0.28 | 0.05 | 0.1 | 0.2809 | 0.058 | 1390 | 0.69 | 0.07 | 0.62 |  |  |  | 273 | 0.1053892 | 1.337396 | 312
79 |  | CarbonDiox | 0 | 0.28 | 0.05 | 0.1 | 0.2809 | 0.058 | 1390 | 0.69 | 0.07 | 0.62 |  |  |  | 273 | 0.1520958 | 1.78886 | 312
80 |  | CarbonDiox | 0 | 0.28 | 0.05 | 0.1 | 0.2809 | 0.058 | 1390 | 0.69 | 0.07 | 0.62 |  |  |  | 273 | 0.2143713 | 2.349046 | 312
81 |  | CarbonDiox | 0 | 0.28 | 0.05 | 0.1 | 0.2809 | 0.058 | 1390 | 0.69 | 0.07 | 0.62 |  |  |  | 273 | 0.2718563 | 2.817307 | 312
82 |  | CarbonDiox | 0 | 0.28 | 0.05 | 0.1 | 0.2809 | 0.058 | 1390 | 0.69 | 0.07 | 0.62 |  |  |  | 273 | 0.3748503 | 3.486425 | 312
83 |  | CarbonDiox | 0 | 0.28 | 0.05 | 0.1 | 0.2809 | 0.058 | 1390 | 0.69 | 0.07 | 0.62 |  |  |  | 273 | 0.4982036 | 4.272658 | 312
84 |  | CarbonDiox | 0 | 0.28 | 0.05 | 0.1 | 0.2809 | 0.058 | 1390 | 0.69 | 0.07 | 0.62 |  |  |  | 273 | 0.6299401 | 4.992136 | 312
85 |  | CarbonDiox | 0 | 0.28 | 0.05 | 0.1 | 0.2809 | 0.058 | 1390 | 0.69 | 0.07 | 0.62 |  |  |  | 273 | 0.7568862 | 5.619688 | 312
86 |  | CarbonDiox | 0 | 0.28 | 0.05 | 0.1 | 0.2809 | 0.058 | 1390 | 0.69 | 0.07 | 0.62 |  |  |  | 273 | 0.8766467 | 6.19706 | 312
87 |  | CarbonDiox | 0 | 0.28 | 0.05 | 0.1 | 0.2809 | 0.058 | 1390 | 0.69 | 0.07 | 0.62 |  |  |  | 273 | 1.003593 | 6.582369 | 312
88 |  | CarbonDiox | 0 | 0.28 | 0.05 | 0.1 | 0.2809 | 0.058 | 1390 | 0.69 | 0.07 | 0.62 |  |  |  | 298 | 0.02634731 | 0.25917 | 313
89 |  | CarbonDiox | 0 | 0.28 | 0.05 | 0.1 | 0.2809 | 0.058 | 1390 | 0.69 | 0.07 | 0.62 |  |  |  | 298 | 0.08982036 | 0.6857145 | 313
90 |  | CarbonDiox | 0 | 0.28 | 0.05 | 0.1 | 0.2809 | 0.058 | 1390 | 0.69 | 0.07 | 0.62 |  |  |  | 298 | 0.1580838 | 1.070533 | 313
91 |  | CarbonDiox | 0 | 0.28 | 0.05 | 0.1 | 0.2809 | 0.058 | 1390 | 0.69 | 0.07 | 0.62 |  |  |  | 298 | 0.2227545 | 1.421908 | 313
92 |  | CarbonDiox | 0 | 0.28 | 0.05 | 0.1 | 0.2809 | 0.058 | 1390 | 0.69 | 0.07 | 0.62 |  |  |  | 298 | 0.291018 | 1.773314 | 313
93 |  | CarbonDiox | 0 | 0.28 | 0.05 | 0.1 | 0.2809 | 0.058 | 1390 | 0.69 | 0.07 | 0.62 |  |  |  | 298 | 0.3772455 | 2.200049 | 313
94 |  | CarbonDiox | 0 | 0.28 | 0.05 | 0.1 | 0.2809 | 0.058 | 1390 | 0.69 | 0.07 | 0.62 |  |  |  | 298 | 0.5017964 | 2.702282 | 313
95 |  | CarbonDiox | 0 | 0.28 | 0.05 | 0.1 | 0.2809 | 0.058 | 1390 | 0.69 | 0.07 | 0.62 |  |  |  | 298 | 0.6215569 | 3.120944 | 313
96 |  | CarbonDiox | 0 | 0.28 | 0.05 | 0.1 | 0.2809 | 0.058 | 1390 | 0.69 | 0.07 | 0.62 |  |  |  | 298 | 0.7461078 | 3.539645 | 313
97 |  | CarbonDiox | 0 | 0.28 | 0.05 | 0.1 | 0.2809 | 0.058 | 1390 | 0.69 | 0.07 | 0.62 |  |  |  | 298 | 0.8694611 | 3.958337 | 313
98 |  | CarbonDiox | 0 | 0.28 | 0.05 | 0.1 | 0.2809 | 0.058 | 1390 | 0.69 | 0.07 | 0.62 |  |  |  | 298 | 0.9532934 | 4.2514 | 313
99 |  | CarbonDiox | 0 | 0.28 | 0.05 | 0.1 | 0.2809 | 0.058 | 1390 | 0.69 | 0.07 | 0.62 |  |  |  | 298 | 0.9952096 | 4.351989 | 313
100 |  | CarbonDiox | 0 | 0.28 | 0.05 | 0.1 | 0.2809 | 0.058 | 1390 | 0.69 | 0.07 | 0.62 |  |  |  | 323 | 0.03473054 | 0.108882 | 314
101 |  | CarbonDiox | 0 | 0.28 | 0.05 | 0.1 | 0.2809 | 0.058 | 1390 | 0.69 | 0.07 | 0.62 |  |  |  | 323 | 0.1113772 | 0.3016463 | 314
102 |  | CarbonDiox | 0 | 0.28 | 0.05 | 0.1 | 0.2809 | 0.058 | 1390 | 0.69 | 0.07 | 0.62 |  |  |  | 323 | 0.1904192 | 0.5946694 | 314
103 |  | CarbonDiox | 0 | 0.28 | 0.05 | 0.1 | 0.2809 | 0.058 | 1390 | 0.69 | 0.07 | 0.62 |  |  |  | 323 | 0.251497 | 0.7455376 | 314
104 |  | CarbonDiox | 0 | 0.28 | 0.05 | 0.1 | 0.2809 | 0.058 | 1390 | 0.69 | 0.07 | 0.62 |  |  |  | 323 | 0.3197605 | 0.979998 | 314
105 |  | CarbonDiox | 0 | 0.28 | 0.05 | 0.1 | 0.2809 | 0.058 | 1390 | 0.69 | 0.07 | 0.62 |  |  |  | 323 | 0.4371257 | 1.248281 | 314
106 |  | CarbonDiox | 0 | 0.28 | 0.05 | 0.1 | 0.2809 | 0.058 | 1390 | 0.69 | 0.07 | 0.62 |  |  |  | 323 | 0.5676647 | 1.591854 | 314
107 |  | CarbonDiox | 0 | 0.28 | 0.05 | 0.1 | 0.2809 | 0.058 | 1390 | 0.69 | 0.07 | 0.62 |  |  |  | 323 | 0.6263473 | 1.734349 | 314
108 |  | CarbonDiox | 0 | 0.28 | 0.05 | 0.1 | 0.2809 | 0.058 | 1390 | 0.69 | 0.07 | 0.62 |  |  |  | 323 | 0.6850299 | 1.876844 | 314
109 |  | CarbonDiox | 0 | 0.28 | 0.05 | 0.1 | 0.2809 | 0.058 | 1390 | 0.69 | 0.07 | 0.62 |  |  |  | 323 | 0.8107784 | 2.186964 | 314
110 |  | CarbonDiox | 0 | 0.28 | 0.05 | 0.1 | 0.2809 | 0.058 | 1390 | 0.69 | 0.07 | 0.62 |  |  |  | 323 | 0.9377246 | 2.522153 | 314
111 |  | CarbonDiox | 0 | 0.28 | 0.05 | 0.1 | 0.2809 | 0.058 | 1390 | 0.69 | 0.07 | 0.62 |  |  |  | 323 | 0.9964072 | 2.597822 | 314
112 | AS-2-800 | CarbonDiox | 0 | 0.28 | 0.05 | 0.1 | 0.2809 | 0.058 | 1940 | 0.97 | 0.15 | 0.82 |  |  |  | 273 | 0.01988946 | 0.324978 | 315
113 |  | CarbonDiox | 0 | 0.28 | 0.05 | 0.1 | 0.2809 | 0.058 | 1940 | 0.97 | 0.15 | 0.82 |  |  |  | 273 | 0.06782288 | 0.8775715 | 315
114 |  | CarbonDiox | 0 | 0.28 | 0.05 | 0.1 | 0.2809 | 0.058 | 1940 | 0.97 | 0.15 | 0.82 |  |  |  | 273 | 0.1098936 | 1.259584 | 315
115 |  | CarbonDiox | 0 | 0.28 | 0.05 | 0.1 | 0.2809 | 0.058 | 1940 | 0.97 | 0.15 | 0.82 |  |  |  | 273 | 0.1601323 | 1.641662 | 315
116 |  | CarbonDiox | 0 | 0.28 | 0.05 | 0.1 | 0.2809 | 0.058 | 1940 | 0.97 | 0.15 | 0.82 |  |  |  | 273 | 0.2255524 | 2.09695 | 315
117 |  | CarbonDiox | 0 | 0.28 | 0.05 | 0.1 | 0.2809 | 0.058 | 1940 | 0.97 | 0.15 | 0.82 |  |  |  | 273 | 0.2886415 | 2.56846 | 315
118 |  | CarbonDiox | 0 | 0.28 | 0.05 | 0.1 | 0.2809 | 0.058 | 1940 | 0.97 | 0.15 | 0.82 |  |  |  | 273 | 0.3797448 | 3.097042 | 315
119 |  | CarbonDiox | 0 | 0.28 | 0.05 | 0.1 | 0.2809 | 0.058 | 1940 | 0.97 | 0.15 | 0.82 |  |  |  | 273 | 0.5058756 | 3.755839 | 315
120 |  | CarbonDiox | 0 | 0.28 | 0.05 | 0.1 | 0.2809 | 0.058 | 1940 | 0.97 | 0.15 | 0.82 |  |  |  | 273 | 0.6273268 | 4.341512 | 315
121 |  | CarbonDiox | 0 | 0.28 | 0.05 | 0.1 | 0.2809 | 0.058 | 1940 | 0.97 | 0.15 | 0.82 |  |  |  | 273 | 0.753436 | 4.870378 | 315
122 |  | CarbonDiox | 0 | 0.28 | 0.05 | 0.1 | 0.2809 | 0.058 | 1940 | 0.97 | 0.15 | 0.82 |  |  |  | 273 | 0.8702048 | 5.366686 | 315
123 |  | CarbonDiox | 0 | 0.28 | 0.05 | 0.1 | 0.2809 | 0.058 | 1940 | 0.97 | 0.15 | 0.82 |  |  |  | 273 | 0.9998118 | 5.879339 | 315
124 |  | CarbonDiox | 0 | 0.28 | 0.05 | 0.1 | 0.2809 | 0.058 | 1940 | 0.97 | 0.15 | 0.82 |  |  |  | 298 | 0.03971259 | 0.2439325 | 316
125 |  | CarbonDiox | 0 | 0.28 | 0.05 | 0.1 | 0.2809 | 0.058 | 1940 | 0.97 | 0.15 | 0.82 |  |  |  | 298 | 0.09577615 | 0.5692138 | 316
126 |  | CarbonDiox | 0 | 0.28 | 0.05 | 0.1 | 0.2809 | 0.058 | 1940 | 0.97 | 0.15 | 0.82 |  |  |  | 298 | 0.1530066 | 0.8945045 | 316
127 |  | CarbonDiox | 0 | 0.28 | 0.05 | 0.1 | 0.2809 | 0.058 | 1940 | 0.97 | 0.15 | 0.82 |  |  |  | 298 | 0.2265744 | 1.228049 | 316
128 |  | CarbonDiox | 0 | 0.28 | 0.05 | 0.1 | 0.2809 | 0.058 | 1940 | 0.97 | 0.15 | 0.82 |  |  |  | 298 | 0.2826285 | 1.496485 | 316
129 |  | CarbonDiox | 0 | 0.28 | 0.05 | 0.1 | 0.2809 | 0.058 | 1940 | 0.97 | 0.15 | 0.82 |  |  |  | 298 | 0.38422 | 1.943946 | 316
130 |  | CarbonDiox | 0 | 0.28 | 0.05 | 0.1 | 0.2809 | 0.058 | 1940 | 0.97 | 0.15 | 0.82 |  |  |  | 298 | 0.510317 | 2.399726 | 316
131 |  | CarbonDiox | 0 | 0.28 | 0.05 | 0.1 | 0.2809 | 0.058 | 1940 | 0.97 | 0.15 | 0.82 |  |  |  | 298 | 0.6282283 | 2.749872 | 316
132 |  | CarbonDiox | 0 | 0.28 | 0.05 | 0.1 | 0.2809 | 0.058 | 1940 | 0.97 | 0.15 | 0.82 |  |  |  | 298 | 0.7473065 | 3.100027 | 316
133 |  | CarbonDiox | 0 | 0.28 | 0.05 | 0.1 | 0.2809 | 0.058 | 1940 | 0.97 | 0.15 | 0.82 |  |  |  | 298 | 0.8722367 | 3.555798 | 316
134 |  | CarbonDiox | 0 | 0.28 | 0.05 | 0.1 | 0.2809 | 0.058 | 1940 | 0.97 | 0.15 | 0.82 |  |  |  | 298 | 0.9936432 | 3.873489 | 316
135 |  | CarbonDiox | 0 | 0.28 | 0.05 | 0.1 | 0.2809 | 0.058 | 1940 | 0.97 | 0.15 | 0.82 |  |  |  | 323 | 0.03735314 | 0.08962101 | 317
136 |  | CarbonDiox | 0 | 0.28 | 0.05 | 0.1 | 0.2809 | 0.058 | 1940 | 0.97 | 0.15 | 0.82 |  |  |  | 323 | 0.095722 | 0.2443873 | 317
137 |  | CarbonDiox | 0 | 0.28 | 0.05 | 0.1 | 0.2809 | 0.058 | 1940 | 0.97 | 0.15 | 0.82 |  |  |  | 323 | 0.1587705 | 0.4722775 | 317
138 |  | CarbonDiox | 0 | 0.28 | 0.05 | 0.1 | 0.2809 | 0.058 | 1940 | 0.97 | 0.15 | 0.82 |  |  |  | 323 | 0.2253128 | 0.6595928 | 317
139 |  | CarbonDiox | 0 | 0.28 | 0.05 | 0.1 | 0.2809 | 0.058 | 1940 | 0.97 | 0.15 | 0.82 |  |  |  | 323 | 0.2906828 | 0.814416 | 317
140 |  | CarbonDiox | 0 | 0.28 | 0.05 | 0.1 | 0.2809 | 0.058 | 1940 | 0.97 | 0.15 | 0.82 |  |  |  | 323 | 0.3759152 | 1.123693 | 317
141 |  | CarbonDiox | 0 | 0.28 | 0.05 | 0.1 | 0.2809 | 0.058 | 1940 | 0.97 | 0.15 | 0.82 |  |  |  | 323 | 0.5019973 | 1.490146 | 317
142 |  | CarbonDiox | 0 | 0.28 | 0.05 | 0.1 | 0.2809 | 0.058 | 1940 | 0.97 | 0.15 | 0.82 |  |  |  | 323 | 0.6304172 | 1.88098 | 317
143 |  | CarbonDiox | 0 | 0.28 | 0.05 | 0.1 | 0.2809 | 0.058 | 1940 | 0.97 | 0.15 | 0.82 |  |  |  | 323 | 0.695794 | 2.076406 | 317
144 |  | CarbonDiox | 0 | 0.28 | 0.05 | 0.1 | 0.2809 | 0.058 | 1940 | 0.97 | 0.15 | 0.82 |  |  |  | 323 | 0.8172127 | 2.467184 | 317
145 |  | CarbonDiox | 0 | 0.28 | 0.05 | 0.1 | 0.2809 | 0.058 | 1940 | 0.97 | 0.15 | 0.82 |  |  |  | 323 | 0.9327917 | 2.825431 | 317
146 |  | CarbonDiox | 0 | 0.28 | 0.05 | 0.1 | 0.2809 | 0.058 | 1940 | 0.97 | 0.15 | 0.82 |  |  |  | 323 | 0.994676 | 3.069553 | 317
0 | WSC-400-1 | CarbonDiox | 0 | 0.28 | 0.05 | 0.1 | 0.2809 | 0.058 | 669 | 0.25 |  |  | 71.42 |  | 3.05 | 273 | 0.01080791 | 0.5366927 | 318
1 |  | CarbonDiox | 0 | 0.28 | 0.05 | 0.1 | 0.2809 | 0.058 | 669 | 0.25 |  |  | 71.42 |  | 3.05 | 273 | 0.0239579 | 0.8915572 | 318
2 |  | CarbonDiox | 0 | 0.28 | 0.05 | 0.1 | 0.2809 | 0.058 | 669 | 0.25 |  |  | 71.42 |  | 3.05 | 273 | 0.05615685 | 1.367469 | 318
3 |  | CarbonDiox | 0 | 0.28 | 0.05 | 0.1 | 0.2809 | 0.058 | 669 | 0.25 |  |  | 71.42 |  | 3.05 | 273 | 0.09432169 | 1.947225 | 318
4 |  | CarbonDiox | 0 | 0.28 | 0.05 | 0.1 | 0.2809 | 0.058 | 669 | 0.25 |  |  | 71.42 |  | 3.05 | 273 | 0.1812551 | 2.613139 | 318
5 |  | CarbonDiox | 0 | 0.28 | 0.05 | 0.1 | 0.2809 | 0.058 | 669 | 0.25 |  |  | 71.42 |  | 3.05 | 273 | 0.2776872 | 3.209707 | 318
6 |  | CarbonDiox | 0 | 0.28 | 0.05 | 0.1 | 0.2809 | 0.058 | 669 | 0.25 |  |  | 71.42 |  | 3.05 | 273 | 0.3764752 | 3.6937 | 318
7 |  | CarbonDiox | 0 | 0.28 | 0.05 | 0.1 | 0.2809 | 0.058 | 669 | 0.25 |  |  | 71.42 |  | 3.05 | 273 | 0.4704829 | 4.056522 | 318
8 |  | CarbonDiox | 0 | 0.28 | 0.05 | 0.1 | 0.2809 | 0.058 | 669 | 0.25 |  |  | 71.42 |  | 3.05 | 273 | 0.5644837 | 4.384713 | 318
9 |  | CarbonDiox | 0 | 0.28 | 0.05 | 0.1 | 0.2809 | 0.058 | 669 | 0.25 |  |  | 71.42 |  | 3.05 | 273 | 0.67037 | 4.686826 | 318
10 |  | CarbonDiox | 0 | 0.28 | 0.05 | 0.1 | 0.2809 | 0.058 | 669 | 0.25 |  |  | 71.42 |  | 3.05 | 273 | 0.7691116 | 4.937054 | 318
11 |  | CarbonDiox | 0 | 0.28 | 0.05 | 0.1 | 0.2809 | 0.058 | 669 | 0.25 |  |  | 71.42 |  | 3.05 | 273 | 0.8678463 | 5.152649 | 318
12 |  | CarbonDiox | 0 | 0.28 | 0.05 | 0.1 | 0.2809 | 0.058 | 669 | 0.25 |  |  | 71.42 |  | 3.05 | 273 | 0.9570704 | 5.376985 | 318
13 |  | CarbonDiox | 0 | 0.28 | 0.05 | 0.1 | 0.2809 | 0.058 | 669 | 0.25 |  |  | 71.42 |  | 3.05 | 273 | 1.015348 | 5.445744 | 318
14 | WSC-400-2 | CarbonDiox | 0 | 0.28 | 0.05 | 0.1 | 0.2809 | 0.058 | 1450 | 0.52 |  |  | 73.2 |  | 3.26 | 273 | 0.01792682 | 0.458709 | 319
15 |  | CarbonDiox | 0 | 0.28 | 0.05 | 0.1 | 0.2809 | 0.058 | 1450 | 0.52 |  |  | 73.2 |  | 3.26 | 273 | 0.05606763 | 0.9172532 | 319
16 |  | CarbonDiox | 0 | 0.28 | 0.05 | 0.1 | 0.2809 | 0.058 | 1450 | 0.52 |  |  | 73.2 |  | 3.26 | 273 | 0.1442124 | 1.695711 | 319
17 |  | CarbonDiox | 0 | 0.28 | 0.05 | 0.1 | 0.2809 | 0.058 | 1450 | 0.52 |  |  | 73.2 |  | 3.26 | 273 | 0.2132825 | 2.223251 | 319
18 |  | CarbonDiox | 0 | 0.28 | 0.05 | 0.1 | 0.2809 | 0.058 | 1450 | 0.52 |  |  | 73.2 |  | 3.26 | 273 | 0.3156599 | 2.819768 | 319
19 |  | CarbonDiox | 0 | 0.28 | 0.05 | 0.1 | 0.2809 | 0.058 | 1450 | 0.52 |  |  | 73.2 |  | 3.26 | 273 | 0.4132742 | 3.381693 | 319
20 |  | CarbonDiox | 0 | 0.28 | 0.05 | 0.1 | 0.2809 | 0.058 | 1450 | 0.52 |  |  | 73.2 |  | 3.26 | 273 | 0.5156396 | 3.917603 | 319
21 |  | CarbonDiox | 0 | 0.28 | 0.05 | 0.1 | 0.2809 | 0.058 | 1450 | 0.52 |  |  | 73.2 |  | 3.26 | 273 | 0.6168057 | 4.401576 | 319
22 |  | CarbonDiox | 0 | 0.28 | 0.05 | 0.1 | 0.2809 | 0.058 | 1450 | 0.52 |  |  | 73.2 |  | 3.26 | 273 | 0.7155816 | 4.824963 | 319
23 |  | CarbonDiox | 0 | 0.28 | 0.05 | 0.1 | 0.2809 | 0.058 | 1450 | 0.52 |  |  | 73.2 |  | 3.26 | 273 | 0.8107887 | 5.239723 | 319
24 |  | CarbonDiox | 0 | 0.28 | 0.05 | 0.1 | 0.2809 | 0.058 | 1450 | 0.52 |  |  | 73.2 |  | 3.26 | 273 | 0.9214586 | 5.680323 | 319
25 |  | CarbonDiox | 0 | 0.28 | 0.05 | 0.1 | 0.2809 | 0.058 | 1450 | 0.52 |  |  | 73.2 |  | 3.26 | 273 | 1.01903 | 6.025799 | 319
26 | WSC-400-3 | CarbonDiox | 0 | 0.28 | 0.05 | 0.1 | 0.2809 | 0.058 | 1310 | 0.52 |  |  | 74.3 |  | 3.58 | 273 | 0.02266246 | 0.3547718 | 320
27 |  | CarbonDiox | 0 | 0.28 | 0.05 | 0.1 | 0.2809 | 0.058 | 1310 | 0.52 |  |  | 74.3 |  | 3.58 | 273 | 0.05602817 | 0.7181193 | 320
28 |  | CarbonDiox | 0 | 0.28 | 0.05 | 0.1 | 0.2809 | 0.058 | 1310 | 0.52 |  |  | 74.3 |  | 3.58 | 273 | 0.09295247 | 1.038146 | 320
29 |  | CarbonDiox | 0 | 0.28 | 0.05 | 0.1 | 0.2809 | 0.058 | 1310 | 0.52 |  |  | 74.3 |  | 3.58 | 273 | 0.1786796 | 1.61749 | 320
30 |  | CarbonDiox | 0 | 0.28 | 0.05 | 0.1 | 0.2809 | 0.058 | 1310 | 0.52 |  |  | 74.3 |  | 3.58 | 273 | 0.2774882 | 2.205379 | 320
31 |  | CarbonDiox | 0 | 0.28 | 0.05 | 0.1 | 0.2809 | 0.058 | 1310 | 0.52 |  |  | 74.3 |  | 3.58 | 273 | 0.3715285 | 2.732704 | 320
32 |  | CarbonDiox | 0 | 0.28 | 0.05 | 0.1 | 0.2809 | 0.058 | 1310 | 0.52 |  |  | 74.3 |  | 3.58 | 273 | 0.4750727 | 3.216656 | 320
33 |  | CarbonDiox | 0 | 0.28 | 0.05 | 0.1 | 0.2809 | 0.058 | 1310 | 0.52 |  |  | 74.3 |  | 3.58 | 273 | 0.5643413 | 3.666099 | 320
34 |  | CarbonDiox | 0 | 0.28 | 0.05 | 0.1 | 0.2809 | 0.058 | 1310 | 0.52 |  |  | 74.3 |  | 3.58 | 273 | 0.6690642 | 4.098093 | 320
35 |  | CarbonDiox | 0 | 0.28 | 0.05 | 0.1 | 0.2809 | 0.058 | 1310 | 0.52 |  |  | 74.3 |  | 3.58 | 273 | 0.7702166 | 4.512802 | 320
36 |  | CarbonDiox | 0 | 0.28 | 0.05 | 0.1 | 0.2809 | 0.058 | 1310 | 0.52 |  |  | 74.3 |  | 3.58 | 273 | 0.8689856 | 4.901557 | 320
37 |  | CarbonDiox | 0 | 0.28 | 0.05 | 0.1 | 0.2809 | 0.058 | 1310 | 0.52 |  |  | 74.3 |  | 3.58 | 273 | 0.9689403 | 5.272986 | 320
38 |  | CarbonDiox | 0 | 0.28 | 0.05 | 0.1 | 0.2809 | 0.058 | 1310 | 0.52 |  |  | 74.3 |  | 3.58 | 273 | 1.015346 | 5.437086 | 320
39 | WSC-400-1 | CarbonDiox | 0 | 0.28 | 0.05 | 0.1 | 0.2809 | 0.058 | 669 | 0.25 |  |  | 71.42 |  | 3.05 | 298 | 0.0322041 | 0.5018754 | 321
40 |  | CarbonDiox | 0 | 0.28 | 0.05 | 0.1 | 0.2809 | 0.058 | 669 | 0.25 |  |  | 71.42 |  | 3.05 | 298 | 0.1048499 | 1.072675 | 321
41 |  | CarbonDiox | 0 | 0.28 | 0.05 | 0.1 | 0.2809 | 0.058 | 669 | 0.25 |  |  | 71.42 |  | 3.05 | 298 | 0.136994 | 1.271531 | 321
42 |  | CarbonDiox | 0 | 0.28 | 0.05 | 0.1 | 0.2809 | 0.058 | 669 | 0.25 |  |  | 71.42 |  | 3.05 | 298 | 0.21436 | 1.660471 | 321
43 |  | CarbonDiox | 0 | 0.28 | 0.05 | 0.1 | 0.2809 | 0.058 | 669 | 0.25 |  |  | 71.42 |  | 3.05 | 298 | 0.3119434 | 2.066553 | 321
44 |  | CarbonDiox | 0 | 0.28 | 0.05 | 0.1 | 0.2809 | 0.058 | 669 | 0.25 |  |  | 71.42 |  | 3.05 | 298 | 0.4071385 | 2.420707 | 321
45 |  | CarbonDiox | 0 | 0.28 | 0.05 | 0.1 | 0.2809 | 0.058 | 669 | 0.25 |  |  | 71.42 |  | 3.05 | 298 | 0.5213584 | 2.774697 | 321
46 |  | CarbonDiox | 0 | 0.28 | 0.05 | 0.1 | 0.2809 | 0.058 | 669 | 0.25 |  |  | 71.42 |  | 3.05 | 298 | 0.6117818 | 3.05097 | 321
47 |  | CarbonDiox | 0 | 0.28 | 0.05 | 0.1 | 0.2809 | 0.058 | 669 | 0.25 |  |  | 71.42 |  | 3.05 | 298 | 0.708159 | 3.370482 | 321
48 |  | CarbonDiox | 0 | 0.28 | 0.05 | 0.1 | 0.2809 | 0.058 | 669 | 0.25 |  |  | 71.42 |  | 3.05 | 298 | 0.8140281 | 3.586015 | 321
49 |  | CarbonDiox | 0 | 0.28 | 0.05 | 0.1 | 0.2809 | 0.058 | 669 | 0.25 |  |  | 71.42 |  | 3.05 | 298 | 0.9115807 | 3.836253 | 321
50 |  | CarbonDiox | 0 | 0.28 | 0.05 | 0.1 | 0.2809 | 0.058 | 669 | 0.25 |  |  | 71.42 |  | 3.05 | 298 | 1.01389 | 4.08645 | 321
51 | WSC-400-2 | CarbonDiox | 0 | 0.28 | 0.05 | 0.1 | 0.2809 | 0.058 | 1450 | 0.52 |  |  | 73.2 |  | 3.26 | 298 | 0.04883891 | 0.4411253 | 322
52 |  | CarbonDiox | 0 | 0.28 | 0.05 | 0.1 | 0.2809 | 0.058 | 1450 | 0.52 |  |  | 73.2 |  | 3.26 | 298 | 0.08573747 | 0.631282 | 322
53 |  | CarbonDiox | 0 | 0.28 | 0.05 | 0.1 | 0.2809 | 0.058 | 1450 | 0.52 |  |  | 73.2 |  | 3.26 | 298 | 0.1476303 | 0.9424345 | 322
54 |  | CarbonDiox | 0 | 0.28 | 0.05 | 0.1 | 0.2809 | 0.058 | 1450 | 0.52 |  |  | 73.2 |  | 3.26 | 298 | 0.1904759 | 1.141198 | 322
55 |  | CarbonDiox | 0 | 0.28 | 0.05 | 0.1 | 0.2809 | 0.058 | 1450 | 0.52 |  |  | 73.2 |  | 3.26 | 298 | 0.2606955 | 1.469594 | 322
56 |  | CarbonDiox | 0 | 0.28 | 0.05 | 0.1 | 0.2809 | 0.058 | 1450 | 0.52 |  |  | 73.2 |  | 3.26 | 298 | 0.3594612 | 1.841033 | 322
57 |  | CarbonDiox | 0 | 0.28 | 0.05 | 0.1 | 0.2809 | 0.058 | 1450 | 0.52 |  |  | 73.2 |  | 3.26 | 298 | 0.4653646 | 2.229727 | 322
58 |  | CarbonDiox | 0 | 0.28 | 0.05 | 0.1 | 0.2809 | 0.058 | 1450 | 0.52 |  |  | 73.2 |  | 3.26 | 298 | 0.568883 | 2.583809 | 322
59 |  | CarbonDiox | 0 | 0.28 | 0.05 | 0.1 | 0.2809 | 0.058 | 1450 | 0.52 |  |  | 73.2 |  | 3.26 | 298 | 0.660504 | 2.903362 | 322
60 |  | CarbonDiox | 0 | 0.28 | 0.05 | 0.1 | 0.2809 | 0.058 | 1450 | 0.52 |  |  | 73.2 |  | 3.26 | 298 | 0.7628334 | 3.257454 | 322
61 |  | CarbonDiox | 0 | 0.28 | 0.05 | 0.1 | 0.2809 | 0.058 | 1450 | 0.52 |  |  | 73.2 |  | 3.26 | 298 | 0.8615853 | 3.55963 | 322
62 |  | CarbonDiox | 0 | 0.28 | 0.05 | 0.1 | 0.2809 | 0.058 | 1450 | 0.52 |  |  | 73.2 |  | 3.26 | 298 | 0.957954 | 3.835852 | 322
63 |  | CarbonDiox | 0 | 0.28 | 0.05 | 0.1 | 0.2809 | 0.058 | 1450 | 0.52 |  |  | 73.2 |  | 3.26 | 298 | 1.011499 | 4.025864 | 322
64 | WSC-400-3 | CarbonDiox | 0 | 0.28 | 0.05 | 0.1 | 0.2809 | 0.058 | 1310 | 0.52 |  |  | 74.3 |  | 3.58 | 298 | 0.05239579 | 0.3891465 | 323
65 |  | CarbonDiox | 0 | 0.28 | 0.05 | 0.1 | 0.2809 | 0.058 | 1310 | 0.52 |  |  | 74.3 |  | 3.58 | 298 | 0.07976473 | 0.4928056 | 323
66 |  | CarbonDiox | 0 | 0.28 | 0.05 | 0.1 | 0.2809 | 0.058 | 1310 | 0.52 |  |  | 74.3 |  | 3.58 | 298 | 0.1392708 | 0.7606887 | 323
67 |  | CarbonDiox | 0 | 0.28 | 0.05 | 0.1 | 0.2809 | 0.058 | 1310 | 0.52 |  |  | 74.3 |  | 3.58 | 298 | 0.1809222 | 0.9334882 | 323
68 |  | CarbonDiox | 0 | 0.28 | 0.05 | 0.1 | 0.2809 | 0.058 | 1310 | 0.52 |  |  | 74.3 |  | 3.58 | 298 | 0.2594567 | 1.218523 | 323
69 |  | CarbonDiox | 0 | 0.28 | 0.05 | 0.1 | 0.2809 | 0.058 | 1310 | 0.52 |  |  | 74.3 |  | 3.58 | 298 | 0.3677331 | 1.581221 | 323
70 |  | CarbonDiox | 0 | 0.28 | 0.05 | 0.1 | 0.2809 | 0.058 | 1310 | 0.52 |  |  | 74.3 |  | 3.58 | 298 | 0.459349 | 1.874801 | 323
71 |  | CarbonDiox | 0 | 0.28 | 0.05 | 0.1 | 0.2809 | 0.058 | 1310 | 0.52 |  |  | 74.3 |  | 3.58 | 298 | 0.5581077 | 2.211608 | 323
72 |  | CarbonDiox | 0 | 0.28 | 0.05 | 0.1 | 0.2809 | 0.058 | 1310 | 0.52 |  |  | 74.3 |  | 3.58 | 298 | 0.6663807 | 2.556991 | 323
73 |  | CarbonDiox | 0 | 0.28 | 0.05 | 0.1 | 0.2809 | 0.058 | 1310 | 0.52 |  |  | 74.3 |  | 3.58 | 298 | 0.7603695 | 2.824575 | 323
74 |  | CarbonDiox | 0 | 0.28 | 0.05 | 0.1 | 0.2809 | 0.058 | 1310 | 0.52 |  |  | 74.3 |  | 3.58 | 298 | 0.8591197 | 3.118093 | 323
75 |  | CarbonDiox | 0 | 0.28 | 0.05 | 0.1 | 0.2809 | 0.058 | 1310 | 0.52 |  |  | 74.3 |  | 3.58 | 298 | 0.9673858 | 3.428844 | 323
76 |  | CarbonDiox | 0 | 0.28 | 0.05 | 0.1 | 0.2809 | 0.058 | 1310 | 0.52 |  |  | 74.3 |  | 3.58 | 298 | 1.017361 | 3.601571 | 323
77 | WSC-450-1 | CarbonDiox | 0 | 0.28 | 0.05 | 0.1 | 0.2809 | 0.058 | 1036 | 0.39 |  |  | 76.2 |  | 2.73 | 273 | 0.01162791 | 0.5506504 | 324
78 |  | CarbonDiox | 0 | 0.28 | 0.05 | 0.1 | 0.2809 | 0.058 | 1036 | 0.39 |  |  | 76.2 |  | 2.73 | 273 | 0.04186047 | 1.168782 | 324
79 |  | CarbonDiox | 0 | 0.28 | 0.05 | 0.1 | 0.2809 | 0.058 | 1036 | 0.39 |  |  | 76.2 |  | 2.73 | 273 | 0.1011628 | 1.981336 | 324
80 |  | CarbonDiox | 0 | 0.28 | 0.05 | 0.1 | 0.2809 | 0.058 | 1036 | 0.39 |  |  | 76.2 |  | 2.73 | 273 | 0.172093 | 2.598778 | 324
81 |  | CarbonDiox | 0 | 0.28 | 0.05 | 0.1 | 0.2809 | 0.058 | 1036 | 0.39 |  |  | 76.2 |  | 2.73 | 273 | 0.2732558 | 3.232657 | 324
82 |  | CarbonDiox | 0 | 0.28 | 0.05 | 0.1 | 0.2809 | 0.058 | 1036 | 0.39 |  |  | 76.2 |  | 2.73 | 273 | 0.377907 | 3.713934 | 324
83 |  | CarbonDiox | 0 | 0.28 | 0.05 | 0.1 | 0.2809 | 0.058 | 1036 | 0.39 |  |  | 76.2 |  | 2.73 | 273 | 0.4709302 | 4.05134 | 324
84 |  | CarbonDiox | 0 | 0.28 | 0.05 | 0.1 | 0.2809 | 0.058 | 1036 | 0.39 |  |  | 76.2 |  | 2.73 | 273 | 0.5709302 | 4.422527 | 324
85 |  | CarbonDiox | 0 | 0.28 | 0.05 | 0.1 | 0.2809 | 0.058 | 1036 | 0.39 |  |  | 76.2 |  | 2.73 | 273 | 0.6674419 | 4.692077 | 324
86 |  | CarbonDiox | 0 | 0.28 | 0.05 | 0.1 | 0.2809 | 0.058 | 1036 | 0.39 |  |  | 76.2 |  | 2.73 | 273 | 0.7651163 | 4.944659 | 324
87 |  | CarbonDiox | 0 | 0.28 | 0.05 | 0.1 | 0.2809 | 0.058 | 1036 | 0.39 |  |  | 76.2 |  | 2.73 | 273 | 0.8651163 | 5.171778 | 324
88 |  | CarbonDiox | 0 | 0.28 | 0.05 | 0.1 | 0.2809 | 0.058 | 1036 | 0.39 |  |  | 76.2 |  | 2.73 | 273 | 0.9581395 | 5.373591 | 324
89 |  | CarbonDiox | 0 | 0.28 | 0.05 | 0.1 | 0.2809 | 0.058 | 1036 | 0.39 |  |  | 76.2 |  | 2.73 | 273 | 1.005814 | 5.474478 | 324
90 | WESC-450-2 | CarbonDiox | 0 | 0.28 | 0.05 | 0.1 | 0.2809 | 0.058 | 2412 | 1.02 |  |  | 75.2 |  | 3.14 | 273 | 0.0244186 | 0.4656878 | 325
91 |  | CarbonDiox | 0 | 0.28 | 0.05 | 0.1 | 0.2809 | 0.058 | 2412 | 1.02 |  |  | 75.2 |  | 3.14 | 273 | 0.05697674 | 0.8973394 | 325
92 |  | CarbonDiox | 0 | 0.28 | 0.05 | 0.1 | 0.2809 | 0.058 | 2412 | 1.02 |  |  | 75.2 |  | 3.14 | 273 | 0.1453488 | 1.709401 | 325
93 |  | CarbonDiox | 0 | 0.28 | 0.05 | 0.1 | 0.2809 | 0.058 | 2412 | 1.02 |  |  | 75.2 |  | 3.14 | 273 | 0.1802326 | 1.971521 | 325
94 |  | CarbonDiox | 0 | 0.28 | 0.05 | 0.1 | 0.2809 | 0.058 | 2412 | 1.02 |  |  | 75.2 |  | 3.14 | 273 | 0.272093 | 2.622507 | 325
95 |  | CarbonDiox | 0 | 0.28 | 0.05 | 0.1 | 0.2809 | 0.058 | 2412 | 1.02 |  |  | 75.2 |  | 3.14 | 273 | 0.3732558 | 3.205538 | 325
96 |  | CarbonDiox | 0 | 0.28 | 0.05 | 0.1 | 0.2809 | 0.058 | 2412 | 1.02 |  |  | 75.2 |  | 3.14 | 273 | 0.472093 | 3.703863 | 325
97 |  | CarbonDiox | 0 | 0.28 | 0.05 | 0.1 | 0.2809 | 0.058 | 2412 | 1.02 |  |  | 75.2 |  | 3.14 | 273 | 0.5662791 | 4.168368 | 325
98 |  | CarbonDiox | 0 | 0.28 | 0.05 | 0.1 | 0.2809 | 0.058 | 2412 | 1.02 |  |  | 75.2 |  | 3.14 | 273 | 0.6651163 | 4.632795 | 325
99 |  | CarbonDiox | 0 | 0.28 | 0.05 | 0.1 | 0.2809 | 0.058 | 2412 | 1.02 |  |  | 75.2 |  | 3.14 | 273 | 0.7616279 | 5.071837 | 325
100 |  | CarbonDiox | 0 | 0.28 | 0.05 | 0.1 | 0.2809 | 0.058 | 2412 | 1.02 |  |  | 75.2 |  | 3.14 | 273 | 0.8627907 | 5.468427 | 325
101 |  | CarbonDiox | 0 | 0.28 | 0.05 | 0.1 | 0.2809 | 0.058 | 2412 | 1.02 |  |  | 75.2 |  | 3.14 | 273 | 0.9174419 | 5.679365 | 325
102 |  | CarbonDiox | 0 | 0.28 | 0.05 | 0.1 | 0.2809 | 0.058 | 2412 | 1.02 |  |  | 75.2 |  | 3.14 | 273 | 1.016279 | 6.050572 | 325
103 | WSC-450-3 | CarbonDiox | 0 | 0.28 | 0.05 | 0.1 | 0.2809 | 0.058 | 2596 | 1.23 |  |  | 73.6 |  | 3.35 | 273 | 0.01395349 | 0.2201025 | 326
104 |  | CarbonDiox | 0 | 0.28 | 0.05 | 0.1 | 0.2809 | 0.058 | 2596 | 1.23 |  |  | 73.6 |  | 3.35 | 273 | 0.04651163 | 0.6009066 | 326
105 |  | CarbonDiox | 0 | 0.28 | 0.05 | 0.1 | 0.2809 | 0.058 | 2596 | 1.23 |  |  | 73.6 |  | 3.35 | 273 | 0.09418605 | 1.015353 | 326
106 |  | CarbonDiox | 0 | 0.28 | 0.05 | 0.1 | 0.2809 | 0.058 | 2596 | 1.23 |  |  | 73.6 |  | 3.35 | 273 | 0.1465116 | 1.412771 | 326
107 |  | CarbonDiox | 0 | 0.28 | 0.05 | 0.1 | 0.2809 | 0.058 | 2596 | 1.23 |  |  | 73.6 |  | 3.35 | 273 | 0.2162791 | 1.869216 | 326
108 |  | CarbonDiox | 0 | 0.28 | 0.05 | 0.1 | 0.2809 | 0.058 | 2596 | 1.23 |  |  | 73.6 |  | 3.35 | 273 | 0.2813953 | 2.207095 | 326
109 |  | CarbonDiox | 0 | 0.28 | 0.05 | 0.1 | 0.2809 | 0.058 | 2596 | 1.23 |  |  | 73.6 |  | 3.35 | 273 | 0.3732558 | 2.739436 | 326
110 |  | CarbonDiox | 0 | 0.28 | 0.05 | 0.1 | 0.2809 | 0.058 | 2596 | 1.23 |  |  | 73.6 |  | 3.35 | 273 | 0.4686047 | 3.229346 | 326
111 |  | CarbonDiox | 0 | 0.28 | 0.05 | 0.1 | 0.2809 | 0.058 | 2596 | 1.23 |  |  | 73.6 |  | 3.35 | 273 | 0.5755814 | 3.719058 | 326
112 |  | CarbonDiox | 0 | 0.28 | 0.05 | 0.1 | 0.2809 | 0.058 | 2596 | 1.23 |  |  | 73.6 |  | 3.35 | 273 | 0.6697674 | 4.073394 | 326
113 |  | CarbonDiox | 0 | 0.28 | 0.05 | 0.1 | 0.2809 | 0.058 | 2596 | 1.23 |  |  | 73.6 |  | 3.35 | 273 | 0.7569767 | 4.521068 | 326
114 |  | CarbonDiox | 0 | 0.28 | 0.05 | 0.1 | 0.2809 | 0.058 | 2596 | 1.23 |  |  | 73.6 |  | 3.35 | 273 | 0.8616279 | 4.875227 | 326
115 |  | CarbonDiox | 0 | 0.28 | 0.05 | 0.1 | 0.2809 | 0.058 | 2596 | 1.23 |  |  | 73.6 |  | 3.35 | 273 | 0.9674419 | 5.229365 | 326
116 |  | CarbonDiox | 0 | 0.28 | 0.05 | 0.1 | 0.2809 | 0.058 | 2596 | 1.23 |  |  | 73.6 |  | 3.35 | 273 | 1.009302 | 5.423571 | 326
117 | WSC-450-1 | CarbonDiox | 0 | 0.28 | 0.05 | 0.1 | 0.2809 | 0.058 | 1036 | 0.39 |  |  | 76.2 |  | 2.73 | 298 | 0.1104651 | 1.15067 | 327
118 |  | CarbonDiox | 0 | 0.28 | 0.05 | 0.1 | 0.2809 | 0.058 | 1036 | 0.39 |  |  | 76.2 |  | 2.73 | 298 | 0.1906977 | 1.55609 | 327
119 |  | CarbonDiox | 0 | 0.28 | 0.05 | 0.1 | 0.2809 | 0.058 | 1036 | 0.39 |  |  | 76.2 |  | 2.73 | 298 | 0.2697674 | 1.927631 | 327
120 |  | CarbonDiox | 0 | 0.28 | 0.05 | 0.1 | 0.2809 | 0.058 | 1036 | 0.39 |  |  | 76.2 |  | 2.73 | 298 | 0.3627907 | 2.298936 | 327
121 |  | CarbonDiox | 0 | 0.28 | 0.05 | 0.1 | 0.2809 | 0.058 | 1036 | 0.39 |  |  | 76.2 |  | 2.73 | 298 | 0.455814 | 2.627868 | 327
122 |  | CarbonDiox | 0 | 0.28 | 0.05 | 0.1 | 0.2809 | 0.058 | 1036 | 0.39 |  |  | 76.2 |  | 2.73 | 298 | 0.5593023 | 2.931198 | 327
123 |  | CarbonDiox | 0 | 0.28 | 0.05 | 0.1 | 0.2809 | 0.058 | 1036 | 0.39 |  |  | 76.2 |  | 2.73 | 298 | 0.7081395 | 3.335455 | 327
124 |  | CarbonDiox | 0 | 0.28 | 0.05 | 0.1 | 0.2809 | 0.058 | 1036 | 0.39 |  |  | 76.2 |  | 2.73 | 298 | 0.8127907 | 3.545546 | 327
125 |  | CarbonDiox | 0 | 0.28 | 0.05 | 0.1 | 0.2809 | 0.058 | 1036 | 0.39 |  |  | 76.2 |  | 2.73 | 298 | 0.9151163 | 3.848896 | 327
126 |  | CarbonDiox | 0 | 0.28 | 0.05 | 0.1 | 0.2809 | 0.058 | 1036 | 0.39 |  |  | 76.2 |  | 2.73 | 298 | 1.013953 | 4.06756 | 327
127 | WSC-450-2 | CarbonDiox | 0 | 0.28 | 0.05 | 0.1 | 0.2809 | 0.058 | 2412 | 1.02 |  |  | 75.2 |  | 3.14 | 298 | 0.05 | 0.4652542 | 328
128 |  | CarbonDiox | 0 | 0.28 | 0.05 | 0.1 | 0.2809 | 0.058 | 2412 | 1.02 |  |  | 75.2 |  | 3.14 | 298 | 0.1406977 | 0.9128695 | 328
129 |  | CarbonDiox | 0 | 0.28 | 0.05 | 0.1 | 0.2809 | 0.058 | 2412 | 1.02 |  |  | 75.2 |  | 3.14 | 298 | 0.2209302 | 1.275916 | 328
130 |  | CarbonDiox | 0 | 0.28 | 0.05 | 0.1 | 0.2809 | 0.058 | 2412 | 1.02 |  |  | 75.2 |  | 3.14 | 298 | 0.3116279 | 1.689633 | 328
131 |  | CarbonDiox | 0 | 0.28 | 0.05 | 0.1 | 0.2809 | 0.058 | 2412 | 1.02 |  |  | 75.2 |  | 3.14 | 298 | 0.4174419 | 2.060721 | 328
132 |  | CarbonDiox | 0 | 0.28 | 0.05 | 0.1 | 0.2809 | 0.058 | 2412 | 1.02 |  |  | 75.2 |  | 3.14 | 298 | 0.5174419 | 2.406484 | 328
133 |  | CarbonDiox | 0 | 0.28 | 0.05 | 0.1 | 0.2809 | 0.058 | 2412 | 1.02 |  |  | 75.2 |  | 3.14 | 298 | 0.6104651 | 2.769314 | 328
134 |  | CarbonDiox | 0 | 0.28 | 0.05 | 0.1 | 0.2809 | 0.058 | 2412 | 1.02 |  |  | 75.2 |  | 3.14 | 298 | 0.7139535 | 3.072645 | 328
135 |  | CarbonDiox | 0 | 0.28 | 0.05 | 0.1 | 0.2809 | 0.058 | 2412 | 1.02 |  |  | 75.2 |  | 3.14 | 298 | 0.805814 | 3.401596 | 328
136 |  | CarbonDiox | 0 | 0.28 | 0.05 | 0.1 | 0.2809 | 0.058 | 2412 | 1.02 |  |  | 75.2 |  | 3.14 | 298 | 0.9116279 | 3.696413 | 328
137 |  | CarbonDiox | 0 | 0.28 | 0.05 | 0.1 | 0.2809 | 0.058 | 2412 | 1.02 |  |  | 75.2 |  | 3.14 | 298 | 1.010465 | 4.025246 | 328
138 | WSC-450-3 | CarbonDiox | 0 | 0.28 | 0.05 | 0.1 | 0.2809 | 0.058 | 2596 | 1.23 |  |  | 73.6 |  | 3.35 | 298 | 0.05581395 | 0.3549862 | 329
139 |  | CarbonDiox | 0 | 0.28 | 0.05 | 0.1 | 0.2809 | 0.058 | 2596 | 1.23 |  |  | 73.6 |  | 3.35 | 298 | 0.144186 | 0.7772172 | 329
140 |  | CarbonDiox | 0 | 0.28 | 0.05 | 0.1 | 0.2809 | 0.058 | 2596 | 1.23 |  |  | 73.6 |  | 3.35 | 298 | 0.2151163 | 1.072625 | 329
141 |  | CarbonDiox | 0 | 0.28 | 0.05 | 0.1 | 0.2809 | 0.058 | 2596 | 1.23 |  |  | 73.6 |  | 3.35 | 298 | 0.3162791 | 1.418368 | 329
142 |  | CarbonDiox | 0 | 0.28 | 0.05 | 0.1 | 0.2809 | 0.058 | 2596 | 1.23 |  |  | 73.6 |  | 3.35 | 298 | 0.4127907 | 1.755715 | 329
143 |  | CarbonDiox | 0 | 0.28 | 0.05 | 0.1 | 0.2809 | 0.058 | 2596 | 1.23 |  |  | 73.6 |  | 3.35 | 298 | 0.5162791 | 2.101419 | 329
144 |  | CarbonDiox | 0 | 0.28 | 0.05 | 0.1 | 0.2809 | 0.058 | 2596 | 1.23 |  |  | 73.6 |  | 3.35 | 298 | 0.6139535 | 2.421797 | 329
145 |  | CarbonDiox | 0 | 0.28 | 0.05 | 0.1 | 0.2809 | 0.058 | 2596 | 1.23 |  |  | 73.6 |  | 3.35 | 298 | 0.7127907 | 2.682834 | 329
146 |  | CarbonDiox | 0 | 0.28 | 0.05 | 0.1 | 0.2809 | 0.058 | 2596 | 1.23 |  |  | 73.6 |  | 3.35 | 298 | 0.8151163 | 3.003134 | 329
147 |  | CarbonDiox | 0 | 0.28 | 0.05 | 0.1 | 0.2809 | 0.058 | 2596 | 1.23 |  |  | 73.6 |  | 3.35 | 298 | 0.9116279 | 3.289633 | 329
148 |  | CarbonDiox | 0 | 0.28 | 0.05 | 0.1 | 0.2809 | 0.058 | 2596 | 1.23 |  |  | 73.6 |  | 3.35 | 298 | 1.019767 | 3.584411 | 329
149 | WSC-500-1 | CarbonDiox | 0 | 0.28 | 0.05 | 0.1 | 0.2809 | 0.058 | 1416 | 0.53 |  |  | 77.43 |  | 2.42 | 273 | 0.0142895 | 0.4477557 | 330
150 |  | CarbonDiox | 0 | 0.28 | 0.05 | 0.1 | 0.2809 | 0.058 | 1416 | 0.53 |  |  | 77.43 |  | 2.42 | 273 | 0.03807194 | 1.024718 | 330
151 |  | CarbonDiox | 0 | 0.28 | 0.05 | 0.1 | 0.2809 | 0.058 | 1416 | 0.53 |  |  | 77.43 |  | 2.42 | 273 | 0.1033289 | 1.877504 | 330
152 |  | CarbonDiox | 0 | 0.28 | 0.05 | 0.1 | 0.2809 | 0.058 | 1416 | 0.53 |  |  | 77.43 |  | 2.42 | 273 | 0.1353326 | 2.136029 | 330
153 |  | CarbonDiox | 0 | 0.28 | 0.05 | 0.1 | 0.2809 | 0.058 | 1416 | 0.53 |  |  | 77.43 |  | 2.42 | 273 | 0.1815561 | 2.489368 | 330
154 |  | CarbonDiox | 0 | 0.28 | 0.05 | 0.1 | 0.2809 | 0.058 | 1416 | 0.53 |  |  | 77.43 |  | 2.42 | 273 | 0.2858511 | 3.265015 | 330
155 |  | CarbonDiox | 0 | 0.28 | 0.05 | 0.1 | 0.2809 | 0.058 | 1416 | 0.53 |  |  | 77.43 |  | 2.42 | 273 | 0.3995847 | 3.894401 | 330
156 |  | CarbonDiox | 0 | 0.28 | 0.05 | 0.1 | 0.2809 | 0.058 | 1416 | 0.53 |  |  | 77.43 |  | 2.42 | 273 | 0.5050071 | 4.385983 | 330
157 |  | CarbonDiox | 0 | 0.28 | 0.05 | 0.1 | 0.2809 | 0.058 | 1416 | 0.53 |  |  | 77.43 |  | 2.42 | 273 | 0.6127845 | 4.817327 | 330
158 |  | CarbonDiox | 0 | 0.28 | 0.05 | 0.1 | 0.2809 | 0.058 | 1416 | 0.53 |  |  | 77.43 |  | 2.42 | 273 | 0.7158112 | 5.162546 | 330
159 |  | CarbonDiox | 0 | 0.28 | 0.05 | 0.1 | 0.2809 | 0.058 | 1416 | 0.53 |  |  | 77.43 |  | 2.42 | 273 | 0.8129122 | 5.464674 | 330
160 |  | CarbonDiox | 0 | 0.28 | 0.05 | 0.1 | 0.2809 | 0.058 | 1416 | 0.53 |  |  | 77.43 |  | 2.42 | 273 | 0.9147503 | 5.784058 | 330
161 |  | CarbonDiox | 0 | 0.28 | 0.05 | 0.1 | 0.2809 | 0.058 | 1416 | 0.53 |  |  | 77.43 |  | 2.42 | 273 | 1.008293 | 6.043113 | 330
162 | WSC-500-2 | CarbonDiox | 0 | 0.28 | 0.05 | 0.1 | 0.2809 | 0.058 | 2615 | 1.21 |  |  | 76.5 |  | 2.68 | 273 | 0.03322274 | 0.4393104 | 331
163 |  | CarbonDiox | 0 | 0.28 | 0.05 | 0.1 | 0.2809 | 0.058 | 2615 | 1.21 |  |  | 76.5 |  | 2.68 | 273 | 0.1043307 | 0.9564218 | 331
164 |  | CarbonDiox | 0 | 0.28 | 0.05 | 0.1 | 0.2809 | 0.058 | 2615 | 1.21 |  |  | 76.5 |  | 2.68 | 273 | 0.188475 | 1.568337 | 331
165 |  | CarbonDiox | 0 | 0.28 | 0.05 | 0.1 | 0.2809 | 0.058 | 2615 | 1.21 |  |  | 76.5 |  | 2.68 | 273 | 0.2725922 | 2.042519 | 331
166 |  | CarbonDiox | 0 | 0.28 | 0.05 | 0.1 | 0.2809 | 0.058 | 2615 | 1.21 |  |  | 76.5 |  | 2.68 | 273 | 0.3673756 | 2.594267 | 331
167 |  | CarbonDiox | 0 | 0.28 | 0.05 | 0.1 | 0.2809 | 0.058 | 2615 | 1.21 |  |  | 76.5 |  | 2.68 | 273 | 0.4645123 | 3.077169 | 331
168 |  | CarbonDiox | 0 | 0.28 | 0.05 | 0.1 | 0.2809 | 0.058 | 2615 | 1.21 |  |  | 76.5 |  | 2.68 | 273 | 0.5722947 | 3.534338 | 331
169 |  | CarbonDiox | 0 | 0.28 | 0.05 | 0.1 | 0.2809 | 0.058 | 2615 | 1.21 |  |  | 76.5 |  | 2.68 | 273 | 0.6717898 | 3.974219 | 331
170 |  | CarbonDiox | 0 | 0.28 | 0.05 | 0.1 | 0.2809 | 0.058 | 2615 | 1.21 |  |  | 76.5 |  | 2.68 | 273 | 0.7665528 | 4.422668 | 331
171 |  | CarbonDiox | 0 | 0.28 | 0.05 | 0.1 | 0.2809 | 0.058 | 2615 | 1.21 |  |  | 76.5 |  | 2.68 | 273 | 0.8636725 | 4.819486 | 331
172 |  | CarbonDiox | 0 | 0.28 | 0.05 | 0.1 | 0.2809 | 0.058 | 2615 | 1.21 |  |  | 76.5 |  | 2.68 | 273 | 0.9643425 | 5.216336 | 331
173 |  | CarbonDiox | 0 | 0.28 | 0.05 | 0.1 | 0.2809 | 0.058 | 2615 | 1.21 |  |  | 76.5 |  | 2.68 | 273 | 1.018818 | 5.406188 | 331
174 | WSC-500-3 | CarbonDiox | 0 | 0.28 | 0.05 | 0.1 | 0.2809 | 0.058 | 2446 | 1.36 |  |  | 76 |  | 3.12 | 273 | 0.05336489 | 0.5600003 | 332
175 |  | CarbonDiox | 0 | 0.28 | 0.05 | 0.1 | 0.2809 | 0.058 | 2446 | 1.36 |  |  | 76 |  | 3.12 | 273 | 0.139871 | 1.146111 | 332
176 |  | CarbonDiox | 0 | 0.28 | 0.05 | 0.1 | 0.2809 | 0.058 | 2446 | 1.36 |  |  | 76 |  | 3.12 | 273 | 0.2299122 | 1.654777 | 332
177 |  | CarbonDiox | 0 | 0.28 | 0.05 | 0.1 | 0.2809 | 0.058 | 2446 | 1.36 |  |  | 76 |  | 3.12 | 273 | 0.3128307 | 2.051473 | 332
178 |  | CarbonDiox | 0 | 0.28 | 0.05 | 0.1 | 0.2809 | 0.058 | 2446 | 1.36 |  |  | 76 |  | 3.12 | 273 | 0.4182582 | 2.56888 | 332
179 |  | CarbonDiox | 0 | 0.28 | 0.05 | 0.1 | 0.2809 | 0.058 | 2446 | 1.36 |  |  | 76 |  | 3.12 | 273 | 0.513011 | 2.965679 | 332
180 |  | CarbonDiox | 0 | 0.28 | 0.05 | 0.1 | 0.2809 | 0.058 | 2446 | 1.36 |  |  | 76 |  | 3.12 | 273 | 0.6136929 | 3.422786 | 332
181 |  | CarbonDiox | 0 | 0.28 | 0.05 | 0.1 | 0.2809 | 0.058 | 2446 | 1.36 |  |  | 76 |  | 3.12 | 273 | 0.7084406 | 3.79376 | 332
182 |  | CarbonDiox | 0 | 0.28 | 0.05 | 0.1 | 0.2809 | 0.058 | 2446 | 1.36 |  |  | 76 |  | 3.12 | 273 | 0.8091106 | 4.190609 | 332
183 |  | CarbonDiox | 0 | 0.28 | 0.05 | 0.1 | 0.2809 | 0.058 | 2446 | 1.36 |  |  | 76 |  | 3.12 | 273 | 0.912144 | 4.570262 | 332
184 |  | CarbonDiox | 0 | 0.28 | 0.05 | 0.1 | 0.2809 | 0.058 | 2446 | 1.36 |  |  | 76 |  | 3.12 | 273 | 1.008068 | 4.906813 | 332
185 | WSC-500-1 | CarbonDiox | 0 | 0.28 | 0.05 | 0.1 | 0.2809 | 0.058 | 1416 | 0.53 |  |  | 77.43 |  | 2.42 | 298 | 0.1493742 | 1.326967 | 333
186 |  | CarbonDiox | 0 | 0.28 | 0.05 | 0.1 | 0.2809 | 0.058 | 1416 | 0.53 |  |  | 77.43 |  | 2.42 | 298 | 0.2678398 | 1.947786 | 333
187 |  | CarbonDiox | 0 | 0.28 | 0.05 | 0.1 | 0.2809 | 0.058 | 1416 | 0.53 |  |  | 77.43 |  | 2.42 | 298 | 0.3637828 | 2.379028 | 333
188 |  | CarbonDiox | 0 | 0.28 | 0.05 | 0.1 | 0.2809 | 0.058 | 1416 | 0.53 |  |  | 77.43 |  | 2.42 | 298 | 0.47037 | 2.775929 | 333
189 |  | CarbonDiox | 0 | 0.28 | 0.05 | 0.1 | 0.2809 | 0.058 | 1416 | 0.53 |  |  | 77.43 |  | 2.42 | 298 | 0.5603772 | 3.112428 | 333
190 |  | CarbonDiox | 0 | 0.28 | 0.05 | 0.1 | 0.2809 | 0.058 | 1416 | 0.53 |  |  | 77.43 |  | 2.42 | 298 | 0.6634022 | 3.449039 | 333
191 |  | CarbonDiox | 0 | 0.28 | 0.05 | 0.1 | 0.2809 | 0.058 | 1416 | 0.53 |  |  | 77.43 |  | 2.42 | 298 | 0.7652386 | 3.759816 | 333
192 |  | CarbonDiox | 0 | 0.28 | 0.05 | 0.1 | 0.2809 | 0.058 | 1416 | 0.53 |  |  | 77.43 |  | 2.42 | 298 | 0.8647099 | 4.07918 | 333
193 |  | CarbonDiox | 0 | 0.28 | 0.05 | 0.1 | 0.2809 | 0.058 | 1416 | 0.53 |  |  | 77.43 |  | 2.42 | 298 | 0.9665446 | 4.381348 | 333
194 |  | CarbonDiox | 0 | 0.28 | 0.05 | 0.1 | 0.2809 | 0.058 | 1416 | 0.53 |  |  | 77.43 |  | 2.42 | 298 | 1.015088 | 4.493674 | 333
195 | WSC-500-2 | CarbonDiox | 0 | 0.28 | 0.05 | 0.1 | 0.2809 | 0.058 | 2615 | 1.21 |  |  | 76.5 |  | 2.68 | 298 | 0.05805448 | 0.3362243 | 334
196 |  | CarbonDiox | 0 | 0.28 | 0.05 | 0.1 | 0.2809 | 0.058 | 2615 | 1.21 |  |  | 76.5 |  | 2.68 | 298 | 0.1350354 | 0.6295699 | 334
197 |  | CarbonDiox | 0 | 0.28 | 0.05 | 0.1 | 0.2809 | 0.058 | 2615 | 1.21 |  |  | 76.5 |  | 2.68 | 298 | 0.2250494 | 1.000503 | 334
198 |  | CarbonDiox | 0 | 0.28 | 0.05 | 0.1 | 0.2809 | 0.058 | 2615 | 1.21 |  |  | 76.5 |  | 2.68 | 298 | 0.3221606 | 1.35428 | 334
199 |  | CarbonDiox | 0 | 0.28 | 0.05 | 0.1 | 0.2809 | 0.058 | 2615 | 1.21 |  |  | 76.5 |  | 2.68 | 298 | 0.4145364 | 1.699408 | 334
200 |  | CarbonDiox | 0 | 0.28 | 0.05 | 0.1 | 0.2809 | 0.058 | 2615 | 1.21 |  |  | 76.5 |  | 2.68 | 298 | 0.5033618 | 2.044505 | 334
201 |  | CarbonDiox | 0 | 0.28 | 0.05 | 0.1 | 0.2809 | 0.058 | 2615 | 1.21 |  |  | 76.5 |  | 2.68 | 298 | 0.6051966 | 2.346673 | 334
202 |  | CarbonDiox | 0 | 0.28 | 0.05 | 0.1 | 0.2809 | 0.058 | 2615 | 1.21 |  |  | 76.5 |  | 2.68 | 298 | 0.7129502 | 2.6575 | 334
203 |  | CarbonDiox | 0 | 0.28 | 0.05 | 0.1 | 0.2809 | 0.058 | 2615 | 1.21 |  |  | 76.5 |  | 2.68 | 298 | 0.8053209 | 2.976803 | 334
204 |  | CarbonDiox | 0 | 0.28 | 0.05 | 0.1 | 0.2809 | 0.058 | 2615 | 1.21 |  |  | 76.5 |  | 2.68 | 298 | 0.9130779 | 3.304847 | 334
205 |  | CarbonDiox | 0 | 0.28 | 0.05 | 0.1 | 0.2809 | 0.058 | 2615 | 1.21 |  |  | 76.5 |  | 2.68 | 298 | 1.006627 | 3.598335 | 334
206 | WSC-500-3 | CarbonDiox | 0 | 0.28 | 0.05 | 0.1 | 0.2809 | 0.058 | 2446 | 1.36 |  |  | 76 |  | 3.12 | 298 | 0.07939025 | 0.5085744 | 335
207 |  | CarbonDiox | 0 | 0.28 | 0.05 | 0.1 | 0.2809 | 0.058 | 2446 | 1.36 |  |  | 76 |  | 3.12 | 298 | 0.1776917 | 0.8967951 | 335
208 |  | CarbonDiox | 0 | 0.28 | 0.05 | 0.1 | 0.2809 | 0.058 | 2446 | 1.36 |  |  | 76 |  | 3.12 | 298 | 0.2582127 | 1.138521 | 335
209 |  | CarbonDiox | 0 | 0.28 | 0.05 | 0.1 | 0.2809 | 0.058 | 2446 | 1.36 |  |  | 76 |  | 3.12 | 298 | 0.3612394 | 1.483741 | 335
210 |  | CarbonDiox | 0 | 0.28 | 0.05 | 0.1 | 0.2809 | 0.058 | 2446 | 1.36 |  |  | 76 |  | 3.12 | 298 | 0.4666261 | 1.794548 | 335
211 |  | CarbonDiox | 0 | 0.28 | 0.05 | 0.1 | 0.2809 | 0.058 | 2446 | 1.36 |  |  | 76 |  | 3.12 | 298 | 0.5660957 | 2.105304 | 335
212 |  | CarbonDiox | 0 | 0.28 | 0.05 | 0.1 | 0.2809 | 0.058 | 2446 | 1.36 |  |  | 76 |  | 3.12 | 298 | 0.6631933 | 2.390214 | 335
213 |  | CarbonDiox | 0 | 0.28 | 0.05 | 0.1 | 0.2809 | 0.058 | 2446 | 1.36 |  |  | 76 |  | 3.12 | 298 | 0.7662064 | 2.666567 | 335
214 |  | CarbonDiox | 0 | 0.28 | 0.05 | 0.1 | 0.2809 | 0.058 | 2446 | 1.36 |  |  | 76 |  | 3.12 | 298 | 0.8656862 | 3.028973 | 335
215 |  | CarbonDiox | 0 | 0.28 | 0.05 | 0.1 | 0.2809 | 0.058 | 2446 | 1.36 |  |  | 76 |  | 3.12 | 298 | 0.9604067 | 3.262213 | 335
216 |  | CarbonDiox | 0 | 0.28 | 0.05 | 0.1 | 0.2809 | 0.058 | 2446 | 1.36 |  |  | 76 |  | 3.12 | 298 | 1.012505 | 3.400395 | 335
0 | NHC-600-1 | CarbonDiox | 0 | 0.28 | 0.05 | 0.1 | 0.2809 | 0.058 | 1037 | 0.42 |  |  | 72.13 |  | 8 | 273 | 0.04635574 | 1.100363 | 336
1 |  | CarbonDiox | 0 | 0.28 | 0.05 | 0.1 | 0.2809 | 0.058 | 1037 | 0.42 |  |  | 72.13 |  | 8 | 273 | 0.129195 | 1.963724 | 336
2 |  | CarbonDiox | 0 | 0.28 | 0.05 | 0.1 | 0.2809 | 0.058 | 1037 | 0.42 |  |  | 72.13 |  | 8 | 273 | 0.2066104 | 2.480048 | 336
3 |  | CarbonDiox | 0 | 0.28 | 0.05 | 0.1 | 0.2809 | 0.058 | 1037 | 0.42 |  |  | 72.13 |  | 8 | 273 | 0.2754121 | 2.860943 | 336
4 |  | CarbonDiox | 0 | 0.28 | 0.05 | 0.1 | 0.2809 | 0.058 | 1037 | 0.42 |  |  | 72.13 |  | 8 | 273 | 0.3151803 | 3.03023 | 336
5 |  | CarbonDiox | 0 | 0.28 | 0.05 | 0.1 | 0.2809 | 0.058 | 1037 | 0.42 |  |  | 72.13 |  | 8 | 273 | 0.3818196 | 3.318017 | 336
6 |  | CarbonDiox | 0 | 0.28 | 0.05 | 0.1 | 0.2809 | 0.058 | 1037 | 0.42 |  |  | 72.13 |  | 8 | 273 | 0.5140096 | 3.800484 | 336
7 |  | CarbonDiox | 0 | 0.28 | 0.05 | 0.1 | 0.2809 | 0.058 | 1037 | 0.42 |  |  | 72.13 |  | 8 | 273 | 0.6139528 | 4.130593 | 336
8 |  | CarbonDiox | 0 | 0.28 | 0.05 | 0.1 | 0.2809 | 0.058 | 1037 | 0.42 |  |  | 72.13 |  | 8 | 273 | 0.7181795 | 4.376058 | 336
9 |  | CarbonDiox | 0 | 0.28 | 0.05 | 0.1 | 0.2809 | 0.058 | 1037 | 0.42 |  |  | 72.13 |  | 8 | 273 | 0.7686876 | 4.53688 | 336
10 |  | CarbonDiox | 0 | 0.28 | 0.05 | 0.1 | 0.2809 | 0.058 | 1037 | 0.42 |  |  | 72.13 |  | 8 | 273 | 0.8664657 | 4.756953 | 336
11 |  | CarbonDiox | 0 | 0.28 | 0.05 | 0.1 | 0.2809 | 0.058 | 1037 | 0.42 |  |  | 72.13 |  | 8 | 273 | 0.9158996 | 4.917775 | 336
12 |  | CarbonDiox | 0 | 0.28 | 0.05 | 0.1 | 0.2809 | 0.058 | 1037 | 0.42 |  |  | 72.13 |  | 8 | 273 | 1.013671 | 5.095526 | 336
13 | NHC-600-2 | CarbonDiox | 0 | 0.28 | 0.05 | 0.1 | 0.2809 | 0.058 | 1187 | 0.47 |  |  | 73.1 |  | 6.42 | 273 | 0.01728713 | 0.6602177 | 337
14 |  | CarbonDiox | 0 | 0.28 | 0.05 | 0.1 | 0.2809 | 0.058 | 1187 | 0.47 |  |  | 73.1 |  | 6.42 | 273 | 0.03989287 | 0.9818622 | 337
15 |  | CarbonDiox | 0 | 0.28 | 0.05 | 0.1 | 0.2809 | 0.058 | 1187 | 0.47 |  |  | 73.1 |  | 6.42 | 273 | 0.13781 | 2.107618 | 337
16 |  | CarbonDiox | 0 | 0.28 | 0.05 | 0.1 | 0.2809 | 0.058 | 1187 | 0.47 |  |  | 73.1 |  | 6.42 | 273 | 0.2098509 | 2.598549 | 337
17 |  | CarbonDiox | 0 | 0.28 | 0.05 | 0.1 | 0.2809 | 0.058 | 1187 | 0.47 |  |  | 73.1 |  | 6.42 | 273 | 0.3162921 | 3.275695 | 337
18 |  | CarbonDiox | 0 | 0.28 | 0.05 | 0.1 | 0.2809 | 0.058 | 1187 | 0.47 |  |  | 73.1 |  | 6.42 | 273 | 0.3797116 | 3.580411 | 337
19 |  | CarbonDiox | 0 | 0.28 | 0.05 | 0.1 | 0.2809 | 0.058 | 1187 | 0.47 |  |  | 73.1 |  | 6.42 | 273 | 0.4098089 | 3.724305 | 337
20 |  | CarbonDiox | 0 | 0.28 | 0.05 | 0.1 | 0.2809 | 0.058 | 1187 | 0.47 |  |  | 73.1 |  | 6.42 | 273 | 0.5129887 | 4.147521 | 337
21 |  | CarbonDiox | 0 | 0.28 | 0.05 | 0.1 | 0.2809 | 0.058 | 1187 | 0.47 |  |  | 73.1 |  | 6.42 | 273 | 0.6150867 | 4.519952 | 337
22 |  | CarbonDiox | 0 | 0.28 | 0.05 | 0.1 | 0.2809 | 0.058 | 1187 | 0.47 |  |  | 73.1 |  | 6.42 | 273 | 0.7161092 | 4.883918 | 337
23 |  | CarbonDiox | 0 | 0.28 | 0.05 | 0.1 | 0.2809 | 0.058 | 1187 | 0.47 |  |  | 73.1 |  | 6.42 | 273 | 0.8085272 | 5.171705 | 337
24 |  | CarbonDiox | 0 | 0.28 | 0.05 | 0.1 | 0.2809 | 0.058 | 1187 | 0.47 |  |  | 73.1 |  | 6.42 | 273 | 0.9181284 | 5.442563 | 337
25 |  | CarbonDiox | 0 | 0.28 | 0.05 | 0.1 | 0.2809 | 0.058 | 1187 | 0.47 |  |  | 73.1 |  | 6.42 | 273 | 1.01484 | 5.713422 | 337
26 | NHC-600-3 | CarbonDiox | 0 | 0.28 | 0.05 | 0.1 | 0.2809 | 0.058 | 1970 | 0.77 |  |  | 74.2 |  | 4.21 | 273 | 0.02481372 | 0.7110036 | 338
27 |  | CarbonDiox | 0 | 0.28 | 0.05 | 0.1 | 0.2809 | 0.058 | 1970 | 0.77 |  |  | 74.2 |  | 4.21 | 273 | 0.1280923 | 1.777509 | 338
28 |  | CarbonDiox | 0 | 0.28 | 0.05 | 0.1 | 0.2809 | 0.058 | 1970 | 0.77 |  |  | 74.2 |  | 4.21 | 273 | 0.1947653 | 2.285369 | 338
29 |  | CarbonDiox | 0 | 0.28 | 0.05 | 0.1 | 0.2809 | 0.058 | 1970 | 0.77 |  |  | 74.2 |  | 4.21 | 273 | 0.260359 | 2.759371 | 338
30 |  | CarbonDiox | 0 | 0.28 | 0.05 | 0.1 | 0.2809 | 0.058 | 1970 | 0.77 |  |  | 74.2 |  | 4.21 | 273 | 0.3635687 | 3.377267 | 338
31 |  | CarbonDiox | 0 | 0.28 | 0.05 | 0.1 | 0.2809 | 0.058 | 1970 | 0.77 |  |  | 74.2 |  | 4.21 | 273 | 0.4603247 | 3.935913 | 338
32 |  | CarbonDiox | 0 | 0.28 | 0.05 | 0.1 | 0.2809 | 0.058 | 1970 | 0.77 |  |  | 74.2 |  | 4.21 | 273 | 0.5312642 | 4.249093 | 338
33 |  | CarbonDiox | 0 | 0.28 | 0.05 | 0.1 | 0.2809 | 0.058 | 1970 | 0.77 |  |  | 74.2 |  | 4.21 | 273 | 0.6247797 | 4.689238 | 338
34 |  | CarbonDiox | 0 | 0.28 | 0.05 | 0.1 | 0.2809 | 0.058 | 1970 | 0.77 |  |  | 74.2 |  | 4.21 | 273 | 0.7279609 | 5.120919 | 338
35 |  | CarbonDiox | 0 | 0.28 | 0.05 | 0.1 | 0.2809 | 0.058 | 1970 | 0.77 |  |  | 74.2 |  | 4.21 | 273 | 0.8279197 | 5.5526 | 338
36 |  | CarbonDiox | 0 | 0.28 | 0.05 | 0.1 | 0.2809 | 0.058 | 1970 | 0.77 |  |  | 74.2 |  | 4.21 | 273 | 0.919283 | 5.967352 | 338
37 |  | CarbonDiox | 0 | 0.28 | 0.05 | 0.1 | 0.2809 | 0.058 | 1970 | 0.77 |  |  | 74.2 |  | 4.21 | 273 | 1.023525 | 6.314389 | 338
38 | NHC-600-4 | CarbonDiox | 0 | 0.28 | 0.05 | 0.1 | 0.2809 | 0.058 | 2339 | 1 |  |  | 73.4 |  | 3.26 | 273 | 0.01185941 | 0.2877872 | 339
39 |  | CarbonDiox | 0 | 0.28 | 0.05 | 0.1 | 0.2809 | 0.058 | 2339 | 1 |  |  | 73.4 |  | 3.26 | 273 | 0.04200603 | 0.7533253 | 339
40 |  | CarbonDiox | 0 | 0.28 | 0.05 | 0.1 | 0.2809 | 0.058 | 2339 | 1 |  |  | 73.4 |  | 3.26 | 273 | 0.05169254 | 0.8802902 | 339
41 |  | CarbonDiox | 0 | 0.28 | 0.05 | 0.1 | 0.2809 | 0.058 | 2339 | 1 |  |  | 73.4 |  | 3.26 | 273 | 0.115164 | 1.523579 | 339
42 |  | CarbonDiox | 0 | 0.28 | 0.05 | 0.1 | 0.2809 | 0.058 | 2339 | 1 |  |  | 73.4 |  | 3.26 | 273 | 0.1861399 | 2.073761 | 339
43 |  | CarbonDiox | 0 | 0.28 | 0.05 | 0.1 | 0.2809 | 0.058 | 2339 | 1 |  |  | 73.4 |  | 3.26 | 273 | 0.266779 | 2.598549 | 339
44 |  | CarbonDiox | 0 | 0.28 | 0.05 | 0.1 | 0.2809 | 0.058 | 2339 | 1 |  |  | 73.4 |  | 3.26 | 273 | 0.3323571 | 2.970979 | 339
45 |  | CarbonDiox | 0 | 0.28 | 0.05 | 0.1 | 0.2809 | 0.058 | 2339 | 1 |  |  | 73.4 |  | 3.26 | 273 | 0.424801 | 3.428053 | 339
46 |  | CarbonDiox | 0 | 0.28 | 0.05 | 0.1 | 0.2809 | 0.058 | 2339 | 1 |  |  | 73.4 |  | 3.26 | 273 | 0.5236961 | 3.927449 | 339
47 |  | CarbonDiox | 0 | 0.28 | 0.05 | 0.1 | 0.2809 | 0.058 | 2339 | 1 |  |  | 73.4 |  | 3.26 | 273 | 0.6247277 | 4.350665 | 339
48 |  | CarbonDiox | 0 | 0.28 | 0.05 | 0.1 | 0.2809 | 0.058 | 2339 | 1 |  |  | 73.4 |  | 3.26 | 273 | 0.722537 | 4.773881 | 339
49 |  | CarbonDiox | 0 | 0.28 | 0.05 | 0.1 | 0.2809 | 0.058 | 2339 | 1 |  |  | 73.4 |  | 3.26 | 273 | 0.8224868 | 5.146312 | 339
50 |  | CarbonDiox | 0 | 0.28 | 0.05 | 0.1 | 0.2809 | 0.058 | 2339 | 1 |  |  | 73.4 |  | 3.26 | 273 | 0.9181478 | 5.569528 | 339
51 |  | CarbonDiox | 0 | 0.28 | 0.05 | 0.1 | 0.2809 | 0.058 | 2339 | 1 |  |  | 73.4 |  | 3.26 | 273 | 1.020245 | 5.933495 | 339
52 | NHC-600-1 | CarbonDiox | 0 | 0.28 | 0.05 | 0.1 | 0.2809 | 0.058 | 1037 | 0.42 |  |  | 72.13 |  | 8 | 298 | 0.05703843 | 0.719468 | 340
53 |  | CarbonDiox | 0 | 0.28 | 0.05 | 0.1 | 0.2809 | 0.058 | 1037 | 0.42 |  |  | 72.13 |  | 8 | 298 | 0.1366099 | 1.286578 | 340
54 |  | CarbonDiox | 0 | 0.28 | 0.05 | 0.1 | 0.2809 | 0.058 | 1037 | 0.42 |  |  | 72.13 |  | 8 | 298 | 0.2129343 | 1.692866 | 340
55 |  | CarbonDiox | 0 | 0.28 | 0.05 | 0.1 | 0.2809 | 0.058 | 1037 | 0.42 |  |  | 72.13 |  | 8 | 298 | 0.3161181 | 2.141475 | 340
56 |  | CarbonDiox | 0 | 0.28 | 0.05 | 0.1 | 0.2809 | 0.058 | 1037 | 0.42 |  |  | 72.13 |  | 8 | 298 | 0.4139144 | 2.480048 | 340
57 |  | CarbonDiox | 0 | 0.28 | 0.05 | 0.1 | 0.2809 | 0.058 | 1037 | 0.42 |  |  | 72.13 |  | 8 | 298 | 0.5138524 | 2.7763 | 340
58 |  | CarbonDiox | 0 | 0.28 | 0.05 | 0.1 | 0.2809 | 0.058 | 1037 | 0.42 |  |  | 72.13 |  | 8 | 298 | 0.6127177 | 3.081016 | 340
59 |  | CarbonDiox | 0 | 0.28 | 0.05 | 0.1 | 0.2809 | 0.058 | 1037 | 0.42 |  |  | 72.13 |  | 8 | 298 | 0.710501 | 3.334946 | 340
60 |  | CarbonDiox | 0 | 0.28 | 0.05 | 0.1 | 0.2809 | 0.058 | 1037 | 0.42 |  |  | 72.13 |  | 8 | 298 | 0.8104364 | 3.614268 | 340
61 |  | CarbonDiox | 0 | 0.28 | 0.05 | 0.1 | 0.2809 | 0.058 | 1037 | 0.42 |  |  | 72.13 |  | 8 | 298 | 0.9082146 | 3.834341 | 340
62 |  | CarbonDiox | 0 | 0.28 | 0.05 | 0.1 | 0.2809 | 0.058 | 1037 | 0.42 |  |  | 72.13 |  | 8 | 298 | 1.003838 | 4.012092 | 340
63 | NHC-600-2 | CarbonDiox | 0 | 0.28 | 0.05 | 0.1 | 0.2809 | 0.058 | 1187 | 0.47 |  |  | 73.1 |  | 6.42 | 298 | 0.05702544 | 0.6348247 | 341
64 |  | CarbonDiox | 0 | 0.28 | 0.05 | 0.1 | 0.2809 | 0.058 | 1187 | 0.47 |  |  | 73.1 |  | 6.42 | 298 | 0.139814 | 1.168077 | 341
65 |  | CarbonDiox | 0 | 0.28 | 0.05 | 0.1 | 0.2809 | 0.058 | 1187 | 0.47 |  |  | 73.1 |  | 6.42 | 298 | 0.2096886 | 1.540508 | 341
66 |  | CarbonDiox | 0 | 0.28 | 0.05 | 0.1 | 0.2809 | 0.058 | 1187 | 0.47 |  |  | 73.1 |  | 6.42 | 298 | 0.3246928 | 2.022975 | 341
67 |  | CarbonDiox | 0 | 0.28 | 0.05 | 0.1 | 0.2809 | 0.058 | 1187 | 0.47 |  |  | 73.1 |  | 6.42 | 298 | 0.4224917 | 2.378476 | 341
68 |  | CarbonDiox | 0 | 0.28 | 0.05 | 0.1 | 0.2809 | 0.058 | 1187 | 0.47 |  |  | 73.1 |  | 6.42 | 298 | 0.5192087 | 2.683192 | 341
69 |  | CarbonDiox | 0 | 0.28 | 0.05 | 0.1 | 0.2809 | 0.058 | 1187 | 0.47 |  |  | 73.1 |  | 6.42 | 298 | 0.6180765 | 3.004837 | 341
70 |  | CarbonDiox | 0 | 0.28 | 0.05 | 0.1 | 0.2809 | 0.058 | 1187 | 0.47 |  |  | 73.1 |  | 6.42 | 298 | 0.7652808 | 3.334946 | 341
71 |  | CarbonDiox | 0 | 0.28 | 0.05 | 0.1 | 0.2809 | 0.058 | 1187 | 0.47 |  |  | 73.1 |  | 6.42 | 298 | 0.858769 | 3.59734 | 341
72 |  | CarbonDiox | 0 | 0.28 | 0.05 | 0.1 | 0.2809 | 0.058 | 1187 | 0.47 |  |  | 73.1 |  | 6.42 | 298 | 0.9640633 | 3.800484 | 341
73 |  | CarbonDiox | 0 | 0.28 | 0.05 | 0.1 | 0.2809 | 0.058 | 1187 | 0.47 |  |  | 73.1 |  | 6.42 | 298 | 1.014564 | 3.91052 | 341
74 | NHC-600-3 | CarbonDiox | 0 | 0.28 | 0.05 | 0.1 | 0.2809 | 0.058 | 1970 | 0.77 |  |  | 74.2 |  | 4.21 | 298 | 0.1043241 | 0.8802902 | 342
75 |  | CarbonDiox | 0 | 0.28 | 0.05 | 0.1 | 0.2809 | 0.058 | 1970 | 0.77 |  |  | 74.2 |  | 4.21 | 298 | 0.2139591 | 1.371221 | 342
76 |  | CarbonDiox | 0 | 0.28 | 0.05 | 0.1 | 0.2809 | 0.058 | 1970 | 0.77 |  |  | 74.2 |  | 4.21 | 298 | 0.3268202 | 1.887545 | 342
77 |  | CarbonDiox | 0 | 0.28 | 0.05 | 0.1 | 0.2809 | 0.058 | 1970 | 0.77 |  |  | 74.2 |  | 4.21 | 298 | 0.4171043 | 2.26844 | 342
78 |  | CarbonDiox | 0 | 0.28 | 0.05 | 0.1 | 0.2809 | 0.058 | 1970 | 0.77 |  |  | 74.2 |  | 4.21 | 298 | 0.5181151 | 2.556227 | 342
79 |  | CarbonDiox | 0 | 0.28 | 0.05 | 0.1 | 0.2809 | 0.058 | 1970 | 0.77 |  |  | 74.2 |  | 4.21 | 298 | 0.6202157 | 2.945586 | 342
80 |  | CarbonDiox | 0 | 0.28 | 0.05 | 0.1 | 0.2809 | 0.058 | 1970 | 0.77 |  |  | 74.2 |  | 4.21 | 298 | 0.7169262 | 3.207981 | 342
81 |  | CarbonDiox | 0 | 0.28 | 0.05 | 0.1 | 0.2809 | 0.058 | 1970 | 0.77 |  |  | 74.2 |  | 4.21 | 298 | 0.8200892 | 3.521161 | 342
82 |  | CarbonDiox | 0 | 0.28 | 0.05 | 0.1 | 0.2809 | 0.058 | 1970 | 0.77 |  |  | 74.2 |  | 4.21 | 298 | 0.918957 | 3.842805 | 342
83 |  | CarbonDiox | 0 | 0.28 | 0.05 | 0.1 | 0.2809 | 0.058 | 1970 | 0.77 |  |  | 74.2 |  | 4.21 | 298 | 1.015668 | 4.1052 | 342
84 | NHC-600-4 | CarbonDiox | 0 | 0.28 | 0.05 | 0.1 | 0.2809 | 0.058 | 2339 | 1 |  |  | 73.4 |  | 3.26 | 298 | 0.01827682 | 0.1100363 | 343
85 |  | CarbonDiox | 0 | 0.28 | 0.05 | 0.1 | 0.2809 | 0.058 | 2339 | 1 |  |  | 73.4 |  | 3.26 | 298 | 0.1053632 | 0.6517533 | 343
86 |  | CarbonDiox | 0 | 0.28 | 0.05 | 0.1 | 0.2809 | 0.058 | 2339 | 1 |  |  | 73.4 |  | 3.26 | 298 | 0.1838306 | 1.024184 | 343
87 |  | CarbonDiox | 0 | 0.28 | 0.05 | 0.1 | 0.2809 | 0.058 | 2339 | 1 |  |  | 73.4 |  | 3.26 | 298 | 0.2644424 | 1.371221 | 343
88 |  | CarbonDiox | 0 | 0.28 | 0.05 | 0.1 | 0.2809 | 0.058 | 2339 | 1 |  |  | 73.4 |  | 3.26 | 298 | 0.3676132 | 1.735187 | 343
89 |  | CarbonDiox | 0 | 0.28 | 0.05 | 0.1 | 0.2809 | 0.058 | 2339 | 1 |  |  | 73.4 |  | 3.26 | 298 | 0.4675512 | 2.031439 | 343
90 |  | CarbonDiox | 0 | 0.28 | 0.05 | 0.1 | 0.2809 | 0.058 | 2339 | 1 |  |  | 73.4 |  | 3.26 | 298 | 0.5685647 | 2.336155 | 343
91 |  | CarbonDiox | 0 | 0.28 | 0.05 | 0.1 | 0.2809 | 0.058 | 2339 | 1 |  |  | 73.4 |  | 3.26 | 298 | 0.6685014 | 2.623942 | 343
92 |  | CarbonDiox | 0 | 0.28 | 0.05 | 0.1 | 0.2809 | 0.058 | 2339 | 1 |  |  | 73.4 |  | 3.26 | 298 | 0.7652146 | 2.903265 | 343
93 |  | CarbonDiox | 0 | 0.28 | 0.05 | 0.1 | 0.2809 | 0.058 | 2339 | 1 |  |  | 73.4 |  | 3.26 | 298 | 0.8651513 | 3.191052 | 343
94 |  | CarbonDiox | 0 | 0.28 | 0.05 | 0.1 | 0.2809 | 0.058 | 2339 | 1 |  |  | 73.4 |  | 3.26 | 298 | 0.9650816 | 3.436518 | 343
95 |  | CarbonDiox | 0 | 0.28 | 0.05 | 0.1 | 0.2809 | 0.058 | 2339 | 1 |  |  | 73.4 |  | 3.26 | 298 | 1.015587 | 3.580411 | 343
96 | NHC-650-1 | CarbonDiox | 0 | 0.28 | 0.05 | 0.1 | 0.2809 | 0.058 | 1593 | 0.57 |  |  | 75.1 |  | 5.72 | 273 | 0.03623865 | 0.9163636 | 344
97 |  | CarbonDiox | 0 | 0.28 | 0.05 | 0.1 | 0.2809 | 0.058 | 1593 | 0.57 |  |  | 75.1 |  | 5.72 | 273 | 0.10791 | 1.875152 | 344
98 |  | CarbonDiox | 0 | 0.28 | 0.05 | 0.1 | 0.2809 | 0.058 | 1593 | 0.57 |  |  | 75.1 |  | 5.72 | 273 | 0.1325417 | 2.112727 | 344
99 |  | CarbonDiox | 0 | 0.28 | 0.05 | 0.1 | 0.2809 | 0.058 | 1593 | 0.57 |  |  | 75.1 |  | 5.72 | 273 | 0.2011106 | 2.681212 | 344
100 |  | CarbonDiox | 0 | 0.28 | 0.05 | 0.1 | 0.2809 | 0.058 | 1593 | 0.57 |  |  | 75.1 |  | 5.72 | 273 | 0.3265267 | 3.512727 | 344
101 |  | CarbonDiox | 0 | 0.28 | 0.05 | 0.1 | 0.2809 | 0.058 | 1593 | 0.57 |  |  | 75.1 |  | 5.72 | 273 | 0.4208899 | 4.030303 | 344
102 |  | CarbonDiox | 0 | 0.28 | 0.05 | 0.1 | 0.2809 | 0.058 | 1593 | 0.57 |  |  | 75.1 |  | 5.72 | 273 | 0.5152505 | 4.556364 | 344
103 |  | CarbonDiox | 0 | 0.28 | 0.05 | 0.1 | 0.2809 | 0.058 | 1593 | 0.57 |  |  | 75.1 |  | 5.72 | 273 | 0.6139361 | 4.989091 | 344
104 |  | CarbonDiox | 0 | 0.28 | 0.05 | 0.1 | 0.2809 | 0.058 | 1593 | 0.57 |  |  | 75.1 |  | 5.72 | 273 | 0.7158389 | 5.438788 | 344
105 |  | CarbonDiox | 0 | 0.28 | 0.05 | 0.1 | 0.2809 | 0.058 | 1593 | 0.57 |  |  | 75.1 |  | 5.72 | 273 | 0.8145298 | 5.854545 | 344
106 |  | CarbonDiox | 0 | 0.28 | 0.05 | 0.1 | 0.2809 | 0.058 | 1593 | 0.57 |  |  | 75.1 |  | 5.72 | 273 | 0.9057358 | 6.16 | 344
107 |  | CarbonDiox | 0 | 0.28 | 0.05 | 0.1 | 0.2809 | 0.058 | 1593 | 0.57 |  |  | 75.1 |  | 5.72 | 273 | 1.011956 | 6.541818 | 344
108 | NHC-650-2 | CarbonDiox | 0 | 0.28 | 0.05 | 0.1 | 0.2809 | 0.058 | 1694 | 0.63 |  |  | 75.6 |  | 4.64 | 273 | 0.01488136 | 0.5090909 | 345
109 |  | CarbonDiox | 0 | 0.28 | 0.05 | 0.1 | 0.2809 | 0.058 | 1694 | 0.63 |  |  | 75.6 |  | 4.64 | 273 | 0.05230609 | 1.060606 | 345
110 |  | CarbonDiox | 0 | 0.28 | 0.05 | 0.1 | 0.2809 | 0.058 | 1694 | 0.63 |  |  | 75.6 |  | 4.64 | 273 | 0.106888 | 1.705455 | 345
111 |  | CarbonDiox | 0 | 0.28 | 0.05 | 0.1 | 0.2809 | 0.058 | 1694 | 0.63 |  |  | 75.6 |  | 4.64 | 273 | 0.1850744 | 2.435152 | 345
112 |  | CarbonDiox | 0 | 0.28 | 0.05 | 0.1 | 0.2809 | 0.058 | 1694 | 0.63 |  |  | 75.6 |  | 4.64 | 273 | 0.2644052 | 2.935758 | 345
113 |  | CarbonDiox | 0 | 0.28 | 0.05 | 0.1 | 0.2809 | 0.058 | 1694 | 0.63 |  |  | 75.6 |  | 4.64 | 273 | 0.36733 | 3.555152 | 345
114 |  | CarbonDiox | 0 | 0.28 | 0.05 | 0.1 | 0.2809 | 0.058 | 1694 | 0.63 |  |  | 75.6 |  | 4.64 | 273 | 0.4659818 | 4.098182 | 345
115 |  | CarbonDiox | 0 | 0.28 | 0.05 | 0.1 | 0.2809 | 0.058 | 1694 | 0.63 |  |  | 75.6 |  | 4.64 | 273 | 0.5732422 | 4.590303 | 345
116 |  | CarbonDiox | 0 | 0.28 | 0.05 | 0.1 | 0.2809 | 0.058 | 1694 | 0.63 |  |  | 75.6 |  | 4.64 | 273 | 0.6601204 | 4.997576 | 345
117 |  | CarbonDiox | 0 | 0.28 | 0.05 | 0.1 | 0.2809 | 0.058 | 1694 | 0.63 |  |  | 75.6 |  | 4.64 | 273 | 0.7674225 | 5.353939 | 345
118 |  | CarbonDiox | 0 | 0.28 | 0.05 | 0.1 | 0.2809 | 0.058 | 1694 | 0.63 |  |  | 75.6 |  | 4.64 | 273 | 0.862904 | 5.727273 | 345
119 |  | CarbonDiox | 0 | 0.28 | 0.05 | 0.1 | 0.2809 | 0.058 | 1694 | 0.63 |  |  | 75.6 |  | 4.64 | 273 | 0.9680604 | 6.075152 | 345
120 |  | CarbonDiox | 0 | 0.28 | 0.05 | 0.1 | 0.2809 | 0.058 | 1694 | 0.63 |  |  | 75.6 |  | 4.64 | 273 | 1.018473 | 6.304242 | 345
121 | NHC-650-3 | CarbonDiox | 0 | 0.28 | 0.05 | 0.1 | 0.2809 | 0.058 | 1952 | 0.77 |  |  | 78.2 |  | 3.42 | 273 | 0.05019952 | 0.9248485 | 346
122 |  | CarbonDiox | 0 | 0.28 | 0.05 | 0.1 | 0.2809 | 0.058 | 1952 | 0.77 |  |  | 78.2 |  | 3.42 | 273 | 0.1037151 | 1.544242 | 346
123 |  | CarbonDiox | 0 | 0.28 | 0.05 | 0.1 | 0.2809 | 0.058 | 1952 | 0.77 |  |  | 78.2 |  | 3.42 | 273 | 0.1840862 | 2.155152 | 346
124 |  | CarbonDiox | 0 | 0.28 | 0.05 | 0.1 | 0.2809 | 0.058 | 1952 | 0.77 |  |  | 78.2 |  | 3.42 | 273 | 0.2633649 | 2.825455 | 346
125 |  | CarbonDiox | 0 | 0.28 | 0.05 | 0.1 | 0.2809 | 0.058 | 1952 | 0.77 |  |  | 78.2 |  | 3.42 | 273 | 0.3609296 | 3.410909 | 346
126 |  | CarbonDiox | 0 | 0.28 | 0.05 | 0.1 | 0.2809 | 0.058 | 1952 | 0.77 |  |  | 78.2 |  | 3.42 | 273 | 0.4703174 | 3.970909 | 346
127 |  | CarbonDiox | 0 | 0.28 | 0.05 | 0.1 | 0.2809 | 0.058 | 1952 | 0.77 |  |  | 78.2 |  | 3.42 | 273 | 0.5614582 | 4.488485 | 346
128 |  | CarbonDiox | 0 | 0.28 | 0.05 | 0.1 | 0.2809 | 0.058 | 1952 | 0.77 |  |  | 78.2 |  | 3.42 | 273 | 0.6687264 | 4.955152 | 346
129 |  | CarbonDiox | 0 | 0.28 | 0.05 | 0.1 | 0.2809 | 0.058 | 1952 | 0.77 |  |  | 78.2 |  | 3.42 | 273 | 0.7674068 | 5.404848 | 346
130 |  | CarbonDiox | 0 | 0.28 | 0.05 | 0.1 | 0.2809 | 0.058 | 1952 | 0.77 |  |  | 78.2 |  | 3.42 | 273 | 0.8671692 | 5.829091 | 346
131 |  | CarbonDiox | 0 | 0.28 | 0.05 | 0.1 | 0.2809 | 0.058 | 1952 | 0.77 |  |  | 78.2 |  | 3.42 | 273 | 0.9626508 | 6.202424 | 346
132 |  | CarbonDiox | 0 | 0.28 | 0.05 | 0.1 | 0.2809 | 0.058 | 1952 | 0.77 |  |  | 78.2 |  | 3.42 | 273 | 1.013066 | 6.42303 | 346
133 | NHC-650-4 | CarbonDiox | 0 | 0.28 | 0.05 | 0.1 | 0.2809 | 0.058 | 2492 | 1.12 |  |  | 82 |  | 2.01 | 273 | 0.01815318 | 0.3478788 | 347
134 |  | CarbonDiox | 0 | 0.28 | 0.05 | 0.1 | 0.2809 | 0.058 | 2492 | 1.12 |  |  | 82 |  | 2.01 | 273 | 0.04487583 | 0.7721212 | 347
135 |  | CarbonDiox | 0 | 0.28 | 0.05 | 0.1 | 0.2809 | 0.058 | 2492 | 1.12 |  |  | 82 |  | 2.01 | 273 | 0.1241519 | 1.450909 | 347
136 |  | CarbonDiox | 0 | 0.28 | 0.05 | 0.1 | 0.2809 | 0.058 | 2492 | 1.12 |  |  | 82 |  | 2.01 | 273 | 0.183072 | 1.96 | 347
137 |  | CarbonDiox | 0 | 0.28 | 0.05 | 0.1 | 0.2809 | 0.058 | 2492 | 1.12 |  |  | 82 |  | 2.01 | 273 | 0.2709905 | 2.477576 | 347
138 |  | CarbonDiox | 0 | 0.28 | 0.05 | 0.1 | 0.2809 | 0.058 | 2492 | 1.12 |  |  | 82 |  | 2.01 | 273 | 0.3653276 | 3.08 | 347
139 |  | CarbonDiox | 0 | 0.28 | 0.05 | 0.1 | 0.2809 | 0.058 | 2492 | 1.12 |  |  | 82 |  | 2.01 | 273 | 0.4629105 | 3.606061 | 347
140 |  | CarbonDiox | 0 | 0.28 | 0.05 | 0.1 | 0.2809 | 0.058 | 2492 | 1.12 |  |  | 82 |  | 2.01 | 273 | 0.5701735 | 4.089697 | 347
141 |  | CarbonDiox | 0 | 0.28 | 0.05 | 0.1 | 0.2809 | 0.058 | 2492 | 1.12 |  |  | 82 |  | 2.01 | 273 | 0.6656264 | 4.556364 | 347
142 |  | CarbonDiox | 0 | 0.28 | 0.05 | 0.1 | 0.2809 | 0.058 | 2492 | 1.12 |  |  | 82 |  | 2.01 | 273 | 0.7643173 | 4.972121 | 347
143 |  | CarbonDiox | 0 | 0.28 | 0.05 | 0.1 | 0.2809 | 0.058 | 2492 | 1.12 |  |  | 82 |  | 2.01 | 273 | 0.865159 | 5.379394 | 347
144 |  | CarbonDiox | 0 | 0.28 | 0.05 | 0.1 | 0.2809 | 0.058 | 2492 | 1.12 |  |  | 82 |  | 2.01 | 273 | 0.960638 | 5.761212 | 347
145 |  | CarbonDiox | 0 | 0.28 | 0.05 | 0.1 | 0.2809 | 0.058 | 2492 | 1.12 |  |  | 82 |  | 2.01 | 273 | 1.01535 | 5.981818 | 347
146 | NHC-650-1 | CarbonDiox | 0 | 0.28 | 0.05 | 0.1 | 0.2809 | 0.058 | 1593 | 0.57 |  |  | 75.1 |  | 5.72 | 298 | 0.05136478 | 0.6278788 | 348
147 |  | CarbonDiox | 0 | 0.28 | 0.05 | 0.1 | 0.2809 | 0.058 | 1593 | 0.57 |  |  | 75.1 |  | 5.72 | 298 | 0.1027946 | 1.043636 | 348
148 |  | CarbonDiox | 0 | 0.28 | 0.05 | 0.1 | 0.2809 | 0.058 | 1593 | 0.57 |  |  | 75.1 |  | 5.72 | 298 | 0.1799772 | 1.544242 | 348
149 |  | CarbonDiox | 0 | 0.28 | 0.05 | 0.1 | 0.2809 | 0.058 | 1593 | 0.57 |  |  | 75.1 |  | 5.72 | 298 | 0.2636435 | 1.917576 | 348
150 |  | CarbonDiox | 0 | 0.28 | 0.05 | 0.1 | 0.2809 | 0.058 | 1593 | 0.57 |  |  | 75.1 |  | 5.72 | 298 | 0.3623318 | 2.341818 | 348
151 |  | CarbonDiox | 0 | 0.28 | 0.05 | 0.1 | 0.2809 | 0.058 | 1593 | 0.57 |  |  | 75.1 |  | 5.72 | 298 | 0.4642528 | 2.732121 | 348
152 |  | CarbonDiox | 0 | 0.28 | 0.05 | 0.1 | 0.2809 | 0.058 | 1593 | 0.57 |  |  | 75.1 |  | 5.72 | 298 | 0.565105 | 3.105455 | 348
153 |  | CarbonDiox | 0 | 0.28 | 0.05 | 0.1 | 0.2809 | 0.058 | 1593 | 0.57 |  |  | 75.1 |  | 5.72 | 298 | 0.6606048 | 3.419394 | 348
154 |  | CarbonDiox | 0 | 0.28 | 0.05 | 0.1 | 0.2809 | 0.058 | 1593 | 0.57 |  |  | 75.1 |  | 5.72 | 298 | 0.7625466 | 3.741818 | 348
155 |  | CarbonDiox | 0 | 0.28 | 0.05 | 0.1 | 0.2809 | 0.058 | 1593 | 0.57 |  |  | 75.1 |  | 5.72 | 298 | 0.8634222 | 4.038788 | 348
156 |  | CarbonDiox | 0 | 0.28 | 0.05 | 0.1 | 0.2809 | 0.058 | 1593 | 0.57 |  |  | 75.1 |  | 5.72 | 298 | 0.9567868 | 4.310303 | 348
157 |  | CarbonDiox | 0 | 0.28 | 0.05 | 0.1 | 0.2809 | 0.058 | 1593 | 0.57 |  |  | 75.1 |  | 5.72 | 298 | 1.009369 | 4.471515 | 348
158 | NHC-650-2 | CarbonDiox | 0 | 0.28 | 0.05 | 0.1 | 0.2809 | 0.058 | 1694 | 0.63 |  |  | 75.6 |  | 4.64 | 298 | 0.05245451 | 0.5769697 | 349
159 |  | CarbonDiox | 0 | 0.28 | 0.05 | 0.1 | 0.2809 | 0.058 | 1694 | 0.63 |  |  | 75.6 |  | 4.64 | 298 | 0.1038948 | 0.9587879 | 349
160 |  | CarbonDiox | 0 | 0.28 | 0.05 | 0.1 | 0.2809 | 0.058 | 1694 | 0.63 |  |  | 75.6 |  | 4.64 | 298 | 0.1832412 | 1.408485 | 349
161 |  | CarbonDiox | 0 | 0.28 | 0.05 | 0.1 | 0.2809 | 0.058 | 1694 | 0.63 |  |  | 75.6 |  | 4.64 | 298 | 0.2561716 | 1.764848 | 349
162 |  | CarbonDiox | 0 | 0.28 | 0.05 | 0.1 | 0.2809 | 0.058 | 1694 | 0.63 |  |  | 75.6 |  | 4.64 | 298 | 0.3655854 | 2.24 | 349
163 |  | CarbonDiox | 0 | 0.28 | 0.05 | 0.1 | 0.2809 | 0.058 | 1694 | 0.63 |  |  | 75.6 |  | 4.64 | 298 | 0.4642919 | 2.604848 | 349
164 |  | CarbonDiox | 0 | 0.28 | 0.05 | 0.1 | 0.2809 | 0.058 | 1694 | 0.63 |  |  | 75.6 |  | 4.64 | 298 | 0.560858 | 2.944242 | 349
165 |  | CarbonDiox | 0 | 0.28 | 0.05 | 0.1 | 0.2809 | 0.058 | 1694 | 0.63 |  |  | 75.6 |  | 4.64 | 298 | 0.6617153 | 3.300606 | 349
166 |  | CarbonDiox | 0 | 0.28 | 0.05 | 0.1 | 0.2809 | 0.058 | 1694 | 0.63 |  |  | 75.6 |  | 4.64 | 298 | 0.7593633 | 3.614545 | 349
167 |  | CarbonDiox | 0 | 0.28 | 0.05 | 0.1 | 0.2809 | 0.058 | 1694 | 0.63 |  |  | 75.6 |  | 4.64 | 298 | 0.8602415 | 3.90303 | 349
168 |  | CarbonDiox | 0 | 0.28 | 0.05 | 0.1 | 0.2809 | 0.058 | 1694 | 0.63 |  |  | 75.6 |  | 4.64 | 298 | 0.9578895 | 4.21697 | 349
169 |  | CarbonDiox | 0 | 0.28 | 0.05 | 0.1 | 0.2809 | 0.058 | 1694 | 0.63 |  |  | 75.6 |  | 4.64 | 298 | 1.006183 | 4.352727 | 349
170 | NHC-650-3 | CarbonDiox | 0 | 0.28 | 0.05 | 0.1 | 0.2809 | 0.058 | 1952 | 0.77 |  |  | 78.2 |  | 3.42 | 298 | 0.1049845 | 0.9078788 | 350
171 |  | CarbonDiox | 0 | 0.28 | 0.05 | 0.1 | 0.2809 | 0.058 | 1952 | 0.77 |  |  | 78.2 |  | 3.42 | 298 | 0.1875715 | 1.298182 | 350
172 |  | CarbonDiox | 0 | 0.28 | 0.05 | 0.1 | 0.2809 | 0.058 | 1952 | 0.77 |  |  | 78.2 |  | 3.42 | 298 | 0.2658621 | 1.688485 | 350
173 |  | CarbonDiox | 0 | 0.28 | 0.05 | 0.1 | 0.2809 | 0.058 | 1952 | 0.77 |  |  | 78.2 |  | 3.42 | 298 | 0.3645503 | 2.112727 | 350
174 |  | CarbonDiox | 0 | 0.28 | 0.05 | 0.1 | 0.2809 | 0.058 | 1952 | 0.77 |  |  | 78.2 |  | 3.42 | 298 | 0.4675507 | 2.486061 | 350
175 |  | CarbonDiox | 0 | 0.28 | 0.05 | 0.1 | 0.2809 | 0.058 | 1952 | 0.77 |  |  | 78.2 |  | 3.42 | 298 | 0.5630401 | 2.833939 | 350
176 |  | CarbonDiox | 0 | 0.28 | 0.05 | 0.1 | 0.2809 | 0.058 | 1952 | 0.77 |  |  | 78.2 |  | 3.42 | 298 | 0.6682017 | 3.164848 | 350
177 |  | CarbonDiox | 0 | 0.28 | 0.05 | 0.1 | 0.2809 | 0.058 | 1952 | 0.77 |  |  | 78.2 |  | 3.42 | 298 | 0.7637015 | 3.478788 | 350
178 |  | CarbonDiox | 0 | 0.28 | 0.05 | 0.1 | 0.2809 | 0.058 | 1952 | 0.77 |  |  | 78.2 |  | 3.42 | 298 | 0.862421 | 3.801212 | 350
179 |  | CarbonDiox | 0 | 0.28 | 0.05 | 0.1 | 0.2809 | 0.058 | 1952 | 0.77 |  |  | 78.2 |  | 3.42 | 298 | 0.9622303 | 4.072727 | 350
180 |  | CarbonDiox | 0 | 0.28 | 0.05 | 0.1 | 0.2809 | 0.058 | 1952 | 0.77 |  |  | 78.2 |  | 3.42 | 298 | 1.014815 | 4.225455 | 350
181 | NHC-650-4 | CarbonDiox | 0 | 0.28 | 0.05 | 0.1 | 0.2809 | 0.058 | 2492 | 1.12 |  |  | 82 |  | 2.01 | 298 | 0.03961983 | 0.3987879 | 351
182 |  | CarbonDiox | 0 | 0.28 | 0.05 | 0.1 | 0.2809 | 0.058 | 2492 | 1.12 |  |  | 82 |  | 2.01 | 298 | 0.09751261 | 0.7551515 | 351
183 |  | CarbonDiox | 0 | 0.28 | 0.05 | 0.1 | 0.2809 | 0.058 | 2492 | 1.12 |  |  | 82 |  | 2.01 | 298 | 0.1865313 | 1.187879 | 351
184 |  | CarbonDiox | 0 | 0.28 | 0.05 | 0.1 | 0.2809 | 0.058 | 2492 | 1.12 |  |  | 82 |  | 2.01 | 298 | 0.2594721 | 1.510303 | 351
185 |  | CarbonDiox | 0 | 0.28 | 0.05 | 0.1 | 0.2809 | 0.058 | 2492 | 1.12 |  |  | 82 |  | 2.01 | 298 | 0.3656791 | 1.934545 | 351
186 |  | CarbonDiox | 0 | 0.28 | 0.05 | 0.1 | 0.2809 | 0.058 | 2492 | 1.12 |  |  | 82 |  | 2.01 | 298 | 0.4633245 | 2.25697 | 351
187 |  | CarbonDiox | 0 | 0.28 | 0.05 | 0.1 | 0.2809 | 0.058 | 2492 | 1.12 |  |  | 82 |  | 2.01 | 298 | 0.5641923 | 2.579394 | 351
188 |  | CarbonDiox | 0 | 0.28 | 0.05 | 0.1 | 0.2809 | 0.058 | 2492 | 1.12 |  |  | 82 |  | 2.01 | 298 | 0.6639885 | 2.893333 | 351
189 |  | CarbonDiox | 0 | 0.28 | 0.05 | 0.1 | 0.2809 | 0.058 | 2492 | 1.12 |  |  | 82 |  | 2.01 | 298 | 0.7659382 | 3.190303 | 351
190 |  | CarbonDiox | 0 | 0.28 | 0.05 | 0.1 | 0.2809 | 0.058 | 2492 | 1.12 |  |  | 82 |  | 2.01 | 298 | 0.8625121 | 3.504242 | 351
191 |  | CarbonDiox | 0 | 0.28 | 0.05 | 0.1 | 0.2809 | 0.058 | 2492 | 1.12 |  |  | 82 |  | 2.01 | 298 | 0.9601706 | 3.784242 | 351
192 |  | CarbonDiox | 0 | 0.28 | 0.05 | 0.1 | 0.2809 | 0.058 | 2492 | 1.12 |  |  | 82 |  | 2.01 | 298 | 1.015985 | 3.911515 | 351
193 | NHC-700-1 | CarbonDiox | 0 | 0.28 | 0.05 | 0.1 | 0.2809 | 0.058 | 2234 | 0.88 |  |  | 81.8 |  | 3.55 | 273 | 0.02374224 | 0.5816187 | 352
194 |  | CarbonDiox | 0 | 0.28 | 0.05 | 0.1 | 0.2809 | 0.058 | 2234 | 0.88 |  |  | 81.8 |  | 3.55 | 273 | 0.04978656 | 0.9662961 | 352
195 |  | CarbonDiox | 0 | 0.28 | 0.05 | 0.1 | 0.2809 | 0.058 | 2234 | 0.88 |  |  | 81.8 |  | 3.55 | 273 | 0.1053051 | 1.583446 | 352
196 |  | CarbonDiox | 0 | 0.28 | 0.05 | 0.1 | 0.2809 | 0.058 | 2234 | 0.88 |  |  | 81.8 |  | 3.55 | 273 | 0.1358984 | 1.914374 | 352
197 |  | CarbonDiox | 0 | 0.28 | 0.05 | 0.1 | 0.2809 | 0.058 | 2234 | 0.88 |  |  | 81.8 |  | 3.55 | 273 | 0.1733051 | 2.227339 | 352
198 |  | CarbonDiox | 0 | 0.28 | 0.05 | 0.1 | 0.2809 | 0.058 | 2234 | 0.88 |  |  | 81.8 |  | 3.55 | 273 | 0.2606 | 2.88001 | 352
199 |  | CarbonDiox | 0 | 0.28 | 0.05 | 0.1 | 0.2809 | 0.058 | 2234 | 0.88 |  |  | 81.8 |  | 3.55 | 273 | 0.3649166 | 3.559383 | 352
200 |  | CarbonDiox | 0 | 0.28 | 0.05 | 0.1 | 0.2809 | 0.058 | 2234 | 0.88 |  |  | 81.8 |  | 3.55 | 273 | 0.4647031 | 4.176137 | 352
201 |  | CarbonDiox | 0 | 0.28 | 0.05 | 0.1 | 0.2809 | 0.058 | 2234 | 0.88 |  |  | 81.8 |  | 3.55 | 273 | 0.5656377 | 4.712318 | 352
202 |  | CarbonDiox | 0 | 0.28 | 0.05 | 0.1 | 0.2809 | 0.058 | 2234 | 0.88 |  |  | 81.8 |  | 3.55 | 273 | 0.6665781 | 5.212693 | 352
203 |  | CarbonDiox | 0 | 0.28 | 0.05 | 0.1 | 0.2809 | 0.058 | 2234 | 0.88 |  |  | 81.8 |  | 3.55 | 273 | 0.7675229 | 5.686214 | 352
204 |  | CarbonDiox | 0 | 0.28 | 0.05 | 0.1 | 0.2809 | 0.058 | 2234 | 0.88 |  |  | 81.8 |  | 3.55 | 273 | 0.8639288 | 6.150824 | 352
205 |  | CarbonDiox | 0 | 0.28 | 0.05 | 0.1 | 0.2809 | 0.058 | 2234 | 0.88 |  |  | 81.8 |  | 3.55 | 273 | 0.9648809 | 6.579588 | 352
206 |  | CarbonDiox | 0 | 0.28 | 0.05 | 0.1 | 0.2809 | 0.058 | 2234 | 0.88 |  |  | 81.8 |  | 3.55 | 273 | 1.013657 | 6.776082 | 352
207 | NHC-700-2 | CarbonDiox | 0 | 0.28 | 0.05 | 0.1 | 0.2809 | 0.058 | 2241 | 0.88 |  |  | 83.5 |  | 2.15 | 273 | 0.04300223 | 0.8052315 | 353
208 |  | CarbonDiox | 0 | 0.28 | 0.05 | 0.1 | 0.2809 | 0.058 | 2241 | 0.88 |  |  | 83.5 |  | 2.15 | 273 | 0.1245941 | 1.628031 | 353
209 |  | CarbonDiox | 0 | 0.28 | 0.05 | 0.1 | 0.2809 | 0.058 | 2241 | 0.88 |  |  | 83.5 |  | 2.15 | 273 | 0.1744707 | 2.039349 | 353
210 |  | CarbonDiox | 0 | 0.28 | 0.05 | 0.1 | 0.2809 | 0.058 | 2241 | 0.88 |  |  | 83.5 |  | 2.15 | 273 | 0.2629064 | 2.656204 | 353
211 |  | CarbonDiox | 0 | 0.28 | 0.05 | 0.1 | 0.2809 | 0.058 | 2241 | 0.88 |  |  | 83.5 |  | 2.15 | 273 | 0.3604111 | 3.34459 | 353
212 |  | CarbonDiox | 0 | 0.28 | 0.05 | 0.1 | 0.2809 | 0.058 | 2241 | 0.88 |  |  | 83.5 |  | 2.15 | 273 | 0.4681417 | 3.970224 | 353
213 |  | CarbonDiox | 0 | 0.28 | 0.05 | 0.1 | 0.2809 | 0.058 | 2241 | 0.88 |  |  | 83.5 |  | 2.15 | 273 | 0.5736094 | 4.551121 | 353
214 |  | CarbonDiox | 0 | 0.28 | 0.05 | 0.1 | 0.2809 | 0.058 | 2241 | 0.88 |  |  | 83.5 |  | 2.15 | 273 | 0.6654721 | 5.033675 | 353
215 |  | CarbonDiox | 0 | 0.28 | 0.05 | 0.1 | 0.2809 | 0.058 | 2241 | 0.88 |  |  | 83.5 |  | 2.15 | 273 | 0.7686856 | 5.516127 | 353
216 |  | CarbonDiox | 0 | 0.28 | 0.05 | 0.1 | 0.2809 | 0.058 | 2241 | 0.88 |  |  | 83.5 |  | 2.15 | 273 | 0.8696318 | 5.980696 | 353
217 |  | CarbonDiox | 0 | 0.28 | 0.05 | 0.1 | 0.2809 | 0.058 | 2241 | 0.88 |  |  | 83.5 |  | 2.15 | 273 | 0.9615018 | 6.418493 | 353
218 |  | CarbonDiox | 0 | 0.28 | 0.05 | 0.1 | 0.2809 | 0.058 | 2241 | 0.88 |  |  | 83.5 |  | 2.15 | 273 | 1.014813 | 6.650752 | 353
219 | NHC-700-3 | CarbonDiox | 0 | 0.28 | 0.05 | 0.1 | 0.2809 | 0.058 | 2782 | 1.14 |  |  | 84.2 |  | 1.96 | 273 | 0.03509299 | 0.5815171 | 354
220 |  | CarbonDiox | 0 | 0.28 | 0.05 | 0.1 | 0.2809 | 0.058 | 2782 | 1.14 |  |  | 84.2 |  | 1.96 | 273 | 0.103077 | 1.323875 | 354
221 |  | CarbonDiox | 0 | 0.28 | 0.05 | 0.1 | 0.2809 | 0.058 | 2782 | 1.14 |  |  | 84.2 |  | 1.96 | 273 | 0.1790284 | 1.931891 | 354
222 |  | CarbonDiox | 0 | 0.28 | 0.05 | 0.1 | 0.2809 | 0.058 | 2782 | 1.14 |  |  | 84.2 |  | 1.96 | 273 | 0.2640618 | 2.530874 | 354
223 |  | CarbonDiox | 0 | 0.28 | 0.05 | 0.1 | 0.2809 | 0.058 | 2782 | 1.14 |  |  | 84.2 |  | 1.96 | 273 | 0.3661083 | 3.210268 | 354
224 |  | CarbonDiox | 0 | 0.28 | 0.05 | 0.1 | 0.2809 | 0.058 | 2782 | 1.14 |  |  | 84.2 |  | 1.96 | 273 | 0.4647626 | 3.809129 | 354
225 |  | CarbonDiox | 0 | 0.28 | 0.05 | 0.1 | 0.2809 | 0.058 | 2782 | 1.14 |  |  | 84.2 |  | 1.96 | 273 | 0.5668337 | 4.336348 | 354
226 |  | CarbonDiox | 0 | 0.28 | 0.05 | 0.1 | 0.2809 | 0.058 | 2782 | 1.14 |  |  | 84.2 |  | 1.96 | 273 | 0.6666405 | 4.827782 | 354
227 |  | CarbonDiox | 0 | 0.28 | 0.05 | 0.1 | 0.2809 | 0.058 | 2782 | 1.14 |  |  | 84.2 |  | 1.96 | 273 | 0.7641728 | 5.346091 | 354
228 |  | CarbonDiox | 0 | 0.28 | 0.05 | 0.1 | 0.2809 | 0.058 | 2782 | 1.14 |  |  | 84.2 |  | 1.96 | 273 | 0.8662512 | 5.828553 | 354
229 |  | CarbonDiox | 0 | 0.28 | 0.05 | 0.1 | 0.2809 | 0.058 | 2782 | 1.14 |  |  | 84.2 |  | 1.96 | 273 | 0.9671931 | 6.319977 | 354
230 |  | CarbonDiox | 0 | 0.28 | 0.05 | 0.1 | 0.2809 | 0.058 | 2782 | 1.14 |  |  | 84.2 |  | 1.96 | 273 | 1.014837 | 6.498578 | 354
231 | NHC-700-4 | CarbonDiox | 0 | 0.28 | 0.05 | 0.1 | 0.2809 | 0.058 | 2995 | 1.39 |  |  | 85.5 |  | 1.83 | 273 | 0.0203791 | 0.3220581 | 355
232 |  | CarbonDiox | 0 | 0.28 | 0.05 | 0.1 | 0.2809 | 0.058 | 2995 | 1.39 |  |  | 85.5 |  | 1.83 | 273 | 0.05210025 | 0.6977332 | 355
233 |  | CarbonDiox | 0 | 0.28 | 0.05 | 0.1 | 0.2809 | 0.058 | 2995 | 1.39 |  |  | 85.5 |  | 1.83 | 273 | 0.1065171 | 1.109011 | 355
234 |  | CarbonDiox | 0 | 0.28 | 0.05 | 0.1 | 0.2809 | 0.058 | 2995 | 1.39 |  |  | 85.5 |  | 1.83 | 273 | 0.1858882 | 1.627482 | 355
235 |  | CarbonDiox | 0 | 0.28 | 0.05 | 0.1 | 0.2809 | 0.058 | 2995 | 1.39 |  |  | 85.5 |  | 1.83 | 273 | 0.2607306 | 2.074382 | 355
236 |  | CarbonDiox | 0 | 0.28 | 0.05 | 0.1 | 0.2809 | 0.058 | 2995 | 1.39 |  |  | 85.5 |  | 1.83 | 273 | 0.3707255 | 2.735802 | 355
237 |  | CarbonDiox | 0 | 0.28 | 0.05 | 0.1 | 0.2809 | 0.058 | 2995 | 1.39 |  |  | 85.5 |  | 1.83 | 273 | 0.4716659 | 3.236177 | 355
238 |  | CarbonDiox | 0 | 0.28 | 0.05 | 0.1 | 0.2809 | 0.058 | 2995 | 1.39 |  |  | 85.5 |  | 1.83 | 273 | 0.5669324 | 3.727652 | 355
239 |  | CarbonDiox | 0 | 0.28 | 0.05 | 0.1 | 0.2809 | 0.058 | 2995 | 1.39 |  |  | 85.5 |  | 1.83 | 273 | 0.6701517 | 4.174298 | 355
240 |  | CarbonDiox | 0 | 0.28 | 0.05 | 0.1 | 0.2809 | 0.058 | 2995 | 1.39 |  |  | 85.5 |  | 1.83 | 273 | 0.773371 | 4.620944 | 355
241 |  | CarbonDiox | 0 | 0.28 | 0.05 | 0.1 | 0.2809 | 0.058 | 2995 | 1.39 |  |  | 85.5 |  | 1.83 | 273 | 0.8652454 | 5.031887 | 355
242 |  | CarbonDiox | 0 | 0.28 | 0.05 | 0.1 | 0.2809 | 0.058 | 2995 | 1.39 |  |  | 85.5 |  | 1.83 | 273 | 0.9151495 | 5.273128 | 355
243 |  | CarbonDiox | 0 | 0.28 | 0.05 | 0.1 | 0.2809 | 0.058 | 2995 | 1.39 |  |  | 85.5 |  | 1.83 | 273 | 1.016103 | 5.69294 | 355
244 | NHC-700-1 | CarbonDiox | 0 | 0.28 | 0.05 | 0.1 | 0.2809 | 0.058 | 2234 | 0.88 |  |  | 81.8 |  | 3.55 | 298 | 0.099756 | 0.8047235 | 356
245 |  | CarbonDiox | 0 | 0.28 | 0.05 | 0.1 | 0.2809 | 0.058 | 2234 | 0.88 |  |  | 81.8 |  | 3.55 | 298 | 0.1814089 | 1.251563 | 356
246 |  | CarbonDiox | 0 | 0.28 | 0.05 | 0.1 | 0.2809 | 0.058 | 2234 | 0.88 |  |  | 81.8 |  | 3.55 | 298 | 0.2608075 | 1.599957 | 356
247 |  | CarbonDiox | 0 | 0.28 | 0.05 | 0.1 | 0.2809 | 0.058 | 2234 | 0.88 |  |  | 81.8 |  | 3.55 | 298 | 0.3617538 | 2.064527 | 356
248 |  | CarbonDiox | 0 | 0.28 | 0.05 | 0.1 | 0.2809 | 0.058 | 2234 | 0.88 |  |  | 81.8 |  | 3.55 | 298 | 0.463851 | 2.43062 | 356
249 |  | CarbonDiox | 0 | 0.28 | 0.05 | 0.1 | 0.2809 | 0.058 | 2234 | 0.88 |  |  | 81.8 |  | 3.55 | 298 | 0.5648118 | 2.805676 | 356
250 |  | CarbonDiox | 0 | 0.28 | 0.05 | 0.1 | 0.2809 | 0.058 | 2234 | 0.88 |  |  | 81.8 |  | 3.55 | 298 | 0.6646404 | 3.162838 | 356
251 |  | CarbonDiox | 0 | 0.28 | 0.05 | 0.1 | 0.2809 | 0.058 | 2234 | 0.88 |  |  | 81.8 |  | 3.55 | 298 | 0.7145547 | 3.34142 | 356
252 |  | CarbonDiox | 0 | 0.28 | 0.05 | 0.1 | 0.2809 | 0.058 | 2234 | 0.88 |  |  | 81.8 |  | 3.55 | 298 | 0.8132583 | 3.635933 | 356
253 |  | CarbonDiox | 0 | 0.28 | 0.05 | 0.1 | 0.2809 | 0.058 | 2234 | 0.88 |  |  | 81.8 |  | 3.55 | 298 | 0.9153585 | 3.984123 | 356
254 |  | CarbonDiox | 0 | 0.28 | 0.05 | 0.1 | 0.2809 | 0.058 | 2234 | 0.88 |  |  | 81.8 |  | 3.55 | 298 | 1.011796 | 4.251802 | 356
255 | NHC-700-2 | CarbonDiox | 0 | 0.28 | 0.05 | 0.1 | 0.2809 | 0.058 | 2241 | 0.88 |  |  | 83.5 |  | 2.15 | 298 | 0.1428656 | 0.9475601 | 357
256 |  | CarbonDiox | 0 | 0.28 | 0.05 | 0.1 | 0.2809 | 0.058 | 2241 | 0.88 |  |  | 83.5 |  | 2.15 | 298 | 0.1859666 | 1.144105 | 357
257 |  | CarbonDiox | 0 | 0.28 | 0.05 | 0.1 | 0.2809 | 0.058 | 2241 | 0.88 |  |  | 83.5 |  | 2.15 | 298 | 0.2596913 | 1.483599 | 357
258 |  | CarbonDiox | 0 | 0.28 | 0.05 | 0.1 | 0.2809 | 0.058 | 2241 | 0.88 |  |  | 83.5 |  | 2.15 | 298 | 0.3640486 | 1.912332 | 357
259 |  | CarbonDiox | 0 | 0.28 | 0.05 | 0.1 | 0.2809 | 0.058 | 2241 | 0.88 |  |  | 83.5 |  | 2.15 | 298 | 0.4672838 | 2.260513 | 357
260 |  | CarbonDiox | 0 | 0.28 | 0.05 | 0.1 | 0.2809 | 0.058 | 2241 | 0.88 |  |  | 83.5 |  | 2.15 | 298 | 0.5682475 | 2.617665 | 357
261 |  | CarbonDiox | 0 | 0.28 | 0.05 | 0.1 | 0.2809 | 0.058 | 2241 | 0.88 |  |  | 83.5 |  | 2.15 | 298 | 0.6635387 | 2.956966 | 357
262 |  | CarbonDiox | 0 | 0.28 | 0.05 | 0.1 | 0.2809 | 0.058 | 2241 | 0.88 |  |  | 83.5 |  | 2.15 | 298 | 0.7611058 | 3.26044 | 357
263 |  | CarbonDiox | 0 | 0.28 | 0.05 | 0.1 | 0.2809 | 0.058 | 2241 | 0.88 |  |  | 83.5 |  | 2.15 | 298 | 0.8677492 | 3.590688 | 357
264 |  | CarbonDiox | 0 | 0.28 | 0.05 | 0.1 | 0.2809 | 0.058 | 2241 | 0.88 |  |  | 83.5 |  | 2.15 | 298 | 0.9653163 | 3.894162 | 357
265 |  | CarbonDiox | 0 | 0.28 | 0.05 | 0.1 | 0.2809 | 0.058 | 2241 | 0.88 |  |  | 83.5 |  | 2.15 | 298 | 1.014103 | 4.027997 | 357
266 | NHC-700-3 | CarbonDiox | 0 | 0.28 | 0.05 | 0.1 | 0.2809 | 0.058 | 2782 | 1.14 |  |  | 84.2 |  | 1.96 | 298 | 0.06235222 | 0.4738563 | 358
267 |  | CarbonDiox | 0 | 0.28 | 0.05 | 0.1 | 0.2809 | 0.058 | 2782 | 1.14 |  |  | 84.2 |  | 1.96 | 298 | 0.1315367 | 0.8133904 | 358
268 |  | CarbonDiox | 0 | 0.28 | 0.05 | 0.1 | 0.2809 | 0.058 | 2782 | 1.14 |  |  | 84.2 |  | 1.96 | 298 | 0.2200087 | 1.20646 | 358
269 |  | CarbonDiox | 0 | 0.28 | 0.05 | 0.1 | 0.2809 | 0.058 | 2782 | 1.14 |  |  | 84.2 |  | 1.96 | 298 | 0.3152897 | 1.608421 | 358
270 |  | CarbonDiox | 0 | 0.28 | 0.05 | 0.1 | 0.2809 | 0.058 | 2782 | 1.14 |  |  | 84.2 |  | 1.96 | 298 | 0.4094385 | 1.992488 | 358
271 |  | CarbonDiox | 0 | 0.28 | 0.05 | 0.1 | 0.2809 | 0.058 | 2782 | 1.14 |  |  | 84.2 |  | 1.96 | 298 | 0.5160776 | 2.34959 | 358
272 |  | CarbonDiox | 0 | 0.28 | 0.05 | 0.1 | 0.2809 | 0.058 | 2782 | 1.14 |  |  | 84.2 |  | 1.96 | 298 | 0.6147711 | 2.706763 | 358
273 |  | CarbonDiox | 0 | 0.28 | 0.05 | 0.1 | 0.2809 | 0.058 | 2782 | 1.14 |  |  | 84.2 |  | 1.96 | 298 | 0.7157376 | 3.046013 | 358
274 |  | CarbonDiox | 0 | 0.28 | 0.05 | 0.1 | 0.2809 | 0.058 | 2782 | 1.14 |  |  | 84.2 |  | 1.96 | 298 | 0.8144369 | 3.36738 | 358
275 |  | CarbonDiox | 0 | 0.28 | 0.05 | 0.1 | 0.2809 | 0.058 | 2782 | 1.14 |  |  | 84.2 |  | 1.96 | 298 | 0.9131421 | 3.652941 | 358
276 |  | CarbonDiox | 0 | 0.28 | 0.05 | 0.1 | 0.2809 | 0.058 | 2782 | 1.14 |  |  | 84.2 |  | 1.96 | 298 | 1.014113 | 3.965337 | 358
277 | NHC-700-4 | CarbonDiox | 0 | 0.28 | 0.05 | 0.1 | 0.2809 | 0.058 | 2995 | 1.39 |  |  | 85.5 |  | 1.83 | 298 | 0.04989106 | 0.3217939 | 359
278 |  | CarbonDiox | 0 | 0.28 | 0.05 | 0.1 | 0.2809 | 0.058 | 2995 | 1.39 |  |  | 85.5 |  | 1.83 | 298 | 0.1270254 | 0.6344027 | 359
279 |  | CarbonDiox | 0 | 0.28 | 0.05 | 0.1 | 0.2809 | 0.058 | 2995 | 1.39 |  |  | 85.5 |  | 1.83 | 298 | 0.1837356 | 0.9024372 | 359
280 |  | CarbonDiox | 0 | 0.28 | 0.05 | 0.1 | 0.2809 | 0.058 | 2995 | 1.39 |  |  | 85.5 |  | 1.83 | 298 | 0.2608757 | 1.17924 | 359
281 |  | CarbonDiox | 0 | 0.28 | 0.05 | 0.1 | 0.2809 | 0.058 | 2995 | 1.39 |  |  | 85.5 |  | 1.83 | 298 | 0.3641096 | 1.536372 | 359
282 |  | CarbonDiox | 0 | 0.28 | 0.05 | 0.1 | 0.2809 | 0.058 | 2995 | 1.39 |  |  | 85.5 |  | 1.83 | 298 | 0.4650776 | 1.866671 | 359
283 |  | CarbonDiox | 0 | 0.28 | 0.05 | 0.1 | 0.2809 | 0.058 | 2995 | 1.39 |  |  | 85.5 |  | 1.83 | 298 | 0.5637798 | 2.170135 | 359
284 |  | CarbonDiox | 0 | 0.28 | 0.05 | 0.1 | 0.2809 | 0.058 | 2995 | 1.39 |  |  | 85.5 |  | 1.83 | 298 | 0.6613469 | 2.473609 | 359
285 |  | CarbonDiox | 0 | 0.28 | 0.05 | 0.1 | 0.2809 | 0.058 | 2995 | 1.39 |  |  | 85.5 |  | 1.83 | 298 | 0.7611856 | 2.768112 | 359
286 |  | CarbonDiox | 0 | 0.28 | 0.05 | 0.1 | 0.2809 | 0.058 | 2995 | 1.39 |  |  | 85.5 |  | 1.83 | 298 | 0.8632887 | 3.0984 | 359
287 |  | CarbonDiox | 0 | 0.28 | 0.05 | 0.1 | 0.2809 | 0.058 | 2995 | 1.39 |  |  | 85.5 |  | 1.83 | 298 | 0.9642683 | 3.357087 | 359
288 |  | CarbonDiox | 0 | 0.28 | 0.05 | 0.1 | 0.2809 | 0.058 | 2995 | 1.39 |  |  | 85.5 |  | 1.83 | 298 | 1.01192 | 3.490932 | 359
0 | ACFK-0 | CarbonDiox | 0 | 0.28 | 0.05 | 0.1 | 0.2809 | 0.058 | 990 | 0.456 | 0.04 | 0.416 |  |  |  | 298 | 0.05140145 | 0.3840944 | 360
1 |  | CarbonDiox | 0 | 0.28 | 0.05 | 0.1 | 0.2809 | 0.058 | 990 | 0.456 | 0.04 | 0.416 |  |  |  | 298 | 0.1520099 | 0.8226762 | 360
2 |  | CarbonDiox | 0 | 0.28 | 0.05 | 0.1 | 0.2809 | 0.058 | 990 | 0.456 | 0.04 | 0.416 |  |  |  | 298 | 0.2044563 | 1.06026 | 360
3 |  | CarbonDiox | 0 | 0.28 | 0.05 | 0.1 | 0.2809 | 0.058 | 990 | 0.456 | 0.04 | 0.416 |  |  |  | 298 | 0.2504778 | 1.252121 | 360
4 |  | CarbonDiox | 0 | 0.28 | 0.05 | 0.1 | 0.2809 | 0.058 | 990 | 0.456 | 0.04 | 0.416 |  |  |  | 298 | 0.3029134 | 1.425611 | 360
5 |  | CarbonDiox | 0 | 0.28 | 0.05 | 0.1 | 0.2809 | 0.058 | 990 | 0.456 | 0.04 | 0.416 |  |  |  | 298 | 0.3992238 | 1.7452 | 360
6 |  | CarbonDiox | 0 | 0.28 | 0.05 | 0.1 | 0.2809 | 0.058 | 990 | 0.456 | 0.04 | 0.416 |  |  |  | 298 | 0.506217 | 1.991441 | 360
7 |  | CarbonDiox | 0 | 0.28 | 0.05 | 0.1 | 0.2809 | 0.058 | 990 | 0.456 | 0.04 | 0.416 |  |  |  | 298 | 0.6089384 | 2.274346 | 360
8 |  | CarbonDiox | 0 | 0.28 | 0.05 | 0.1 | 0.2809 | 0.058 | 990 | 0.456 | 0.04 | 0.416 |  |  |  | 298 | 0.7073771 | 2.529821 | 360
9 |  | CarbonDiox | 0 | 0.28 | 0.05 | 0.1 | 0.2809 | 0.058 | 990 | 0.456 | 0.04 | 0.416 |  |  |  | 298 | 0.8111587 | 2.757779 | 360
10 |  | CarbonDiox | 0 | 0.28 | 0.05 | 0.1 | 0.2809 | 0.058 | 990 | 0.456 | 0.04 | 0.416 |  |  |  | 298 | 0.9117348 | 3.004078 | 360
11 |  | CarbonDiox | 0 | 0.28 | 0.05 | 0.1 | 0.2809 | 0.058 | 990 | 0.456 | 0.04 | 0.416 |  |  |  | 298 | 0.9908976 | 3.113229 | 360
12 | ACFK-1 | CarbonDiox | 0 | 0.28 | 0.05 | 0.1 | 0.2809 | 0.058 | 2005 | 1.014 | 0.142 | 0.872 |  |  |  | 298 | 0.06103942 | 0.4572567 | 361
13 |  | CarbonDiox | 0 | 0.28 | 0.05 | 0.1 | 0.2809 | 0.058 | 2005 | 1.014 | 0.142 | 0.872 |  |  |  | 298 | 0.1284821 | 0.8320479 | 361
14 |  | CarbonDiox | 0 | 0.28 | 0.05 | 0.1 | 0.2809 | 0.058 | 2005 | 1.014 | 0.142 | 0.872 |  |  |  | 298 | 0.1798728 | 1.152048 | 361
15 |  | CarbonDiox | 0 | 0.28 | 0.05 | 0.1 | 0.2809 | 0.058 | 2005 | 1.014 | 0.142 | 0.872 |  |  |  | 298 | 0.2494452 | 1.471882 | 361
16 |  | CarbonDiox | 0 | 0.28 | 0.05 | 0.1 | 0.2809 | 0.058 | 2005 | 1.014 | 0.142 | 0.872 |  |  |  | 298 | 0.3051078 | 1.755218 | 361
17 |  | CarbonDiox | 0 | 0.28 | 0.05 | 0.1 | 0.2809 | 0.058 | 2005 | 1.014 | 0.142 | 0.872 |  |  |  | 298 | 0.4078446 | 2.129686 | 361
18 |  | CarbonDiox | 0 | 0.28 | 0.05 | 0.1 | 0.2809 | 0.058 | 2005 | 1.014 | 0.142 | 0.872 |  |  |  | 298 | 0.5137991 | 2.559063 | 361
19 |  | CarbonDiox | 0 | 0.28 | 0.05 | 0.1 | 0.2809 | 0.058 | 2005 | 1.014 | 0.142 | 0.872 |  |  |  | 298 | 0.6069132 | 2.951931 | 361
20 |  | CarbonDiox | 0 | 0.28 | 0.05 | 0.1 | 0.2809 | 0.058 | 2005 | 1.014 | 0.142 | 0.872 |  |  |  | 298 | 0.7128354 | 3.189026 | 361
21 |  | CarbonDiox | 0 | 0.28 | 0.05 | 0.1 | 0.2809 | 0.058 | 2005 | 1.014 | 0.142 | 0.872 |  |  |  | 298 | 0.8134301 | 3.545201 | 361
22 |  | CarbonDiox | 0 | 0.28 | 0.05 | 0.1 | 0.2809 | 0.058 | 2005 | 1.014 | 0.142 | 0.872 |  |  |  | 298 | 0.9140154 | 3.846438 | 361
23 |  | CarbonDiox | 0 | 0.28 | 0.05 | 0.1 | 0.2809 | 0.058 | 2005 | 1.014 | 0.142 | 0.872 |  |  |  | 298 | 0.9942708 | 4.092924 | 361
24 | ACFK-2 | CarbonDiox | 0 | 0.28 | 0.05 | 0.1 | 0.2809 | 0.058 | 2162 | 1.124 | 0.207 | 0.917 |  |  |  | 298 | 0.08565216 | 0.5394381 | 362
25 |  | CarbonDiox | 0 | 0.28 | 0.05 | 0.1 | 0.2809 | 0.058 | 2162 | 1.124 | 0.207 | 0.917 |  |  |  | 298 | 0.1520345 | 0.9691769 | 362
26 |  | CarbonDiox | 0 | 0.28 | 0.05 | 0.1 | 0.2809 | 0.058 | 2162 | 1.124 | 0.207 | 0.917 |  |  |  | 298 | 0.2269654 | 1.353056 | 362
27 |  | CarbonDiox | 0 | 0.28 | 0.05 | 0.1 | 0.2809 | 0.058 | 2162 | 1.124 | 0.207 | 0.917 |  |  |  | 298 | 0.2794179 | 1.627265 | 362
28 |  | CarbonDiox | 0 | 0.28 | 0.05 | 0.1 | 0.2809 | 0.058 | 2162 | 1.124 | 0.207 | 0.917 |  |  |  | 298 | 0.3543564 | 2.056925 | 362
29 |  | CarbonDiox | 0 | 0.28 | 0.05 | 0.1 | 0.2809 | 0.058 | 2162 | 1.124 | 0.207 | 0.917 |  |  |  | 298 | 0.4624546 | 2.513751 | 362
30 |  | CarbonDiox | 0 | 0.28 | 0.05 | 0.1 | 0.2809 | 0.058 | 2162 | 1.124 | 0.207 | 0.917 |  |  |  | 298 | 0.563043 | 2.833301 | 362
31 |  | CarbonDiox | 0 | 0.28 | 0.05 | 0.1 | 0.2809 | 0.058 | 2162 | 1.124 | 0.207 | 0.917 |  |  |  | 298 | 0.6668524 | 3.226072 | 362
32 |  | CarbonDiox | 0 | 0.28 | 0.05 | 0.1 | 0.2809 | 0.058 | 2162 | 1.124 | 0.207 | 0.917 |  |  |  | 298 | 0.7642292 | 3.527339 | 362
33 |  | CarbonDiox | 0 | 0.28 | 0.05 | 0.1 | 0.2809 | 0.058 | 2162 | 1.124 | 0.207 | 0.917 |  |  |  | 298 | 0.8648284 | 3.910983 | 362
34 |  | CarbonDiox | 0 | 0.28 | 0.05 | 0.1 | 0.2809 | 0.058 | 2162 | 1.124 | 0.207 | 0.917 |  |  |  | 298 | 0.9600678 | 4.221425 | 362
35 |  | CarbonDiox | 0 | 0.28 | 0.05 | 0.1 | 0.2809 | 0.058 | 2162 | 1.124 | 0.207 | 0.917 |  |  |  | 298 | 0.9943139 | 4.3493 | 362
36 | ACFK-3 | CarbonDiox | 0 | 0.28 | 0.05 | 0.1 | 0.2809 | 0.058 | 2180 | 1.003 | 0.075 | 0.928 |  |  |  | 298 | 0.02358324 | 0.320255 | 363
37 |  | CarbonDiox | 0 | 0.28 | 0.05 | 0.1 | 0.2809 | 0.058 | 2180 | 1.003 | 0.075 | 0.928 |  |  |  | 298 | 0.0589527 | 0.7685904 | 363
38 |  | CarbonDiox | 0 | 0.28 | 0.05 | 0.1 | 0.2809 | 0.058 | 2180 | 1.003 | 0.075 | 0.928 |  |  |  | 298 | 0.1253582 | 1.335674 | 363
39 |  | CarbonDiox | 0 | 0.28 | 0.05 | 0.1 | 0.2809 | 0.058 | 2180 | 1.003 | 0.075 | 0.928 |  |  |  | 298 | 0.1799774 | 1.774676 | 363
40 |  | CarbonDiox | 0 | 0.28 | 0.05 | 0.1 | 0.2809 | 0.058 | 2180 | 1.003 | 0.075 | 0.928 |  |  |  | 298 | 0.2495776 | 2.259324 | 363
41 |  | CarbonDiox | 0 | 0.28 | 0.05 | 0.1 | 0.2809 | 0.058 | 2180 | 1.003 | 0.075 | 0.928 |  |  |  | 298 | 0.3063189 | 2.597588 | 363
42 |  | CarbonDiox | 0 | 0.28 | 0.05 | 0.1 | 0.2809 | 0.058 | 2180 | 1.003 | 0.075 | 0.928 |  |  |  | 298 | 0.4058763 | 3.146055 | 363
43 |  | CarbonDiox | 0 | 0.28 | 0.05 | 0.1 | 0.2809 | 0.058 | 2180 | 1.003 | 0.075 | 0.928 |  |  |  | 298 | 0.5086331 | 3.639555 | 363
44 |  | CarbonDiox | 0 | 0.28 | 0.05 | 0.1 | 0.2809 | 0.058 | 2180 | 1.003 | 0.075 | 0.928 |  |  |  | 298 | 0.608172 | 4.078146 | 363
45 |  | CarbonDiox | 0 | 0.28 | 0.05 | 0.1 | 0.2809 | 0.058 | 2180 | 1.003 | 0.075 | 0.928 |  |  |  | 298 | 0.70985 | 4.516718 | 363
46 |  | CarbonDiox | 0 | 0.28 | 0.05 | 0.1 | 0.2809 | 0.058 | 2180 | 1.003 | 0.075 | 0.928 |  |  |  | 298 | 0.8093921 | 4.973622 | 363
47 |  | CarbonDiox | 0 | 0.28 | 0.05 | 0.1 | 0.2809 | 0.058 | 2180 | 1.003 | 0.075 | 0.928 |  |  |  | 298 | 0.9110608 | 5.357256 | 363
48 |  | CarbonDiox | 0 | 0.28 | 0.05 | 0.1 | 0.2809 | 0.058 | 2180 | 1.003 | 0.075 | 0.928 |  |  |  | 298 | 0.9870473 | 5.658719 | 363
0 | NUT-2-500 | CarbonDiox | 0 | 0.28 | 0.05 | 0.1 | 0.2809 | 0.058 | 680 | 0.29 | 0.02 | 0.27 | 86.5 |  | 5.9 | 273 | 0.01392659 | 0.4969446 | 364
1 |  | CarbonDiox | 0 | 0.28 | 0.05 | 0.1 | 0.2809 | 0.058 | 680 | 0.29 | 0.02 | 0.27 | 86.5 |  | 5.9 | 273 | 0.032504 | 1.120089 | 364
2 |  | CarbonDiox | 0 | 0.28 | 0.05 | 0.1 | 0.2809 | 0.058 | 680 | 0.29 | 0.02 | 0.27 | 86.5 |  | 5.9 | 273 | 0.07911717 | 1.900806 | 364
3 |  | CarbonDiox | 0 | 0.28 | 0.05 | 0.1 | 0.2809 | 0.058 | 680 | 0.29 | 0.02 | 0.27 | 86.5 |  | 5.9 | 273 | 0.1619843 | 2.697018 | 364
4 |  | CarbonDiox | 0 | 0.28 | 0.05 | 0.1 | 0.2809 | 0.058 | 680 | 0.29 | 0.02 | 0.27 | 86.5 |  | 5.9 | 273 | 0.2963238 | 3.445485 | 364
5 |  | CarbonDiox | 0 | 0.28 | 0.05 | 0.1 | 0.2809 | 0.058 | 680 | 0.29 | 0.02 | 0.27 | 86.5 |  | 5.9 | 273 | 0.4213669 | 3.917883 | 364
6 |  | CarbonDiox | 0 | 0.28 | 0.05 | 0.1 | 0.2809 | 0.058 | 680 | 0.29 | 0.02 | 0.27 | 86.5 |  | 5.9 | 273 | 0.5487749 | 4.271917 | 364
7 |  | CarbonDiox | 0 | 0.28 | 0.05 | 0.1 | 0.2809 | 0.058 | 680 | 0.29 | 0.02 | 0.27 | 86.5 |  | 5.9 | 273 | 0.6820448 | 4.562786 | 364
8 |  | CarbonDiox | 0 | 0.28 | 0.05 | 0.1 | 0.2809 | 0.058 | 680 | 0.29 | 0.02 | 0.27 | 86.5 |  | 5.9 | 273 | 0.8118248 | 4.766896 | 364
9 |  | CarbonDiox | 0 | 0.28 | 0.05 | 0.1 | 0.2809 | 0.058 | 680 | 0.29 | 0.02 | 0.27 | 86.5 |  | 5.9 | 273 | 0.9299106 | 4.963208 | 364
10 |  | CarbonDiox | 0 | 0.28 | 0.05 | 0.1 | 0.2809 | 0.058 | 680 | 0.29 | 0.02 | 0.27 | 86.5 |  | 5.9 | 273 | 0.9965498 | 5.088918 | 364
11 |  | CarbonDiox | 0 | 0.28 | 0.05 | 0.1 | 0.2809 | 0.058 | 680 | 0.29 | 0.02 | 0.27 | 86.5 |  | 5.9 | 298 | 0.0139886 | 0.212913 | 365
12 |  | CarbonDiox | 0 | 0.28 | 0.05 | 0.1 | 0.2809 | 0.058 | 680 | 0.29 | 0.02 | 0.27 | 86.5 |  | 5.9 | 298 | 0.05130016 | 0.7412321 | 365
13 |  | CarbonDiox | 0 | 0.28 | 0.05 | 0.1 | 0.2809 | 0.058 | 680 | 0.29 | 0.02 | 0.27 | 86.5 |  | 5.9 | 298 | 0.1014945 | 1.190552 | 365
14 |  | CarbonDiox | 0 | 0.28 | 0.05 | 0.1 | 0.2809 | 0.058 | 680 | 0.29 | 0.02 | 0.27 | 86.5 |  | 5.9 | 298 | 0.2299843 | 1.946955 | 365
15 |  | CarbonDiox | 0 | 0.28 | 0.05 | 0.1 | 0.2809 | 0.058 | 680 | 0.29 | 0.02 | 0.27 | 86.5 |  | 5.9 | 298 | 0.3573614 | 2.443004 | 365
16 |  | CarbonDiox | 0 | 0.28 | 0.05 | 0.1 | 0.2809 | 0.058 | 680 | 0.29 | 0.02 | 0.27 | 86.5 |  | 5.9 | 298 | 0.4882765 | 2.8049 | 365
17 |  | CarbonDiox | 0 | 0.28 | 0.05 | 0.1 | 0.2809 | 0.058 | 680 | 0.29 | 0.02 | 0.27 | 86.5 |  | 5.9 | 298 | 0.618041 | 3.080018 | 365
18 |  | CarbonDiox | 0 | 0.28 | 0.05 | 0.1 | 0.2809 | 0.058 | 680 | 0.29 | 0.02 | 0.27 | 86.5 |  | 5.9 | 298 | 0.7396304 | 3.299971 | 365
19 |  | CarbonDiox | 0 | 0.28 | 0.05 | 0.1 | 0.2809 | 0.058 | 680 | 0.29 | 0.02 | 0.27 | 86.5 |  | 5.9 | 298 | 0.8705731 | 3.535631 | 365
20 |  | CarbonDiox | 0 | 0.28 | 0.05 | 0.1 | 0.2809 | 0.058 | 680 | 0.29 | 0.02 | 0.27 | 86.5 |  | 5.9 | 298 | 0.9921625 | 3.755585 | 365
21 | NUT-2-600 | CarbonDiox | 0 | 0.28 | 0.05 | 0.1 | 0.2809 | 0.058 | 1274 | 0.46 | 0.03 | 0.43 | 85.8 |  | 3.5 | 273 | 0.009603842 | 0.5223518 | 366
22 |  | CarbonDiox | 0 | 0.28 | 0.05 | 0.1 | 0.2809 | 0.058 | 1274 | 0.46 | 0.03 | 0.43 | 85.8 |  | 3.5 | 273 | 0.05282113 | 1.457726 | 366
23 |  | CarbonDiox | 0 | 0.28 | 0.05 | 0.1 | 0.2809 | 0.058 | 1274 | 0.46 | 0.03 | 0.43 | 85.8 |  | 3.5 | 273 | 0.1044418 | 2.283771 | 366
24 |  | CarbonDiox | 0 | 0.28 | 0.05 | 0.1 | 0.2809 | 0.058 | 1274 | 0.46 | 0.03 | 0.43 | 85.8 |  | 3.5 | 273 | 0.1680672 | 3.061224 | 366
25 |  | CarbonDiox | 0 | 0.28 | 0.05 | 0.1 | 0.2809 | 0.058 | 1274 | 0.46 | 0.03 | 0.43 | 85.8 |  | 3.5 | 273 | 0.2941176 | 4.142371 | 366
26 |  | CarbonDiox | 0 | 0.28 | 0.05 | 0.1 | 0.2809 | 0.058 | 1274 | 0.46 | 0.03 | 0.43 | 85.8 |  | 3.5 | 273 | 0.42497 | 4.968416 | 366
27 |  | CarbonDiox | 0 | 0.28 | 0.05 | 0.1 | 0.2809 | 0.058 | 1274 | 0.46 | 0.03 | 0.43 | 85.8 |  | 3.5 | 273 | 0.5462185 | 5.600097 | 366
28 |  | CarbonDiox | 0 | 0.28 | 0.05 | 0.1 | 0.2809 | 0.058 | 1274 | 0.46 | 0.03 | 0.43 | 85.8 |  | 3.5 | 273 | 0.6794718 | 6.304665 | 366
29 |  | CarbonDiox | 0 | 0.28 | 0.05 | 0.1 | 0.2809 | 0.058 | 1274 | 0.46 | 0.03 | 0.43 | 85.8 |  | 3.5 | 273 | 0.8067227 | 6.693392 | 366
30 |  | CarbonDiox | 0 | 0.28 | 0.05 | 0.1 | 0.2809 | 0.058 | 1274 | 0.46 | 0.03 | 0.43 | 85.8 |  | 3.5 | 273 | 0.9315726 | 7.118562 | 366
31 |  | CarbonDiox | 0 | 0.28 | 0.05 | 0.1 | 0.2809 | 0.058 | 1274 | 0.46 | 0.03 | 0.43 | 85.8 |  | 3.5 | 273 | 0.9963986 | 7.385811 | 366
32 |  | CarbonDiox | 0 | 0.28 | 0.05 | 0.1 | 0.2809 | 0.058 | 1274 | 0.46 | 0.03 | 0.43 | 85.8 |  | 3.5 | 298 | 0.02761104 | 0.2672498 | 367
33 |  | CarbonDiox | 0 | 0.28 | 0.05 | 0.1 | 0.2809 | 0.058 | 1274 | 0.46 | 0.03 | 0.43 | 85.8 |  | 3.5 | 298 | 0.06842737 | 0.7167153 | 367
34 |  | CarbonDiox | 0 | 0.28 | 0.05 | 0.1 | 0.2809 | 0.058 | 1274 | 0.46 | 0.03 | 0.43 | 85.8 |  | 3.5 | 298 | 0.1632653 | 1.433431 | 367
35 |  | CarbonDiox | 0 | 0.28 | 0.05 | 0.1 | 0.2809 | 0.058 | 1274 | 0.46 | 0.03 | 0.43 | 85.8 |  | 3.5 | 298 | 0.2965186 | 2.247328 | 367
36 |  | CarbonDiox | 0 | 0.28 | 0.05 | 0.1 | 0.2809 | 0.058 | 1274 | 0.46 | 0.03 | 0.43 | 85.8 |  | 3.5 | 298 | 0.4213685 | 2.866861 | 367
37 |  | CarbonDiox | 0 | 0.28 | 0.05 | 0.1 | 0.2809 | 0.058 | 1274 | 0.46 | 0.03 | 0.43 | 85.8 |  | 3.5 | 298 | 0.5558223 | 3.449951 | 367
38 |  | CarbonDiox | 0 | 0.28 | 0.05 | 0.1 | 0.2809 | 0.058 | 1274 | 0.46 | 0.03 | 0.43 | 85.8 |  | 3.5 | 298 | 0.6770708 | 3.838678 | 367
39 |  | CarbonDiox | 0 | 0.28 | 0.05 | 0.1 | 0.2809 | 0.058 | 1274 | 0.46 | 0.03 | 0.43 | 85.8 |  | 3.5 | 298 | 0.8067227 | 4.263848 | 367
40 |  | CarbonDiox | 0 | 0.28 | 0.05 | 0.1 | 0.2809 | 0.058 | 1274 | 0.46 | 0.03 | 0.43 | 85.8 |  | 3.5 | 298 | 0.9387755 | 4.664723 | 367
41 |  | CarbonDiox | 0 | 0.28 | 0.05 | 0.1 | 0.2809 | 0.058 | 1274 | 0.46 | 0.03 | 0.43 | 85.8 |  | 3.5 | 298 | 0.9951981 | 4.7862 | 367
42 | NPC-2-600R | CarbonDiox | 0 | 0.28 | 0.05 | 0.1 | 0.2809 | 0.058 | 334 | 0.14 | 0.01 | 0.13 | 81 |  | 6 | 273 | 0.006896552 | 0.3624469 | 368
43 |  | CarbonDiox | 0 | 0.28 | 0.05 | 0.1 | 0.2809 | 0.058 | 334 | 0.14 | 0.01 | 0.13 | 81 |  | 6 | 273 | 0.04597701 | 0.9726381 | 368
44 |  | CarbonDiox | 0 | 0.28 | 0.05 | 0.1 | 0.2809 | 0.058 | 334 | 0.14 | 0.01 | 0.13 | 81 |  | 6 | 273 | 0.09655172 | 1.344174 | 368
45 |  | CarbonDiox | 0 | 0.28 | 0.05 | 0.1 | 0.2809 | 0.058 | 334 | 0.14 | 0.01 | 0.13 | 81 |  | 6 | 273 | 0.2241379 | 1.917837 | 368
46 |  | CarbonDiox | 0 | 0.28 | 0.05 | 0.1 | 0.2809 | 0.058 | 334 | 0.14 | 0.01 | 0.13 | 81 |  | 6 | 273 | 0.3528736 | 2.248082 | 368
47 |  | CarbonDiox | 0 | 0.28 | 0.05 | 0.1 | 0.2809 | 0.058 | 334 | 0.14 | 0.01 | 0.13 | 81 |  | 6 | 273 | 0.4804598 | 2.474039 | 368
48 |  | CarbonDiox | 0 | 0.28 | 0.05 | 0.1 | 0.2809 | 0.058 | 334 | 0.14 | 0.01 | 0.13 | 81 |  | 6 | 273 | 0.6114943 | 2.655223 | 368
49 |  | CarbonDiox | 0 | 0.28 | 0.05 | 0.1 | 0.2809 | 0.058 | 334 | 0.14 | 0.01 | 0.13 | 81 |  | 6 | 273 | 0.7471264 | 2.816446 | 368
50 |  | CarbonDiox | 0 | 0.28 | 0.05 | 0.1 | 0.2809 | 0.058 | 334 | 0.14 | 0.01 | 0.13 | 81 |  | 6 | 273 | 0.8689655 | 2.943173 | 368
51 |  | CarbonDiox | 0 | 0.28 | 0.05 | 0.1 | 0.2809 | 0.058 | 334 | 0.14 | 0.01 | 0.13 | 81 |  | 6 | 273 | 0.9988506 | 3.074707 | 368
52 |  | CarbonDiox | 0 | 0.28 | 0.05 | 0.1 | 0.2809 | 0.058 | 334 | 0.14 | 0.01 | 0.13 | 81 |  | 6 | 298 | 0.01264368 | 0.1785457 | 369
53 |  | CarbonDiox | 0 | 0.28 | 0.05 | 0.1 | 0.2809 | 0.058 | 334 | 0.14 | 0.01 | 0.13 | 81 |  | 6 | 298 | 0.05517241 | 0.5204387 | 369
54 |  | CarbonDiox | 0 | 0.28 | 0.05 | 0.1 | 0.2809 | 0.058 | 334 | 0.14 | 0.01 | 0.13 | 81 |  | 6 | 298 | 0.1068966 | 0.8224112 | 369
55 |  | CarbonDiox | 0 | 0.28 | 0.05 | 0.1 | 0.2809 | 0.058 | 334 | 0.14 | 0.01 | 0.13 | 81 |  | 6 | 298 | 0.2229885 | 1.232384 | 369
56 |  | CarbonDiox | 0 | 0.28 | 0.05 | 0.1 | 0.2809 | 0.058 | 334 | 0.14 | 0.01 | 0.13 | 81 |  | 6 | 298 | 0.3666667 | 1.572267 | 369
57 |  | CarbonDiox | 0 | 0.28 | 0.05 | 0.1 | 0.2809 | 0.058 | 334 | 0.14 | 0.01 | 0.13 | 81 |  | 6 | 298 | 0.483908 | 1.768626 | 369
58 |  | CarbonDiox | 0 | 0.28 | 0.05 | 0.1 | 0.2809 | 0.058 | 334 | 0.14 | 0.01 | 0.13 | 81 |  | 6 | 298 | 0.6149425 | 1.924973 | 369
59 |  | CarbonDiox | 0 | 0.28 | 0.05 | 0.1 | 0.2809 | 0.058 | 334 | 0.14 | 0.01 | 0.13 | 81 |  | 6 | 298 | 0.7425287 | 2.066488 | 369
60 |  | CarbonDiox | 0 | 0.28 | 0.05 | 0.1 | 0.2809 | 0.058 | 334 | 0.14 | 0.01 | 0.13 | 81 |  | 6 | 298 | 0.8735632 | 2.193032 | 369
61 |  | CarbonDiox | 0 | 0.28 | 0.05 | 0.1 | 0.2809 | 0.058 | 334 | 0.14 | 0.01 | 0.13 | 81 |  | 6 | 298 | 0.9931034 | 2.324771 | 369
62 | NPC-2-700 | CarbonDiox | 0 | 0.28 | 0.05 | 0.1 | 0.2809 | 0.058 | 2088 | 0.84 | 0.13 | 0.71 | 88.4 |  | 2.2 | 273 | 0.01157033 | 0.2417873 | 370
63 |  | CarbonDiox | 0 | 0.28 | 0.05 | 0.1 | 0.2809 | 0.058 | 2088 | 0.84 | 0.13 | 0.71 | 88.4 |  | 2.2 | 273 | 0.05283325 | 0.7597451 | 370
64 |  | CarbonDiox | 0 | 0.28 | 0.05 | 0.1 | 0.2809 | 0.058 | 2088 | 0.84 | 0.13 | 0.71 | 88.4 |  | 2.2 | 273 | 0.1057292 | 1.346693 | 370
65 |  | CarbonDiox | 0 | 0.28 | 0.05 | 0.1 | 0.2809 | 0.058 | 2088 | 0.84 | 0.13 | 0.71 | 88.4 |  | 2.2 | 273 | 0.2348539 | 2.474238 | 370
66 |  | CarbonDiox | 0 | 0.28 | 0.05 | 0.1 | 0.2809 | 0.058 | 2088 | 0.84 | 0.13 | 0.71 | 88.4 |  | 2.2 | 273 | 0.302032 | 2.968856 | 370
67 |  | CarbonDiox | 0 | 0.28 | 0.05 | 0.1 | 0.2809 | 0.058 | 2088 | 0.84 | 0.13 | 0.71 | 88.4 |  | 2.2 | 273 | 0.4247928 | 3.785414 | 370
68 |  | CarbonDiox | 0 | 0.28 | 0.05 | 0.1 | 0.2809 | 0.058 | 2088 | 0.84 | 0.13 | 0.71 | 88.4 |  | 2.2 | 273 | 0.5450215 | 4.440711 | 370
69 |  | CarbonDiox | 0 | 0.28 | 0.05 | 0.1 | 0.2809 | 0.058 | 2088 | 0.84 | 0.13 | 0.71 | 88.4 |  | 2.2 | 273 | 0.674305 | 5.130465 | 370
70 |  | CarbonDiox | 0 | 0.28 | 0.05 | 0.1 | 0.2809 | 0.058 | 2088 | 0.84 | 0.13 | 0.71 | 88.4 |  | 2.2 | 273 | 0.811394 | 5.727964 | 370
71 |  | CarbonDiox | 0 | 0.28 | 0.05 | 0.1 | 0.2809 | 0.058 | 2088 | 0.84 | 0.13 | 0.71 | 88.4 |  | 2.2 | 273 | 0.9329598 | 6.268039 | 370
72 |  | CarbonDiox | 0 | 0.28 | 0.05 | 0.1 | 0.2809 | 0.058 | 2088 | 0.84 | 0.13 | 0.71 | 88.4 |  | 2.2 | 273 | 0.9911541 | 6.532345 | 370
73 |  | CarbonDiox | 0 | 0.28 | 0.05 | 0.1 | 0.2809 | 0.058 | 2088 | 0.84 | 0.13 | 0.71 | 88.4 |  | 2.2 | 273 | 0.01549396 | 0.1380554 | 370
74 |  | CarbonDiox | 0 | 0.28 | 0.05 | 0.1 | 0.2809 | 0.058 | 2088 | 0.84 | 0.13 | 0.71 | 88.4 |  | 2.2 | 298 | 0.06070559 | 0.4831567 | 371
75 |  | CarbonDiox | 0 | 0.28 | 0.05 | 0.1 | 0.2809 | 0.058 | 2088 | 0.84 | 0.13 | 0.71 | 88.4 |  | 2.2 | 298 | 0.1653818 | 1.161674 | 371
76 |  | CarbonDiox | 0 | 0.28 | 0.05 | 0.1 | 0.2809 | 0.058 | 2088 | 0.84 | 0.13 | 0.71 | 88.4 |  | 2.2 | 298 | 0.2972936 | 1.747712 | 371
77 |  | CarbonDiox | 0 | 0.28 | 0.05 | 0.1 | 0.2809 | 0.058 | 2088 | 0.84 | 0.13 | 0.71 | 88.4 |  | 2.2 | 298 | 0.4253402 | 2.276191 | 371
78 |  | CarbonDiox | 0 | 0.28 | 0.05 | 0.1 | 0.2809 | 0.058 | 2088 | 0.84 | 0.13 | 0.71 | 88.4 |  | 2.2 | 298 | 0.5508046 | 2.781658 | 371
79 |  | CarbonDiox | 0 | 0.28 | 0.05 | 0.1 | 0.2809 | 0.058 | 2088 | 0.84 | 0.13 | 0.71 | 88.4 |  | 2.2 | 298 | 0.6737033 | 3.21803 | 371
80 |  | CarbonDiox | 0 | 0.28 | 0.05 | 0.1 | 0.2809 | 0.058 | 2088 | 0.84 | 0.13 | 0.71 | 88.4 |  | 2.2 | 298 | 0.7979057 | 3.631346 | 371
81 |  | CarbonDiox | 0 | 0.28 | 0.05 | 0.1 | 0.2809 | 0.058 | 2088 | 0.84 | 0.13 | 0.71 | 88.4 |  | 2.2 | 298 | 0.9337829 | 3.998444 | 371
82 |  | CarbonDiox | 0 | 0.28 | 0.05 | 0.1 | 0.2809 | 0.058 | 2088 | 0.84 | 0.13 | 0.71 | 88.4 |  | 2.2 | 298 | 0.9971795 | 4.205087 | 371
83 | NPC-2-800 | CarbonDiox | 0 | 0.28 | 0.05 | 0.1 | 0.2809 | 0.058 | 2282 | 1.06 | 0.19 | 0.87 | 92.7 |  | 1.8 | 273 | 0.02611563 | 0.3066461 | 372
84 |  | CarbonDiox | 0 | 0.28 | 0.05 | 0.1 | 0.2809 | 0.058 | 2282 | 1.06 | 0.19 | 0.87 | 92.7 |  | 1.8 | 273 | 0.07239253 | 0.7188088 | 372
85 |  | CarbonDiox | 0 | 0.28 | 0.05 | 0.1 | 0.2809 | 0.058 | 2282 | 1.06 | 0.19 | 0.87 | 92.7 |  | 1.8 | 273 | 0.163744 | 1.437799 | 372
86 |  | CarbonDiox | 0 | 0.28 | 0.05 | 0.1 | 0.2809 | 0.058 | 2282 | 1.06 | 0.19 | 0.87 | 92.7 |  | 1.8 | 273 | 0.2977687 | 2.272097 | 372
87 |  | CarbonDiox | 0 | 0.28 | 0.05 | 0.1 | 0.2809 | 0.058 | 2282 | 1.06 | 0.19 | 0.87 | 92.7 |  | 1.8 | 273 | 0.4270349 | 2.99145 | 372
88 |  | CarbonDiox | 0 | 0.28 | 0.05 | 0.1 | 0.2809 | 0.058 | 2282 | 1.06 | 0.19 | 0.87 | 92.7 |  | 1.8 | 273 | 0.5562948 | 3.672504 | 372
89 |  | CarbonDiox | 0 | 0.28 | 0.05 | 0.1 | 0.2809 | 0.058 | 2282 | 1.06 | 0.19 | 0.87 | 92.7 |  | 1.8 | 273 | 0.683185 | 4.353535 | 372
90 |  | CarbonDiox | 0 | 0.28 | 0.05 | 0.1 | 0.2809 | 0.058 | 2282 | 1.06 | 0.19 | 0.87 | 92.7 |  | 1.8 | 273 | 0.8112458 | 4.948403 | 372
91 |  | CarbonDiox | 0 | 0.28 | 0.05 | 0.1 | 0.2809 | 0.058 | 2282 | 1.06 | 0.19 | 0.87 | 92.7 |  | 1.8 | 273 | 0.9381249 | 5.56241 | 372
92 |  | CarbonDiox | 0 | 0.28 | 0.05 | 0.1 | 0.2809 | 0.058 | 2282 | 1.06 | 0.19 | 0.87 | 92.7 |  | 1.8 | 273 | 1.000966 | 5.831108 | 372
93 |  | CarbonDiox | 0 | 0.28 | 0.05 | 0.1 | 0.2809 | 0.058 | 2282 | 1.06 | 0.19 | 0.87 | 92.7 |  | 1.8 | 298 | 0.03201757 | 0.1726543 | 373
94 |  | CarbonDiox | 0 | 0.28 | 0.05 | 0.1 | 0.2809 | 0.058 | 2282 | 1.06 | 0.19 | 0.87 | 92.7 |  | 1.8 | 298 | 0.09960405 | 0.4796975 | 373
95 |  | CarbonDiox | 0 | 0.28 | 0.05 | 0.1 | 0.2809 | 0.058 | 2282 | 1.06 | 0.19 | 0.87 | 92.7 |  | 1.8 | 298 | 0.2300186 | 0.9788397 | 373
96 |  | CarbonDiox | 0 | 0.28 | 0.05 | 0.1 | 0.2809 | 0.058 | 2282 | 1.06 | 0.19 | 0.87 | 92.7 |  | 1.8 | 298 | 0.3521377 | 1.468328 | 373
97 |  | CarbonDiox | 0 | 0.28 | 0.05 | 0.1 | 0.2809 | 0.058 | 2282 | 1.06 | 0.19 | 0.87 | 92.7 |  | 1.8 | 298 | 0.4884637 | 1.890927 | 373
98 |  | CarbonDiox | 0 | 0.28 | 0.05 | 0.1 | 0.2809 | 0.058 | 2282 | 1.06 | 0.19 | 0.87 | 92.7 |  | 1.8 | 298 | 0.617676 | 2.284735 | 373
99 |  | CarbonDiox | 0 | 0.28 | 0.05 | 0.1 | 0.2809 | 0.058 | 2282 | 1.06 | 0.19 | 0.87 | 92.7 |  | 1.8 | 298 | 0.7421473 | 2.668921 | 373
100 |  | CarbonDiox | 0 | 0.28 | 0.05 | 0.1 | 0.2809 | 0.058 | 2282 | 1.06 | 0.19 | 0.87 | 92.7 |  | 1.8 | 298 | 0.878467 | 3.053222 | 373
101 |  | CarbonDiox | 0 | 0.28 | 0.05 | 0.1 | 0.2809 | 0.058 | 2282 | 1.06 | 0.19 | 0.87 | 92.7 |  | 1.8 | 298 | 0.9993869 | 3.456524 | 373
0 | GSK0.5-700 | CarbonDiox | 0 | 0.28 | 0.05 | 0.1 | 0.2809 | 0.058 | 1714 | 0.83 | [5 empty] | 273 | 0.08787132 | 0.9103079 | 374
1 |  | CarbonDiox | 0 | 0.28 | 0.05 | 0.1 | 0.2809 | 0.058 | 1714 | 0.83 | [5 empty] | 273 | 0.1575624 | 1.338688 | 374
2 |  | CarbonDiox | 0 | 0.28 | 0.05 | 0.1 | 0.2809 | 0.058 | 1714 | 0.83 | [5 empty] | 273 | 0.2363435 | 1.726908 | 374
3 |  | CarbonDiox | 0 | 0.28 | 0.05 | 0.1 | 0.2809 | 0.058 | 1714 | 0.83 | [5 empty] | 273 | 0.3136097 | 2.115127 | 374
4 |  | CarbonDiox | 0 | 0.28 | 0.05 | 0.1 | 0.2809 | 0.058 | 1714 | 0.83 | [5 empty] | 273 | 0.3939059 | 2.423025 | 374
5 |  | CarbonDiox | 0 | 0.28 | 0.05 | 0.1 | 0.2809 | 0.058 | 1714 | 0.83 | [5 empty] | 273 | 0.4742021 | 2.757697 | 374
6 |  | CarbonDiox | 0 | 0.28 | 0.05 | 0.1 | 0.2809 | 0.058 | 1714 | 0.83 | [5 empty] | 273 | 0.5787387 | 3.025435 | 374
7 |  | CarbonDiox | 0 | 0.28 | 0.05 | 0.1 | 0.2809 | 0.058 | 1714 | 0.83 | [5 empty] | 273 | 0.66661 | 3.413655 | 374
8 |  | CarbonDiox | 0 | 0.28 | 0.05 | 0.1 | 0.2809 | 0.058 | 1714 | 0.83 | [5 empty] | 273 | 0.78326675 | 3.761714 | 374
9 |  | CarbonDiox | 0 | 0.28 | 0.05 | 0.1 | 0.2809 | 0.058 | 1714 | 0.83 | [5 empty] | 273 | 0.8605329 | 4.056225 | 374
10 |  | CarbonDiox | 0 | 0.28 | 0.05 | 0.1 | 0.2809 | 0.058 | 1714 | 0.83 | [5 empty] | 273 | 0.933254 | 4.216867 | 374
11 |  | CarbonDiox | 0 | 0.28 | 0.05 | 0.1 | 0.2809 | 0.058 | 1714 | 0.83 | [5 empty] | 273 | 1.024155 | 4.471218 | 374
12 |  | CarbonDiox | 0 | 0.28 | 0.05 | 0.1 | 0.2809 | 0.058 | 1714 | 0.83 | [5 empty] | 273 | 1.092331 | 4.658635 | 374
13 |  | CarbonDiox | 0 | 0.28 | 0.05 | 0.1 | 0.2809 | 0.058 | 1714 | 0.83 | [5 empty] | 273 | 1.139297 | 4.738956 | 374
14 | GSK1-700 | CarbonDiox | 0 | 0.28 | 0.05 | 0.1 | 0.2809 | 0.058 | 1636 | 0.51 | [5 empty] | 273 | 0.06363095 | 1.726908 | 375
15 |  | CarbonDiox | 0 | 0.28 | 0.05 | 0.1 | 0.2809 | 0.058 | 1636 | 0.51 | [5 empty] | 273 | 0.1272619 | 2.556894 | 375
16 |  | CarbonDiox | 0 | 0.28 | 0.05 | 0.1 | 0.2809 | 0.058 | 1636 | 0.51 | [5 empty] | 273 | 0.1939229 | 3.186078 | 375
17 |  | CarbonDiox | 0 | 0.28 | 0.05 | 0.1 | 0.2809 | 0.058 | 1636 | 0.51 | [5 empty] | 273 | 0.3045196 | 4.069612 | 375
18 |  | CarbonDiox | 0 | 0.28 | 0.05 | 0.1 | 0.2809 | 0.058 | 1636 | 0.51 | [5 empty] | 273 | 0.4317815 | 4.752343 | 375
19 |  | CarbonDiox | 0 | 0.28 | 0.05 | 0.1 | 0.2809 | 0.058 | 1636 | 0.51 | [5 empty] | 273 | 0.5287429 | 5.301205 | 375
20 |  | CarbonDiox | 0 | 0.28 | 0.05 | 0.1 | 0.2809 | 0.058 | 1636 | 0.51 | [5 empty] | 273 | 0.66358 | 5.890228 | 375
21 |  | CarbonDiox | 0 | 0.28 | 0.05 | 0.1 | 0.2809 | 0.058 | 1636 | 0.51 | [5 empty] | 273 | 0.7787217 | 6.372155 | 375
22 |  | CarbonDiox | 0 | 0.28 | 0.05 | 0.1 | 0.2809 | 0.058 | 1636 | 0.51 | [5 empty] | 273 | 0.8908334 | 6.666667 | 375
23 |  | CarbonDiox | 0 | 0.28 | 0.05 | 0.1 | 0.2809 | 0.058 | 1636 | 0.51 | [5 empty] | 273 | 0.9605244 | 6.961178 | 375
24 |  | CarbonDiox | 0 | 0.28 | 0.05 | 0.1 | 0.2809 | 0.058 | 1636 | 0.51 | [5 empty] | 273 | 1.021125 | 7.135207 | 375
25 |  | CarbonDiox | 0 | 0.28 | 0.05 | 0.1 | 0.2809 | 0.058 | 1636 | 0.51 | [5 empty] | 273 | 1.134752 | 7.483266 | 375
26 | GSK2-700 | CarbonDiox | 0 | 0.28 | 0.05 | 0.1 | 0.2809 | 0.058 | 1957 | 0.79 | [5 empty] | 273 | 0.04393566 | 0.669344 | 376
27 |  | CarbonDiox | 0 | 0.28 | 0.05 | 0.1 | 0.2809 | 0.058 | 1957 | 0.79 | [5 empty] | 273 | 0.1121117 | 1.392236 | 376
28 |  | CarbonDiox | 0 | 0.28 | 0.05 | 0.1 | 0.2809 | 0.058 | 1957 | 0.79 | [5 empty] | 273 | 0.1939229 | 2.021419 | 376
29 |  | CarbonDiox | 0 | 0.28 | 0.05 | 0.1 | 0.2809 | 0.058 | 1957 | 0.79 | [5 empty] | 273 | 0.269674 | 2.53012 | 376
30 |  | CarbonDiox | 0 | 0.28 | 0.05 | 0.1 | 0.2809 | 0.058 | 1957 | 0.79 | [5 empty] | 273 | 0.3605754 | 3.038822 | 376
31 |  | CarbonDiox | 0 | 0.28 | 0.05 | 0.1 | 0.2809 | 0.058 | 1957 | 0.79 | [5 empty] | 273 | 0.4378416 | 3.453815 | 376
32 |  | CarbonDiox | 0 | 0.28 | 0.05 | 0.1 | 0.2809 | 0.058 | 1957 | 0.79 | [5 empty] | 273 | 0.5151077 | 3.882195 | 376
33 |  | CarbonDiox | 0 | 0.28 | 0.05 | 0.1 | 0.2809 | 0.058 | 1957 | 0.79 | [5 empty] | 273 | 0.5878288 | 4.230254 | 376
34 |  | CarbonDiox | 0 | 0.28 | 0.05 | 0.1 | 0.2809 | 0.058 | 1957 | 0.79 | [5 empty] | 273 | 0.6726701 | 4.578313 | 376
35 |  | CarbonDiox | 0 | 0.28 | 0.05 | 0.1 | 0.2809 | 0.058 | 1957 | 0.79 | [5 empty] | 273 | 0.7484212 | 4.899598 | 376
36 |  | CarbonDiox | 0 | 0.28 | 0.05 | 0.1 | 0.2809 | 0.058 | 1957 | 0.79 | [5 empty] | 273 | 0.8196273 | 5.180723 | 376
37 |  | CarbonDiox | 0 | 0.28 | 0.05 | 0.1 | 0.2809 | 0.058 | 1957 | 0.79 | [5 empty] | 273 | 0.8999235 | 5.488621 | 376
38 |  | CarbonDiox | 0 | 0.28 | 0.05 | 0.1 | 0.2809 | 0.058 | 1957 | 0.79 | [5 empty] | 273 | 0.9771897 | 5.756359 | 376
39 |  | CarbonDiox | 0 | 0.28 | 0.05 | 0.1 | 0.2809 | 0.058 | 1957 | 0.79 | [5 empty] | 273 | 1.051426 | 5.957162 | 376
40 |  | CarbonDiox | 0 | 0.28 | 0.05 | 0.1 | 0.2809 | 0.058 | 1957 | 0.79 | [5 empty] | 273 | 1.137782 | 6.331995 | 376
41 | GK-700 | CarbonDiox | 0 | 0.28 | 0.05 | 0.1 | 0.2809 | 0.058 | 1294 | 0.64 | [5 empty] | 273 | 0.133322 | 0.9906292 | 377
42 |  | CarbonDiox | 0 | 0.28 | 0.05 | 0.1 | 0.2809 | 0.058 | 1294 | 0.64 | [5 empty] | 273 | 0.263614 | 1.686747 | 377
43 |  | CarbonDiox | 0 | 0.28 | 0.05 | 0.1 | 0.2809 | 0.058 | 1294 | 0.64 | [5 empty] | 273 | 0.3817857 | 2.088353 | 377
44 |  | CarbonDiox | 0 | 0.28 | 0.05 | 0.1 | 0.2809 | 0.058 | 1294 | 0.64 | [5 empty] | 273 | 0.5014725 | 2.503347 | 377
45 |  | CarbonDiox | 0 | 0.28 | 0.05 | 0.1 | 0.2809 | 0.058 | 1294 | 0.64 | [5 empty] | 273 | 0.6211593 | 2.891566 | 377
46 |  | CarbonDiox | 0 | 0.28 | 0.05 | 0.1 | 0.2809 | 0.058 | 1294 | 0.64 | [5 empty] | 273 | 0.7559963 | 3.34672 | 377
47 |  | CarbonDiox | 0 | 0.28 | 0.05 | 0.1 | 0.2809 | 0.058 | 1294 | 0.64 | [5 empty] | 273 | 0.8847733 | 3.654618 | 377
48 |  | CarbonDiox | 0 | 0.28 | 0.05 | 0.1 | 0.2809 | 0.058 | 1294 | 0.64 | [5 empty] | 273 | 1.00446 | 3.98929 | 377
49 |  | CarbonDiox | 0 | 0.28 | 0.05 | 0.1 | 0.2809 | 0.058 | 1294 | 0.64 | [5 empty] | 273 | 1.131722 | 4.230254 | 377
50 | SK-700 | CarbonDiox | 0 | 0.28 | 0.05 | 0.1 | 0.2809 | 0.058 | 714 | 0.4 | [5 empty] | 273 | 0.0530258 | 0.4417671 | 378
51 |  | CarbonDiox | 0 | 0.28 | 0.05 | 0.1 | 0.2809 | 0.058 | 714 | 0.4 | [5 empty] | 273 | 0.11665675 | 0.7095047 | 378
52 |  | CarbonDiox | 0 | 0.28 | 0.05 | 0.1 | 0.2809 | 0.058 | 714 | 0.4 | [5 empty] | 273 | 0.1954379 | 1.044177 | 378
53 |  | CarbonDiox | 0 | 0.28 | 0.05 | 0.1 | 0.2809 | 0.058 | 714 | 0.4 | [5 empty] | 273 | 0.2742191 | 1.285141 | 378
54 |  | CarbonDiox | 0 | 0.28 | 0.05 | 0.1 | 0.2809 | 0.058 | 714 | 0.4 | [5 empty] | 273 | 0.3605754 | 1.485944 | 378
55 |  | CarbonDiox | 0 | 0.28 | 0.05 | 0.1 | 0.2809 | 0.058 | 714 | 0.4 | [5 empty] | 273 | 0.4393566 | 1.713521 | 378
56 |  | CarbonDiox | 0 | 0.28 | 0.05 | 0.1 | 0.2809 | 0.058 | 714 | 0.4 | [5 empty] | 273 | 0.5135927 | 1.941098 | 378
57 |  | CarbonDiox | 0 | 0.28 | 0.05 | 0.1 | 0.2809 | 0.058 | 714 | 0.4 | [5 empty] | 273 | 0.5893438 | 2.128514 | 378
58 |  | CarbonDiox | 0 | 0.28 | 0.05 | 0.1 | 0.2809 | 0.058 | 714 | 0.4 | [5 empty] | 273 | 0.6984255 | 2.302544 | 378
59 |  | CarbonDiox | 0 | 0.28 | 0.05 | 0.1 | 0.2809 | 0.058 | 714 | 0.4 | [5 empty] | 273 | 0.7847818 | 2.503347 | 378
60 |  | CarbonDiox | 0 | 0.28 | 0.05 | 0.1 | 0.2809 | 0.058 | 714 | 0.4 | [5 empty] | 273 | 0.8529578 | 2.597055 | 378
61 |  | CarbonDiox | 0 | 0.28 | 0.05 | 0.1 | 0.2809 | 0.058 | 714 | 0.4 | [5 empty] | 273 | 0.936284 | 2.690763 | 378
62 |  | CarbonDiox | 0 | 0.28 | 0.05 | 0.1 | 0.2809 | 0.058 | 714 | 0.4 | [5 empty] | 273 | 1.01961 | 2.904953 | 378
63 |  | CarbonDiox | 0 | 0.28 | 0.05 | 0.1 | 0.2809 | 0.058 | 714 | 0.4 | [5 empty] | 273 | 1.128692 | 3.052209 | 378
64 | GSK0.5-700 | CarbonDiox | 0 | 0.28 | 0.05 | 0.1 | 0.2809 | 0.058 | 1714 | 0.83 | [5 empty] | 298 | 0.06976151 | 0.5023619 | 379
65 |  | CarbonDiox | 0 | 0.28 | 0.05 | 0.1 | 0.2809 | 0.058 | 1714 | 0.83 | [5 empty] | 298 | 0.1612266 | 0.916298 | 379
66 |  | CarbonDiox | 0 | 0.28 | 0.05 | 0.1 | 0.2809 | 0.058 | 1714 | 0.83 | [5 empty] | 298 | 0.2387394 | 1.180849 | 379
67 |  | CarbonDiox | 0 | 0.28 | 0.05 | 0.1 | 0.2809 | 0.058 | 1714 | 0.83 | [5 empty] | 298 | 0.3193527 | 1.377449 | 379
68 |  | CarbonDiox | 0 | 0.28 | 0.05 | 0.1 | 0.2809 | 0.058 | 1714 | 0.83 | [5 empty] | 298 | 0.3922147 | 1.63523 | 379
69 |  | CarbonDiox | 0 | 0.28 | 0.05 | 0.1 | 0.2809 | 0.058 | 1714 | 0.83 | [5 empty] | 298 | 0.479029 | 1.858972 | 379
70 |  | CarbonDiox | 0 | 0.28 | 0.05 | 0.1 | 0.2809 | 0.058 | 1714 | 0.83 | [5 empty] | 298 | 0.5518911 | 2.075992 | 379
71 |  | CarbonDiox | 0 | 0.28 | 0.05 | 0.1 | 0.2809 | 0.058 | 1714 | 0.83 | [5 empty] | 298 | 0.6278536 | 2.225062 | 379
72 |  | CarbonDiox | 0 | 0.28 | 0.05 | 0.1 | 0.2809 | 0.058 | 1714 | 0.83 | [5 empty] | 298 | 0.7100172 | 2.421654 | 379
73 |  | CarbonDiox | 0 | 0.28 | 0.05 | 0.1 | 0.2809 | 0.058 | 1714 | 0.83 | [5 empty] | 298 | 0.8045828 | 2.597802 | 379
74 |  | CarbonDiox | 0 | 0.28 | 0.05 | 0.1 | 0.2809 | 0.058 | 1714 | 0.83 | [5 empty] | 298 | 0.8650427 | 2.767331 | 379
75 |  | CarbonDiox | 0 | 0.28 | 0.05 | 0.1 | 0.2809 | 0.058 | 1714 | 0.83 | [5 empty] | 298 | 0.9441058 | 2.889211 | 379
76 |  | CarbonDiox | 0 | 0.28 | 0.05 | 0.1 | 0.2809 | 0.058 | 1714 | 0.83 | [5 empty] | 298 | 1.016968 | 3.031503 | 379
77 |  | CarbonDiox | 0 | 0.28 | 0.05 | 0.1 | 0.2809 | 0.058 | 1714 | 0.83 | [5 empty] | 298 | 1.142539 | 3.255048 | 379
78 | GSK1-700 | CarbonDiox | 0 | 0.28 | 0.05 | 0.1 | 0.2809 | 0.058 | 1636 | 0.51 | [5 empty] | 298 | 0.03565588 | 0.421014 | 380
79 |  | CarbonDiox | 0 | 0.28 | 0.05 | 0.1 | 0.2809 | 0.058 | 1636 | 0.51 | [5 empty] | 298 | 0.1162692 | 0.9029402 | 380
80 |  | CarbonDiox | 0 | 0.28 | 0.05 | 0.1 | 0.2809 | 0.058 | 1636 | 0.51 | [5 empty] | 298 | 0.2030835 | 1.282933 | 380
81 |  | CarbonDiox | 0 | 0.28 | 0.05 | 0.1 | 0.2809 | 0.058 | 1636 | 0.51 | [5 empty] | 298 | 0.2774958 | 1.601847 | 380
82 |  | CarbonDiox | 0 | 0.28 | 0.05 | 0.1 | 0.2809 | 0.058 | 1636 | 0.51 | [5 empty] | 298 | 0.3534583 | 1.873199 | 380
83 |  | CarbonDiox | 0 | 0.28 | 0.05 | 0.1 | 0.2809 | 0.058 | 1636 | 0.51 | [5 empty] | 298 | 0.4387224 | 2.151297 | 380
84 |  | CarbonDiox | 0 | 0.28 | 0.05 | 0.1 | 0.2809 | 0.058 | 1636 | 0.51 | [5 empty] | 298 | 0.5146849 | 2.388682 | 380
85 |  | CarbonDiox | 0 | 0.28 | 0.05 | 0.1 | 0.2809 | 0.058 | 1636 | 0.51 | [5 empty] | 298 | 0.6356049 | 2.720946 | 380
86 |  | CarbonDiox | 0 | 0.28 | 0.05 | 0.1 | 0.2809 | 0.058 | 1636 | 0.51 | [5 empty] | 298 | 0.7472233 | 2.99891 | 380
87 |  | CarbonDiox | 0 | 0.28 | 0.05 | 0.1 | 0.2809 | 0.058 | 1636 | 0.51 | [5 empty] | 298 | 0.8278366 | 3.181923 | 380
88 |  | CarbonDiox | 0 | 0.28 | 0.05 | 0.1 | 0.2809 | 0.058 | 1636 | 0.51 | [5 empty] | 298 | 0.9037991 | 3.378547 | 380
89 |  | CarbonDiox | 0 | 0.28 | 0.05 | 0.1 | 0.2809 | 0.058 | 1636 | 0.51 | [5 empty] | 298 | 0.987513 | 3.53437 | 380
90 |  | CarbonDiox | 0 | 0.28 | 0.05 | 0.1 | 0.2809 | 0.058 | 1636 | 0.51 | [5 empty] | 298 | 1.058825 | 3.724224 | 380
91 |  | CarbonDiox | 0 | 0.28 | 0.05 | 0.1 | 0.2809 | 0.058 | 1636 | 0.51 | [5 empty] | 298 | 1.140988 | 3.859675 | 380
92 | GSK2-700 | CarbonDiox | 0 | 0.28 | 0.05 | 0.1 | 0.2809 | 0.058 | 1957 | 0.79 | [5 empty] | 298 | 0.04340716 | 0.2511375 | 381
93 |  | CarbonDiox | 0 | 0.28 | 0.05 | 0.1 | 0.2809 | 0.058 | 1957 | 0.79 | [5 empty] | 298 | 0.12092 | 0.6447643 | 381
94 |  | CarbonDiox | 0 | 0.28 | 0.05 | 0.1 | 0.2809 | 0.058 | 1957 | 0.79 | [5 empty] | 298 | 0.2108348 | 0.9500126 | 381
95 |  | CarbonDiox | 0 | 0.28 | 0.05 | 0.1 | 0.2809 | 0.058 | 1957 | 0.79 | [5 empty] | 298 | 0.2805963 | 1.24857 | 381
96 |  | CarbonDiox | 0 | 0.28 | 0.05 | 0.1 | 0.2809 | 0.058 | 1957 | 0.79 | [5 empty] | 298 | 0.3581091 | 1.587849 | 381
97 |  | CarbonDiox | 0 | 0.28 | 0.05 | 0.1 | 0.2809 | 0.058 | 1957 | 0.79 | [5 empty] | 298 | 0.4433732 | 1.872741 | 381
98 |  | CarbonDiox | 0 | 0.28 | 0.05 | 0.1 | 0.2809 | 0.058 | 1957 | 0.79 | [5 empty] | 298 | 0.5596423 | 2.28655 | 381
99 |  | CarbonDiox | 0 | 0.28 | 0.05 | 0.1 | 0.2809 | 0.058 | 1957 | 0.79 | [5 empty] | 298 | 0.6681603 | 2.54415 | 381
100 |  | CarbonDiox | 0 | 0.28 | 0.05 | 0.1 | 0.2809 | 0.058 | 1957 | 0.79 | [5 empty] | 298 | 0.7503238 | 2.747535 | 381
101 |  | CarbonDiox | 0 | 0.28 | 0.05 | 0.1 | 0.2809 | 0.058 | 1957 | 0.79 | [5 empty] | 298 | 0.8293869 | 2.896589 | 381
102 |  | CarbonDiox | 0 | 0.28 | 0.05 | 0.1 | 0.2809 | 0.058 | 1957 | 0.79 | [5 empty] | 298 | 0.9084499 | 3.011675 | 381
103 |  | CarbonDiox | 0 | 0.28 | 0.05 | 0.1 | 0.2809 | 0.058 | 1957 | 0.79 | [5 empty] | 298 | 0.9859627 | 3.181117 | 381
104 |  | CarbonDiox | 0 | 0.28 | 0.05 | 0.1 | 0.2809 | 0.058 | 1957 | 0.79 | [5 empty] | 298 | 1.058825 | 3.316616 | 381
105 |  | CarbonDiox | 0 | 0.28 | 0.05 | 0.1 | 0.2809 | 0.058 | 1957 | 0.79 | [5 empty] | 298 | 1.145639 | 3.46563 | 381
106 | GK-700 | CarbonDiox | 0 | 0.28 | 0.05 | 0.1 | 0.2809 | 0.058 | 1294 | 0.64 | [5 empty] | 298 | 0.066661 | 0.6246603 | 382
107 |  | CarbonDiox | 0 | 0.28 | 0.05 | 0.1 | 0.2809 | 0.058 | 1294 | 0.64 | [5 empty] | 298 | 0.133322 | 0.9232337 | 382
108 |  | CarbonDiox | 0 | 0.28 | 0.05 | 0.1 | 0.2809 | 0.058 | 1294 | 0.64 | [5 empty] | 298 | 0.1813799 | 1.12 | 382
109 |  | CarbonDiox | 0 | 0.28 | 0.05 | 0.1 | 0.2809 | 0.058 | 1294 | 0.64 | [5 empty] | 298 | 0.2495912 | 1.391391 | 382
110 |  | CarbonDiox | 0 | 0.28 | 0.05 | 0.1 | 0.2809 | 0.058 | 1294 | 0.64 | [5 empty] | 298 | 0.3100512 | 1.588094 | 382
111 |  | CarbonDiox | 0 | 0.28 | 0.05 | 0.1 | 0.2809 | 0.058 | 1294 | 0.64 | [5 empty] | 298 | 0.3612096 | 1.771257 | 382
112 |  | CarbonDiox | 0 | 0.28 | 0.05 | 0.1 | 0.2809 | 0.058 | 1294 | 0.64 | [5 empty] | 298 | 0.4821296 | 2.069554 | 382
113 |  | CarbonDiox | 0 | 0.28 | 0.05 | 0.1 | 0.2809 | 0.058 | 1294 | 0.64 | [5 empty] | 298 | 0.6030495 | 2.388231 | 382
114 |  | CarbonDiox | 0 | 0.28 | 0.05 | 0.1 | 0.2809 | 0.058 | 1294 | 0.64 | [5 empty] | 298 | 0.7146679 | 2.598261 | 382
115 |  | CarbonDiox | 0 | 0.28 | 0.05 | 0.1 | 0.2809 | 0.058 | 1294 | 0.64 | [5 empty] | 298 | 0.8464397 | 2.81498 | 382
116 |  | CarbonDiox | 0 | 0.28 | 0.05 | 0.1 | 0.2809 | 0.058 | 1294 | 0.64 | [5 empty] | 298 | 0.9580581 | 2.997836 | 382
117 |  | CarbonDiox | 0 | 0.28 | 0.05 | 0.1 | 0.2809 | 0.058 | 1294 | 0.64 | [5 empty] | 298 | 1.078978 | 3.187437 | 382
118 |  | CarbonDiox | 0 | 0.28 | 0.05 | 0.1 | 0.2809 | 0.058 | 1294 | 0.64 | [5 empty] | 298 | 1.137888 | 3.302626 | 382
119 | SK-700 | CarbonDiox | 0 | 0.28 | 0.05 | 0.1 | 0.2809 | 0.058 | 714 | 0.4 | [5 empty] | 298 | 0.1410733 | 0.5359659 | 383
120 |  | CarbonDiox | 0 | 0.28 | 0.05 | 0.1 | 0.2809 | 0.058 | 714 | 0.4 | [5 empty] | 298 | 0.2681943 | 1.051623 | 383
121 |  | CarbonDiox | 0 | 0.28 | 0.05 | 0.1 | 0.2809 | 0.058 | 714 | 0.4 | [5 empty] | 298 | 0.3720614 | 1.424735 | 383
122 |  | CarbonDiox | 0 | 0.28 | 0.05 | 0.1 | 0.2809 | 0.058 | 714 | 0.4 | [5 empty] | 298 | 0.4991824 | 1.784141 | 383
123 |  | CarbonDiox | 0 | 0.28 | 0.05 | 0.1 | 0.2809 | 0.058 | 714 | 0.4 | [5 empty] | 298 | 0.6418059 | 2.075534 | 383
124 |  | CarbonDiox | 0 | 0.28 | 0.05 | 0.1 | 0.2809 | 0.058 | 714 | 0.4 | [5 empty] | 298 | 0.7627259 | 2.251548 | 383
125 |  | CarbonDiox | 0 | 0.28 | 0.05 | 0.1 | 0.2809 | 0.058 | 714 | 0.4 | [5 empty] | 298 | 0.9037991 | 2.502188 | 383
126 |  | CarbonDiox | 0 | 0.28 | 0.05 | 0.1 | 0.2809 | 0.058 | 714 | 0.4 | [5 empty] | 298 | 1.016968 | 2.657861 | 383
127 |  | CarbonDiox | 0 | 0.28 | 0.05 | 0.1 | 0.2809 | 0.058 | 714 | 0.4 | [5 empty] | 298 | 1.147189 | 2.827035 | 383
0 | Zeocarbon | CarbonDiox | 0 | 0.28 | 0.05 | 0.1 | 0.2809 | 0.058 | 620 | 0.434 | 0.254 | 0.18 |  |  |  | 273 | 0.01578947 | 1.347892 | 384
1 |  | CarbonDiox | 0 | 0.28 | 0.05 | 0.1 | 0.2809 | 0.058 | 620 | 0.434 | 0.254 | 0.18 |  |  |  | 273 | 0.02631579 | 1.900262 | 384
2 |  | CarbonDiox | 0 | 0.28 | 0.05 | 0.1 | 0.2809 | 0.058 | 620 | 0.434 | 0.254 | 0.18 |  |  |  | 273 | 0.06578947 | 2.297616 | 384
3 |  | CarbonDiox | 0 | 0.28 | 0.05 | 0.1 | 0.2809 | 0.058 | 620 | 0.434 | 0.254 | 0.18 |  |  |  | 273 | 0.1210526 | 2.683745 | 384
4 |  | CarbonDiox | 0 | 0.28 | 0.05 | 0.1 | 0.2809 | 0.058 | 620 | 0.434 | 0.254 | 0.18 |  |  |  | 273 | 0.2 | 2.937017 | 384
5 |  | CarbonDiox | 0 | 0.28 | 0.05 | 0.1 | 0.2809 | 0.058 | 620 | 0.434 | 0.254 | 0.18 |  |  |  | 273 | 0.3315789 | 3.200756 | 384
6 |  | CarbonDiox | 0 | 0.28 | 0.05 | 0.1 | 0.2809 | 0.058 | 620 | 0.434 | 0.254 | 0.18 |  |  |  | 273 | 0.4736842 | 3.43123 | 384
7 |  | CarbonDiox | 0 | 0.28 | 0.05 | 0.1 | 0.2809 | 0.058 | 620 | 0.434 | 0.254 | 0.18 |  |  |  | 273 | 0.6 | 3.661878 | 384
8 |  | CarbonDiox | 0 | 0.28 | 0.05 | 0.1 | 0.2809 | 0.058 | 620 | 0.434 | 0.254 | 0.18 |  |  |  | 273 | 0.7315789 | 3.793021 | 384
9 |  | CarbonDiox | 0 | 0.28 | 0.05 | 0.1 | 0.2809 | 0.058 | 620 | 0.434 | 0.254 | 0.18 |  |  |  | 273 | 0.8605263 | 3.968392 | 384
10 |  | CarbonDiox | 0 | 0.28 | 0.05 | 0.1 | 0.2809 | 0.058 | 620 | 0.434 | 0.254 | 0.18 |  |  |  | 273 | 1 | 4.121547 | 384
11 |  | CarbonDiox | 0 | 0.28 | 0.05 | 0.1 | 0.2809 | 0.058 | 620 | 0.434 | 0.254 | 0.18 |  |  |  | 293 | 0.01052632 | 1.104856 | 385
12 |  | CarbonDiox | 0 | 0.28 | 0.05 | 0.1 | 0.2809 | 0.058 | 620 | 0.434 | 0.254 | 0.18 |  |  |  | 293 | 0.04736842 | 1.524338 | 385
13 |  | CarbonDiox | 0 | 0.28 | 0.05 | 0.1 | 0.2809 | 0.058 | 620 | 0.434 | 0.254 | 0.18 |  |  |  | 293 | 0.1 | 1.932597 | 385
14 |  | CarbonDiox | 0 | 0.28 | 0.05 | 0.1 | 0.2809 | 0.058 | 620 | 0.434 | 0.254 | 0.18 |  |  |  | 293 | 0.1684211 | 2.185984 | 385
15 |  | CarbonDiox | 0 | 0.28 | 0.05 | 0.1 | 0.2809 | 0.058 | 620 | 0.434 | 0.254 | 0.18 |  |  |  | 293 | 0.2684211 | 2.472172 | 385
16 |  | CarbonDiox | 0 | 0.28 | 0.05 | 0.1 | 0.2809 | 0.058 | 620 | 0.434 | 0.254 | 0.18 |  |  |  | 293 | 0.3947368 | 2.71387 | 385
17 |  | CarbonDiox | 0 | 0.28 | 0.05 | 0.1 | 0.2809 | 0.058 | 620 | 0.434 | 0.254 | 0.18 |  |  |  | 293 | 0.5315789 | 2.911253 | 385
18 |  | CarbonDiox | 0 | 0.28 | 0.05 | 0.1 | 0.2809 | 0.058 | 620 | 0.434 | 0.254 | 0.18 |  |  |  | 293 | 0.6710526 | 3.086508 | 385
19 |  | CarbonDiox | 0 | 0.28 | 0.05 | 0.1 | 0.2809 | 0.058 | 620 | 0.434 | 0.254 | 0.18 |  |  |  | 293 | 0.7947368 | 3.228787 | 385
20 |  | CarbonDiox | 0 | 0.28 | 0.05 | 0.1 | 0.2809 | 0.058 | 620 | 0.434 | 0.254 | 0.18 |  |  |  | 293 | 0.9315789 | 3.45932 | 385
21 |  | CarbonDiox | 0 | 0.28 | 0.05 | 0.1 | 0.2809 | 0.058 | 620 | 0.434 | 0.254 | 0.18 |  |  |  | 293 | 0.9973684 | 3.469642 | 385
22 |  | CarbonDiox | 0 | 0.28 | 0.05 | 0.1 | 0.2809 | 0.058 | 620 | 0.434 | 0.254 | 0.18 |  |  |  | 313 | 0.02368421 | 0.8174179 | 386
23 |  | CarbonDiox | 0 | 0.28 | 0.05 | 0.1 | 0.2809 | 0.058 | 620 | 0.434 | 0.254 | 0.18 |  |  |  | 313 | 0.05789474 | 1.270079 | 386
24 |  | CarbonDiox | 0 | 0.28 | 0.05 | 0.1 | 0.2809 | 0.058 | 620 | 0.434 | 0.254 | 0.18 |  |  |  | 313 | 0.1315789 | 1.667054 | 386
25 |  | CarbonDiox | 0 | 0.28 | 0.05 | 0.1 | 0.2809 | 0.058 | 620 | 0.434 | 0.254 | 0.18 |  |  |  | 313 | 0.2105263 | 1.898226 | 386
26 |  | CarbonDiox | 0 | 0.28 | 0.05 | 0.1 | 0.2809 | 0.058 | 620 | 0.434 | 0.254 | 0.18 |  |  |  | 313 | 0.3263158 | 2.117941 | 386
27 |  | CarbonDiox | 0 | 0.28 | 0.05 | 0.1 | 0.2809 | 0.058 | 620 | 0.434 | 0.254 | 0.18 |  |  |  | 313 | 0.4605263 | 2.315353 | 386
28 |  | CarbonDiox | 0 | 0.28 | 0.05 | 0.1 | 0.2809 | 0.058 | 620 | 0.434 | 0.254 | 0.18 |  |  |  | 313 | 0.6052632 | 2.46845 | 386
29 |  | CarbonDiox | 0 | 0.28 | 0.05 | 0.1 | 0.2809 | 0.058 | 620 | 0.434 | 0.254 | 0.18 |  |  |  | 313 | 0.7342105 | 2.610672 | 386
30 |  | CarbonDiox | 0 | 0.28 | 0.05 | 0.1 | 0.2809 | 0.058 | 620 | 0.434 | 0.254 | 0.18 |  |  |  | 313 | 0.8710526 | 2.752806 | 386
31 |  | CarbonDiox | 0 | 0.28 | 0.05 | 0.1 | 0.2809 | 0.058 | 620 | 0.434 | 0.254 | 0.18 |  |  |  | 313 | 0.9973684 | 2.872957 | 386
32 |  | CarbonDiox | 0 | 0.28 | 0.05 | 0.1 | 0.2809 | 0.058 | 620 | 0.434 | 0.254 | 0.18 |  |  |  | 333 | 0.03157895 | 0.640535 | 387
33 |  | CarbonDiox | 0 | 0.28 | 0.05 | 0.1 | 0.2809 | 0.058 | 620 | 0.434 | 0.254 | 0.18 |  |  |  | 333 | 0.09473684 | 1.026577 | 387
34 |  | CarbonDiox | 0 | 0.28 | 0.05 | 0.1 | 0.2809 | 0.058 | 620 | 0.434 | 0.254 | 0.18 |  |  |  | 333 | 0.2 | 1.345856 | 387
35 |  | CarbonDiox | 0 | 0.28 | 0.05 | 0.1 | 0.2809 | 0.058 | 620 | 0.434 | 0.254 | 0.18 |  |  |  | 333 | 0.3263158 | 1.642803 | 387
36 |  | CarbonDiox | 0 | 0.28 | 0.05 | 0.1 | 0.2809 | 0.058 | 620 | 0.434 | 0.254 | 0.18 |  |  |  | 333 | 0.4578947 | 1.829195 | 387
37 |  | CarbonDiox | 0 | 0.28 | 0.05 | 0.1 | 0.2809 | 0.058 | 620 | 0.434 | 0.254 | 0.18 |  |  |  | 333 | 0.6 | 2.00442 | 387
38 |  | CarbonDiox | 0 | 0.28 | 0.05 | 0.1 | 0.2809 | 0.058 | 620 | 0.434 | 0.254 | 0.18 |  |  |  | 333 | 0.7368421 | 2.179703 | 387
39 |  | CarbonDiox | 0 | 0.28 | 0.05 | 0.1 | 0.2809 | 0.058 | 620 | 0.434 | 0.254 | 0.18 |  |  |  | 333 | 0.8842105 | 2.310672 | 387
40 |  | CarbonDiox | 0 | 0.28 | 0.05 | 0.1 | 0.2809 | 0.058 | 620 | 0.434 | 0.254 | 0.18 |  |  |  | 333 | 1.002632 | 2.475109 | 387
41 |  | CarbonDiox | 0 | 0.28 | 0.05 | 0.1 | 0.2809 | 0.058 | 620 | 0.434 | 0.254 | 0.18 |  |  |  | 353 | 0.03157895 | 0.3642919 | 388
42 |  | CarbonDiox | 0 | 0.28 | 0.05 | 0.1 | 0.2809 | 0.058 | 620 | 0.434 | 0.254 | 0.18 |  |  |  | 353 | 0.09473684 | 0.7171852 | 388
43 |  | CarbonDiox | 0 | 0.28 | 0.05 | 0.1 | 0.2809 | 0.058 | 620 | 0.434 | 0.254 | 0.18 |  |  |  | 353 | 0.1631579 | 0.9484734 | 388
44 |  | CarbonDiox | 0 | 0.28 | 0.05 | 0.1 | 0.2809 | 0.058 | 620 | 0.434 | 0.254 | 0.18 |  |  |  | 353 | 0.2684211 | 1.168305 | 388
45 |  | CarbonDiox | 0 | 0.28 | 0.05 | 0.1 | 0.2809 | 0.058 | 620 | 0.434 | 0.254 | 0.18 |  |  |  | 353 | 0.4105263 | 1.36563 | 388
46 |  | CarbonDiox | 0 | 0.28 | 0.05 | 0.1 | 0.2809 | 0.058 | 620 | 0.434 | 0.254 | 0.18 |  |  |  | 353 | 0.5263158 | 1.541146 | 388
47 |  | CarbonDiox | 0 | 0.28 | 0.05 | 0.1 | 0.2809 | 0.058 | 620 | 0.434 | 0.254 | 0.18 |  |  |  | 353 | 0.6631579 | 1.68328 | 388
48 |  | CarbonDiox | 0 | 0.28 | 0.05 | 0.1 | 0.2809 | 0.058 | 620 | 0.434 | 0.254 | 0.18 |  |  |  | 353 | 0.8263158 | 1.803024 | 388
49 |  | CarbonDiox | 0 | 0.28 | 0.05 | 0.1 | 0.2809 | 0.058 | 620 | 0.434 | 0.254 | 0.18 |  |  |  | 353 | 0.9342105 | 1.956528 | 388
50 |  | CarbonDiox | 0 | 0.28 | 0.05 | 0.1 | 0.2809 | 0.058 | 620 | 0.434 | 0.254 | 0.18 |  |  |  | 353 | 1.002632 | 1.999971 | 388
0 | k43-BG | CarbonDiox | 0 | 0.28 | 0.05 | 0.1 | 0.2809 | 0.058 | 1005 | 0.5 | 0.14 | 0.36 |  |  |  | 298 | 0.5056559 | 1.287958 | 389
1 |  | CarbonDiox | 0 | 0.28 | 0.05 | 0.1 | 0.2809 | 0.058 | 1005 | 0.5 | 0.14 | 0.36 |  |  |  | 298 | 0.9211419 | 1.884817 | 389
2 |  | CarbonDiox | 0 | 0.28 | 0.05 | 0.1 | 0.2809 | 0.058 | 1005 | 0.5 | 0.14 | 0.36 |  |  |  | 298 | 2.077916 | 2.858639 | 389
3 |  | CarbonDiox | 0 | 0.28 | 0.05 | 0.1 | 0.2809 | 0.058 | 1005 | 0.5 | 0.14 | 0.36 |  |  |  | 298 | 3.143549 | 3.39267 | 389
4 |  | CarbonDiox | 0 | 0.28 | 0.05 | 0.1 | 0.2809 | 0.058 | 1005 | 0.5 | 0.14 | 0.36 |  |  |  | 298 | 3.815751 | 3.628272 | 389
5 |  | CarbonDiox | 0 | 0.28 | 0.05 | 0.1 | 0.2809 | 0.058 | 1005 | 0.5 | 0.14 | 0.36 |  |  |  | 298 | 5.206396 | 4.146597 | 389
6 |  | CarbonDiox | 0 | 0.28 | 0.05 | 0.1 | 0.2809 | 0.058 | 1005 | 0.5 | 0.14 | 0.36 |  |  |  | 298 | 6.110221 | 4.507853 | 389
7 |  | CarbonDiox | 0 | 0.28 | 0.05 | 0.1 | 0.2809 | 0.058 | 1005 | 0.5 | 0.14 | 0.36 |  |  |  | 298 | 7.918782 | 4.994764 | 389
8 |  | CarbonDiox | 0 | 0.28 | 0.05 | 0.1 | 0.2809 | 0.058 | 1005 | 0.5 | 0.14 | 0.36 |  |  |  | 298 | 10.09896 | 5.418848 | 389
9 | K43-Na | CarbonDiox | 0 | 0.28 | 0.05 | 0.1 | 0.2809 | 0.058 | 952 | 0.43 | 0.07 | 0.36 |  |  |  | 298 | 0.2982167 | 0.9109948 | 390
10 |  | CarbonDiox | 0 | 0.28 | 0.05 | 0.1 | 0.2809 | 0.058 | 952 | 0.43 | 0.07 | 0.36 |  |  |  | 298 | 0.6906741 | 1.460733 | 390
11 |  | CarbonDiox | 0 | 0.28 | 0.05 | 0.1 | 0.2809 | 0.058 | 952 | 0.43 | 0.07 | 0.36 |  |  |  | 298 | 1.014532 | 1.743455 | 390
12 |  | CarbonDiox | 0 | 0.28 | 0.05 | 0.1 | 0.2809 | 0.058 | 952 | 0.43 | 0.07 | 0.36 |  |  |  | 298 | 1.500562 | 2.104712 | 390
13 |  | CarbonDiox | 0 | 0.28 | 0.05 | 0.1 | 0.2809 | 0.058 | 952 | 0.43 | 0.07 | 0.36 |  |  |  | 298 | 1.939867 | 2.544503 | 390
14 |  | CarbonDiox | 0 | 0.28 | 0.05 | 0.1 | 0.2809 | 0.058 | 952 | 0.43 | 0.07 | 0.36 |  |  |  | 298 | 2.958834 | 3.141361 | 390
15 |  | CarbonDiox | 0 | 0.28 | 0.05 | 0.1 | 0.2809 | 0.058 | 952 | 0.43 | 0.07 | 0.36 |  |  |  | 298 | 4.951199 | 4.115183 | 390
16 |  | CarbonDiox | 0 | 0.28 | 0.05 | 0.1 | 0.2809 | 0.058 | 952 | 0.43 | 0.07 | 0.36 |  |  |  | 298 | 6.921324 | 4.837696 | 390
17 |  | CarbonDiox | 0 | 0.28 | 0.05 | 0.1 | 0.2809 | 0.058 | 952 | 0.43 | 0.07 | 0.36 |  |  |  | 298 | 9.95848 | 5.732984 | 390
18 | K43-Fe | CarbonDiox | 0 | 0.28 | 0.05 | 0.1 | 0.2809 | 0.058 | 815 | 0.38 | 0.08 | 0.3 |  |  |  | 298 | 0.2293133 | 0.7225131 | 391
19 |  | CarbonDiox | 0 | 0.28 | 0.05 | 0.1 | 0.2809 | 0.058 | 815 | 0.38 | 0.08 | 0.3 |  |  |  | 298 | 0.7145534 | 1.287958 | 391
20 |  | CarbonDiox | 0 | 0.28 | 0.05 | 0.1 | 0.2809 | 0.058 | 815 | 0.38 | 0.08 | 0.3 |  |  |  | 298 | 0.9918073 | 1.617801 | 391
21 |  | CarbonDiox | 0 | 0.28 | 0.05 | 0.1 | 0.2809 | 0.058 | 815 | 0.38 | 0.08 | 0.3 |  |  |  | 298 | 1.38469 | 2.057592 | 391
22 |  | CarbonDiox | 0 | 0.28 | 0.05 | 0.1 | 0.2809 | 0.058 | 815 | 0.38 | 0.08 | 0.3 |  |  |  | 298 | 1.986531 | 2.481675 | 391
23 |  | CarbonDiox | 0 | 0.28 | 0.05 | 0.1 | 0.2809 | 0.058 | 815 | 0.38 | 0.08 | 0.3 |  |  |  | 298 | 3.005134 | 3.172775 | 391
24 |  | CarbonDiox | 0 | 0.28 | 0.05 | 0.1 | 0.2809 | 0.058 | 815 | 0.38 | 0.08 | 0.3 |  |  |  | 298 | 4.950834 | 4.209424 | 391
25 |  | CarbonDiox | 0 | 0.28 | 0.05 | 0.1 | 0.2809 | 0.058 | 815 | 0.38 | 0.08 | 0.3 |  |  |  | 298 | 6.967138 | 4.994764 | 391
26 |  | CarbonDiox | 0 | 0.28 | 0.05 | 0.1 | 0.2809 | 0.058 | 815 | 0.38 | 0.08 | 0.3 |  |  |  | 298 | 10.00423 | 5.905759 | 391
0 | NGC-600-2 | CarbonDiox | 0 | 0.28 | 0.05 | 0.1 | 0.2809 | 0.058 | 933 | 0.36 |  |  | 66.5 |  | 12.27 | 273 | 0.01268499 | 0.5984655 | 392
1 |  | CarbonDiox | 0 | 0.28 | 0.05 | 0.1 | 0.2809 | 0.058 | 933 | 0.36 |  |  | 66.5 |  | 12.27 | 273 | 0.04651163 | 1.13555 | 392
2 |  | CarbonDiox | 0 | 0.28 | 0.05 | 0.1 | 0.2809 | 0.058 | 933 | 0.36 |  |  | 66.5 |  | 12.27 | 273 | 0.1035941 | 1.780051 | 392
3 |  | CarbonDiox | 0 | 0.28 | 0.05 | 0.1 | 0.2809 | 0.058 | 933 | 0.36 |  |  | 66.5 |  | 12.27 | 273 | 0.1754757 | 2.225064 | 392
4 |  | CarbonDiox | 0 | 0.28 | 0.05 | 0.1 | 0.2809 | 0.058 | 933 | 0.36 |  |  | 66.5 |  | 12.27 | 273 | 0.2811839 | 2.731458 | 392
5 |  | CarbonDiox | 0 | 0.28 | 0.05 | 0.1 | 0.2809 | 0.058 | 933 | 0.36 |  |  | 66.5 |  | 12.27 | 273 | 0.3742072 | 3.161125 | 392
6 |  | CarbonDiox | 0 | 0.28 | 0.05 | 0.1 | 0.2809 | 0.058 | 933 | 0.36 |  |  | 66.5 |  | 12.27 | 273 | 0.4799154 | 3.483376 | 392
7 |  | CarbonDiox | 0 | 0.28 | 0.05 | 0.1 | 0.2809 | 0.058 | 933 | 0.36 |  |  | 66.5 |  | 12.27 | 273 | 0.5665962 | 3.69821 | 392
8 |  | CarbonDiox | 0 | 0.28 | 0.05 | 0.1 | 0.2809 | 0.058 | 933 | 0.36 |  |  | 66.5 |  | 12.27 | 273 | 0.6680761 | 4.02046 | 392
9 |  | CarbonDiox | 0 | 0.28 | 0.05 | 0.1 | 0.2809 | 0.058 | 933 | 0.36 |  |  | 66.5 |  | 12.27 | 273 | 0.7589852 | 4.219949 | 392
10 |  | CarbonDiox | 0 | 0.28 | 0.05 | 0.1 | 0.2809 | 0.058 | 933 | 0.36 |  |  | 66.5 |  | 12.27 | 273 | 0.8604651 | 4.450128 | 392
11 |  | CarbonDiox | 0 | 0.28 | 0.05 | 0.1 | 0.2809 | 0.058 | 933 | 0.36 |  |  | 66.5 |  | 12.27 | 273 | 0.9640592 | 4.664962 | 392
12 |  | CarbonDiox | 0 | 0.28 | 0.05 | 0.1 | 0.2809 | 0.058 | 933 | 0.36 |  |  | 66.5 |  | 12.27 | 273 | 1.008457 | 4.772379 | 392
13 | NGC-650-2 | CarbonDiox | 0 | 0.28 | 0.05 | 0.1 | 0.2809 | 0.058 | 1754 | 0.68 |  |  | 69.8 |  | 10.5 | 273 | 0.01057082 | 0.4450128 | 393
14 |  | CarbonDiox | 0 | 0.28 | 0.05 | 0.1 | 0.2809 | 0.058 | 1754 | 0.68 |  |  | 69.8 |  | 10.5 | 273 | 0.04862579 | 0.9514066 | 393
15 |  | CarbonDiox | 0 | 0.28 | 0.05 | 0.1 | 0.2809 | 0.058 | 1754 | 0.68 |  |  | 69.8 |  | 10.5 | 273 | 0.1035941 | 1.411765 | 393
16 |  | CarbonDiox | 0 | 0.28 | 0.05 | 0.1 | 0.2809 | 0.058 | 1754 | 0.68 |  |  | 69.8 |  | 10.5 | 273 | 0.179704 | 1.994885 | 393
17 |  | CarbonDiox | 0 | 0.28 | 0.05 | 0.1 | 0.2809 | 0.058 | 1754 | 0.68 |  |  | 69.8 |  | 10.5 | 273 | 0.2684989 | 2.547315 | 393
18 |  | CarbonDiox | 0 | 0.28 | 0.05 | 0.1 | 0.2809 | 0.058 | 1754 | 0.68 |  |  | 69.8 |  | 10.5 | 273 | 0.410148 | 3.161125 | 393
19 |  | CarbonDiox | 0 | 0.28 | 0.05 | 0.1 | 0.2809 | 0.058 | 1754 | 0.68 |  |  | 69.8 |  | 10.5 | 273 | 0.5137421 | 3.652174 | 393
20 |  | CarbonDiox | 0 | 0.28 | 0.05 | 0.1 | 0.2809 | 0.058 | 1754 | 0.68 |  |  | 69.8 |  | 10.5 | 273 | 0.6088795 | 4.051151 | 393
21 |  | CarbonDiox | 0 | 0.28 | 0.05 | 0.1 | 0.2809 | 0.058 | 1754 | 0.68 |  |  | 69.8 |  | 10.5 | 273 | 0.7124736 | 4.404092 | 393
22 |  | CarbonDiox | 0 | 0.28 | 0.05 | 0.1 | 0.2809 | 0.058 | 1754 | 0.68 |  |  | 69.8 |  | 10.5 | 273 | 0.8054968 | 4.741688 | 393
23 |  | CarbonDiox | 0 | 0.28 | 0.05 | 0.1 | 0.2809 | 0.058 | 1754 | 0.68 |  |  | 69.8 |  | 10.5 | 273 | 0.9112051 | 5.094629 | 393
24 |  | CarbonDiox | 0 | 0.28 | 0.05 | 0.1 | 0.2809 | 0.058 | 1754 | 0.68 |  |  | 69.8 |  | 10.5 | 273 | 1.008457 | 5.41688 | 393
25 | NGC-700-2 | CarbonDiox | 0 | 0.28 | 0.05 | 0.1 | 0.2809 | 0.058 | 2572 | 1.09 |  |  | 71.7 |  | 7.74 | 273 | 0.01057082 | 0.2762148 | 394
26 |  | CarbonDiox | 0 | 0.28 | 0.05 | 0.1 | 0.2809 | 0.058 | 2572 | 1.09 |  |  | 71.7 |  | 7.74 | 273 | 0.06131078 | 0.797954 | 394
27 |  | CarbonDiox | 0 | 0.28 | 0.05 | 0.1 | 0.2809 | 0.058 | 2572 | 1.09 |  |  | 71.7 |  | 7.74 | 273 | 0.1479915 | 1.565217 | 394
28 |  | CarbonDiox | 0 | 0.28 | 0.05 | 0.1 | 0.2809 | 0.058 | 2572 | 1.09 |  |  | 71.7 |  | 7.74 | 273 | 0.2156448 | 2.102302 | 394
29 |  | CarbonDiox | 0 | 0.28 | 0.05 | 0.1 | 0.2809 | 0.058 | 2572 | 1.09 |  |  | 71.7 |  | 7.74 | 273 | 0.3150106 | 2.670077 | 394
30 |  | CarbonDiox | 0 | 0.28 | 0.05 | 0.1 | 0.2809 | 0.058 | 2572 | 1.09 |  |  | 71.7 |  | 7.74 | 273 | 0.410148 | 3.283887 | 394
31 |  | CarbonDiox | 0 | 0.28 | 0.05 | 0.1 | 0.2809 | 0.058 | 2572 | 1.09 |  |  | 71.7 |  | 7.74 | 273 | 0.5137421 | 3.774936 | 394
32 |  | CarbonDiox | 0 | 0.28 | 0.05 | 0.1 | 0.2809 | 0.058 | 2572 | 1.09 |  |  | 71.7 |  | 7.74 | 273 | 0.6109937 | 4.358056 | 394
33 |  | CarbonDiox | 0 | 0.28 | 0.05 | 0.1 | 0.2809 | 0.058 | 2572 | 1.09 |  |  | 71.7 |  | 7.74 | 273 | 0.7082452 | 4.818414 | 394
34 |  | CarbonDiox | 0 | 0.28 | 0.05 | 0.1 | 0.2809 | 0.058 | 2572 | 1.09 |  |  | 71.7 |  | 7.74 | 273 | 0.807611 | 5.309463 | 394
35 |  | CarbonDiox | 0 | 0.28 | 0.05 | 0.1 | 0.2809 | 0.058 | 2572 | 1.09 |  |  | 71.7 |  | 7.74 | 273 | 0.9154334 | 5.754476 | 394
36 |  | CarbonDiox | 0 | 0.28 | 0.05 | 0.1 | 0.2809 | 0.058 | 2572 | 1.09 |  |  | 71.7 |  | 7.74 | 273 | 1.012685 | 6.230179 | 394
37 | NGC-600-2 | CarbonDiox | 0 | 0.28 | 0.05 | 0.1 | 0.2809 | 0.058 | 933 | 0.36 |  |  | 66.5 |  | 12.27 | 298 | 0.04862579 | 0.7365729 | 395
38 |  | CarbonDiox | 0 | 0.28 | 0.05 | 0.1 | 0.2809 | 0.058 | 933 | 0.36 |  |  | 66.5 |  | 12.27 | 298 | 0.1226216 | 1.150895 | 395
39 |  | CarbonDiox | 0 | 0.28 | 0.05 | 0.1 | 0.2809 | 0.058 | 933 | 0.36 |  |  | 66.5 |  | 12.27 | 298 | 0.1881607 | 1.411765 | 395
40 |  | CarbonDiox | 0 | 0.28 | 0.05 | 0.1 | 0.2809 | 0.058 | 933 | 0.36 |  |  | 66.5 |  | 12.27 | 298 | 0.2727273 | 1.749361 | 395
41 |  | CarbonDiox | 0 | 0.28 | 0.05 | 0.1 | 0.2809 | 0.058 | 933 | 0.36 |  |  | 66.5 |  | 12.27 | 298 | 0.372093 | 2.086957 | 395
42 |  | CarbonDiox | 0 | 0.28 | 0.05 | 0.1 | 0.2809 | 0.058 | 933 | 0.36 |  |  | 66.5 |  | 12.27 | 298 | 0.4672304 | 2.332481 | 395
43 |  | CarbonDiox | 0 | 0.28 | 0.05 | 0.1 | 0.2809 | 0.058 | 933 | 0.36 |  |  | 66.5 |  | 12.27 | 298 | 0.5623679 | 2.501279 | 395
44 |  | CarbonDiox | 0 | 0.28 | 0.05 | 0.1 | 0.2809 | 0.058 | 933 | 0.36 |  |  | 66.5 |  | 12.27 | 298 | 0.6553911 | 2.731458 | 395
45 |  | CarbonDiox | 0 | 0.28 | 0.05 | 0.1 | 0.2809 | 0.058 | 933 | 0.36 |  |  | 66.5 |  | 12.27 | 298 | 0.7632135 | 2.930946 | 395
46 |  | CarbonDiox | 0 | 0.28 | 0.05 | 0.1 | 0.2809 | 0.058 | 933 | 0.36 |  |  | 66.5 |  | 12.27 | 298 | 0.8646934 | 3.176471 | 395
47 |  | CarbonDiox | 0 | 0.28 | 0.05 | 0.1 | 0.2809 | 0.058 | 933 | 0.36 |  |  | 66.5 |  | 12.27 | 298 | 0.9598309 | 3.345269 | 395
48 |  | CarbonDiox | 0 | 0.28 | 0.05 | 0.1 | 0.2809 | 0.058 | 933 | 0.36 |  |  | 66.5 |  | 12.27 | 298 | 1.012685 | 3.43734 | 395
49 | NGC-650-2 | CarbonDiox | 0 | 0.28 | 0.05 | 0.1 | 0.2809 | 0.058 | 1754 | 0.68 |  |  | 69.8 |  | 10.5 | 298 | 0.0359408 | 0.4296675 | 396
50 |  | CarbonDiox | 0 | 0.28 | 0.05 | 0.1 | 0.2809 | 0.058 | 1754 | 0.68 |  |  | 69.8 |  | 10.5 | 298 | 0.1035941 | 0.8900256 | 396
51 |  | CarbonDiox | 0 | 0.28 | 0.05 | 0.1 | 0.2809 | 0.058 | 1754 | 0.68 |  |  | 69.8 |  | 10.5 | 298 | 0.1839323 | 1.289003 | 396
52 |  | CarbonDiox | 0 | 0.28 | 0.05 | 0.1 | 0.2809 | 0.058 | 1754 | 0.68 |  |  | 69.8 |  | 10.5 | 298 | 0.2727273 | 1.611253 | 396
53 |  | CarbonDiox | 0 | 0.28 | 0.05 | 0.1 | 0.2809 | 0.058 | 1754 | 0.68 |  |  | 69.8 |  | 10.5 | 298 | 0.3699789 | 1.964194 | 396
54 |  | CarbonDiox | 0 | 0.28 | 0.05 | 0.1 | 0.2809 | 0.058 | 1754 | 0.68 |  |  | 69.8 |  | 10.5 | 298 | 0.4651163 | 2.209719 | 396
55 |  | CarbonDiox | 0 | 0.28 | 0.05 | 0.1 | 0.2809 | 0.058 | 1754 | 0.68 |  |  | 69.8 |  | 10.5 | 298 | 0.6109937 | 2.700767 | 396
56 |  | CarbonDiox | 0 | 0.28 | 0.05 | 0.1 | 0.2809 | 0.058 | 1754 | 0.68 |  |  | 69.8 |  | 10.5 | 298 | 0.7124736 | 3.007673 | 396
57 |  | CarbonDiox | 0 | 0.28 | 0.05 | 0.1 | 0.2809 | 0.058 | 1754 | 0.68 |  |  | 69.8 |  | 10.5 | 298 | 0.8118393 | 3.237852 | 396
58 |  | CarbonDiox | 0 | 0.28 | 0.05 | 0.1 | 0.2809 | 0.058 | 1754 | 0.68 |  |  | 69.8 |  | 10.5 | 298 | 0.9069767 | 3.452685 | 396
59 |  | CarbonDiox | 0 | 0.28 | 0.05 | 0.1 | 0.2809 | 0.058 | 1754 | 0.68 |  |  | 69.8 |  | 10.5 | 298 | 1.008457 | 3.652174 | 396
60 | NGC-700-2 | CarbonDiox | 0 | 0.28 | 0.05 | 0.1 | 0.2809 | 0.058 | 2572 | 1.09 |  |  | 71.7 |  | 7.74 | 298 | 0.04651163 | 0.3529412 | 397
61 |  | CarbonDiox | 0 | 0.28 | 0.05 | 0.1 | 0.2809 | 0.058 | 2572 | 1.09 |  |  | 71.7 |  | 7.74 | 298 | 0.141649 | 0.8286445 | 397
62 |  | CarbonDiox | 0 | 0.28 | 0.05 | 0.1 | 0.2809 | 0.058 | 2572 | 1.09 |  |  | 71.7 |  | 7.74 | 298 | 0.2219873 | 1.181586 | 397
63 |  | CarbonDiox | 0 | 0.28 | 0.05 | 0.1 | 0.2809 | 0.058 | 2572 | 1.09 |  |  | 71.7 |  | 7.74 | 298 | 0.3150106 | 1.534527 | 397
64 |  | CarbonDiox | 0 | 0.28 | 0.05 | 0.1 | 0.2809 | 0.058 | 2572 | 1.09 |  |  | 71.7 |  | 7.74 | 298 | 0.4143763 | 1.872123 | 397
65 |  | CarbonDiox | 0 | 0.28 | 0.05 | 0.1 | 0.2809 | 0.058 | 2572 | 1.09 |  |  | 71.7 |  | 7.74 | 298 | 0.5137421 | 2.209719 | 397
66 |  | CarbonDiox | 0 | 0.28 | 0.05 | 0.1 | 0.2809 | 0.058 | 2572 | 1.09 |  |  | 71.7 |  | 7.74 | 298 | 0.615222 | 2.516624 | 397
67 |  | CarbonDiox | 0 | 0.28 | 0.05 | 0.1 | 0.2809 | 0.058 | 2572 | 1.09 |  |  | 71.7 |  | 7.74 | 298 | 0.7124736 | 2.823529 | 397
68 |  | CarbonDiox | 0 | 0.28 | 0.05 | 0.1 | 0.2809 | 0.058 | 2572 | 1.09 |  |  | 71.7 |  | 7.74 | 298 | 0.8118393 | 3.11509 | 397
69 |  | CarbonDiox | 0 | 0.28 | 0.05 | 0.1 | 0.2809 | 0.058 | 2572 | 1.09 |  |  | 71.7 |  | 7.74 | 298 | 0.9577167 | 3.621483 | 397
70 |  | CarbonDiox | 0 | 0.28 | 0.05 | 0.1 | 0.2809 | 0.058 | 2572 | 1.09 |  |  | 71.7 |  | 7.74 | 298 | 1.010571 | 3.790281 | 397
71 | NGC-600-3 | CarbonDiox | 0 | 0.28 | 0.05 | 0.1 | 0.2809 | 0.058 | 1005 | 0.39 |  |  | 65.3 |  | 12.21 | 273 | 0.0193133 | 0.7401575 | 398
72 |  | CarbonDiox | 0 | 0.28 | 0.05 | 0.1 | 0.2809 | 0.058 | 1005 | 0.39 |  |  | 65.3 |  | 12.21 | 273 | 0.04291845 | 1.086614 | 398
73 |  | CarbonDiox | 0 | 0.28 | 0.05 | 0.1 | 0.2809 | 0.058 | 1005 | 0.39 |  |  | 65.3 |  | 12.21 | 273 | 0.1309013 | 1.92126 | 398
74 |  | CarbonDiox | 0 | 0.28 | 0.05 | 0.1 | 0.2809 | 0.058 | 1005 | 0.39 |  |  | 65.3 |  | 12.21 | 273 | 0.2060086 | 2.393701 | 398
75 |  | CarbonDiox | 0 | 0.28 | 0.05 | 0.1 | 0.2809 | 0.058 | 1005 | 0.39 |  |  | 65.3 |  | 12.21 | 273 | 0.2854077 | 2.850394 | 398
76 |  | CarbonDiox | 0 | 0.28 | 0.05 | 0.1 | 0.2809 | 0.058 | 1005 | 0.39 |  |  | 65.3 |  | 12.21 | 273 | 0.3991416 | 3.259843 | 398
77 |  | CarbonDiox | 0 | 0.28 | 0.05 | 0.1 | 0.2809 | 0.058 | 1005 | 0.39 |  |  | 65.3 |  | 12.21 | 273 | 0.5085837 | 3.559055 | 398
78 |  | CarbonDiox | 0 | 0.28 | 0.05 | 0.1 | 0.2809 | 0.058 | 1005 | 0.39 |  |  | 65.3 |  | 12.21 | 273 | 0.6051502 | 3.905512 | 398
79 |  | CarbonDiox | 0 | 0.28 | 0.05 | 0.1 | 0.2809 | 0.058 | 1005 | 0.39 |  |  | 65.3 |  | 12.21 | 273 | 0.7081545 | 4.15748 | 398
80 |  | CarbonDiox | 0 | 0.28 | 0.05 | 0.1 | 0.2809 | 0.058 | 1005 | 0.39 |  |  | 65.3 |  | 12.21 | 273 | 0.806867 | 4.393701 | 398
81 |  | CarbonDiox | 0 | 0.28 | 0.05 | 0.1 | 0.2809 | 0.058 | 1005 | 0.39 |  |  | 65.3 |  | 12.21 | 273 | 0.9098712 | 4.598425 | 398
82 |  | CarbonDiox | 0 | 0.28 | 0.05 | 0.1 | 0.2809 | 0.058 | 1005 | 0.39 |  |  | 65.3 |  | 12.21 | 273 | 1.006438 | 4.850394 | 398
83 | NGC-650-3 | CarbonDiox | 0 | 0.28 | 0.05 | 0.1 | 0.2809 | 0.058 | 1699 | 0.65 |  |  | 70.32 |  | 9.54 | 273 | 0.0193133 | 0.3937008 | 399
84 |  | CarbonDiox | 0 | 0.28 | 0.05 | 0.1 | 0.2809 | 0.058 | 1699 | 0.65 |  |  | 70.32 |  | 9.54 | 273 | 0.05150215 | 0.8976378 | 399
85 |  | CarbonDiox | 0 | 0.28 | 0.05 | 0.1 | 0.2809 | 0.058 | 1699 | 0.65 |  |  | 70.32 |  | 9.54 | 273 | 0.111588 | 1.511811 | 399
86 |  | CarbonDiox | 0 | 0.28 | 0.05 | 0.1 | 0.2809 | 0.058 | 1699 | 0.65 |  |  | 70.32 |  | 9.54 | 273 | 0.1802575 | 2.031496 | 399
87 |  | CarbonDiox | 0 | 0.28 | 0.05 | 0.1 | 0.2809 | 0.058 | 1699 | 0.65 |  |  | 70.32 |  | 9.54 | 273 | 0.2725322 | 2.692913 | 399
88 |  | CarbonDiox | 0 | 0.28 | 0.05 | 0.1 | 0.2809 | 0.058 | 1699 | 0.65 |  |  | 70.32 |  | 9.54 | 273 | 0.3733906 | 3.244094 | 399
89 |  | CarbonDiox | 0 | 0.28 | 0.05 | 0.1 | 0.2809 | 0.058 | 1699 | 0.65 |  |  | 70.32 |  | 9.54 | 273 | 0.4678112 | 3.653543 | 399
90 |  | CarbonDiox | 0 | 0.28 | 0.05 | 0.1 | 0.2809 | 0.058 | 1699 | 0.65 |  |  | 70.32 |  | 9.54 | 273 | 0.5600858 | 4.094488 | 399
91 |  | CarbonDiox | 0 | 0.28 | 0.05 | 0.1 | 0.2809 | 0.058 | 1699 | 0.65 |  |  | 70.32 |  | 9.54 | 273 | 0.667382 | 4.582677 | 399
92 |  | CarbonDiox | 0 | 0.28 | 0.05 | 0.1 | 0.2809 | 0.058 | 1699 | 0.65 |  |  | 70.32 |  | 9.54 | 273 | 0.7553648 | 4.88189 | 399
93 |  | CarbonDiox | 0 | 0.28 | 0.05 | 0.1 | 0.2809 | 0.058 | 1699 | 0.65 |  |  | 70.32 |  | 9.54 | 273 | 0.8583691 | 5.322835 | 399
94 |  | CarbonDiox | 0 | 0.28 | 0.05 | 0.1 | 0.2809 | 0.058 | 1699 | 0.65 |  |  | 70.32 |  | 9.54 | 273 | 0.9549356 | 5.669291 | 399
95 |  | CarbonDiox | 0 | 0.28 | 0.05 | 0.1 | 0.2809 | 0.058 | 1699 | 0.65 |  |  | 70.32 |  | 9.54 | 273 | 1.008584 | 5.858268 | 399
96 | NGC-700-3 | CarbonDiox | 0 | 0.28 | 0.05 | 0.1 | 0.2809 | 0.058 | 2510 | 1.23 |  |  | 80.3 |  | 5.03 | 273 | 0.04077253 | 0.503937 | 400
97 |  | CarbonDiox | 0 | 0.28 | 0.05 | 0.1 | 0.2809 | 0.058 | 2510 | 1.23 |  |  | 80.3 |  | 5.03 | 273 | 0.1030043 | 1.133858 | 400
98 |  | CarbonDiox | 0 | 0.28 | 0.05 | 0.1 | 0.2809 | 0.058 | 2510 | 1.23 |  |  | 80.3 |  | 5.03 | 273 | 0.1802575 | 1.732283 | 400
99 |  | CarbonDiox | 0 | 0.28 | 0.05 | 0.1 | 0.2809 | 0.058 | 2510 | 1.23 |  |  | 80.3 |  | 5.03 | 273 | 0.2746781 | 2.330709 | 400
100 |  | CarbonDiox | 0 | 0.28 | 0.05 | 0.1 | 0.2809 | 0.058 | 2510 | 1.23 |  |  | 80.3 |  | 5.03 | 273 | 0.3690987 | 2.913386 | 400
101 |  | CarbonDiox | 0 | 0.28 | 0.05 | 0.1 | 0.2809 | 0.058 | 2510 | 1.23 |  |  | 80.3 |  | 5.03 | 273 | 0.4635193 | 3.433071 | 400
102 |  | CarbonDiox | 0 | 0.28 | 0.05 | 0.1 | 0.2809 | 0.058 | 2510 | 1.23 |  |  | 80.3 |  | 5.03 | 273 | 0.5643777 | 3.984252 | 400
103 |  | CarbonDiox | 0 | 0.28 | 0.05 | 0.1 | 0.2809 | 0.058 | 2510 | 1.23 |  |  | 80.3 |  | 5.03 | 273 | 0.6609442 | 4.472441 | 400
104 |  | CarbonDiox | 0 | 0.28 | 0.05 | 0.1 | 0.2809 | 0.058 | 2510 | 1.23 |  |  | 80.3 |  | 5.03 | 273 | 0.7639485 | 4.992126 | 400
105 |  | CarbonDiox | 0 | 0.28 | 0.05 | 0.1 | 0.2809 | 0.058 | 2510 | 1.23 |  |  | 80.3 |  | 5.03 | 273 | 0.8583691 | 5.448819 | 400
106 |  | CarbonDiox | 0 | 0.28 | 0.05 | 0.1 | 0.2809 | 0.058 | 2510 | 1.23 |  |  | 80.3 |  | 5.03 | 273 | 0.9635193 | 5.92126 | 400
107 |  | CarbonDiox | 0 | 0.28 | 0.05 | 0.1 | 0.2809 | 0.058 | 2510 | 1.23 |  |  | 80.3 |  | 5.03 | 273 | 1.012876 | 6.173228 | 400
108 | NGC-600-3 | CarbonDiox | 0 | 0.28 | 0.05 | 0.1 | 0.2809 | 0.058 | 1005 | 0.39 |  |  | 65.3 |  | 12.21 | 298 | 0.0944206 | 0.976378 | 401
109 |  | CarbonDiox | 0 | 0.28 | 0.05 | 0.1 | 0.2809 | 0.058 | 1005 | 0.39 |  |  | 65.3 |  | 12.21 | 298 | 0.1716738 | 1.354331 | 401
110 |  | CarbonDiox | 0 | 0.28 | 0.05 | 0.1 | 0.2809 | 0.058 | 1005 | 0.39 |  |  | 65.3 |  | 12.21 | 298 | 0.2746781 | 1.779528 | 401
111 |  | CarbonDiox | 0 | 0.28 | 0.05 | 0.1 | 0.2809 | 0.058 | 1005 | 0.39 |  |  | 65.3 |  | 12.21 | 298 | 0.3755365 | 2.07874 | 401
112 |  | CarbonDiox | 0 | 0.28 | 0.05 | 0.1 | 0.2809 | 0.058 | 1005 | 0.39 |  |  | 65.3 |  | 12.21 | 298 | 0.4699571 | 2.330709 | 401
113 |  | CarbonDiox | 0 | 0.28 | 0.05 | 0.1 | 0.2809 | 0.058 | 1005 | 0.39 |  |  | 65.3 |  | 12.21 | 298 | 0.5643777 | 2.551181 | 401
114 |  | CarbonDiox | 0 | 0.28 | 0.05 | 0.1 | 0.2809 | 0.058 | 1005 | 0.39 |  |  | 65.3 |  | 12.21 | 298 | 0.6630901 | 2.771654 | 401
115 |  | CarbonDiox | 0 | 0.28 | 0.05 | 0.1 | 0.2809 | 0.058 | 1005 | 0.39 |  |  | 65.3 |  | 12.21 | 298 | 0.7553648 | 2.976378 | 401
116 |  | CarbonDiox | 0 | 0.28 | 0.05 | 0.1 | 0.2809 | 0.058 | 1005 | 0.39 |  |  | 65.3 |  | 12.21 | 298 | 0.8562232 | 3.165354 | 401
117 |  | CarbonDiox | 0 | 0.28 | 0.05 | 0.1 | 0.2809 | 0.058 | 1005 | 0.39 |  |  | 65.3 |  | 12.21 | 298 | 0.9506438 | 3.322835 | 401
118 |  | CarbonDiox | 0 | 0.28 | 0.05 | 0.1 | 0.2809 | 0.058 | 1005 | 0.39 |  |  | 65.3 |  | 12.21 | 298 | 1.004292 | 3.448819 | 401
119 | NGC-650-3 | CarbonDiox | 0 | 0.28 | 0.05 | 0.1 | 0.2809 | 0.058 | 1699 | 0.65 |  |  | 70.32 |  | 9.54 | 298 | 0.04291845 | 0.3464567 | 402
120 |  | CarbonDiox | 0 | 0.28 | 0.05 | 0.1 | 0.2809 | 0.058 | 1699 | 0.65 |  |  | 70.32 |  | 9.54 | 298 | 0.0944206 | 0.6456693 | 402
121 |  | CarbonDiox | 0 | 0.28 | 0.05 | 0.1 | 0.2809 | 0.058 | 1699 | 0.65 |  |  | 70.32 |  | 9.54 | 298 | 0.1845494 | 1.086614 | 402
122 |  | CarbonDiox | 0 | 0.28 | 0.05 | 0.1 | 0.2809 | 0.058 | 1699 | 0.65 |  |  | 70.32 |  | 9.54 | 298 | 0.2618026 | 1.417323 | 402
123 |  | CarbonDiox | 0 | 0.28 | 0.05 | 0.1 | 0.2809 | 0.058 | 1699 | 0.65 |  |  | 70.32 |  | 9.54 | 298 | 0.3669528 | 1.76378 | 402
124 |  | CarbonDiox | 0 | 0.28 | 0.05 | 0.1 | 0.2809 | 0.058 | 1699 | 0.65 |  |  | 70.32 |  | 9.54 | 298 | 0.4678112 | 2.110236 | 402
125 |  | CarbonDiox | 0 | 0.28 | 0.05 | 0.1 | 0.2809 | 0.058 | 1699 | 0.65 |  |  | 70.32 |  | 9.54 | 298 | 0.5643777 | 2.393701 | 402
126 |  | CarbonDiox | 0 | 0.28 | 0.05 | 0.1 | 0.2809 | 0.058 | 1699 | 0.65 |  |  | 70.32 |  | 9.54 | 298 | 0.6566524 | 2.645669 | 402
127 |  | CarbonDiox | 0 | 0.28 | 0.05 | 0.1 | 0.2809 | 0.058 | 1699 | 0.65 |  |  | 70.32 |  | 9.54 | 298 | 0.7660944 | 2.96063 | 402
128 |  | CarbonDiox | 0 | 0.28 | 0.05 | 0.1 | 0.2809 | 0.058 | 1699 | 0.65 |  |  | 70.32 |  | 9.54 | 298 | 0.8626609 | 3.275591 | 402
129 |  | CarbonDiox | 0 | 0.28 | 0.05 | 0.1 | 0.2809 | 0.058 | 1699 | 0.65 |  |  | 70.32 |  | 9.54 | 298 | 0.9613734 | 3.527559 | 402
130 |  | CarbonDiox | 0 | 0.28 | 0.05 | 0.1 | 0.2809 | 0.058 | 1699 | 0.65 |  |  | 70.32 |  | 9.54 | 298 | 1.008584 | 3.653543 | 402
131 | NGC-700-3 | CarbonDiox | 0 | 0.28 | 0.05 | 0.1 | 0.2809 | 0.058 | 2510 | 1.23 |  |  | 80.3 |  | 5.03 | 298 | 0.06008584 | 0.3464567 | 403
132 |  | CarbonDiox | 0 | 0.28 | 0.05 | 0.1 | 0.2809 | 0.058 | 2510 | 1.23 |  |  | 80.3 |  | 5.03 | 298 | 0.1244635 | 0.6614173 | 403
133 |  | CarbonDiox | 0 | 0.28 | 0.05 | 0.1 | 0.2809 | 0.058 | 2510 | 1.23 |  |  | 80.3 |  | 5.03 | 298 | 0.1824034 | 0.9133858 | 403
134 |  | CarbonDiox | 0 | 0.28 | 0.05 | 0.1 | 0.2809 | 0.058 | 2510 | 1.23 |  |  | 80.3 |  | 5.03 | 298 | 0.2575107 | 1.165354 | 403
135 |  | CarbonDiox | 0 | 0.28 | 0.05 | 0.1 | 0.2809 | 0.058 | 2510 | 1.23 |  |  | 80.3 |  | 5.03 | 298 | 0.3562232 | 1.543307 | 403
136 |  | CarbonDiox | 0 | 0.28 | 0.05 | 0.1 | 0.2809 | 0.058 | 2510 | 1.23 |  |  | 80.3 |  | 5.03 | 298 | 0.4635193 | 1.858268 | 403
137 |  | CarbonDiox | 0 | 0.28 | 0.05 | 0.1 | 0.2809 | 0.058 | 2510 | 1.23 |  |  | 80.3 |  | 5.03 | 298 | 0.5579399 | 2.173228 | 403
138 |  | CarbonDiox | 0 | 0.28 | 0.05 | 0.1 | 0.2809 | 0.058 | 2510 | 1.23 |  |  | 80.3 |  | 5.03 | 298 | 0.6566524 | 2.503937 | 403
139 |  | CarbonDiox | 0 | 0.28 | 0.05 | 0.1 | 0.2809 | 0.058 | 2510 | 1.23 |  |  | 80.3 |  | 5.03 | 298 | 0.7596567 | 2.80315 | 403
140 |  | CarbonDiox | 0 | 0.28 | 0.05 | 0.1 | 0.2809 | 0.058 | 2510 | 1.23 |  |  | 80.3 |  | 5.03 | 298 | 0.860515 | 3.086614 | 403
141 |  | CarbonDiox | 0 | 0.28 | 0.05 | 0.1 | 0.2809 | 0.058 | 2510 | 1.23 |  |  | 80.3 |  | 5.03 | 298 | 0.9613734 | 3.401575 | 403
142 |  | CarbonDiox | 0 | 0.28 | 0.05 | 0.1 | 0.2809 | 0.058 | 2510 | 1.23 |  |  | 80.3 |  | 5.03 | 298 | 1.008584 | 3.543307 | 403
143 | NGC-600-4 | CarbonDiox | 0 | 0.28 | 0.05 | 0.1 | 0.2809 | 0.058 | 1170 | 0.46 |  |  | 63.67 |  | 11.81 | 273 | 0.01746725 | 0.5729443 | 404
144 |  | CarbonDiox | 0 | 0.28 | 0.05 | 0.1 | 0.2809 | 0.058 | 1170 | 0.46 |  |  | 63.67 |  | 11.81 | 273 | 0.04366812 | 1.177719 | 404
145 |  | CarbonDiox | 0 | 0.28 | 0.05 | 0.1 | 0.2809 | 0.058 | 1170 | 0.46 |  |  | 63.67 |  | 11.81 | 273 | 0.1135371 | 1.925729 | 404
146 |  | CarbonDiox | 0 | 0.28 | 0.05 | 0.1 | 0.2809 | 0.058 | 1170 | 0.46 |  |  | 63.67 |  | 11.81 | 273 | 0.2030568 | 2.498674 | 404
147 |  | CarbonDiox | 0 | 0.28 | 0.05 | 0.1 | 0.2809 | 0.058 | 1170 | 0.46 |  |  | 63.67 |  | 11.81 | 273 | 0.2882096 | 2.976127 | 404
148 |  | CarbonDiox | 0 | 0.28 | 0.05 | 0.1 | 0.2809 | 0.058 | 1170 | 0.46 |  |  | 63.67 |  | 11.81 | 273 | 0.4017467 | 3.437666 | 404
149 |  | CarbonDiox | 0 | 0.28 | 0.05 | 0.1 | 0.2809 | 0.058 | 1170 | 0.46 |  |  | 63.67 |  | 11.81 | 273 | 0.5043668 | 3.867374 | 404
150 |  | CarbonDiox | 0 | 0.28 | 0.05 | 0.1 | 0.2809 | 0.058 | 1170 | 0.46 |  |  | 63.67 |  | 11.81 | 273 | 0.6091703 | 4.249337 | 404
151 |  | CarbonDiox | 0 | 0.28 | 0.05 | 0.1 | 0.2809 | 0.058 | 1170 | 0.46 |  |  | 63.67 |  | 11.81 | 273 | 0.7074236 | 4.472149 | 404
152 |  | CarbonDiox | 0 | 0.28 | 0.05 | 0.1 | 0.2809 | 0.058 | 1170 | 0.46 |  |  | 63.67 |  | 11.81 | 273 | 0.8144105 | 4.790451 | 404
153 |  | CarbonDiox | 0 | 0.28 | 0.05 | 0.1 | 0.2809 | 0.058 | 1170 | 0.46 |  |  | 63.67 |  | 11.81 | 273 | 0.9126638 | 5.045093 | 404
154 |  | CarbonDiox | 0 | 0.28 | 0.05 | 0.1 | 0.2809 | 0.058 | 1170 | 0.46 |  |  | 63.67 |  | 11.81 | 273 | 1.010917 | 5.331565 | 404
155 | NGC-650-4 | CarbonDiox | 0 | 0.28 | 0.05 | 0.1 | 0.2809 | 0.058 | 1824 | 0.69 |  |  | 71.66 |  | 7.74 | 273 | 0.01746725 | 0.4456233 | 405
156 |  | CarbonDiox | 0 | 0.28 | 0.05 | 0.1 | 0.2809 | 0.058 | 1824 | 0.69 |  |  | 71.66 |  | 7.74 | 273 | 0.04585153 | 1.050398 | 405
157 |  | CarbonDiox | 0 | 0.28 | 0.05 | 0.1 | 0.2809 | 0.058 | 1824 | 0.69 |  |  | 71.66 |  | 7.74 | 273 | 0.128821 | 1.830239 | 405
158 |  | CarbonDiox | 0 | 0.28 | 0.05 | 0.1 | 0.2809 | 0.058 | 1824 | 0.69 |  |  | 71.66 |  | 7.74 | 273 | 0.1834061 | 2.259947 | 405
159 |  | CarbonDiox | 0 | 0.28 | 0.05 | 0.1 | 0.2809 | 0.058 | 1824 | 0.69 |  |  | 71.66 |  | 7.74 | 273 | 0.279476 | 2.896552 | 405
160 |  | CarbonDiox | 0 | 0.28 | 0.05 | 0.1 | 0.2809 | 0.058 | 1824 | 0.69 |  |  | 71.66 |  | 7.74 | 273 | 0.371179 | 3.453581 | 405
161 |  | CarbonDiox | 0 | 0.28 | 0.05 | 0.1 | 0.2809 | 0.058 | 1824 | 0.69 |  |  | 71.66 |  | 7.74 | 273 | 0.4737991 | 3.962865 | 405
162 |  | CarbonDiox | 0 | 0.28 | 0.05 | 0.1 | 0.2809 | 0.058 | 1824 | 0.69 |  |  | 71.66 |  | 7.74 | 273 | 0.5720524 | 4.424403 | 405
163 |  | CarbonDiox | 0 | 0.28 | 0.05 | 0.1 | 0.2809 | 0.058 | 1824 | 0.69 |  |  | 71.66 |  | 7.74 | 273 | 0.6681223 | 4.854111 | 405
164 |  | CarbonDiox | 0 | 0.28 | 0.05 | 0.1 | 0.2809 | 0.058 | 1824 | 0.69 |  |  | 71.66 |  | 7.74 | 273 | 0.7641921 | 5.251989 | 405
165 |  | CarbonDiox | 0 | 0.28 | 0.05 | 0.1 | 0.2809 | 0.058 | 1824 | 0.69 |  |  | 71.66 |  | 7.74 | 273 | 0.8624454 | 5.665782 | 405
166 |  | CarbonDiox | 0 | 0.28 | 0.05 | 0.1 | 0.2809 | 0.058 | 1824 | 0.69 |  |  | 71.66 |  | 7.74 | 273 | 0.9650655 | 6.06366 | 405
167 |  | CarbonDiox | 0 | 0.28 | 0.05 | 0.1 | 0.2809 | 0.058 | 1824 | 0.69 |  |  | 71.66 |  | 7.74 | 273 | 1.0131 | 6.238727 | 405
168 | NGC-700-4 | CarbonDiox | 0 | 0.28 | 0.05 | 0.1 | 0.2809 | 0.058 | 2827 | 1.23 |  |  | 84.24 |  | 4.69 | 273 | 0.01965066 | 0.2387268 | 406
169 |  | CarbonDiox | 0 | 0.28 | 0.05 | 0.1 | 0.2809 | 0.058 | 2827 | 1.23 |  |  | 84.24 |  | 4.69 | 273 | 0.09606987 | 1.066313 | 406
170 |  | CarbonDiox | 0 | 0.28 | 0.05 | 0.1 | 0.2809 | 0.058 | 2827 | 1.23 |  |  | 84.24 |  | 4.69 | 273 | 0.1855895 | 1.687003 | 406
171 |  | CarbonDiox | 0 | 0.28 | 0.05 | 0.1 | 0.2809 | 0.058 | 2827 | 1.23 |  |  | 84.24 |  | 4.69 | 273 | 0.2707424 | 2.212202 | 406
172 |  | CarbonDiox | 0 | 0.28 | 0.05 | 0.1 | 0.2809 | 0.058 | 2827 | 1.23 |  |  | 84.24 |  | 4.69 | 273 | 0.371179 | 2.816976 | 406
173 |  | CarbonDiox | 0 | 0.28 | 0.05 | 0.1 | 0.2809 | 0.058 | 2827 | 1.23 |  |  | 84.24 |  | 4.69 | 273 | 0.4672489 | 3.35809 | 406
174 |  | CarbonDiox | 0 | 0.28 | 0.05 | 0.1 | 0.2809 | 0.058 | 2827 | 1.23 |  |  | 84.24 |  | 4.69 | 273 | 0.5676856 | 3.883289 | 406
175 |  | CarbonDiox | 0 | 0.28 | 0.05 | 0.1 | 0.2809 | 0.058 | 2827 | 1.23 |  |  | 84.24 |  | 4.69 | 273 | 0.6681223 | 4.392573 | 406
176 |  | CarbonDiox | 0 | 0.28 | 0.05 | 0.1 | 0.2809 | 0.058 | 2827 | 1.23 |  |  | 84.24 |  | 4.69 | 273 | 0.7620087 | 4.870027 | 406
177 |  | CarbonDiox | 0 | 0.28 | 0.05 | 0.1 | 0.2809 | 0.058 | 2827 | 1.23 |  |  | 84.24 |  | 4.69 | 273 | 0.8689956 | 5.34748 | 406
178 |  | CarbonDiox | 0 | 0.28 | 0.05 | 0.1 | 0.2809 | 0.058 | 2827 | 1.23 |  |  | 84.24 |  | 4.69 | 273 | 0.9672489 | 5.840849 | 406
179 |  | CarbonDiox | 0 | 0.28 | 0.05 | 0.1 | 0.2809 | 0.058 | 2827 | 1.23 |  |  | 84.24 |  | 4.69 | 273 | 1.015284 | 6.03183 | 406
180 | NGC-600-4 | CarbonDiox | 0 | 0.28 | 0.05 | 0.1 | 0.2809 | 0.058 | 2510 | 1.23 |  |  | 80.3 |  | 5.03 | 298 | 0.1244541 | 1.161804 | 407
181 |  | CarbonDiox | 0 | 0.28 | 0.05 | 0.1 | 0.2809 | 0.058 | 2510 | 1.23 |  |  | 80.3 |  | 5.03 | 298 | 0.2030568 | 1.511936 | 407
182 |  | CarbonDiox | 0 | 0.28 | 0.05 | 0.1 | 0.2809 | 0.058 | 2510 | 1.23 |  |  | 80.3 |  | 5.03 | 298 | 0.3144105 | 1.941645 | 407
183 |  | CarbonDiox | 0 | 0.28 | 0.05 | 0.1 | 0.2809 | 0.058 | 2510 | 1.23 |  |  | 80.3 |  | 5.03 | 298 | 0.4148472 | 2.291777 | 407
184 |  | CarbonDiox | 0 | 0.28 | 0.05 | 0.1 | 0.2809 | 0.058 | 2510 | 1.23 |  |  | 80.3 |  | 5.03 | 298 | 0.5152838 | 2.578249 | 407
185 |  | CarbonDiox | 0 | 0.28 | 0.05 | 0.1 | 0.2809 | 0.058 | 2510 | 1.23 |  |  | 80.3 |  | 5.03 | 298 | 0.6157205 | 2.880637 | 407
186 |  | CarbonDiox | 0 | 0.28 | 0.05 | 0.1 | 0.2809 | 0.058 | 2510 | 1.23 |  |  | 80.3 |  | 5.03 | 298 | 0.7052402 | 3.135279 | 407
187 |  | CarbonDiox | 0 | 0.28 | 0.05 | 0.1 | 0.2809 | 0.058 | 2510 | 1.23 |  |  | 80.3 |  | 5.03 | 298 | 0.8100437 | 3.32626 | 407
188 |  | CarbonDiox | 0 | 0.28 | 0.05 | 0.1 | 0.2809 | 0.058 | 2510 | 1.23 |  |  | 80.3 |  | 5.03 | 298 | 0.9148472 | 3.533156 | 407
189 |  | CarbonDiox | 0 | 0.28 | 0.05 | 0.1 | 0.2809 | 0.058 | 2510 | 1.23 |  |  | 80.3 |  | 5.03 | 298 | 1.008734 | 3.708223 | 407
190 | NGC-650-4 | CarbonDiox | 0 | 0.28 | 0.05 | 0.1 | 0.2809 | 0.058 | 1824 | 0.69 |  |  | 71.66 |  | 7.74 | 298 | 0.06113537 | 0.5570292 | 408
191 |  | CarbonDiox | 0 | 0.28 | 0.05 | 0.1 | 0.2809 | 0.058 | 1824 | 0.69 |  |  | 71.66 |  | 7.74 | 298 | 0.1528384 | 1.082228 | 408
192 |  | CarbonDiox | 0 | 0.28 | 0.05 | 0.1 | 0.2809 | 0.058 | 1824 | 0.69 |  |  | 71.66 |  | 7.74 | 298 | 0.2707424 | 1.607427 | 408
193 |  | CarbonDiox | 0 | 0.28 | 0.05 | 0.1 | 0.2809 | 0.058 | 1824 | 0.69 |  |  | 71.66 |  | 7.74 | 298 | 0.371179 | 1.98939 | 408
194 |  | CarbonDiox | 0 | 0.28 | 0.05 | 0.1 | 0.2809 | 0.058 | 1824 | 0.69 |  |  | 71.66 |  | 7.74 | 298 | 0.4672489 | 2.339523 | 408
195 |  | CarbonDiox | 0 | 0.28 | 0.05 | 0.1 | 0.2809 | 0.058 | 1824 | 0.69 |  |  | 71.66 |  | 7.74 | 298 | 0.5633188 | 2.625995 | 408
196 |  | CarbonDiox | 0 | 0.28 | 0.05 | 0.1 | 0.2809 | 0.058 | 1824 | 0.69 |  |  | 71.66 |  | 7.74 | 298 | 0.6637555 | 2.944297 | 408
197 |  | CarbonDiox | 0 | 0.28 | 0.05 | 0.1 | 0.2809 | 0.058 | 1824 | 0.69 |  |  | 71.66 |  | 7.74 | 298 | 0.7620087 | 3.230769 | 408
198 |  | CarbonDiox | 0 | 0.28 | 0.05 | 0.1 | 0.2809 | 0.058 | 1824 | 0.69 |  |  | 71.66 |  | 7.74 | 298 | 0.8646288 | 3.517241 | 408
199 |  | CarbonDiox | 0 | 0.28 | 0.05 | 0.1 | 0.2809 | 0.058 | 1824 | 0.69 |  |  | 71.66 |  | 7.74 | 298 | 0.9628821 | 3.755968 | 408
200 |  | CarbonDiox | 0 | 0.28 | 0.05 | 0.1 | 0.2809 | 0.058 | 1824 | 0.69 |  |  | 71.66 |  | 7.74 | 298 | 1.0131 | 3.899204 | 408
201 | NGC-700-4 | CarbonDiox | 0 | 0.28 | 0.05 | 0.1 | 0.2809 | 0.058 | 2827 | 1.23 |  |  | 84.24 |  | 4.69 | 298 | 0.05458515 | 0.3501326 | 409
202 |  | CarbonDiox | 0 | 0.28 | 0.05 | 0.1 | 0.2809 | 0.058 | 2827 | 1.23 |  |  | 84.24 |  | 4.69 | 298 | 0.1375546 | 0.6843501 | 409
203 |  | CarbonDiox | 0 | 0.28 | 0.05 | 0.1 | 0.2809 | 0.058 | 2827 | 1.23 |  |  | 84.24 |  | 4.69 | 298 | 0.1855895 | 0.8912467 | 409
204 |  | CarbonDiox | 0 | 0.28 | 0.05 | 0.1 | 0.2809 | 0.058 | 2827 | 1.23 |  |  | 84.24 |  | 4.69 | 298 | 0.3144105 | 1.3687 | 409
205 |  | CarbonDiox | 0 | 0.28 | 0.05 | 0.1 | 0.2809 | 0.058 | 2827 | 1.23 |  |  | 84.24 |  | 4.69 | 298 | 0.4104803 | 1.671088 | 409
206 |  | CarbonDiox | 0 | 0.28 | 0.05 | 0.1 | 0.2809 | 0.058 | 2827 | 1.23 |  |  | 84.24 |  | 4.69 | 298 | 0.5152838 | 2.02122 | 409
207 |  | CarbonDiox | 0 | 0.28 | 0.05 | 0.1 | 0.2809 | 0.058 | 2827 | 1.23 |  |  | 84.24 |  | 4.69 | 298 | 0.6113537 | 2.371353 | 409
208 |  | CarbonDiox | 0 | 0.28 | 0.05 | 0.1 | 0.2809 | 0.058 | 2827 | 1.23 |  |  | 84.24 |  | 4.69 | 298 | 0.7117904 | 2.657825 | 409
209 |  | CarbonDiox | 0 | 0.28 | 0.05 | 0.1 | 0.2809 | 0.058 | 2827 | 1.23 |  |  | 84.24 |  | 4.69 | 298 | 0.8122271 | 2.976127 | 409
210 |  | CarbonDiox | 0 | 0.28 | 0.05 | 0.1 | 0.2809 | 0.058 | 2827 | 1.23 |  |  | 84.24 |  | 4.69 | 298 | 0.9126638 | 3.29443 | 409
211 |  | CarbonDiox | 0 | 0.28 | 0.05 | 0.1 | 0.2809 | 0.058 | 2827 | 1.23 |  |  | 84.24 |  | 4.69 | 298 | 1.0131 | 3.596817 | 409
0 | N1N40X50 | CarbonDiox | 0 | 0.28 | 0.05 | 0.1 | 0.2809 | 0.058 | 322 | 0.25 | 0.095 | 0.16 |  |  |  | 273 | 0.01415094 | 0.3950178 | 410
1 |  | CarbonDiox | 0 | 0.28 | 0.05 | 0.1 | 0.2809 | 0.058 | 322 | 0.25 | 0.095 | 0.16 |  |  |  | 273 | 0.04245283 | 0.7153025 | 410
2 |  | CarbonDiox | 0 | 0.28 | 0.05 | 0.1 | 0.2809 | 0.058 | 322 | 0.25 | 0.095 | 0.16 |  |  |  | 273 | 0.07075472 | 0.9395018 | 410
3 |  | CarbonDiox | 0 | 0.28 | 0.05 | 0.1 | 0.2809 | 0.058 | 322 | 0.25 | 0.095 | 0.16 |  |  |  | 273 | 0.1462264 | 1.24911 | 410
4 |  | CarbonDiox | 0 | 0.28 | 0.05 | 0.1 | 0.2809 | 0.058 | 322 | 0.25 | 0.095 | 0.16 |  |  |  | 273 | 0.2004717 | 1.483986 | 410
5 |  | CarbonDiox | 0 | 0.28 | 0.05 | 0.1 | 0.2809 | 0.058 | 322 | 0.25 | 0.095 | 0.16 |  |  |  | 273 | 0.2688679 | 1.676157 | 410
6 |  | CarbonDiox | 0 | 0.28 | 0.05 | 0.1 | 0.2809 | 0.058 | 322 | 0.25 | 0.095 | 0.16 |  |  |  | 273 | 0.3443396 | 1.80427 | 410
7 |  | CarbonDiox | 0 | 0.28 | 0.05 | 0.1 | 0.2809 | 0.058 | 322 | 0.25 | 0.095 | 0.16 |  |  |  | 273 | 0.4292453 | 1.964413 | 410
8 |  | CarbonDiox | 0 | 0.28 | 0.05 | 0.1 | 0.2809 | 0.058 | 322 | 0.25 | 0.095 | 0.16 |  |  |  | 273 | 0.5188679 | 2.113879 | 410
9 |  | CarbonDiox | 0 | 0.28 | 0.05 | 0.1 | 0.2809 | 0.058 | 322 | 0.25 | 0.095 | 0.16 |  |  |  | 273 | 0.6226415 | 2.209964 | 410
10 |  | CarbonDiox | 0 | 0.28 | 0.05 | 0.1 | 0.2809 | 0.058 | 322 | 0.25 | 0.095 | 0.16 |  |  |  | 273 | 0.7146226 | 2.327402 | 410
11 |  | CarbonDiox | 0 | 0.28 | 0.05 | 0.1 | 0.2809 | 0.058 | 322 | 0.25 | 0.095 | 0.16 |  |  |  | 273 | 0.8254717 | 2.423488 | 410
12 |  | CarbonDiox | 0 | 0.28 | 0.05 | 0.1 | 0.2809 | 0.058 | 322 | 0.25 | 0.095 | 0.16 |  |  |  | 273 | 0.990566 | 2.551601 | 410
13 |  | CarbonDiox | 0 | 0.28 | 0.05 | 0.1 | 0.2809 | 0.058 | 322 | 0.25 | 0.095 | 0.16 |  |  |  | 298 | 0.01415094 | 0.2455516 | 411
14 |  | CarbonDiox | 0 | 0.28 | 0.05 | 0.1 | 0.2809 | 0.058 | 322 | 0.25 | 0.095 | 0.16 |  |  |  | 298 | 0.04245283 | 0.5231317 | 411
15 |  | CarbonDiox | 0 | 0.28 | 0.05 | 0.1 | 0.2809 | 0.058 | 322 | 0.25 | 0.095 | 0.16 |  |  |  | 298 | 0.1061321 | 0.7153025 | 411
16 |  | CarbonDiox | 0 | 0.28 | 0.05 | 0.1 | 0.2809 | 0.058 | 322 | 0.25 | 0.095 | 0.16 |  |  |  | 298 | 0.1957547 | 0.9822064 | 411
17 |  | CarbonDiox | 0 | 0.28 | 0.05 | 0.1 | 0.2809 | 0.058 | 322 | 0.25 | 0.095 | 0.16 |  |  |  | 298 | 0.2924528 | 1.174377 | 411
18 |  | CarbonDiox | 0 | 0.28 | 0.05 | 0.1 | 0.2809 | 0.058 | 322 | 0.25 | 0.095 | 0.16 |  |  |  | 298 | 0.379717 | 1.355872 | 411
19 |  | CarbonDiox | 0 | 0.28 | 0.05 | 0.1 | 0.2809 | 0.058 | 322 | 0.25 | 0.095 | 0.16 |  |  |  | 298 | 0.5330189 | 1.548043 | 411
20 |  | CarbonDiox | 0 | 0.28 | 0.05 | 0.1 | 0.2809 | 0.058 | 322 | 0.25 | 0.095 | 0.16 |  |  |  | 298 | 0.6367925 | 1.66548 | 411
21 |  | CarbonDiox | 0 | 0.28 | 0.05 | 0.1 | 0.2809 | 0.058 | 322 | 0.25 | 0.095 | 0.16 |  |  |  | 298 | 0.7429245 | 1.80427 | 411
22 |  | CarbonDiox | 0 | 0.28 | 0.05 | 0.1 | 0.2809 | 0.058 | 322 | 0.25 | 0.095 | 0.16 |  |  |  | 298 | 0.8372642 | 1.846975 | 411
23 |  | CarbonDiox | 0 | 0.28 | 0.05 | 0.1 | 0.2809 | 0.058 | 322 | 0.25 | 0.095 | 0.16 |  |  |  | 298 | 0.9528302 | 1.953737 | 411
24 |  | CarbonDiox | 0 | 0.28 | 0.05 | 0.1 | 0.2809 | 0.058 | 322 | 0.25 | 0.095 | 0.16 |  |  |  | 298 | 1.011792 | 1.996441 | 411
25 | N2.38N360F30 | CarbonDiox | 0 | 0.28 | 0.05 | 0.1 | 0.2809 | 0.058 | 364 | 0.31 | 0.22 | 0.094 |  |  |  | 273 | 0.0193133 | 0.3869306 | 412
26 |  | CarbonDiox | 0 | 0.28 | 0.05 | 0.1 | 0.2809 | 0.058 | 364 | 0.31 | 0.22 | 0.094 |  |  |  | 273 | 0.04077253 | 0.7834972 | 412
27 |  | CarbonDiox | 0 | 0.28 | 0.05 | 0.1 | 0.2809 | 0.058 | 364 | 0.31 | 0.22 | 0.094 |  |  |  | 273 | 0.07081545 | 1.025142 | 412
28 |  | CarbonDiox | 0 | 0.28 | 0.05 | 0.1 | 0.2809 | 0.058 | 364 | 0.31 | 0.22 | 0.094 |  |  |  | 273 | 0.1351931 | 1.411616 | 412
29 |  | CarbonDiox | 0 | 0.28 | 0.05 | 0.1 | 0.2809 | 0.058 | 364 | 0.31 | 0.22 | 0.094 |  |  |  | 273 | 0.1866953 | 1.62402 | 412
30 |  | CarbonDiox | 0 | 0.28 | 0.05 | 0.1 | 0.2809 | 0.058 | 364 | 0.31 | 0.22 | 0.094 |  |  |  | 273 | 0.2467811 | 1.826665 | 412
31 |  | CarbonDiox | 0 | 0.28 | 0.05 | 0.1 | 0.2809 | 0.058 | 364 | 0.31 | 0.22 | 0.094 |  |  |  | 273 | 0.3197425 | 2.058217 | 412
32 |  | CarbonDiox | 0 | 0.28 | 0.05 | 0.1 | 0.2809 | 0.058 | 364 | 0.31 | 0.22 | 0.094 |  |  |  | 273 | 0.3819742 | 2.164066 | 412
33 |  | CarbonDiox | 0 | 0.28 | 0.05 | 0.1 | 0.2809 | 0.058 | 364 | 0.31 | 0.22 | 0.094 |  |  |  | 273 | 0.4356223 | 2.318386 | 412
34 |  | CarbonDiox | 0 | 0.28 | 0.05 | 0.1 | 0.2809 | 0.058 | 364 | 0.31 | 0.22 | 0.094 |  |  |  | 273 | 0.5321888 | 2.491645 | 412
35 |  | CarbonDiox | 0 | 0.28 | 0.05 | 0.1 | 0.2809 | 0.058 | 364 | 0.31 | 0.22 | 0.094 |  |  |  | 273 | 0.6502146 | 2.703406 | 412
36 |  | CarbonDiox | 0 | 0.28 | 0.05 | 0.1 | 0.2809 | 0.058 | 364 | 0.31 | 0.22 | 0.094 |  |  |  | 273 | 0.7274678 | 2.799432 | 412
37 |  | CarbonDiox | 0 | 0.28 | 0.05 | 0.1 | 0.2809 | 0.058 | 364 | 0.31 | 0.22 | 0.094 |  |  |  | 273 | 0.8304721 | 2.914565 | 412
38 |  | CarbonDiox | 0 | 0.28 | 0.05 | 0.1 | 0.2809 | 0.058 | 364 | 0.31 | 0.22 | 0.094 |  |  |  | 273 | 0.9377682 | 3.029655 | 412
39 |  | CarbonDiox | 0 | 0.28 | 0.05 | 0.1 | 0.2809 | 0.058 | 364 | 0.31 | 0.22 | 0.094 |  |  |  | 273 | 1.032189 | 3.144871 | 412
40 |  | CarbonDiox | 0 | 0.28 | 0.05 | 0.1 | 0.2809 | 0.058 | 364 | 0.31 | 0.22 | 0.094 |  |  |  | 298 | 0.03648069 | 0.4157968 | 413
41 |  | CarbonDiox | 0 | 0.28 | 0.05 | 0.1 | 0.2809 | 0.058 | 364 | 0.31 | 0.22 | 0.094 |  |  |  | 298 | 0.1137339 | 0.8215008 | 413
42 |  | CarbonDiox | 0 | 0.28 | 0.05 | 0.1 | 0.2809 | 0.058 | 364 | 0.31 | 0.22 | 0.094 |  |  |  | 298 | 0.22103 | 1.101108 | 413
43 |  | CarbonDiox | 0 | 0.28 | 0.05 | 0.1 | 0.2809 | 0.058 | 364 | 0.31 | 0.22 | 0.094 |  |  |  | 298 | 0.3412017 | 1.312848 | 413
44 |  | CarbonDiox | 0 | 0.28 | 0.05 | 0.1 | 0.2809 | 0.058 | 364 | 0.31 | 0.22 | 0.094 |  |  |  | 298 | 0.3905579 | 1.438177 | 413
45 |  | CarbonDiox | 0 | 0.28 | 0.05 | 0.1 | 0.2809 | 0.058 | 364 | 0.31 | 0.22 | 0.094 |  |  |  | 298 | 0.5300429 | 1.601343 | 413
46 |  | CarbonDiox | 0 | 0.28 | 0.05 | 0.1 | 0.2809 | 0.058 | 364 | 0.31 | 0.22 | 0.094 |  |  |  | 298 | 0.6502146 | 1.725986 | 413
47 |  | CarbonDiox | 0 | 0.28 | 0.05 | 0.1 | 0.2809 | 0.058 | 364 | 0.31 | 0.22 | 0.094 |  |  |  | 298 | 0.7446352 | 1.831524 | 413
48 |  | CarbonDiox | 0 | 0.28 | 0.05 | 0.1 | 0.2809 | 0.058 | 364 | 0.31 | 0.22 | 0.094 |  |  |  | 298 | 0.832618 | 1.966157 | 413
49 |  | CarbonDiox | 0 | 0.28 | 0.05 | 0.1 | 0.2809 | 0.058 | 364 | 0.31 | 0.22 | 0.094 |  |  |  | 298 | 0.9678112 | 2.051945 | 413
50 |  | CarbonDiox | 0 | 0.28 | 0.05 | 0.1 | 0.2809 | 0.058 | 364 | 0.31 | 0.22 | 0.094 |  |  |  | 298 | 1.019313 | 2.138544 | 413
51 | N0.8A80F50 | CarbonDiox | 0 | 0.28 | 0.05 | 0.1 | 0.2809 | 0.058 | 747 | 0.52 | 0.29 | 0.23 |  |  |  | 273 | 0.01913876 | 0.5850189 | 414
52 |  | CarbonDiox | 0 | 0.28 | 0.05 | 0.1 | 0.2809 | 0.058 | 747 | 0.52 | 0.29 | 0.23 |  |  |  | 273 | 0.04784689 | 1.007713 | 414
53 |  | CarbonDiox | 0 | 0.28 | 0.05 | 0.1 | 0.2809 | 0.058 | 747 | 0.52 | 0.29 | 0.23 |  |  |  | 273 | 0.07655502 | 1.246291 | 414
54 |  | CarbonDiox | 0 | 0.28 | 0.05 | 0.1 | 0.2809 | 0.058 | 747 | 0.52 | 0.29 | 0.23 |  |  |  | 273 | 0.1507177 | 1.680307 | 414
55 |  | CarbonDiox | 0 | 0.28 | 0.05 | 0.1 | 0.2809 | 0.058 | 747 | 0.52 | 0.29 | 0.23 |  |  |  | 273 | 0.2320574 | 2.016928 | 414
56 |  | CarbonDiox | 0 | 0.28 | 0.05 | 0.1 | 0.2809 | 0.058 | 747 | 0.52 | 0.29 | 0.23 |  |  |  | 273 | 0.2966507 | 2.212573 | 414
57 |  | CarbonDiox | 0 | 0.28 | 0.05 | 0.1 | 0.2809 | 0.058 | 747 | 0.52 | 0.29 | 0.23 |  |  |  | 273 | 0.354067 | 2.37565 | 414
58 |  | CarbonDiox | 0 | 0.28 | 0.05 | 0.1 | 0.2809 | 0.058 | 747 | 0.52 | 0.29 | 0.23 |  |  |  | 273 | 0.4330144 | 2.571451 | 414
59 |  | CarbonDiox | 0 | 0.28 | 0.05 | 0.1 | 0.2809 | 0.058 | 747 | 0.52 | 0.29 | 0.23 |  |  |  | 273 | 0.5358852 | 2.767511 | 414
60 |  | CarbonDiox | 0 | 0.28 | 0.05 | 0.1 | 0.2809 | 0.058 | 747 | 0.52 | 0.29 | 0.23 |  |  |  | 273 | 0.6267943 | 2.90929 | 414
61 |  | CarbonDiox | 0 | 0.28 | 0.05 | 0.1 | 0.2809 | 0.058 | 747 | 0.52 | 0.29 | 0.23 |  |  |  | 273 | 0.7272727 | 3.062002 | 414
62 |  | CarbonDiox | 0 | 0.28 | 0.05 | 0.1 | 0.2809 | 0.058 | 747 | 0.52 | 0.29 | 0.23 |  |  |  | 273 | 0.8349282 | 3.214793 | 414
63 |  | CarbonDiox | 0 | 0.28 | 0.05 | 0.1 | 0.2809 | 0.058 | 747 | 0.52 | 0.29 | 0.23 |  |  |  | 273 | 0.9425837 | 3.345923 | 414
64 |  | CarbonDiox | 0 | 0.28 | 0.05 | 0.1 | 0.2809 | 0.058 | 747 | 0.52 | 0.29 | 0.23 |  |  |  | 273 | 1.035885 | 3.455236 | 414
65 |  | CarbonDiox | 0 | 0.28 | 0.05 | 0.1 | 0.2809 | 0.058 | 747 | 0.52 | 0.29 | 0.23 |  |  |  | 298 | 0.01913876 | 0.3142608 | 415
66 |  | CarbonDiox | 0 | 0.28 | 0.05 | 0.1 | 0.2809 | 0.058 | 747 | 0.52 | 0.29 | 0.23 |  |  |  | 298 | 0.0645933 | 0.5855112 | 415
67 |  | CarbonDiox | 0 | 0.28 | 0.05 | 0.1 | 0.2809 | 0.058 | 747 | 0.52 | 0.29 | 0.23 |  |  |  | 298 | 0.1100478 | 0.7592887 | 415
68 |  | CarbonDiox | 0 | 0.28 | 0.05 | 0.1 | 0.2809 | 0.058 | 747 | 0.52 | 0.29 | 0.23 |  |  |  | 298 | 0.2057416 | 1.063574 | 415
69 |  | CarbonDiox | 0 | 0.28 | 0.05 | 0.1 | 0.2809 | 0.058 | 747 | 0.52 | 0.29 | 0.23 |  |  |  | 298 | 0.3062201 | 1.31376 | 415
70 |  | CarbonDiox | 0 | 0.28 | 0.05 | 0.1 | 0.2809 | 0.058 | 747 | 0.52 | 0.29 | 0.23 |  |  |  | 298 | 0.3803828 | 1.433697 | 415
71 |  | CarbonDiox | 0 | 0.28 | 0.05 | 0.1 | 0.2809 | 0.058 | 747 | 0.52 | 0.29 | 0.23 |  |  |  | 298 | 0.5358852 | 1.695309 | 415
72 |  | CarbonDiox | 0 | 0.28 | 0.05 | 0.1 | 0.2809 | 0.058 | 747 | 0.52 | 0.29 | 0.23 |  |  |  | 298 | 0.7272727 | 1.957309 | 415
73 |  | CarbonDiox | 0 | 0.28 | 0.05 | 0.1 | 0.2809 | 0.058 | 747 | 0.52 | 0.29 | 0.23 |  |  |  | 298 | 0.8301435 | 2.055896 | 415
74 |  | CarbonDiox | 0 | 0.28 | 0.05 | 0.1 | 0.2809 | 0.058 | 747 | 0.52 | 0.29 | 0.23 |  |  |  | 298 | 0.9330144 | 2.165314 | 415
75 |  | CarbonDiox | 0 | 0.28 | 0.05 | 0.1 | 0.2809 | 0.058 | 747 | 0.52 | 0.29 | 0.23 |  |  |  | 298 | 1.033493 | 2.274705 | 415
76 | N2.38A360F30 | CarbonDiox | 0 | 0.28 | 0.05 | 0.1 | 0.2809 | 0.058 | 355 | 0.29 | 0.18 | 0.11 |  |  |  | 273 | 0.02087387 | 0.4516129 | 416
77 |  | CarbonDiox | 0 | 0.28 | 0.05 | 0.1 | 0.2809 | 0.058 | 355 | 0.29 | 0.18 | 0.11 |  |  |  | 273 | 0.07295614 | 0.827957 | 416
78 |  | CarbonDiox | 0 | 0.28 | 0.05 | 0.1 | 0.2809 | 0.058 | 355 | 0.29 | 0.18 | 0.11 |  |  |  | 273 | 0.1227172 | 1.129032 | 416
79 |  | CarbonDiox | 0 | 0.28 | 0.05 | 0.1 | 0.2809 | 0.058 | 355 | 0.29 | 0.18 | 0.11 |  |  |  | 273 | 0.1820959 | 1.311828 | 416
80 |  | CarbonDiox | 0 | 0.28 | 0.05 | 0.1 | 0.2809 | 0.058 | 355 | 0.29 | 0.18 | 0.11 |  |  |  | 273 | 0.270029 | 1.516129 | 416
81 |  | CarbonDiox | 0 | 0.28 | 0.05 | 0.1 | 0.2809 | 0.058 | 355 | 0.29 | 0.18 | 0.11 |  |  |  | 273 | 0.3604028 | 1.645161 | 416
82 |  | CarbonDiox | 0 | 0.28 | 0.05 | 0.1 | 0.2809 | 0.058 | 355 | 0.29 | 0.18 | 0.11 |  |  |  | 273 | 0.4222393 | 1.731183 | 416
83 |  | CarbonDiox | 0 | 0.28 | 0.05 | 0.1 | 0.2809 | 0.058 | 355 | 0.29 | 0.18 | 0.11 |  |  |  | 273 | 0.5126643 | 1.795699 | 416
84 |  | CarbonDiox | 0 | 0.28 | 0.05 | 0.1 | 0.2809 | 0.058 | 355 | 0.29 | 0.18 | 0.11 |  |  |  | 273 | 0.6149343 | 1.935484 | 416
85 |  | CarbonDiox | 0 | 0.28 | 0.05 | 0.1 | 0.2809 | 0.058 | 355 | 0.29 | 0.18 | 0.11 |  |  |  | 273 | 0.7220174 | 2.010753 | 416
86 |  | CarbonDiox | 0 | 0.28 | 0.05 | 0.1 | 0.2809 | 0.058 | 355 | 0.29 | 0.18 | 0.11 |  |  |  | 273 | 0.8172214 | 2.053763 | 416
87 |  | CarbonDiox | 0 | 0.28 | 0.05 | 0.1 | 0.2809 | 0.058 | 355 | 0.29 | 0.18 | 0.11 |  |  |  | 273 | 0.9599846 | 2.172043 | 416
88 |  | CarbonDiox | 0 | 0.28 | 0.05 | 0.1 | 0.2809 | 0.058 | 355 | 0.29 | 0.18 | 0.11 |  |  |  | 273 | 1.000435 | 2.204301 | 416
89 |  | CarbonDiox | 0 | 0.28 | 0.05 | 0.1 | 0.2809 | 0.058 | 355 | 0.29 | 0.18 | 0.11 |  |  |  | 298 | 0.04941116 | 0.4946237 | 417
90 |  | CarbonDiox | 0 | 0.28 | 0.05 | 0.1 | 0.2809 | 0.058 | 355 | 0.29 | 0.18 | 0.11 |  |  |  | 298 | 0.096851 | 0.7204301 | 417
91 |  | CarbonDiox | 0 | 0.28 | 0.05 | 0.1 | 0.2809 | 0.058 | 355 | 0.29 | 0.18 | 0.11 |  |  |  | 298 | 0.1371821 | 0.9032258 | 417
92 |  | CarbonDiox | 0 | 0.28 | 0.05 | 0.1 | 0.2809 | 0.058 | 355 | 0.29 | 0.18 | 0.11 |  |  |  | 298 | 0.1799454 | 1.021505 | 417
93 |  | CarbonDiox | 0 | 0.28 | 0.05 | 0.1 | 0.2809 | 0.058 | 355 | 0.29 | 0.18 | 0.11 |  |  |  | 298 | 0.2298686 | 1.11828 | 417
94 |  | CarbonDiox | 0 | 0.28 | 0.05 | 0.1 | 0.2809 | 0.058 | 355 | 0.29 | 0.18 | 0.11 |  |  |  | 298 | 0.2964158 | 1.268817 | 417
95 |  | CarbonDiox | 0 | 0.28 | 0.05 | 0.1 | 0.2809 | 0.058 | 355 | 0.29 | 0.18 | 0.11 |  |  |  | 298 | 0.3416112 | 1.322581 | 417
96 |  | CarbonDiox | 0 | 0.28 | 0.05 | 0.1 | 0.2809 | 0.058 | 355 | 0.29 | 0.18 | 0.11 |  |  |  | 298 | 0.4177249 | 1.419355 | 417
97 |  | CarbonDiox | 0 | 0.28 | 0.05 | 0.1 | 0.2809 | 0.058 | 355 | 0.29 | 0.18 | 0.11 |  |  |  | 298 | 0.5461342 | 1.623656 | 417
98 |  | CarbonDiox | 0 | 0.28 | 0.05 | 0.1 | 0.2809 | 0.058 | 355 | 0.29 | 0.18 | 0.11 |  |  |  | 298 | 0.598498 | 1.645161 | 417
99 |  | CarbonDiox | 0 | 0.28 | 0.05 | 0.1 | 0.2809 | 0.058 | 355 | 0.29 | 0.18 | 0.11 |  |  |  | 298 | 0.7222052 | 1.774194 | 417
100 |  | CarbonDiox | 0 | 0.28 | 0.05 | 0.1 | 0.2809 | 0.058 | 355 | 0.29 | 0.18 | 0.11 |  |  |  | 298 | 0.8340246 | 1.88172 | 417
101 |  | CarbonDiox | 0 | 0.28 | 0.05 | 0.1 | 0.2809 | 0.058 | 355 | 0.29 | 0.18 | 0.11 |  |  |  | 298 | 0.9743984 | 2.010753 | 417
102 |  | CarbonDiox | 0 | 0.28 | 0.05 | 0.1 | 0.2809 | 0.058 | 355 | 0.29 | 0.18 | 0.11 |  |  |  | 298 | 1.01723 | 2.043011 | 417
0 | EFB-800 | CarbonDiox | 0 | 0.28 | 0.05 | 0.1 | 0.2809 | 0.058 | 1120 | 0.43 | 0.26 | 0.17 |  |  |  | 273 | 0.01660934 | 0.4781421 | 418
1 |  | CarbonDiox | 0 | 0.28 | 0.05 | 0.1 | 0.2809 | 0.058 | 1120 | 0.43 | 0.26 | 0.17 |  |  |  | 273 | 0.07959232 | 1.051913 | 418
2 |  | CarbonDiox | 0 | 0.28 | 0.05 | 0.1 | 0.2809 | 0.058 | 1120 | 0.43 | 0.26 | 0.17 |  |  |  | 273 | 0.1342744 | 1.393443 | 418
3 |  | CarbonDiox | 0 | 0.28 | 0.05 | 0.1 | 0.2809 | 0.058 | 1120 | 0.43 | 0.26 | 0.17 |  |  |  | 273 | 0.1834621 | 1.653005 | 418
4 |  | CarbonDiox | 0 | 0.28 | 0.05 | 0.1 | 0.2809 | 0.058 | 1120 | 0.43 | 0.26 | 0.17 |  |  |  | 273 | 0.2435193 | 1.857923 | 418
5 |  | CarbonDiox | 0 | 0.28 | 0.05 | 0.1 | 0.2809 | 0.058 | 1120 | 0.43 | 0.26 | 0.17 |  |  |  | 273 | 0.325427 | 2.15847 | 418
6 |  | CarbonDiox | 0 | 0.28 | 0.05 | 0.1 | 0.2809 | 0.058 | 1120 | 0.43 | 0.26 | 0.17 |  |  |  | 273 | 0.4618975 | 2.581967 | 418
7 |  | CarbonDiox | 0 | 0.28 | 0.05 | 0.1 | 0.2809 | 0.058 | 1120 | 0.43 | 0.26 | 0.17 |  |  |  | 273 | 0.5955837 | 2.896175 | 418
8 |  | CarbonDiox | 0 | 0.28 | 0.05 | 0.1 | 0.2809 | 0.058 | 1120 | 0.43 | 0.26 | 0.17 |  |  |  | 273 | 0.7347419 | 3.251366 | 418
9 |  | CarbonDiox | 0 | 0.28 | 0.05 | 0.1 | 0.2809 | 0.058 | 1120 | 0.43 | 0.26 | 0.17 |  |  |  | 273 | 0.8683685 | 3.456284 | 418
10 |  | CarbonDiox | 0 | 0.28 | 0.05 | 0.1 | 0.2809 | 0.058 | 1120 | 0.43 | 0.26 | 0.17 |  |  |  | 273 | 1.018404 | 3.770492 | 418
11 |  | CarbonDiox | 0 | 0.28 | 0.05 | 0.1 | 0.2809 | 0.058 | 1120 | 0.43 | 0.26 | 0.17 |  |  |  | 298 | 0.04116973 | 0.5464481 | 419
12 |  | CarbonDiox | 0 | 0.28 | 0.05 | 0.1 | 0.2809 | 0.058 | 1120 | 0.43 | 0.26 | 0.17 |  |  |  | 298 | 0.123122 | 0.9289617 | 419
13 |  | CarbonDiox | 0 | 0.28 | 0.05 | 0.1 | 0.2809 | 0.058 | 1120 | 0.43 | 0.26 | 0.17 |  |  |  | 298 | 0.1968255 | 1.174863 | 419
14 |  | CarbonDiox | 0 | 0.28 | 0.05 | 0.1 | 0.2809 | 0.058 | 1120 | 0.43 | 0.26 | 0.17 |  |  |  | 298 | 0.333244 | 1.502732 | 419
15 |  | CarbonDiox | 0 | 0.28 | 0.05 | 0.1 | 0.2809 | 0.058 | 1120 | 0.43 | 0.26 | 0.17 |  |  |  | 298 | 0.4641831 | 1.775956 | 419
16 |  | CarbonDiox | 0 | 0.28 | 0.05 | 0.1 | 0.2809 | 0.058 | 1120 | 0.43 | 0.26 | 0.17 |  |  |  | 298 | 0.5896577 | 2.021858 | 419
17 |  | CarbonDiox | 0 | 0.28 | 0.05 | 0.1 | 0.2809 | 0.058 | 1120 | 0.43 | 0.26 | 0.17 |  |  |  | 298 | 0.7396406 | 2.240437 | 419
18 |  | CarbonDiox | 0 | 0.28 | 0.05 | 0.1 | 0.2809 | 0.058 | 1120 | 0.43 | 0.26 | 0.17 |  |  |  | 298 | 0.8596284 | 2.418033 | 419
19 |  | CarbonDiox | 0 | 0.28 | 0.05 | 0.1 | 0.2809 | 0.058 | 1120 | 0.43 | 0.26 | 0.17 |  |  |  | 298 | 1.015068 | 2.650273 | 419
20 |  | CarbonDiox | 0 | 0.28 | 0.05 | 0.1 | 0.2809 | 0.058 | 1120 | 0.43 | 0.26 | 0.17 |  |  |  | 323 | 0.04377541 | 0.3278689 | 420
21 |  | CarbonDiox | 0 | 0.28 | 0.05 | 0.1 | 0.2809 | 0.058 | 1120 | 0.43 | 0.26 | 0.17 |  |  |  | 323 | 0.1011003 | 0.5191257 | 420
22 |  | CarbonDiox | 0 | 0.28 | 0.05 | 0.1 | 0.2809 | 0.058 | 1120 | 0.43 | 0.26 | 0.17 |  |  |  | 323 | 0.16386 | 0.6830601 | 420
23 |  | CarbonDiox | 0 | 0.28 | 0.05 | 0.1 | 0.2809 | 0.058 | 1120 | 0.43 | 0.26 | 0.17 |  |  |  | 323 | 0.2402287 | 0.8196721 | 420
24 |  | CarbonDiox | 0 | 0.28 | 0.05 | 0.1 | 0.2809 | 0.058 | 1120 | 0.43 | 0.26 | 0.17 |  |  |  | 323 | 0.335671 | 0.9562842 | 420
25 |  | CarbonDiox | 0 | 0.28 | 0.05 | 0.1 | 0.2809 | 0.058 | 1120 | 0.43 | 0.26 | 0.17 |  |  |  | 323 | 0.4611084 | 1.13388 | 420
26 |  | CarbonDiox | 0 | 0.28 | 0.05 | 0.1 | 0.2809 | 0.058 | 1120 | 0.43 | 0.26 | 0.17 |  |  |  | 323 | 0.5974375 | 1.297814 | 420
27 |  | CarbonDiox | 0 | 0.28 | 0.05 | 0.1 | 0.2809 | 0.058 | 1120 | 0.43 | 0.26 | 0.17 |  |  |  | 323 | 0.7392088 | 1.448087 | 420
28 |  | CarbonDiox | 0 | 0.28 | 0.05 | 0.1 | 0.2809 | 0.058 | 1120 | 0.43 | 0.26 | 0.17 |  |  |  | 323 | 0.8700883 | 1.612022 | 420
29 |  | CarbonDiox | 0 | 0.28 | 0.05 | 0.1 | 0.2809 | 0.058 | 1120 | 0.43 | 0.26 | 0.17 |  |  |  | 323 | 1.011837 | 1.721311 | 420
30 | HT150–800 | CarbonDiox | 0 | 0.28 | 0.05 | 0.1 | 0.2809 | 0.058 | 1322 | 0.78 | 0.55 | 0.23 |  |  |  | 273 | 0.01703163 | 0.6235094 | 421
31 |  | CarbonDiox | 0 | 0.28 | 0.05 | 0.1 | 0.2809 | 0.058 | 1322 | 0.78 | 0.55 | 0.23 |  |  |  | 273 | 0.04622871 | 1.024066 | 421
32 |  | CarbonDiox | 0 | 0.28 | 0.05 | 0.1 | 0.2809 | 0.058 | 1322 | 0.78 | 0.55 | 0.23 |  |  |  | 273 | 0.09489051 | 1.424333 | 421
33 |  | CarbonDiox | 0 | 0.28 | 0.05 | 0.1 | 0.2809 | 0.058 | 1322 | 0.78 | 0.55 | 0.23 |  |  |  | 273 | 0.1289538 | 1.780263 | 421
34 |  | CarbonDiox | 0 | 0.28 | 0.05 | 0.1 | 0.2809 | 0.058 | 1322 | 0.78 | 0.55 | 0.23 |  |  |  | 273 | 0.1946472 | 2.180278 | 421
35 |  | CarbonDiox | 0 | 0.28 | 0.05 | 0.1 | 0.2809 | 0.058 | 1322 | 0.78 | 0.55 | 0.23 |  |  |  | 273 | 0.2652068 | 2.565368 | 421
36 |  | CarbonDiox | 0 | 0.28 | 0.05 | 0.1 | 0.2809 | 0.058 | 1322 | 0.78 | 0.55 | 0.23 |  |  |  | 273 | 0.3965937 | 3.216882 | 421
37 |  | CarbonDiox | 0 | 0.28 | 0.05 | 0.1 | 0.2809 | 0.058 | 1322 | 0.78 | 0.55 | 0.23 |  |  |  | 273 | 0.5352798 | 3.69007 | 421
38 |  | CarbonDiox | 0 | 0.28 | 0.05 | 0.1 | 0.2809 | 0.058 | 1322 | 0.78 | 0.55 | 0.23 |  |  |  | 273 | 0.6690998 | 4.178182 | 421
39 |  | CarbonDiox | 0 | 0.28 | 0.05 | 0.1 | 0.2809 | 0.058 | 1322 | 0.78 | 0.55 | 0.23 |  |  |  | 273 | 0.7956204 | 4.636699 | 421
40 |  | CarbonDiox | 0 | 0.28 | 0.05 | 0.1 | 0.2809 | 0.058 | 1322 | 0.78 | 0.55 | 0.23 |  |  |  | 273 | 0.9367397 | 5.020741 | 421
41 |  | CarbonDiox | 0 | 0.28 | 0.05 | 0.1 | 0.2809 | 0.058 | 1322 | 0.78 | 0.55 | 0.23 |  |  |  | 273 | 1.007299 | 5.212763 | 421
42 |  | CarbonDiox | 0 | 0.28 | 0.05 | 0.1 | 0.2809 | 0.058 | 1322 | 0.78 | 0.55 | 0.23 |  |  |  | 298 | 0.04622871 | 0.6230758 | 422
43 |  | CarbonDiox | 0 | 0.28 | 0.05 | 0.1 | 0.2809 | 0.058 | 1322 | 0.78 | 0.55 | 0.23 |  |  |  | 298 | 0.1021898 | 0.9638289 | 422
44 |  | CarbonDiox | 0 | 0.28 | 0.05 | 0.1 | 0.2809 | 0.058 | 1322 | 0.78 | 0.55 | 0.23 |  |  |  | 298 | 0.1849148 | 1.319036 | 422
45 |  | CarbonDiox | 0 | 0.28 | 0.05 | 0.1 | 0.2809 | 0.058 | 1322 | 0.78 | 0.55 | 0.23 |  |  |  | 298 | 0.270073 | 1.659355 | 422
46 |  | CarbonDiox | 0 | 0.28 | 0.05 | 0.1 | 0.2809 | 0.058 | 1322 | 0.78 | 0.55 | 0.23 |  |  |  | 298 | 0.4038929 | 2.043507 | 422
47 |  | CarbonDiox | 0 | 0.28 | 0.05 | 0.1 | 0.2809 | 0.058 | 1322 | 0.78 | 0.55 | 0.23 |  |  |  | 298 | 0.5450122 | 2.397846 | 422
48 |  | CarbonDiox | 0 | 0.28 | 0.05 | 0.1 | 0.2809 | 0.058 | 1322 | 0.78 | 0.55 | 0.23 |  |  |  | 298 | 0.6739659 | 2.737515 | 422
49 |  | CarbonDiox | 0 | 0.28 | 0.05 | 0.1 | 0.2809 | 0.058 | 1322 | 0.78 | 0.55 | 0.23 |  |  |  | 298 | 0.8053528 | 2.973188 | 422
50 |  | CarbonDiox | 0 | 0.28 | 0.05 | 0.1 | 0.2809 | 0.058 | 1322 | 0.78 | 0.55 | 0.23 |  |  |  | 298 | 0.9294404 | 3.283226 | 422
51 |  | CarbonDiox | 0 | 0.28 | 0.05 | 0.1 | 0.2809 | 0.058 | 1322 | 0.78 | 0.55 | 0.23 |  |  |  | 298 | 1.017032 | 3.415589 | 422
52 |  | CarbonDiox | 0 | 0.28 | 0.05 | 0.1 | 0.2809 | 0.058 | 1322 | 0.78 | 0.55 | 0.23 |  |  |  | 323 | 0.04136253 | 0.3261184 | 423
53 |  | CarbonDiox | 0 | 0.28 | 0.05 | 0.1 | 0.2809 | 0.058 | 1322 | 0.78 | 0.55 | 0.23 |  |  |  | 323 | 0.107056 | 0.5924695 | 423
54 |  | CarbonDiox | 0 | 0.28 | 0.05 | 0.1 | 0.2809 | 0.058 | 1322 | 0.78 | 0.55 | 0.23 |  |  |  | 323 | 0.1873479 | 0.8289008 | 423
55 |  | CarbonDiox | 0 | 0.28 | 0.05 | 0.1 | 0.2809 | 0.058 | 1322 | 0.78 | 0.55 | 0.23 |  |  |  | 323 | 0.2652068 | 0.9762593 | 423
56 |  | CarbonDiox | 0 | 0.28 | 0.05 | 0.1 | 0.2809 | 0.058 | 1322 | 0.78 | 0.55 | 0.23 |  |  |  | 323 | 0.406326 | 1.315748 | 423
57 |  | CarbonDiox | 0 | 0.28 | 0.05 | 0.1 | 0.2809 | 0.058 | 1322 | 0.78 | 0.55 | 0.23 |  |  |  | 323 | 0.5328467 | 1.610898 | 423
58 |  | CarbonDiox | 0 | 0.28 | 0.05 | 0.1 | 0.2809 | 0.058 | 1322 | 0.78 | 0.55 | 0.23 |  |  |  | 323 | 0.6642336 | 1.787165 | 423
59 |  | CarbonDiox | 0 | 0.28 | 0.05 | 0.1 | 0.2809 | 0.058 | 1322 | 0.78 | 0.55 | 0.23 |  |  |  | 323 | 0.8053528 | 2.037544 | 423
60 |  | CarbonDiox | 0 | 0.28 | 0.05 | 0.1 | 0.2809 | 0.058 | 1322 | 0.78 | 0.55 | 0.23 |  |  |  | 323 | 0.9270073 | 2.154549 | 423
61 |  | CarbonDiox | 0 | 0.28 | 0.05 | 0.1 | 0.2809 | 0.058 | 1322 | 0.78 | 0.55 | 0.23 |  |  |  | 323 | 1.021898 | 2.286803 | 423
62 | HT250–800 | CarbonDiox | 0 | 0.28 | 0.05 | 0.1 | 0.2809 | 0.058 | 2510 | 1.05 | 0.5 | 0.55 |  |  |  | 273 | 0.01088031 | 0.6112601 | 424
63 |  | CarbonDiox | 0 | 0.28 | 0.05 | 0.1 | 0.2809 | 0.058 | 2510 | 1.05 | 0.5 | 0.55 |  |  |  | 273 | 0.0801445 | 1.286863 | 424
64 |  | CarbonDiox | 0 | 0.28 | 0.05 | 0.1 | 0.2809 | 0.058 | 2510 | 1.05 | 0.5 | 0.55 |  |  |  | 273 | 0.1520114 | 1.849866 | 424
65 |  | CarbonDiox | 0 | 0.28 | 0.05 | 0.1 | 0.2809 | 0.058 | 2510 | 1.05 | 0.5 | 0.55 |  |  |  | 273 | 0.2211476 | 2.235925 | 424
66 |  | CarbonDiox | 0 | 0.28 | 0.05 | 0.1 | 0.2809 | 0.058 | 2510 | 1.05 | 0.5 | 0.55 |  |  |  | 273 | 0.2716522 | 2.477212 | 424
67 |  | CarbonDiox | 0 | 0.28 | 0.05 | 0.1 | 0.2809 | 0.058 | 2510 | 1.05 | 0.5 | 0.55 |  |  |  | 273 | 0.3248519 | 2.815013 | 424
68 |  | CarbonDiox | 0 | 0.28 | 0.05 | 0.1 | 0.2809 | 0.058 | 2510 | 1.05 | 0.5 | 0.55 |  |  |  | 273 | 0.407208 | 3.104558 | 424
69 |  | CarbonDiox | 0 | 0.28 | 0.05 | 0.1 | 0.2809 | 0.058 | 2510 | 1.05 | 0.5 | 0.55 |  |  |  | 273 | 0.4710178 | 3.442359 | 424
70 |  | CarbonDiox | 0 | 0.28 | 0.05 | 0.1 | 0.2809 | 0.058 | 2510 | 1.05 | 0.5 | 0.55 |  |  |  | 273 | 0.598545 | 3.908847 | 424
71 |  | CarbonDiox | 0 | 0.28 | 0.05 | 0.1 | 0.2809 | 0.058 | 2510 | 1.05 | 0.5 | 0.55 |  |  |  | 273 | 0.7287318 | 4.391421 | 424
72 |  | CarbonDiox | 0 | 0.28 | 0.05 | 0.1 | 0.2809 | 0.058 | 2510 | 1.05 | 0.5 | 0.55 |  |  |  | 273 | 0.8615285 | 4.77748 | 424
73 |  | CarbonDiox | 0 | 0.28 | 0.05 | 0.1 | 0.2809 | 0.058 | 2510 | 1.05 | 0.5 | 0.55 |  |  |  | 273 | 1.018233 | 5.243968 | 424
74 |  | CarbonDiox | 0 | 0.28 | 0.05 | 0.1 | 0.2809 | 0.058 | 2510 | 1.05 | 0.5 | 0.55 |  |  |  | 298 | 0.03210047 | 0.6112601 | 425
75 |  | CarbonDiox | 0 | 0.28 | 0.05 | 0.1 | 0.2809 | 0.058 | 2510 | 1.05 | 0.5 | 0.55 |  |  |  | 298 | 0.08530732 | 0.9651475 | 425
76 |  | CarbonDiox | 0 | 0.28 | 0.05 | 0.1 | 0.2809 | 0.058 | 2510 | 1.05 | 0.5 | 0.55 |  |  |  | 298 | 0.1597485 | 1.351206 | 425
77 |  | CarbonDiox | 0 | 0.28 | 0.05 | 0.1 | 0.2809 | 0.058 | 2510 | 1.05 | 0.5 | 0.55 |  |  |  | 298 | 0.2129056 | 1.592493 | 425
78 |  | CarbonDiox | 0 | 0.28 | 0.05 | 0.1 | 0.2809 | 0.058 | 2510 | 1.05 | 0.5 | 0.55 |  |  |  | 298 | 0.2660413 | 1.785523 | 425
79 |  | CarbonDiox | 0 | 0.28 | 0.05 | 0.1 | 0.2809 | 0.058 | 2510 | 1.05 | 0.5 | 0.55 |  |  |  | 298 | 0.3988665 | 2.235925 | 425
80 |  | CarbonDiox | 0 | 0.28 | 0.05 | 0.1 | 0.2809 | 0.058 | 2510 | 1.05 | 0.5 | 0.55 |  |  |  | 298 | 0.5369682 | 2.621984 | 425
81 |  | CarbonDiox | 0 | 0.28 | 0.05 | 0.1 | 0.2809 | 0.058 | 2510 | 1.05 | 0.5 | 0.55 |  |  |  | 298 | 0.672396 | 2.959786 | 425
82 |  | CarbonDiox | 0 | 0.28 | 0.05 | 0.1 | 0.2809 | 0.058 | 2510 | 1.05 | 0.5 | 0.55 |  |  |  | 298 | 0.8025117 | 3.281501 | 425
83 |  | CarbonDiox | 0 | 0.28 | 0.05 | 0.1 | 0.2809 | 0.058 | 2510 | 1.05 | 0.5 | 0.55 |  |  |  | 298 | 0.9299607 | 3.571046 | 425
84 |  | CarbonDiox | 0 | 0.28 | 0.05 | 0.1 | 0.2809 | 0.058 | 2510 | 1.05 | 0.5 | 0.55 |  |  |  | 298 | 1.012246 | 3.699732 | 425
85 |  | CarbonDiox | 0 | 0.28 | 0.05 | 0.1 | 0.2809 | 0.058 | 2510 | 1.05 | 0.5 | 0.55 |  |  |  | 323 | 0.04527062 | 0.4021448 | 426
86 |  | CarbonDiox | 0 | 0.28 | 0.05 | 0.1 | 0.2809 | 0.058 | 2510 | 1.05 | 0.5 | 0.55 |  |  |  | 323 | 0.1090235 | 0.6112601 | 426
87 |  | CarbonDiox | 0 | 0.28 | 0.05 | 0.1 | 0.2809 | 0.058 | 2510 | 1.05 | 0.5 | 0.55 |  |  |  | 323 | 0.1887271 | 0.9008043 | 426
88 |  | CarbonDiox | 0 | 0.28 | 0.05 | 0.1 | 0.2809 | 0.058 | 2510 | 1.05 | 0.5 | 0.55 |  |  |  | 323 | 0.2630688 | 1.061662 | 426
89 |  | CarbonDiox | 0 | 0.28 | 0.05 | 0.1 | 0.2809 | 0.058 | 2510 | 1.05 | 0.5 | 0.55 |  |  |  | 323 | 0.3374105 | 1.22252 | 426
90 |  | CarbonDiox | 0 | 0.28 | 0.05 | 0.1 | 0.2809 | 0.058 | 2510 | 1.05 | 0.5 | 0.55 |  |  |  | 323 | 0.4701503 | 1.479893 | 426
91 |  | CarbonDiox | 0 | 0.28 | 0.05 | 0.1 | 0.2809 | 0.058 | 2510 | 1.05 | 0.5 | 0.55 |  |  |  | 323 | 0.5949183 | 1.705094 | 426
92 |  | CarbonDiox | 0 | 0.28 | 0.05 | 0.1 | 0.2809 | 0.058 | 2510 | 1.05 | 0.5 | 0.55 |  |  |  | 323 | 0.7303034 | 1.946381 | 426
93 |  | CarbonDiox | 0 | 0.28 | 0.05 | 0.1 | 0.2809 | 0.058 | 2510 | 1.05 | 0.5 | 0.55 |  |  |  | 323 | 0.8683198 | 2.13941 | 426
94 |  | CarbonDiox | 0 | 0.28 | 0.05 | 0.1 | 0.2809 | 0.058 | 2510 | 1.05 | 0.5 | 0.55 |  |  |  | 323 | 1.011634 | 2.316354 | 426
95 | HT350–800 | CarbonDiox | 0 | 0.28 | 0.05 | 0.1 | 0.2809 | 0.058 | 2100 | 0.78 | 0.49 | 0.29 |  |  |  | 273 | 0.01956218 | 0.786241 | 427
96 |  | CarbonDiox | 0 | 0.28 | 0.05 | 0.1 | 0.2809 | 0.058 | 2100 | 0.78 | 0.49 | 0.29 |  |  |  | 273 | 0.03884631 | 1.106442 | 427
97 |  | CarbonDiox | 0 | 0.28 | 0.05 | 0.1 | 0.2809 | 0.058 | 2100 | 0.78 | 0.49 | 0.29 |  |  |  | 273 | 0.08437169 | 1.406971 | 427
98 |  | CarbonDiox | 0 | 0.28 | 0.05 | 0.1 | 0.2809 | 0.058 | 2100 | 0.78 | 0.49 | 0.29 |  |  |  | 273 | 0.1250601 | 1.600751 | 427
99 |  | CarbonDiox | 0 | 0.28 | 0.05 | 0.1 | 0.2809 | 0.058 | 2100 | 0.78 | 0.49 | 0.29 |  |  |  | 273 | 0.1872165 | 1.774905 | 427
100 |  | CarbonDiox | 0 | 0.28 | 0.05 | 0.1 | 0.2809 | 0.058 | 2100 | 0.78 | 0.49 | 0.29 |  |  |  | 273 | 0.2445997 | 1.949105 | 427
101 |  | CarbonDiox | 0 | 0.28 | 0.05 | 0.1 | 0.2809 | 0.058 | 2100 | 0.78 | 0.49 | 0.29 |  |  |  | 273 | 0.3377764 | 2.113249 | 427
102 |  | CarbonDiox | 0 | 0.28 | 0.05 | 0.1 | 0.2809 | 0.058 | 2100 | 0.78 | 0.49 | 0.29 |  |  |  | 273 | 0.4141946 | 2.190177 | 427
103 |  | CarbonDiox | 0 | 0.28 | 0.05 | 0.1 | 0.2809 | 0.058 | 2100 | 0.78 | 0.49 | 0.29 |  |  |  | 273 | 0.4691332 | 2.267313 | 427
104 |  | CarbonDiox | 0 | 0.28 | 0.05 | 0.1 | 0.2809 | 0.058 | 2100 | 0.78 | 0.49 | 0.29 |  |  |  | 273 | 0.5407898 | 2.363705 | 427
105 |  | CarbonDiox | 0 | 0.28 | 0.05 | 0.1 | 0.2809 | 0.058 | 2100 | 0.78 | 0.49 | 0.29 |  |  |  | 273 | 0.6673676 | 2.508107 | 427
106 |  | CarbonDiox | 0 | 0.28 | 0.05 | 0.1 | 0.2809 | 0.058 | 2100 | 0.78 | 0.49 | 0.29 |  |  |  | 273 | 0.8010879 | 2.623314 | 427
107 |  | CarbonDiox | 0 | 0.28 | 0.05 | 0.1 | 0.2809 | 0.058 | 2100 | 0.78 | 0.49 | 0.29 |  |  |  | 273 | 0.937189 | 2.728788 | 427
108 |  | CarbonDiox | 0 | 0.28 | 0.05 | 0.1 | 0.2809 | 0.058 | 2100 | 0.78 | 0.49 | 0.29 |  |  |  | 273 | 1.013601 | 2.796008 | 427
109 |  | CarbonDiox | 0 | 0.28 | 0.05 | 0.1 | 0.2809 | 0.058 | 2100 | 0.78 | 0.49 | 0.29 |  |  |  | 298 | 0.04341681 | 0.7665919 | 428
110 |  | CarbonDiox | 0 | 0.28 | 0.05 | 0.1 | 0.2809 | 0.058 | 2100 | 0.78 | 0.49 | 0.29 |  |  |  | 298 | 0.1199914 | 1.105654 | 428
111 |  | CarbonDiox | 0 | 0.28 | 0.05 | 0.1 | 0.2809 | 0.058 | 2100 | 0.78 | 0.49 | 0.29 |  |  |  | 298 | 0.1940809 | 1.279692 | 428
112 |  | CarbonDiox | 0 | 0.28 | 0.05 | 0.1 | 0.2809 | 0.058 | 2100 | 0.78 | 0.49 | 0.29 |  |  |  | 298 | 0.2705513 | 1.443998 | 428
113 |  | CarbonDiox | 0 | 0.28 | 0.05 | 0.1 | 0.2809 | 0.058 | 2100 | 0.78 | 0.49 | 0.29 |  |  |  | 298 | 0.4066988 | 1.627143 | 428
114 |  | CarbonDiox | 0 | 0.28 | 0.05 | 0.1 | 0.2809 | 0.058 | 2100 | 0.78 | 0.49 | 0.29 |  |  |  | 298 | 0.5380498 | 1.771498 | 428
115 |  | CarbonDiox | 0 | 0.28 | 0.05 | 0.1 | 0.2809 | 0.058 | 2100 | 0.78 | 0.49 | 0.29 |  |  |  | 298 | 0.6741567 | 1.886682 | 428
116 |  | CarbonDiox | 0 | 0.28 | 0.05 | 0.1 | 0.2809 | 0.058 | 2100 | 0.78 | 0.49 | 0.29 |  |  |  | 298 | 0.7935515 | 1.992319 | 428
117 |  | CarbonDiox | 0 | 0.28 | 0.05 | 0.1 | 0.2809 | 0.058 | 2100 | 0.78 | 0.49 | 0.29 |  |  |  | 298 | 0.9368125 | 2.097724 | 428
118 |  | CarbonDiox | 0 | 0.28 | 0.05 | 0.1 | 0.2809 | 0.058 | 2100 | 0.78 | 0.49 | 0.29 |  |  |  | 298 | 1.013208 | 2.135817 | 428
119 |  | CarbonDiox | 0 | 0.28 | 0.05 | 0.1 | 0.2809 | 0.058 | 2100 | 0.78 | 0.49 | 0.29 |  |  |  | 323 | 0.03607158 | 0.4559836 | 429
120 |  | CarbonDiox | 0 | 0.28 | 0.05 | 0.1 | 0.2809 | 0.058 | 2100 | 0.78 | 0.49 | 0.29 |  |  |  | 323 | 0.1197887 | 0.7658505 | 429
121 |  | CarbonDiox | 0 | 0.28 | 0.05 | 0.1 | 0.2809 | 0.058 | 2100 | 0.78 | 0.49 | 0.29 |  |  |  | 323 | 0.2081979 | 0.9397494 | 429
122 |  | CarbonDiox | 0 | 0.28 | 0.05 | 0.1 | 0.2809 | 0.058 | 2100 | 0.78 | 0.49 | 0.29 |  |  |  | 323 | 0.2703138 | 1.045942 | 429
123 |  | CarbonDiox | 0 | 0.28 | 0.05 | 0.1 | 0.2809 | 0.058 | 2100 | 0.78 | 0.49 | 0.29 |  |  |  | 323 | 0.3300315 | 1.132741 | 429
124 |  | CarbonDiox | 0 | 0.28 | 0.05 | 0.1 | 0.2809 | 0.058 | 2100 | 0.78 | 0.49 | 0.29 |  |  |  | 323 | 0.4589843 | 1.257703 | 429
125 |  | CarbonDiox | 0 | 0.28 | 0.05 | 0.1 | 0.2809 | 0.058 | 2100 | 0.78 | 0.49 | 0.29 |  |  |  | 323 | 0.6070301 | 1.382479 | 429
126 |  | CarbonDiox | 0 | 0.28 | 0.05 | 0.1 | 0.2809 | 0.058 | 2100 | 0.78 | 0.49 | 0.29 |  |  |  | 323 | 0.7335789 | 1.478338 | 429
127 |  | CarbonDiox | 0 | 0.28 | 0.05 | 0.1 | 0.2809 | 0.058 | 2100 | 0.78 | 0.49 | 0.29 |  |  |  | 323 | 0.8744591 | 1.593475 | 429
128 |  | CarbonDiox | 0 | 0.28 | 0.05 | 0.1 | 0.2809 | 0.058 | 2100 | 0.78 | 0.49 | 0.29 |  |  |  | 323 | 1.012929 | 1.669801 | 429
0 | SU-AC-400 | CarbonDiox | 0 | 0.28 | 0.05 | 0.1 | 0.2809 | 0.058 | 4196 | 2.26 | 0.7 | 1.56 | 81.57 |  | 0.55 | 298 | 1.152924 | 2.914573 | 430
1 |  | CarbonDiox | 0 | 0.28 | 0.05 | 0.1 | 0.2809 | 0.058 | 4196 | 2.26 | 0.7 | 1.56 | 81.57 |  | 0.55 | 298 | 5.279808 | 9.246231 | 430
2 |  | CarbonDiox | 0 | 0.28 | 0.05 | 0.1 | 0.2809 | 0.058 | 4196 | 2.26 | 0.7 | 1.56 | 81.57 |  | 0.55 | 298 | 10.08337 | 14.67337 | 430
3 |  | CarbonDiox | 0 | 0.28 | 0.05 | 0.1 | 0.2809 | 0.058 | 4196 | 2.26 | 0.7 | 1.56 | 81.57 |  | 0.55 | 298 | 19.90235 | 22.81407 | 430
4 |  | CarbonDiox | 0 | 0.28 | 0.05 | 0.1 | 0.2809 | 0.058 | 4196 | 2.26 | 0.7 | 1.56 | 81.57 |  | 0.55 | 298 | 30.61615 | 28.44221 | 430
5 |  | CarbonDiox | 0 | 0.28 | 0.05 | 0.1 | 0.2809 | 0.058 | 4196 | 2.26 | 0.7 | 1.56 | 81.57 |  | 0.55 | 298 | 35.39973 | 30.35176 | 430
6 |  | CarbonDiox | 0 | 0.28 | 0.05 | 0.1 | 0.2809 | 0.058 | 4196 | 2.26 | 0.7 | 1.56 | 81.57 |  | 0.55 | 298 | 40.29751 | 32.36181 | 430
7 |  | CarbonDiox | 0 | 0.28 | 0.05 | 0.1 | 0.2809 | 0.058 | 4196 | 2.26 | 0.7 | 1.56 | 81.57 |  | 0.55 | 298 | 50.31293 | 35.07538 | 430
8 | SU-AC-500 | CarbonDiox | 0 | 0.28 | 0.05 | 0.1 | 0.2809 | 0.058 | 3817 | 2.26 | 0.85 | 1.41 | 78.71 |  | 1.18 | 298 | 0.6892417 | 1.306533 | 431
9 |  | CarbonDiox | 0 | 0.28 | 0.05 | 0.1 | 0.2809 | 0.058 | 3817 | 2.26 | 0.85 | 1.41 | 78.71 |  | 1.18 | 298 | 4.358725 | 7.135678 | 431
10 |  | CarbonDiox | 0 | 0.28 | 0.05 | 0.1 | 0.2809 | 0.058 | 3817 | 2.26 | 0.85 | 1.41 | 78.71 |  | 1.18 | 298 | 11.2146 | 13.76884 | 431
11 |  | CarbonDiox | 0 | 0.28 | 0.05 | 0.1 | 0.2809 | 0.058 | 3817 | 2.26 | 0.85 | 1.41 | 78.71 |  | 1.18 | 298 | 17.6045 | 18.39196 | 431
12 |  | CarbonDiox | 0 | 0.28 | 0.05 | 0.1 | 0.2809 | 0.058 | 3817 | 2.26 | 0.85 | 1.41 | 78.71 |  | 1.18 | 298 | 23.53129 | 21.50754 | 431
13 |  | CarbonDiox | 0 | 0.28 | 0.05 | 0.1 | 0.2809 | 0.058 | 3817 | 2.26 | 0.85 | 1.41 | 78.71 |  | 1.18 | 298 | 30.25811 | 25.42714 | 431
14 |  | CarbonDiox | 0 | 0.28 | 0.05 | 0.1 | 0.2809 | 0.058 | 3817 | 2.26 | 0.85 | 1.41 | 78.71 |  | 1.18 | 298 | 35.38488 | 27.73869 | 431
15 |  | CarbonDiox | 0 | 0.28 | 0.05 | 0.1 | 0.2809 | 0.058 | 3817 | 2.26 | 0.85 | 1.41 | 78.71 |  | 1.18 | 298 | 50.63728 | 32.1608 | 431
16 | SU-AC-600 | CarbonDiox | 0 | 0.28 | 0.05 | 0.1 | 0.2809 | 0.058 | 3118 | 1.93 | 0.87 | 1.06 | 76.87 |  | 0.92 | 298 | 3.215509 | 5.929648 | 432
17 |  | CarbonDiox | 0 | 0.28 | 0.05 | 0.1 | 0.2809 | 0.058 | 3118 | 1.93 | 0.87 | 1.06 | 76.87 |  | 0.92 | 298 | 7.56053 | 10.65327 | 432
18 |  | CarbonDiox | 0 | 0.28 | 0.05 | 0.1 | 0.2809 | 0.058 | 3118 | 1.93 | 0.87 | 1.06 | 76.87 |  | 0.92 | 298 | 14.86752 | 16.68342 | 432
19 |  | CarbonDiox | 0 | 0.28 | 0.05 | 0.1 | 0.2809 | 0.058 | 3118 | 1.93 | 0.87 | 1.06 | 76.87 |  | 0.92 | 298 | 20.11135 | 19.59799 | 432
20 |  | CarbonDiox | 0 | 0.28 | 0.05 | 0.1 | 0.2809 | 0.058 | 3118 | 1.93 | 0.87 | 1.06 | 76.87 |  | 0.92 | 298 | 27.51884 | 23.31658 | 432
21 |  | CarbonDiox | 0 | 0.28 | 0.05 | 0.1 | 0.2809 | 0.058 | 3118 | 1.93 | 0.87 | 1.06 | 76.87 |  | 0.92 | 298 | 30.2524 | 24.42211 | 432
22 |  | CarbonDiox | 0 | 0.28 | 0.05 | 0.1 | 0.2809 | 0.058 | 3118 | 1.93 | 0.87 | 1.06 | 76.87 |  | 0.92 | 298 | 35.26725 | 27.03518 | 432
23 |  | CarbonDiox | 0 | 0.28 | 0.05 | 0.1 | 0.2809 | 0.058 | 3118 | 1.93 | 0.87 | 1.06 | 76.87 |  | 0.92 | 298 | 40.05025 | 28.84422 | 432
24 |  | CarbonDiox | 0 | 0.28 | 0.05 | 0.1 | 0.2809 | 0.058 | 3118 | 1.93 | 0.87 | 1.06 | 76.87 |  | 0.92 | 298 | 49.49635 | 31.35678 | 432
25 | SU-AC-700 | CarbonDiox | 0 | 0.28 | 0.05 | 0.1 | 0.2809 | 0.058 | 2721 | 1.63 | 0.55 | 1.08 | 68.37 |  | 1.6 | 298 | 0.5830288 | 2.613065 | 433
26 |  | CarbonDiox | 0 | 0.28 | 0.05 | 0.1 | 0.2809 | 0.058 | 2721 | 1.63 | 0.55 | 1.08 | 68.37 |  | 1.6 | 298 | 5.276382 | 8.643216 | 433
27 |  | CarbonDiox | 0 | 0.28 | 0.05 | 0.1 | 0.2809 | 0.058 | 2721 | 1.63 | 0.55 | 1.08 | 68.37 |  | 1.6 | 298 | 9.844678 | 12.66332 | 433
28 |  | CarbonDiox | 0 | 0.28 | 0.05 | 0.1 | 0.2809 | 0.058 | 2721 | 1.63 | 0.55 | 1.08 | 68.37 |  | 1.6 | 298 | 15.08908 | 15.67839 | 433
29 |  | CarbonDiox | 0 | 0.28 | 0.05 | 0.1 | 0.2809 | 0.058 | 2721 | 1.63 | 0.55 | 1.08 | 68.37 |  | 1.6 | 298 | 20.33006 | 18.09045 | 433
30 |  | CarbonDiox | 0 | 0.28 | 0.05 | 0.1 | 0.2809 | 0.058 | 2721 | 1.63 | 0.55 | 1.08 | 68.37 |  | 1.6 | 298 | 29.78243 | 21.70854 | 433
31 |  | CarbonDiox | 0 | 0.28 | 0.05 | 0.1 | 0.2809 | 0.058 | 2721 | 1.63 | 0.55 | 1.08 | 68.37 |  | 1.6 | 298 | 35.58417 | 22.81407 | 433
32 |  | CarbonDiox | 0 | 0.28 | 0.05 | 0.1 | 0.2809 | 0.058 | 2721 | 1.63 | 0.55 | 1.08 | 68.37 |  | 1.6 | 298 | 39.67965 | 23.61809 | 433
33 |  | CarbonDiox | 0 | 0.28 | 0.05 | 0.1 | 0.2809 | 0.058 | 2721 | 1.63 | 0.55 | 1.08 | 68.37 |  | 1.6 | 298 | 49.91149 | 24.42211 | 433
34 | SU-AC-800 | CarbonDiox | 0 | 0.28 | 0.05 | 0.1 | 0.2809 | 0.058 | 1548 | 0.96 | 0.3 | 0.66 | 75.21 |  | 1.17 | 298 | 1.15635 | 3.517588 | 434
35 |  | CarbonDiox | 0 | 0.28 | 0.05 | 0.1 | 0.2809 | 0.058 | 1548 | 0.96 | 0.3 | 0.66 | 75.21 |  | 1.17 | 298 | 5.270672 | 7.638191 | 434
36 |  | CarbonDiox | 0 | 0.28 | 0.05 | 0.1 | 0.2809 | 0.058 | 1548 | 0.96 | 0.3 | 0.66 | 75.21 |  | 1.17 | 298 | 10.06453 | 11.35678 | 434
37 |  | CarbonDiox | 0 | 0.28 | 0.05 | 0.1 | 0.2809 | 0.058 | 1548 | 0.96 | 0.3 | 0.66 | 75.21 |  | 1.17 | 298 | 14.96517 | 13.86935 | 434
38 |  | CarbonDiox | 0 | 0.28 | 0.05 | 0.1 | 0.2809 | 0.058 | 1548 | 0.96 | 0.3 | 0.66 | 75.21 |  | 1.17 | 298 | 20.20443 | 15.9799 | 434
39 |  | CarbonDiox | 0 | 0.28 | 0.05 | 0.1 | 0.2809 | 0.058 | 1548 | 0.96 | 0.3 | 0.66 | 75.21 |  | 1.17 | 298 | 30.7886 | 18.79397 | 434
40 |  | CarbonDiox | 0 | 0.28 | 0.05 | 0.1 | 0.2809 | 0.058 | 1548 | 0.96 | 0.3 | 0.66 | 75.21 |  | 1.17 | 298 | 35.56761 | 19.8995 | 434
41 |  | CarbonDiox | 0 | 0.28 | 0.05 | 0.1 | 0.2809 | 0.058 | 1548 | 0.96 | 0.3 | 0.66 | 75.21 |  | 1.17 | 298 | 39.89265 | 21.10553 | 434
42 |  | CarbonDiox | 0 | 0.28 | 0.05 | 0.1 | 0.2809 | 0.058 | 1548 | 0.96 | 0.3 | 0.66 | 75.21 |  | 1.17 | 298 | 49.55973 | 22.51256 | 434
0 | HCM-ZC-0 | CarbonDiox | 0 | 0.28 | 0.05 | 0.1 | 0.2809 | 0.058 | 492 | 0.23 | [5 empty] | 273 | 0.03326121 | 0.8413276 | 435
1 |  | CarbonDiox | 0 | 0.28 | 0.05 | 0.1 | 0.2809 | 0.058 | 492 | 0.23 | [5 empty] | 273 | 0.1042184 | 1.529085 | 435
2 |  | CarbonDiox | 0 | 0.28 | 0.05 | 0.1 | 0.2809 | 0.058 | 492 | 0.23 | [5 empty] | 273 | 0.1840453 | 2.063654 | 435
3 |  | CarbonDiox | 0 | 0.28 | 0.05 | 0.1 | 0.2809 | 0.058 | 492 | 0.23 | [5 empty] | 273 | 0.2461329 | 2.368885 | 435
4 |  | CarbonDiox | 0 | 0.28 | 0.05 | 0.1 | 0.2809 | 0.058 | 492 | 0.23 | [5 empty] | 273 | 0.3348295 | 2.689041 | 435
5 |  | CarbonDiox | 0 | 0.28 | 0.05 | 0.1 | 0.2809 | 0.058 | 492 | 0.23 | [5 empty] | 273 | 0.4745265 | 3.039077 | 435
6 |  | CarbonDiox | 0 | 0.28 | 0.05 | 0.1 | 0.2809 | 0.058 | 492 | 0.23 | [5 empty] | 273 | 0.552136 | 3.252249 | 435
7 |  | CarbonDiox | 0 | 0.28 | 0.05 | 0.1 | 0.2809 | 0.058 | 492 | 0.23 | [5 empty] | 273 | 0.6297455 | 3.419502 | 435
8 |  | CarbonDiox | 0 | 0.28 | 0.05 | 0.1 | 0.2809 | 0.058 | 492 | 0.23 | [5 empty] | 273 | 0.6984853 | 3.525659 | 435
9 |  | CarbonDiox | 0 | 0.28 | 0.05 | 0.1 | 0.2809 | 0.058 | 492 | 0.23 | [5 empty] | 273 | 0.7694426 | 3.631783 | 435
10 |  | CarbonDiox | 0 | 0.28 | 0.05 | 0.1 | 0.2809 | 0.058 | 492 | 0.23 | [5 empty] | 273 | 0.8537043 | 3.753023 | 435
11 |  | CarbonDiox | 0 | 0.28 | 0.05 | 0.1 | 0.2809 | 0.058 | 492 | 0.23 | [5 empty] | 273 | 0.9202267 | 3.828599 | 435
12 |  | CarbonDiox | 0 | 0.28 | 0.05 | 0.1 | 0.2809 | 0.058 | 492 | 0.23 | [5 empty] | 273 | 0.9956188 | 3.904048 | 435
13 |  | CarbonDiox | 0 | 0.28 | 0.05 | 0.1 | 0.2809 | 0.058 | 492 | 0.23 | [5 empty] | 273 | 1.062141 | 3.964318 | 435
14 | HCM-ZC-1 | CarbonDiox | 0 | 0.28 | 0.05 | 0.1 | 0.2809 | 0.058 | 808 | 0.38 | [5 empty] | 273 | 0.03991345 | 0.8412321 | 436
15 |  | CarbonDiox | 0 | 0.28 | 0.05 | 0.1 | 0.2809 | 0.058 | 808 | 0.38 | [5 empty] | 273 | 0.09978362 | 1.666904 | 436
16 |  | CarbonDiox | 0 | 0.28 | 0.05 | 0.1 | 0.2809 | 0.058 | 808 | 0.38 | [5 empty] | 273 | 0.1840453 | 2.232021 | 436
17 |  | CarbonDiox | 0 | 0.28 | 0.05 | 0.1 | 0.2809 | 0.058 | 808 | 0.38 | [5 empty] | 273 | 0.2527852 | 2.705524 | 436
18 |  | CarbonDiox | 0 | 0.28 | 0.05 | 0.1 | 0.2809 | 0.058 | 808 | 0.38 | [5 empty] | 273 | 0.3303946 | 3.10237 | 436
19 |  | CarbonDiox | 0 | 0.28 | 0.05 | 0.1 | 0.2809 | 0.058 | 808 | 0.38 | [5 empty] | 273 | 0.4035693 | 3.483973 | 436
20 |  | CarbonDiox | 0 | 0.28 | 0.05 | 0.1 | 0.2809 | 0.058 | 808 | 0.38 | [5 empty] | 273 | 0.4811788 | 3.788981 | 436
21 |  | CarbonDiox | 0 | 0.28 | 0.05 | 0.1 | 0.2809 | 0.058 | 808 | 0.38 | [5 empty] | 273 | 0.5565708 | 4.109328 | 436
22 |  | CarbonDiox | 0 | 0.28 | 0.05 | 0.1 | 0.2809 | 0.058 | 808 | 0.38 | [5 empty] | 273 | 0.6275281 | 4.276677 | 436
23 |  | CarbonDiox | 0 | 0.28 | 0.05 | 0.1 | 0.2809 | 0.058 | 808 | 0.38 | [5 empty] | 273 | 0.7805296 | 4.764277 | 436
24 |  | CarbonDiox | 0 | 0.28 | 0.05 | 0.1 | 0.2809 | 0.058 | 808 | 0.38 | [5 empty] | 273 | 0.9202267 | 5.144926 | 436
25 |  | CarbonDiox | 0 | 0.28 | 0.05 | 0.1 | 0.2809 | 0.058 | 808 | 0.38 | [5 empty] | 273 | 1.066576 | 5.448948 | 436
26 | HCM/ZnO | CarbonDiox | 0 | 0.28 | 0.05 | 0.1 | 0.2809 | 0.058 | 612 | 0.29 | [5 empty] | 273 | 0.01995672 | 0.6272328 | 437
27 |  | CarbonDiox | 0 | 0.28 | 0.05 | 0.1 | 0.2809 | 0.058 | 612 | 0.29 | [5 empty] | 273 | 0.1108707 | 1.528989 | 437
28 |  | CarbonDiox | 0 | 0.28 | 0.05 | 0.1 | 0.2809 | 0.058 | 612 | 0.29 | [5 empty] | 273 | 0.1796105 | 1.987187 | 437
29 |  | CarbonDiox | 0 | 0.28 | 0.05 | 0.1 | 0.2809 | 0.058 | 612 | 0.29 | [5 empty] | 273 | 0.2727419 | 2.445034 | 437
30 |  | CarbonDiox | 0 | 0.28 | 0.05 | 0.1 | 0.2809 | 0.058 | 612 | 0.29 | [5 empty] | 273 | 0.4035693 | 2.932952 | 437
31 |  | CarbonDiox | 0 | 0.28 | 0.05 | 0.1 | 0.2809 | 0.058 | 612 | 0.29 | [5 empty] | 273 | 0.552136 | 3.328779 | 437
32 |  | CarbonDiox | 0 | 0.28 | 0.05 | 0.1 | 0.2809 | 0.058 | 612 | 0.29 | [5 empty] | 273 | 0.6984853 | 3.632802 | 437
33 |  | CarbonDiox | 0 | 0.28 | 0.05 | 0.1 | 0.2809 | 0.058 | 612 | 0.29 | [5 empty] | 273 | 0.8448346 | 3.906212 | 437
34 |  | CarbonDiox | 0 | 0.28 | 0.05 | 0.1 | 0.2809 | 0.058 | 612 | 0.29 | [5 empty] | 273 | 0.9180093 | 4.058223 | 437
35 |  | CarbonDiox | 0 | 0.28 | 0.05 | 0.1 | 0.2809 | 0.058 | 612 | 0.29 | [5 empty] | 273 | 0.9823143 | 4.149137 | 437
36 |  | CarbonDiox | 0 | 0.28 | 0.05 | 0.1 | 0.2809 | 0.058 | 612 | 0.29 | [5 empty] | 273 | 1.059924 | 4.209247 | 437
37 | HCM-ZC-0 | CarbonDiox | 0 | 0.28 | 0.05 | 0.1 | 0.2809 | 0.058 | 492 | 0.23 | [5 empty] | 298 | 0.04567142 | 0.4422111 | 438
38 |  | CarbonDiox | 0 | 0.28 | 0.05 | 0.1 | 0.2809 | 0.058 | 492 | 0.23 | [5 empty] | 298 | 0.1433469 | 1.035176 | 438
39 |  | CarbonDiox | 0 | 0.28 | 0.05 | 0.1 | 0.2809 | 0.058 | 492 | 0.23 | [5 empty] | 298 | 0.1758909 | 1.20603 | 438
40 |  | CarbonDiox | 0 | 0.28 | 0.05 | 0.1 | 0.2809 | 0.058 | 492 | 0.23 | [5 empty] | 298 | 0.2734197 | 1.527638 | 438
41 |  | CarbonDiox | 0 | 0.28 | 0.05 | 0.1 | 0.2809 | 0.058 | 492 | 0.23 | [5 empty] | 298 | 0.4467558 | 2.01005 | 438
42 |  | CarbonDiox | 0 | 0.28 | 0.05 | 0.1 | 0.2809 | 0.058 | 492 | 0.23 | [5 empty] | 298 | 0.5333858 | 2.180905 | 438
43 |  | CarbonDiox | 0 | 0.28 | 0.05 | 0.1 | 0.2809 | 0.058 | 492 | 0.23 | [5 empty] | 298 | 0.7109782 | 2.532663 | 438
44 |  | CarbonDiox | 0 | 0.28 | 0.05 | 0.1 | 0.2809 | 0.058 | 492 | 0.23 | [5 empty] | 298 | 0.892805 | 2.713568 | 438
45 |  | CarbonDiox | 0 | 0.28 | 0.05 | 0.1 | 0.2809 | 0.058 | 492 | 0.23 | [5 empty] | 298 | 0.9815658 | 2.824121 | 438
46 |  | CarbonDiox | 0 | 0.28 | 0.05 | 0.1 | 0.2809 | 0.058 | 492 | 0.23 | [5 empty] | 298 | 1.068163 | 2.934673 | 438
47 | HCM-ZC-1 | CarbonDiox | 0 | 0.28 | 0.05 | 0.1 | 0.2809 | 0.058 | 808 | 0.38 | [5 empty] | 298 | 0.06092421 | 0.6432161 | 439
48 |  | CarbonDiox | 0 | 0.28 | 0.05 | 0.1 | 0.2809 | 0.058 | 808 | 0.38 | [5 empty] | 298 | 0.1390581 | 1.105528 | 439
49 |  | CarbonDiox | 0 | 0.28 | 0.05 | 0.1 | 0.2809 | 0.058 | 808 | 0.38 | [5 empty] | 298 | 0.1781087 | 1.306533 | 439
50 |  | CarbonDiox | 0 | 0.28 | 0.05 | 0.1 | 0.2809 | 0.058 | 808 | 0.38 | [5 empty] | 298 | 0.2735447 | 1.758794 | 439
51 |  | CarbonDiox | 0 | 0.28 | 0.05 | 0.1 | 0.2809 | 0.058 | 808 | 0.38 | [5 empty] | 298 | 0.4556161 | 2.39196 | 439
52 |  | CarbonDiox | 0 | 0.28 | 0.05 | 0.1 | 0.2809 | 0.058 | 808 | 0.38 | [5 empty] | 298 | 0.5314616 | 2.623116 | 439
53 |  | CarbonDiox | 0 | 0.28 | 0.05 | 0.1 | 0.2809 | 0.058 | 808 | 0.38 | [5 empty] | 298 | 0.7199472 | 3.115578 | 439
54 |  | CarbonDiox | 0 | 0.28 | 0.05 | 0.1 | 0.2809 | 0.058 | 808 | 0.38 | [5 empty] | 298 | 0.893229 | 3.497487 | 439
55 | HCM/ZnO | CarbonDiox | 0 | 0.28 | 0.05 | 0.1 | 0.2809 | 0.058 | 612 | 0.29 | [5 empty] | 298 | 1.068652 | 3.839196 | 440
56 |  | CarbonDiox | 0 | 0.28 | 0.05 | 0.1 | 0.2809 | 0.058 | 612 | 0.29 | [5 empty] | 298 | 0.01522018 | 0.1407035 | 440
57 |  | CarbonDiox | 0 | 0.28 | 0.05 | 0.1 | 0.2809 | 0.058 | 612 | 0.29 | [5 empty] | 298 | 0.06737105 | 0.5628141 | 440
58 |  | CarbonDiox | 0 | 0.28 | 0.05 | 0.1 | 0.2809 | 0.058 | 612 | 0.29 | [5 empty] | 298 | 0.1324699 | 0.9246231 | 440
59 |  | CarbonDiox | 0 | 0.28 | 0.05 | 0.1 | 0.2809 | 0.058 | 612 | 0.29 | [5 empty] | 298 | 0.2712128 | 1.447236 | 440
60 |  | CarbonDiox | 0 | 0.28 | 0.05 | 0.1 | 0.2809 | 0.058 | 612 | 0.29 | [5 empty] | 298 | 0.4510175 | 1.889447 | 440
61 |  | CarbonDiox | 0 | 0.28 | 0.05 | 0.1 | 0.2809 | 0.058 | 612 | 0.29 | [5 empty] | 298 | 0.5376529 | 2.070352 | 440
62 |  | CarbonDiox | 0 | 0.28 | 0.05 | 0.1 | 0.2809 | 0.058 | 612 | 0.29 | [5 empty] | 298 | 0.7152398 | 2.41206 | 440
63 |  | CarbonDiox | 0 | 0.28 | 0.05 | 0.1 | 0.2809 | 0.058 | 612 | 0.29 | [5 empty] | 298 | 0.8927724 | 2.653266 | 440
64 |  | CarbonDiox | 0 | 0.28 | 0.05 | 0.1 | 0.2809 | 0.058 | 612 | 0.29 | [5 empty] | 298 | 0.9836967 | 2.763819 | 440
65 |  | CarbonDiox | 0 | 0.28 | 0.05 | 0.1 | 0.2809 | 0.058 | 612 | 0.29 | [5 empty] | 298 | 1.059493 | 2.904523 | 440
0 | HTC-673 | CarbonDiox | 0 | 0.28 | 0.05 | 0.1 | 0.2809 | 0.058 | 245 | 0.136 | 0.05 | 0.086 |  |  |  | 298 | 0.02944779 | 0.07516106 | 441
1 |  | CarbonDiox | 0 | 0.28 | 0.05 | 0.1 | 0.2809 | 0.058 | 245 | 0.136 | 0.05 | 0.086 |  |  |  | 298 | 0.08637744 | 0.2147459 | 441
2 |  | CarbonDiox | 0 | 0.28 | 0.05 | 0.1 | 0.2809 | 0.058 | 245 | 0.136 | 0.05 | 0.086 |  |  |  | 298 | 0.1413206 | 0.3006442 | 441
3 |  | CarbonDiox | 0 | 0.28 | 0.05 | 0.1 | 0.2809 | 0.058 | 245 | 0.136 | 0.05 | 0.086 |  |  |  | 298 | 0.1903659 | 0.3543307 | 441
4 |  | CarbonDiox | 0 | 0.28 | 0.05 | 0.1 | 0.2809 | 0.058 | 245 | 0.136 | 0.05 | 0.086 |  |  |  | 298 | 0.2453039 | 0.4294918 | 441
5 |  | CarbonDiox | 0 | 0.28 | 0.05 | 0.1 | 0.2809 | 0.058 | 245 | 0.136 | 0.05 | 0.086 |  |  |  | 298 | 0.2923782 | 0.4617037 | 441
6 |  | CarbonDiox | 0 | 0.28 | 0.05 | 0.1 | 0.2809 | 0.058 | 245 | 0.136 | 0.05 | 0.086 |  |  |  | 298 | 0.3630076 | 0.547602 | 441
7 |  | CarbonDiox | 0 | 0.28 | 0.05 | 0.1 | 0.2809 | 0.058 | 245 | 0.136 | 0.05 | 0.086 |  |  |  | 298 | 0.4689157 | 0.6012885 | 441
8 |  | CarbonDiox | 0 | 0.28 | 0.05 | 0.1 | 0.2809 | 0.058 | 245 | 0.136 | 0.05 | 0.086 |  |  |  | 298 | 0.5709228 | 0.6979241 | 441
9 |  | CarbonDiox | 0 | 0.28 | 0.05 | 0.1 | 0.2809 | 0.058 | 245 | 0.136 | 0.05 | 0.086 |  |  |  | 298 | 0.6729041 | 0.7408733 | 441
10 |  | CarbonDiox | 0 | 0.28 | 0.05 | 0.1 | 0.2809 | 0.058 | 245 | 0.136 | 0.05 | 0.086 |  |  |  | 298 | 0.7788122 | 0.7945598 | 441
11 |  | CarbonDiox | 0 | 0.28 | 0.05 | 0.1 | 0.2809 | 0.058 | 245 | 0.136 | 0.05 | 0.086 |  |  |  | 298 | 0.8729607 | 0.8589835 | 441
12 |  | CarbonDiox | 0 | 0.28 | 0.05 | 0.1 | 0.2809 | 0.058 | 245 | 0.136 | 0.05 | 0.086 |  |  |  | 298 | 0.9749318 | 0.8804581 | 441
13 | HTC-773 | CarbonDiox | 0 | 0.28 | 0.05 | 0.1 | 0.2809 | 0.058 | 898 | 0.428 | 0.072 | 0.356 |  |  |  | 298 | 0.01188822 | 0.2576951 | 442
14 |  | CarbonDiox | 0 | 0.28 | 0.05 | 0.1 | 0.2809 | 0.058 | 898 | 0.428 | 0.072 | 0.356 |  |  |  | 298 | 0.04148011 | 0.6335004 | 442
15 |  | CarbonDiox | 0 | 0.28 | 0.05 | 0.1 | 0.2809 | 0.058 | 898 | 0.428 | 0.072 | 0.356 |  |  |  | 298 | 0.07690803 | 0.91267 | 442
16 |  | CarbonDiox | 0 | 0.28 | 0.05 | 0.1 | 0.2809 | 0.058 | 898 | 0.428 | 0.072 | 0.356 |  |  |  | 298 | 0.1260923 | 1.256263 | 442
17 |  | CarbonDiox | 0 | 0.28 | 0.05 | 0.1 | 0.2809 | 0.058 | 898 | 0.428 | 0.072 | 0.356 |  |  |  | 298 | 0.1771962 | 1.513958 | 442
18 |  | CarbonDiox | 0 | 0.28 | 0.05 | 0.1 | 0.2809 | 0.058 | 898 | 0.428 | 0.072 | 0.356 |  |  |  | 298 | 0.2577531 | 1.857552 | 442
19 |  | CarbonDiox | 0 | 0.28 | 0.05 | 0.1 | 0.2809 | 0.058 | 898 | 0.428 | 0.072 | 0.356 |  |  |  | 298 | 0.3519942 | 2.115247 | 442
20 |  | CarbonDiox | 0 | 0.28 | 0.05 | 0.1 | 0.2809 | 0.058 | 898 | 0.428 | 0.072 | 0.356 |  |  |  | 298 | 0.4501673 | 2.394417 | 442
21 |  | CarbonDiox | 0 | 0.28 | 0.05 | 0.1 | 0.2809 | 0.058 | 898 | 0.428 | 0.072 | 0.356 |  |  |  | 298 | 0.5581133 | 2.609162 | 442
22 |  | CarbonDiox | 0 | 0.28 | 0.05 | 0.1 | 0.2809 | 0.058 | 898 | 0.428 | 0.072 | 0.356 |  |  |  | 298 | 0.6582214 | 2.834646 | 442
23 |  | CarbonDiox | 0 | 0.28 | 0.05 | 0.1 | 0.2809 | 0.058 | 898 | 0.428 | 0.072 | 0.356 |  |  |  | 298 | 0.7602697 | 3.01718 | 442
24 |  | CarbonDiox | 0 | 0.28 | 0.05 | 0.1 | 0.2809 | 0.058 | 898 | 0.428 | 0.072 | 0.356 |  |  |  | 298 | 0.8662241 | 3.167502 | 442
25 |  | CarbonDiox | 0 | 0.28 | 0.05 | 0.1 | 0.2809 | 0.058 | 898 | 0.428 | 0.072 | 0.356 |  |  |  | 298 | 0.9780505 | 3.296349 | 442
26 | HTC-873 | CarbonDiox | 0 | 0.28 | 0.05 | 0.1 | 0.2809 | 0.058 | 995 | 0.497 | 0.107 | 0.39 |  |  |  | 298 | 0.03353919 | 0.4294918 | 443
27 |  | CarbonDiox | 0 | 0.28 | 0.05 | 0.1 | 0.2809 | 0.058 | 995 | 0.497 | 0.107 | 0.39 |  |  |  | 298 | 0.07685657 | 0.8052971 | 443
28 |  | CarbonDiox | 0 | 0.28 | 0.05 | 0.1 | 0.2809 | 0.058 | 995 | 0.497 | 0.107 | 0.39 |  |  |  | 298 | 0.1339046 | 1.19184 | 443
29 |  | CarbonDiox | 0 | 0.28 | 0.05 | 0.1 | 0.2809 | 0.058 | 995 | 0.497 | 0.107 | 0.39 |  |  |  | 298 | 0.2007205 | 1.503221 | 443
30 |  | CarbonDiox | 0 | 0.28 | 0.05 | 0.1 | 0.2809 | 0.058 | 995 | 0.497 | 0.107 | 0.39 |  |  |  | 298 | 0.2518193 | 1.750179 | 443
31 |  | CarbonDiox | 0 | 0.28 | 0.05 | 0.1 | 0.2809 | 0.058 | 995 | 0.497 | 0.107 | 0.39 |  |  |  | 298 | 0.310756 | 1.986399 | 443
32 |  | CarbonDiox | 0 | 0.28 | 0.05 | 0.1 | 0.2809 | 0.058 | 995 | 0.497 | 0.107 | 0.39 |  |  |  | 298 | 0.4030467 | 2.265569 | 443
33 |  | CarbonDiox | 0 | 0.28 | 0.05 | 0.1 | 0.2809 | 0.058 | 995 | 0.497 | 0.107 | 0.39 |  |  |  | 298 | 0.5071072 | 2.555476 | 443
34 |  | CarbonDiox | 0 | 0.28 | 0.05 | 0.1 | 0.2809 | 0.058 | 995 | 0.497 | 0.107 | 0.39 |  |  |  | 298 | 0.6032989 | 2.791696 | 443
35 |  | CarbonDiox | 0 | 0.28 | 0.05 | 0.1 | 0.2809 | 0.058 | 995 | 0.497 | 0.107 | 0.39 |  |  |  | 298 | 0.7131903 | 2.97423 | 443
36 |  | CarbonDiox | 0 | 0.28 | 0.05 | 0.1 | 0.2809 | 0.058 | 995 | 0.497 | 0.107 | 0.39 |  |  |  | 298 | 0.8152746 | 3.231926 | 443
37 |  | CarbonDiox | 0 | 0.28 | 0.05 | 0.1 | 0.2809 | 0.058 | 995 | 0.497 | 0.107 | 0.39 |  |  |  | 298 | 0.9133807 | 3.37151 | 443
38 |  | CarbonDiox | 0 | 0.28 | 0.05 | 0.1 | 0.2809 | 0.058 | 995 | 0.497 | 0.107 | 0.39 |  |  |  | 298 | 0.9957902 | 3.489621 | 443
39 | HTC-973 | CarbonDiox | 0 | 0.28 | 0.05 | 0.1 | 0.2809 | 0.058 | 888 | 0.428 | 0.092 | 0.336 |  |  |  | 298 | 0.02168185 | 0.2362205 | 444
40 |  | CarbonDiox | 0 | 0.28 | 0.05 | 0.1 | 0.2809 | 0.058 | 888 | 0.428 | 0.092 | 0.336 |  |  |  | 298 | 0.05319335 | 0.5261274 | 444
41 |  | CarbonDiox | 0 | 0.28 | 0.05 | 0.1 | 0.2809 | 0.058 | 888 | 0.428 | 0.092 | 0.336 |  |  |  | 298 | 0.1121867 | 0.8804581 | 444
42 |  | CarbonDiox | 0 | 0.28 | 0.05 | 0.1 | 0.2809 | 0.058 | 888 | 0.428 | 0.092 | 0.336 |  |  |  | 298 | 0.17311 | 1.170365 | 444
43 |  | CarbonDiox | 0 | 0.28 | 0.05 | 0.1 | 0.2809 | 0.058 | 888 | 0.428 | 0.092 | 0.336 |  |  |  | 298 | 0.2300757 | 1.385111 | 444
44 |  | CarbonDiox | 0 | 0.28 | 0.05 | 0.1 | 0.2809 | 0.058 | 888 | 0.428 | 0.092 | 0.336 |  |  |  | 298 | 0.3046987 | 1.621331 | 444
45 |  | CarbonDiox | 0 | 0.28 | 0.05 | 0.1 | 0.2809 | 0.058 | 888 | 0.428 | 0.092 | 0.336 |  |  |  | 298 | 0.4028511 | 1.857552 | 444
46 |  | CarbonDiox | 0 | 0.28 | 0.05 | 0.1 | 0.2809 | 0.058 | 888 | 0.428 | 0.092 | 0.336 |  |  |  | 298 | 0.5009933 | 2.072298 | 444
47 |  | CarbonDiox | 0 | 0.28 | 0.05 | 0.1 | 0.2809 | 0.058 | 888 | 0.428 | 0.092 | 0.336 |  |  |  | 298 | 0.6109001 | 2.287044 | 444
48 |  | CarbonDiox | 0 | 0.28 | 0.05 | 0.1 | 0.2809 | 0.058 | 888 | 0.428 | 0.092 | 0.336 |  |  |  | 298 | 0.7129432 | 2.45884 | 444
49 |  | CarbonDiox | 0 | 0.28 | 0.05 | 0.1 | 0.2809 | 0.058 | 888 | 0.428 | 0.092 | 0.336 |  |  |  | 298 | 0.8188873 | 2.587688 | 444
50 |  | CarbonDiox | 0 | 0.28 | 0.05 | 0.1 | 0.2809 | 0.058 | 888 | 0.428 | 0.092 | 0.336 |  |  |  | 298 | 0.9189594 | 2.73801 | 444
51 |  | CarbonDiox | 0 | 0.28 | 0.05 | 0.1 | 0.2809 | 0.058 | 888 | 0.428 | 0.092 | 0.336 |  |  |  | 298 | 0.9699707 | 2.802434 | 444
0 | nZDCs-1000 | CarbonDiox | 0 | 0.28 | 0.05 | 0.1 | 0.2809 | 0.058 | 1292 | 0.44 | [5 empty] | 298 | 0.4166774 | 1.596336 | 445
1 |  | CarbonDiox | 0 | 0.28 | 0.05 | 0.1 | 0.2809 | 0.058 | 1292 | 0.44 | [5 empty] | 298 | 0.8349003 | 3.050122 | 445
2 |  | CarbonDiox | 0 | 0.28 | 0.05 | 0.1 | 0.2809 | 0.058 | 1292 | 0.44 | [5 empty] | 298 | 2.012601 | 4.50535 | 445
3 |  | CarbonDiox | 0 | 0.28 | 0.05 | 0.1 | 0.2809 | 0.058 | 1292 | 0.44 | [5 empty] | 298 | 2.976091 | 5.703761 | 445
4 |  | CarbonDiox | 0 | 0.28 | 0.05 | 0.1 | 0.2809 | 0.058 | 1292 | 0.44 | [5 empty] | 298 | 5.296409 | 6.84777 | 445
5 |  | CarbonDiox | 0 | 0.28 | 0.05 | 0.1 | 0.2809 | 0.058 | 1292 | 0.44 | [5 empty] | 298 | 8.810811 | 7.937066 | 445
6 |  | CarbonDiox | 0 | 0.28 | 0.05 | 0.1 | 0.2809 | 0.058 | 1292 | 0.44 | [5 empty] | 298 | 12.70712 | 8.827657 | 445
7 |  | CarbonDiox | 0 | 0.28 | 0.05 | 0.1 | 0.2809 | 0.058 | 1292 | 0.44 | [5 empty] | 298 | 16.1716 | 9.517998 | 445
8 |  | CarbonDiox | 0 | 0.28 | 0.05 | 0.1 | 0.2809 | 0.058 | 1292 | 0.44 | [5 empty] | 298 | 19.63824 | 10.00891 | 445
9 |  | CarbonDiox | 0 | 0.28 | 0.05 | 0.1 | 0.2809 | 0.058 | 1292 | 0.44 | [5 empty] | 298 | 23.53856 | 10.52914 | 445
10 |  | CarbonDiox | 0 | 0.28 | 0.05 | 0.1 | 0.2809 | 0.058 | 1292 | 0.44 | [5 empty] | 298 | 28.25138 | 11.16487 | 445
11 |  | CarbonDiox | 0 | 0.28 | 0.05 | 0.1 | 0.2809 | 0.058 | 1292 | 0.44 | [5 empty] | 298 | 29.71547 | 11.22463 | 445
12 | nZDCs-900 | CarbonDiox | 0 | 0.28 | 0.05 | 0.1 | 0.2809 | 0.058 | 834 | 0.29 | [5 empty] | 298 | 1.153281 | 3.705997 | 446
13 |  | CarbonDiox | 0 | 0.28 | 0.05 | 0.1 | 0.2809 | 0.058 | 834 | 0.29 | [5 empty] | 298 | 2.551995 | 4.791275 | 446
14 |  | CarbonDiox | 0 | 0.28 | 0.05 | 0.1 | 0.2809 | 0.058 | 834 | 0.29 | [5 empty] | 298 | 3.847156 | 5.420515 | 446
15 |  | CarbonDiox | 0 | 0.28 | 0.05 | 0.1 | 0.2809 | 0.058 | 834 | 0.29 | [5 empty] | 298 | 5.630554 | 6.050683 | 446
16 |  | CarbonDiox | 0 | 0.28 | 0.05 | 0.1 | 0.2809 | 0.058 | 834 | 0.29 | [5 empty] | 298 | 7.74037 | 6.596001 | 446
17 |  | CarbonDiox | 0 | 0.28 | 0.05 | 0.1 | 0.2809 | 0.058 | 834 | 0.29 | [5 empty] | 298 | 9.906289 | 6.970485 | 446
18 |  | CarbonDiox | 0 | 0.28 | 0.05 | 0.1 | 0.2809 | 0.058 | 834 | 0.29 | [5 empty] | 298 | 12.18225 | 7.202728 | 446
19 |  | CarbonDiox | 0 | 0.28 | 0.05 | 0.1 | 0.2809 | 0.058 | 834 | 0.29 | [5 empty] | 298 | 14.56547 | 7.549135 | 446
20 |  | CarbonDiox | 0 | 0.28 | 0.05 | 0.1 | 0.2809 | 0.058 | 834 | 0.29 | [5 empty] | 298 | 17.54543 | 7.896676 | 446
21 |  | CarbonDiox | 0 | 0.28 | 0.05 | 0.1 | 0.2809 | 0.058 | 834 | 0.29 | [5 empty] | 298 | 20.20144 | 8.10115 | 446
22 |  | CarbonDiox | 0 | 0.28 | 0.05 | 0.1 | 0.2809 | 0.058 | 834 | 0.29 | [5 empty] | 298 | 22.47709 | 8.361883 | 446
23 |  | CarbonDiox | 0 | 0.28 | 0.05 | 0.1 | 0.2809 | 0.058 | 834 | 0.29 | [5 empty] | 298 | 25.5116 | 8.681037 | 446
24 | nZDCS-800 | CarbonDiox | 0 | 0.28 | 0.05 | 0.1 | 0.2809 | 0.058 | 616 | 0.2 | [5 empty] | 298 | 0.7353676 | 2.223722 | 447
25 |  | CarbonDiox | 0 | 0.28 | 0.05 | 0.1 | 0.2809 | 0.058 | 616 | 0.2 | [5 empty] | 298 | 1.753723 | 3.365257 | 447
26 |  | CarbonDiox | 0 | 0.28 | 0.05 | 0.1 | 0.2809 | 0.058 | 616 | 0.2 | [5 empty] | 298 | 3.42677 | 4.166156 | 447
27 |  | CarbonDiox | 0 | 0.28 | 0.05 | 0.1 | 0.2809 | 0.058 | 616 | 0.2 | [5 empty] | 298 | 5.537513 | 4.626005 | 447
28 |  | CarbonDiox | 0 | 0.28 | 0.05 | 0.1 | 0.2809 | 0.058 | 616 | 0.2 | [5 empty] | 298 | 8.841721 | 5.088121 | 447
29 |  | CarbonDiox | 0 | 0.28 | 0.05 | 0.1 | 0.2809 | 0.058 | 616 | 0.2 | [5 empty] | 298 | 12.31022 | 5.4081 | 447
30 |  | CarbonDiox | 0 | 0.28 | 0.05 | 0.1 | 0.2809 | 0.058 | 616 | 0.2 | [5 empty] | 298 | 16.75457 | 5.786911 | 447
31 |  | CarbonDiox | 0 | 0.28 | 0.05 | 0.1 | 0.2809 | 0.058 | 616 | 0.2 | [5 empty] | 298 | 20.16913 | 6.078297 | 447
32 |  | CarbonDiox | 0 | 0.28 | 0.05 | 0.1 | 0.2809 | 0.058 | 616 | 0.2 | [5 empty] | 298 | 22.71696 | 6.254076 | 447
33 | Nzdcs-700 | CarbonDiox | 0 | 0.28 | 0.05 | 0.1 | 0.2809 | 0.058 | 494 | 0.17 | [5 empty] | 298 | 0.8469555 | 1.939034 | 448
34 |  | CarbonDiox | 0 | 0.28 | 0.05 | 0.1 | 0.2809 | 0.058 | 494 | 0.17 | [5 empty] | 298 | 1.704421 | 2.909323 | 448
35 |  | CarbonDiox | 0 | 0.28 | 0.05 | 0.1 | 0.2809 | 0.058 | 494 | 0.17 | [5 empty] | 298 | 2.892322 | 3.4244 | 448
36 |  | CarbonDiox | 0 | 0.28 | 0.05 | 0.1 | 0.2809 | 0.058 | 494 | 0.17 | [5 empty] | 298 | 3.649637 | 3.625269 | 448
37 |  | CarbonDiox | 0 | 0.28 | 0.05 | 0.1 | 0.2809 | 0.058 | 494 | 0.17 | [5 empty] | 298 | 7.550269 | 4.117008 | 448
38 |  | CarbonDiox | 0 | 0.28 | 0.05 | 0.1 | 0.2809 | 0.058 | 494 | 0.17 | [5 empty] | 298 | 11.23638 | 4.380419 | 448
39 |  | CarbonDiox | 0 | 0.28 | 0.05 | 0.1 | 0.2809 | 0.058 | 494 | 0.17 | [5 empty] | 298 | 15.1401 | 4.587264 | 448
40 |  | CarbonDiox | 0 | 0.28 | 0.05 | 0.1 | 0.2809 | 0.058 | 494 | 0.17 | [5 empty] | 298 | 19.04383 | 4.794108 | 448
41 |  | CarbonDiox | 0 | 0.28 | 0.05 | 0.1 | 0.2809 | 0.058 | 494 | 0.17 | [5 empty] | 298 | 23.87039 | 4.945726 | 448
42 | Nzdcs-600 | CarbonDiox | 0 | 0.28 | 0.05 | 0.1 | 0.2809 | 0.058 | 517 | 0.15 | [5 empty] | 298 | 1.545076 | 2.59563 | 449
43 |  | CarbonDiox | 0 | 0.28 | 0.05 | 0.1 | 0.2809 | 0.058 | 517 | 0.15 | [5 empty] | 298 | 2.733904 | 3.025239 | 449
44 |  | CarbonDiox | 0 | 0.28 | 0.05 | 0.1 | 0.2809 | 0.058 | 517 | 0.15 | [5 empty] | 298 | 4.900132 | 3.371233 | 449
45 |  | CarbonDiox | 0 | 0.28 | 0.05 | 0.1 | 0.2809 | 0.058 | 517 | 0.15 | [5 empty] | 298 | 7.880396 | 3.690284 | 449
46 |  | CarbonDiox | 0 | 0.28 | 0.05 | 0.1 | 0.2809 | 0.058 | 517 | 0.15 | [5 empty] | 298 | 10.75309 | 3.923661 | 449
47 |  | CarbonDiox | 0 | 0.28 | 0.05 | 0.1 | 0.2809 | 0.058 | 517 | 0.15 | [5 empty] | 298 | 13.8434 | 4.10047 | 449
48 |  | CarbonDiox | 0 | 0.28 | 0.05 | 0.1 | 0.2809 | 0.058 | 517 | 0.15 | [5 empty] | 298 | 16.87945 | 4.277177 | 449
49 |  | CarbonDiox | 0 | 0.28 | 0.05 | 0.1 | 0.2809 | 0.058 | 517 | 0.15 | [5 empty] | 298 | 18.77722 | 4.366252 | 449
50 |  | CarbonDiox | 0 | 0.28 | 0.05 | 0.1 | 0.2809 | 0.058 | 517 | 0.15 | [5 empty] | 298 | 20.6753 | 4.426837 | 449
51 | Nzdcs-1000C | CarbonDiox | 0 | 0.28 | 0.05 | 0.1 | 0.2809 | 0.058 | 1222 | 0.43 | [5 empty] | 298 | 0.5 | 1.80812 | 450
52 |  | CarbonDiox | 0 | 0.28 | 0.05 | 0.1 | 0.2809 | 0.058 | 1222 | 0.43 | [5 empty] | 298 | 0.8333333 | 3.149552 | 450
53 |  | CarbonDiox | 0 | 0.28 | 0.05 | 0.1 | 0.2809 | 0.058 | 1222 | 0.43 | [5 empty] | 298 | 1.722222 | 4.40406 | 450
54 |  | CarbonDiox | 0 | 0.28 | 0.05 | 0.1 | 0.2809 | 0.058 | 1222 | 0.43 | [5 empty] | 298 | 3.277778 | 5.979916 | 450
55 |  | CarbonDiox | 0 | 0.28 | 0.05 | 0.1 | 0.2809 | 0.058 | 1222 | 0.43 | [5 empty] | 298 | 5.777778 | 7.119372 | 450
56 |  | CarbonDiox | 0 | 0.28 | 0.05 | 0.1 | 0.2809 | 0.058 | 1222 | 0.43 | [5 empty] | 298 | 10.11111 | 8.464691 | 450
57 |  | CarbonDiox | 0 | 0.28 | 0.05 | 0.1 | 0.2809 | 0.058 | 1222 | 0.43 | [5 empty] | 298 | 16.5 | 9.63708 | 450
58 |  | CarbonDiox | 0 | 0.28 | 0.05 | 0.1 | 0.2809 | 0.058 | 1222 | 0.43 | [5 empty] | 298 | 22.44444 | 10.54665 | 450
59 |  | CarbonDiox | 0 | 0.28 | 0.05 | 0.1 | 0.2809 | 0.058 | 1222 | 0.43 | [5 empty] | 298 | 26.27778 | 10.92938 | 450
60 |  | CarbonDiox | 0 | 0.28 | 0.05 | 0.1 | 0.2809 | 0.058 | 1222 | 0.43 | [5 empty] | 298 | 28.5 | 11.25224 | 450
61 | Nzdcs-900C | CarbonDiox | 0 | 0.28 | 0.05 | 0.1 | 0.2809 | 0.058 | 925 | 0.34 | [5 empty] | 298 | 0.4444444 | 2.682702 | 451
62 |  | CarbonDiox | 0 | 0.28 | 0.05 | 0.1 | 0.2809 | 0.058 | 925 | 0.34 | [5 empty] | 298 | 2.444444 | 4.52138 | 451
63 |  | CarbonDiox | 0 | 0.28 | 0.05 | 0.1 | 0.2809 | 0.058 | 925 | 0.34 | [5 empty] | 298 | 3.944444 | 5.718173 | 451
64 |  | CarbonDiox | 0 | 0.28 | 0.05 | 0.1 | 0.2809 | 0.058 | 925 | 0.34 | [5 empty] | 298 | 6 | 6.507343 | 451
65 |  | CarbonDiox | 0 | 0.28 | 0.05 | 0.1 | 0.2809 | 0.058 | 925 | 0.34 | [5 empty] | 298 | 9.333333 | 7.122827 | 451
66 |  | CarbonDiox | 0 | 0.28 | 0.05 | 0.1 | 0.2809 | 0.058 | 925 | 0.34 | [5 empty] | 298 | 12.33333 | 7.417288 | 451
67 |  | CarbonDiox | 0 | 0.28 | 0.05 | 0.1 | 0.2809 | 0.058 | 925 | 0.34 | [5 empty] | 298 | 15.11111 | 7.740687 | 451
68 |  | CarbonDiox | 0 | 0.28 | 0.05 | 0.1 | 0.2809 | 0.058 | 925 | 0.34 | [5 empty] | 298 | 18.22222 | 7.889483 | 451
69 |  | CarbonDiox | 0 | 0.28 | 0.05 | 0.1 | 0.2809 | 0.058 | 925 | 0.34 | [5 empty] | 298 | 22 | 7.922309 | 451
70 |  | CarbonDiox | 0 | 0.28 | 0.05 | 0.1 | 0.2809 | 0.058 | 925 | 0.34 | [5 empty] | 298 | 24.44444 | 8.041302 | 451
71 |  | CarbonDiox | 0 | 0.28 | 0.05 | 0.1 | 0.2809 | 0.058 | 925 | 0.34 | [5 empty] | 298 | 26.44444 | 8.0724 | 451
72 | Nzdcs-800C | CarbonDiox | 0 | 0.28 | 0.05 | 0.1 | 0.2809 | 0.058 | 922 | 0.31 | [5 empty] | 298 | 0.4444444 | 2.915938 | 452
73 |  | CarbonDiox | 0 | 0.28 | 0.05 | 0.1 | 0.2809 | 0.058 | 922 | 0.31 | [5 empty] | 298 | 1.888889 | 4.141831 | 452
74 |  | CarbonDiox | 0 | 0.28 | 0.05 | 0.1 | 0.2809 | 0.058 | 922 | 0.31 | [5 empty] | 298 | 3.444444 | 5.309524 | 452
75 |  | CarbonDiox | 0 | 0.28 | 0.05 | 0.1 | 0.2809 | 0.058 | 922 | 0.31 | [5 empty] | 298 | 5.222222 | 6.01096 | 452
76 |  | CarbonDiox | 0 | 0.28 | 0.05 | 0.1 | 0.2809 | 0.058 | 922 | 0.31 | [5 empty] | 298 | 8.388889 | 6.626282 | 452
77 |  | CarbonDiox | 0 | 0.28 | 0.05 | 0.1 | 0.2809 | 0.058 | 922 | 0.31 | [5 empty] | 298 | 11.72222 | 7.095994 | 452
78 |  | CarbonDiox | 0 | 0.28 | 0.05 | 0.1 | 0.2809 | 0.058 | 922 | 0.31 | [5 empty] | 298 | 14.11111 | 7.244088 | 452
79 |  | CarbonDiox | 0 | 0.28 | 0.05 | 0.1 | 0.2809 | 0.058 | 922 | 0.31 | [5 empty] | 298 | 16.22222 | 7.450221 | 452
80 |  | CarbonDiox | 0 | 0.28 | 0.05 | 0.1 | 0.2809 | 0.058 | 922 | 0.31 | [5 empty] | 298 | 18.55556 | 7.539952 | 452
81 |  | CarbonDiox | 0 | 0.28 | 0.05 | 0.1 | 0.2809 | 0.058 | 922 | 0.31 | [5 empty] | 298 | 20.33333 | 7.658298 | 452
82 |  | CarbonDiox | 0 | 0.28 | 0.05 | 0.1 | 0.2809 | 0.058 | 922 | 0.31 | [5 empty] | 298 | 22.11111 | 7.660026 | 452
83 | Nzdcs-700C | CarbonDiox | 0 | 0.28 | 0.05 | 0.1 | 0.2809 | 0.058 | 950 | 0.35 | [5 empty] | 298 | 0.3888889 | 2.216175 | 453
84 |  | CarbonDiox | 0 | 0.28 | 0.05 | 0.1 | 0.2809 | 0.058 | 950 | 0.35 | [5 empty] | 298 | 1.055556 | 3.587086 | 453
85 |  | CarbonDiox | 0 | 0.28 | 0.05 | 0.1 | 0.2809 | 0.058 | 950 | 0.35 | [5 empty] | 298 | 2.222222 | 4.929327 | 453
86 |  | CarbonDiox | 0 | 0.28 | 0.05 | 0.1 | 0.2809 | 0.058 | 950 | 0.35 | [5 empty] | 298 | 3.111111 | 5.425818 | 453
87 |  | CarbonDiox | 0 | 0.28 | 0.05 | 0.1 | 0.2809 | 0.058 | 950 | 0.35 | [5 empty] | 298 | 7.222222 | 6.362758 | 453
88 |  | CarbonDiox | 0 | 0.28 | 0.05 | 0.1 | 0.2809 | 0.058 | 950 | 0.35 | [5 empty] | 298 | 10.72222 | 6.832631 | 453
89 |  | CarbonDiox | 0 | 0.28 | 0.05 | 0.1 | 0.2809 | 0.058 | 950 | 0.35 | [5 empty] | 298 | 12.44444 | 7.096696 | 453
90 |  | CarbonDiox | 0 | 0.28 | 0.05 | 0.1 | 0.2809 | 0.058 | 950 | 0.35 | [5 empty] | 298 | 15.77778 | 7.362326 | 453
91 |  | CarbonDiox | 0 | 0.28 | 0.05 | 0.1 | 0.2809 | 0.058 | 950 | 0.35 | [5 empty] | 298 | 19.66667 | 7.832577 | 453
92 |  | CarbonDiox | 0 | 0.28 | 0.05 | 0.1 | 0.2809 | 0.058 | 950 | 0.35 | [5 empty] | 298 | 23.33333 | 8.156841 | 453
93 |  | CarbonDiox | 0 | 0.28 | 0.05 | 0.1 | 0.2809 | 0.058 | 950 | 0.35 | [5 empty] | 298 | 24.72222 | 8.274808 | 453
94 | Nzdcs-600C | CarbonDiox | 0 | 0.28 | 0.05 | 0.1 | 0.2809 | 0.058 | 716 | 0.25 | [5 empty] | 298 | 0.7222222 | 2.595508 | 454
95 |  | CarbonDiox | 0 | 0.28 | 0.05 | 0.1 | 0.2809 | 0.058 | 716 | 0.25 | [5 empty] | 298 | 1.5 | 3.121045 | 454
96 |  | CarbonDiox | 0 | 0.28 | 0.05 | 0.1 | 0.2809 | 0.058 | 716 | 0.25 | [5 empty] | 298 | 2.555556 | 3.617698 | 454
97 |  | CarbonDiox | 0 | 0.28 | 0.05 | 0.1 | 0.2809 | 0.058 | 716 | 0.25 | [5 empty] | 298 | 3.444444 | 4.172498 | 454
98 |  | CarbonDiox | 0 | 0.28 | 0.05 | 0.1 | 0.2809 | 0.058 | 716 | 0.25 | [5 empty] | 298 | 6.777778 | 5.079527 | 454
99 |  | CarbonDiox | 0 | 0.28 | 0.05 | 0.1 | 0.2809 | 0.058 | 716 | 0.25 | [5 empty] | 298 | 10.33333 | 5.578609 | 454
100 |  | CarbonDiox | 0 | 0.28 | 0.05 | 0.1 | 0.2809 | 0.058 | 716 | 0.25 | [5 empty] | 298 | 13.55556 | 5.90244 | 454
101 |  | CarbonDiox | 0 | 0.28 | 0.05 | 0.1 | 0.2809 | 0.058 | 716 | 0.25 | [5 empty] | 298 | 16.88889 | 6.197225 | 454
102 |  | CarbonDiox | 0 | 0.28 | 0.05 | 0.1 | 0.2809 | 0.058 | 716 | 0.25 | [5 empty] | 298 | 20.66667 | 6.667369 | 454
103 |  | CarbonDiox | 0 | 0.28 | 0.05 | 0.1 | 0.2809 | 0.058 | 716 | 0.25 | [5 empty] | 298 | 23.72222 | 6.845265 | 454
0 | Norit® SX2 | CarbonDiox | 0 | 0.28 | 0.05 | 0.1 | 0.2809 | 0.058 | 660.73 | 0.67 |  |  | 77.48 |  | 0.33 | 298 | 0.044 | 0.2421722 | 455
1 |  | CarbonDiox | 0 | 0.28 | 0.05 | 0.1 | 0.2809 | 0.058 | 660.73 | 0.67 |  |  | 77.48 |  | 0.33 | 298 | 0.128 | 0.5503914 | 455
2 |  | CarbonDiox | 0 | 0.28 | 0.05 | 0.1 | 0.2809 | 0.058 | 660.73 | 0.67 |  |  | 77.48 |  | 0.33 | 298 | 0.224 | 0.7925636 | 455
3 |  | CarbonDiox | 0 | 0.28 | 0.05 | 0.1 | 0.2809 | 0.058 | 660.73 | 0.67 |  |  | 77.48 |  | 0.33 | 298 | 0.394 | 1.073263 | 455
4 |  | CarbonDiox | 0 | 0.28 | 0.05 | 0.1 | 0.2809 | 0.058 | 660.73 | 0.67 |  |  | 77.48 |  | 0.33 | 298 | 0.504 | 1.221869 | 455
5 |  | CarbonDiox | 0 | 0.28 | 0.05 | 0.1 | 0.2809 | 0.058 | 660.73 | 0.67 |  |  | 77.48 |  | 0.33 | 298 | 0.612 | 1.320939 | 455
6 |  | CarbonDiox | 0 | 0.28 | 0.05 | 0.1 | 0.2809 | 0.058 | 660.73 | 0.67 |  |  | 77.48 |  | 0.33 | 298 | 0.704 | 1.464041 | 455
7 |  | CarbonDiox | 0 | 0.28 | 0.05 | 0.1 | 0.2809 | 0.058 | 660.73 | 0.67 |  |  | 77.48 |  | 0.33 | 298 | 0.806 | 1.541096 | 455
8 |  | CarbonDiox | 0 | 0.28 | 0.05 | 0.1 | 0.2809 | 0.058 | 660.73 | 0.67 |  |  | 77.48 |  | 0.33 | 298 | 0.908 | 1.640166 | 455
9 |  | CarbonDiox | 0 | 0.28 | 0.05 | 0.1 | 0.2809 | 0.058 | 660.73 | 0.67 |  |  | 77.48 |  | 0.33 | 298 | 1.256 | 1.876835 | 455
10 |  | CarbonDiox | 0 | 0.28 | 0.05 | 0.1 | 0.2809 | 0.058 | 660.73 | 0.67 |  |  | 77.48 |  | 0.33 | 323 | 0.04270607 | 0.1468092 | 456
11 |  | CarbonDiox | 0 | 0.28 | 0.05 | 0.1 | 0.2809 | 0.058 | 660.73 | 0.67 |  |  | 77.48 |  | 0.33 | 323 | 0.1282832 | 0.3323459 | 456
12 |  | CarbonDiox | 0 | 0.28 | 0.05 | 0.1 | 0.2809 | 0.058 | 660.73 | 0.67 |  |  | 77.48 |  | 0.33 | 323 | 0.2261849 | 0.4793261 | 456
13 |  | CarbonDiox | 0 | 0.28 | 0.05 | 0.1 | 0.2809 | 0.058 | 660.73 | 0.67 |  |  | 77.48 |  | 0.33 | 323 | 0.3976337 | 0.6574197 | 456
14 |  | CarbonDiox | 0 | 0.28 | 0.05 | 0.1 | 0.2809 | 0.058 | 660.73 | 0.67 |  |  | 77.48 |  | 0.33 | 323 | 0.5037832 | 0.7581111 | 456
15 |  | CarbonDiox | 0 | 0.28 | 0.05 | 0.1 | 0.2809 | 0.058 | 660.73 | 0.67 |  |  | 77.48 |  | 0.33 | 323 | 0.607912 | 0.8433575 | 456
16 |  | CarbonDiox | 0 | 0.28 | 0.05 | 0.1 | 0.2809 | 0.058 | 660.73 | 0.67 |  |  | 77.48 |  | 0.33 | 323 | 0.7018194 | 0.928571 | 456
17 |  | CarbonDiox | 0 | 0.28 | 0.05 | 0.1 | 0.2809 | 0.058 | 660.73 | 0.67 |  |  | 77.48 |  | 0.33 | 323 | 0.8079925 | 1.013824 | 456
18 |  | CarbonDiox | 0 | 0.28 | 0.05 | 0.1 | 0.2809 | 0.058 | 660.73 | 0.67 |  |  | 77.48 |  | 0.33 | 323 | 0.899891 | 1.075873 | 456
19 |  | CarbonDiox | 0 | 0.28 | 0.05 | 0.1 | 0.2809 | 0.058 | 660.73 | 0.67 |  |  | 77.48 |  | 0.33 | 323 | 1.251154 | 1.30858 | 456
20 |  | CarbonDiox | 0 | 0.28 | 0.05 | 0.1 | 0.2809 | 0.058 | 660.73 | 0.67 |  |  | 77.48 |  | 0.33 | 373 | 0.04528302 | 0.05777311 | 457
21 |  | CarbonDiox | 0 | 0.28 | 0.05 | 0.1 | 0.2809 | 0.058 | 660.73 | 0.67 |  |  | 77.48 |  | 0.33 | 373 | 0.1255575 | 0.122549 | 457
22 |  | CarbonDiox | 0 | 0.28 | 0.05 | 0.1 | 0.2809 | 0.058 | 660.73 | 0.67 |  |  | 77.48 |  | 0.33 | 373 | 0.2284734 | 0.1855742 | 457
23 |  | CarbonDiox | 0 | 0.28 | 0.05 | 0.1 | 0.2809 | 0.058 | 660.73 | 0.67 |  |  | 77.48 |  | 0.33 | 373 | 0.3951973 | 0.2608543 | 457
24 |  | CarbonDiox | 0 | 0.28 | 0.05 | 0.1 | 0.2809 | 0.058 | 660.73 | 0.67 |  |  | 77.48 |  | 0.33 | 373 | 0.5042882 | 0.3133754 | 457
25 |  | CarbonDiox | 0 | 0.28 | 0.05 | 0.1 | 0.2809 | 0.058 | 660.73 | 0.67 |  |  | 77.48 |  | 0.33 | 373 | 0.6092624 | 0.3536415 | 457
26 |  | CarbonDiox | 0 | 0.28 | 0.05 | 0.1 | 0.2809 | 0.058 | 660.73 | 0.67 |  |  | 77.48 |  | 0.33 | 373 | 0.7039451 | 0.3939076 | 457
27 |  | CarbonDiox | 0 | 0.28 | 0.05 | 0.1 | 0.2809 | 0.058 | 660.73 | 0.67 |  |  | 77.48 |  | 0.33 | 373 | 0.8109777 | 0.4341737 | 457
28 |  | CarbonDiox | 0 | 0.28 | 0.05 | 0.1 | 0.2809 | 0.058 | 660.73 | 0.67 |  |  | 77.48 |  | 0.33 | 373 | 0.9180103 | 0.4761905 | 457
29 |  | CarbonDiox | 0 | 0.28 | 0.05 | 0.1 | 0.2809 | 0.058 | 660.73 | 0.67 |  |  | 77.48 |  | 0.33 | 373 | 1.26175 | 0.6109944 | 457
0 | NC-0.5-600 | CarbonDiox | 0 | 0.28 | 0.05 | 0.1 | 0.2809 | 0.058 | 636 |  |  | 0.27 |  |  | 6.43 | 298 | 0.01717984 | 0.3172589 | 458
1 |  | CarbonDiox | 0 | 0.28 | 0.05 | 0.1 | 0.2809 | 0.058 | 636 |  |  | 0.27 |  |  | 6.43 | 298 | 0.06121012 | 0.7994924 | 458
2 |  | CarbonDiox | 0 | 0.28 | 0.05 | 0.1 | 0.2809 | 0.058 | 636 |  |  | 0.27 |  |  | 6.43 | 298 | 0.09546482 | 1.192893 | 458
3 |  | CarbonDiox | 0 | 0.28 | 0.05 | 0.1 | 0.2809 | 0.058 | 636 |  |  | 0.27 |  |  | 6.43 | 298 | 0.1759791 | 1.649746 | 458
4 |  | CarbonDiox | 0 | 0.28 | 0.05 | 0.1 | 0.2809 | 0.058 | 636 |  |  | 0.27 |  |  | 6.43 | 298 | 0.2564502 | 2.017766 | 458
5 |  | CarbonDiox | 0 | 0.28 | 0.05 | 0.1 | 0.2809 | 0.058 | 636 |  |  | 0.27 |  |  | 6.43 | 298 | 0.4002557 | 2.538071 | 458
6 |  | CarbonDiox | 0 | 0.28 | 0.05 | 0.1 | 0.2809 | 0.058 | 636 |  |  | 0.27 |  |  | 6.43 | 298 | 0.52937 | 2.86802 | 458
7 |  | CarbonDiox | 0 | 0.28 | 0.05 | 0.1 | 0.2809 | 0.058 | 636 |  |  | 0.27 |  |  | 6.43 | 298 | 0.6681673 | 3.096447 | 458
8 |  | CarbonDiox | 0 | 0.28 | 0.05 | 0.1 | 0.2809 | 0.058 | 636 |  |  | 0.27 |  |  | 6.43 | 298 | 0.802086 | 3.299492 | 458
9 |  | CarbonDiox | 0 | 0.28 | 0.05 | 0.1 | 0.2809 | 0.058 | 636 |  |  | 0.27 |  |  | 6.43 | 298 | 0.9238393 | 3.502538 | 458
10 |  | CarbonDiox | 0 | 0.28 | 0.05 | 0.1 | 0.2809 | 0.058 | 636 |  |  | 0.27 |  |  | 6.43 | 298 | 1.009047 | 3.604061 | 458
11 | NC-1-600 | CarbonDiox | 0 | 0.28 | 0.05 | 0.1 | 0.2809 | 0.058 | 807 |  |  | 0.33 |  |  | 6.41 | 298 | 0.05143454 | 0.7106599 | 459
12 |  | CarbonDiox | 0 | 0.28 | 0.05 | 0.1 | 0.2809 | 0.058 | 807 |  |  | 0.33 |  |  | 6.41 | 298 | 0.1125459 | 1.294416 | 459
13 |  | CarbonDiox | 0 | 0.28 | 0.05 | 0.1 | 0.2809 | 0.058 | 807 |  |  | 0.33 |  |  | 6.41 | 298 | 0.2028913 | 1.954315 | 459
14 |  | CarbonDiox | 0 | 0.28 | 0.05 | 0.1 | 0.2809 | 0.058 | 807 |  |  | 0.33 |  |  | 6.41 | 298 | 0.2736176 | 2.296954 | 459
15 |  | CarbonDiox | 0 | 0.28 | 0.05 | 0.1 | 0.2809 | 0.058 | 807 |  |  | 0.33 |  |  | 6.41 | 298 | 0.4028123 | 2.791878 | 459
16 |  | CarbonDiox | 0 | 0.28 | 0.05 | 0.1 | 0.2809 | 0.058 | 807 |  |  | 0.33 |  |  | 6.41 | 298 | 0.5392444 | 3.159898 | 459
17 |  | CarbonDiox | 0 | 0.28 | 0.05 | 0.1 | 0.2809 | 0.058 | 807 |  |  | 0.33 |  |  | 6.41 | 298 | 0.6634864 | 3.477157 | 459
18 |  | CarbonDiox | 0 | 0.28 | 0.05 | 0.1 | 0.2809 | 0.058 | 807 |  |  | 0.33 |  |  | 6.41 | 298 | 0.8071498 | 3.705584 | 459
19 |  | CarbonDiox | 0 | 0.28 | 0.05 | 0.1 | 0.2809 | 0.058 | 807 |  |  | 0.33 |  |  | 6.41 | 298 | 0.9289402 | 3.984772 | 459
20 |  | CarbonDiox | 0 | 0.28 | 0.05 | 0.1 | 0.2809 | 0.058 | 807 |  |  | 0.33 |  |  | 6.41 | 298 | 1.004391 | 4.035533 | 459
21 | NC-2-600 | CarbonDiox | 0 | 0.28 | 0.05 | 0.1 | 0.2809 | 0.058 | 986 |  |  | 0.41 |  |  | 6.87 | 298 | 0.0612904 | 0.964467 | 460
22 |  | CarbonDiox | 0 | 0.28 | 0.05 | 0.1 | 0.2809 | 0.058 | 986 |  |  | 0.41 |  |  | 6.87 | 298 | 0.1004298 | 1.395939 | 460
23 |  | CarbonDiox | 0 | 0.28 | 0.05 | 0.1 | 0.2809 | 0.058 | 986 |  |  | 0.41 |  |  | 6.87 | 298 | 0.1346166 | 1.649746 | 460
24 |  | CarbonDiox | 0 | 0.28 | 0.05 | 0.1 | 0.2809 | 0.058 | 986 |  |  | 0.41 |  |  | 6.87 | 298 | 0.1638878 | 1.80203 | 460
25 |  | CarbonDiox | 0 | 0.28 | 0.05 | 0.1 | 0.2809 | 0.058 | 986 |  |  | 0.41 |  |  | 6.87 | 298 | 0.2395359 | 2.258883 | 460
26 |  | CarbonDiox | 0 | 0.28 | 0.05 | 0.1 | 0.2809 | 0.058 | 986 |  |  | 0.41 |  |  | 6.87 | 298 | 0.3151593 | 2.664975 | 460
27 |  | CarbonDiox | 0 | 0.28 | 0.05 | 0.1 | 0.2809 | 0.058 | 986 |  |  | 0.41 |  |  | 6.87 | 298 | 0.3980264 | 2.956853 | 460
28 |  | CarbonDiox | 0 | 0.28 | 0.05 | 0.1 | 0.2809 | 0.058 | 986 |  |  | 0.41 |  |  | 6.87 | 298 | 0.5296417 | 3.426396 | 460
29 |  | CarbonDiox | 0 | 0.28 | 0.05 | 0.1 | 0.2809 | 0.058 | 986 |  |  | 0.41 |  |  | 6.87 | 298 | 0.66608 | 3.807107 | 460
30 |  | CarbonDiox | 0 | 0.28 | 0.05 | 0.1 | 0.2809 | 0.058 | 986 |  |  | 0.41 |  |  | 6.87 | 298 | 0.8000543 | 4.124365 | 460
31 |  | CarbonDiox | 0 | 0.28 | 0.05 | 0.1 | 0.2809 | 0.058 | 986 |  |  | 0.41 |  |  | 6.87 | 298 | 0.9242963 | 4.441624 | 460
32 |  | CarbonDiox | 0 | 0.28 | 0.05 | 0.1 | 0.2809 | 0.058 | 986 |  |  | 0.41 |  |  | 6.87 | 298 | 1.011968 | 4.606599 | 460
33 | NC-1-500 | CarbonDiox | 0 | 0.28 | 0.05 | 0.1 | 0.2809 | 0.058 | 650 |  |  | 0.27 |  |  | 5.13 | 298 | 0.0148085 | 0.4441624 | 461
34 |  | CarbonDiox | 0 | 0.28 | 0.05 | 0.1 | 0.2809 | 0.058 | 650 |  |  | 0.27 |  |  | 5.13 | 298 | 0.04422172 | 0.8883249 | 461
35 |  | CarbonDiox | 0 | 0.28 | 0.05 | 0.1 | 0.2809 | 0.058 | 650 |  |  | 0.27 |  |  | 5.13 | 298 | 0.1345301 | 1.472081 | 461
36 |  | CarbonDiox | 0 | 0.28 | 0.05 | 0.1 | 0.2809 | 0.058 | 650 |  |  | 0.27 |  |  | 5.13 | 298 | 0.2028295 | 1.827411 | 461
37 |  | CarbonDiox | 0 | 0.28 | 0.05 | 0.1 | 0.2809 | 0.058 | 650 |  |  | 0.27 |  |  | 5.13 | 298 | 0.3344511 | 2.309645 | 461
38 |  | CarbonDiox | 0 | 0.28 | 0.05 | 0.1 | 0.2809 | 0.058 | 650 |  |  | 0.27 |  |  | 5.13 | 298 | 0.4708647 | 2.639594 | 461
39 |  | CarbonDiox | 0 | 0.28 | 0.05 | 0.1 | 0.2809 | 0.058 | 650 |  |  | 0.27 |  |  | 5.13 | 298 | 0.5950881 | 2.918782 | 461
40 |  | CarbonDiox | 0 | 0.28 | 0.05 | 0.1 | 0.2809 | 0.058 | 650 |  |  | 0.27 |  |  | 5.13 | 298 | 0.7314647 | 3.172589 | 461
41 |  | CarbonDiox | 0 | 0.28 | 0.05 | 0.1 | 0.2809 | 0.058 | 650 |  |  | 0.27 |  |  | 5.13 | 298 | 0.8604987 | 3.337563 | 461
42 |  | CarbonDiox | 0 | 0.28 | 0.05 | 0.1 | 0.2809 | 0.058 | 650 |  |  | 0.27 |  |  | 5.13 | 298 | 1.006571 | 3.515228 | 461
43 | NC-1-700 | CarbonDiox | 0 | 0.28 | 0.05 | 0.1 | 0.2809 | 0.058 | 1503 |  |  | 0.6 |  |  | 3.24 | 298 | 0.00981264 | 0.177665 | 462
44 |  | CarbonDiox | 0 | 0.28 | 0.05 | 0.1 | 0.2809 | 0.058 | 1503 |  |  | 0.6 |  |  | 3.24 | 298 | 0.06109279 | 0.5583756 | 462
45 |  | CarbonDiox | 0 | 0.28 | 0.05 | 0.1 | 0.2809 | 0.058 | 1503 |  |  | 0.6 |  |  | 3.24 | 298 | 0.1391616 | 0.9898477 | 462
46 |  | CarbonDiox | 0 | 0.28 | 0.05 | 0.1 | 0.2809 | 0.058 | 1503 |  |  | 0.6 |  |  | 3.24 | 298 | 0.2025764 | 1.307107 | 462
47 |  | CarbonDiox | 0 | 0.28 | 0.05 | 0.1 | 0.2809 | 0.058 | 1503 |  |  | 0.6 |  |  | 3.24 | 298 | 0.3293255 | 1.77665 | 462
48 |  | CarbonDiox | 0 | 0.28 | 0.05 | 0.1 | 0.2809 | 0.058 | 1503 |  |  | 0.6 |  |  | 3.24 | 298 | 0.4657947 | 2.220812 | 462
49 |  | CarbonDiox | 0 | 0.28 | 0.05 | 0.1 | 0.2809 | 0.058 | 1503 |  |  | 0.6 |  |  | 3.24 | 298 | 0.5949029 | 2.538071 | 462
50 |  | CarbonDiox | 0 | 0.28 | 0.05 | 0.1 | 0.2809 | 0.058 | 1503 |  |  | 0.6 |  |  | 3.24 | 298 | 0.7288772 | 2.85533 | 462
51 |  | CarbonDiox | 0 | 0.28 | 0.05 | 0.1 | 0.2809 | 0.058 | 1503 |  |  | 0.6 |  |  | 3.24 | 298 | 0.8555399 | 3.147208 | 462
52 |  | CarbonDiox | 0 | 0.28 | 0.05 | 0.1 | 0.2809 | 0.058 | 1503 |  |  | 0.6 |  |  | 3.24 | 298 | 1.004107 | 3.451777 | 462
53 | NC-0.5-600 | CarbonDiox | 0 | 0.28 | 0.05 | 0.1 | 0.2809 | 0.058 | 636 |  |  | 0.27 |  |  | 6.43 | 273 | 0.01473235 | 0.7974684 | 463
54 |  | CarbonDiox | 0 | 0.28 | 0.05 | 0.1 | 0.2809 | 0.058 | 636 |  |  | 0.27 |  |  | 6.43 | 273 | 0.05589141 | 1.364557 | 463
55 |  | CarbonDiox | 0 | 0.28 | 0.05 | 0.1 | 0.2809 | 0.058 | 636 |  |  | 0.27 |  |  | 6.43 | 273 | 0.1139241 | 1.949367 | 463
56 |  | CarbonDiox | 0 | 0.28 | 0.05 | 0.1 | 0.2809 | 0.058 | 636 |  |  | 0.27 |  |  | 6.43 | 273 | 0.1646912 | 2.427848 | 463
57 |  | CarbonDiox | 0 | 0.28 | 0.05 | 0.1 | 0.2809 | 0.058 | 636 |  |  | 0.27 |  |  | 6.43 | 273 | 0.2371328 | 2.870886 | 463
58 |  | CarbonDiox | 0 | 0.28 | 0.05 | 0.1 | 0.2809 | 0.058 | 636 |  |  | 0.27 |  |  | 6.43 | 273 | 0.3119475 | 3.207595 | 463
59 |  | CarbonDiox | 0 | 0.28 | 0.05 | 0.1 | 0.2809 | 0.058 | 636 |  |  | 0.27 |  |  | 6.43 | 273 | 0.4156413 | 3.437975 | 463
60 |  | CarbonDiox | 0 | 0.28 | 0.05 | 0.1 | 0.2809 | 0.058 | 636 |  |  | 0.27 |  |  | 6.43 | 273 | 0.5314382 | 3.827848 | 463
61 |  | CarbonDiox | 0 | 0.28 | 0.05 | 0.1 | 0.2809 | 0.058 | 636 |  |  | 0.27 |  |  | 6.43 | 273 | 0.5941254 | 3.934177 | 463
62 |  | CarbonDiox | 0 | 0.28 | 0.05 | 0.1 | 0.2809 | 0.058 | 636 |  |  | 0.27 |  |  | 6.43 | 273 | 0.7219155 | 4.164557 | 463
63 |  | CarbonDiox | 0 | 0.28 | 0.05 | 0.1 | 0.2809 | 0.058 | 636 |  |  | 0.27 |  |  | 6.43 | 273 | 0.8545066 | 4.341772 | 463
64 |  | CarbonDiox | 0 | 0.28 | 0.05 | 0.1 | 0.2809 | 0.058 | 636 |  |  | 0.27 |  |  | 6.43 | 273 | 1.001556 | 4.518987 | 463
65 | NC-1-600 | CarbonDiox | 0 | 0.28 | 0.05 | 0.1 | 0.2809 | 0.058 | 807 |  |  | 0.33 |  |  | 6.41 | 273 | 0.04378222 | 1.187342 | 464
66 |  | CarbonDiox | 0 | 0.28 | 0.05 | 0.1 | 0.2809 | 0.058 | 807 |  |  | 0.33 |  |  | 6.41 | 273 | 0.1043648 | 2.179747 | 464
67 |  | CarbonDiox | 0 | 0.28 | 0.05 | 0.1 | 0.2809 | 0.058 | 807 |  |  | 0.33 |  |  | 6.41 | 273 | 0.155138 | 2.675949 | 464
68 |  | CarbonDiox | 0 | 0.28 | 0.05 | 0.1 | 0.2809 | 0.058 | 807 |  |  | 0.33 |  |  | 6.41 | 273 | 0.2276224 | 3.243038 | 464
69 |  | CarbonDiox | 0 | 0.28 | 0.05 | 0.1 | 0.2809 | 0.058 | 807 |  |  | 0.33 |  |  | 6.41 | 273 | 0.3290102 | 3.774684 | 464
70 |  | CarbonDiox | 0 | 0.28 | 0.05 | 0.1 | 0.2809 | 0.058 | 807 |  |  | 0.33 |  |  | 6.41 | 273 | 0.3989873 | 4.058228 | 464
71 |  | CarbonDiox | 0 | 0.28 | 0.05 | 0.1 | 0.2809 | 0.058 | 807 |  |  | 0.33 |  |  | 6.41 | 273 | 0.5340613 | 4.448101 | 464
72 |  | CarbonDiox | 0 | 0.28 | 0.05 | 0.1 | 0.2809 | 0.058 | 807 |  |  | 0.33 |  |  | 6.41 | 273 | 0.6739424 | 4.802532 | 464
73 |  | CarbonDiox | 0 | 0.28 | 0.05 | 0.1 | 0.2809 | 0.058 | 807 |  |  | 0.33 |  |  | 6.41 | 273 | 0.794528 | 5.103797 | 464
74 |  | CarbonDiox | 0 | 0.28 | 0.05 | 0.1 | 0.2809 | 0.058 | 807 |  |  | 0.33 |  |  | 6.41 | 273 | 0.9174989 | 5.334177 | 464
75 |  | CarbonDiox | 0 | 0.28 | 0.05 | 0.1 | 0.2809 | 0.058 | 807 |  |  | 0.33 |  |  | 6.41 | 273 | 1.013921 | 5.440506 | 464
76 | NC-2-600 | CarbonDiox | 0 | 0.28 | 0.05 | 0.1 | 0.2809 | 0.058 | 986 |  |  | 0.41 |  |  | 6.87 | 273 | 0.02689035 | 1.116456 | 465
77 |  | CarbonDiox | 0 | 0.28 | 0.05 | 0.1 | 0.2809 | 0.058 | 986 |  |  | 0.41 |  |  | 6.87 | 273 | 0.06811042 | 1.860759 | 465
78 |  | CarbonDiox | 0 | 0.28 | 0.05 | 0.1 | 0.2809 | 0.058 | 986 |  |  | 0.41 |  |  | 6.87 | 273 | 0.1092573 | 2.392405 | 465
79 |  | CarbonDiox | 0 | 0.28 | 0.05 | 0.1 | 0.2809 | 0.058 | 986 |  |  | 0.41 |  |  | 6.87 | 273 | 0.1552417 | 2.977215 | 465
80 |  | CarbonDiox | 0 | 0.28 | 0.05 | 0.1 | 0.2809 | 0.058 | 986 |  |  | 0.41 |  |  | 6.87 | 273 | 0.2035504 | 3.313924 | 465
81 |  | CarbonDiox | 0 | 0.28 | 0.05 | 0.1 | 0.2809 | 0.058 | 986 |  |  | 0.41 |  |  | 6.87 | 273 | 0.2567272 | 3.792405 | 465
82 |  | CarbonDiox | 0 | 0.28 | 0.05 | 0.1 | 0.2809 | 0.058 | 986 |  |  | 0.41 |  |  | 6.87 | 273 | 0.3605673 | 4.448101 | 465
83 |  | CarbonDiox | 0 | 0.28 | 0.05 | 0.1 | 0.2809 | 0.058 | 986 |  |  | 0.41 |  |  | 6.87 | 273 | 0.4619186 | 4.873418 | 465
84 |  | CarbonDiox | 0 | 0.28 | 0.05 | 0.1 | 0.2809 | 0.058 | 986 |  |  | 0.41 |  |  | 6.87 | 273 | 0.572951 | 5.422785 | 465
85 |  | CarbonDiox | 0 | 0.28 | 0.05 | 0.1 | 0.2809 | 0.058 | 986 |  |  | 0.41 |  |  | 6.87 | 273 | 0.7297667 | 5.972152 | 465
86 |  | CarbonDiox | 0 | 0.28 | 0.05 | 0.1 | 0.2809 | 0.058 | 986 |  |  | 0.41 |  |  | 6.87 | 273 | 0.8648284 | 6.326582 | 465
87 |  | CarbonDiox | 0 | 0.28 | 0.05 | 0.1 | 0.2809 | 0.058 | 986 |  |  | 0.41 |  |  | 6.87 | 273 | 1.009547 | 6.734177 | 465
88 | NC-1-500 | CarbonDiox | 0 | 0.28 | 0.05 | 0.1 | 0.2809 | 0.058 | 650 |  |  | 0.27 |  |  | 5.13 | 273 | 0.01464694 | 0.5493671 | 466
89 |  | CarbonDiox | 0 | 0.28 | 0.05 | 0.1 | 0.2809 | 0.058 | 650 |  |  | 0.27 |  |  | 5.13 | 273 | 0.05834986 | 1.506329 | 466
90 |  | CarbonDiox | 0 | 0.28 | 0.05 | 0.1 | 0.2809 | 0.058 | 650 |  |  | 0.27 |  |  | 5.13 | 273 | 0.1309013 | 2.268354 | 466
91 |  | CarbonDiox | 0 | 0.28 | 0.05 | 0.1 | 0.2809 | 0.058 | 650 |  |  | 0.27 |  |  | 5.13 | 273 | 0.2516334 | 2.994937 | 466
92 |  | CarbonDiox | 0 | 0.28 | 0.05 | 0.1 | 0.2809 | 0.058 | 650 |  |  | 0.27 |  |  | 5.13 | 273 | 0.401214 | 3.526582 | 466
93 |  | CarbonDiox | 0 | 0.28 | 0.05 | 0.1 | 0.2809 | 0.058 | 650 |  |  | 0.27 |  |  | 5.13 | 273 | 0.6038005 | 4.040506 | 466
94 |  | CarbonDiox | 0 | 0.28 | 0.05 | 0.1 | 0.2809 | 0.058 | 650 |  |  | 0.27 |  |  | 5.13 | 273 | 0.7291871 | 4.288608 | 466
95 |  | CarbonDiox | 0 | 0.28 | 0.05 | 0.1 | 0.2809 | 0.058 | 650 |  |  | 0.27 |  |  | 5.13 | 273 | 0.7918621 | 4.359494 | 466
96 |  | CarbonDiox | 0 | 0.28 | 0.05 | 0.1 | 0.2809 | 0.058 | 650 |  |  | 0.27 |  |  | 5.13 | 273 | 0.9244411 | 4.501266 | 466
97 |  | CarbonDiox | 0 | 0.28 | 0.05 | 0.1 | 0.2809 | 0.058 | 650 |  |  | 0.27 |  |  | 5.13 | 273 | 1.006411 | 4.625316 | 466
98 | NC-1-700 | CarbonDiox | 0 | 0.28 | 0.05 | 0.1 | 0.2809 | 0.058 | 1503 |  |  | 0.6 |  |  | 3.24 | 273 | 0.01456154 | 0.3012658 | 467
99 |  | CarbonDiox | 0 | 0.28 | 0.05 | 0.1 | 0.2809 | 0.058 | 1503 |  |  | 0.6 |  |  | 3.24 | 273 | 0.04366631 | 0.8506329 | 467
100 |  | CarbonDiox | 0 | 0.28 | 0.05 | 0.1 | 0.2809 | 0.058 | 1503 |  |  | 0.6 |  |  | 3.24 | 273 | 0.09927711 | 1.4 | 467
101 |  | CarbonDiox | 0 | 0.28 | 0.05 | 0.1 | 0.2809 | 0.058 | 1503 |  |  | 0.6 |  |  | 3.24 | 273 | 0.1573036 | 1.967089 | 467
102 |  | CarbonDiox | 0 | 0.28 | 0.05 | 0.1 | 0.2809 | 0.058 | 1503 |  |  | 0.6 |  |  | 3.24 | 273 | 0.1983834 | 2.303797 | 467
103 |  | CarbonDiox | 0 | 0.28 | 0.05 | 0.1 | 0.2809 | 0.058 | 1503 |  |  | 0.6 |  |  | 3.24 | 273 | 0.2708373 | 2.782278 | 467
104 |  | CarbonDiox | 0 | 0.28 | 0.05 | 0.1 | 0.2809 | 0.058 | 1503 |  |  | 0.6 |  |  | 3.24 | 273 | 0.367418 | 3.349367 | 467
105 |  | CarbonDiox | 0 | 0.28 | 0.05 | 0.1 | 0.2809 | 0.058 | 1503 |  |  | 0.6 |  |  | 3.24 | 273 | 0.4688181 | 3.916456 | 467
106 |  | CarbonDiox | 0 | 0.28 | 0.05 | 0.1 | 0.2809 | 0.058 | 1503 |  |  | 0.6 |  |  | 3.24 | 273 | 0.5750252 | 4.448101 | 467
107 |  | CarbonDiox | 0 | 0.28 | 0.05 | 0.1 | 0.2809 | 0.058 | 1503 |  |  | 0.6 |  |  | 3.24 | 273 | 0.6498582 | 4.837975 | 467
108 |  | CarbonDiox | 0 | 0.28 | 0.05 | 0.1 | 0.2809 | 0.058 | 1503 |  |  | 0.6 |  |  | 3.24 | 273 | 0.7294799 | 5.139241 | 467
109 |  | CarbonDiox | 0 | 0.28 | 0.05 | 0.1 | 0.2809 | 0.058 | 1503 |  |  | 0.6 |  |  | 3.24 | 273 | 0.8645783 | 5.6 | 467
110 |  | CarbonDiox | 0 | 0.28 | 0.05 | 0.1 | 0.2809 | 0.058 | 1503 |  |  | 0.6 |  |  | 3.24 | 273 | 1.011737 | 6.096203 | 467
0 | HCP-600-KOH | CarbonDiox | 0 | 0.28 | 0.05 | 0.1 | 0.2809 | 0.058 | 1853 | 0.97 | 0.12 | 0.85 |  |  | 3.62 | 273 | 0.05139762 | 0.6118881 | 468
1 |  | CarbonDiox | 0 | 0.28 | 0.05 | 0.1 | 0.2809 | 0.058 | 1853 | 0.97 | 0.12 | 0.85 |  |  | 3.62 | 273 | 0.1427086 | 1.188811 | 468
2 |  | CarbonDiox | 0 | 0.28 | 0.05 | 0.1 | 0.2809 | 0.058 | 1853 | 0.97 | 0.12 | 0.85 |  |  | 3.62 | 273 | 0.2199422 | 1.748252 | 468
3 |  | CarbonDiox | 0 | 0.28 | 0.05 | 0.1 | 0.2809 | 0.058 | 1853 | 0.97 | 0.12 | 0.85 |  |  | 3.62 | 273 | 0.2972192 | 2.202797 | 468
4 |  | CarbonDiox | 0 | 0.28 | 0.05 | 0.1 | 0.2809 | 0.058 | 1853 | 0.97 | 0.12 | 0.85 |  |  | 3.62 | 273 | 0.3698158 | 2.622378 | 468
5 |  | CarbonDiox | 0 | 0.28 | 0.05 | 0.1 | 0.2809 | 0.058 | 1853 | 0.97 | 0.12 | 0.85 |  |  | 3.62 | 273 | 0.4494619 | 3.024476 | 468
6 |  | CarbonDiox | 0 | 0.28 | 0.05 | 0.1 | 0.2809 | 0.058 | 1853 | 0.97 | 0.12 | 0.85 |  |  | 3.62 | 273 | 0.529108 | 3.426573 | 468
7 |  | CarbonDiox | 0 | 0.28 | 0.05 | 0.1 | 0.2809 | 0.058 | 1853 | 0.97 | 0.12 | 0.85 |  |  | 3.62 | 273 | 0.6181654 | 3.776224 | 468
8 |  | CarbonDiox | 0 | 0.28 | 0.05 | 0.1 | 0.2809 | 0.058 | 1853 | 0.97 | 0.12 | 0.85 |  |  | 3.62 | 273 | 0.6837848 | 4.038462 | 468
9 |  | CarbonDiox | 0 | 0.28 | 0.05 | 0.1 | 0.2809 | 0.058 | 1853 | 0.97 | 0.12 | 0.85 |  |  | 3.62 | 273 | 0.7634597 | 4.370629 | 468
10 |  | CarbonDiox | 0 | 0.28 | 0.05 | 0.1 | 0.2809 | 0.058 | 1853 | 0.97 | 0.12 | 0.85 |  |  | 3.62 | 273 | 0.8384326 | 4.72028 | 468
11 |  | CarbonDiox | 0 | 0.28 | 0.05 | 0.1 | 0.2809 | 0.058 | 1853 | 0.97 | 0.12 | 0.85 |  |  | 3.62 | 273 | 0.9181148 | 5.034965 | 468
12 |  | CarbonDiox | 0 | 0.28 | 0.05 | 0.1 | 0.2809 | 0.058 | 1853 | 0.97 | 0.12 | 0.85 |  |  | 3.62 | 273 | 0.9978115 | 5.314685 | 468
13 | HCP-700-KOH | CarbonDiox | 0 | 0.28 | 0.05 | 0.1 | 0.2809 | 0.058 | 2616 | 1.37 | 0.23 | 1.14 |  |  | 1.45 | 273 | 0.1029469 | 0.8391608 | 469
14 |  | CarbonDiox | 0 | 0.28 | 0.05 | 0.1 | 0.2809 | 0.058 | 2616 | 1.37 | 0.23 | 1.14 |  |  | 1.45 | 273 | 0.1778476 | 1.363636 | 469
15 |  | CarbonDiox | 0 | 0.28 | 0.05 | 0.1 | 0.2809 | 0.058 | 2616 | 1.37 | 0.23 | 1.14 |  |  | 1.45 | 273 | 0.2574431 | 1.888112 | 469
16 |  | CarbonDiox | 0 | 0.28 | 0.05 | 0.1 | 0.2809 | 0.058 | 2616 | 1.37 | 0.23 | 1.14 |  |  | 1.45 | 273 | 0.3323871 | 2.307692 | 469
17 |  | CarbonDiox | 0 | 0.28 | 0.05 | 0.1 | 0.2809 | 0.058 | 2616 | 1.37 | 0.23 | 1.14 |  |  | 1.45 | 273 | 0.412026 | 2.727273 | 469
18 |  | CarbonDiox | 0 | 0.28 | 0.05 | 0.1 | 0.2809 | 0.058 | 2616 | 1.37 | 0.23 | 1.14 |  |  | 1.45 | 273 | 0.4893174 | 3.146853 | 469
19 |  | CarbonDiox | 0 | 0.28 | 0.05 | 0.1 | 0.2809 | 0.058 | 2616 | 1.37 | 0.23 | 1.14 |  |  | 1.45 | 273 | 0.5713037 | 3.566434 | 469
20 |  | CarbonDiox | 0 | 0.28 | 0.05 | 0.1 | 0.2809 | 0.058 | 2616 | 1.37 | 0.23 | 1.14 |  |  | 1.45 | 273 | 0.6486241 | 3.916084 | 469
21 |  | CarbonDiox | 0 | 0.28 | 0.05 | 0.1 | 0.2809 | 0.058 | 2616 | 1.37 | 0.23 | 1.14 |  |  | 1.45 | 273 | 0.7259299 | 4.300699 | 469
22 |  | CarbonDiox | 0 | 0.28 | 0.05 | 0.1 | 0.2809 | 0.058 | 2616 | 1.37 | 0.23 | 1.14 |  |  | 1.45 | 273 | 0.8032647 | 4.615385 | 469
23 |  | CarbonDiox | 0 | 0.28 | 0.05 | 0.1 | 0.2809 | 0.058 | 2616 | 1.37 | 0.23 | 1.14 |  |  | 1.45 | 273 | 0.880585 | 4.965035 | 469
24 |  | CarbonDiox | 0 | 0.28 | 0.05 | 0.1 | 0.2809 | 0.058 | 2616 | 1.37 | 0.23 | 1.14 |  |  | 1.45 | 273 | 0.9555724 | 5.27972 | 469
25 |  | CarbonDiox | 0 | 0.28 | 0.05 | 0.1 | 0.2809 | 0.058 | 2616 | 1.37 | 0.23 | 1.14 |  |  | 1.45 | 273 | 0.9977537 | 5.454545 | 469
26 | HCP-800-KOH | CarbonDiox | 0 | 0.28 | 0.05 | 0.1 | 0.2809 | 0.058 | 3542 | 2.12 | 0.9 | 1.22 |  |  | 0.75 | 273 | 0.04686168 | 0.2272727 | 470
27 |  | CarbonDiox | 0 | 0.28 | 0.05 | 0.1 | 0.2809 | 0.058 | 3542 | 2.12 | 0.9 | 1.22 |  |  | 0.75 | 273 | 0.1195088 | 0.5244755 | 470
28 |  | CarbonDiox | 0 | 0.28 | 0.05 | 0.1 | 0.2809 | 0.058 | 3542 | 2.12 | 0.9 | 1.22 |  |  | 0.75 | 273 | 0.2015385 | 0.8391608 | 470
29 |  | CarbonDiox | 0 | 0.28 | 0.05 | 0.1 | 0.2809 | 0.058 | 3542 | 2.12 | 0.9 | 1.22 |  |  | 0.75 | 273 | 0.2835609 | 1.171329 | 470
30 |  | CarbonDiox | 0 | 0.28 | 0.05 | 0.1 | 0.2809 | 0.058 | 3542 | 2.12 | 0.9 | 1.22 |  |  | 0.75 | 273 | 0.3679451 | 1.468531 | 470
31 |  | CarbonDiox | 0 | 0.28 | 0.05 | 0.1 | 0.2809 | 0.058 | 3542 | 2.12 | 0.9 | 1.22 |  |  | 0.75 | 273 | 0.4406212 | 1.695804 | 470
32 |  | CarbonDiox | 0 | 0.28 | 0.05 | 0.1 | 0.2809 | 0.058 | 3542 | 2.12 | 0.9 | 1.22 |  |  | 0.75 | 273 | 0.520325 | 1.958042 | 470
33 |  | CarbonDiox | 0 | 0.28 | 0.05 | 0.1 | 0.2809 | 0.058 | 3542 | 2.12 | 0.9 | 1.22 |  |  | 0.75 | 273 | 0.6000144 | 2.255245 | 470
34 |  | CarbonDiox | 0 | 0.28 | 0.05 | 0.1 | 0.2809 | 0.058 | 3542 | 2.12 | 0.9 | 1.22 |  |  | 0.75 | 273 | 0.6797039 | 2.552448 | 470
35 |  | CarbonDiox | 0 | 0.28 | 0.05 | 0.1 | 0.2809 | 0.058 | 3542 | 2.12 | 0.9 | 1.22 |  |  | 0.75 | 273 | 0.7640953 | 2.832168 | 470
36 |  | CarbonDiox | 0 | 0.28 | 0.05 | 0.1 | 0.2809 | 0.058 | 3542 | 2.12 | 0.9 | 1.22 |  |  | 0.75 | 273 | 0.8391188 | 3.059441 | 470
37 |  | CarbonDiox | 0 | 0.28 | 0.05 | 0.1 | 0.2809 | 0.058 | 3542 | 2.12 | 0.9 | 1.22 |  |  | 0.75 | 273 | 0.9235103 | 3.339161 | 470
38 |  | CarbonDiox | 0 | 0.28 | 0.05 | 0.1 | 0.2809 | 0.058 | 3542 | 2.12 | 0.9 | 1.22 |  |  | 0.75 | 273 | 0.9961863 | 3.566434 | 470
39 | HCP-700-ZnCl2 | CarbonDiox | 0 | 0.28 | 0.05 | 0.1 | 0.2809 | 0.058 | 1105 | 0.58 | 0.08 | 0.5 |  |  | 7.55 | 273 | 0.01866378 | 0.2972028 | 471
40 |  | CarbonDiox | 0 | 0.28 | 0.05 | 0.1 | 0.2809 | 0.058 | 1105 | 0.58 | 0.08 | 0.5 |  |  | 7.55 | 273 | 0.07479234 | 0.8041958 | 471
41 |  | CarbonDiox | 0 | 0.28 | 0.05 | 0.1 | 0.2809 | 0.058 | 1105 | 0.58 | 0.08 | 0.5 |  |  | 7.55 | 273 | 0.1590827 | 1.328671 | 471
42 |  | CarbonDiox | 0 | 0.28 | 0.05 | 0.1 | 0.2809 | 0.058 | 1105 | 0.58 | 0.08 | 0.5 |  |  | 7.55 | 273 | 0.2481112 | 1.748252 | 471
43 |  | CarbonDiox | 0 | 0.28 | 0.05 | 0.1 | 0.2809 | 0.058 | 1105 | 0.58 | 0.08 | 0.5 |  |  | 7.55 | 273 | 0.3277645 | 2.132867 | 471
44 |  | CarbonDiox | 0 | 0.28 | 0.05 | 0.1 | 0.2809 | 0.058 | 1105 | 0.58 | 0.08 | 0.5 |  |  | 7.55 | 273 | 0.4074612 | 2.412587 | 471
45 |  | CarbonDiox | 0 | 0.28 | 0.05 | 0.1 | 0.2809 | 0.058 | 1105 | 0.58 | 0.08 | 0.5 |  |  | 7.55 | 273 | 0.4942145 | 2.657343 | 471
46 |  | CarbonDiox | 0 | 0.28 | 0.05 | 0.1 | 0.2809 | 0.058 | 1105 | 0.58 | 0.08 | 0.5 |  |  | 7.55 | 273 | 0.5715493 | 2.972028 | 471
47 |  | CarbonDiox | 0 | 0.28 | 0.05 | 0.1 | 0.2809 | 0.058 | 1105 | 0.58 | 0.08 | 0.5 |  |  | 7.55 | 273 | 0.64658 | 3.181818 | 471
48 |  | CarbonDiox | 0 | 0.28 | 0.05 | 0.1 | 0.2809 | 0.058 | 1105 | 0.58 | 0.08 | 0.5 |  |  | 7.55 | 273 | 0.7216251 | 3.356643 | 471
49 |  | CarbonDiox | 0 | 0.28 | 0.05 | 0.1 | 0.2809 | 0.058 | 1105 | 0.58 | 0.08 | 0.5 |  |  | 7.55 | 273 | 0.8013579 | 3.548951 | 471
50 |  | CarbonDiox | 0 | 0.28 | 0.05 | 0.1 | 0.2809 | 0.058 | 1105 | 0.58 | 0.08 | 0.5 |  |  | 7.55 | 273 | 0.8787288 | 3.776224 | 471
51 |  | CarbonDiox | 0 | 0.28 | 0.05 | 0.1 | 0.2809 | 0.058 | 1105 | 0.58 | 0.08 | 0.5 |  |  | 7.55 | 273 | 0.9561213 | 3.951049 | 471
52 |  | CarbonDiox | 0 | 0.28 | 0.05 | 0.1 | 0.2809 | 0.058 | 1105 | 0.58 | 0.08 | 0.5 |  |  | 7.55 | 273 | 1.003026 | 4.055944 | 471
53 | HCP-700-FeCl2 | CarbonDiox | 0 | 0.28 | 0.05 | 0.1 | 0.2809 | 0.058 | 606 | 0.33 | 0.06 | 0.27 |  |  | 4.39 | 273 | 0.06089563 | 0.3496503 | 472
54 |  | CarbonDiox | 0 | 0.28 | 0.05 | 0.1 | 0.2809 | 0.058 | 606 | 0.33 | 0.06 | 0.27 |  |  | 4.39 | 273 | 0.1429108 | 0.6993007 | 472
55 |  | CarbonDiox | 0 | 0.28 | 0.05 | 0.1 | 0.2809 | 0.058 | 606 | 0.33 | 0.06 | 0.27 |  |  | 4.39 | 273 | 0.2202889 | 0.9090909 | 472
56 |  | CarbonDiox | 0 | 0.28 | 0.05 | 0.1 | 0.2809 | 0.058 | 606 | 0.33 | 0.06 | 0.27 |  |  | 4.39 | 273 | 0.3422102 | 1.258741 | 472
57 |  | CarbonDiox | 0 | 0.28 | 0.05 | 0.1 | 0.2809 | 0.058 | 606 | 0.33 | 0.06 | 0.27 |  |  | 4.39 | 273 | 0.4547923 | 1.486014 | 472
58 |  | CarbonDiox | 0 | 0.28 | 0.05 | 0.1 | 0.2809 | 0.058 | 606 | 0.33 | 0.06 | 0.27 |  |  | 4.39 | 273 | 0.5392344 | 1.643357 | 472
59 |  | CarbonDiox | 0 | 0.28 | 0.05 | 0.1 | 0.2809 | 0.058 | 606 | 0.33 | 0.06 | 0.27 |  |  | 4.39 | 273 | 0.6471434 | 1.818182 | 472
60 |  | CarbonDiox | 0 | 0.28 | 0.05 | 0.1 | 0.2809 | 0.058 | 606 | 0.33 | 0.06 | 0.27 |  |  | 4.39 | 273 | 0.7362875 | 1.958042 | 472
61 |  | CarbonDiox | 0 | 0.28 | 0.05 | 0.1 | 0.2809 | 0.058 | 606 | 0.33 | 0.06 | 0.27 |  |  | 4.39 | 273 | 0.8090213 | 2.045455 | 472
62 |  | CarbonDiox | 0 | 0.28 | 0.05 | 0.1 | 0.2809 | 0.058 | 606 | 0.33 | 0.06 | 0.27 |  |  | 4.39 | 273 | 0.8864428 | 2.15035 | 472
63 |  | CarbonDiox | 0 | 0.28 | 0.05 | 0.1 | 0.2809 | 0.058 | 606 | 0.33 | 0.06 | 0.27 |  |  | 4.39 | 273 | 0.961524 | 2.237762 | 472
64 |  | CarbonDiox | 0 | 0.28 | 0.05 | 0.1 | 0.2809 | 0.058 | 606 | 0.33 | 0.06 | 0.27 |  |  | 4.39 | 273 | 0.9990683 | 2.272727 | 472
0 | AC2 | CarbonDiox | 0 | 0.28 | 0.05 | 0.1 | 0.2809 | 0.058 | 3578 | 1.91 | 0.65 | 1.26 |  |  |  | 288 | 0.03620909 | 0.2170051 | 473
1 |  | CarbonDiox | 0 | 0.28 | 0.05 | 0.1 | 0.2809 | 0.058 | 3578 | 1.91 | 0.65 | 1.26 |  |  |  | 288 | 0.1111447 | 0.5824873 | 473
2 |  | CarbonDiox | 0 | 0.28 | 0.05 | 0.1 | 0.2809 | 0.058 | 3578 | 1.91 | 0.65 | 1.26 |  |  |  | 288 | 0.1808759 | 0.8908629 | 473
3 |  | CarbonDiox | 0 | 0.28 | 0.05 | 0.1 | 0.2809 | 0.058 | 3578 | 1.91 | 0.65 | 1.26 |  |  |  | 288 | 0.229946 | 1.107868 | 473
4 |  | CarbonDiox | 0 | 0.28 | 0.05 | 0.1 | 0.2809 | 0.058 | 3578 | 1.91 | 0.65 | 1.26 |  |  |  | 288 | 0.3383776 | 1.553299 | 473
5 |  | CarbonDiox | 0 | 0.28 | 0.05 | 0.1 | 0.2809 | 0.058 | 3578 | 1.91 | 0.65 | 1.26 |  |  |  | 288 | 0.4544919 | 1.975888 | 473
6 |  | CarbonDiox | 0 | 0.28 | 0.05 | 0.1 | 0.2809 | 0.058 | 3578 | 1.91 | 0.65 | 1.26 |  |  |  | 288 | 0.5757454 | 2.398477 | 473
7 |  | CarbonDiox | 0 | 0.28 | 0.05 | 0.1 | 0.2809 | 0.058 | 3578 | 1.91 | 0.65 | 1.26 |  |  |  | 288 | 0.6789204 | 2.741117 | 473
8 |  | CarbonDiox | 0 | 0.28 | 0.05 | 0.1 | 0.2809 | 0.058 | 3578 | 1.91 | 0.65 | 1.26 |  |  |  | 288 | 0.7949826 | 3.11802 | 473
9 |  | CarbonDiox | 0 | 0.28 | 0.05 | 0.1 | 0.2809 | 0.058 | 3578 | 1.91 | 0.65 | 1.26 |  |  |  | 288 | 0.9110316 | 3.483503 | 473
10 |  | CarbonDiox | 0 | 0.28 | 0.05 | 0.1 | 0.2809 | 0.058 | 3578 | 1.91 | 0.65 | 1.26 |  |  |  | 288 | 1.021902 | 3.814721 | 473
11 |  | CarbonDiox | 0 | 0.28 | 0.05 | 0.1 | 0.2809 | 0.058 | 3578 | 1.91 | 0.65 | 1.26 |  |  |  | 288 | 1.127634 | 4.145939 | 473
23 | AC2 | CarbonDiox | 0 | 0.28 | 0.05 | 0.1 | 0.2809 | 0.058 | 3578 | 1.91 | 0.65 | 1.26 |  |  |  | 303 | 0.05473175 | 0.2158925 | 474
24 |  | CarbonDiox | 0 | 0.28 | 0.05 | 0.1 | 0.2809 | 0.058 | 3578 | 1.91 | 0.65 | 1.26 |  |  |  | 303 | 0.1393518 | 0.5009832 | 474
25 |  | CarbonDiox | 0 | 0.28 | 0.05 | 0.1 | 0.2809 | 0.058 | 3578 | 1.91 | 0.65 | 1.26 |  |  |  | 303 | 0.2040443 | 0.7428272 | 474
26 |  | CarbonDiox | 0 | 0.28 | 0.05 | 0.1 | 0.2809 | 0.058 | 3578 | 1.91 | 0.65 | 1.26 |  |  |  | 303 | 0.281223 | 0.9675196 | 474
27 |  | CarbonDiox | 0 | 0.28 | 0.05 | 0.1 | 0.2809 | 0.058 | 3578 | 1.91 | 0.65 | 1.26 |  |  |  | 303 | 0.3982446 | 1.295946 | 474
28 |  | CarbonDiox | 0 | 0.28 | 0.05 | 0.1 | 0.2809 | 0.058 | 3578 | 1.91 | 0.65 | 1.26 |  |  |  | 303 | 0.5127899 | 1.598493 | 474
29 |  | CarbonDiox | 0 | 0.28 | 0.05 | 0.1 | 0.2809 | 0.058 | 3578 | 1.91 | 0.65 | 1.26 |  |  |  | 303 | 0.6198692 | 1.875125 | 474
30 |  | CarbonDiox | 0 | 0.28 | 0.05 | 0.1 | 0.2809 | 0.058 | 3578 | 1.91 | 0.65 | 1.26 |  |  |  | 303 | 0.7394286 | 2.143225 | 474
31 |  | CarbonDiox | 0 | 0.28 | 0.05 | 0.1 | 0.2809 | 0.058 | 3578 | 1.91 | 0.65 | 1.26 |  |  |  | 303 | 0.8514791 | 2.445754 | 474
32 |  | CarbonDiox | 0 | 0.28 | 0.05 | 0.1 | 0.2809 | 0.058 | 3578 | 1.91 | 0.65 | 1.26 |  |  |  | 303 | 1.005923 | 2.77445 | 474
33 |  | CarbonDiox | 0 | 0.28 | 0.05 | 0.1 | 0.2809 | 0.058 | 3578 | 1.91 | 0.65 | 1.26 |  |  |  | 303 | 1.085615 | 2.973298 | 474
34 |  | CarbonDiox | 0 | 0.28 | 0.05 | 0.1 | 0.2809 | 0.058 | 3578 | 1.91 | 0.65 | 1.26 |  |  |  | 303 | 1.127971 | 3.051189 | 474
46 | AC2 | CarbonDiox | 0 | 0.28 | 0.05 | 0.1 | 0.2809 | 0.058 | 3578 | 1.91 | 0.65 | 1.26 |  |  |  | 318 | 0.03382442 | 0.07771554 | 475
47 |  | CarbonDiox | 0 | 0.28 | 0.05 | 0.1 | 0.2809 | 0.058 | 3578 | 1.91 | 0.65 | 1.26 |  |  |  | 318 | 0.09101585 | 0.2330622 | 475
48 |  | CarbonDiox | 0 | 0.28 | 0.05 | 0.1 | 0.2809 | 0.058 | 3578 | 1.91 | 0.65 | 1.26 |  |  |  | 318 | 0.1586241 | 0.4078447 | 475
49 |  | CarbonDiox | 0 | 0.28 | 0.05 | 0.1 | 0.2809 | 0.058 | 3578 | 1.91 | 0.65 | 1.26 |  |  |  | 318 | 0.2288738 | 0.5697216 | 475
50 |  | CarbonDiox | 0 | 0.28 | 0.05 | 0.1 | 0.2809 | 0.058 | 3578 | 1.91 | 0.65 | 1.26 |  |  |  | 318 | 0.3408045 | 0.8028823 | 475
51 |  | CarbonDiox | 0 | 0.28 | 0.05 | 0.1 | 0.2809 | 0.058 | 3578 | 1.91 | 0.65 | 1.26 |  |  |  | 318 | 0.4553495 | 1.036057 | 475
52 |  | CarbonDiox | 0 | 0.28 | 0.05 | 0.1 | 0.2809 | 0.058 | 3578 | 1.91 | 0.65 | 1.26 |  |  |  | 318 | 0.569935 | 1.249852 | 475
53 |  | CarbonDiox | 0 | 0.28 | 0.05 | 0.1 | 0.2809 | 0.058 | 3578 | 1.91 | 0.65 | 1.26 |  |  |  | 318 | 0.6792918 | 1.463619 | 475
54 |  | CarbonDiox | 0 | 0.28 | 0.05 | 0.1 | 0.2809 | 0.058 | 3578 | 1.91 | 0.65 | 1.26 |  |  |  | 318 | 0.7886621 | 1.670926 | 475
55 |  | CarbonDiox | 0 | 0.28 | 0.05 | 0.1 | 0.2809 | 0.058 | 3578 | 1.91 | 0.65 | 1.26 |  |  |  | 318 | 0.9032612 | 1.878262 | 475
56 |  | CarbonDiox | 0 | 0.28 | 0.05 | 0.1 | 0.2809 | 0.058 | 3578 | 1.91 | 0.65 | 1.26 |  |  |  | 318 | 1.023129 | 2.066245 | 475
57 |  | CarbonDiox | 0 | 0.28 | 0.05 | 0.1 | 0.2809 | 0.058 | 3578 | 1.91 | 0.65 | 1.26 |  |  |  | 318 | 1.12467 | 2.26705 | 475
0 | LiAC | CarbonDiox | 0 | 0.28 | 0.05 | 0.1 | 0.2809 | 0.058 | 111 | 0.07 | 0.02 | 0.05 |  |  |  | 273 | 0.05844156 | 0.2116883 | 476
1 |  | CarbonDiox | 0 | 0.28 | 0.05 | 0.1 | 0.2809 | 0.058 | 111 | 0.07 | 0.02 | 0.05 |  |  |  | 273 | 0.1363636 | 0.3369202 | 476
2 |  | CarbonDiox | 0 | 0.28 | 0.05 | 0.1 | 0.2809 | 0.058 | 111 | 0.07 | 0.02 | 0.05 |  |  |  | 273 | 0.2294372 | 0.4615028 | 476
3 |  | CarbonDiox | 0 | 0.28 | 0.05 | 0.1 | 0.2809 | 0.058 | 111 | 0.07 | 0.02 | 0.05 |  |  |  | 273 | 0.3181818 | 0.5219852 | 476
4 |  | CarbonDiox | 0 | 0.28 | 0.05 | 0.1 | 0.2809 | 0.058 | 111 | 0.07 | 0.02 | 0.05 |  |  |  | 273 | 0.4112554 | 0.582282 | 476
5 |  | CarbonDiox | 0 | 0.28 | 0.05 | 0.1 | 0.2809 | 0.058 | 111 | 0.07 | 0.02 | 0.05 |  |  |  | 273 | 0.5108225 | 0.620872 | 476
6 |  | CarbonDiox | 0 | 0.28 | 0.05 | 0.1 | 0.2809 | 0.058 | 111 | 0.07 | 0.02 | 0.05 |  |  |  | 273 | 0.6190476 | 0.7448052 | 476
7 |  | CarbonDiox | 0 | 0.28 | 0.05 | 0.1 | 0.2809 | 0.058 | 111 | 0.07 | 0.02 | 0.05 |  |  |  | 273 | 0.7099567 | 0.7409091 | 476
8 |  | CarbonDiox | 0 | 0.28 | 0.05 | 0.1 | 0.2809 | 0.058 | 111 | 0.07 | 0.02 | 0.05 |  |  |  | 273 | 0.8225108 | 0.8432282 | 476
9 |  | CarbonDiox | 0 | 0.28 | 0.05 | 0.1 | 0.2809 | 0.058 | 111 | 0.07 | 0.02 | 0.05 |  |  |  | 273 | 0.8961039 | 0.9043599 | 476
10 |  | CarbonDiox | 0 | 0.28 | 0.05 | 0.1 | 0.2809 | 0.058 | 111 | 0.07 | 0.02 | 0.05 |  |  |  | 273 | 0.995671 | 0.8786642 | 476
11 | NaAC | CarbonDiox | 0 | 0.28 | 0.05 | 0.1 | 0.2809 | 0.058 | 668 | 0.35 | 0.03 | 0.32 |  |  |  | 273 | 0.04329004 | 0.4694805 | 477
12 |  | CarbonDiox | 0 | 0.28 | 0.05 | 0.1 | 0.2809 | 0.058 | 668 | 0.35 | 0.03 | 0.32 |  |  |  | 273 | 0.1212121 | 1.066141 | 477
13 |  | CarbonDiox | 0 | 0.28 | 0.05 | 0.1 | 0.2809 | 0.058 | 668 | 0.35 | 0.03 | 0.32 |  |  |  | 273 | 0.2207792 | 1.42616 | 477
14 |  | CarbonDiox | 0 | 0.28 | 0.05 | 0.1 | 0.2809 | 0.058 | 668 | 0.35 | 0.03 | 0.32 |  |  |  | 273 | 0.3181818 | 1.614842 | 477
15 |  | CarbonDiox | 0 | 0.28 | 0.05 | 0.1 | 0.2809 | 0.058 | 668 | 0.35 | 0.03 | 0.32 |  |  |  | 273 | 0.4199134 | 1.910482 | 477
16 |  | CarbonDiox | 0 | 0.28 | 0.05 | 0.1 | 0.2809 | 0.058 | 668 | 0.35 | 0.03 | 0.32 |  |  |  | 273 | 0.5151515 | 2.120686 | 477
17 |  | CarbonDiox | 0 | 0.28 | 0.05 | 0.1 | 0.2809 | 0.058 | 668 | 0.35 | 0.03 | 0.32 |  |  |  | 273 | 0.6103896 | 2.288033 | 477
18 |  | CarbonDiox | 0 | 0.28 | 0.05 | 0.1 | 0.2809 | 0.058 | 668 | 0.35 | 0.03 | 0.32 |  |  |  | 273 | 0.7077922 | 2.476716 | 477
19 |  | CarbonDiox | 0 | 0.28 | 0.05 | 0.1 | 0.2809 | 0.058 | 668 | 0.35 | 0.03 | 0.32 |  |  |  | 273 | 0.8116883 | 2.515121 | 477
20 |  | CarbonDiox | 0 | 0.28 | 0.05 | 0.1 | 0.2809 | 0.058 | 668 | 0.35 | 0.03 | 0.32 |  |  |  | 273 | 0.8874459 | 2.619017 | 477
21 |  | CarbonDiox | 0 | 0.28 | 0.05 | 0.1 | 0.2809 | 0.058 | 668 | 0.35 | 0.03 | 0.32 |  |  |  | 273 | 0.995671 | 2.635807 | 477
22 | KAC | CarbonDiox | 0 | 0.28 | 0.05 | 0.1 | 0.2809 | 0.058 | 897 | 0.49 | 0.07 | 0.42 |  |  |  | 273 | 0.03679654 | 0.8554731 | 478
23 |  | CarbonDiox | 0 | 0.28 | 0.05 | 0.1 | 0.2809 | 0.058 | 897 | 0.49 | 0.07 | 0.42 |  |  |  | 273 | 0.1363636 | 1.922635 | 478
24 |  | CarbonDiox | 0 | 0.28 | 0.05 | 0.1 | 0.2809 | 0.058 | 897 | 0.49 | 0.07 | 0.42 |  |  |  | 273 | 0.2402597 | 2.68961 | 478
25 |  | CarbonDiox | 0 | 0.28 | 0.05 | 0.1 | 0.2809 | 0.058 | 897 | 0.49 | 0.07 | 0.42 |  |  |  | 273 | 0.3268398 | 3.157328 | 478
26 |  | CarbonDiox | 0 | 0.28 | 0.05 | 0.1 | 0.2809 | 0.058 | 897 | 0.49 | 0.07 | 0.42 |  |  |  | 273 | 0.4264069 | 3.453061 | 478
27 |  | CarbonDiox | 0 | 0.28 | 0.05 | 0.1 | 0.2809 | 0.058 | 897 | 0.49 | 0.07 | 0.42 |  |  |  | 273 | 0.5194805 | 3.834787 | 478
28 |  | CarbonDiox | 0 | 0.28 | 0.05 | 0.1 | 0.2809 | 0.058 | 897 | 0.49 | 0.07 | 0.42 |  |  |  | 273 | 0.6060606 | 4.152505 | 478
29 |  | CarbonDiox | 0 | 0.28 | 0.05 | 0.1 | 0.2809 | 0.058 | 897 | 0.49 | 0.07 | 0.42 |  |  |  | 273 | 0.7316017 | 4.425696 | 478
30 |  | CarbonDiox | 0 | 0.28 | 0.05 | 0.1 | 0.2809 | 0.058 | 897 | 0.49 | 0.07 | 0.42 |  |  |  | 273 | 0.8095238 | 4.615213 | 478
31 |  | CarbonDiox | 0 | 0.28 | 0.05 | 0.1 | 0.2809 | 0.058 | 897 | 0.49 | 0.07 | 0.42 |  |  |  | 273 | 0.8982684 | 4.889981 | 478
32 |  | CarbonDiox | 0 | 0.28 | 0.05 | 0.1 | 0.2809 | 0.058 | 897 | 0.49 | 0.07 | 0.42 |  |  |  | 273 | 0.991342 | 5.057421 | 478
33 | RbAC | CarbonDiox | 0 | 0.28 | 0.05 | 0.1 | 0.2809 | 0.058 | 1243 | 0.7 | 0.15 | 0.55 |  |  |  | 273 | 0.04545455 | 1.026531 | 479
34 |  | CarbonDiox | 0 | 0.28 | 0.05 | 0.1 | 0.2809 | 0.058 | 1243 | 0.7 | 0.15 | 0.55 |  |  |  | 273 | 0.1277056 | 1.923006 | 479
35 |  | CarbonDiox | 0 | 0.28 | 0.05 | 0.1 | 0.2809 | 0.058 | 1243 | 0.7 | 0.15 | 0.55 |  |  |  | 273 | 0.2164502 | 2.669202 | 479
36 |  | CarbonDiox | 0 | 0.28 | 0.05 | 0.1 | 0.2809 | 0.058 | 1243 | 0.7 | 0.15 | 0.55 |  |  |  | 273 | 0.3116883 | 3.329406 | 479
37 |  | CarbonDiox | 0 | 0.28 | 0.05 | 0.1 | 0.2809 | 0.058 | 1243 | 0.7 | 0.15 | 0.55 |  |  |  | 273 | 0.4155844 | 3.839239 | 479
38 |  | CarbonDiox | 0 | 0.28 | 0.05 | 0.1 | 0.2809 | 0.058 | 1243 | 0.7 | 0.15 | 0.55 |  |  |  | 273 | 0.5151515 | 4.349258 | 479
39 |  | CarbonDiox | 0 | 0.28 | 0.05 | 0.1 | 0.2809 | 0.058 | 1243 | 0.7 | 0.15 | 0.55 |  |  |  | 273 | 0.6190476 | 4.730519 | 479
40 |  | CarbonDiox | 0 | 0.28 | 0.05 | 0.1 | 0.2809 | 0.058 | 1243 | 0.7 | 0.15 | 0.55 |  |  |  | 273 | 0.7056277 | 5.069666 | 479
41 |  | CarbonDiox | 0 | 0.28 | 0.05 | 0.1 | 0.2809 | 0.058 | 1243 | 0.7 | 0.15 | 0.55 |  |  |  | 273 | 0.8095238 | 5.365213 | 479
42 |  | CarbonDiox | 0 | 0.28 | 0.05 | 0.1 | 0.2809 | 0.058 | 1243 | 0.7 | 0.15 | 0.55 |  |  |  | 273 | 0.9069264 | 5.63961 | 479
43 |  | CarbonDiox | 0 | 0.28 | 0.05 | 0.1 | 0.2809 | 0.058 | 1243 | 0.7 | 0.15 | 0.55 |  |  |  | 273 | 1.004329 | 5.892579 | 479
44 | CsAC | CarbonDiox | 0 | 0.28 | 0.05 | 0.1 | 0.2809 | 0.058 | 1312 | 0.67 | 0.04 | 0.63 |  |  |  | 273 | 0.02164502 | 0.7704082 | 480
45 |  | CarbonDiox | 0 | 0.28 | 0.05 | 0.1 | 0.2809 | 0.058 | 1312 | 0.67 | 0.04 | 0.63 |  |  |  | 273 | 0.1298701 | 2.222913 | 480
46 |  | CarbonDiox | 0 | 0.28 | 0.05 | 0.1 | 0.2809 | 0.058 | 1312 | 0.67 | 0.04 | 0.63 |  |  |  | 273 | 0.2207792 | 3.140445 | 480
47 |  | CarbonDiox | 0 | 0.28 | 0.05 | 0.1 | 0.2809 | 0.058 | 1312 | 0.67 | 0.04 | 0.63 |  |  |  | 273 | 0.3701299 | 4.162616 | 480
48 |  | CarbonDiox | 0 | 0.28 | 0.05 | 0.1 | 0.2809 | 0.058 | 1312 | 0.67 | 0.04 | 0.63 |  |  |  | 273 | 0.4177489 | 4.460575 | 480
49 |  | CarbonDiox | 0 | 0.28 | 0.05 | 0.1 | 0.2809 | 0.058 | 1312 | 0.67 | 0.04 | 0.63 |  |  |  | 273 | 0.5108225 | 4.906586 | 480
50 |  | CarbonDiox | 0 | 0.28 | 0.05 | 0.1 | 0.2809 | 0.058 | 1312 | 0.67 | 0.04 | 0.63 |  |  |  | 273 | 0.6125541 | 5.373655 | 480
51 |  | CarbonDiox | 0 | 0.28 | 0.05 | 0.1 | 0.2809 | 0.058 | 1312 | 0.67 | 0.04 | 0.63 |  |  |  | 273 | 0.7056277 | 5.75538 | 480
52 |  | CarbonDiox | 0 | 0.28 | 0.05 | 0.1 | 0.2809 | 0.058 | 1312 | 0.67 | 0.04 | 0.63 |  |  |  | 273 | 0.8138528 | 6.072171 | 480
53 |  | CarbonDiox | 0 | 0.28 | 0.05 | 0.1 | 0.2809 | 0.058 | 1312 | 0.67 | 0.04 | 0.63 |  |  |  | 273 | 0.8961039 | 6.368646 | 480
54 |  | CarbonDiox | 0 | 0.28 | 0.05 | 0.1 | 0.2809 | 0.058 | 1312 | 0.67 | 0.04 | 0.63 |  |  |  | 273 | 0.9978355 | 6.6 | 480
55 | LiAC | CarbonDiox | 0 | 0.28 | 0.05 | 0.1 | 0.2809 | 0.058 | 111 | 0.07 | 0.02 | 0.05 |  |  |  | 298 | 0.06090274 | 0.06763425 | 481
56 |  | CarbonDiox | 0 | 0.28 | 0.05 | 0.1 | 0.2809 | 0.058 | 111 | 0.07 | 0.02 | 0.05 |  |  |  | 298 | 0.1397022 | 0.2172397 | 481
57 |  | CarbonDiox | 0 | 0.28 | 0.05 | 0.1 | 0.2809 | 0.058 | 111 | 0.07 | 0.02 | 0.05 |  |  |  | 298 | 0.2274868 | 0.298229 | 481
58 |  | CarbonDiox | 0 | 0.28 | 0.05 | 0.1 | 0.2809 | 0.058 | 111 | 0.07 | 0.02 | 0.05 |  |  |  | 298 | 0.3242418 | 0.3516981 | 481
59 |  | CarbonDiox | 0 | 0.28 | 0.05 | 0.1 | 0.2809 | 0.058 | 111 | 0.07 | 0.02 | 0.05 |  |  |  | 298 | 0.4263879 | 0.3639975 | 481
60 |  | CarbonDiox | 0 | 0.28 | 0.05 | 0.1 | 0.2809 | 0.058 | 111 | 0.07 | 0.02 | 0.05 |  |  |  | 298 | 0.5123804 | 0.4450113 | 481
61 |  | CarbonDiox | 0 | 0.28 | 0.05 | 0.1 | 0.2809 | 0.058 | 111 | 0.07 | 0.02 | 0.05 |  |  |  | 298 | 0.6324379 | 0.4844625 | 481
62 |  | CarbonDiox | 0 | 0.28 | 0.05 | 0.1 | 0.2809 | 0.058 | 111 | 0.07 | 0.02 | 0.05 |  |  |  | 298 | 0.7166432 | 0.5518022 | 481
63 |  | CarbonDiox | 0 | 0.28 | 0.05 | 0.1 | 0.2809 | 0.058 | 111 | 0.07 | 0.02 | 0.05 |  |  |  | 298 | 0.8116257 | 0.5505011 | 481
64 |  | CarbonDiox | 0 | 0.28 | 0.05 | 0.1 | 0.2809 | 0.058 | 111 | 0.07 | 0.02 | 0.05 |  |  |  | 298 | 0.9065935 | 0.590296 | 481
65 |  | CarbonDiox | 0 | 0.28 | 0.05 | 0.1 | 0.2809 | 0.058 | 111 | 0.07 | 0.02 | 0.05 |  |  |  | 298 | 0.9908135 | 0.6165396 | 481
66 | NaAC | CarbonDiox | 0 | 0.28 | 0.05 | 0.1 | 0.2809 | 0.058 | 668 | 0.35 | 0.03 | 0.32 |  |  |  | 298 | 0.0482695 | 0.3143827 | 482
67 |  | CarbonDiox | 0 | 0.28 | 0.05 | 0.1 | 0.2809 | 0.058 | 668 | 0.35 | 0.03 | 0.32 |  |  |  | 298 | 0.1198464 | 0.614772 | 482
68 |  | CarbonDiox | 0 | 0.28 | 0.05 | 0.1 | 0.2809 | 0.058 | 668 | 0.35 | 0.03 | 0.32 |  |  |  | 298 | 0.2219091 | 0.8599492 | 482
69 |  | CarbonDiox | 0 | 0.28 | 0.05 | 0.1 | 0.2809 | 0.058 | 668 | 0.35 | 0.03 | 0.32 |  |  |  | 298 | 0.3203777 | 1.132573 | 482
70 |  | CarbonDiox | 0 | 0.28 | 0.05 | 0.1 | 0.2809 | 0.058 | 668 | 0.35 | 0.03 | 0.32 |  |  |  | 298 | 0.4117318 | 1.254609 | 482
71 |  | CarbonDiox | 0 | 0.28 | 0.05 | 0.1 | 0.2809 | 0.058 | 668 | 0.35 | 0.03 | 0.32 |  |  |  | 298 | 0.513819 | 1.431293 | 482
72 |  | CarbonDiox | 0 | 0.28 | 0.05 | 0.1 | 0.2809 | 0.058 | 668 | 0.35 | 0.03 | 0.32 |  |  |  | 298 | 0.6087573 | 1.55328 | 482
73 |  | CarbonDiox | 0 | 0.28 | 0.05 | 0.1 | 0.2809 | 0.058 | 668 | 0.35 | 0.03 | 0.32 |  |  |  | 298 | 0.7126661 | 1.647747 | 482
74 |  | CarbonDiox | 0 | 0.28 | 0.05 | 0.1 | 0.2809 | 0.058 | 668 | 0.35 | 0.03 | 0.32 |  |  |  | 298 | 0.7932577 | 1.797328 | 482
75 |  | CarbonDiox | 0 | 0.28 | 0.05 | 0.1 | 0.2809 | 0.058 | 668 | 0.35 | 0.03 | 0.32 |  |  |  | 298 | 0.9025379 | 1.90542 | 482
76 |  | CarbonDiox | 0 | 0.28 | 0.05 | 0.1 | 0.2809 | 0.058 | 668 | 0.35 | 0.03 | 0.32 |  |  |  | 298 | 0.986753 | 1.945362 | 482
77 | KAC | CarbonDiox | 0 | 0.28 | 0.05 | 0.1 | 0.2809 | 0.058 | 897 | 0.49 | 0.07 | 0.42 |  |  |  | 298 | 0.0410519 | 0.4514678 | 483
78 |  | CarbonDiox | 0 | 0.28 | 0.05 | 0.1 | 0.2809 | 0.058 | 897 | 0.49 | 0.07 | 0.42 |  |  |  | 298 | 0.1304666 | 0.9844895 | 483
79 |  | CarbonDiox | 0 | 0.28 | 0.05 | 0.1 | 0.2809 | 0.058 | 897 | 0.49 | 0.07 | 0.42 |  |  |  | 298 | 0.2252724 | 1.476342 | 483
80 |  | CarbonDiox | 0 | 0.28 | 0.05 | 0.1 | 0.2809 | 0.058 | 897 | 0.49 | 0.07 | 0.42 |  |  |  | 298 | 0.3183253 | 1.858628 | 483
81 |  | CarbonDiox | 0 | 0.28 | 0.05 | 0.1 | 0.2809 | 0.058 | 897 | 0.49 | 0.07 | 0.42 |  |  |  | 298 | 0.4239477 | 2.17225 | 483
82 |  | CarbonDiox | 0 | 0.28 | 0.05 | 0.1 | 0.2809 | 0.058 | 897 | 0.49 | 0.07 | 0.42 |  |  |  | 298 | 0.5206143 | 2.472296 | 483
83 |  | CarbonDiox | 0 | 0.28 | 0.05 | 0.1 | 0.2809 | 0.058 | 897 | 0.49 | 0.07 | 0.42 |  |  |  | 298 | 0.5975922 | 2.704118 | 483
84 |  | CarbonDiox | 0 | 0.28 | 0.05 | 0.1 | 0.2809 | 0.058 | 897 | 0.49 | 0.07 | 0.42 |  |  |  | 298 | 0.7104027 | 2.962847 | 483
85 |  | CarbonDiox | 0 | 0.28 | 0.05 | 0.1 | 0.2809 | 0.058 | 897 | 0.49 | 0.07 | 0.42 |  |  |  | 298 | 0.7892119 | 3.085055 | 483
86 |  | CarbonDiox | 0 | 0.28 | 0.05 | 0.1 | 0.2809 | 0.058 | 897 | 0.49 | 0.07 | 0.42 |  |  |  | 298 | 0.8841208 | 3.289234 | 483
87 |  | CarbonDiox | 0 | 0.28 | 0.05 | 0.1 | 0.2809 | 0.058 | 897 | 0.49 | 0.07 | 0.42 |  |  |  | 298 | 0.9844061 | 3.49334 | 483
88 | RbAC | CarbonDiox | 0 | 0.28 | 0.05 | 0.1 | 0.2809 | 0.058 | 1243 | 0.7 | 0.15 | 0.55 |  |  |  | 298 | 0.0553447 | 0.5745597 | 484
89 |  | CarbonDiox | 0 | 0.28 | 0.05 | 0.1 | 0.2809 | 0.058 | 1243 | 0.7 | 0.15 | 0.55 |  |  |  | 298 | 0.1286303 | 1.107802 | 484
90 |  | CarbonDiox | 0 | 0.28 | 0.05 | 0.1 | 0.2809 | 0.058 | 1243 | 0.7 | 0.15 | 0.55 |  |  |  | 298 | 0.2180499 | 1.627125 | 484
91 |  | CarbonDiox | 0 | 0.28 | 0.05 | 0.1 | 0.2809 | 0.058 | 1243 | 0.7 | 0.15 | 0.55 |  |  |  | 298 | 0.3128704 | 2.077881 | 484
92 |  | CarbonDiox | 0 | 0.28 | 0.05 | 0.1 | 0.2809 | 0.058 | 1243 | 0.7 | 0.15 | 0.55 |  |  |  | 298 | 0.4166908 | 2.418925 | 484
93 |  | CarbonDiox | 0 | 0.28 | 0.05 | 0.1 | 0.2809 | 0.058 | 1243 | 0.7 | 0.15 | 0.55 |  |  |  | 298 | 0.5044017 | 2.705395 | 484
94 |  | CarbonDiox | 0 | 0.28 | 0.05 | 0.1 | 0.2809 | 0.058 | 1243 | 0.7 | 0.15 | 0.55 |  |  |  | 298 | 0.6064399 | 3.019065 | 484
95 |  | CarbonDiox | 0 | 0.28 | 0.05 | 0.1 | 0.2809 | 0.058 | 1243 | 0.7 | 0.15 | 0.55 |  |  |  | 298 | 0.7012997 | 3.360232 | 484
96 |  | CarbonDiox | 0 | 0.28 | 0.05 | 0.1 | 0.2809 | 0.058 | 1243 | 0.7 | 0.15 | 0.55 |  |  |  | 298 | 0.7997928 | 3.564362 | 484
97 |  | CarbonDiox | 0 | 0.28 | 0.05 | 0.1 | 0.2809 | 0.058 | 1243 | 0.7 | 0.15 | 0.55 |  |  |  | 298 | 0.9018506 | 3.823238 | 484
98 |  | CarbonDiox | 0 | 0.28 | 0.05 | 0.1 | 0.2809 | 0.058 | 1243 | 0.7 | 0.15 | 0.55 |  |  |  | 298 | 0.9896008 | 4.000118 | 484
99 | CsAC | CarbonDiox | 0 | 0.28 | 0.05 | 0.1 | 0.2809 | 0.058 | 1312 | 0.67 | 0.04 | 0.63 |  |  |  | 298 | 0.01779358 | 0.3421974 | 485
100 |  | CarbonDiox | 0 | 0.28 | 0.05 | 0.1 | 0.2809 | 0.058 | 1312 | 0.67 | 0.04 | 0.63 |  |  |  | 298 | 0.1285223 | 1.409174 | 485
101 |  | CarbonDiox | 0 | 0.28 | 0.05 | 0.1 | 0.2809 | 0.058 | 1312 | 0.67 | 0.04 | 0.63 |  |  |  | 298 | 0.2214819 | 2.051736 | 485
102 |  | CarbonDiox | 0 | 0.28 | 0.05 | 0.1 | 0.2809 | 0.058 | 1312 | 0.67 | 0.04 | 0.63 |  |  |  | 298 | 0.3305903 | 2.639282 | 485
103 |  | CarbonDiox | 0 | 0.28 | 0.05 | 0.1 | 0.2809 | 0.058 | 1312 | 0.67 | 0.04 | 0.63 |  |  |  | 298 | 0.416465 | 3.049065 | 485
104 |  | CarbonDiox | 0 | 0.28 | 0.05 | 0.1 | 0.2809 | 0.058 | 1312 | 0.67 | 0.04 | 0.63 |  |  |  | 298 | 0.5130727 | 3.513495 | 485
105 |  | CarbonDiox | 0 | 0.28 | 0.05 | 0.1 | 0.2809 | 0.058 | 1312 | 0.67 | 0.04 | 0.63 |  |  |  | 298 | 0.6114922 | 3.923106 | 485
106 |  | CarbonDiox | 0 | 0.28 | 0.05 | 0.1 | 0.2809 | 0.058 | 1312 | 0.67 | 0.04 | 0.63 |  |  |  | 298 | 0.7045795 | 4.209502 | 485
107 |  | CarbonDiox | 0 | 0.28 | 0.05 | 0.1 | 0.2809 | 0.058 | 1312 | 0.67 | 0.04 | 0.63 |  |  |  | 298 | 0.8084048 | 4.536847 | 485
108 |  | CarbonDiox | 0 | 0.28 | 0.05 | 0.1 | 0.2809 | 0.058 | 1312 | 0.67 | 0.04 | 0.63 |  |  |  | 298 | 0.8996804 | 4.878062 | 485
109 |  | CarbonDiox | 0 | 0.28 | 0.05 | 0.1 | 0.2809 | 0.058 | 1312 | 0.67 | 0.04 | 0.63 |  |  |  | 298 | 0.9963716 | 5.109614 | 485
110 | LiAC | CarbonDiox | 0 | 0.28 | 0.05 | 0.1 | 0.2809 | 0.058 | 111 | 0.07 | 0.02 | 0.05 |  |  |  | 298 | 0.920821 | 0.4781489 | 486
111 |  | CarbonDiox | 0 | 0.28 | 0.05 | 0.1 | 0.2809 | 0.058 | 111 | 0.07 | 0.02 | 0.05 |  |  |  | 298 | 1.844401 | 0.7478385 | 486
112 |  | CarbonDiox | 0 | 0.28 | 0.05 | 0.1 | 0.2809 | 0.058 | 111 | 0.07 | 0.02 | 0.05 |  |  |  | 298 | 2.765616 | 1.196095 | 486
113 |  | CarbonDiox | 0 | 0.28 | 0.05 | 0.1 | 0.2809 | 0.058 | 111 | 0.07 | 0.02 | 0.05 |  |  |  | 298 | 4.08772 | 1.37729 | 486
114 |  | CarbonDiox | 0 | 0.28 | 0.05 | 0.1 | 0.2809 | 0.058 | 111 | 0.07 | 0.02 | 0.05 |  |  |  | 298 | 5.935274 | 1.886908 | 486
115 |  | CarbonDiox | 0 | 0.28 | 0.05 | 0.1 | 0.2809 | 0.058 | 111 | 0.07 | 0.02 | 0.05 |  |  |  | 298 | 8.117888 | 2.099572 | 486
116 |  | CarbonDiox | 0 | 0.28 | 0.05 | 0.1 | 0.2809 | 0.058 | 111 | 0.07 | 0.02 | 0.05 |  |  |  | 298 | 10.29853 | 2.461041 | 486
117 |  | CarbonDiox | 0 | 0.28 | 0.05 | 0.1 | 0.2809 | 0.058 | 111 | 0.07 | 0.02 | 0.05 |  |  |  | 298 | 11.8871 | 2.523717 | 486
118 |  | CarbonDiox | 0 | 0.28 | 0.05 | 0.1 | 0.2809 | 0.058 | 111 | 0.07 | 0.02 | 0.05 |  |  |  | 298 | 14.93023 | 2.76785 | 486
119 |  | CarbonDiox | 0 | 0.28 | 0.05 | 0.1 | 0.2809 | 0.058 | 111 | 0.07 | 0.02 | 0.05 |  |  |  | 298 | 20.02707 | 2.956534 | 486
120 | NaAC | CarbonDiox | 0 | 0.28 | 0.05 | 0.1 | 0.2809 | 0.058 | 668 | 0.35 | 0.03 | 0.32 |  |  |  | 298 | 0.5132315 | 1.25115 | 487
121 |  | CarbonDiox | 0 | 0.28 | 0.05 | 0.1 | 0.2809 | 0.058 | 668 | 0.35 | 0.03 | 0.32 |  |  |  | 298 | 0.9661525 | 2.05562 | 487
122 |  | CarbonDiox | 0 | 0.28 | 0.05 | 0.1 | 0.2809 | 0.058 | 668 | 0.35 | 0.03 | 0.32 |  |  |  | 298 | 2.018238 | 2.623183 | 487
123 |  | CarbonDiox | 0 | 0.28 | 0.05 | 0.1 | 0.2809 | 0.058 | 668 | 0.35 | 0.03 | 0.32 |  |  |  | 298 | 2.678107 | 2.803064 | 487
124 |  | CarbonDiox | 0 | 0.28 | 0.05 | 0.1 | 0.2809 | 0.058 | 668 | 0.35 | 0.03 | 0.32 |  |  |  | 298 | 4.064857 | 3.103435 | 487
125 |  | CarbonDiox | 0 | 0.28 | 0.05 | 0.1 | 0.2809 | 0.058 | 668 | 0.35 | 0.03 | 0.32 |  |  |  | 298 | 5.913988 | 3.494008 | 487
126 |  | CarbonDiox | 0 | 0.28 | 0.05 | 0.1 | 0.2809 | 0.058 | 668 | 0.35 | 0.03 | 0.32 |  |  |  | 298 | 8.095025 | 3.825717 | 487
127 |  | CarbonDiox | 0 | 0.28 | 0.05 | 0.1 | 0.2809 | 0.058 | 668 | 0.35 | 0.03 | 0.32 |  |  |  | 298 | 9.881481 | 3.948309 | 487
128 |  | CarbonDiox | 0 | 0.28 | 0.05 | 0.1 | 0.2809 | 0.058 | 668 | 0.35 | 0.03 | 0.32 |  |  |  | 298 | 11.99984 | 4.012036 | 487
129 |  | CarbonDiox | 0 | 0.28 | 0.05 | 0.1 | 0.2809 | 0.058 | 668 | 0.35 | 0.03 | 0.32 |  |  |  | 298 | 15.11155 | 4.077734 | 487
130 |  | CarbonDiox | 0 | 0.28 | 0.05 | 0.1 | 0.2809 | 0.058 | 668 | 0.35 | 0.03 | 0.32 |  |  |  | 298 | 19.87846 | 4.176478 | 487
131 | KAC | CarbonDiox | 0 | 0.28 | 0.05 | 0.1 | 0.2809 | 0.058 | 897 | 0.49 | 0.07 | 0.42 |  |  |  | 298 | 0.6306993 | 2.382335 | 488
132 |  | CarbonDiox | 0 | 0.28 | 0.05 | 0.1 | 0.2809 | 0.058 | 897 | 0.49 | 0.07 | 0.42 |  |  |  | 298 | 1.278743 | 3.45505 | 488
133 |  | CarbonDiox | 0 | 0.28 | 0.05 | 0.1 | 0.2809 | 0.058 | 897 | 0.49 | 0.07 | 0.42 |  |  |  | 298 | 2.657609 | 4.350643 | 488
134 |  | CarbonDiox | 0 | 0.28 | 0.05 | 0.1 | 0.2809 | 0.058 | 897 | 0.49 | 0.07 | 0.42 |  |  |  | 298 | 4.105458 | 5.038039 | 488
135 |  | CarbonDiox | 0 | 0.28 | 0.05 | 0.1 | 0.2809 | 0.058 | 897 | 0.49 | 0.07 | 0.42 |  |  |  | 298 | 6.014506 | 5.904922 | 488
136 |  | CarbonDiox | 0 | 0.28 | 0.05 | 0.1 | 0.2809 | 0.058 | 897 | 0.49 | 0.07 | 0.42 |  |  |  | 298 | 7.99569 | 6.32552 | 488
137 |  | CarbonDiox | 0 | 0.28 | 0.05 | 0.1 | 0.2809 | 0.058 | 897 | 0.49 | 0.07 | 0.42 |  |  |  | 298 | 9.980028 | 6.508028 | 488
138 |  | CarbonDiox | 0 | 0.28 | 0.05 | 0.1 | 0.2809 | 0.058 | 897 | 0.49 | 0.07 | 0.42 |  |  |  | 298 | 11.8331 | 6.600991 | 488
139 |  | CarbonDiox | 0 | 0.28 | 0.05 | 0.1 | 0.2809 | 0.058 | 897 | 0.49 | 0.07 | 0.42 |  |  |  | 298 | 14.94284 | 6.815494 | 488
140 |  | CarbonDiox | 0 | 0.28 | 0.05 | 0.1 | 0.2809 | 0.058 | 897 | 0.49 | 0.07 | 0.42 |  |  |  | 298 | 19.90487 | 7.182482 | 488
141 | RbAC | CarbonDiox | 0 | 0.28 | 0.05 | 0.1 | 0.2809 | 0.058 | 1243 | 0.7 | 0.15 | 0.55 |  |  |  | 298 | 0.493128 | 2.768967 | 489
142 |  | CarbonDiox | 0 | 0.28 | 0.05 | 0.1 | 0.2809 | 0.058 | 1243 | 0.7 | 0.15 | 0.55 |  |  |  | 298 | 1.009119 | 3.811657 | 489
143 |  | CarbonDiox | 0 | 0.28 | 0.05 | 0.1 | 0.2809 | 0.058 | 1243 | 0.7 | 0.15 | 0.55 |  |  |  | 298 | 1.854256 | 5.00381 | 489
144 |  | CarbonDiox | 0 | 0.28 | 0.05 | 0.1 | 0.2809 | 0.058 | 1243 | 0.7 | 0.15 | 0.55 |  |  |  | 298 | 2.37616 | 5.600084 | 489
145 |  | CarbonDiox | 0 | 0.28 | 0.05 | 0.1 | 0.2809 | 0.058 | 1243 | 0.7 | 0.15 | 0.55 |  |  |  | 298 | 3.88629 | 6.585223 | 489
146 |  | CarbonDiox | 0 | 0.28 | 0.05 | 0.1 | 0.2809 | 0.058 | 1243 | 0.7 | 0.15 | 0.55 |  |  |  | 298 | 5.990066 | 7.750112 | 489
147 |  | CarbonDiox | 0 | 0.28 | 0.05 | 0.1 | 0.2809 | 0.058 | 1243 | 0.7 | 0.15 | 0.55 |  |  |  | 298 | 7.969674 | 8.289754 | 489
148 |  | CarbonDiox | 0 | 0.28 | 0.05 | 0.1 | 0.2809 | 0.058 | 1243 | 0.7 | 0.15 | 0.55 |  |  |  | 298 | 12.00181 | 8.86323 | 489
149 |  | CarbonDiox | 0 | 0.28 | 0.05 | 0.1 | 0.2809 | 0.058 | 1243 | 0.7 | 0.15 | 0.55 |  |  |  | 298 | 15.04336 | 9.226408 | 489
150 |  | CarbonDiox | 0 | 0.28 | 0.05 | 0.1 | 0.2809 | 0.058 | 1243 | 0.7 | 0.15 | 0.55 |  |  |  | 298 | 19.87215 | 9.652656 | 489
151 | CsAC | CarbonDiox | 0 | 0.28 | 0.05 | 0.1 | 0.2809 | 0.058 | 1312 | 0.67 | 0.04 | 0.63 |  |  |  | 298 | 0.286574 | 3.363795 | 490
152 |  | CarbonDiox | 0 | 0.28 | 0.05 | 0.1 | 0.2809 | 0.058 | 1312 | 0.67 | 0.04 | 0.63 |  |  |  | 298 | 0.859722 | 5.091123 | 490
153 |  | CarbonDiox | 0 | 0.28 | 0.05 | 0.1 | 0.2809 | 0.058 | 1312 | 0.67 | 0.04 | 0.63 |  |  |  | 298 | 1.906289 | 6.075342 | 490
154 |  | CarbonDiox | 0 | 0.28 | 0.05 | 0.1 | 0.2809 | 0.058 | 1312 | 0.67 | 0.04 | 0.63 |  |  |  | 298 | 3.092792 | 6.494363 | 490
155 |  | CarbonDiox | 0 | 0.28 | 0.05 | 0.1 | 0.2809 | 0.058 | 1312 | 0.67 | 0.04 | 0.63 |  |  |  | 298 | 4.997503 | 7.688619 | 490
156 |  | CarbonDiox | 0 | 0.28 | 0.05 | 0.1 | 0.2809 | 0.058 | 1312 | 0.67 | 0.04 | 0.63 |  |  |  | 298 | 7.438704 | 8.377986 | 490
157 |  | CarbonDiox | 0 | 0.28 | 0.05 | 0.1 | 0.2809 | 0.058 | 1312 | 0.67 | 0.04 | 0.63 |  |  |  | 298 | 9.883452 | 8.799503 | 490
158 |  | CarbonDiox | 0 | 0.28 | 0.05 | 0.1 | 0.2809 | 0.058 | 1312 | 0.67 | 0.04 | 0.63 |  |  |  | 298 | 12.86075 | 9.013744 | 490
159 |  | CarbonDiox | 0 | 0.28 | 0.05 | 0.1 | 0.2809 | 0.058 | 1312 | 0.67 | 0.04 | 0.63 |  |  |  | 298 | 16.23656 | 9.13949 | 490
160 |  | CarbonDiox | 0 | 0.28 | 0.05 | 0.1 | 0.2809 | 0.058 | 1312 | 0.67 | 0.04 | 0.63 |  |  |  | 298 | 20.01051 | 9.206501 | 490
0 | HMT-60-600 | CarbonDiox | 0 | 0.28 | 0.05 | 0.1 | 0.2809 | 0.058 | 528 | 0.28 | 0.09 | 0.19 |  |  |  | 273 | 0.04545755 | 0.8941176 | 491
1 |  | CarbonDiox | 0 | 0.28 | 0.05 | 0.1 | 0.2809 | 0.058 | 528 | 0.28 | 0.09 | 0.19 |  |  |  | 273 | 0.1024791 | 1.576471 | 491
2 |  | CarbonDiox | 0 | 0.28 | 0.05 | 0.1 | 0.2809 | 0.058 | 528 | 0.28 | 0.09 | 0.19 |  |  |  | 273 | 0.1619398 | 1.941176 | 491
3 |  | CarbonDiox | 0 | 0.28 | 0.05 | 0.1 | 0.2809 | 0.058 | 528 | 0.28 | 0.09 | 0.19 |  |  |  | 273 | 0.1985368 | 2.152941 | 491
4 |  | CarbonDiox | 0 | 0.28 | 0.05 | 0.1 | 0.2809 | 0.058 | 528 | 0.28 | 0.09 | 0.19 |  |  |  | 273 | 0.2488779 | 2.4 | 491
5 |  | CarbonDiox | 0 | 0.28 | 0.05 | 0.1 | 0.2809 | 0.058 | 528 | 0.28 | 0.09 | 0.19 |  |  |  | 273 | 0.2969472 | 2.6 | 491
6 |  | CarbonDiox | 0 | 0.28 | 0.05 | 0.1 | 0.2809 | 0.058 | 528 | 0.28 | 0.09 | 0.19 |  |  |  | 273 | 0.4022972 | 2.917647 | 491
7 |  | CarbonDiox | 0 | 0.28 | 0.05 | 0.1 | 0.2809 | 0.058 | 528 | 0.28 | 0.09 | 0.19 |  |  |  | 273 | 0.5099782 | 3.152941 | 491
8 |  | CarbonDiox | 0 | 0.28 | 0.05 | 0.1 | 0.2809 | 0.058 | 528 | 0.28 | 0.09 | 0.19 |  |  |  | 273 | 0.6108007 | 3.341176 | 491
9 |  | CarbonDiox | 0 | 0.28 | 0.05 | 0.1 | 0.2809 | 0.058 | 528 | 0.28 | 0.09 | 0.19 |  |  |  | 273 | 0.7116341 | 3.505882 | 491
10 |  | CarbonDiox | 0 | 0.28 | 0.05 | 0.1 | 0.2809 | 0.058 | 528 | 0.28 | 0.09 | 0.19 |  |  |  | 273 | 0.8193583 | 3.647059 | 491
11 |  | CarbonDiox | 0 | 0.28 | 0.05 | 0.1 | 0.2809 | 0.058 | 528 | 0.28 | 0.09 | 0.19 |  |  |  | 273 | 0.9179198 | 3.764706 | 491
12 |  | CarbonDiox | 0 | 0.28 | 0.05 | 0.1 | 0.2809 | 0.058 | 528 | 0.28 | 0.09 | 0.19 |  |  |  | 273 | 1.016508 | 3.823529 | 491
13 | HMT-100-600 | CarbonDiox | 0 | 0.28 | 0.05 | 0.1 | 0.2809 | 0.058 | 616 | 0.32 | 0.12 | 0.2 |  |  |  | 273 | 0.03175661 | 0.7647059 | 492
14 |  | CarbonDiox | 0 | 0.28 | 0.05 | 0.1 | 0.2809 | 0.058 | 616 | 0.32 | 0.12 | 0.2 |  |  |  | 273 | 0.1047186 | 1.694118 | 492
15 |  | CarbonDiox | 0 | 0.28 | 0.05 | 0.1 | 0.2809 | 0.058 | 616 | 0.32 | 0.12 | 0.2 |  |  |  | 273 | 0.1550111 | 2.047059 | 492
16 |  | CarbonDiox | 0 | 0.28 | 0.05 | 0.1 | 0.2809 | 0.058 | 616 | 0.32 | 0.12 | 0.2 |  |  |  | 273 | 0.2007601 | 2.305882 | 492
17 |  | CarbonDiox | 0 | 0.28 | 0.05 | 0.1 | 0.2809 | 0.058 | 616 | 0.32 | 0.12 | 0.2 |  |  |  | 273 | 0.251112 | 2.529412 | 492
18 |  | CarbonDiox | 0 | 0.28 | 0.05 | 0.1 | 0.2809 | 0.058 | 616 | 0.32 | 0.12 | 0.2 |  |  |  | 273 | 0.3564403 | 2.894118 | 492
19 |  | CarbonDiox | 0 | 0.28 | 0.05 | 0.1 | 0.2809 | 0.058 | 616 | 0.32 | 0.12 | 0.2 |  |  |  | 273 | 0.4618118 | 3.164706 | 492
20 |  | CarbonDiox | 0 | 0.28 | 0.05 | 0.1 | 0.2809 | 0.058 | 616 | 0.32 | 0.12 | 0.2 |  |  |  | 273 | 0.558026 | 3.4 | 492
21 |  | CarbonDiox | 0 | 0.28 | 0.05 | 0.1 | 0.2809 | 0.058 | 616 | 0.32 | 0.12 | 0.2 |  |  |  | 273 | 0.6657232 | 3.6 | 492
22 |  | CarbonDiox | 0 | 0.28 | 0.05 | 0.1 | 0.2809 | 0.058 | 616 | 0.32 | 0.12 | 0.2 |  |  |  | 273 | 0.7734745 | 3.682353 | 492
23 |  | CarbonDiox | 0 | 0.28 | 0.05 | 0.1 | 0.2809 | 0.058 | 616 | 0.32 | 0.12 | 0.2 |  |  |  | 273 | 0.8651234 | 3.870588 | 492
24 |  | CarbonDiox | 0 | 0.28 | 0.05 | 0.1 | 0.2809 | 0.058 | 616 | 0.32 | 0.12 | 0.2 |  |  |  | 273 | 0.9270178 | 3.929412 | 492
25 |  | CarbonDiox | 0 | 0.28 | 0.05 | 0.1 | 0.2809 | 0.058 | 616 | 0.32 | 0.12 | 0.2 |  |  |  | 273 | 0.9980803 | 4 | 492
26 | HMT-130-600 | CarbonDiox | 0 | 0.28 | 0.05 | 0.1 | 0.2809 | 0.058 | 589 | 0.31 | 0.11 | 0.2 |  |  |  | 273 | 0.02033826 | 0.6588235 | 493
27 |  | CarbonDiox | 0 | 0.28 | 0.05 | 0.1 | 0.2809 | 0.058 | 589 | 0.31 | 0.11 | 0.2 |  |  |  | 273 | 0.03617609 | 1.129412 | 493
28 |  | CarbonDiox | 0 | 0.28 | 0.05 | 0.1 | 0.2809 | 0.058 | 589 | 0.31 | 0.11 | 0.2 |  |  |  | 273 | 0.1000994 | 1.764706 | 493
29 |  | CarbonDiox | 0 | 0.28 | 0.05 | 0.1 | 0.2809 | 0.058 | 589 | 0.31 | 0.11 | 0.2 |  |  |  | 273 | 0.1549302 | 2.223529 | 493
30 |  | CarbonDiox | 0 | 0.28 | 0.05 | 0.1 | 0.2809 | 0.058 | 589 | 0.31 | 0.11 | 0.2 |  |  |  | 273 | 0.2029455 | 2.541176 | 493
31 |  | CarbonDiox | 0 | 0.28 | 0.05 | 0.1 | 0.2809 | 0.058 | 589 | 0.31 | 0.11 | 0.2 |  |  |  | 273 | 0.3036709 | 2.941176 | 493
32 |  | CarbonDiox | 0 | 0.28 | 0.05 | 0.1 | 0.2809 | 0.058 | 589 | 0.31 | 0.11 | 0.2 |  |  |  | 273 | 0.4089938 | 3.317647 | 493
33 |  | CarbonDiox | 0 | 0.28 | 0.05 | 0.1 | 0.2809 | 0.058 | 589 | 0.31 | 0.11 | 0.2 |  |  |  | 273 | 0.5120881 | 3.552941 | 493
34 |  | CarbonDiox | 0 | 0.28 | 0.05 | 0.1 | 0.2809 | 0.058 | 589 | 0.31 | 0.11 | 0.2 |  |  |  | 273 | 0.6083185 | 3.752941 | 493
35 |  | CarbonDiox | 0 | 0.28 | 0.05 | 0.1 | 0.2809 | 0.058 | 589 | 0.31 | 0.11 | 0.2 |  |  |  | 273 | 0.7183091 | 3.952941 | 493
36 |  | CarbonDiox | 0 | 0.28 | 0.05 | 0.1 | 0.2809 | 0.058 | 589 | 0.31 | 0.11 | 0.2 |  |  |  | 273 | 0.819164 | 4.070588 | 493
37 |  | CarbonDiox | 0 | 0.28 | 0.05 | 0.1 | 0.2809 | 0.058 | 589 | 0.31 | 0.11 | 0.2 |  |  |  | 273 | 0.9200243 | 4.176471 | 493
38 |  | CarbonDiox | 0 | 0.28 | 0.05 | 0.1 | 0.2809 | 0.058 | 589 | 0.31 | 0.11 | 0.2 |  |  |  | 273 | 1.000244 | 4.282353 | 493
39 | HMT-60-600 | CarbonDiox | 0 | 0.28 | 0.05 | 0.1 | 0.2809 | 0.058 | 528 | 0.28 | 0.09 | 0.19 |  |  |  | 298 | 0.05140597 | 0.4516421 | 494
40 |  | CarbonDiox | 0 | 0.28 | 0.05 | 0.1 | 0.2809 | 0.058 | 528 | 0.28 | 0.09 | 0.19 |  |  |  | 298 | 0.0648572 | 0.5368272 | 494
41 |  | CarbonDiox | 0 | 0.28 | 0.05 | 0.1 | 0.2809 | 0.058 | 528 | 0.28 | 0.09 | 0.19 |  |  |  | 298 | 0.1187371 | 0.8178513 | 494
42 |  | CarbonDiox | 0 | 0.28 | 0.05 | 0.1 | 0.2809 | 0.058 | 528 | 0.28 | 0.09 | 0.19 |  |  |  | 298 | 0.1546463 | 1.013732 | 494
43 |  | CarbonDiox | 0 | 0.28 | 0.05 | 0.1 | 0.2809 | 0.058 | 528 | 0.28 | 0.09 | 0.19 |  |  |  | 298 | 0.2041031 | 1.218019 | 494
44 |  | CarbonDiox | 0 | 0.28 | 0.05 | 0.1 | 0.2809 | 0.058 | 528 | 0.28 | 0.09 | 0.19 |  |  |  | 298 | 0.2536028 | 1.388183 | 494
45 |  | CarbonDiox | 0 | 0.28 | 0.05 | 0.1 | 0.2809 | 0.058 | 528 | 0.28 | 0.09 | 0.19 |  |  |  | 298 | 0.309903 | 1.541222 | 494
46 |  | CarbonDiox | 0 | 0.28 | 0.05 | 0.1 | 0.2809 | 0.058 | 528 | 0.28 | 0.09 | 0.19 |  |  |  | 298 | 0.4067712 | 1.779199 | 494
47 |  | CarbonDiox | 0 | 0.28 | 0.05 | 0.1 | 0.2809 | 0.058 | 528 | 0.28 | 0.09 | 0.19 |  |  |  | 298 | 0.5081909 | 1.991543 | 494
48 |  | CarbonDiox | 0 | 0.28 | 0.05 | 0.1 | 0.2809 | 0.058 | 528 | 0.28 | 0.09 | 0.19 |  |  |  | 298 | 0.6074258 | 2.14419 | 494
49 |  | CarbonDiox | 0 | 0.28 | 0.05 | 0.1 | 0.2809 | 0.058 | 528 | 0.28 | 0.09 | 0.19 |  |  |  | 298 | 0.7157104 | 2.288224 | 494
50 |  | CarbonDiox | 0 | 0.28 | 0.05 | 0.1 | 0.2809 | 0.058 | 528 | 0.28 | 0.09 | 0.19 |  |  |  | 298 | 0.8081661 | 2.440933 | 494
51 |  | CarbonDiox | 0 | 0.28 | 0.05 | 0.1 | 0.2809 | 0.058 | 528 | 0.28 | 0.09 | 0.19 |  |  |  | 298 | 0.9209915 | 2.567864 | 494
52 |  | CarbonDiox | 0 | 0.28 | 0.05 | 0.1 | 0.2809 | 0.058 | 528 | 0.28 | 0.09 | 0.19 |  |  |  | 298 | 1.009035 | 2.635306 | 494
53 | HMT-100-600 | CarbonDiox | 0 | 0.28 | 0.05 | 0.1 | 0.2809 | 0.058 | 616 | 0.32 | 0.12 | 0.2 |  |  |  | 298 | 0.03344601 | 0.3579675 | 495
54 |  | CarbonDiox | 0 | 0.28 | 0.05 | 0.1 | 0.2809 | 0.058 | 616 | 0.32 | 0.12 | 0.2 |  |  |  | 298 | 0.05572193 | 0.613688 | 495
55 |  | CarbonDiox | 0 | 0.28 | 0.05 | 0.1 | 0.2809 | 0.058 | 616 | 0.32 | 0.12 | 0.2 |  |  |  | 298 | 0.1050717 | 0.9032843 | 495
56 |  | CarbonDiox | 0 | 0.28 | 0.05 | 0.1 | 0.2809 | 0.058 | 616 | 0.32 | 0.12 | 0.2 |  |  |  | 298 | 0.1476851 | 1.158819 | 495
57 |  | CarbonDiox | 0 | 0.28 | 0.05 | 0.1 | 0.2809 | 0.058 | 616 | 0.32 | 0.12 | 0.2 |  |  |  | 298 | 0.2038461 | 1.422761 | 495
58 |  | CarbonDiox | 0 | 0.28 | 0.05 | 0.1 | 0.2809 | 0.058 | 616 | 0.32 | 0.12 | 0.2 |  |  |  | 298 | 0.3074291 | 1.711861 | 495
59 |  | CarbonDiox | 0 | 0.28 | 0.05 | 0.1 | 0.2809 | 0.058 | 616 | 0.32 | 0.12 | 0.2 |  |  |  | 298 | 0.3997243 | 1.992534 | 495
60 |  | CarbonDiox | 0 | 0.28 | 0.05 | 0.1 | 0.2809 | 0.058 | 616 | 0.32 | 0.12 | 0.2 |  |  |  | 298 | 0.5034144 | 2.196326 | 495
61 |  | CarbonDiox | 0 | 0.28 | 0.05 | 0.1 | 0.2809 | 0.058 | 616 | 0.32 | 0.12 | 0.2 |  |  |  | 298 | 0.6048662 | 2.383076 | 495
62 |  | CarbonDiox | 0 | 0.28 | 0.05 | 0.1 | 0.2809 | 0.058 | 616 | 0.32 | 0.12 | 0.2 |  |  |  | 298 | 0.7153784 | 2.552682 | 495
63 |  | CarbonDiox | 0 | 0.28 | 0.05 | 0.1 | 0.2809 | 0.058 | 616 | 0.32 | 0.12 | 0.2 |  |  |  | 298 | 0.8168944 | 2.688247 | 495
64 |  | CarbonDiox | 0 | 0.28 | 0.05 | 0.1 | 0.2809 | 0.058 | 616 | 0.32 | 0.12 | 0.2 |  |  |  | 298 | 0.9206702 | 2.823791 | 495
65 |  | CarbonDiox | 0 | 0.28 | 0.05 | 0.1 | 0.2809 | 0.058 | 616 | 0.32 | 0.12 | 0.2 |  |  |  | 298 | 1.010941 | 2.916805 | 495
66 | HMT-130-600 | CarbonDiox | 0 | 0.28 | 0.05 | 0.1 | 0.2809 | 0.058 | 589 | 0.31 | 0.11 | 0.2 |  |  |  | 298 | 0.01556102 | 0.2045764 | 496
67 |  | CarbonDiox | 0 | 0.28 | 0.05 | 0.1 | 0.2809 | 0.058 | 589 | 0.31 | 0.11 | 0.2 |  |  |  | 298 | 0.05777817 | 0.7757545 | 496
68 |  | CarbonDiox | 0 | 0.28 | 0.05 | 0.1 | 0.2809 | 0.058 | 589 | 0.31 | 0.11 | 0.2 |  |  |  | 298 | 0.1002952 | 1.108067 | 496
69 |  | CarbonDiox | 0 | 0.28 | 0.05 | 0.1 | 0.2809 | 0.058 | 589 | 0.31 | 0.11 | 0.2 |  |  |  | 298 | 0.1564027 | 1.414663 | 496
70 |  | CarbonDiox | 0 | 0.28 | 0.05 | 0.1 | 0.2809 | 0.058 | 589 | 0.31 | 0.11 | 0.2 |  |  |  | 298 | 0.2058167 | 1.653074 | 496
71 |  | CarbonDiox | 0 | 0.28 | 0.05 | 0.1 | 0.2809 | 0.058 | 589 | 0.31 | 0.11 | 0.2 |  |  |  | 298 | 0.3024492 | 2.078731 | 496
72 |  | CarbonDiox | 0 | 0.28 | 0.05 | 0.1 | 0.2809 | 0.058 | 589 | 0.31 | 0.11 | 0.2 |  |  |  | 298 | 0.4150711 | 2.367749 | 496
73 |  | CarbonDiox | 0 | 0.28 | 0.05 | 0.1 | 0.2809 | 0.058 | 589 | 0.31 | 0.11 | 0.2 |  |  |  | 298 | 0.5096795 | 2.605747 | 496
74 |  | CarbonDiox | 0 | 0.28 | 0.05 | 0.1 | 0.2809 | 0.058 | 589 | 0.31 | 0.11 | 0.2 |  |  |  | 298 | 0.6088288 | 2.826642 | 496
75 |  | CarbonDiox | 0 | 0.28 | 0.05 | 0.1 | 0.2809 | 0.058 | 589 | 0.31 | 0.11 | 0.2 |  |  |  | 298 | 0.7102913 | 3.004861 | 496
76 |  | CarbonDiox | 0 | 0.28 | 0.05 | 0.1 | 0.2809 | 0.058 | 589 | 0.31 | 0.11 | 0.2 |  |  |  | 298 | 0.8117753 | 3.166019 | 496
77 |  | CarbonDiox | 0 | 0.28 | 0.05 | 0.1 | 0.2809 | 0.058 | 589 | 0.31 | 0.11 | 0.2 |  |  |  | 298 | 0.9110316 | 3.301604 | 496
78 |  | CarbonDiox | 0 | 0.28 | 0.05 | 0.1 | 0.2809 | 0.058 | 589 | 0.31 | 0.11 | 0.2 |  |  |  | 298 | 0.9967725 | 3.40319 | 496
79 | HMT-80-600 | CarbonDiox | 0 | 0.28 | 0.05 | 0.1 | 0.2809 | 0.058 | 642 | 0.32 | 0.06 | 0.26 | 88 |  | 1.6 | 273 | 0.01838924 | 0.5126471 | 497
80 |  | CarbonDiox | 0 | 0.28 | 0.05 | 0.1 | 0.2809 | 0.058 | 642 | 0.32 | 0.06 | 0.26 | 88 |  | 1.6 | 273 | 0.05976503 | 1.087087 | 497
81 |  | CarbonDiox | 0 | 0.28 | 0.05 | 0.1 | 0.2809 | 0.058 | 642 | 0.32 | 0.06 | 0.26 | 88 |  | 1.6 | 273 | 0.1034395 | 1.708122 | 497
82 |  | CarbonDiox | 0 | 0.28 | 0.05 | 0.1 | 0.2809 | 0.058 | 642 | 0.32 | 0.06 | 0.26 | 88 |  | 1.6 | 273 | 0.1494126 | 2.080413 | 497
83 |  | CarbonDiox | 0 | 0.28 | 0.05 | 0.1 | 0.2809 | 0.058 | 642 | 0.32 | 0.06 | 0.26 | 88 |  | 1.6 | 273 | 0.2505534 | 2.716034 | 497
84 |  | CarbonDiox | 0 | 0.28 | 0.05 | 0.1 | 0.2809 | 0.058 | 642 | 0.32 | 0.06 | 0.26 | 88 |  | 1.6 | 273 | 0.3562916 | 3.180594 | 497
85 |  | CarbonDiox | 0 | 0.28 | 0.05 | 0.1 | 0.2809 | 0.058 | 642 | 0.32 | 0.06 | 0.26 | 88 |  | 1.6 | 273 | 0.459731 | 3.489752 | 497
86 |  | CarbonDiox | 0 | 0.28 | 0.05 | 0.1 | 0.2809 | 0.058 | 642 | 0.32 | 0.06 | 0.26 | 88 |  | 1.6 | 273 | 0.5585732 | 3.736811 | 497
87 |  | CarbonDiox | 0 | 0.28 | 0.05 | 0.1 | 0.2809 | 0.058 | 642 | 0.32 | 0.06 | 0.26 | 88 |  | 1.6 | 273 | 0.6643113 | 4.014842 | 497
88 |  | CarbonDiox | 0 | 0.28 | 0.05 | 0.1 | 0.2809 | 0.058 | 642 | 0.32 | 0.06 | 0.26 | 88 |  | 1.6 | 273 | 0.7677508 | 4.137472 | 497
89 |  | CarbonDiox | 0 | 0.28 | 0.05 | 0.1 | 0.2809 | 0.058 | 642 | 0.32 | 0.06 | 0.26 | 88 |  | 1.6 | 273 | 0.8688917 | 4.291227 | 497
90 |  | CarbonDiox | 0 | 0.28 | 0.05 | 0.1 | 0.2809 | 0.058 | 642 | 0.32 | 0.06 | 0.26 | 88 |  | 1.6 | 273 | 0.9700325 | 4.429439 | 497
91 |  | CarbonDiox | 0 | 0.28 | 0.05 | 0.1 | 0.2809 | 0.058 | 642 | 0.32 | 0.06 | 0.26 | 88 |  | 1.6 | 273 | 1.013707 | 4.4598 | 497
92 | HMT-80-700 | CarbonDiox | 0 | 0.28 | 0.05 | 0.1 | 0.2809 | 0.058 | 657 | 0.32 | 0.07 | 0.25 | 91.9 |  | 2.3 | 273 | 0.02758386 | 0.9632711 | 498
93 |  | CarbonDiox | 0 | 0.28 | 0.05 | 0.1 | 0.2809 | 0.058 | 657 | 0.32 | 0.07 | 0.25 | 91.9 |  | 2.3 | 273 | 0.05976503 | 1.460144 | 498
94 |  | CarbonDiox | 0 | 0.28 | 0.05 | 0.1 | 0.2809 | 0.058 | 657 | 0.32 | 0.07 | 0.25 | 91.9 |  | 2.3 | 273 | 0.09654352 | 1.972485 | 498
95 |  | CarbonDiox | 0 | 0.28 | 0.05 | 0.1 | 0.2809 | 0.058 | 657 | 0.32 | 0.07 | 0.25 | 91.9 |  | 2.3 | 273 | 0.2022817 | 2.716838 | 498
96 |  | CarbonDiox | 0 | 0.28 | 0.05 | 0.1 | 0.2809 | 0.058 | 657 | 0.32 | 0.07 | 0.25 | 91.9 |  | 2.3 | 273 | 0.3080198 | 3.22803 | 498
97 |  | CarbonDiox | 0 | 0.28 | 0.05 | 0.1 | 0.2809 | 0.058 | 657 | 0.32 | 0.07 | 0.25 | 91.9 |  | 2.3 | 273 | 0.4137579 | 3.568238 | 498
98 |  | CarbonDiox | 0 | 0.28 | 0.05 | 0.1 | 0.2809 | 0.058 | 657 | 0.32 | 0.07 | 0.25 | 91.9 |  | 2.3 | 273 | 0.5103014 | 3.877511 | 498
99 |  | CarbonDiox | 0 | 0.28 | 0.05 | 0.1 | 0.2809 | 0.058 | 657 | 0.32 | 0.07 | 0.25 | 91.9 |  | 2.3 | 273 | 0.6137409 | 4.093405 | 498
100 |  | CarbonDiox | 0 | 0.28 | 0.05 | 0.1 | 0.2809 | 0.058 | 657 | 0.32 | 0.07 | 0.25 | 91.9 |  | 2.3 | 273 | 0.7125831 | 4.262743 | 498
101 |  | CarbonDiox | 0 | 0.28 | 0.05 | 0.1 | 0.2809 | 0.058 | 657 | 0.32 | 0.07 | 0.25 | 91.9 |  | 2.3 | 273 | 0.8206199 | 4.431928 | 498
102 |  | CarbonDiox | 0 | 0.28 | 0.05 | 0.1 | 0.2809 | 0.058 | 657 | 0.32 | 0.07 | 0.25 | 91.9 |  | 2.3 | 273 | 0.9194621 | 4.570178 | 498
103 |  | CarbonDiox | 0 | 0.28 | 0.05 | 0.1 | 0.2809 | 0.058 | 657 | 0.32 | 0.07 | 0.25 | 91.9 |  | 2.3 | 273 | 1.011408 | 4.661911 | 498
104 | HMT-80-800 | CarbonDiox | 0 | 0.28 | 0.05 | 0.1 | 0.2809 | 0.058 | 721 | 0.33 | 0.08 | 0.25 | 91.1 |  | 3.1 | 273 | 0.02298655 | 1.103244 | 499
105 |  | CarbonDiox | 0 | 0.28 | 0.05 | 0.1 | 0.2809 | 0.058 | 721 | 0.33 | 0.08 | 0.25 | 91.1 |  | 3.1 | 273 | 0.05286907 | 1.6157 | 499
106 |  | CarbonDiox | 0 | 0.28 | 0.05 | 0.1 | 0.2809 | 0.058 | 721 | 0.33 | 0.08 | 0.25 | 91.1 |  | 3.1 | 273 | 0.1034395 | 2.205531 | 499
107 |  | CarbonDiox | 0 | 0.28 | 0.05 | 0.1 | 0.2809 | 0.058 | 721 | 0.33 | 0.08 | 0.25 | 91.1 |  | 3.1 | 273 | 0.1609059 | 2.577631 | 499
108 |  | CarbonDiox | 0 | 0.28 | 0.05 | 0.1 | 0.2809 | 0.058 | 721 | 0.33 | 0.08 | 0.25 | 91.1 |  | 3.1 | 273 | 0.2643453 | 3.228758 | 499
109 |  | CarbonDiox | 0 | 0.28 | 0.05 | 0.1 | 0.2809 | 0.058 | 721 | 0.33 | 0.08 | 0.25 | 91.1 |  | 3.1 | 273 | 0.3585902 | 3.631333 | 499
110 |  | CarbonDiox | 0 | 0.28 | 0.05 | 0.1 | 0.2809 | 0.058 | 721 | 0.33 | 0.08 | 0.25 | 91.1 |  | 3.1 | 273 | 0.4551337 | 3.971694 | 499
111 |  | CarbonDiox | 0 | 0.28 | 0.05 | 0.1 | 0.2809 | 0.058 | 721 | 0.33 | 0.08 | 0.25 | 91.1 |  | 3.1 | 273 | 0.5631705 | 4.218599 | 499
112 |  | CarbonDiox | 0 | 0.28 | 0.05 | 0.1 | 0.2809 | 0.058 | 721 | 0.33 | 0.08 | 0.25 | 91.1 |  | 3.1 | 273 | 0.66661 | 4.481125 | 499
113 |  | CarbonDiox | 0 | 0.28 | 0.05 | 0.1 | 0.2809 | 0.058 | 721 | 0.33 | 0.08 | 0.25 | 91.1 |  | 3.1 | 273 | 0.7700495 | 4.650387 | 499
114 |  | CarbonDiox | 0 | 0.28 | 0.05 | 0.1 | 0.2809 | 0.058 | 721 | 0.33 | 0.08 | 0.25 | 91.1 |  | 3.1 | 273 | 0.873489 | 4.78856 | 499
115 |  | CarbonDiox | 0 | 0.28 | 0.05 | 0.1 | 0.2809 | 0.058 | 721 | 0.33 | 0.08 | 0.25 | 91.1 |  | 3.1 | 273 | 0.9608379 | 4.895914 | 499
116 |  | CarbonDiox | 0 | 0.28 | 0.05 | 0.1 | 0.2809 | 0.058 | 721 | 0.33 | 0.08 | 0.25 | 91.1 |  | 3.1 | 273 | 1.016006 | 4.972715 | 499
117 | HMT-80-900 | CarbonDiox | 0 | 0.28 | 0.05 | 0.1 | 0.2809 | 0.058 | 809 | 0.34 | 0.05 | 0.29 | 93.1 |  | 2 | 273 | 0.05976503 | 1.631129 | 500
118 |  | CarbonDiox | 0 | 0.28 | 0.05 | 0.1 | 0.2809 | 0.058 | 809 | 0.34 | 0.05 | 0.29 | 93.1 |  | 2 | 273 | 0.1034395 | 2.283251 | 500
119 |  | CarbonDiox | 0 | 0.28 | 0.05 | 0.1 | 0.2809 | 0.058 | 809 | 0.34 | 0.05 | 0.29 | 93.1 |  | 2 | 273 | 0.1471139 | 2.702213 | 500
120 |  | CarbonDiox | 0 | 0.28 | 0.05 | 0.1 | 0.2809 | 0.058 | 809 | 0.34 | 0.05 | 0.29 | 93.1 |  | 2 | 273 | 0.2413588 | 3.415669 | 500
121 |  | CarbonDiox | 0 | 0.28 | 0.05 | 0.1 | 0.2809 | 0.058 | 809 | 0.34 | 0.05 | 0.29 | 93.1 |  | 2 | 273 | 0.3654862 | 3.957643 | 500
122 |  | CarbonDiox | 0 | 0.28 | 0.05 | 0.1 | 0.2809 | 0.058 | 809 | 0.34 | 0.05 | 0.29 | 93.1 |  | 2 | 273 | 0.4528351 | 4.375877 | 500
123 |  | CarbonDiox | 0 | 0.28 | 0.05 | 0.1 | 0.2809 | 0.058 | 809 | 0.34 | 0.05 | 0.29 | 93.1 |  | 2 | 273 | 0.5654692 | 4.731514 | 500
124 |  | CarbonDiox | 0 | 0.28 | 0.05 | 0.1 | 0.2809 | 0.058 | 809 | 0.34 | 0.05 | 0.29 | 93.1 |  | 2 | 273 | 0.66661 | 4.96299 | 500
125 |  | CarbonDiox | 0 | 0.28 | 0.05 | 0.1 | 0.2809 | 0.058 | 809 | 0.34 | 0.05 | 0.29 | 93.1 |  | 2 | 273 | 0.7677508 | 5.21001 | 500
126 |  | CarbonDiox | 0 | 0.28 | 0.05 | 0.1 | 0.2809 | 0.058 | 809 | 0.34 | 0.05 | 0.29 | 93.1 |  | 2 | 273 | 0.866593 | 5.410437 | 500
127 |  | CarbonDiox | 0 | 0.28 | 0.05 | 0.1 | 0.2809 | 0.058 | 809 | 0.34 | 0.05 | 0.29 | 93.1 |  | 2 | 273 | 0.9838244 | 5.595013 | 500
128 |  | CarbonDiox | 0 | 0.28 | 0.05 | 0.1 | 0.2809 | 0.058 | 809 | 0.34 | 0.05 | 0.29 | 93.1 |  | 2 | 273 | 1.016006 | 5.625565 | 500
129 | HMT-80-1000 | CarbonDiox | 0 | 0.28 | 0.05 | 0.1 | 0.2809 | 0.058 | 936 | 0.41 | 0.08 | 0.33 | 94.6 |  | 1.3 | 273 | 0.02298655 | 0.7612752 | 501
130 |  | CarbonDiox | 0 | 0.28 | 0.05 | 0.1 | 0.2809 | 0.058 | 936 | 0.41 | 0.08 | 0.33 | 94.6 |  | 1.3 | 273 | 0.04827176 | 1.273807 | 501
131 |  | CarbonDiox | 0 | 0.28 | 0.05 | 0.1 | 0.2809 | 0.058 | 936 | 0.41 | 0.08 | 0.33 | 94.6 |  | 1.3 | 273 | 0.1080368 | 2.096646 | 501
132 |  | CarbonDiox | 0 | 0.28 | 0.05 | 0.1 | 0.2809 | 0.058 | 936 | 0.41 | 0.08 | 0.33 | 94.6 |  | 1.3 | 273 | 0.1471139 | 2.531228 | 501
133 |  | CarbonDiox | 0 | 0.28 | 0.05 | 0.1 | 0.2809 | 0.058 | 936 | 0.41 | 0.08 | 0.33 | 94.6 |  | 1.3 | 273 | 0.206879 | 2.934378 | 501
134 |  | CarbonDiox | 0 | 0.28 | 0.05 | 0.1 | 0.2809 | 0.058 | 936 | 0.41 | 0.08 | 0.33 | 94.6 |  | 1.3 | 273 | 0.3034225 | 3.5079 | 501
135 |  | CarbonDiox | 0 | 0.28 | 0.05 | 0.1 | 0.2809 | 0.058 | 936 | 0.41 | 0.08 | 0.33 | 94.6 |  | 1.3 | 273 | 0.4045633 | 3.972536 | 501
136 |  | CarbonDiox | 0 | 0.28 | 0.05 | 0.1 | 0.2809 | 0.058 | 936 | 0.41 | 0.08 | 0.33 | 94.6 |  | 1.3 | 273 | 0.5171974 | 4.374805 | 501
137 |  | CarbonDiox | 0 | 0.28 | 0.05 | 0.1 | 0.2809 | 0.058 | 936 | 0.41 | 0.08 | 0.33 | 94.6 |  | 1.3 | 273 | 0.6114423 | 4.684116 | 501
138 |  | CarbonDiox | 0 | 0.28 | 0.05 | 0.1 | 0.2809 | 0.058 | 936 | 0.41 | 0.08 | 0.33 | 94.6 |  | 1.3 | 273 | 0.7148818 | 4.946642 | 501
139 |  | CarbonDiox | 0 | 0.28 | 0.05 | 0.1 | 0.2809 | 0.058 | 936 | 0.41 | 0.08 | 0.33 | 94.6 |  | 1.3 | 273 | 0.8183212 | 5.162536 | 501
140 |  | CarbonDiox | 0 | 0.28 | 0.05 | 0.1 | 0.2809 | 0.058 | 936 | 0.41 | 0.08 | 0.33 | 94.6 |  | 1.3 | 273 | 0.9194621 | 5.362924 | 501
141 |  | CarbonDiox | 0 | 0.28 | 0.05 | 0.1 | 0.2809 | 0.058 | 936 | 0.41 | 0.08 | 0.33 | 94.6 |  | 1.3 | 273 | 1.011408 | 5.454657 | 501
142 | HMT-80-600 | CarbonDiox | 0 | 0.28 | 0.05 | 0.1 | 0.2809 | 0.058 | 642 | 0.32 | 0.06 | 0.26 | 88 |  | 1.6 | 298 | 0.03205371 | 0.4782609 | 502
143 |  | CarbonDiox | 0 | 0.28 | 0.05 | 0.1 | 0.2809 | 0.058 | 642 | 0.32 | 0.06 | 0.26 | 88 |  | 1.6 | 298 | 0.07346373 | 0.75 | 502
144 |  | CarbonDiox | 0 | 0.28 | 0.05 | 0.1 | 0.2809 | 0.058 | 642 | 0.32 | 0.06 | 0.26 | 88 |  | 1.6 | 298 | 0.114811 | 1.130435 | 502
145 |  | CarbonDiox | 0 | 0.28 | 0.05 | 0.1 | 0.2809 | 0.058 | 642 | 0.32 | 0.06 | 0.26 | 88 |  | 1.6 | 298 | 0.2068807 | 1.652174 | 502
146 |  | CarbonDiox | 0 | 0.28 | 0.05 | 0.1 | 0.2809 | 0.058 | 642 | 0.32 | 0.06 | 0.26 | 88 |  | 1.6 | 298 | 0.3082628 | 2.043478 | 502
147 |  | CarbonDiox | 0 | 0.28 | 0.05 | 0.1 | 0.2809 | 0.058 | 642 | 0.32 | 0.06 | 0.26 | 88 |  | 1.6 | 298 | 0.4143262 | 2.326087 | 502
148 |  | CarbonDiox | 0 | 0.28 | 0.05 | 0.1 | 0.2809 | 0.058 | 642 | 0.32 | 0.06 | 0.26 | 88 |  | 1.6 | 298 | 0.5134994 | 2.543478 | 502
149 |  | CarbonDiox | 0 | 0.28 | 0.05 | 0.1 | 0.2809 | 0.058 | 642 | 0.32 | 0.06 | 0.26 | 88 |  | 1.6 | 298 | 0.621916 | 2.75 | 502
150 |  | CarbonDiox | 0 | 0.28 | 0.05 | 0.1 | 0.2809 | 0.058 | 642 | 0.32 | 0.06 | 0.26 | 88 |  | 1.6 | 298 | 0.7211331 | 2.891304 | 502
151 |  | CarbonDiox | 0 | 0.28 | 0.05 | 0.1 | 0.2809 | 0.058 | 642 | 0.32 | 0.06 | 0.26 | 88 |  | 1.6 | 298 | 0.8203502 | 3.032609 | 502
152 |  | CarbonDiox | 0 | 0.28 | 0.05 | 0.1 | 0.2809 | 0.058 | 642 | 0.32 | 0.06 | 0.26 | 88 |  | 1.6 | 298 | 0.9195799 | 3.152174 | 502
153 |  | CarbonDiox | 0 | 0.28 | 0.05 | 0.1 | 0.2809 | 0.058 | 642 | 0.32 | 0.06 | 0.26 | 88 |  | 1.6 | 298 | 1.007288 | 3.228261 | 502
154 | HMT-80-700 | CarbonDiox | 0 | 0.28 | 0.05 | 0.1 | 0.2809 | 0.058 | 657 | 0.32 | 0.07 | 0.25 | 91.9 |  | 2.3 | 298 | 0.04578384 | 0.6956522 | 503
155 |  | CarbonDiox | 0 | 0.28 | 0.05 | 0.1 | 0.2809 | 0.058 | 657 | 0.32 | 0.07 | 0.25 | 91.9 |  | 2.3 | 298 | 0.1101423 | 1.217391 | 503
156 |  | CarbonDiox | 0 | 0.28 | 0.05 | 0.1 | 0.2809 | 0.058 | 657 | 0.32 | 0.07 | 0.25 | 91.9 |  | 2.3 | 298 | 0.156152 | 1.521739 | 503
157 |  | CarbonDiox | 0 | 0.28 | 0.05 | 0.1 | 0.2809 | 0.058 | 657 | 0.32 | 0.07 | 0.25 | 91.9 |  | 2.3 | 298 | 0.2621526 | 1.913043 | 503
158 |  | CarbonDiox | 0 | 0.28 | 0.05 | 0.1 | 0.2809 | 0.058 | 657 | 0.32 | 0.07 | 0.25 | 91.9 |  | 2.3 | 298 | 0.3681595 | 2.293478 | 503
159 |  | CarbonDiox | 0 | 0.28 | 0.05 | 0.1 | 0.2809 | 0.058 | 657 | 0.32 | 0.07 | 0.25 | 91.9 |  | 2.3 | 298 | 0.4650109 | 2.532609 | 503
160 |  | CarbonDiox | 0 | 0.28 | 0.05 | 0.1 | 0.2809 | 0.058 | 657 | 0.32 | 0.07 | 0.25 | 91.9 |  | 2.3 | 298 | 0.5664871 | 2.76087 | 503
161 |  | CarbonDiox | 0 | 0.28 | 0.05 | 0.1 | 0.2809 | 0.058 | 657 | 0.32 | 0.07 | 0.25 | 91.9 |  | 2.3 | 298 | 0.665698 | 2.913043 | 503
162 |  | CarbonDiox | 0 | 0.28 | 0.05 | 0.1 | 0.2809 | 0.058 | 657 | 0.32 | 0.07 | 0.25 | 91.9 |  | 2.3 | 298 | 0.7602589 | 3.119565 | 503
163 |  | CarbonDiox | 0 | 0.28 | 0.05 | 0.1 | 0.2809 | 0.058 | 657 | 0.32 | 0.07 | 0.25 | 91.9 |  | 2.3 | 298 | 0.8733317 | 3.26087 | 503
164 |  | CarbonDiox | 0 | 0.28 | 0.05 | 0.1 | 0.2809 | 0.058 | 657 | 0.32 | 0.07 | 0.25 | 91.9 |  | 2.3 | 298 | 1.00486 | 3.434783 | 503
165 | HMT-80-800 | CarbonDiox | 0 | 0.28 | 0.05 | 0.1 | 0.2809 | 0.058 | 721 | 0.33 | 0.08 | 0.25 | 91.1 |  | 3.1 | 298 | 0.04111509 | 0.7826087 | 504
166 |  | CarbonDiox | 0 | 0.28 | 0.05 | 0.1 | 0.2809 | 0.058 | 721 | 0.33 | 0.08 | 0.25 | 91.1 |  | 3.1 | 298 | 0.09858962 | 1.228261 | 504
167 |  | CarbonDiox | 0 | 0.28 | 0.05 | 0.1 | 0.2809 | 0.058 | 721 | 0.33 | 0.08 | 0.25 | 91.1 |  | 3.1 | 298 | 0.1653389 | 1.608696 | 504
168 |  | CarbonDiox | 0 | 0.28 | 0.05 | 0.1 | 0.2809 | 0.058 | 721 | 0.33 | 0.08 | 0.25 | 91.1 |  | 3.1 | 298 | 0.2136893 | 1.858696 | 504
169 |  | CarbonDiox | 0 | 0.28 | 0.05 | 0.1 | 0.2809 | 0.058 | 721 | 0.33 | 0.08 | 0.25 | 91.1 |  | 3.1 | 298 | 0.3035187 | 2.26087 | 504
170 |  | CarbonDiox | 0 | 0.28 | 0.05 | 0.1 | 0.2809 | 0.058 | 721 | 0.33 | 0.08 | 0.25 | 91.1 |  | 3.1 | 298 | 0.4187878 | 2.597826 | 504
171 |  | CarbonDiox | 0 | 0.28 | 0.05 | 0.1 | 0.2809 | 0.058 | 721 | 0.33 | 0.08 | 0.25 | 91.1 |  | 3.1 | 298 | 0.5156392 | 2.836957 | 504
172 |  | CarbonDiox | 0 | 0.28 | 0.05 | 0.1 | 0.2809 | 0.058 | 721 | 0.33 | 0.08 | 0.25 | 91.1 |  | 3.1 | 298 | 0.612522 | 3.021739 | 504
173 |  | CarbonDiox | 0 | 0.28 | 0.05 | 0.1 | 0.2809 | 0.058 | 721 | 0.33 | 0.08 | 0.25 | 91.1 |  | 3.1 | 298 | 0.7140233 | 3.206522 | 504
174 |  | CarbonDiox | 0 | 0.28 | 0.05 | 0.1 | 0.2809 | 0.058 | 721 | 0.33 | 0.08 | 0.25 | 91.1 |  | 3.1 | 298 | 0.8247805 | 3.358696 | 504
175 |  | CarbonDiox | 0 | 0.28 | 0.05 | 0.1 | 0.2809 | 0.058 | 721 | 0.33 | 0.08 | 0.25 | 91.1 |  | 3.1 | 298 | 0.9193728 | 3.51087 | 504
176 |  | CarbonDiox | 0 | 0.28 | 0.05 | 0.1 | 0.2809 | 0.058 | 721 | 0.33 | 0.08 | 0.25 | 91.1 |  | 3.1 | 298 | 1.009391 | 3.586957 | 504
177 | HMT-80-1000 | CarbonDiox | 0 | 0.28 | 0.05 | 0.1 | 0.2809 | 0.058 | 936 | 0.41 | 0.08 | 0.33 | 94.6 |  | 1.3 | 298 | 0.02289192 | 0.3478261 | 505
178 |  | CarbonDiox | 0 | 0.28 | 0.05 | 0.1 | 0.2809 | 0.058 | 936 | 0.41 | 0.08 | 0.33 | 94.6 |  | 1.3 | 298 | 0.05490797 | 0.8913043 | 505
179 |  | CarbonDiox | 0 | 0.28 | 0.05 | 0.1 | 0.2809 | 0.058 | 936 | 0.41 | 0.08 | 0.33 | 94.6 |  | 1.3 | 298 | 0.1353246 | 1.597826 | 505
180 |  | CarbonDiox | 0 | 0.28 | 0.05 | 0.1 | 0.2809 | 0.058 | 936 | 0.41 | 0.08 | 0.33 | 94.6 |  | 1.3 | 298 | 0.2527712 | 2.163043 | 505
181 |  | CarbonDiox | 0 | 0.28 | 0.05 | 0.1 | 0.2809 | 0.058 | 936 | 0.41 | 0.08 | 0.33 | 94.6 |  | 1.3 | 298 | 0.3564312 | 2.608696 | 505
182 |  | CarbonDiox | 0 | 0.28 | 0.05 | 0.1 | 0.2809 | 0.058 | 936 | 0.41 | 0.08 | 0.33 | 94.6 |  | 1.3 | 298 | 0.4555542 | 2.913043 | 505
183 |  | CarbonDiox | 0 | 0.28 | 0.05 | 0.1 | 0.2809 | 0.058 | 936 | 0.41 | 0.08 | 0.33 | 94.6 |  | 1.3 | 298 | 0.561605 | 3.217391 | 505
184 |  | CarbonDiox | 0 | 0.28 | 0.05 | 0.1 | 0.2809 | 0.058 | 936 | 0.41 | 0.08 | 0.33 | 94.6 |  | 1.3 | 298 | 0.6653968 | 3.434783 | 505
185 |  | CarbonDiox | 0 | 0.28 | 0.05 | 0.1 | 0.2809 | 0.058 | 936 | 0.41 | 0.08 | 0.33 | 94.6 |  | 1.3 | 298 | 0.7691948 | 3.641304 | 505
186 |  | CarbonDiox | 0 | 0.28 | 0.05 | 0.1 | 0.2809 | 0.058 | 936 | 0.41 | 0.08 | 0.33 | 94.6 |  | 1.3 | 298 | 0.8707087 | 3.804348 | 505
187 |  | CarbonDiox | 0 | 0.28 | 0.05 | 0.1 | 0.2809 | 0.058 | 936 | 0.41 | 0.08 | 0.33 | 94.6 |  | 1.3 | 298 | 0.9629666 | 4 | 505
188 |  | CarbonDiox | 0 | 0.28 | 0.05 | 0.1 | 0.2809 | 0.058 | 936 | 0.41 | 0.08 | 0.33 | 94.6 |  | 1.3 | 298 | 1.009133 | 4.032609 | 505
0 | SU-MAC-500 | CarbonDiox | 0 | 0.28 | 0.05 | 0.1 | 0.2809 | 0.058 | 941 |  |  | 0.34 |  |  | 5.8 | 273 | 0.01360655 | 0.6718115 | 506
1 |  | CarbonDiox | 0 | 0.28 | 0.05 | 0.1 | 0.2809 | 0.058 | 941 |  |  | 0.34 |  |  | 5.8 | 273 | 0.03129676 | 1.242645 | 506
2 |  | CarbonDiox | 0 | 0.28 | 0.05 | 0.1 | 0.2809 | 0.058 | 941 |  |  | 0.34 |  |  | 5.8 | 273 | 0.07492322 | 2.064708 | 506
3 |  | CarbonDiox | 0 | 0.28 | 0.05 | 0.1 | 0.2809 | 0.058 | 941 |  |  | 0.34 |  |  | 5.8 | 273 | 0.1307669 | 2.63426 | 506
4 |  | CarbonDiox | 0 | 0.28 | 0.05 | 0.1 | 0.2809 | 0.058 | 941 |  |  | 0.34 |  |  | 5.8 | 273 | 0.1926685 | 3.153188 | 506
5 |  | CarbonDiox | 0 | 0.28 | 0.05 | 0.1 | 0.2809 | 0.058 | 941 |  |  | 0.34 |  |  | 5.8 | 273 | 0.3027078 | 3.754531 | 506
6 |  | CarbonDiox | 0 | 0.28 | 0.05 | 0.1 | 0.2809 | 0.058 | 941 |  |  | 0.34 |  |  | 5.8 | 273 | 0.404771 | 4.272109 | 506
7 |  | CarbonDiox | 0 | 0.28 | 0.05 | 0.1 | 0.2809 | 0.058 | 941 |  |  | 0.34 |  |  | 5.8 | 273 | 0.4969288 | 4.588339 | 506
8 |  | CarbonDiox | 0 | 0.28 | 0.05 | 0.1 | 0.2809 | 0.058 | 941 |  |  | 0.34 |  |  | 5.8 | 273 | 0.5950659 | 4.971594 | 506
9 |  | CarbonDiox | 0 | 0.28 | 0.05 | 0.1 | 0.2809 | 0.058 | 941 |  |  | 0.34 |  |  | 5.8 | 273 | 0.6993171 | 5.220191 | 506
10 |  | CarbonDiox | 0 | 0.28 | 0.05 | 0.1 | 0.2809 | 0.058 | 941 |  |  | 0.34 |  |  | 5.8 | 273 | 0.8055427 | 5.519141 | 506
11 |  | CarbonDiox | 0 | 0.28 | 0.05 | 0.1 | 0.2809 | 0.058 | 941 |  |  | 0.34 |  |  | 5.8 | 273 | 0.8957262 | 5.785018 | 506
12 |  | CarbonDiox | 0 | 0.28 | 0.05 | 0.1 | 0.2809 | 0.058 | 941 |  |  | 0.34 |  |  | 5.8 | 273 | 1.001997 | 6.01674 | 506
13 |  | CarbonDiox | 0 | 0.28 | 0.05 | 0.1 | 0.2809 | 0.058 | 941 |  |  | 0.34 |  |  | 5.8 | 298 | 0.01783645 | 0.3523416 | 507
14 |  | CarbonDiox | 0 | 0.28 | 0.05 | 0.1 | 0.2809 | 0.058 | 941 |  |  | 0.34 |  |  | 5.8 | 298 | 0.05558493 | 0.9561148 | 507
15 |  | CarbonDiox | 0 | 0.28 | 0.05 | 0.1 | 0.2809 | 0.058 | 941 |  |  | 0.34 |  |  | 5.8 | 298 | 0.09944764 | 1.425229 | 507
16 |  | CarbonDiox | 0 | 0.28 | 0.05 | 0.1 | 0.2809 | 0.058 | 941 |  |  | 0.34 |  |  | 5.8 | 298 | 0.1454197 | 1.743011 | 507
17 |  | CarbonDiox | 0 | 0.28 | 0.05 | 0.1 | 0.2809 | 0.058 | 941 |  |  | 0.34 |  |  | 5.8 | 298 | 0.2554702 | 2.327547 | 507
18 |  | CarbonDiox | 0 | 0.28 | 0.05 | 0.1 | 0.2809 | 0.058 | 941 |  |  | 0.34 |  |  | 5.8 | 298 | 0.3435556 | 2.727948 | 507
19 |  | CarbonDiox | 0 | 0.28 | 0.05 | 0.1 | 0.2809 | 0.058 | 941 |  |  | 0.34 |  |  | 5.8 | 298 | 0.457791 | 3.060242 | 507
20 |  | CarbonDiox | 0 | 0.28 | 0.05 | 0.1 | 0.2809 | 0.058 | 941 |  |  | 0.34 |  |  | 5.8 | 298 | 0.5559393 | 3.426691 | 507
21 |  | CarbonDiox | 0 | 0.28 | 0.05 | 0.1 | 0.2809 | 0.058 | 941 |  |  | 0.34 |  |  | 5.8 | 298 | 0.6481421 | 3.675693 | 507
22 |  | CarbonDiox | 0 | 0.28 | 0.05 | 0.1 | 0.2809 | 0.058 | 941 |  |  | 0.34 |  |  | 5.8 | 298 | 0.7483997 | 3.89081 | 507
23 |  | CarbonDiox | 0 | 0.28 | 0.05 | 0.1 | 0.2809 | 0.058 | 941 |  |  | 0.34 |  |  | 5.8 | 298 | 0.8486461 | 4.122735 | 507
24 |  | CarbonDiox | 0 | 0.28 | 0.05 | 0.1 | 0.2809 | 0.058 | 941 |  |  | 0.34 |  |  | 5.8 | 298 | 0.9348134 | 4.388746 | 507
25 |  | CarbonDiox | 0 | 0.28 | 0.05 | 0.1 | 0.2809 | 0.058 | 941 |  |  | 0.34 |  |  | 5.8 | 298 | 0.9970413 | 4.420268 | 507
26 |  | CarbonDiox | 0 | 0.28 | 0.05 | 0.1 | 0.2809 | 0.058 | 941 |  |  | 0.34 |  |  | 5.8 | 323 | 0.02591376 | 0.2848432 | 508
27 |  | CarbonDiox | 0 | 0.28 | 0.05 | 0.1 | 0.2809 | 0.058 | 941 |  |  | 0.34 |  |  | 5.8 | 323 | 0.07992935 | 0.5855486 | 508
28 |  | CarbonDiox | 0 | 0.28 | 0.05 | 0.1 | 0.2809 | 0.058 | 941 |  |  | 0.34 |  |  | 5.8 | 323 | 0.1479677 | 0.9362028 | 508
29 |  | CarbonDiox | 0 | 0.28 | 0.05 | 0.1 | 0.2809 | 0.058 | 941 |  |  | 0.34 |  |  | 5.8 | 323 | 0.2461048 | 1.319459 | 508
30 |  | CarbonDiox | 0 | 0.28 | 0.05 | 0.1 | 0.2809 | 0.058 | 941 |  |  | 0.34 |  |  | 5.8 | 323 | 0.3443318 | 1.568258 | 508
31 |  | CarbonDiox | 0 | 0.28 | 0.05 | 0.1 | 0.2809 | 0.058 | 941 |  |  | 0.34 |  |  | 5.8 | 323 | 0.4525768 | 1.850334 | 508
32 |  | CarbonDiox | 0 | 0.28 | 0.05 | 0.1 | 0.2809 | 0.058 | 941 |  |  | 0.34 |  |  | 5.8 | 323 | 0.5447683 | 2.116142 | 508
33 |  | CarbonDiox | 0 | 0.28 | 0.05 | 0.1 | 0.2809 | 0.058 | 941 |  |  | 0.34 |  |  | 5.8 | 323 | 0.6530582 | 2.33099 | 508
34 |  | CarbonDiox | 0 | 0.28 | 0.05 | 0.1 | 0.2809 | 0.058 | 941 |  |  | 0.34 |  |  | 5.8 | 323 | 0.7533159 | 2.546107 | 508
35 |  | CarbonDiox | 0 | 0.28 | 0.05 | 0.1 | 0.2809 | 0.058 | 941 |  |  | 0.34 |  |  | 5.8 | 323 | 0.8535847 | 2.744417 | 508
36 |  | CarbonDiox | 0 | 0.28 | 0.05 | 0.1 | 0.2809 | 0.058 | 941 |  |  | 0.34 |  |  | 5.8 | 323 | 0.9458438 | 2.909383 | 508
37 |  | CarbonDiox | 0 | 0.28 | 0.05 | 0.1 | 0.2809 | 0.058 | 941 |  |  | 0.34 |  |  | 5.8 | 323 | 0.9979525 | 3.058892 | 508
38 | SU-MAC-600 | CarbonDiox | 0 | 0.28 | 0.05 | 0.1 | 0.2809 | 0.058 | 1500 |  |  | 0.5 |  |  | 4 | 298 | 0.02941176 | 0.3512458 | 509
39 |  | CarbonDiox | 0 | 0.28 | 0.05 | 0.1 | 0.2809 | 0.058 | 1500 |  |  | 0.5 |  |  | 4 | 298 | 0.09663866 | 0.803216 | 509
40 |  | CarbonDiox | 0 | 0.28 | 0.05 | 0.1 | 0.2809 | 0.058 | 1500 |  |  | 0.5 |  |  | 4 | 298 | 0.1554622 | 1.104705 | 509
41 |  | CarbonDiox | 0 | 0.28 | 0.05 | 0.1 | 0.2809 | 0.058 | 1500 |  |  | 0.5 |  |  | 4 | 298 | 0.2478992 | 1.531929 | 509
42 |  | CarbonDiox | 0 | 0.28 | 0.05 | 0.1 | 0.2809 | 0.058 | 1500 |  |  | 0.5 |  |  | 4 | 298 | 0.3487395 | 1.98432 | 509
43 |  | CarbonDiox | 0 | 0.28 | 0.05 | 0.1 | 0.2809 | 0.058 | 1500 |  |  | 0.5 |  |  | 4 | 298 | 0.4411765 | 2.361418 | 509
44 |  | CarbonDiox | 0 | 0.28 | 0.05 | 0.1 | 0.2809 | 0.058 | 1500 |  |  | 0.5 |  |  | 4 | 298 | 0.5420168 | 2.751153 | 509
45 |  | CarbonDiox | 0 | 0.28 | 0.05 | 0.1 | 0.2809 | 0.058 | 1500 |  |  | 0.5 |  |  | 4 | 298 | 0.6470588 | 3.103347 | 509
46 |  | CarbonDiox | 0 | 0.28 | 0.05 | 0.1 | 0.2809 | 0.058 | 1500 |  |  | 0.5 |  |  | 4 | 298 | 0.7457983 | 3.455461 | 509
47 |  | CarbonDiox | 0 | 0.28 | 0.05 | 0.1 | 0.2809 | 0.058 | 1500 |  |  | 0.5 |  |  | 4 | 298 | 0.8529412 | 3.745024 | 509
48 |  | CarbonDiox | 0 | 0.28 | 0.05 | 0.1 | 0.2809 | 0.058 | 1500 |  |  | 0.5 |  |  | 4 | 298 | 0.947479 | 4.072024 | 509
49 |  | CarbonDiox | 0 | 0.28 | 0.05 | 0.1 | 0.2809 | 0.058 | 1500 |  |  | 0.5 |  |  | 4 | 298 | 1.004202 | 4.185516 | 509
50 | SU-MAC-800 | CarbonDiox | 0 | 0.28 | 0.05 | 0.1 | 0.2809 | 0.058 | 2369 |  |  | 0.63 |  |  | 3.2 | 298 | 0.02941176 | 0.06302521 | 510
51 |  | CarbonDiox | 0 | 0.28 | 0.05 | 0.1 | 0.2809 | 0.058 | 2369 |  |  | 0.63 |  |  | 3.2 | 298 | 0.07563025 | 0.276637 | 510
52 |  | CarbonDiox | 0 | 0.28 | 0.05 | 0.1 | 0.2809 | 0.058 | 2369 |  |  | 0.63 |  |  | 3.2 | 298 | 0.1491597 | 0.5532476 | 510
53 |  | CarbonDiox | 0 | 0.28 | 0.05 | 0.1 | 0.2809 | 0.058 | 2369 |  |  | 0.63 |  |  | 3.2 | 298 | 0.2584034 | 0.8804311 | 510
54 |  | CarbonDiox | 0 | 0.28 | 0.05 | 0.1 | 0.2809 | 0.058 | 2369 |  |  | 0.63 |  |  | 3.2 | 298 | 0.3508403 | 1.207404 | 510
55 |  | CarbonDiox | 0 | 0.28 | 0.05 | 0.1 | 0.2809 | 0.058 | 2369 |  |  | 0.63 |  |  | 3.2 | 298 | 0.4495798 | 1.496862 | 510
56 |  | CarbonDiox | 0 | 0.28 | 0.05 | 0.1 | 0.2809 | 0.058 | 2369 |  |  | 0.63 |  |  | 3.2 | 298 | 0.5462185 | 1.823887 | 510
57 |  | CarbonDiox | 0 | 0.28 | 0.05 | 0.1 | 0.2809 | 0.058 | 2369 |  |  | 0.63 |  |  | 3.2 | 298 | 0.6491597 | 2.113398 | 510
58 |  | CarbonDiox | 0 | 0.28 | 0.05 | 0.1 | 0.2809 | 0.058 | 2369 |  |  | 0.63 |  |  | 3.2 | 298 | 0.7478992 | 2.415387 | 510
59 |  | CarbonDiox | 0 | 0.28 | 0.05 | 0.1 | 0.2809 | 0.058 | 2369 |  |  | 0.63 |  |  | 3.2 | 298 | 0.8592437 | 2.705003 | 510
60 |  | CarbonDiox | 0 | 0.28 | 0.05 | 0.1 | 0.2809 | 0.058 | 2369 |  |  | 0.63 |  |  | 3.2 | 298 | 0.9495798 | 2.94423 | 510
61 |  | CarbonDiox | 0 | 0.28 | 0.05 | 0.1 | 0.2809 | 0.058 | 2369 |  |  | 0.63 |  |  | 3.2 | 298 | 0.9978992 | 3.08268 | 510
62 | SU-MAC-600 | CarbonDiox | 0 | 0.28 | 0.05 | 0.1 | 0.2809 | 0.058 | 1500 |  |  | 0.5 |  |  | 4 | 273 | 0.01719028 | 0.4320438 | 511
63 |  | CarbonDiox | 0 | 0.28 | 0.05 | 0.1 | 0.2809 | 0.058 | 1500 |  |  | 0.5 |  |  | 4 | 273 | 0.05176798 | 1.026015 | 511
64 |  | CarbonDiox | 0 | 0.28 | 0.05 | 0.1 | 0.2809 | 0.058 | 1500 |  |  | 0.5 |  |  | 4 | 273 | 0.1016237 | 1.673766 | 511
65 |  | CarbonDiox | 0 | 0.28 | 0.05 | 0.1 | 0.2809 | 0.058 | 1500 |  |  | 0.5 |  |  | 4 | 273 | 0.1560268 | 2.0872 | 511
66 |  | CarbonDiox | 0 | 0.28 | 0.05 | 0.1 | 0.2809 | 0.058 | 1500 |  |  | 0.5 |  |  | 4 | 273 | 0.2407888 | 2.878465 | 511
67 |  | CarbonDiox | 0 | 0.28 | 0.05 | 0.1 | 0.2809 | 0.058 | 1500 |  |  | 0.5 |  |  | 4 | 273 | 0.3518751 | 3.579167 | 511
68 |  | CarbonDiox | 0 | 0.28 | 0.05 | 0.1 | 0.2809 | 0.058 | 1500 |  |  | 0.5 |  |  | 4 | 273 | 0.4477753 | 4.099961 | 511
69 |  | CarbonDiox | 0 | 0.28 | 0.05 | 0.1 | 0.2809 | 0.058 | 1500 |  |  | 0.5 |  |  | 4 | 273 | 0.5414873 | 4.620795 | 511
70 |  | CarbonDiox | 0 | 0.28 | 0.05 | 0.1 | 0.2809 | 0.058 | 1500 |  |  | 0.5 |  |  | 4 | 273 | 0.6571209 | 5.08718 | 511
71 |  | CarbonDiox | 0 | 0.28 | 0.05 | 0.1 | 0.2809 | 0.058 | 1500 |  |  | 0.5 |  |  | 4 | 273 | 0.7596252 | 5.553802 | 511
72 |  | CarbonDiox | 0 | 0.28 | 0.05 | 0.1 | 0.2809 | 0.058 | 1500 |  |  | 0.5 |  |  | 4 | 273 | 0.8621558 | 5.984387 | 511
73 |  | CarbonDiox | 0 | 0.28 | 0.05 | 0.1 | 0.2809 | 0.058 | 1500 |  |  | 0.5 |  |  | 4 | 273 | 1.006184 | 6.522332 | 511
74 |  | CarbonDiox | 0 | 0.28 | 0.05 | 0.1 | 0.2809 | 0.058 | 1500 |  |  | 0.5 |  |  | 4 | 323 | 0.05674896 | 0.1970968 | 512
75 |  | CarbonDiox | 0 | 0.28 | 0.05 | 0.1 | 0.2809 | 0.058 | 1500 |  |  | 0.5 |  |  | 4 | 323 | 0.1440409 | 0.5198483 | 512
76 |  | CarbonDiox | 0 | 0.28 | 0.05 | 0.1 | 0.2809 | 0.058 | 1500 |  |  | 0.5 |  |  | 4 | 323 | 0.257644 | 0.7700537 | 512
77 |  | CarbonDiox | 0 | 0.28 | 0.05 | 0.1 | 0.2809 | 0.058 | 1500 |  |  | 0.5 |  |  | 4 | 323 | 0.3602534 | 1.092529 | 512
78 |  | CarbonDiox | 0 | 0.28 | 0.05 | 0.1 | 0.2809 | 0.058 | 1500 |  |  | 0.5 |  |  | 4 | 323 | 0.4519743 | 1.343129 | 512
79 |  | CarbonDiox | 0 | 0.28 | 0.05 | 0.1 | 0.2809 | 0.058 | 1500 |  |  | 0.5 |  |  | 4 | 323 | 0.5546626 | 1.557495 | 512
80 |  | CarbonDiox | 0 | 0.28 | 0.05 | 0.1 | 0.2809 | 0.058 | 1500 |  |  | 0.5 |  |  | 4 | 323 | 0.6463835 | 1.808094 | 512
81 |  | CarbonDiox | 0 | 0.28 | 0.05 | 0.1 | 0.2809 | 0.058 | 1500 |  |  | 0.5 |  |  | 4 | 323 | 0.7556233 | 2.04036 | 512
82 |  | CarbonDiox | 0 | 0.28 | 0.05 | 0.1 | 0.2809 | 0.058 | 1500 |  |  | 0.5 |  |  | 4 | 323 | 0.8561234 | 2.254766 | 512
83 |  | CarbonDiox | 0 | 0.28 | 0.05 | 0.1 | 0.2809 | 0.058 | 1500 |  |  | 0.5 |  |  | 4 | 323 | 0.9523127 | 2.379159 | 512
84 |  | CarbonDiox | 0 | 0.28 | 0.05 | 0.1 | 0.2809 | 0.058 | 1500 |  |  | 0.5 |  |  | 4 | 323 | 0.9960244 | 2.450443 | 512
85 | SU-MAC-800 | CarbonDiox | 0 | 0.28 | 0.05 | 0.1 | 0.2809 | 0.058 | 2369 |  |  | 0.63 |  |  | 3.2 | 273 | 0.03923546 | 0.2898657 | 513
86 |  | CarbonDiox | 0 | 0.28 | 0.05 | 0.1 | 0.2809 | 0.058 | 2369 |  |  | 0.63 |  |  | 3.2 | 273 | 0.1067909 | 0.7428938 | 513
87 |  | CarbonDiox | 0 | 0.28 | 0.05 | 0.1 | 0.2809 | 0.058 | 2369 |  |  | 0.63 |  |  | 3.2 | 273 | 0.1416851 | 1.050753 | 513
88 |  | CarbonDiox | 0 | 0.28 | 0.05 | 0.1 | 0.2809 | 0.058 | 2369 |  |  | 0.63 |  |  | 3.2 | 273 | 0.248417 | 1.630995 | 513
89 |  | CarbonDiox | 0 | 0.28 | 0.05 | 0.1 | 0.2809 | 0.058 | 2369 |  |  | 0.63 |  |  | 3.2 | 273 | 0.3442532 | 2.138752 | 513
90 |  | CarbonDiox | 0 | 0.28 | 0.05 | 0.1 | 0.2809 | 0.058 | 2369 |  |  | 0.63 |  |  | 3.2 | 273 | 0.4509851 | 2.718994 | 513
91 |  | CarbonDiox | 0 | 0.28 | 0.05 | 0.1 | 0.2809 | 0.058 | 2369 |  |  | 0.63 |  |  | 3.2 | 273 | 0.5533234 | 3.17265 | 513
92 |  | CarbonDiox | 0 | 0.28 | 0.05 | 0.1 | 0.2809 | 0.058 | 2369 |  |  | 0.63 |  |  | 3.2 | 273 | 0.6578553 | 3.680564 | 513
93 |  | CarbonDiox | 0 | 0.28 | 0.05 | 0.1 | 0.2809 | 0.058 | 2369 |  |  | 0.63 |  |  | 3.2 | 273 | 0.7471369 | 4.09784 | 513
94 |  | CarbonDiox | 0 | 0.28 | 0.05 | 0.1 | 0.2809 | 0.058 | 2369 |  |  | 0.63 |  |  | 3.2 | 273 | 0.8516557 | 4.569608 | 513
95 |  | CarbonDiox | 0 | 0.28 | 0.05 | 0.1 | 0.2809 | 0.058 | 2369 |  |  | 0.63 |  |  | 3.2 | 273 | 0.9496592 | 5.059331 | 513
96 |  | CarbonDiox | 0 | 0.28 | 0.05 | 0.1 | 0.2809 | 0.058 | 2369 |  |  | 0.63 |  |  | 3.2 | 273 | 0.997538 | 5.204775 | 513
97 |  | CarbonDiox | 0 | 0.28 | 0.05 | 0.1 | 0.2809 | 0.058 | 2369 |  |  | 0.63 |  |  | 3.2 | 323 | 0.08048769 | 0.1460329 | 514
98 |  | CarbonDiox | 0 | 0.28 | 0.05 | 0.1 | 0.2809 | 0.058 | 2369 |  |  | 0.63 |  |  | 3.2 | 323 | 0.1479253 | 0.2737577 | 514
99 |  | CarbonDiox | 0 | 0.28 | 0.05 | 0.1 | 0.2809 | 0.058 | 2369 |  |  | 0.63 |  |  | 3.2 | 323 | 0.2436436 | 0.4562104 | 514
100 |  | CarbonDiox | 0 | 0.28 | 0.05 | 0.1 | 0.2809 | 0.058 | 2369 |  |  | 0.63 |  |  | 3.2 | 323 | 0.3480641 | 0.6568927 | 514
101 |  | CarbonDiox | 0 | 0.28 | 0.05 | 0.1 | 0.2809 | 0.058 | 2369 |  |  | 0.63 |  |  | 3.2 | 323 | 0.4524781 | 0.8395026 | 514
102 |  | CarbonDiox | 0 | 0.28 | 0.05 | 0.1 | 0.2809 | 0.058 | 2369 |  |  | 0.63 |  |  | 3.2 | 323 | 0.5481898 | 1.003883 | 514
103 |  | CarbonDiox | 0 | 0.28 | 0.05 | 0.1 | 0.2809 | 0.058 | 2369 |  |  | 0.63 |  |  | 3.2 | 323 | 0.6504233 | 1.168381 | 514
104 |  | CarbonDiox | 0 | 0.28 | 0.05 | 0.1 | 0.2809 | 0.058 | 2369 |  |  | 0.63 |  |  | 3.2 | 323 | 0.7483417 | 1.423163 | 514
105 |  | CarbonDiox | 0 | 0.28 | 0.05 | 0.1 | 0.2809 | 0.058 | 2369 |  |  | 0.63 |  |  | 3.2 | 323 | 0.8397122 | 1.605537 | 514
106 |  | CarbonDiox | 0 | 0.28 | 0.05 | 0.1 | 0.2809 | 0.058 | 2369 |  |  | 0.63 |  |  | 3.2 | 323 | 0.985457 | 1.861183 | 514
0 | C-0 | CarbonDiox | 0 | 0.28 | 0.05 | 0.1 | 0.2809 | 0.058 | 640 | 0.26 | 0.02 | 0.24 |  |  | 0 | 258 | 0.02604651 | 0.9498381 | 515
1 |  | CarbonDiox | 0 | 0.28 | 0.05 | 0.1 | 0.2809 | 0.058 | 640 | 0.26 | 0.02 | 0.24 |  |  | 0 | 258 | 0.0455814 | 1.557786 | 515
2 |  | CarbonDiox | 0 | 0.28 | 0.05 | 0.1 | 0.2809 | 0.058 | 640 | 0.26 | 0.02 | 0.24 |  |  | 0 | 258 | 0.0944186 | 2.178923 | 515
3 |  | CarbonDiox | 0 | 0.28 | 0.05 | 0.1 | 0.2809 | 0.058 | 640 | 0.26 | 0.02 | 0.24 |  |  | 0 | 258 | 0.1693023 | 2.737239 | 515
4 |  | CarbonDiox | 0 | 0.28 | 0.05 | 0.1 | 0.2809 | 0.058 | 640 | 0.26 | 0.02 | 0.24 |  |  | 0 | 258 | 0.2572093 | 3.105917 | 515
5 |  | CarbonDiox | 0 | 0.28 | 0.05 | 0.1 | 0.2809 | 0.058 | 640 | 0.26 | 0.02 | 0.24 |  |  | 0 | 258 | 0.3386047 | 3.373212 | 515
6 |  | CarbonDiox | 0 | 0.28 | 0.05 | 0.1 | 0.2809 | 0.058 | 640 | 0.26 | 0.02 | 0.24 |  |  | 0 | 258 | 0.4330233 | 3.590109 | 515
7 |  | CarbonDiox | 0 | 0.28 | 0.05 | 0.1 | 0.2809 | 0.058 | 640 | 0.26 | 0.02 | 0.24 |  |  | 0 | 258 | 0.5339535 | 3.83244 | 515
8 |  | CarbonDiox | 0 | 0.28 | 0.05 | 0.1 | 0.2809 | 0.058 | 640 | 0.26 | 0.02 | 0.24 |  |  | 0 | 258 | 0.6544186 | 3.973859 | 515
9 |  | CarbonDiox | 0 | 0.28 | 0.05 | 0.1 | 0.2809 | 0.058 | 640 | 0.26 | 0.02 | 0.24 |  |  | 0 | 258 | 0.7716279 | 4.115219 | 515
10 |  | CarbonDiox | 0 | 0.28 | 0.05 | 0.1 | 0.2809 | 0.058 | 640 | 0.26 | 0.02 | 0.24 |  |  | 0 | 258 | 0.8855814 | 4.218546 | 515
11 |  | CarbonDiox | 0 | 0.28 | 0.05 | 0.1 | 0.2809 | 0.058 | 640 | 0.26 | 0.02 | 0.24 |  |  | 0 | 258 | 1.015814 | 4.360141 | 515
12 |  | CarbonDiox | 0 | 0.28 | 0.05 | 0.1 | 0.2809 | 0.058 | 640 | 0.26 | 0.02 | 0.24 |  |  | 0 | 258 | 1.149302 | 4.438505 | 515
13 |  | CarbonDiox | 0 | 0.28 | 0.05 | 0.1 | 0.2809 | 0.058 | 640 | 0.26 | 0.02 | 0.24 |  |  | 0 | 258 | 1.224186 | 4.490492 | 515
14 |  | CarbonDiox | 0 | 0.28 | 0.05 | 0.1 | 0.2809 | 0.058 | 640 | 0.26 | 0.02 | 0.24 |  |  | 0 | 273 | 0.09767442 | 1.40683 | 516
15 |  | CarbonDiox | 0 | 0.28 | 0.05 | 0.1 | 0.2809 | 0.058 | 640 | 0.26 | 0.02 | 0.24 |  |  | 0 | 273 | 0.175814 | 2.003179 | 516
16 |  | CarbonDiox | 0 | 0.28 | 0.05 | 0.1 | 0.2809 | 0.058 | 640 | 0.26 | 0.02 | 0.24 |  |  | 0 | 273 | 0.2604651 | 2.409773 | 516
17 |  | CarbonDiox | 0 | 0.28 | 0.05 | 0.1 | 0.2809 | 0.058 | 640 | 0.26 | 0.02 | 0.24 |  |  | 0 | 273 | 0.3581395 | 2.639388 | 516
18 |  | CarbonDiox | 0 | 0.28 | 0.05 | 0.1 | 0.2809 | 0.058 | 640 | 0.26 | 0.02 | 0.24 |  |  | 0 | 273 | 0.4493023 | 2.894201 | 516
19 |  | CarbonDiox | 0 | 0.28 | 0.05 | 0.1 | 0.2809 | 0.058 | 640 | 0.26 | 0.02 | 0.24 |  |  | 0 | 273 | 0.5795349 | 3.14972 | 516
20 |  | CarbonDiox | 0 | 0.28 | 0.05 | 0.1 | 0.2809 | 0.058 | 640 | 0.26 | 0.02 | 0.24 |  |  | 0 | 273 | 0.6869767 | 3.303562 | 516
21 |  | CarbonDiox | 0 | 0.28 | 0.05 | 0.1 | 0.2809 | 0.058 | 640 | 0.26 | 0.02 | 0.24 |  |  | 0 | 273 | 0.8106977 | 3.457698 | 516
22 |  | CarbonDiox | 0 | 0.28 | 0.05 | 0.1 | 0.2809 | 0.058 | 640 | 0.26 | 0.02 | 0.24 |  |  | 0 | 273 | 0.9181395 | 3.573565 | 516
23 |  | CarbonDiox | 0 | 0.28 | 0.05 | 0.1 | 0.2809 | 0.058 | 640 | 0.26 | 0.02 | 0.24 |  |  | 0 | 273 | 1.015814 | 3.689255 | 516
24 |  | CarbonDiox | 0 | 0.28 | 0.05 | 0.1 | 0.2809 | 0.058 | 640 | 0.26 | 0.02 | 0.24 |  |  | 0 | 273 | 1.146047 | 3.76756 | 516
25 |  | CarbonDiox | 0 | 0.28 | 0.05 | 0.1 | 0.2809 | 0.058 | 640 | 0.26 | 0.02 | 0.24 |  |  | 0 | 273 | 1.214419 | 3.857404 | 516
26 |  | CarbonDiox | 0 | 0.28 | 0.05 | 0.1 | 0.2809 | 0.058 | 640 | 0.26 | 0.02 | 0.24 |  |  | 0 | 298 | 0.03581395 | 0.3803945 | 517
27 |  | CarbonDiox | 0 | 0.28 | 0.05 | 0.1 | 0.2809 | 0.058 | 640 | 0.26 | 0.02 | 0.24 |  |  | 0 | 298 | 0.1074419 | 0.8373859 | 517
28 |  | CarbonDiox | 0 | 0.28 | 0.05 | 0.1 | 0.2809 | 0.058 | 640 | 0.26 | 0.02 | 0.24 |  |  | 0 | 298 | 0.175814 | 1.218369 | 517
29 |  | CarbonDiox | 0 | 0.28 | 0.05 | 0.1 | 0.2809 | 0.058 | 640 | 0.26 | 0.02 | 0.24 |  |  | 0 | 298 | 0.2637209 | 1.460465 | 517
30 |  | CarbonDiox | 0 | 0.28 | 0.05 | 0.1 | 0.2809 | 0.058 | 640 | 0.26 | 0.02 | 0.24 |  |  | 0 | 298 | 0.3451163 | 1.72776 | 517
31 |  | CarbonDiox | 0 | 0.28 | 0.05 | 0.1 | 0.2809 | 0.058 | 640 | 0.26 | 0.02 | 0.24 |  |  | 0 | 298 | 0.4688372 | 2.008478 | 517
32 |  | CarbonDiox | 0 | 0.28 | 0.05 | 0.1 | 0.2809 | 0.058 | 640 | 0.26 | 0.02 | 0.24 |  |  | 0 | 298 | 0.6055814 | 2.213482 | 517
33 |  | CarbonDiox | 0 | 0.28 | 0.05 | 0.1 | 0.2809 | 0.058 | 640 | 0.26 | 0.02 | 0.24 |  |  | 0 | 298 | 0.7227907 | 2.392817 | 517
34 |  | CarbonDiox | 0 | 0.28 | 0.05 | 0.1 | 0.2809 | 0.058 | 640 | 0.26 | 0.02 | 0.24 |  |  | 0 | 298 | 0.8334884 | 2.521401 | 517
35 |  | CarbonDiox | 0 | 0.28 | 0.05 | 0.1 | 0.2809 | 0.058 | 640 | 0.26 | 0.02 | 0.24 |  |  | 0 | 298 | 0.9474419 | 2.624728 | 517
36 |  | CarbonDiox | 0 | 0.28 | 0.05 | 0.1 | 0.2809 | 0.058 | 640 | 0.26 | 0.02 | 0.24 |  |  | 0 | 298 | 1.08093 | 2.791699 | 517
37 |  | CarbonDiox | 0 | 0.28 | 0.05 | 0.1 | 0.2809 | 0.058 | 640 | 0.26 | 0.02 | 0.24 |  |  | 0 | 298 | 1.126512 | 2.805181 | 517
38 | CN-0 | CarbonDiox | 0 | 0.28 | 0.05 | 0.1 | 0.2809 | 0.058 | 510 | 0.22 | 0.02 | 0.2 |  |  | 3.19 | 258 | 0.02604651 | 1.240977 | 518
39 |  | CarbonDiox | 0 | 0.28 | 0.05 | 0.1 | 0.2809 | 0.058 | 510 | 0.22 | 0.02 | 0.2 |  |  | 3.19 | 258 | 0.07813953 | 1.874831 | 518
40 |  | CarbonDiox | 0 | 0.28 | 0.05 | 0.1 | 0.2809 | 0.058 | 510 | 0.22 | 0.02 | 0.2 |  |  | 3.19 | 258 | 0.1497674 | 2.407772 | 518
41 |  | CarbonDiox | 0 | 0.28 | 0.05 | 0.1 | 0.2809 | 0.058 | 510 | 0.22 | 0.02 | 0.2 |  |  | 3.19 | 258 | 0.2376744 | 2.814424 | 518
42 |  | CarbonDiox | 0 | 0.28 | 0.05 | 0.1 | 0.2809 | 0.058 | 510 | 0.22 | 0.02 | 0.2 |  |  | 3.19 | 258 | 0.3451163 | 3.183456 | 518
43 |  | CarbonDiox | 0 | 0.28 | 0.05 | 0.1 | 0.2809 | 0.058 | 510 | 0.22 | 0.02 | 0.2 |  |  | 3.19 | 258 | 0.4362791 | 3.387636 | 518
44 |  | CarbonDiox | 0 | 0.28 | 0.05 | 0.1 | 0.2809 | 0.058 | 510 | 0.22 | 0.02 | 0.2 |  |  | 3.19 | 258 | 0.5339535 | 3.553959 | 518
45 |  | CarbonDiox | 0 | 0.28 | 0.05 | 0.1 | 0.2809 | 0.058 | 510 | 0.22 | 0.02 | 0.2 |  |  | 3.19 | 258 | 0.6413953 | 3.758434 | 518
46 |  | CarbonDiox | 0 | 0.28 | 0.05 | 0.1 | 0.2809 | 0.058 | 510 | 0.22 | 0.02 | 0.2 |  |  | 3.19 | 258 | 0.7716279 | 3.938004 | 518
47 |  | CarbonDiox | 0 | 0.28 | 0.05 | 0.1 | 0.2809 | 0.058 | 510 | 0.22 | 0.02 | 0.2 |  |  | 3.19 | 258 | 0.8986047 | 4.041566 | 518
48 |  | CarbonDiox | 0 | 0.28 | 0.05 | 0.1 | 0.2809 | 0.058 | 510 | 0.22 | 0.02 | 0.2 |  |  | 3.19 | 258 | 1.009302 | 4.144834 | 518
49 |  | CarbonDiox | 0 | 0.28 | 0.05 | 0.1 | 0.2809 | 0.058 | 510 | 0.22 | 0.02 | 0.2 |  |  | 3.19 | 273 | 0.05860465 | 1.089667 | 519
50 |  | CarbonDiox | 0 | 0.28 | 0.05 | 0.1 | 0.2809 | 0.058 | 510 | 0.22 | 0.02 | 0.2 |  |  | 3.19 | 273 | 0.1106977 | 1.622255 | 519
51 |  | CarbonDiox | 0 | 0.28 | 0.05 | 0.1 | 0.2809 | 0.058 | 510 | 0.22 | 0.02 | 0.2 |  |  | 3.19 | 273 | 0.227907 | 2.130704 | 519
52 |  | CarbonDiox | 0 | 0.28 | 0.05 | 0.1 | 0.2809 | 0.058 | 510 | 0.22 | 0.02 | 0.2 |  |  | 3.19 | 273 | 0.3190698 | 2.461466 | 519
53 |  | CarbonDiox | 0 | 0.28 | 0.05 | 0.1 | 0.2809 | 0.058 | 510 | 0.22 | 0.02 | 0.2 |  |  | 3.19 | 273 | 0.4232558 | 2.716515 | 519
54 |  | CarbonDiox | 0 | 0.28 | 0.05 | 0.1 | 0.2809 | 0.058 | 510 | 0.22 | 0.02 | 0.2 |  |  | 3.19 | 273 | 0.5306977 | 2.908331 | 519
55 |  | CarbonDiox | 0 | 0.28 | 0.05 | 0.1 | 0.2809 | 0.058 | 510 | 0.22 | 0.02 | 0.2 |  |  | 3.19 | 273 | 0.647907 | 3.075007 | 519
56 |  | CarbonDiox | 0 | 0.28 | 0.05 | 0.1 | 0.2809 | 0.058 | 510 | 0.22 | 0.02 | 0.2 |  |  | 3.19 | 273 | 0.7748837 | 3.292493 | 519
57 |  | CarbonDiox | 0 | 0.28 | 0.05 | 0.1 | 0.2809 | 0.058 | 510 | 0.22 | 0.02 | 0.2 |  |  | 3.19 | 273 | 0.8888372 | 3.408478 | 519
58 |  | CarbonDiox | 0 | 0.28 | 0.05 | 0.1 | 0.2809 | 0.058 | 510 | 0.22 | 0.02 | 0.2 |  |  | 3.19 | 273 | 1.015814 | 3.537356 | 519
59 |  | CarbonDiox | 0 | 0.28 | 0.05 | 0.1 | 0.2809 | 0.058 | 510 | 0.22 | 0.02 | 0.2 |  |  | 3.19 | 273 | 1.12 | 3.653165 | 519
60 |  | CarbonDiox | 0 | 0.28 | 0.05 | 0.1 | 0.2809 | 0.058 | 510 | 0.22 | 0.02 | 0.2 |  |  | 3.19 | 273 | 1.224186 | 3.756314 | 519
61 |  | CarbonDiox | 0 | 0.28 | 0.05 | 0.1 | 0.2809 | 0.058 | 510 | 0.22 | 0.02 | 0.2 |  |  | 3.19 | 298 | 0.05860465 | 0.6466294 | 520
62 |  | CarbonDiox | 0 | 0.28 | 0.05 | 0.1 | 0.2809 | 0.058 | 510 | 0.22 | 0.02 | 0.2 |  |  | 3.19 | 298 | 0.1334884 | 1.10368 | 520
63 |  | CarbonDiox | 0 | 0.28 | 0.05 | 0.1 | 0.2809 | 0.058 | 510 | 0.22 | 0.02 | 0.2 |  |  | 3.19 | 298 | 0.2311628 | 1.447218 | 520
64 |  | CarbonDiox | 0 | 0.28 | 0.05 | 0.1 | 0.2809 | 0.058 | 510 | 0.22 | 0.02 | 0.2 |  |  | 3.19 | 298 | 0.2995349 | 1.638328 | 520
65 |  | CarbonDiox | 0 | 0.28 | 0.05 | 0.1 | 0.2809 | 0.058 | 510 | 0.22 | 0.02 | 0.2 |  |  | 3.19 | 298 | 0.4232558 | 1.931704 | 520
66 |  | CarbonDiox | 0 | 0.28 | 0.05 | 0.1 | 0.2809 | 0.058 | 510 | 0.22 | 0.02 | 0.2 |  |  | 3.19 | 298 | 0.5404651 | 2.149014 | 520
67 |  | CarbonDiox | 0 | 0.28 | 0.05 | 0.1 | 0.2809 | 0.058 | 510 | 0.22 | 0.02 | 0.2 |  |  | 3.19 | 298 | 0.6544186 | 2.315631 | 520
68 |  | CarbonDiox | 0 | 0.28 | 0.05 | 0.1 | 0.2809 | 0.058 | 510 | 0.22 | 0.02 | 0.2 |  |  | 3.19 | 298 | 0.7683721 | 2.494907 | 520
69 |  | CarbonDiox | 0 | 0.28 | 0.05 | 0.1 | 0.2809 | 0.058 | 510 | 0.22 | 0.02 | 0.2 |  |  | 3.19 | 298 | 0.8823256 | 2.610892 | 520
70 |  | CarbonDiox | 0 | 0.28 | 0.05 | 0.1 | 0.2809 | 0.058 | 510 | 0.22 | 0.02 | 0.2 |  |  | 3.19 | 298 | 0.9897674 | 2.726759 | 520
71 |  | CarbonDiox | 0 | 0.28 | 0.05 | 0.1 | 0.2809 | 0.058 | 510 | 0.22 | 0.02 | 0.2 |  |  | 3.19 | 298 | 1.116744 | 2.893612 | 520
72 |  | CarbonDiox | 0 | 0.28 | 0.05 | 0.1 | 0.2809 | 0.058 | 510 | 0.22 | 0.02 | 0.2 |  |  | 3.19 | 298 | 1.217674 | 2.984045 | 520
73 | C-4 | CarbonDiox | 0 | 0.28 | 0.05 | 0.1 | 0.2809 | 0.058 | 1920 | 0.79 | 0.05 | 0.74 |  |  | 0 | 258 | 0.1110132 | 1.992886 | 521
74 |  | CarbonDiox | 0 | 0.28 | 0.05 | 0.1 | 0.2809 | 0.058 | 1920 | 0.79 | 0.05 | 0.74 |  |  | 0 | 258 | 0.2621145 | 3.53761 | 521
75 |  | CarbonDiox | 0 | 0.28 | 0.05 | 0.1 | 0.2809 | 0.058 | 1920 | 0.79 | 0.05 | 0.74 |  |  | 0 | 258 | 0.4162996 | 4.718792 | 521
76 |  | CarbonDiox | 0 | 0.28 | 0.05 | 0.1 | 0.2809 | 0.058 | 1920 | 0.79 | 0.05 | 0.74 |  |  | 0 | 258 | 0.6229075 | 6.072699 | 521
77 |  | CarbonDiox | 0 | 0.28 | 0.05 | 0.1 | 0.2809 | 0.058 | 1920 | 0.79 | 0.05 | 0.74 |  |  | 0 | 258 | 0.8325991 | 7.148625 | 521
78 |  | CarbonDiox | 0 | 0.28 | 0.05 | 0.1 | 0.2809 | 0.058 | 1920 | 0.79 | 0.05 | 0.74 |  |  | 0 | 258 | 0.9991189 | 7.774035 | 521
79 |  | CarbonDiox | 0 | 0.28 | 0.05 | 0.1 | 0.2809 | 0.058 | 1920 | 0.79 | 0.05 | 0.74 |  |  | 0 | 258 | 1.137885 | 8.334425 | 521
80 |  | CarbonDiox | 0 | 0.28 | 0.05 | 0.1 | 0.2809 | 0.058 | 1920 | 0.79 | 0.05 | 0.74 |  |  | 0 | 258 | 1.218062 | 8.572169 | 521
81 |  | CarbonDiox | 0 | 0.28 | 0.05 | 0.1 | 0.2809 | 0.058 | 1920 | 0.79 | 0.05 | 0.74 |  |  | 0 | 273 | 0.06167401 | 0.8362977 | 522
82 |  | CarbonDiox | 0 | 0.28 | 0.05 | 0.1 | 0.2809 | 0.058 | 1920 | 0.79 | 0.05 | 0.74 |  |  | 0 | 273 | 0.1819383 | 1.952272 | 522
83 |  | CarbonDiox | 0 | 0.28 | 0.05 | 0.1 | 0.2809 | 0.058 | 1920 | 0.79 | 0.05 | 0.74 |  |  | 0 | 273 | 0.3577093 | 2.984381 | 522
84 |  | CarbonDiox | 0 | 0.28 | 0.05 | 0.1 | 0.2809 | 0.058 | 1920 | 0.79 | 0.05 | 0.74 |  |  | 0 | 273 | 0.4810573 | 3.694033 | 522
85 |  | CarbonDiox | 0 | 0.28 | 0.05 | 0.1 | 0.2809 | 0.058 | 1920 | 0.79 | 0.05 | 0.74 |  |  | 0 | 273 | 0.7123348 | 4.578105 | 522
86 |  | CarbonDiox | 0 | 0.28 | 0.05 | 0.1 | 0.2809 | 0.058 | 1920 | 0.79 | 0.05 | 0.74 |  |  | 0 | 273 | 0.8480176 | 5.138401 | 522
87 |  | CarbonDiox | 0 | 0.28 | 0.05 | 0.1 | 0.2809 | 0.058 | 1920 | 0.79 | 0.05 | 0.74 |  |  | 0 | 273 | 1.03304 | 5.742986 | 522
88 |  | CarbonDiox | 0 | 0.28 | 0.05 | 0.1 | 0.2809 | 0.058 | 1920 | 0.79 | 0.05 | 0.74 |  |  | 0 | 273 | 1.218062 | 6.304789 | 522
89 |  | CarbonDiox | 0 | 0.28 | 0.05 | 0.1 | 0.2809 | 0.058 | 1920 | 0.79 | 0.05 | 0.74 |  |  | 0 | 298 | 0.06475771 | 0.2802422 | 523
90 |  | CarbonDiox | 0 | 0.28 | 0.05 | 0.1 | 0.2809 | 0.058 | 1920 | 0.79 | 0.05 | 0.74 |  |  | 0 | 298 | 0.185022 | 0.9256284 | 523
91 |  | CarbonDiox | 0 | 0.28 | 0.05 | 0.1 | 0.2809 | 0.058 | 1920 | 0.79 | 0.05 | 0.74 |  |  | 0 | 298 | 0.3176211 | 1.400269 | 523
92 |  | CarbonDiox | 0 | 0.28 | 0.05 | 0.1 | 0.2809 | 0.058 | 1920 | 0.79 | 0.05 | 0.74 |  |  | 0 | 298 | 0.4810573 | 1.961413 | 523
93 |  | CarbonDiox | 0 | 0.28 | 0.05 | 0.1 | 0.2809 | 0.058 | 1920 | 0.79 | 0.05 | 0.74 |  |  | 0 | 298 | 0.6537445 | 2.458668 | 523
94 |  | CarbonDiox | 0 | 0.28 | 0.05 | 0.1 | 0.2809 | 0.058 | 1920 | 0.79 | 0.05 | 0.74 |  |  | 0 | 298 | 0.8202643 | 2.891564 | 523
95 |  | CarbonDiox | 0 | 0.28 | 0.05 | 0.1 | 0.2809 | 0.058 | 1920 | 0.79 | 0.05 | 0.74 |  |  | 0 | 298 | 1.002203 | 3.346321 | 523
96 |  | CarbonDiox | 0 | 0.28 | 0.05 | 0.1 | 0.2809 | 0.058 | 1920 | 0.79 | 0.05 | 0.74 |  |  | 0 | 298 | 1.196476 | 3.780065 | 523
97 | CN-4 | CarbonDiox | 0 | 0.28 | 0.05 | 0.1 | 0.2809 | 0.058 | 1810 | 0.78 | 0.08 | 0.7 |  |  | 3.13 | 258 | 0.06784141 | 1.62793 | 524
98 |  | CarbonDiox | 0 | 0.28 | 0.05 | 0.1 | 0.2809 | 0.058 | 1810 | 0.78 | 0.08 | 0.7 |  |  | 3.13 | 258 | 0.1726872 | 2.893166 | 524
99 |  | CarbonDiox | 0 | 0.28 | 0.05 | 0.1 | 0.2809 | 0.058 | 1810 | 0.78 | 0.08 | 0.7 |  |  | 3.13 | 258 | 0.3207048 | 4.266673 | 524
100 |  | CarbonDiox | 0 | 0.28 | 0.05 | 0.1 | 0.2809 | 0.058 | 1810 | 0.78 | 0.08 | 0.7 |  |  | 3.13 | 258 | 0.5242291 | 5.492144 | 524
101 |  | CarbonDiox | 0 | 0.28 | 0.05 | 0.1 | 0.2809 | 0.058 | 1810 | 0.78 | 0.08 | 0.7 |  |  | 3.13 | 258 | 0.7647577 | 6.611793 | 524
102 |  | CarbonDiox | 0 | 0.28 | 0.05 | 0.1 | 0.2809 | 0.058 | 1810 | 0.78 | 0.08 | 0.7 |  |  | 3.13 | 258 | 0.9590308 | 7.451954 | 524
103 |  | CarbonDiox | 0 | 0.28 | 0.05 | 0.1 | 0.2809 | 0.058 | 1810 | 0.78 | 0.08 | 0.7 |  |  | 3.13 | 258 | 1.097797 | 7.948173 | 524
104 |  | CarbonDiox | 0 | 0.28 | 0.05 | 0.1 | 0.2809 | 0.058 | 1810 | 0.78 | 0.08 | 0.7 |  |  | 3.13 | 258 | 1.214978 | 8.294 | 524
105 |  | CarbonDiox | 0 | 0.28 | 0.05 | 0.1 | 0.2809 | 0.058 | 1810 | 0.78 | 0.08 | 0.7 |  |  | 3.13 | 273 | 0.0277533 | 0.4074537 | 525
106 |  | CarbonDiox | 0 | 0.28 | 0.05 | 0.1 | 0.2809 | 0.058 | 1810 | 0.78 | 0.08 | 0.7 |  |  | 3.13 | 273 | 0.1295154 | 1.565643 | 525
107 |  | CarbonDiox | 0 | 0.28 | 0.05 | 0.1 | 0.2809 | 0.058 | 1810 | 0.78 | 0.08 | 0.7 |  |  | 3.13 | 273 | 0.2867841 | 2.554406 | 525
108 |  | CarbonDiox | 0 | 0.28 | 0.05 | 0.1 | 0.2809 | 0.058 | 1810 | 0.78 | 0.08 | 0.7 |  |  | 3.13 | 273 | 0.4348018 | 3.457325 | 525
109 |  | CarbonDiox | 0 | 0.28 | 0.05 | 0.1 | 0.2809 | 0.058 | 1810 | 0.78 | 0.08 | 0.7 |  |  | 3.13 | 273 | 0.6105727 | 4.189969 | 525
110 |  | CarbonDiox | 0 | 0.28 | 0.05 | 0.1 | 0.2809 | 0.058 | 1810 | 0.78 | 0.08 | 0.7 |  |  | 3.13 | 273 | 0.7986784 | 4.9016 | 525
111 |  | CarbonDiox | 0 | 0.28 | 0.05 | 0.1 | 0.2809 | 0.058 | 1810 | 0.78 | 0.08 | 0.7 |  |  | 3.13 | 273 | 0.977533 | 5.377653 | 525
112 |  | CarbonDiox | 0 | 0.28 | 0.05 | 0.1 | 0.2809 | 0.058 | 1810 | 0.78 | 0.08 | 0.7 |  |  | 3.13 | 273 | 1.134802 | 5.724705 | 525
113 |  | CarbonDiox | 0 | 0.28 | 0.05 | 0.1 | 0.2809 | 0.058 | 1810 | 0.78 | 0.08 | 0.7 |  |  | 3.13 | 273 | 1.236564 | 5.963109 | 525
114 |  | CarbonDiox | 0 | 0.28 | 0.05 | 0.1 | 0.2809 | 0.058 | 1810 | 0.78 | 0.08 | 0.7 |  |  | 3.13 | 298 | 0.1048458 | 0.6237132 | 526
115 |  | CarbonDiox | 0 | 0.28 | 0.05 | 0.1 | 0.2809 | 0.058 | 1810 | 0.78 | 0.08 | 0.7 |  |  | 3.13 | 298 | 0.2405286 | 1.290961 | 526
116 |  | CarbonDiox | 0 | 0.28 | 0.05 | 0.1 | 0.2809 | 0.058 | 1810 | 0.78 | 0.08 | 0.7 |  |  | 3.13 | 298 | 0.3546256 | 1.700865 | 526
117 |  | CarbonDiox | 0 | 0.28 | 0.05 | 0.1 | 0.2809 | 0.058 | 1810 | 0.78 | 0.08 | 0.7 |  |  | 3.13 | 298 | 0.4933921 | 2.132912 | 526
118 |  | CarbonDiox | 0 | 0.28 | 0.05 | 0.1 | 0.2809 | 0.058 | 1810 | 0.78 | 0.08 | 0.7 |  |  | 3.13 | 298 | 0.607489 | 2.478645 | 526
119 |  | CarbonDiox | 0 | 0.28 | 0.05 | 0.1 | 0.2809 | 0.058 | 1810 | 0.78 | 0.08 | 0.7 |  |  | 3.13 | 298 | 0.7277533 | 2.803176 | 526
120 |  | CarbonDiox | 0 | 0.28 | 0.05 | 0.1 | 0.2809 | 0.058 | 1810 | 0.78 | 0.08 | 0.7 |  |  | 3.13 | 298 | 0.8726872 | 3.12846 | 526
121 |  | CarbonDiox | 0 | 0.28 | 0.05 | 0.1 | 0.2809 | 0.058 | 1810 | 0.78 | 0.08 | 0.7 |  |  | 3.13 | 298 | 1.042291 | 3.518669 | 526
122 |  | CarbonDiox | 0 | 0.28 | 0.05 | 0.1 | 0.2809 | 0.058 | 1810 | 0.78 | 0.08 | 0.7 |  |  | 3.13 | 298 | 1.187225 | 3.865344 | 526
0 | LAC2600 | CarbonDiox | 0 | 0.28 | 0.05 | 0.1 | 0.2809 | 0.058 | 1157 | 0.59 |  |  | 67.8 | 30.84 |  | 273 | 0.3485767 | 2.40617 | 527
1 |  | CarbonDiox | 0 | 0.28 | 0.05 | 0.1 | 0.2809 | 0.058 | 1157 | 0.59 |  |  | 67.8 | 30.84 |  | 273 | 0.5267171 | 3.105398 | 527
2 |  | CarbonDiox | 0 | 0.28 | 0.05 | 0.1 | 0.2809 | 0.058 | 1157 | 0.59 |  |  | 67.8 | 30.84 |  | 273 | 0.5226292 | 3.640103 | 527
3 |  | CarbonDiox | 0 | 0.28 | 0.05 | 0.1 | 0.2809 | 0.058 | 1157 | 0.59 |  |  | 67.8 | 30.84 |  | 273 | 0.9465186 | 4.195373 | 527
4 |  | CarbonDiox | 0 | 0.28 | 0.05 | 0.1 | 0.2809 | 0.058 | 1157 | 0.59 |  |  | 67.8 | 30.84 |  | 273 | 1.126389 | 4.66838 | 527
5 |  | CarbonDiox | 0 | 0.28 | 0.05 | 0.1 | 0.2809 | 0.058 | 1157 | 0.59 |  |  | 67.8 | 30.84 |  | 273 | 1.734393 | 5.141388 | 527
6 |  | CarbonDiox | 0 | 0.28 | 0.05 | 0.1 | 0.2809 | 0.058 | 1157 | 0.59 |  |  | 67.8 | 30.84 |  | 273 | 2.951503 | 5.943445 | 527
7 |  | CarbonDiox | 0 | 0.28 | 0.05 | 0.1 | 0.2809 | 0.058 | 1157 | 0.59 |  |  | 67.8 | 30.84 |  | 273 | 3.804627 | 6.354756 | 527
8 |  | CarbonDiox | 0 | 0.28 | 0.05 | 0.1 | 0.2809 | 0.058 | 1157 | 0.59 |  |  | 67.8 | 30.84 |  | 273 | 5.819674 | 6.786632 | 527
9 |  | CarbonDiox | 0 | 0.28 | 0.05 | 0.1 | 0.2809 | 0.058 | 1157 | 0.59 |  |  | 67.8 | 30.84 |  | 273 | 7.774345 | 7.115681 | 527
10 |  | CarbonDiox | 0 | 0.28 | 0.05 | 0.1 | 0.2809 | 0.058 | 1157 | 0.59 |  |  | 67.8 | 30.84 |  | 273 | 10.03561 | 7.341902 | 527
11 |  | CarbonDiox | 0 | 0.28 | 0.05 | 0.1 | 0.2809 | 0.058 | 1157 | 0.59 |  |  | 67.8 | 30.84 |  | 273 | 11.86985 | 7.424165 | 527
12 |  | CarbonDiox | 0 | 0.28 | 0.05 | 0.1 | 0.2809 | 0.058 | 1157 | 0.59 |  |  | 67.8 | 30.84 |  | 273 | 14.68204 | 7.588689 | 527
13 |  | CarbonDiox | 0 | 0.28 | 0.05 | 0.1 | 0.2809 | 0.058 | 1157 | 0.59 |  |  | 67.8 | 30.84 |  | 273 | 17.86216 | 7.62982 | 527
14 |  | CarbonDiox | 0 | 0.28 | 0.05 | 0.1 | 0.2809 | 0.058 | 1157 | 0.59 |  |  | 67.8 | 30.84 |  | 273 | 19.94167 | 7.62982 | 527
15 |  | CarbonDiox | 0 | 0.28 | 0.05 | 0.1 | 0.2809 | 0.058 | 1157 | 0.59 |  |  | 67.8 | 30.84 |  | 298 | 0.1694929 | 1.830334 | 528
16 |  | CarbonDiox | 0 | 0.28 | 0.05 | 0.1 | 0.2809 | 0.058 | 1157 | 0.59 |  |  | 67.8 | 30.84 |  | 298 | 0.8963625 | 2.755784 | 528
17 |  | CarbonDiox | 0 | 0.28 | 0.05 | 0.1 | 0.2809 | 0.058 | 1157 | 0.59 |  |  | 67.8 | 30.84 |  | 298 | 1.74367 | 3.928021 | 528
18 |  | CarbonDiox | 0 | 0.28 | 0.05 | 0.1 | 0.2809 | 0.058 | 1157 | 0.59 |  |  | 67.8 | 30.84 |  | 298 | 3.021312 | 4.812339 | 528
19 |  | CarbonDiox | 0 | 0.28 | 0.05 | 0.1 | 0.2809 | 0.058 | 1157 | 0.59 |  |  | 67.8 | 30.84 |  | 298 | 4.911048 | 5.634961 | 528
20 |  | CarbonDiox | 0 | 0.28 | 0.05 | 0.1 | 0.2809 | 0.058 | 1157 | 0.59 |  |  | 67.8 | 30.84 |  | 298 | 7.23159 | 6.107969 | 528
21 |  | CarbonDiox | 0 | 0.28 | 0.05 | 0.1 | 0.2809 | 0.058 | 1157 | 0.59 |  |  | 67.8 | 30.84 |  | 298 | 9.918948 | 6.601542 | 528
22 |  | CarbonDiox | 0 | 0.28 | 0.05 | 0.1 | 0.2809 | 0.058 | 1157 | 0.59 |  |  | 67.8 | 30.84 |  | 298 | 12.36354 | 6.848329 | 528
23 |  | CarbonDiox | 0 | 0.28 | 0.05 | 0.1 | 0.2809 | 0.058 | 1157 | 0.59 |  |  | 67.8 | 30.84 |  | 298 | 14.31932 | 7.033419 | 528
24 |  | CarbonDiox | 0 | 0.28 | 0.05 | 0.1 | 0.2809 | 0.058 | 1157 | 0.59 |  |  | 67.8 | 30.84 |  | 298 | 17.13167 | 7.177378 | 528
25 |  | CarbonDiox | 0 | 0.28 | 0.05 | 0.1 | 0.2809 | 0.058 | 1157 | 0.59 |  |  | 67.8 | 30.84 |  | 298 | 18.47661 | 7.25964 | 528
26 |  | CarbonDiox | 0 | 0.28 | 0.05 | 0.1 | 0.2809 | 0.058 | 1157 | 0.59 |  |  | 67.8 | 30.84 |  | 298 | 19.88302 | 7.300771 | 528
27 |  | CarbonDiox | 0 | 0.28 | 0.05 | 0.1 | 0.2809 | 0.058 | 1157 | 0.59 |  |  | 67.8 | 30.84 |  | 323 | 0.359111 | 1.028278 | 529
28 |  | CarbonDiox | 0 | 0.28 | 0.05 | 0.1 | 0.2809 | 0.058 | 1157 | 0.59 |  |  | 67.8 | 30.84 |  | 323 | 0.9034378 | 1.830334 | 529
29 |  | CarbonDiox | 0 | 0.28 | 0.05 | 0.1 | 0.2809 | 0.058 | 1157 | 0.59 |  |  | 67.8 | 30.84 |  | 323 | 1.874327 | 2.838046 | 529
30 |  | CarbonDiox | 0 | 0.28 | 0.05 | 0.1 | 0.2809 | 0.058 | 1157 | 0.59 |  |  | 67.8 | 30.84 |  | 323 | 3.092065 | 3.557841 | 529
31 |  | CarbonDiox | 0 | 0.28 | 0.05 | 0.1 | 0.2809 | 0.058 | 1157 | 0.59 |  |  | 67.8 | 30.84 |  | 323 | 4.127733 | 4.092545 | 529
32 |  | CarbonDiox | 0 | 0.28 | 0.05 | 0.1 | 0.2809 | 0.058 | 1157 | 0.59 |  |  | 67.8 | 30.84 |  | 323 | 4.798315 | 4.380463 | 529
33 |  | CarbonDiox | 0 | 0.28 | 0.05 | 0.1 | 0.2809 | 0.058 | 1157 | 0.59 |  |  | 67.8 | 30.84 |  | 323 | 6.934585 | 4.956298 | 529
34 |  | CarbonDiox | 0 | 0.28 | 0.05 | 0.1 | 0.2809 | 0.058 | 1157 | 0.59 |  |  | 67.8 | 30.84 |  | 323 | 9.316919 | 5.347044 | 529
35 |  | CarbonDiox | 0 | 0.28 | 0.05 | 0.1 | 0.2809 | 0.058 | 1157 | 0.59 |  |  | 67.8 | 30.84 |  | 323 | 11.27159 | 5.676093 | 529
36 |  | CarbonDiox | 0 | 0.28 | 0.05 | 0.1 | 0.2809 | 0.058 | 1157 | 0.59 |  |  | 67.8 | 30.84 |  | 323 | 13.04356 | 5.902314 | 529
37 |  | CarbonDiox | 0 | 0.28 | 0.05 | 0.1 | 0.2809 | 0.058 | 1157 | 0.59 |  |  | 67.8 | 30.84 |  | 323 | 16.0383 | 6.190231 | 529
38 |  | CarbonDiox | 0 | 0.28 | 0.05 | 0.1 | 0.2809 | 0.058 | 1157 | 0.59 |  |  | 67.8 | 30.84 |  | 323 | 18.60491 | 6.478149 | 529
39 |  | CarbonDiox | 0 | 0.28 | 0.05 | 0.1 | 0.2809 | 0.058 | 1157 | 0.59 |  |  | 67.8 | 30.84 |  | 323 | 19.94953 | 6.601542 | 529
40 |  | CarbonDiox | 0 | 0.28 | 0.05 | 0.1 | 0.2809 | 0.058 | 1157 | 0.59 |  |  | 67.8 | 30.84 |  | 348 | 0.5452702 | 0.6786632 | 530
41 |  | CarbonDiox | 0 | 0.28 | 0.05 | 0.1 | 0.2809 | 0.058 | 1157 | 0.59 |  |  | 67.8 | 30.84 |  | 348 | 1.152803 | 1.213368 | 530
42 |  | CarbonDiox | 0 | 0.28 | 0.05 | 0.1 | 0.2809 | 0.058 | 1157 | 0.59 |  |  | 67.8 | 30.84 |  | 348 | 2.125107 | 2.03599 | 530
43 |  | CarbonDiox | 0 | 0.28 | 0.05 | 0.1 | 0.2809 | 0.058 | 1157 | 0.59 |  |  | 67.8 | 30.84 |  | 348 | 3.038765 | 2.529563 | 530
44 |  | CarbonDiox | 0 | 0.28 | 0.05 | 0.1 | 0.2809 | 0.058 | 1157 | 0.59 |  |  | 67.8 | 30.84 |  | 348 | 4.929129 | 3.269923 | 530
45 |  | CarbonDiox | 0 | 0.28 | 0.05 | 0.1 | 0.2809 | 0.058 | 1157 | 0.59 |  |  | 67.8 | 30.84 |  | 348 | 6.943232 | 3.825193 | 530
46 |  | CarbonDiox | 0 | 0.28 | 0.05 | 0.1 | 0.2809 | 0.058 | 1157 | 0.59 |  |  | 67.8 | 30.84 |  | 348 | 8.958594 | 4.215938 | 530
47 |  | CarbonDiox | 0 | 0.28 | 0.05 | 0.1 | 0.2809 | 0.058 | 1157 | 0.59 |  |  | 67.8 | 30.84 |  | 348 | 11.03527 | 4.586118 | 530
48 |  | CarbonDiox | 0 | 0.28 | 0.05 | 0.1 | 0.2809 | 0.058 | 1157 | 0.59 |  |  | 67.8 | 30.84 |  | 348 | 12.92941 | 4.832905 | 530
49 |  | CarbonDiox | 0 | 0.28 | 0.05 | 0.1 | 0.2809 | 0.058 | 1157 | 0.59 |  |  | 67.8 | 30.84 |  | 348 | 14.94603 | 5.059126 | 530
50 |  | CarbonDiox | 0 | 0.28 | 0.05 | 0.1 | 0.2809 | 0.058 | 1157 | 0.59 |  |  | 67.8 | 30.84 |  | 348 | 16.90149 | 5.285347 | 530
51 |  | CarbonDiox | 0 | 0.28 | 0.05 | 0.1 | 0.2809 | 0.058 | 1157 | 0.59 |  |  | 67.8 | 30.84 |  | 348 | 19.83522 | 5.552699 | 530
52 | LAC2700 | CarbonDiox | 0 | 0.28 | 0.05 | 0.1 | 0.2809 | 0.058 | 1551 | 0.77 |  |  | 83.3 | 16.2 |  | 273 | 0.506723 | 3.750392 | 531
53 |  | CarbonDiox | 0 | 0.28 | 0.05 | 0.1 | 0.2809 | 0.058 | 1551 | 0.77 |  |  | 83.3 | 16.2 |  | 273 | 0.731127 | 5.669046 | 531
54 |  | CarbonDiox | 0 | 0.28 | 0.05 | 0.1 | 0.2809 | 0.058 | 1551 | 0.77 |  |  | 83.3 | 16.2 |  | 273 | 0.9559496 | 7.456951 | 531
55 |  | CarbonDiox | 0 | 0.28 | 0.05 | 0.1 | 0.2809 | 0.058 | 1551 | 0.77 |  |  | 83.3 | 16.2 |  | 273 | 1.471465 | 8.461619 | 531
56 |  | CarbonDiox | 0 | 0.28 | 0.05 | 0.1 | 0.2809 | 0.058 | 1551 | 0.77 |  |  | 83.3 | 16.2 |  | 273 | 2.099321 | 10.38203 | 531
57 |  | CarbonDiox | 0 | 0.28 | 0.05 | 0.1 | 0.2809 | 0.058 | 1551 | 0.77 |  |  | 83.3 | 16.2 |  | 273 | 3.016195 | 12.0422 | 531
58 |  | CarbonDiox | 0 | 0.28 | 0.05 | 0.1 | 0.2809 | 0.058 | 1551 | 0.77 |  |  | 83.3 | 16.2 |  | 273 | 4.107234 | 13.31088 | 531
59 |  | CarbonDiox | 0 | 0.28 | 0.05 | 0.1 | 0.2809 | 0.058 | 1551 | 0.77 |  |  | 83.3 | 16.2 |  | 273 | 5.084814 | 14.01248 | 531
60 |  | CarbonDiox | 0 | 0.28 | 0.05 | 0.1 | 0.2809 | 0.058 | 1551 | 0.77 |  |  | 83.3 | 16.2 |  | 273 | 6.810827 | 14.97884 | 531
61 |  | CarbonDiox | 0 | 0.28 | 0.05 | 0.1 | 0.2809 | 0.058 | 1551 | 0.77 |  |  | 83.3 | 16.2 |  | 273 | 9.22917 | 15.7303 | 531
62 |  | CarbonDiox | 0 | 0.28 | 0.05 | 0.1 | 0.2809 | 0.058 | 1551 | 0.77 |  |  | 83.3 | 16.2 |  | 273 | 11.87848 | 16.35201 | 531
63 |  | CarbonDiox | 0 | 0.28 | 0.05 | 0.1 | 0.2809 | 0.058 | 1551 | 0.77 |  |  | 83.3 | 16.2 |  | 273 | 15.04776 | 16.58374 | 531
64 |  | CarbonDiox | 0 | 0.28 | 0.05 | 0.1 | 0.2809 | 0.058 | 1551 | 0.77 |  |  | 83.3 | 16.2 |  | 273 | 16.89156 | 16.76611 | 531
65 |  | CarbonDiox | 0 | 0.28 | 0.05 | 0.1 | 0.2809 | 0.058 | 1551 | 0.77 |  |  | 83.3 | 16.2 |  | 273 | 19.83086 | 16.82251 | 531
66 |  | CarbonDiox | 0 | 0.28 | 0.05 | 0.1 | 0.2809 | 0.058 | 1551 | 0.77 |  |  | 83.3 | 16.2 |  | 298 | 0.6259027 | 2.530573 | 532
67 |  | CarbonDiox | 0 | 0.28 | 0.05 | 0.1 | 0.2809 | 0.058 | 1551 | 0.77 |  |  | 83.3 | 16.2 |  | 298 | 1.080991 | 4.406648 | 532
68 |  | CarbonDiox | 0 | 0.28 | 0.05 | 0.1 | 0.2809 | 0.058 | 1551 | 0.77 |  |  | 83.3 | 16.2 |  | 298 | 1.881337 | 6.458563 | 532
69 |  | CarbonDiox | 0 | 0.28 | 0.05 | 0.1 | 0.2809 | 0.058 | 1551 | 0.77 |  |  | 83.3 | 16.2 |  | 298 | 3.257904 | 8.556572 | 532
70 |  | CarbonDiox | 0 | 0.28 | 0.05 | 0.1 | 0.2809 | 0.058 | 1551 | 0.77 |  |  | 83.3 | 16.2 |  | 298 | 4.980846 | 10.48176 | 532
71 |  | CarbonDiox | 0 | 0.28 | 0.05 | 0.1 | 0.2809 | 0.058 | 1551 | 0.77 |  |  | 83.3 | 16.2 |  | 298 | 6.820735 | 11.88445 | 532
72 |  | CarbonDiox | 0 | 0.28 | 0.05 | 0.1 | 0.2809 | 0.058 | 1551 | 0.77 |  |  | 83.3 | 16.2 |  | 298 | 9.237962 | 12.98457 | 532
73 |  | CarbonDiox | 0 | 0.28 | 0.05 | 0.1 | 0.2809 | 0.058 | 1551 | 0.77 |  |  | 83.3 | 16.2 |  | 298 | 12.0592 | 13.91212 | 532
74 |  | CarbonDiox | 0 | 0.28 | 0.05 | 0.1 | 0.2809 | 0.058 | 1551 | 0.77 |  |  | 83.3 | 16.2 |  | 298 | 14.01715 | 14.44366 | 532
75 |  | CarbonDiox | 0 | 0.28 | 0.05 | 0.1 | 0.2809 | 0.058 | 1551 | 0.77 |  |  | 83.3 | 16.2 |  | 298 | 15.91817 | 14.75703 | 532
76 |  | CarbonDiox | 0 | 0.28 | 0.05 | 0.1 | 0.2809 | 0.058 | 1551 | 0.77 |  |  | 83.3 | 16.2 |  | 298 | 18.16527 | 14.98474 | 532
77 |  | CarbonDiox | 0 | 0.28 | 0.05 | 0.1 | 0.2809 | 0.058 | 1551 | 0.77 |  |  | 83.3 | 16.2 |  | 298 | 20.1817 | 15.25503 | 532
78 |  | CarbonDiox | 0 | 0.28 | 0.05 | 0.1 | 0.2809 | 0.058 | 1551 | 0.77 |  |  | 83.3 | 16.2 |  | 323 | 0.3434441 | 0.7424169 | 533
79 |  | CarbonDiox | 0 | 0.28 | 0.05 | 0.1 | 0.2809 | 0.058 | 1551 | 0.77 |  |  | 83.3 | 16.2 |  | 323 | 1.202961 | 2.31517 | 533
80 |  | CarbonDiox | 0 | 0.28 | 0.05 | 0.1 | 0.2809 | 0.058 | 1551 | 0.77 |  |  | 83.3 | 16.2 |  | 323 | 2.062758 | 3.800758 | 533
81 |  | CarbonDiox | 0 | 0.28 | 0.05 | 0.1 | 0.2809 | 0.058 | 1551 | 0.77 |  |  | 83.3 | 16.2 |  | 323 | 3.153796 | 5.069435 | 533
82 |  | CarbonDiox | 0 | 0.28 | 0.05 | 0.1 | 0.2809 | 0.058 | 1551 | 0.77 |  |  | 83.3 | 16.2 |  | 323 | 4.072764 | 6.075862 | 533
83 |  | CarbonDiox | 0 | 0.28 | 0.05 | 0.1 | 0.2809 | 0.058 | 1551 | 0.77 |  |  | 83.3 | 16.2 |  | 323 | 6.028064 | 7.435473 | 533
84 |  | CarbonDiox | 0 | 0.28 | 0.05 | 0.1 | 0.2809 | 0.058 | 1551 | 0.77 |  |  | 83.3 | 16.2 |  | 323 | 8.157111 | 8.534341 | 533
85 |  | CarbonDiox | 0 | 0.28 | 0.05 | 0.1 | 0.2809 | 0.058 | 1551 | 0.77 |  |  | 83.3 | 16.2 |  | 323 | 10.11395 | 9.41454 | 533
86 |  | CarbonDiox | 0 | 0.28 | 0.05 | 0.1 | 0.2809 | 0.058 | 1551 | 0.77 |  |  | 83.3 | 16.2 |  | 323 | 12.1294 | 9.98991 | 533
87 |  | CarbonDiox | 0 | 0.28 | 0.05 | 0.1 | 0.2809 | 0.058 | 1551 | 0.77 |  |  | 83.3 | 16.2 |  | 323 | 14.20234 | 10.60911 | 533
88 |  | CarbonDiox | 0 | 0.28 | 0.05 | 0.1 | 0.2809 | 0.058 | 1551 | 0.77 |  |  | 83.3 | 16.2 |  | 323 | 16.96692 | 11.23133 | 533
89 |  | CarbonDiox | 0 | 0.28 | 0.05 | 0.1 | 0.2809 | 0.058 | 1551 | 0.77 |  |  | 83.3 | 16.2 |  | 323 | 20.07759 | 11.76789 | 533
90 |  | CarbonDiox | 0 | 0.28 | 0.05 | 0.1 | 0.2809 | 0.058 | 1551 | 0.77 |  |  | 83.3 | 16.2 |  | 348 | 0.6314849 | 0.7872559 | 534
91 |  | CarbonDiox | 0 | 0.28 | 0.05 | 0.1 | 0.2809 | 0.058 | 1551 | 0.77 |  |  | 83.3 | 16.2 |  | 348 | 2.297349 | 2.537858 | 534
92 |  | CarbonDiox | 0 | 0.28 | 0.05 | 0.1 | 0.2809 | 0.058 | 1551 | 0.77 |  |  | 83.3 | 16.2 |  | 348 | 3.963772 | 4.114128 | 534
93 |  | CarbonDiox | 0 | 0.28 | 0.05 | 0.1 | 0.2809 | 0.058 | 1551 | 0.77 |  |  | 83.3 | 16.2 |  | 348 | 6.034763 | 5.343493 | 534
94 |  | CarbonDiox | 0 | 0.28 | 0.05 | 0.1 | 0.2809 | 0.058 | 1551 | 0.77 |  |  | 83.3 | 16.2 |  | 348 | 8.049374 | 6.18036 | 534
95 |  | CarbonDiox | 0 | 0.28 | 0.05 | 0.1 | 0.2809 | 0.058 | 1551 | 0.77 |  |  | 83.3 | 16.2 |  | 348 | 10.06371 | 7.104394 | 534
96 |  | CarbonDiox | 0 | 0.28 | 0.05 | 0.1 | 0.2809 | 0.058 | 1551 | 0.77 |  |  | 83.3 | 16.2 |  | 348 | 12.13665 | 7.723598 | 534
97 |  | CarbonDiox | 0 | 0.28 | 0.05 | 0.1 | 0.2809 | 0.058 | 1551 | 0.77 |  |  | 83.3 | 16.2 |  | 348 | 13.86434 | 8.166963 | 534
98 |  | CarbonDiox | 0 | 0.28 | 0.05 | 0.1 | 0.2809 | 0.058 | 1551 | 0.77 |  |  | 83.3 | 16.2 |  | 348 | 15.93756 | 8.699001 | 534
99 |  | CarbonDiox | 0 | 0.28 | 0.05 | 0.1 | 0.2809 | 0.058 | 1551 | 0.77 |  |  | 83.3 | 16.2 |  | 348 | 17.83816 | 9.14312 | 534
100 |  | CarbonDiox | 0 | 0.28 | 0.05 | 0.1 | 0.2809 | 0.058 | 1551 | 0.77 |  |  | 83.3 | 16.2 |  | 348 | 19.91166 | 9.587993 | 534
101 | LAC2800 | CarbonDiox | 0 | 0.28 | 0.05 | 0.1 | 0.2809 | 0.058 | 1924 | 0.95 |  |  | 85.9 | 13.75 |  | 273 | 0.3448276 | 3.534772 | 535
102 |  | CarbonDiox | 0 | 0.28 | 0.05 | 0.1 | 0.2809 | 0.058 | 1924 | 0.95 |  |  | 85.9 | 13.75 |  | 273 | 0.8045977 | 5.328537 | 535
103 |  | CarbonDiox | 0 | 0.28 | 0.05 | 0.1 | 0.2809 | 0.058 | 1924 | 0.95 |  |  | 85.9 | 13.75 |  | 273 | 1.034483 | 7.227818 | 535
104 |  | CarbonDiox | 0 | 0.28 | 0.05 | 0.1 | 0.2809 | 0.058 | 1924 | 0.95 |  |  | 85.9 | 13.75 |  | 273 | 1.781609 | 9.654676 | 535
105 |  | CarbonDiox | 0 | 0.28 | 0.05 | 0.1 | 0.2809 | 0.058 | 1924 | 0.95 |  |  | 85.9 | 13.75 |  | 273 | 2.988506 | 11.97602 | 535
106 |  | CarbonDiox | 0 | 0.28 | 0.05 | 0.1 | 0.2809 | 0.058 | 1924 | 0.95 |  |  | 85.9 | 13.75 |  | 273 | 3.965517 | 13.61151 | 535
107 |  | CarbonDiox | 0 | 0.28 | 0.05 | 0.1 | 0.2809 | 0.058 | 1924 | 0.95 |  |  | 85.9 | 13.75 |  | 273 | 5.977011 | 15.61631 | 535
108 |  | CarbonDiox | 0 | 0.28 | 0.05 | 0.1 | 0.2809 | 0.058 | 1924 | 0.95 |  |  | 85.9 | 13.75 |  | 273 | 8.16092 | 17.14628 | 535
109 |  | CarbonDiox | 0 | 0.28 | 0.05 | 0.1 | 0.2809 | 0.058 | 1924 | 0.95 |  |  | 85.9 | 13.75 |  | 273 | 11.03448 | 18.30695 | 535
110 |  | CarbonDiox | 0 | 0.28 | 0.05 | 0.1 | 0.2809 | 0.058 | 1924 | 0.95 |  |  | 85.9 | 13.75 |  | 273 | 12.93103 | 19.04556 | 535
111 |  | CarbonDiox | 0 | 0.28 | 0.05 | 0.1 | 0.2809 | 0.058 | 1924 | 0.95 |  |  | 85.9 | 13.75 |  | 273 | 14.94253 | 19.46763 | 535
112 |  | CarbonDiox | 0 | 0.28 | 0.05 | 0.1 | 0.2809 | 0.058 | 1924 | 0.95 |  |  | 85.9 | 13.75 |  | 273 | 17.01149 | 19.88969 | 535
113 |  | CarbonDiox | 0 | 0.28 | 0.05 | 0.1 | 0.2809 | 0.058 | 1924 | 0.95 |  |  | 85.9 | 13.75 |  | 273 | 19.94253 | 20.04796 | 535
114 |  | CarbonDiox | 0 | 0.28 | 0.05 | 0.1 | 0.2809 | 0.058 | 1924 | 0.95 |  |  | 85.9 | 13.75 |  | 298 | 0.2298851 | 1.529976 | 536
115 |  | CarbonDiox | 0 | 0.28 | 0.05 | 0.1 | 0.2809 | 0.058 | 1924 | 0.95 |  |  | 85.9 | 13.75 |  | 298 | 1.149425 | 4.115108 | 536
116 |  | CarbonDiox | 0 | 0.28 | 0.05 | 0.1 | 0.2809 | 0.058 | 1924 | 0.95 |  |  | 85.9 | 13.75 |  | 298 | 1.83908 | 6.330935 | 536
117 |  | CarbonDiox | 0 | 0.28 | 0.05 | 0.1 | 0.2809 | 0.058 | 1924 | 0.95 |  |  | 85.9 | 13.75 |  | 298 | 3.103448 | 8.019185 | 536
118 |  | CarbonDiox | 0 | 0.28 | 0.05 | 0.1 | 0.2809 | 0.058 | 1924 | 0.95 |  |  | 85.9 | 13.75 |  | 298 | 4.022989 | 9.443645 | 536
119 |  | CarbonDiox | 0 | 0.28 | 0.05 | 0.1 | 0.2809 | 0.058 | 1924 | 0.95 |  |  | 85.9 | 13.75 |  | 298 | 5.862069 | 11.55396 | 536
120 |  | CarbonDiox | 0 | 0.28 | 0.05 | 0.1 | 0.2809 | 0.058 | 1924 | 0.95 |  |  | 85.9 | 13.75 |  | 298 | 7.931034 | 13.03118 | 536
121 |  | CarbonDiox | 0 | 0.28 | 0.05 | 0.1 | 0.2809 | 0.058 | 1924 | 0.95 |  |  | 85.9 | 13.75 |  | 298 | 10.4023 | 14.45564 | 536
122 |  | CarbonDiox | 0 | 0.28 | 0.05 | 0.1 | 0.2809 | 0.058 | 1924 | 0.95 |  |  | 85.9 | 13.75 |  | 298 | 12.06897 | 15.14149 | 536
123 |  | CarbonDiox | 0 | 0.28 | 0.05 | 0.1 | 0.2809 | 0.058 | 1924 | 0.95 |  |  | 85.9 | 13.75 |  | 298 | 14.13793 | 15.8801 | 536
124 |  | CarbonDiox | 0 | 0.28 | 0.05 | 0.1 | 0.2809 | 0.058 | 1924 | 0.95 |  |  | 85.9 | 13.75 |  | 298 | 15.86207 | 16.40767 | 536
125 |  | CarbonDiox | 0 | 0.28 | 0.05 | 0.1 | 0.2809 | 0.058 | 1924 | 0.95 |  |  | 85.9 | 13.75 |  | 298 | 17.93103 | 16.82974 | 536
126 |  | CarbonDiox | 0 | 0.28 | 0.05 | 0.1 | 0.2809 | 0.058 | 1924 | 0.95 |  |  | 85.9 | 13.75 |  | 298 | 19.94253 | 17.2518 | 536
127 |  | CarbonDiox | 0 | 0.28 | 0.05 | 0.1 | 0.2809 | 0.058 | 1924 | 0.95 |  |  | 85.9 | 13.75 |  | 323 | 0.3448276 | 0.7913669 | 537
128 |  | CarbonDiox | 0 | 0.28 | 0.05 | 0.1 | 0.2809 | 0.058 | 1924 | 0.95 |  |  | 85.9 | 13.75 |  | 323 | 1.494253 | 2.954436 | 537
129 |  | CarbonDiox | 0 | 0.28 | 0.05 | 0.1 | 0.2809 | 0.058 | 1924 | 0.95 |  |  | 85.9 | 13.75 |  | 323 | 2.988506 | 4.906475 | 537
130 |  | CarbonDiox | 0 | 0.28 | 0.05 | 0.1 | 0.2809 | 0.058 | 1924 | 0.95 |  |  | 85.9 | 13.75 |  | 323 | 4.942529 | 6.805755 | 537
131 |  | CarbonDiox | 0 | 0.28 | 0.05 | 0.1 | 0.2809 | 0.058 | 1924 | 0.95 |  |  | 85.9 | 13.75 |  | 323 | 7.126437 | 8.335731 | 537
132 |  | CarbonDiox | 0 | 0.28 | 0.05 | 0.1 | 0.2809 | 0.058 | 1924 | 0.95 |  |  | 85.9 | 13.75 |  | 323 | 8.390805 | 9.127098 | 537
133 |  | CarbonDiox | 0 | 0.28 | 0.05 | 0.1 | 0.2809 | 0.058 | 1924 | 0.95 |  |  | 85.9 | 13.75 |  | 323 | 10.91954 | 10.39329 | 537
134 |  | CarbonDiox | 0 | 0.28 | 0.05 | 0.1 | 0.2809 | 0.058 | 1924 | 0.95 |  |  | 85.9 | 13.75 |  | 323 | 12.81609 | 11.29017 | 537
135 |  | CarbonDiox | 0 | 0.28 | 0.05 | 0.1 | 0.2809 | 0.058 | 1924 | 0.95 |  |  | 85.9 | 13.75 |  | 323 | 15.05747 | 12.08153 | 537
136 |  | CarbonDiox | 0 | 0.28 | 0.05 | 0.1 | 0.2809 | 0.058 | 1924 | 0.95 |  |  | 85.9 | 13.75 |  | 323 | 17.98851 | 12.92566 | 537
137 |  | CarbonDiox | 0 | 0.28 | 0.05 | 0.1 | 0.2809 | 0.058 | 1924 | 0.95 |  |  | 85.9 | 13.75 |  | 323 | 19.88506 | 13.40048 | 537
138 |  | CarbonDiox | 0 | 0.28 | 0.05 | 0.1 | 0.2809 | 0.058 | 1924 | 0.95 |  |  | 85.9 | 13.75 |  | 348 | 1.034483 | 1.002398 | 538
139 |  | CarbonDiox | 0 | 0.28 | 0.05 | 0.1 | 0.2809 | 0.058 | 1924 | 0.95 |  |  | 85.9 | 13.75 |  | 348 | 1.954023 | 2.321343 | 538
140 |  | CarbonDiox | 0 | 0.28 | 0.05 | 0.1 | 0.2809 | 0.058 | 1924 | 0.95 |  |  | 85.9 | 13.75 |  | 348 | 4.08046 | 4.009592 | 538
141 |  | CarbonDiox | 0 | 0.28 | 0.05 | 0.1 | 0.2809 | 0.058 | 1924 | 0.95 |  |  | 85.9 | 13.75 |  | 348 | 5.91954 | 5.223022 | 538
142 |  | CarbonDiox | 0 | 0.28 | 0.05 | 0.1 | 0.2809 | 0.058 | 1924 | 0.95 |  |  | 85.9 | 13.75 |  | 348 | 7.931034 | 6.383693 | 538
143 |  | CarbonDiox | 0 | 0.28 | 0.05 | 0.1 | 0.2809 | 0.058 | 1924 | 0.95 |  |  | 85.9 | 13.75 |  | 348 | 10 | 7.227818 | 538
144 |  | CarbonDiox | 0 | 0.28 | 0.05 | 0.1 | 0.2809 | 0.058 | 1924 | 0.95 |  |  | 85.9 | 13.75 |  | 348 | 11.89655 | 8.019185 | 538
145 |  | CarbonDiox | 0 | 0.28 | 0.05 | 0.1 | 0.2809 | 0.058 | 1924 | 0.95 |  |  | 85.9 | 13.75 |  | 348 | 14.94253 | 9.074341 | 538
146 |  | CarbonDiox | 0 | 0.28 | 0.05 | 0.1 | 0.2809 | 0.058 | 1924 | 0.95 |  |  | 85.9 | 13.75 |  | 348 | 17.01149 | 9.707434 | 538
147 |  | CarbonDiox | 0 | 0.28 | 0.05 | 0.1 | 0.2809 | 0.058 | 1924 | 0.95 |  |  | 85.9 | 13.75 |  | 348 | 19.82759 | 10.55156 | 538
0 | NPC-1-800 | CarbonDiox | 0 | 0.28 | 0.05 | 0.1 | 0.2809 | 0.058 | 2235 | 1.309 | 0.504 | 0.805 | 76.67 |  | 1.2 | 273 | 0.02888889 | 0.5507222 | 539
1 |  | CarbonDiox | 0 | 0.28 | 0.05 | 0.1 | 0.2809 | 0.058 | 2235 | 1.309 | 0.504 | 0.805 | 76.67 |  | 1.2 | 273 | 0.07333333 | 1.101833 | 539
2 |  | CarbonDiox | 0 | 0.28 | 0.05 | 0.1 | 0.2809 | 0.058 | 2235 | 1.309 | 0.504 | 0.805 | 76.67 |  | 1.2 | 273 | 0.1111111 | 1.302778 | 539
3 |  | CarbonDiox | 0 | 0.28 | 0.05 | 0.1 | 0.2809 | 0.058 | 2235 | 1.309 | 0.504 | 0.805 | 76.67 |  | 1.2 | 273 | 0.1644444 | 1.804111 | 539
4 |  | CarbonDiox | 0 | 0.28 | 0.05 | 0.1 | 0.2809 | 0.058 | 2235 | 1.309 | 0.504 | 0.805 | 76.67 |  | 1.2 | 273 | 0.2266667 | 2.255667 | 539
5 |  | CarbonDiox | 0 | 0.28 | 0.05 | 0.1 | 0.2809 | 0.058 | 2235 | 1.309 | 0.504 | 0.805 | 76.67 |  | 1.2 | 273 | 0.2933333 | 2.657333 | 539
6 |  | CarbonDiox | 0 | 0.28 | 0.05 | 0.1 | 0.2809 | 0.058 | 2235 | 1.309 | 0.504 | 0.805 | 76.67 |  | 1.2 | 273 | 0.3644444 | 3.009111 | 539
7 |  | CarbonDiox | 0 | 0.28 | 0.05 | 0.1 | 0.2809 | 0.058 | 2235 | 1.309 | 0.504 | 0.805 | 76.67 |  | 1.2 | 273 | 0.4866667 | 3.712167 | 539
8 |  | CarbonDiox | 0 | 0.28 | 0.05 | 0.1 | 0.2809 | 0.058 | 2235 | 1.309 | 0.504 | 0.805 | 76.67 |  | 1.2 | 273 | 0.6088889 | 4.315222 | 539
9 |  | CarbonDiox | 0 | 0.28 | 0.05 | 0.1 | 0.2809 | 0.058 | 2235 | 1.309 | 0.504 | 0.805 | 76.67 |  | 1.2 | 273 | 0.7377778 | 4.918444 | 539
10 |  | CarbonDiox | 0 | 0.28 | 0.05 | 0.1 | 0.2809 | 0.058 | 2235 | 1.309 | 0.504 | 0.805 | 76.67 |  | 1.2 | 273 | 0.8666667 | 5.446667 | 539
11 |  | CarbonDiox | 0 | 0.28 | 0.05 | 0.1 | 0.2809 | 0.058 | 2235 | 1.309 | 0.504 | 0.805 | 76.67 |  | 1.2 | 273 | 0.9511111 | 5.748778 | 539
12 |  | CarbonDiox | 0 | 0.28 | 0.05 | 0.1 | 0.2809 | 0.058 | 2235 | 1.309 | 0.504 | 0.805 | 76.67 |  | 1.2 | 273 | 0.9888889 | 5.899722 | 539
13 | NPC-1-700 | CarbonDiox | 0 | 0.28 | 0.05 | 0.1 | 0.2809 | 0.058 | 1852 | 0.842 | 0.179 | 0.663 | 74.16 |  | 1.29 | 273 | 0.03333333 | 0.5258333 | 540
14 |  | CarbonDiox | 0 | 0.28 | 0.05 | 0.1 | 0.2809 | 0.058 | 1852 | 0.842 | 0.179 | 0.663 | 74.16 |  | 1.29 | 273 | 0.09777778 | 1.502444 | 540
15 |  | CarbonDiox | 0 | 0.28 | 0.05 | 0.1 | 0.2809 | 0.058 | 1852 | 0.842 | 0.179 | 0.663 | 74.16 |  | 1.29 | 273 | 0.1711111 | 2.104278 | 540
16 |  | CarbonDiox | 0 | 0.28 | 0.05 | 0.1 | 0.2809 | 0.058 | 1852 | 0.842 | 0.179 | 0.663 | 74.16 |  | 1.29 | 273 | 0.2311111 | 2.580778 | 540
17 |  | CarbonDiox | 0 | 0.28 | 0.05 | 0.1 | 0.2809 | 0.058 | 1852 | 0.842 | 0.179 | 0.663 | 74.16 |  | 1.29 | 273 | 0.36 | 3.459 | 540
18 |  | CarbonDiox | 0 | 0.28 | 0.05 | 0.1 | 0.2809 | 0.058 | 1852 | 0.842 | 0.179 | 0.663 | 74.16 |  | 1.29 | 273 | 0.4866667 | 4.262167 | 540
19 |  | CarbonDiox | 0 | 0.28 | 0.05 | 0.1 | 0.2809 | 0.058 | 1852 | 0.842 | 0.179 | 0.663 | 74.16 |  | 1.29 | 273 | 0.6133333 | 4.990333 | 540
20 |  | CarbonDiox | 0 | 0.28 | 0.05 | 0.1 | 0.2809 | 0.058 | 1852 | 0.842 | 0.179 | 0.663 | 74.16 |  | 1.29 | 273 | 0.7333333 | 5.593333 | 540
21 |  | CarbonDiox | 0 | 0.28 | 0.05 | 0.1 | 0.2809 | 0.058 | 1852 | 0.842 | 0.179 | 0.663 | 74.16 |  | 1.29 | 273 | 0.8777778 | 6.196944 | 540
22 |  | CarbonDiox | 0 | 0.28 | 0.05 | 0.1 | 0.2809 | 0.058 | 1852 | 0.842 | 0.179 | 0.663 | 74.16 |  | 1.29 | 273 | 0.9866667 | 6.674667 | 540
23 | NPC-1-600 | CarbonDiox | 0 | 0.28 | 0.05 | 0.1 | 0.2809 | 0.058 | 1376 | 0.694 | 0.129 | 0.565 | 70.02 |  | 4.6 | 273 | 0.01333333 | 0.5003333 | 541
24 |  | CarbonDiox | 0 | 0.28 | 0.05 | 0.1 | 0.2809 | 0.058 | 1376 | 0.694 | 0.129 | 0.565 | 70.02 |  | 4.6 | 273 | 0.06444444 | 1.626611 | 541
25 |  | CarbonDiox | 0 | 0.28 | 0.05 | 0.1 | 0.2809 | 0.058 | 1376 | 0.694 | 0.129 | 0.565 | 70.02 |  | 4.6 | 273 | 0.1133333 | 2.227833 | 541
26 |  | CarbonDiox | 0 | 0.28 | 0.05 | 0.1 | 0.2809 | 0.058 | 1376 | 0.694 | 0.129 | 0.565 | 70.02 |  | 4.6 | 273 | 0.16 | 2.904 | 541
27 |  | CarbonDiox | 0 | 0.28 | 0.05 | 0.1 | 0.2809 | 0.058 | 1376 | 0.694 | 0.129 | 0.565 | 70.02 |  | 4.6 | 273 | 0.2266667 | 3.505667 | 541
28 |  | CarbonDiox | 0 | 0.28 | 0.05 | 0.1 | 0.2809 | 0.058 | 1376 | 0.694 | 0.129 | 0.565 | 70.02 |  | 4.6 | 273 | 0.3 | 4.1075 | 541
29 |  | CarbonDiox | 0 | 0.28 | 0.05 | 0.1 | 0.2809 | 0.058 | 1376 | 0.694 | 0.129 | 0.565 | 70.02 |  | 4.6 | 273 | 0.4177778 | 4.910444 | 541
30 |  | CarbonDiox | 0 | 0.28 | 0.05 | 0.1 | 0.2809 | 0.058 | 1376 | 0.694 | 0.129 | 0.565 | 70.02 |  | 4.6 | 273 | 0.5444444 | 5.613611 | 541
31 |  | CarbonDiox | 0 | 0.28 | 0.05 | 0.1 | 0.2809 | 0.058 | 1376 | 0.694 | 0.129 | 0.565 | 70.02 |  | 4.6 | 273 | 0.6244444 | 6.065611 | 541
32 |  | CarbonDiox | 0 | 0.28 | 0.05 | 0.1 | 0.2809 | 0.058 | 1376 | 0.694 | 0.129 | 0.565 | 70.02 |  | 4.6 | 273 | 0.7466667 | 6.593667 | 541
33 |  | CarbonDiox | 0 | 0.28 | 0.05 | 0.1 | 0.2809 | 0.058 | 1376 | 0.694 | 0.129 | 0.565 | 70.02 |  | 4.6 | 273 | 0.8111111 | 6.845278 | 541
34 |  | CarbonDiox | 0 | 0.28 | 0.05 | 0.1 | 0.2809 | 0.058 | 1376 | 0.694 | 0.129 | 0.565 | 70.02 |  | 4.6 | 273 | 0.9266667 | 7.223167 | 541
35 |  | CarbonDiox | 0 | 0.28 | 0.05 | 0.1 | 0.2809 | 0.058 | 1376 | 0.694 | 0.129 | 0.565 | 70.02 |  | 4.6 | 273 | 0.9866667 | 7.424667 | 541
36 | NPC-1-500 | CarbonDiox | 0 | 0.28 | 0.05 | 0.1 | 0.2809 | 0.058 | 773 | 0.383 | 0.067 | 0.316 | 67.5 |  | 5.92 | 273 | 0.03333333 | 0.9758333 | 542
37 |  | CarbonDiox | 0 | 0.28 | 0.05 | 0.1 | 0.2809 | 0.058 | 773 | 0.383 | 0.067 | 0.316 | 67.5 |  | 5.92 | 273 | 0.09111111 | 1.702278 | 542
38 |  | CarbonDiox | 0 | 0.28 | 0.05 | 0.1 | 0.2809 | 0.058 | 773 | 0.383 | 0.067 | 0.316 | 67.5 |  | 5.92 | 273 | 0.1644444 | 2.254111 | 542
39 |  | CarbonDiox | 0 | 0.28 | 0.05 | 0.1 | 0.2809 | 0.058 | 773 | 0.383 | 0.067 | 0.316 | 67.5 |  | 5.92 | 273 | 0.2977778 | 2.907444 | 542
40 |  | CarbonDiox | 0 | 0.28 | 0.05 | 0.1 | 0.2809 | 0.058 | 773 | 0.383 | 0.067 | 0.316 | 67.5 |  | 5.92 | 273 | 0.4222222 | 3.260556 | 542
41 |  | CarbonDiox | 0 | 0.28 | 0.05 | 0.1 | 0.2809 | 0.058 | 773 | 0.383 | 0.067 | 0.316 | 67.5 |  | 5.92 | 273 | 0.5577778 | 3.538944 | 542
42 |  | CarbonDiox | 0 | 0.28 | 0.05 | 0.1 | 0.2809 | 0.058 | 773 | 0.383 | 0.067 | 0.316 | 67.5 |  | 5.92 | 273 | 0.6311111 | 3.715778 | 542
43 |  | CarbonDiox | 0 | 0.28 | 0.05 | 0.1 | 0.2809 | 0.058 | 773 | 0.383 | 0.067 | 0.316 | 67.5 |  | 5.92 | 273 | 0.68 | 3.817 | 542
44 |  | CarbonDiox | 0 | 0.28 | 0.05 | 0.1 | 0.2809 | 0.058 | 773 | 0.383 | 0.067 | 0.316 | 67.5 |  | 5.92 | 273 | 0.7555556 | 3.868889 | 542
45 |  | CarbonDiox | 0 | 0.28 | 0.05 | 0.1 | 0.2809 | 0.058 | 773 | 0.383 | 0.067 | 0.316 | 67.5 |  | 5.92 | 273 | 0.8155556 | 4.020389 | 542
46 |  | CarbonDiox | 0 | 0.28 | 0.05 | 0.1 | 0.2809 | 0.058 | 773 | 0.383 | 0.067 | 0.316 | 67.5 |  | 5.92 | 273 | 0.9333333 | 4.098333 | 542
47 |  | CarbonDiox | 0 | 0.28 | 0.05 | 0.1 | 0.2809 | 0.058 | 773 | 0.383 | 0.067 | 0.316 | 67.5 |  | 5.92 | 273 | 0.9866667 | 4.224667 | 542
48 | NPC-1-600R | CarbonDiox | 0 | 0.28 | 0.05 | 0.1 | 0.2809 | 0.058 | 462 | 0.213 | 0.045 | 0.168 | 72.1 |  | 7.83 | 273 | 0.07777778 | 1.276944 | 543
49 |  | CarbonDiox | 0 | 0.28 | 0.05 | 0.1 | 0.2809 | 0.058 | 462 | 0.213 | 0.045 | 0.168 | 72.1 |  | 7.83 | 273 | 0.1733333 | 1.704333 | 543
50 |  | CarbonDiox | 0 | 0.28 | 0.05 | 0.1 | 0.2809 | 0.058 | 462 | 0.213 | 0.045 | 0.168 | 72.1 |  | 7.83 | 273 | 0.2355556 | 2.005889 | 543
51 |  | CarbonDiox | 0 | 0.28 | 0.05 | 0.1 | 0.2809 | 0.058 | 462 | 0.213 | 0.045 | 0.168 | 72.1 |  | 7.83 | 273 | 0.2933333 | 2.207333 | 543
52 |  | CarbonDiox | 0 | 0.28 | 0.05 | 0.1 | 0.2809 | 0.058 | 462 | 0.213 | 0.045 | 0.168 | 72.1 |  | 7.83 | 273 | 0.36 | 2.334 | 543
53 |  | CarbonDiox | 0 | 0.28 | 0.05 | 0.1 | 0.2809 | 0.058 | 462 | 0.213 | 0.045 | 0.168 | 72.1 |  | 7.83 | 273 | 0.42 | 2.4355 | 543
54 |  | CarbonDiox | 0 | 0.28 | 0.05 | 0.1 | 0.2809 | 0.058 | 462 | 0.213 | 0.045 | 0.168 | 72.1 |  | 7.83 | 273 | 0.4844444 | 2.637111 | 543
55 |  | CarbonDiox | 0 | 0.28 | 0.05 | 0.1 | 0.2809 | 0.058 | 462 | 0.213 | 0.045 | 0.168 | 72.1 |  | 7.83 | 273 | 0.6133333 | 2.765333 | 543
56 |  | CarbonDiox | 0 | 0.28 | 0.05 | 0.1 | 0.2809 | 0.058 | 462 | 0.213 | 0.045 | 0.168 | 72.1 |  | 7.83 | 273 | 0.7377778 | 2.918444 | 543
57 |  | CarbonDiox | 0 | 0.28 | 0.05 | 0.1 | 0.2809 | 0.058 | 462 | 0.213 | 0.045 | 0.168 | 72.1 |  | 7.83 | 273 | 0.8155556 | 2.970389 | 543
58 |  | CarbonDiox | 0 | 0.28 | 0.05 | 0.1 | 0.2809 | 0.058 | 462 | 0.213 | 0.045 | 0.168 | 72.1 |  | 7.83 | 273 | 0.9422222 | 3.123556 | 543
59 |  | CarbonDiox | 0 | 0.28 | 0.05 | 0.1 | 0.2809 | 0.058 | 462 | 0.213 | 0.045 | 0.168 | 72.1 |  | 7.83 | 273 | 0.9955556 | 3.199889 | 543
60 | NPC-1-500 | CarbonDiox | 0 | 0.28 | 0.05 | 0.1 | 0.2809 | 0.058 | 773 | 0.383 | 0.067 | 0.316 | 67.5 |  | 5.92 | 298 | 0.01183432 | 0.1672628 | 544
61 |  | CarbonDiox | 0 | 0.28 | 0.05 | 0.1 | 0.2809 | 0.058 | 773 | 0.383 | 0.067 | 0.316 | 67.5 |  | 5.92 | 298 | 0.04733728 | 0.6133408 | 544
62 |  | CarbonDiox | 0 | 0.28 | 0.05 | 0.1 | 0.2809 | 0.058 | 773 | 0.383 | 0.067 | 0.316 | 67.5 |  | 5.92 | 298 | 0.09270217 | 0.9703922 | 544
63 |  | CarbonDiox | 0 | 0.28 | 0.05 | 0.1 | 0.2809 | 0.058 | 773 | 0.383 | 0.067 | 0.316 | 67.5 |  | 5.92 | 298 | 0.1656805 | 1.361177 | 544
64 |  | CarbonDiox | 0 | 0.28 | 0.05 | 0.1 | 0.2809 | 0.058 | 773 | 0.383 | 0.067 | 0.316 | 67.5 |  | 5.92 | 298 | 0.234714 | 1.640498 | 544
65 |  | CarbonDiox | 0 | 0.28 | 0.05 | 0.1 | 0.2809 | 0.058 | 773 | 0.383 | 0.067 | 0.316 | 67.5 |  | 5.92 | 298 | 0.3589744 | 2.065281 | 544
66 |  | CarbonDiox | 0 | 0.28 | 0.05 | 0.1 | 0.2809 | 0.058 | 773 | 0.383 | 0.067 | 0.316 | 67.5 |  | 5.92 | 298 | 0.4891519 | 2.378709 | 544
67 |  | CarbonDiox | 0 | 0.28 | 0.05 | 0.1 | 0.2809 | 0.058 | 773 | 0.383 | 0.067 | 0.316 | 67.5 |  | 5.92 | 298 | 0.6094675 | 2.625175 | 544
68 |  | CarbonDiox | 0 | 0.28 | 0.05 | 0.1 | 0.2809 | 0.058 | 773 | 0.383 | 0.067 | 0.316 | 67.5 |  | 5.92 | 298 | 0.7435897 | 2.804943 | 544
69 |  | CarbonDiox | 0 | 0.28 | 0.05 | 0.1 | 0.2809 | 0.058 | 773 | 0.383 | 0.067 | 0.316 | 67.5 |  | 5.92 | 298 | 0.8639053 | 3.00684 | 544
70 |  | CarbonDiox | 0 | 0.28 | 0.05 | 0.1 | 0.2809 | 0.058 | 773 | 0.383 | 0.067 | 0.316 | 67.5 |  | 5.92 | 298 | 0.9940828 | 3.208848 | 544
71 | NPC-1-600 | CarbonDiox | 0 | 0.28 | 0.05 | 0.1 | 0.2809 | 0.058 | 1376 | 0.694 | 0.129 | 0.565 | 70.02 |  | 4.6 | 298 | 0.0125261 | 0.1246119 | 545
72 |  | CarbonDiox | 0 | 0.28 | 0.05 | 0.1 | 0.2809 | 0.058 | 1376 | 0.694 | 0.129 | 0.565 | 70.02 |  | 4.6 | 298 | 0.04592902 | 0.5605374 | 545
73 |  | CarbonDiox | 0 | 0.28 | 0.05 | 0.1 | 0.2809 | 0.058 | 1376 | 0.694 | 0.129 | 0.565 | 70.02 |  | 4.6 | 298 | 0.1169102 | 1.163045 | 545
74 |  | CarbonDiox | 0 | 0.28 | 0.05 | 0.1 | 0.2809 | 0.058 | 1376 | 0.694 | 0.129 | 0.565 | 70.02 |  | 4.6 | 298 | 0.2338205 | 1.994483 | 545
75 |  | CarbonDiox | 0 | 0.28 | 0.05 | 0.1 | 0.2809 | 0.058 | 1376 | 0.694 | 0.129 | 0.565 | 70.02 |  | 4.6 | 298 | 0.3549061 | 2.722381 | 545
76 |  | CarbonDiox | 0 | 0.28 | 0.05 | 0.1 | 0.2809 | 0.058 | 1376 | 0.694 | 0.129 | 0.565 | 70.02 |  | 4.6 | 298 | 0.4906054 | 3.346956 | 545
77 |  | CarbonDiox | 0 | 0.28 | 0.05 | 0.1 | 0.2809 | 0.058 | 1376 | 0.694 | 0.129 | 0.565 | 70.02 |  | 4.6 | 298 | 0.6137787 | 3.764016 | 545
78 |  | CarbonDiox | 0 | 0.28 | 0.05 | 0.1 | 0.2809 | 0.058 | 1376 | 0.694 | 0.129 | 0.565 | 70.02 |  | 4.6 | 298 | 0.743215 | 4.222657 | 545
79 |  | CarbonDiox | 0 | 0.28 | 0.05 | 0.1 | 0.2809 | 0.058 | 1376 | 0.694 | 0.129 | 0.565 | 70.02 |  | 4.6 | 298 | 0.874739 | 4.660616 | 545
80 |  | CarbonDiox | 0 | 0.28 | 0.05 | 0.1 | 0.2809 | 0.058 | 1376 | 0.694 | 0.129 | 0.565 | 70.02 |  | 4.6 | 298 | 0.993737 | 5.03614 | 545
81 | NPC-1-600R | CarbonDiox | 0 | 0.28 | 0.05 | 0.1 | 0.2809 | 0.058 | 462 | 0.213 | 0.045 | 0.168 | 72.1 |  | 7.83 | 298 | 0.01001114 | 0.1282906 | 546
82 |  | CarbonDiox | 0 | 0.28 | 0.05 | 0.1 | 0.2809 | 0.058 | 462 | 0.213 | 0.045 | 0.168 | 72.1 |  | 7.83 | 298 | 0.04992567 | 0.4790591 | 546
83 |  | CarbonDiox | 0 | 0.28 | 0.05 | 0.1 | 0.2809 | 0.058 | 462 | 0.213 | 0.045 | 0.168 | 72.1 |  | 7.83 | 298 | 0.09573043 | 0.7358609 | 546
84 |  | CarbonDiox | 0 | 0.28 | 0.05 | 0.1 | 0.2809 | 0.058 | 462 | 0.213 | 0.045 | 0.168 | 72.1 |  | 7.83 | 298 | 0.1593868 | 0.9842682 | 546
85 |  | CarbonDiox | 0 | 0.28 | 0.05 | 0.1 | 0.2809 | 0.058 | 462 | 0.213 | 0.045 | 0.168 | 72.1 |  | 7.83 | 298 | 0.2230036 | 1.172846 | 546
86 |  | CarbonDiox | 0 | 0.28 | 0.05 | 0.1 | 0.2809 | 0.058 | 462 | 0.213 | 0.045 | 0.168 | 72.1 |  | 7.83 | 298 | 0.3541602 | 1.481659 | 546
87 |  | CarbonDiox | 0 | 0.28 | 0.05 | 0.1 | 0.2809 | 0.058 | 462 | 0.213 | 0.045 | 0.168 | 72.1 |  | 7.83 | 298 | 0.4852546 | 1.696455 | 546
88 |  | CarbonDiox | 0 | 0.28 | 0.05 | 0.1 | 0.2809 | 0.058 | 462 | 0.213 | 0.045 | 0.168 | 72.1 |  | 7.83 | 298 | 0.6123582 | 1.877029 | 546
89 |  | CarbonDiox | 0 | 0.28 | 0.05 | 0.1 | 0.2809 | 0.058 | 462 | 0.213 | 0.045 | 0.168 | 72.1 |  | 7.83 | 298 | 0.7473926 | 2.049123 | 546
90 |  | CarbonDiox | 0 | 0.28 | 0.05 | 0.1 | 0.2809 | 0.058 | 462 | 0.213 | 0.045 | 0.168 | 72.1 |  | 7.83 | 298 | 0.8724725 | 2.16985 | 546
91 |  | CarbonDiox | 0 | 0.28 | 0.05 | 0.1 | 0.2809 | 0.058 | 462 | 0.213 | 0.045 | 0.168 | 72.1 |  | 7.83 | 298 | 0.9995365 | 2.290594 | 546
92 | NPC-1-700 | CarbonDiox | 0 | 0.28 | 0.05 | 0.1 | 0.2809 | 0.058 | 1852 | 0.842 | 0.179 | 0.663 | 74.16 |  | 1.29 | 298 | 0.03506362 | 0.2565789 | 547
93 |  | CarbonDiox | 0 | 0.28 | 0.05 | 0.1 | 0.2809 | 0.058 | 1852 | 0.842 | 0.179 | 0.663 | 74.16 |  | 1.29 | 298 | 0.0679439 | 0.4934211 | 547
94 |  | CarbonDiox | 0 | 0.28 | 0.05 | 0.1 | 0.2809 | 0.058 | 1852 | 0.842 | 0.179 | 0.663 | 74.16 |  | 1.29 | 298 | 0.09425246 | 0.6710526 | 547
95 |  | CarbonDiox | 0 | 0.28 | 0.05 | 0.1 | 0.2809 | 0.058 | 1852 | 0.842 | 0.179 | 0.663 | 74.16 |  | 1.29 | 298 | 0.1644375 | 1.065789 | 547
96 |  | CarbonDiox | 0 | 0.28 | 0.05 | 0.1 | 0.2809 | 0.058 | 1852 | 0.842 | 0.179 | 0.663 | 74.16 |  | 1.29 | 298 | 0.2258459 | 1.421053 | 547
97 |  | CarbonDiox | 0 | 0.28 | 0.05 | 0.1 | 0.2809 | 0.058 | 1852 | 0.842 | 0.179 | 0.663 | 74.16 |  | 1.29 | 298 | 0.2938765 | 1.697368 | 547
98 |  | CarbonDiox | 0 | 0.28 | 0.05 | 0.1 | 0.2809 | 0.058 | 1852 | 0.842 | 0.179 | 0.663 | 74.16 |  | 1.29 | 298 | 0.3596949 | 2.013158 | 547
99 |  | CarbonDiox | 0 | 0.28 | 0.05 | 0.1 | 0.2809 | 0.058 | 1852 | 0.842 | 0.179 | 0.663 | 74.16 |  | 1.29 | 298 | 0.4869795 | 2.526316 | 547
100 |  | CarbonDiox | 0 | 0.28 | 0.05 | 0.1 | 0.2809 | 0.058 | 1852 | 0.842 | 0.179 | 0.663 | 74.16 |  | 1.29 | 298 | 0.6143002 | 2.940789 | 547
101 |  | CarbonDiox | 0 | 0.28 | 0.05 | 0.1 | 0.2809 | 0.058 | 1852 | 0.842 | 0.179 | 0.663 | 74.16 |  | 1.29 | 298 | 0.7394086 | 3.394737 | 547
102 |  | CarbonDiox | 0 | 0.28 | 0.05 | 0.1 | 0.2809 | 0.058 | 1852 | 0.842 | 0.179 | 0.663 | 74.16 |  | 1.29 | 298 | 0.8667221 | 3.828947 | 547
103 |  | CarbonDiox | 0 | 0.28 | 0.05 | 0.1 | 0.2809 | 0.058 | 1852 | 0.842 | 0.179 | 0.663 | 74.16 |  | 1.29 | 298 | 0.9896689 | 4.184211 | 547
104 | NPC-1-800 | CarbonDiox | 0 | 0.28 | 0.05 | 0.1 | 0.2809 | 0.058 | 2235 | 1.309 | 0.504 | 0.805 | 76.67 |  | 1.2 | 298 | 0.01356654 | 0.1498255 | 548
105 |  | CarbonDiox | 0 | 0.28 | 0.05 | 0.1 | 0.2809 | 0.058 | 2235 | 1.309 | 0.504 | 0.805 | 76.67 |  | 1.2 | 298 | 0.05225361 | 0.3892452 | 548
106 |  | CarbonDiox | 0 | 0.28 | 0.05 | 0.1 | 0.2809 | 0.058 | 2235 | 1.309 | 0.504 | 0.805 | 76.67 |  | 1.2 | 298 | 0.1044638 | 0.6584621 | 548
107 |  | CarbonDiox | 0 | 0.28 | 0.05 | 0.1 | 0.2809 | 0.058 | 2235 | 1.309 | 0.504 | 0.805 | 76.67 |  | 1.2 | 298 | 0.1721469 | 1.017447 | 548
108 |  | CarbonDiox | 0 | 0.28 | 0.05 | 0.1 | 0.2809 | 0.058 | 2235 | 1.309 | 0.504 | 0.805 | 76.67 |  | 1.2 | 298 | 0.2378753 | 1.301461 | 548
109 |  | CarbonDiox | 0 | 0.28 | 0.05 | 0.1 | 0.2809 | 0.058 | 2235 | 1.309 | 0.504 | 0.805 | 76.67 |  | 1.2 | 298 | 0.3016491 | 1.510504 | 548
110 |  | CarbonDiox | 0 | 0.28 | 0.05 | 0.1 | 0.2809 | 0.058 | 2235 | 1.309 | 0.504 | 0.805 | 76.67 |  | 1.2 | 298 | 0.3654423 | 1.779547 | 548
111 |  | CarbonDiox | 0 | 0.28 | 0.05 | 0.1 | 0.2809 | 0.058 | 2235 | 1.309 | 0.504 | 0.805 | 76.67 |  | 1.2 | 298 | 0.4871984 | 2.197721 | 548
112 |  | CarbonDiox | 0 | 0.28 | 0.05 | 0.1 | 0.2809 | 0.058 | 2235 | 1.309 | 0.504 | 0.805 | 76.67 |  | 1.2 | 298 | 0.6128011 | 2.570837 | 548
113 |  | CarbonDiox | 0 | 0.28 | 0.05 | 0.1 | 0.2809 | 0.058 | 2235 | 1.309 | 0.504 | 0.805 | 76.67 |  | 1.2 | 298 | 0.7442049 | 2.973866 | 548
114 |  | CarbonDiox | 0 | 0.28 | 0.05 | 0.1 | 0.2809 | 0.058 | 2235 | 1.309 | 0.504 | 0.805 | 76.67 |  | 1.2 | 298 | 0.8697883 | 3.286982 | 548
115 |  | CarbonDiox | 0 | 0.28 | 0.05 | 0.1 | 0.2809 | 0.058 | 2235 | 1.309 | 0.504 | 0.805 | 76.67 |  | 1.2 | 298 | 0.9992471 | 3.64504 | 548
0 | A-rNPC | CarbonDiox | 0 | 0.28 | 0.05 | 0.1 | 0.2809 | 0.058 | 2580 | 1.09 | [5 empty] | 298 | 1.365218 | 4.660267 | 549
1 |  | CarbonDiox | 0 | 0.28 | 0.05 | 0.1 | 0.2809 | 0.058 | 2580 | 1.09 | [5 empty] | 298 | 3.212132 | 7.50981 | 549
2 |  | CarbonDiox | 0 | 0.28 | 0.05 | 0.1 | 0.2809 | 0.058 | 2580 | 1.09 | [5 empty] | 298 | 4.52258 | 9.664542 | 549
3 |  | CarbonDiox | 0 | 0.28 | 0.05 | 0.1 | 0.2809 | 0.058 | 2580 | 1.09 | [5 empty] | 298 | 6.192428 | 11.40081 | 549
4 |  | CarbonDiox | 0 | 0.28 | 0.05 | 0.1 | 0.2809 | 0.058 | 2580 | 1.09 | [5 empty] | 298 | 8.160667 | 13.3452 | 549
5 |  | CarbonDiox | 0 | 0.28 | 0.05 | 0.1 | 0.2809 | 0.058 | 2580 | 1.09 | [5 empty] | 298 | 9.771724 | 14.59436 | 549
6 |  | CarbonDiox | 0 | 0.28 | 0.05 | 0.1 | 0.2809 | 0.058 | 2580 | 1.09 | [5 empty] | 298 | 11.68117 | 16.05165 | 549
7 |  | CarbonDiox | 0 | 0.28 | 0.05 | 0.1 | 0.2809 | 0.058 | 2580 | 1.09 | [5 empty] | 298 | 13.83022 | 17.22995 | 549
8 |  | CarbonDiox | 0 | 0.28 | 0.05 | 0.1 | 0.2809 | 0.058 | 2580 | 1.09 | [5 empty] | 298 | 17.05275 | 19.51946 | 549
9 |  | CarbonDiox | 0 | 0.28 | 0.05 | 0.1 | 0.2809 | 0.058 | 2580 | 1.09 | [5 empty] | 298 | 20.39661 | 20.90381 | 549
10 |  | CarbonDiox | 0 | 0.28 | 0.05 | 0.1 | 0.2809 | 0.058 | 2580 | 1.09 | [5 empty] | 298 | 24.51625 | 22.84321 | 549
11 |  | CarbonDiox | 0 | 0.28 | 0.05 | 0.1 | 0.2809 | 0.058 | 2580 | 1.09 | [5 empty] | 298 | 27.85955 | 24.50599 | 549
12 | A-NPC | CarbonDiox | 0 | 0.28 | 0.05 | 0.1 | 0.2809 | 0.058 | 2860 | 1.2 | [5 empty] | 298 | 2.494026 | 7.998715 | 550
13 |  | CarbonDiox | 0 | 0.28 | 0.05 | 0.1 | 0.2809 | 0.058 | 2860 | 1.2 | [5 empty] | 298 | 5.474878 | 11.61129 | 550
14 |  | CarbonDiox | 0 | 0.28 | 0.05 | 0.1 | 0.2809 | 0.058 | 2860 | 1.2 | [5 empty] | 298 | 8.159141 | 14.11086 | 550
15 |  | CarbonDiox | 0 | 0.28 | 0.05 | 0.1 | 0.2809 | 0.058 | 2860 | 1.2 | [5 empty] | 298 | 11.14415 | 15.63526 | 550
16 |  | CarbonDiox | 0 | 0.28 | 0.05 | 0.1 | 0.2809 | 0.058 | 2860 | 1.2 | [5 empty] | 298 | 14.30775 | 17.50727 | 550
17 |  | CarbonDiox | 0 | 0.28 | 0.05 | 0.1 | 0.2809 | 0.058 | 2860 | 1.2 | [5 empty] | 298 | 17.05497 | 18.40577 | 550
18 |  | CarbonDiox | 0 | 0.28 | 0.05 | 0.1 | 0.2809 | 0.058 | 2860 | 1.2 | [5 empty] | 298 | 20.27944 | 19.72079 | 550
19 |  | CarbonDiox | 0 | 0.28 | 0.05 | 0.1 | 0.2809 | 0.058 | 2860 | 1.2 | [5 empty] | 298 | 23.14618 | 20.61901 | 550
20 |  | CarbonDiox | 0 | 0.28 | 0.05 | 0.1 | 0.2809 | 0.058 | 2860 | 1.2 | [5 empty] | 298 | 26.01291 | 21.51723 | 550
21 |  | CarbonDiox | 0 | 0.28 | 0.05 | 0.1 | 0.2809 | 0.058 | 2860 | 1.2 | [5 empty] | 298 | 28.82017 | 22.27638 | 550
22 | A-PC | CarbonDiox | 0 | 0.28 | 0.05 | 0.1 | 0.2809 | 0.058 | 2780 | 1.17 | [5 empty] | 298 | 2.376306 | 7.094116 | 551
23 |  | CarbonDiox | 0 | 0.28 | 0.05 | 0.1 | 0.2809 | 0.058 | 2780 | 1.17 | [5 empty] | 298 | 5.417058 | 10.63694 | 551
24 |  | CarbonDiox | 0 | 0.28 | 0.05 | 0.1 | 0.2809 | 0.058 | 2780 | 1.17 | [5 empty] | 298 | 8.22126 | 12.92742 | 551
25 |  | CarbonDiox | 0 | 0.28 | 0.05 | 0.1 | 0.2809 | 0.058 | 2780 | 1.17 | [5 empty] | 298 | 11.02713 | 14.38263 | 551
26 |  | CarbonDiox | 0 | 0.28 | 0.05 | 0.1 | 0.2809 | 0.058 | 2780 | 1.17 | [5 empty] | 298 | 13.95251 | 15.83756 | 551
27 |  | CarbonDiox | 0 | 0.28 | 0.05 | 0.1 | 0.2809 | 0.058 | 2780 | 1.17 | [5 empty] | 298 | 16.99798 | 17.01379 | 551
28 |  | CarbonDiox | 0 | 0.28 | 0.05 | 0.1 | 0.2809 | 0.058 | 2780 | 1.17 | [5 empty] | 298 | 20.34239 | 18.11972 | 551
29 |  | CarbonDiox | 0 | 0.28 | 0.05 | 0.1 | 0.2809 | 0.058 | 2780 | 1.17 | [5 empty] | 298 | 22.91088 | 18.74021 | 551
30 |  | CarbonDiox | 0 | 0.28 | 0.05 | 0.1 | 0.2809 | 0.058 | 2780 | 1.17 | [5 empty] | 298 | 26.31546 | 19.63718 | 551
31 |  | CarbonDiox | 0 | 0.28 | 0.05 | 0.1 | 0.2809 | 0.058 | 2780 | 1.17 | [5 empty] | 298 | 29.06282 | 20.46607 | 551
32 | SPC | CarbonDiox | 0 | 0.28 | 0.05 | 0.1 | 0.2809 | 0.058 | 2500 | 1.01 | [5 empty] | 298 | 2.978772 | 4.656523 | 552
33 |  | CarbonDiox | 0 | 0.28 | 0.05 | 0.1 | 0.2809 | 0.058 | 2500 | 1.01 | [5 empty] | 298 | 5.662481 | 7.434519 | 552
34 |  | CarbonDiox | 0 | 0.28 | 0.05 | 0.1 | 0.2809 | 0.058 | 2500 | 1.01 | [5 empty] | 298 | 8.825666 | 9.515347 | 552
35 |  | CarbonDiox | 0 | 0.28 | 0.05 | 0.1 | 0.2809 | 0.058 | 2500 | 1.01 | [5 empty] | 298 | 11.57191 | 10.90109 | 552
36 |  | CarbonDiox | 0 | 0.28 | 0.05 | 0.1 | 0.2809 | 0.058 | 2500 | 1.01 | [5 empty] | 298 | 14.43754 | 12.35615 | 552
37 |  | CarbonDiox | 0 | 0.28 | 0.05 | 0.1 | 0.2809 | 0.058 | 2500 | 1.01 | [5 empty] | 298 | 17.6627 | 13.32315 | 552
38 |  | CarbonDiox | 0 | 0.28 | 0.05 | 0.1 | 0.2809 | 0.058 | 2500 | 1.01 | [5 empty] | 298 | 20.7671 | 14.91688 | 552
39 |  | CarbonDiox | 0 | 0.28 | 0.05 | 0.1 | 0.2809 | 0.058 | 2500 | 1.01 | [5 empty] | 298 | 23.51293 | 16.51143 | 552
40 |  | CarbonDiox | 0 | 0.28 | 0.05 | 0.1 | 0.2809 | 0.058 | 2500 | 1.01 | [5 empty] | 298 | 26.67861 | 17.33935 | 552
41 |  | CarbonDiox | 0 | 0.28 | 0.05 | 0.1 | 0.2809 | 0.058 | 2500 | 1.01 | [5 empty] | 298 | 29.06711 | 18.30829 | 552
42 | NPC | CarbonDiox | 0 | 0.28 | 0.05 | 0.1 | 0.2809 | 0.058 | 1490 | 1.4 | [5 empty] | 298 | 2.61757 | 5.979867 | 553
43 |  | CarbonDiox | 0 | 0.28 | 0.05 | 0.1 | 0.2809 | 0.058 | 1490 | 1.4 | [5 empty] | 298 | 5.361456 | 8.548907 | 553
44 |  | CarbonDiox | 0 | 0.28 | 0.05 | 0.1 | 0.2809 | 0.058 | 1490 | 1.4 | [5 empty] | 298 | 8.226667 | 10.21279 | 553
45 |  | CarbonDiox | 0 | 0.28 | 0.05 | 0.1 | 0.2809 | 0.058 | 1490 | 1.4 | [5 empty] | 298 | 11.03226 | 11.80721 | 553
46 |  | CarbonDiox | 0 | 0.28 | 0.05 | 0.1 | 0.2809 | 0.058 | 1490 | 1.4 | [5 empty] | 298 | 14.07786 | 12.91383 | 553
47 |  | CarbonDiox | 0 | 0.28 | 0.05 | 0.1 | 0.2809 | 0.058 | 1490 | 1.4 | [5 empty] | 298 | 16.88511 | 13.67298 | 553
48 |  | CarbonDiox | 0 | 0.28 | 0.05 | 0.1 | 0.2809 | 0.058 | 1490 | 1.4 | [5 empty] | 298 | 19.93127 | 14.50118 | 553
49 |  | CarbonDiox | 0 | 0.28 | 0.05 | 0.1 | 0.2809 | 0.058 | 1490 | 1.4 | [5 empty] | 298 | 22.50045 | 14.77364 | 553
50 |  | CarbonDiox | 0 | 0.28 | 0.05 | 0.1 | 0.2809 | 0.058 | 1490 | 1.4 | [5 empty] | 298 | 26.08418 | 15.73981 | 553
51 |  | CarbonDiox | 0 | 0.28 | 0.05 | 0.1 | 0.2809 | 0.058 | 1490 | 1.4 | [5 empty] | 298 | 28.89185 | 16.29014 | 553
52 | A-rNPC | CarbonDiox | 0 | 0.28 | 0.05 | 0.1 | 0.2809 | 0.058 | 2580 | 1.09 | [5 empty] | 296 | 0.7071357 | 2.10211 | 554
53 |  | CarbonDiox | 0 | 0.28 | 0.05 | 0.1 | 0.2809 | 0.058 | 2580 | 1.09 | [5 empty] | 296 | 1.821106 | 4.594928 | 554
54 |  | CarbonDiox | 0 | 0.28 | 0.05 | 0.1 | 0.2809 | 0.058 | 2580 | 1.09 | [5 empty] | 296 | 3.138096 | 7.399679 | 554
55 |  | CarbonDiox | 0 | 0.28 | 0.05 | 0.1 | 0.2809 | 0.058 | 2580 | 1.09 | [5 empty] | 296 | 4.967397 | 9.585323 | 554
56 |  | CarbonDiox | 0 | 0.28 | 0.05 | 0.1 | 0.2809 | 0.058 | 2580 | 1.09 | [5 empty] | 296 | 7.103079 | 11.69483 | 554
57 |  | CarbonDiox | 0 | 0.28 | 0.05 | 0.1 | 0.2809 | 0.058 | 2580 | 1.09 | [5 empty] | 296 | 8.321467 | 13.48871 | 554
58 |  | CarbonDiox | 0 | 0.28 | 0.05 | 0.1 | 0.2809 | 0.058 | 2580 | 1.09 | [5 empty] | 296 | 11.57799 | 16.07035 | 554
59 |  | CarbonDiox | 0 | 0.28 | 0.05 | 0.1 | 0.2809 | 0.058 | 2580 | 1.09 | [5 empty] | 296 | 15.65215 | 18.26763 | 554
60 |  | CarbonDiox | 0 | 0.28 | 0.05 | 0.1 | 0.2809 | 0.058 | 2580 | 1.09 | [5 empty] | 296 | 18.90973 | 20.53839 | 554
61 |  | CarbonDiox | 0 | 0.28 | 0.05 | 0.1 | 0.2809 | 0.058 | 2580 | 1.09 | [5 empty] | 296 | 22.78087 | 22.42374 | 554
62 |  | CarbonDiox | 0 | 0.28 | 0.05 | 0.1 | 0.2809 | 0.058 | 2580 | 1.09 | [5 empty] | 296 | 25.83755 | 23.76082 | 554
63 |  | CarbonDiox | 0 | 0.28 | 0.05 | 0.1 | 0.2809 | 0.058 | 2580 | 1.09 | [5 empty] | 296 | 28.17942 | 25.24963 | 554
64 |  | CarbonDiox | 0 | 0.28 | 0.05 | 0.1 | 0.2809 | 0.058 | 2580 | 1.09 | [5 empty] | 313 | 1.219446 | 1.483002 | 555
65 |  | CarbonDiox | 0 | 0.28 | 0.05 | 0.1 | 0.2809 | 0.058 | 2580 | 1.09 | [5 empty] | 313 | 2.131188 | 3.430732 | 555
66 |  | CarbonDiox | 0 | 0.28 | 0.05 | 0.1 | 0.2809 | 0.058 | 2580 | 1.09 | [5 empty] | 313 | 3.654371 | 5.614789 | 555
67 |  | CarbonDiox | 0 | 0.28 | 0.05 | 0.1 | 0.2809 | 0.058 | 2580 | 1.09 | [5 empty] | 313 | 6.909046 | 8.740461 | 555
68 |  | CarbonDiox | 0 | 0.28 | 0.05 | 0.1 | 0.2809 | 0.058 | 2580 | 1.09 | [5 empty] | 313 | 10.16531 | 11.39982 | 555
69 |  | CarbonDiox | 0 | 0.28 | 0.05 | 0.1 | 0.2809 | 0.058 | 2580 | 1.09 | [5 empty] | 313 | 13.83184 | 13.43954 | 555
70 |  | CarbonDiox | 0 | 0.28 | 0.05 | 0.1 | 0.2809 | 0.058 | 2580 | 1.09 | [5 empty] | 313 | 17.70271 | 15.4026 | 555
71 |  | CarbonDiox | 0 | 0.28 | 0.05 | 0.1 | 0.2809 | 0.058 | 2580 | 1.09 | [5 empty] | 313 | 20.96082 | 17.51793 | 555
72 |  | CarbonDiox | 0 | 0.28 | 0.05 | 0.1 | 0.2809 | 0.058 | 2580 | 1.09 | [5 empty] | 313 | 25.03657 | 19.24889 | 555
73 |  | CarbonDiox | 0 | 0.28 | 0.05 | 0.1 | 0.2809 | 0.058 | 2580 | 1.09 | [5 empty] | 313 | 28.39936 | 20.58756 | 555
74 |  | CarbonDiox | 0 | 0.28 | 0.05 | 0.1 | 0.2809 | 0.058 | 2580 | 1.09 | [5 empty] | 333 | 2.031792 | 2.653014 | 556
75 |  | CarbonDiox | 0 | 0.28 | 0.05 | 0.1 | 0.2809 | 0.058 | 2580 | 1.09 | [5 empty] | 333 | 3.556033 | 4.526197 | 556
76 |  | CarbonDiox | 0 | 0.28 | 0.05 | 0.1 | 0.2809 | 0.058 | 2580 | 1.09 | [5 empty] | 333 | 5.286996 | 5.623249 | 556
77 |  | CarbonDiox | 0 | 0.28 | 0.05 | 0.1 | 0.2809 | 0.058 | 2580 | 1.09 | [5 empty] | 333 | 7.220979 | 7.032233 | 556
78 |  | CarbonDiox | 0 | 0.28 | 0.05 | 0.1 | 0.2809 | 0.058 | 2580 | 1.09 | [5 empty] | 333 | 8.952206 | 8.051566 | 556
79 |  | CarbonDiox | 0 | 0.28 | 0.05 | 0.1 | 0.2809 | 0.058 | 2580 | 1.09 | [5 empty] | 333 | 12.10828 | 10.16636 | 556
80 |  | CarbonDiox | 0 | 0.28 | 0.05 | 0.1 | 0.2809 | 0.058 | 2580 | 1.09 | [5 empty] | 333 | 15.97942 | 12.05171 | 556
81 |  | CarbonDiox | 0 | 0.28 | 0.05 | 0.1 | 0.2809 | 0.058 | 2580 | 1.09 | [5 empty] | 333 | 18.933 | 13.69913 | 556
82 |  | CarbonDiox | 0 | 0.28 | 0.05 | 0.1 | 0.2809 | 0.058 | 2580 | 1.09 | [5 empty] | 333 | 22.8044 | 15.50676 | 556
83 |  | CarbonDiox | 0 | 0.28 | 0.05 | 0.1 | 0.2809 | 0.058 | 2580 | 1.09 | [5 empty] | 333 | 26.98113 | 17.54913 | 556
84 |  | CarbonDiox | 0 | 0.28 | 0.05 | 0.1 | 0.2809 | 0.058 | 2580 | 1.09 | [5 empty] | 333 | 28.91617 | 18.64723 | 556
85 |  | CarbonDiox | 0 | 0.28 | 0.05 | 0.1 | 0.2809 | 0.058 | 2580 | 1.09 | [5 empty] | 353 | 0.8128756 | 1.014574 | 557
86 |  | CarbonDiox | 0 | 0.28 | 0.05 | 0.1 | 0.2809 | 0.058 | 2580 | 1.09 | [5 empty] | 353 | 2.034172 | 1.953545 | 557
87 |  | CarbonDiox | 0 | 0.28 | 0.05 | 0.1 | 0.2809 | 0.058 | 2580 | 1.09 | [5 empty] | 353 | 3.764341 | 3.283753 | 557
88 |  | CarbonDiox | 0 | 0.28 | 0.05 | 0.1 | 0.2809 | 0.058 | 2580 | 1.09 | [5 empty] | 353 | 5.391943 | 4.76887 | 557
89 |  | CarbonDiox | 0 | 0.28 | 0.05 | 0.1 | 0.2809 | 0.058 | 2580 | 1.09 | [5 empty] | 353 | 7.327247 | 5.78926 | 557
90 |  | CarbonDiox | 0 | 0.28 | 0.05 | 0.1 | 0.2809 | 0.058 | 2580 | 1.09 | [5 empty] | 353 | 9.161042 | 6.653684 | 557
91 |  | CarbonDiox | 0 | 0.28 | 0.05 | 0.1 | 0.2809 | 0.058 | 2580 | 1.09 | [5 empty] | 353 | 12.41968 | 8.613573 | 557
92 |  | CarbonDiox | 0 | 0.28 | 0.05 | 0.1 | 0.2809 | 0.058 | 2580 | 1.09 | [5 empty] | 353 | 16.0878 | 10.18698 | 557
93 |  | CarbonDiox | 0 | 0.28 | 0.05 | 0.1 | 0.2809 | 0.058 | 2580 | 1.09 | [5 empty] | 353 | 20.06151 | 11.91742 | 557
94 |  | CarbonDiox | 0 | 0.28 | 0.05 | 0.1 | 0.2809 | 0.058 | 2580 | 1.09 | [5 empty] | 353 | 23.83298 | 13.10276 | 557
95 |  | CarbonDiox | 0 | 0.28 | 0.05 | 0.1 | 0.2809 | 0.058 | 2580 | 1.09 | [5 empty] | 353 | 27.09321 | 14.59634 | 557
96 |  | CarbonDiox | 0 | 0.28 | 0.05 | 0.1 | 0.2809 | 0.058 | 2580 | 1.09 | [5 empty] | 353 | 29.53977 | 15.3085 | 557
0 | AG-2-700 | CarbonDiox | 0 | 0.28 | 0.05 | 0.1 | 0.2809 | 0.058 | 1940 | 0.82 | 0.35 | 0.47 |  | 11 | 1.47 | 298 | 0.03270302 | 0.2649032 | 558
1 |  | CarbonDiox | 0 | 0.28 | 0.05 | 0.1 | 0.2809 | 0.058 | 1940 | 0.82 | 0.35 | 0.47 |  | 11 | 1.47 | 298 | 0.08897392 | 0.7824354 | 558
2 |  | CarbonDiox | 0 | 0.28 | 0.05 | 0.1 | 0.2809 | 0.058 | 1940 | 0.82 | 0.35 | 0.47 |  | 11 | 1.47 | 298 | 0.179197 | 1.33675 | 558
3 |  | CarbonDiox | 0 | 0.28 | 0.05 | 0.1 | 0.2809 | 0.058 | 1940 | 0.82 | 0.35 | 0.47 |  | 11 | 1.47 | 298 | 0.2733204 | 1.829388 | 558
4 |  | CarbonDiox | 0 | 0.28 | 0.05 | 0.1 | 0.2809 | 0.058 | 1940 | 0.82 | 0.35 | 0.47 |  | 11 | 1.47 | 298 | 0.3739599 | 2.278829 | 558
5 |  | CarbonDiox | 0 | 0.28 | 0.05 | 0.1 | 0.2809 | 0.058 | 1940 | 0.82 | 0.35 | 0.47 |  | 11 | 1.47 | 298 | 0.4994213 | 2.795934 | 558
6 |  | CarbonDiox | 0 | 0.28 | 0.05 | 0.1 | 0.2809 | 0.058 | 1940 | 0.82 | 0.35 | 0.47 |  | 11 | 1.47 | 298 | 0.6235531 | 3.22057 | 558
7 |  | CarbonDiox | 0 | 0.28 | 0.05 | 0.1 | 0.2809 | 0.058 | 1940 | 0.82 | 0.35 | 0.47 |  | 11 | 1.47 | 298 | 0.7463906 | 3.68837 | 558
8 |  | CarbonDiox | 0 | 0.28 | 0.05 | 0.1 | 0.2809 | 0.058 | 1940 | 0.82 | 0.35 | 0.47 |  | 11 | 1.47 | 298 | 0.8744356 | 4.100651 | 558
9 |  | CarbonDiox | 0 | 0.28 | 0.05 | 0.1 | 0.2809 | 0.058 | 1940 | 0.82 | 0.35 | 0.47 |  | 11 | 1.47 | 298 | 0.9920351 | 4.506831 | 558
0 | A-CS800-2 | CarbonDiox | 0 | 0.28 | 0.05 | 0.1 | 0.2809 | 0.058 | 1375 | 0.54 | [5 empty] | 273 | 0.06300689 | 0.6601221 | 559
1 |  | CarbonDiox | 0 | 0.28 | 0.05 | 0.1 | 0.2809 | 0.058 | 1375 | 0.54 | [5 empty] | 273 | 0.1631881 | 1.819656 | 559
2 |  | CarbonDiox | 0 | 0.28 | 0.05 | 0.1 | 0.2809 | 0.058 | 1375 | 0.54 | [5 empty] | 273 | 0.263562 | 2.564161 | 559
3 |  | CarbonDiox | 0 | 0.28 | 0.05 | 0.1 | 0.2809 | 0.058 | 1375 | 0.54 | [5 empty] | 273 | 0.4271236 | 3.570699 | 559
4 |  | CarbonDiox | 0 | 0.28 | 0.05 | 0.1 | 0.2809 | 0.058 | 1375 | 0.54 | [5 empty] | 273 | 0.540514 | 4.171105 | 559
5 |  | CarbonDiox | 0 | 0.28 | 0.05 | 0.1 | 0.2809 | 0.058 | 1375 | 0.54 | [5 empty] | 273 | 0.6352661 | 4.627679 | 559
6 |  | CarbonDiox | 0 | 0.28 | 0.05 | 0.1 | 0.2809 | 0.058 | 1375 | 0.54 | [5 empty] | 273 | 0.7501307 | 5.151843 | 559
7 |  | CarbonDiox | 0 | 0.28 | 0.05 | 0.1 | 0.2809 | 0.058 | 1375 | 0.54 | [5 empty] | 273 | 0.8492544 | 5.489801 | 559
8 |  | CarbonDiox | 0 | 0.28 | 0.05 | 0.1 | 0.2809 | 0.058 | 1375 | 0.54 | [5 empty] | 273 | 0.9555606 | 5.853109 | 559
9 |  | CarbonDiox | 0 | 0.28 | 0.05 | 0.1 | 0.2809 | 0.058 | 1375 | 0.54 | [5 empty] | 273 | 1.007277 | 6.030539 | 559
10 | A-CS800-3 | CarbonDiox | 0 | 0.28 | 0.05 | 0.1 | 0.2809 | 0.058 | 1620 | 0.67 | [5 empty] | 273 | 0.02993682 | 0.6095825 | 560
11 |  | CarbonDiox | 0 | 0.28 | 0.05 | 0.1 | 0.2809 | 0.058 | 1620 | 0.67 | [5 empty] | 273 | 0.1072969 | 1.337343 | 560
12 |  | CarbonDiox | 0 | 0.28 | 0.05 | 0.1 | 0.2809 | 0.058 | 1620 | 0.67 | [5 empty] | 273 | 0.1675479 | 1.72645 | 560
13 |  | CarbonDiox | 0 | 0.28 | 0.05 | 0.1 | 0.2809 | 0.058 | 1620 | 0.67 | [5 empty] | 273 | 0.2593201 | 2.403268 | 560
14 |  | CarbonDiox | 0 | 0.28 | 0.05 | 0.1 | 0.2809 | 0.058 | 1620 | 0.67 | [5 empty] | 273 | 0.3339597 | 2.792253 | 560
15 |  | CarbonDiox | 0 | 0.28 | 0.05 | 0.1 | 0.2809 | 0.058 | 1620 | 0.67 | [5 empty] | 273 | 0.4272533 | 3.29119 | 560
16 |  | CarbonDiox | 0 | 0.28 | 0.05 | 0.1 | 0.2809 | 0.058 | 1620 | 0.67 | [5 empty] | 273 | 0.530611 | 3.806981 | 560
17 |  | CarbonDiox | 0 | 0.28 | 0.05 | 0.1 | 0.2809 | 0.058 | 1620 | 0.67 | [5 empty] | 273 | 0.6684777 | 4.3733 | 560
18 |  | CarbonDiox | 0 | 0.28 | 0.05 | 0.1 | 0.2809 | 0.058 | 1620 | 0.67 | [5 empty] | 273 | 0.7488766 | 4.753766 | 560
19 |  | CarbonDiox | 0 | 0.28 | 0.05 | 0.1 | 0.2809 | 0.058 | 1620 | 0.67 | [5 empty] | 273 | 0.8508505 | 5.15099 | 560
20 |  | CarbonDiox | 0 | 0.28 | 0.05 | 0.1 | 0.2809 | 0.058 | 1620 | 0.67 | [5 empty] | 273 | 0.9528638 | 5.463514 | 560
21 |  | CarbonDiox | 0 | 0.28 | 0.05 | 0.1 | 0.2809 | 0.058 | 1620 | 0.67 | [5 empty] | 273 | 1.008889 | 5.657848 | 560
22 | A-CS800-4 | CarbonDiox | 0 | 0.28 | 0.05 | 0.1 | 0.2809 | 0.058 | 1830 | 0.79 | [5 empty] | 273 | 0.0142824 | 0.2370375 | 561
23 |  | CarbonDiox | 0 | 0.28 | 0.05 | 0.1 | 0.2809 | 0.058 | 1830 | 0.79 | [5 empty] | 273 | 0.07299239 | 0.8463763 | 561
24 |  | CarbonDiox | 0 | 0.28 | 0.05 | 0.1 | 0.2809 | 0.058 | 1830 | 0.79 | [5 empty] | 273 | 0.1145658 | 1.176352 | 561
25 |  | CarbonDiox | 0 | 0.28 | 0.05 | 0.1 | 0.2809 | 0.058 | 1830 | 0.79 | [5 empty] | 273 | 0.1590131 | 1.514773 | 561
26 |  | CarbonDiox | 0 | 0.28 | 0.05 | 0.1 | 0.2809 | 0.058 | 1830 | 0.79 | [5 empty] | 273 | 0.2106271 | 1.912424 | 561
27 |  | CarbonDiox | 0 | 0.28 | 0.05 | 0.1 | 0.2809 | 0.058 | 1830 | 0.79 | [5 empty] | 273 | 0.2665891 | 2.242278 | 561
28 |  | CarbonDiox | 0 | 0.28 | 0.05 | 0.1 | 0.2809 | 0.058 | 1830 | 0.79 | [5 empty] | 273 | 0.3096329 | 2.504481 | 561
29 |  | CarbonDiox | 0 | 0.28 | 0.05 | 0.1 | 0.2809 | 0.058 | 1830 | 0.79 | [5 empty] | 273 | 0.4244739 | 3.079465 | 561
30 |  | CarbonDiox | 0 | 0.28 | 0.05 | 0.1 | 0.2809 | 0.058 | 1830 | 0.79 | [5 empty] | 273 | 0.5335752 | 3.620617 | 561
31 |  | CarbonDiox | 0 | 0.28 | 0.05 | 0.1 | 0.2809 | 0.058 | 1830 | 0.79 | [5 empty] | 273 | 0.6484635 | 4.093961 | 561
32 |  | CarbonDiox | 0 | 0.28 | 0.05 | 0.1 | 0.2809 | 0.058 | 1830 | 0.79 | [5 empty] | 273 | 0.7489828 | 4.525077 | 561
33 |  | CarbonDiox | 0 | 0.28 | 0.05 | 0.1 | 0.2809 | 0.058 | 1830 | 0.79 | [5 empty] | 273 | 0.8610287 | 4.922215 | 561
34 |  | CarbonDiox | 0 | 0.28 | 0.05 | 0.1 | 0.2809 | 0.058 | 1830 | 0.79 | [5 empty] | 273 | 0.9629947 | 5.336379 | 561
35 |  | CarbonDiox | 0 | 0.28 | 0.05 | 0.1 | 0.2809 | 0.058 | 1830 | 0.79 | [5 empty] | 273 | 1.017593 | 5.505316 | 561
0 | SA-2N-P | CarbonDiox | 0 | 0.28 | 0.05 | 0.1 | 0.2809 | 0.058 | 1740 | 1.57 |  |  |  |  | 3.38 | 273 | 0.0327553 | 1.535337 | 562
1 |  | CarbonDiox | 0 | 0.28 | 0.05 | 0.1 | 0.2809 | 0.058 | 1740 | 1.57 |  |  |  |  | 3.38 | 273 | 0.06262042 | 1.991251 | 562
2 |  | CarbonDiox | 0 | 0.28 | 0.05 | 0.1 | 0.2809 | 0.058 | 1740 | 1.57 |  |  |  |  | 3.38 | 273 | 0.1098266 | 2.590658 | 562
3 |  | CarbonDiox | 0 | 0.28 | 0.05 | 0.1 | 0.2809 | 0.058 | 1740 | 1.57 |  |  |  |  | 3.38 | 273 | 0.1676301 | 3.25536 | 562
4 |  | CarbonDiox | 0 | 0.28 | 0.05 | 0.1 | 0.2809 | 0.058 | 1740 | 1.57 |  |  |  |  | 3.38 | 273 | 0.2186898 | 3.776844 | 562
5 |  | CarbonDiox | 0 | 0.28 | 0.05 | 0.1 | 0.2809 | 0.058 | 1740 | 1.57 |  |  |  |  | 3.38 | 273 | 0.2909441 | 4.506942 | 562
6 |  | CarbonDiox | 0 | 0.28 | 0.05 | 0.1 | 0.2809 | 0.058 | 1740 | 1.57 |  |  |  |  | 3.38 | 273 | 0.371869 | 5.211257 | 562
7 |  | CarbonDiox | 0 | 0.28 | 0.05 | 0.1 | 0.2809 | 0.058 | 1740 | 1.57 |  |  |  |  | 3.38 | 273 | 0.4402697 | 5.798212 | 562
8 |  | CarbonDiox | 0 | 0.28 | 0.05 | 0.1 | 0.2809 | 0.058 | 1740 | 1.57 |  |  |  |  | 3.38 | 273 | 0.5144509 | 6.307293 | 562
9 |  | CarbonDiox | 0 | 0.28 | 0.05 | 0.1 | 0.2809 | 0.058 | 1740 | 1.57 |  |  |  |  | 3.38 | 273 | 0.5684008 | 6.737825 | 562
10 |  | CarbonDiox | 0 | 0.28 | 0.05 | 0.1 | 0.2809 | 0.058 | 1740 | 1.57 |  |  |  |  | 3.38 | 273 | 0.6445087 | 7.181937 | 562
11 |  | CarbonDiox | 0 | 0.28 | 0.05 | 0.1 | 0.2809 | 0.058 | 1740 | 1.57 |  |  |  |  | 3.38 | 273 | 0.7138728 | 7.703897 | 562
12 |  | CarbonDiox | 0 | 0.28 | 0.05 | 0.1 | 0.2809 | 0.058 | 1740 | 1.57 |  |  |  |  | 3.38 | 273 | 0.7726397 | 8.095542 | 562
13 |  | CarbonDiox | 0 | 0.28 | 0.05 | 0.1 | 0.2809 | 0.058 | 1740 | 1.57 |  |  |  |  | 3.38 | 273 | 0.8304432 | 8.409139 | 562
14 |  | CarbonDiox | 0 | 0.28 | 0.05 | 0.1 | 0.2809 | 0.058 | 1740 | 1.57 |  |  |  |  | 3.38 | 273 | 0.8911368 | 8.722811 | 562
15 |  | CarbonDiox | 0 | 0.28 | 0.05 | 0.1 | 0.2809 | 0.058 | 1740 | 1.57 |  |  |  |  | 3.38 | 273 | 0.9364162 | 9.036083 | 562
16 |  | CarbonDiox | 0 | 0.28 | 0.05 | 0.1 | 0.2809 | 0.058 | 1740 | 1.57 |  |  |  |  | 3.38 | 298 | 0.04720617 | 0.9375337 | 563
17 |  | CarbonDiox | 0 | 0.28 | 0.05 | 0.1 | 0.2809 | 0.058 | 1740 | 1.57 |  |  |  |  | 3.38 | 298 | 0.1175337 | 1.303472 | 563
18 |  | CarbonDiox | 0 | 0.28 | 0.05 | 0.1 | 0.2809 | 0.058 | 1740 | 1.57 |  |  |  |  | 3.38 | 298 | 0.1936416 | 1.617545 | 563
19 |  | CarbonDiox | 0 | 0.28 | 0.05 | 0.1 | 0.2809 | 0.058 | 1740 | 1.57 |  |  |  |  | 3.38 | 298 | 0.2880539 | 2.140156 | 563
20 |  | CarbonDiox | 0 | 0.28 | 0.05 | 0.1 | 0.2809 | 0.058 | 1740 | 1.57 |  |  |  |  | 3.38 | 298 | 0.3795761 | 2.51965 | 563
21 |  | CarbonDiox | 0 | 0.28 | 0.05 | 0.1 | 0.2809 | 0.058 | 1740 | 1.57 |  |  |  |  | 3.38 | 298 | 0.4865125 | 2.860533 | 563
22 |  | CarbonDiox | 0 | 0.28 | 0.05 | 0.1 | 0.2809 | 0.058 | 1740 | 1.57 |  |  |  |  | 3.38 | 298 | 0.588632 | 3.318325 | 563
23 |  | CarbonDiox | 0 | 0.28 | 0.05 | 0.1 | 0.2809 | 0.058 | 1740 | 1.57 |  |  |  |  | 3.38 | 298 | 0.6657033 | 3.515388 | 563
24 |  | CarbonDiox | 0 | 0.28 | 0.05 | 0.1 | 0.2809 | 0.058 | 1740 | 1.57 |  |  |  |  | 3.38 | 298 | 0.7427746 | 3.738459 | 563
25 |  | CarbonDiox | 0 | 0.28 | 0.05 | 0.1 | 0.2809 | 0.058 | 1740 | 1.57 |  |  |  |  | 3.38 | 298 | 0.8217726 | 4.052607 | 563
26 |  | CarbonDiox | 0 | 0.28 | 0.05 | 0.1 | 0.2809 | 0.058 | 1740 | 1.57 |  |  |  |  | 3.38 | 298 | 0.8911368 | 4.288481 | 563
27 |  | CarbonDiox | 0 | 0.28 | 0.05 | 0.1 | 0.2809 | 0.058 | 1740 | 1.57 |  |  |  |  | 3.38 | 298 | 0.9816956 | 4.576922 | 563
28 |  | CarbonDiox | 0 | 0.28 | 0.05 | 0.1 | 0.2809 | 0.058 | 1740 | 1.57 |  |  |  |  | 3.38 | 318 | 0.022158 | 0.3387028 | 564
29 |  | CarbonDiox | 0 | 0.28 | 0.05 | 0.1 | 0.2809 | 0.058 | 1740 | 1.57 |  |  |  |  | 3.38 | 318 | 0.07514451 | 0.7692096 | 564
30 |  | CarbonDiox | 0 | 0.28 | 0.05 | 0.1 | 0.2809 | 0.058 | 1740 | 1.57 |  |  |  |  | 3.38 | 318 | 0.2032755 | 1.175663 | 564
31 |  | CarbonDiox | 0 | 0.28 | 0.05 | 0.1 | 0.2809 | 0.058 | 1740 | 1.57 |  |  |  |  | 3.38 | 318 | 0.2938343 | 1.425092 | 564
32 |  | CarbonDiox | 0 | 0.28 | 0.05 | 0.1 | 0.2809 | 0.058 | 1740 | 1.57 |  |  |  |  | 3.38 | 318 | 0.3901734 | 1.674672 | 564
33 |  | CarbonDiox | 0 | 0.28 | 0.05 | 0.1 | 0.2809 | 0.058 | 1740 | 1.57 |  |  |  |  | 3.38 | 318 | 0.482659 | 1.924151 | 564
34 |  | CarbonDiox | 0 | 0.28 | 0.05 | 0.1 | 0.2809 | 0.058 | 1740 | 1.57 |  |  |  |  | 3.38 | 318 | 0.5828516 | 2.121816 | 564
35 |  | CarbonDiox | 0 | 0.28 | 0.05 | 0.1 | 0.2809 | 0.058 | 1740 | 1.57 |  |  |  |  | 3.38 | 318 | 0.6897881 | 2.371671 | 564
36 |  | CarbonDiox | 0 | 0.28 | 0.05 | 0.1 | 0.2809 | 0.058 | 1740 | 1.57 |  |  |  |  | 3.38 | 318 | 0.7639692 | 2.516643 | 564
37 |  | CarbonDiox | 0 | 0.28 | 0.05 | 0.1 | 0.2809 | 0.058 | 1740 | 1.57 |  |  |  |  | 3.38 | 318 | 0.8342967 | 2.687523 | 564
38 |  | CarbonDiox | 0 | 0.28 | 0.05 | 0.1 | 0.2809 | 0.058 | 1740 | 1.57 |  |  |  |  | 3.38 | 318 | 0.9123314 | 2.806588 | 564
39 |  | CarbonDiox | 0 | 0.28 | 0.05 | 0.1 | 0.2809 | 0.058 | 1740 | 1.57 |  |  |  |  | 3.38 | 318 | 0.9845857 | 3.003525 | 564
40 | SA-N-2P | CarbonDiox | 0 | 0.28 | 0.05 | 0.1 | 0.2809 | 0.058 | 1372 | 1.71 |  |  |  |  | 1.48 | 273 | 0.01337804 | 0.1524265 | 565
41 |  | CarbonDiox | 0 | 0.28 | 0.05 | 0.1 | 0.2809 | 0.058 | 1372 | 1.71 |  |  |  |  | 1.48 | 273 | 0.05971339 | 0.4761802 | 565
42 |  | CarbonDiox | 0 | 0.28 | 0.05 | 0.1 | 0.2809 | 0.058 | 1372 | 1.71 |  |  |  |  | 1.48 | 273 | 0.1140431 | 0.7426466 | 565
43 |  | CarbonDiox | 0 | 0.28 | 0.05 | 0.1 | 0.2809 | 0.058 | 1372 | 1.71 |  |  |  |  | 1.48 | 273 | 0.1612491 | 0.9805755 | 565
44 |  | CarbonDiox | 0 | 0.28 | 0.05 | 0.1 | 0.2809 | 0.058 | 1372 | 1.71 |  |  |  |  | 1.48 | 273 | 0.213791 | 1.208918 | 565
45 |  | CarbonDiox | 0 | 0.28 | 0.05 | 0.1 | 0.2809 | 0.058 | 1372 | 1.71 |  |  |  |  | 1.48 | 273 | 0.2645397 | 1.3753 | 565
46 |  | CarbonDiox | 0 | 0.28 | 0.05 | 0.1 | 0.2809 | 0.058 | 1372 | 1.71 |  |  |  |  | 1.48 | 273 | 0.3188557 | 1.579788 | 565
47 |  | CarbonDiox | 0 | 0.28 | 0.05 | 0.1 | 0.2809 | 0.058 | 1372 | 1.71 |  |  |  |  | 1.48 | 273 | 0.3687179 | 1.76048 | 565
48 |  | CarbonDiox | 0 | 0.28 | 0.05 | 0.1 | 0.2809 | 0.058 | 1372 | 1.71 |  |  |  |  | 1.48 | 273 | 0.418578 | 1.931638 | 565
49 |  | CarbonDiox | 0 | 0.28 | 0.05 | 0.1 | 0.2809 | 0.058 | 1372 | 1.71 |  |  |  |  | 1.48 | 273 | 0.4711008 | 2.074165 | 565
50 |  | CarbonDiox | 0 | 0.28 | 0.05 | 0.1 | 0.2809 | 0.058 | 1372 | 1.71 |  |  |  |  | 1.48 | 273 | 0.522735 | 2.221467 | 565
51 |  | CarbonDiox | 0 | 0.28 | 0.05 | 0.1 | 0.2809 | 0.058 | 1372 | 1.71 |  |  |  |  | 1.48 | 273 | 0.5610209 | 2.354594 | 565
52 |  | CarbonDiox | 0 | 0.28 | 0.05 | 0.1 | 0.2809 | 0.058 | 1372 | 1.71 |  |  |  |  | 1.48 | 273 | 0.616218 | 2.520933 | 565
53 |  | CarbonDiox | 0 | 0.28 | 0.05 | 0.1 | 0.2809 | 0.058 | 1372 | 1.71 |  |  |  |  | 1.48 | 273 | 0.6740821 | 2.677712 | 565
54 |  | CarbonDiox | 0 | 0.28 | 0.05 | 0.1 | 0.2809 | 0.058 | 1372 | 1.71 |  |  |  |  | 1.48 | 273 | 0.7364051 | 2.882124 | 565
55 |  | CarbonDiox | 0 | 0.28 | 0.05 | 0.1 | 0.2809 | 0.058 | 1372 | 1.71 |  |  |  |  | 1.48 | 273 | 0.8022805 | 3.057896 | 565
56 |  | CarbonDiox | 0 | 0.28 | 0.05 | 0.1 | 0.2809 | 0.058 | 1372 | 1.71 |  |  |  |  | 1.48 | 273 | 0.8663723 | 3.214615 | 565
57 |  | CarbonDiox | 0 | 0.28 | 0.05 | 0.1 | 0.2809 | 0.058 | 1372 | 1.71 |  |  |  |  | 1.48 | 273 | 0.9162197 | 3.328562 | 565
58 |  | CarbonDiox | 0 | 0.28 | 0.05 | 0.1 | 0.2809 | 0.058 | 1372 | 1.71 |  |  |  |  | 1.48 | 273 | 0.9723086 | 3.504427 | 565
59 |  | CarbonDiox | 0 | 0.28 | 0.05 | 0.1 | 0.2809 | 0.058 | 1372 | 1.71 |  |  |  |  | 1.48 | 298 | 0.02493961 | 0.133246 | 566
60 |  | CarbonDiox | 0 | 0.28 | 0.05 | 0.1 | 0.2809 | 0.058 | 1372 | 1.71 |  |  |  |  | 1.48 | 298 | 0.08991684 | 0.2708862 | 566
61 |  | CarbonDiox | 0 | 0.28 | 0.05 | 0.1 | 0.2809 | 0.058 | 1372 | 1.71 |  |  |  |  | 1.48 | 298 | 0.162915 | 0.4704286 | 566
62 |  | CarbonDiox | 0 | 0.28 | 0.05 | 0.1 | 0.2809 | 0.058 | 1372 | 1.71 |  |  |  |  | 1.48 | 298 | 0.2403657 | 0.6889987 | 566
63 |  | CarbonDiox | 0 | 0.28 | 0.05 | 0.1 | 0.2809 | 0.058 | 1372 | 1.71 |  |  |  |  | 1.48 | 298 | 0.3142482 | 0.8646947 | 566
64 |  | CarbonDiox | 0 | 0.28 | 0.05 | 0.1 | 0.2809 | 0.058 | 1372 | 1.71 |  |  |  |  | 1.48 | 298 | 0.3934773 | 1.07848 | 566
65 |  | CarbonDiox | 0 | 0.28 | 0.05 | 0.1 | 0.2809 | 0.058 | 1372 | 1.71 |  |  |  |  | 1.48 | 298 | 0.4718103 | 1.263669 | 566
66 |  | CarbonDiox | 0 | 0.28 | 0.05 | 0.1 | 0.2809 | 0.058 | 1372 | 1.71 |  |  |  |  | 1.48 | 298 | 0.5465782 | 1.420286 | 566
67 |  | CarbonDiox | 0 | 0.28 | 0.05 | 0.1 | 0.2809 | 0.058 | 1372 | 1.71 |  |  |  |  | 1.48 | 298 | 0.6204554 | 1.572144 | 566
68 |  | CarbonDiox | 0 | 0.28 | 0.05 | 0.1 | 0.2809 | 0.058 | 1372 | 1.71 |  |  |  |  | 1.48 | 298 | 0.6925553 | 1.733555 | 566
69 |  | CarbonDiox | 0 | 0.28 | 0.05 | 0.1 | 0.2809 | 0.058 | 1372 | 1.71 |  |  |  |  | 1.48 | 298 | 0.7601995 | 1.861634 | 566
70 |  | CarbonDiox | 0 | 0.28 | 0.05 | 0.1 | 0.2809 | 0.058 | 1372 | 1.71 |  |  |  |  | 1.48 | 298 | 0.8171643 | 1.975513 | 566
71 |  | CarbonDiox | 0 | 0.28 | 0.05 | 0.1 | 0.2809 | 0.058 | 1372 | 1.71 |  |  |  |  | 1.48 | 298 | 0.8652292 | 2.075174 | 566
72 |  | CarbonDiox | 0 | 0.28 | 0.05 | 0.1 | 0.2809 | 0.058 | 1372 | 1.71 |  |  |  |  | 1.48 | 298 | 0.946227 | 2.241267 | 566
73 |  | CarbonDiox | 0 | 0.28 | 0.05 | 0.1 | 0.2809 | 0.058 | 1372 | 1.71 |  |  |  |  | 1.48 | 298 | 0.9916133 | 2.298045 | 566
74 |  | CarbonDiox | 0 | 0.28 | 0.05 | 0.1 | 0.2809 | 0.058 | 1372 | 1.71 |  |  |  |  | 1.48 | 318 | 0.06140686 | 0.08999001 | 567
75 |  | CarbonDiox | 0 | 0.28 | 0.05 | 0.1 | 0.2809 | 0.058 | 1372 | 1.71 |  |  |  |  | 1.48 | 318 | 0.09256255 | 0.1659742 | 567
76 |  | CarbonDiox | 0 | 0.28 | 0.05 | 0.1 | 0.2809 | 0.058 | 1372 | 1.71 |  |  |  |  | 1.48 | 318 | 0.1183759 | 0.2229391 | 567
77 |  | CarbonDiox | 0 | 0.28 | 0.05 | 0.1 | 0.2809 | 0.058 | 1372 | 1.71 |  |  |  |  | 1.48 | 318 | 0.1406295 | 0.2751702 | 567
78 |  | CarbonDiox | 0 | 0.28 | 0.05 | 0.1 | 0.2809 | 0.058 | 1372 | 1.71 |  |  |  |  | 1.48 | 318 | 0.1886944 | 0.3748311 | 567
79 |  | CarbonDiox | 0 | 0.28 | 0.05 | 0.1 | 0.2809 | 0.058 | 1372 | 1.71 |  |  |  |  | 1.48 | 318 | 0.2420995 | 0.4839763 | 567
80 |  | CarbonDiox | 0 | 0.28 | 0.05 | 0.1 | 0.2809 | 0.058 | 1372 | 1.71 |  |  |  |  | 1.48 | 318 | 0.2910477 | 0.5550232 | 567
81 |  | CarbonDiox | 0 | 0.28 | 0.05 | 0.1 | 0.2809 | 0.058 | 1372 | 1.71 |  |  |  |  | 1.48 | 318 | 0.33733 | 0.6403984 | 567
82 |  | CarbonDiox | 0 | 0.28 | 0.05 | 0.1 | 0.2809 | 0.058 | 1372 | 1.71 |  |  |  |  | 1.48 | 318 | 0.3907319 | 0.7352408 | 567
83 |  | CarbonDiox | 0 | 0.28 | 0.05 | 0.1 | 0.2809 | 0.058 | 1372 | 1.71 |  |  |  |  | 1.48 | 318 | 0.4467996 | 0.815755 | 567
84 |  | CarbonDiox | 0 | 0.28 | 0.05 | 0.1 | 0.2809 | 0.058 | 1372 | 1.71 |  |  |  |  | 1.48 | 318 | 0.4904108 | 0.8916205 | 567
85 |  | CarbonDiox | 0 | 0.28 | 0.05 | 0.1 | 0.2809 | 0.058 | 1372 | 1.71 |  |  |  |  | 1.48 | 318 | 0.5429198 | 0.9721687 | 567
86 |  | CarbonDiox | 0 | 0.28 | 0.05 | 0.1 | 0.2809 | 0.058 | 1372 | 1.71 |  |  |  |  | 1.48 | 318 | 0.5909783 | 1.043224 | 567
87 |  | CarbonDiox | 0 | 0.28 | 0.05 | 0.1 | 0.2809 | 0.058 | 1372 | 1.71 |  |  |  |  | 1.48 | 318 | 0.6434852 | 1.114237 | 567
88 |  | CarbonDiox | 0 | 0.28 | 0.05 | 0.1 | 0.2809 | 0.058 | 1372 | 1.71 |  |  |  |  | 1.48 | 318 | 0.7048984 | 1.228074 | 567
89 |  | CarbonDiox | 0 | 0.28 | 0.05 | 0.1 | 0.2809 | 0.058 | 1372 | 1.71 |  |  |  |  | 1.48 | 318 | 0.7600733 | 1.294294 | 567
90 |  | CarbonDiox | 0 | 0.28 | 0.05 | 0.1 | 0.2809 | 0.058 | 1372 | 1.71 |  |  |  |  | 1.48 | 318 | 0.7930009 | 1.336888 | 567
91 |  | CarbonDiox | 0 | 0.28 | 0.05 | 0.1 | 0.2809 | 0.058 | 1372 | 1.71 |  |  |  |  | 1.48 | 318 | 0.838384 | 1.379363 | 567
92 |  | CarbonDiox | 0 | 0.28 | 0.05 | 0.1 | 0.2809 | 0.058 | 1372 | 1.71 |  |  |  |  | 1.48 | 318 | 0.8962375 | 1.488466 | 567
93 |  | CarbonDiox | 0 | 0.28 | 0.05 | 0.1 | 0.2809 | 0.058 | 1372 | 1.71 |  |  |  |  | 1.48 | 318 | 0.9442939 | 1.549986 | 567
94 |  | CarbonDiox | 0 | 0.28 | 0.05 | 0.1 | 0.2809 | 0.058 | 1372 | 1.71 |  |  |  |  | 1.48 | 318 | 0.985236 | 1.625877 | 567
95 | SA-3N | CarbonDiox | 0 | 0.28 | 0.05 | 0.1 | 0.2809 | 0.058 | 444 | 0.21 |  |  |  |  | 1.57 | 273 | 0.03425213 | 0.5508927 | 568
96 |  | CarbonDiox | 0 | 0.28 | 0.05 | 0.1 | 0.2809 | 0.058 | 444 | 0.21 |  |  |  |  | 1.57 | 273 | 0.06238405 | 0.7778412 | 568
97 |  | CarbonDiox | 0 | 0.28 | 0.05 | 0.1 | 0.2809 | 0.058 | 444 | 0.21 |  |  |  |  | 1.57 | 273 | 0.08650252 | 0.9885628 | 568
98 |  | CarbonDiox | 0 | 0.28 | 0.05 | 0.1 | 0.2809 | 0.058 | 444 | 0.21 |  |  |  |  | 1.57 | 273 | 0.1115906 | 1.102126 | 568
99 |  | CarbonDiox | 0 | 0.28 | 0.05 | 0.1 | 0.2809 | 0.058 | 444 | 0.21 |  |  |  |  | 1.57 | 273 | 0.1567431 | 1.288727 | 568
100 |  | CarbonDiox | 0 | 0.28 | 0.05 | 0.1 | 0.2809 | 0.058 | 444 | 0.21 |  |  |  |  | 1.57 | 273 | 0.2119129 | 1.467311 | 568
101 |  | CarbonDiox | 0 | 0.28 | 0.05 | 0.1 | 0.2809 | 0.058 | 444 | 0.21 |  |  |  |  | 1.57 | 273 | 0.2600539 | 1.601304 | 568
102 |  | CarbonDiox | 0 | 0.28 | 0.05 | 0.1 | 0.2809 | 0.058 | 444 | 0.21 |  |  |  |  | 1.57 | 273 | 0.3162149 | 1.747508 | 568
103 |  | CarbonDiox | 0 | 0.28 | 0.05 | 0.1 | 0.2809 | 0.058 | 444 | 0.21 |  |  |  |  | 1.57 | 273 | 0.3643518 | 1.869355 | 568
104 |  | CarbonDiox | 0 | 0.28 | 0.05 | 0.1 | 0.2809 | 0.058 | 444 | 0.21 |  |  |  |  | 1.57 | 273 | 0.4235094 | 1.987243 | 568
105 |  | CarbonDiox | 0 | 0.28 | 0.05 | 0.1 | 0.2809 | 0.058 | 444 | 0.21 |  |  |  |  | 1.57 | 273 | 0.4706281 | 2.060499 | 568
106 |  | CarbonDiox | 0 | 0.28 | 0.05 | 0.1 | 0.2809 | 0.058 | 444 | 0.21 |  |  |  |  | 1.57 | 273 | 0.5458219 | 2.190663 | 568
107 |  | CarbonDiox | 0 | 0.28 | 0.05 | 0.1 | 0.2809 | 0.058 | 444 | 0.21 |  |  |  |  | 1.57 | 273 | 0.6089794 | 2.284291 | 568
108 |  | CarbonDiox | 0 | 0.28 | 0.05 | 0.1 | 0.2809 | 0.058 | 444 | 0.21 |  |  |  |  | 1.57 | 273 | 0.6641141 | 2.357612 | 568
109 |  | CarbonDiox | 0 | 0.28 | 0.05 | 0.1 | 0.2809 | 0.058 | 444 | 0.21 |  |  |  |  | 1.57 | 273 | 0.7362951 | 2.467508 | 568
110 |  | CarbonDiox | 0 | 0.28 | 0.05 | 0.1 | 0.2809 | 0.058 | 444 | 0.21 |  |  |  |  | 1.57 | 273 | 0.7924278 | 2.528692 | 568
111 |  | CarbonDiox | 0 | 0.28 | 0.05 | 0.1 | 0.2809 | 0.058 | 444 | 0.21 |  |  |  |  | 1.57 | 273 | 0.8635973 | 2.61024 | 568
112 |  | CarbonDiox | 0 | 0.28 | 0.05 | 0.1 | 0.2809 | 0.058 | 444 | 0.21 |  |  |  |  | 1.57 | 273 | 0.9117166 | 2.679455 | 568
113 |  | CarbonDiox | 0 | 0.28 | 0.05 | 0.1 | 0.2809 | 0.058 | 444 | 0.21 |  |  |  |  | 1.57 | 273 | 0.9638331 | 2.716314 | 568
114 |  | CarbonDiox | 0 | 0.28 | 0.05 | 0.1 | 0.2809 | 0.058 | 444 | 0.21 |  |  |  |  | 1.57 | 273 | 0.9848861 | 2.748874 | 568
115 |  | CarbonDiox | 0 | 0.28 | 0.05 | 0.1 | 0.2809 | 0.058 | 444 | 0.21 |  |  |  |  | 1.57 | 298 | 0.01307612 | 0.1499116 | 569
116 |  | CarbonDiox | 0 | 0.28 | 0.05 | 0.1 | 0.2809 | 0.058 | 444 | 0.21 |  |  |  |  | 1.57 | 298 | 0.06227992 | 0.4660994 | 569
117 |  | CarbonDiox | 0 | 0.28 | 0.05 | 0.1 | 0.2809 | 0.058 | 444 | 0.21 |  |  |  |  | 1.57 | 298 | 0.1174674 | 0.6973155 | 569
118 |  | CarbonDiox | 0 | 0.28 | 0.05 | 0.1 | 0.2809 | 0.058 | 444 | 0.21 |  |  |  |  | 1.57 | 298 | 0.1696231 | 0.851584 | 569
119 |  | CarbonDiox | 0 | 0.28 | 0.05 | 0.1 | 0.2809 | 0.058 | 444 | 0.21 |  |  |  |  | 1.57 | 298 | 0.2197654 | 0.9774961 | 569
120 |  | CarbonDiox | 0 | 0.28 | 0.05 | 0.1 | 0.2809 | 0.058 | 444 | 0.21 |  |  |  |  | 1.57 | 298 | 0.2648908 | 1.083125 | 569
121 |  | CarbonDiox | 0 | 0.28 | 0.05 | 0.1 | 0.2809 | 0.058 | 444 | 0.21 |  |  |  |  | 1.57 | 298 | 0.3110142 | 1.176616 | 569
122 |  | CarbonDiox | 0 | 0.28 | 0.05 | 0.1 | 0.2809 | 0.058 | 444 | 0.21 |  |  |  |  | 1.57 | 298 | 0.3711698 | 1.282366 | 569
123 |  | CarbonDiox | 0 | 0.28 | 0.05 | 0.1 | 0.2809 | 0.058 | 444 | 0.21 |  |  |  |  | 1.57 | 298 | 0.4443555 | 1.400367 | 569
124 |  | CarbonDiox | 0 | 0.28 | 0.05 | 0.1 | 0.2809 | 0.058 | 444 | 0.21 |  |  |  |  | 1.57 | 298 | 0.4954849 | 1.481753 | 569
125 |  | CarbonDiox | 0 | 0.28 | 0.05 | 0.1 | 0.2809 | 0.058 | 444 | 0.21 |  |  |  |  | 1.57 | 298 | 0.5415961 | 1.538806 | 569
126 |  | CarbonDiox | 0 | 0.28 | 0.05 | 0.1 | 0.2809 | 0.058 | 444 | 0.21 |  |  |  |  | 1.57 | 298 | 0.5907229 | 1.624224 | 569
127 |  | CarbonDiox | 0 | 0.28 | 0.05 | 0.1 | 0.2809 | 0.058 | 444 | 0.21 |  |  |  |  | 1.57 | 298 | 0.6608931 | 1.713861 | 569
128 |  | CarbonDiox | 0 | 0.28 | 0.05 | 0.1 | 0.2809 | 0.058 | 444 | 0.21 |  |  |  |  | 1.57 | 298 | 0.7140157 | 1.762875 | 569
129 |  | CarbonDiox | 0 | 0.28 | 0.05 | 0.1 | 0.2809 | 0.058 | 444 | 0.21 |  |  |  |  | 1.57 | 298 | 0.771153 | 1.832163 | 569
130 |  | CarbonDiox | 0 | 0.28 | 0.05 | 0.1 | 0.2809 | 0.058 | 444 | 0.21 |  |  |  |  | 1.57 | 298 | 0.8242756 | 1.881176 | 569
131 |  | CarbonDiox | 0 | 0.28 | 0.05 | 0.1 | 0.2809 | 0.058 | 444 | 0.21 |  |  |  |  | 1.57 | 298 | 0.889429 | 1.95053 | 569
132 |  | CarbonDiox | 0 | 0.28 | 0.05 | 0.1 | 0.2809 | 0.058 | 444 | 0.21 |  |  |  |  | 1.57 | 298 | 0.9405476 | 1.999527 | 569
133 |  | CarbonDiox | 0 | 0.28 | 0.05 | 0.1 | 0.2809 | 0.058 | 444 | 0.21 |  |  |  |  | 1.57 | 298 | 0.9856555 | 2.052524 | 569
134 |  | CarbonDiox | 0 | 0.28 | 0.05 | 0.1 | 0.2809 | 0.058 | 444 | 0.21 |  |  |  |  | 1.57 | 318 | 0.03411826 | 0.1500819 | 570
135 |  | CarbonDiox | 0 | 0.28 | 0.05 | 0.1 | 0.2809 | 0.058 | 444 | 0.21 |  |  |  |  | 1.57 | 318 | 0.06521292 | 0.2474997 | 570
136 |  | CarbonDiox | 0 | 0.28 | 0.05 | 0.1 | 0.2809 | 0.058 | 444 | 0.21 |  |  |  |  | 1.57 | 318 | 0.08728141 | 0.3205529 | 570
137 |  | CarbonDiox | 0 | 0.28 | 0.05 | 0.1 | 0.2809 | 0.058 | 444 | 0.21 |  |  |  |  | 1.57 | 318 | 0.118372 | 0.4058249 | 570
138 |  | CarbonDiox | 0 | 0.28 | 0.05 | 0.1 | 0.2809 | 0.058 | 444 | 0.21 |  |  |  |  | 1.57 | 318 | 0.1434384 | 0.4546109 | 570
139 |  | CarbonDiox | 0 | 0.28 | 0.05 | 0.1 | 0.2809 | 0.058 | 444 | 0.21 |  |  |  |  | 1.57 | 318 | 0.1915712 | 0.5643123 | 570
140 |  | CarbonDiox | 0 | 0.28 | 0.05 | 0.1 | 0.2809 | 0.058 | 444 | 0.21 |  |  |  |  | 1.57 | 318 | 0.2346846 | 0.6456331 | 570
141 |  | CarbonDiox | 0 | 0.28 | 0.05 | 0.1 | 0.2809 | 0.058 | 444 | 0.21 |  |  |  |  | 1.57 | 318 | 0.2888254 | 0.7432375 | 570
142 |  | CarbonDiox | 0 | 0.28 | 0.05 | 0.1 | 0.2809 | 0.058 | 444 | 0.21 |  |  |  |  | 1.57 | 318 | 0.3319306 | 0.8002667 | 570
143 |  | CarbonDiox | 0 | 0.28 | 0.05 | 0.1 | 0.2809 | 0.058 | 444 | 0.21 |  |  |  |  | 1.57 | 318 | 0.390074 | 0.8817091 | 570
144 |  | CarbonDiox | 0 | 0.28 | 0.05 | 0.1 | 0.2809 | 0.058 | 444 | 0.21 |  |  |  |  | 1.57 | 318 | 0.4612463 | 0.9713542 | 570
145 |  | CarbonDiox | 0 | 0.28 | 0.05 | 0.1 | 0.2809 | 0.058 | 444 | 0.21 |  |  |  |  | 1.57 | 318 | 0.5294084 | 1.048829 | 570
146 |  | CarbonDiox | 0 | 0.28 | 0.05 | 0.1 | 0.2809 | 0.058 | 444 | 0.21 |  |  |  |  | 1.57 | 318 | 0.5915518 | 1.106013 | 570
147 |  | CarbonDiox | 0 | 0.28 | 0.05 | 0.1 | 0.2809 | 0.058 | 444 | 0.21 |  |  |  |  | 1.57 | 318 | 0.6627159 | 1.171366 | 570
148 |  | CarbonDiox | 0 | 0.28 | 0.05 | 0.1 | 0.2809 | 0.058 | 444 | 0.21 |  |  |  |  | 1.57 | 318 | 0.7388927 | 1.244857 | 570
149 |  | CarbonDiox | 0 | 0.28 | 0.05 | 0.1 | 0.2809 | 0.058 | 444 | 0.21 |  |  |  |  | 1.57 | 318 | 0.7920167 | 1.297919 | 570
150 |  | CarbonDiox | 0 | 0.28 | 0.05 | 0.1 | 0.2809 | 0.058 | 444 | 0.21 |  |  |  |  | 1.57 | 318 | 0.8601707 | 1.351103 | 570
151 |  | CarbonDiox | 0 | 0.28 | 0.05 | 0.1 | 0.2809 | 0.058 | 444 | 0.21 |  |  |  |  | 1.57 | 318 | 0.9152973 | 1.400132 | 570
152 |  | CarbonDiox | 0 | 0.28 | 0.05 | 0.1 | 0.2809 | 0.058 | 444 | 0.21 |  |  |  |  | 1.57 | 318 | 0.9583971 | 1.440967 | 570
153 |  | CarbonDiox | 0 | 0.28 | 0.05 | 0.1 | 0.2809 | 0.058 | 444 | 0.21 |  |  |  |  | 1.57 | 318 | 0.9884627 | 1.457405 | 570
0 | MCN | CarbonDiox | 0 | 0.28 | 0.05 | 0.1 | 0.2809 | 0.058 | 278 | 0.38 | 0.371 | 0.009 |  |  |  | 273 | 0.01147016 | 0.3434767 | 571
1 |  | CarbonDiox | 0 | 0.28 | 0.05 | 0.1 | 0.2809 | 0.058 | 278 | 0.38 | 0.371 | 0.009 |  |  |  | 273 | 0.03545322 | 0.493748 | 571
2 |  | CarbonDiox | 0 | 0.28 | 0.05 | 0.1 | 0.2809 | 0.058 | 278 | 0.38 | 0.371 | 0.009 |  |  |  | 273 | 0.04588064 | 0.5721723 | 571
3 |  | CarbonDiox | 0 | 0.28 | 0.05 | 0.1 | 0.2809 | 0.058 | 278 | 0.38 | 0.371 | 0.009 |  |  |  | 273 | 0.06152177 | 0.6734476 | 571
4 |  | CarbonDiox | 0 | 0.28 | 0.05 | 0.1 | 0.2809 | 0.058 | 278 | 0.38 | 0.371 | 0.009 |  |  |  | 273 | 0.096975 | 0.8530485 | 571
5 |  | CarbonDiox | 0 | 0.28 | 0.05 | 0.1 | 0.2809 | 0.058 | 278 | 0.38 | 0.371 | 0.009 |  |  |  | 273 | 0.1522403 | 1.012807 | 571
6 |  | CarbonDiox | 0 | 0.28 | 0.05 | 0.1 | 0.2809 | 0.058 | 278 | 0.38 | 0.371 | 0.009 |  |  |  | 273 | 0.2075056 | 1.172566 | 571
7 |  | CarbonDiox | 0 | 0.28 | 0.05 | 0.1 | 0.2809 | 0.058 | 278 | 0.38 | 0.371 | 0.009 |  |  |  | 273 | 0.2648564 | 1.315942 | 571
8 |  | CarbonDiox | 0 | 0.28 | 0.05 | 0.1 | 0.2809 | 0.058 | 278 | 0.38 | 0.371 | 0.009 |  |  |  | 273 | 0.3587032 | 1.465479 | 571
9 |  | CarbonDiox | 0 | 0.28 | 0.05 | 0.1 | 0.2809 | 0.058 | 278 | 0.38 | 0.371 | 0.009 |  |  |  | 273 | 0.4619347 | 1.621461 | 571
10 |  | CarbonDiox | 0 | 0.28 | 0.05 | 0.1 | 0.2809 | 0.058 | 278 | 0.38 | 0.371 | 0.009 |  |  |  | 273 | 0.5672516 | 1.757788 | 571
11 |  | CarbonDiox | 0 | 0.28 | 0.05 | 0.1 | 0.2809 | 0.058 | 278 | 0.38 | 0.371 | 0.009 |  |  |  | 273 | 0.6673548 | 1.825452 | 571
12 |  | CarbonDiox | 0 | 0.28 | 0.05 | 0.1 | 0.2809 | 0.058 | 278 | 0.38 | 0.371 | 0.009 |  |  |  | 273 | 0.7664153 | 1.92585 | 571
13 |  | CarbonDiox | 0 | 0.28 | 0.05 | 0.1 | 0.2809 | 0.058 | 278 | 0.38 | 0.371 | 0.009 |  |  |  | 273 | 0.8633903 | 2.019725 | 571
14 |  | CarbonDiox | 0 | 0.28 | 0.05 | 0.1 | 0.2809 | 0.058 | 278 | 0.38 | 0.371 | 0.009 |  |  |  | 273 | 0.9666217 | 2.090629 | 571
15 |  | CarbonDiox | 0 | 0.28 | 0.05 | 0.1 | 0.2809 | 0.058 | 278 | 0.38 | 0.371 | 0.009 |  |  |  | 273 | 1.005203 | 2.149123 | 571
16 |  | CarbonDiox | 0 | 0.28 | 0.05 | 0.1 | 0.2809 | 0.058 | 278 | 0.38 | 0.371 | 0.009 |  |  |  | 298 | 0.01668387 | 0.1830815 | 572
17 |  | CarbonDiox | 0 | 0.28 | 0.05 | 0.1 | 0.2809 | 0.058 | 278 | 0.38 | 0.371 | 0.009 |  |  |  | 298 | 0.02919677 | 0.2909342 | 572
18 |  | CarbonDiox | 0 | 0.28 | 0.05 | 0.1 | 0.2809 | 0.058 | 278 | 0.38 | 0.371 | 0.009 |  |  |  | 298 | 0.05839355 | 0.4640564 | 572
19 |  | CarbonDiox | 0 | 0.28 | 0.05 | 0.1 | 0.2809 | 0.058 | 278 | 0.38 | 0.371 | 0.009 |  |  |  | 298 | 0.1084452 | 0.633687 | 572
20 |  | CarbonDiox | 0 | 0.28 | 0.05 | 0.1 | 0.2809 | 0.058 | 278 | 0.38 | 0.371 | 0.009 |  |  |  | 298 | 0.1637105 | 0.7770847 | 572
21 |  | CarbonDiox | 0 | 0.28 | 0.05 | 0.1 | 0.2809 | 0.058 | 278 | 0.38 | 0.371 | 0.009 |  |  |  | 298 | 0.2106339 | 0.8616697 | 572
22 |  | CarbonDiox | 0 | 0.28 | 0.05 | 0.1 | 0.2809 | 0.058 | 278 | 0.38 | 0.371 | 0.009 |  |  |  | 298 | 0.2617282 | 0.9822055 | 572
23 |  | CarbonDiox | 0 | 0.28 | 0.05 | 0.1 | 0.2809 | 0.058 | 278 | 0.38 | 0.371 | 0.009 |  |  |  | 298 | 0.3159508 | 1.060169 | 572
24 |  | CarbonDiox | 0 | 0.28 | 0.05 | 0.1 | 0.2809 | 0.058 | 278 | 0.38 | 0.371 | 0.009 |  |  |  | 298 | 0.4118831 | 1.183506 | 572
25 |  | CarbonDiox | 0 | 0.28 | 0.05 | 0.1 | 0.2809 | 0.058 | 278 | 0.38 | 0.371 | 0.009 |  |  |  | 298 | 0.5213709 | 1.296883 | 572
26 |  | CarbonDiox | 0 | 0.28 | 0.05 | 0.1 | 0.2809 | 0.058 | 278 | 0.38 | 0.371 | 0.009 |  |  |  | 298 | 0.6193887 | 1.413653 | 572
27 |  | CarbonDiox | 0 | 0.28 | 0.05 | 0.1 | 0.2809 | 0.058 | 278 | 0.38 | 0.371 | 0.009 |  |  |  | 298 | 0.7194919 | 1.481317 | 572
28 |  | CarbonDiox | 0 | 0.28 | 0.05 | 0.1 | 0.2809 | 0.058 | 278 | 0.38 | 0.371 | 0.009 |  |  |  | 298 | 0.8175096 | 1.578454 | 572
29 |  | CarbonDiox | 0 | 0.28 | 0.05 | 0.1 | 0.2809 | 0.058 | 278 | 0.38 | 0.371 | 0.009 |  |  |  | 298 | 0.9217838 | 1.655891 | 572
30 |  | CarbonDiox | 0 | 0.28 | 0.05 | 0.1 | 0.2809 | 0.058 | 278 | 0.38 | 0.371 | 0.009 |  |  |  | 298 | 1.009374 | 1.730231 | 572
31 | MCN/C | CarbonDiox | 0 | 0.28 | 0.05 | 0.1 | 0.2809 | 0.058 | 338 | 0.33 | 0.273 | 0.057 |  |  |  | 273 | 0.0131966 | 0.3430035 | 573
32 |  | CarbonDiox | 0 | 0.28 | 0.05 | 0.1 | 0.2809 | 0.058 | 338 | 0.33 | 0.273 | 0.057 |  |  |  | 273 | 0.018837 | 0.4328271 | 573
33 |  | CarbonDiox | 0 | 0.28 | 0.05 | 0.1 | 0.2809 | 0.058 | 338 | 0.33 | 0.273 | 0.057 |  |  |  | 273 | 0.03105276 | 0.6083863 | 573
34 |  | CarbonDiox | 0 | 0.28 | 0.05 | 0.1 | 0.2809 | 0.058 | 338 | 0.33 | 0.273 | 0.057 |  |  |  | 273 | 0.05451218 | 0.8247364 | 573
35 |  | CarbonDiox | 0 | 0.28 | 0.05 | 0.1 | 0.2809 | 0.058 | 338 | 0.33 | 0.273 | 0.057 |  |  |  | 273 | 0.1023474 | 1.18392 | 573
36 |  | CarbonDiox | 0 | 0.28 | 0.05 | 0.1 | 0.2809 | 0.058 | 338 | 0.33 | 0.273 | 0.057 |  |  |  | 273 | 0.1585799 | 1.440967 | 573
37 |  | CarbonDiox | 0 | 0.28 | 0.05 | 0.1 | 0.2809 | 0.058 | 338 | 0.33 | 0.273 | 0.057 |  |  |  | 273 | 0.2119911 | 1.649018 | 573
38 |  | CarbonDiox | 0 | 0.28 | 0.05 | 0.1 | 0.2809 | 0.058 | 338 | 0.33 | 0.273 | 0.057 |  |  |  | 273 | 0.2550914 | 1.804022 | 573
39 |  | CarbonDiox | 0 | 0.28 | 0.05 | 0.1 | 0.2809 | 0.058 | 338 | 0.33 | 0.273 | 0.057 |  |  |  | 273 | 0.3038015 | 1.934497 | 573
40 |  | CarbonDiox | 0 | 0.28 | 0.05 | 0.1 | 0.2809 | 0.058 | 338 | 0.33 | 0.273 | 0.057 |  |  |  | 273 | 0.356257 | 2.06904 | 573
41 |  | CarbonDiox | 0 | 0.28 | 0.05 | 0.1 | 0.2809 | 0.058 | 338 | 0.33 | 0.273 | 0.057 |  |  |  | 273 | 0.4115108 | 2.166815 | 573
42 |  | CarbonDiox | 0 | 0.28 | 0.05 | 0.1 | 0.2809 | 0.058 | 338 | 0.33 | 0.273 | 0.057 |  |  |  | 273 | 0.4592805 | 2.280958 | 573
43 |  | CarbonDiox | 0 | 0.28 | 0.05 | 0.1 | 0.2809 | 0.058 | 338 | 0.33 | 0.273 | 0.057 |  |  |  | 273 | 0.5098518 | 2.370585 | 573
44 |  | CarbonDiox | 0 | 0.28 | 0.05 | 0.1 | 0.2809 | 0.058 | 338 | 0.33 | 0.273 | 0.057 |  |  |  | 273 | 0.5641696 | 2.468364 | 573
45 |  | CarbonDiox | 0 | 0.28 | 0.05 | 0.1 | 0.2809 | 0.058 | 338 | 0.33 | 0.273 | 0.057 |  |  |  | 273 | 0.6634336 | 2.623122 | 573
46 |  | CarbonDiox | 0 | 0.28 | 0.05 | 0.1 | 0.2809 | 0.058 | 338 | 0.33 | 0.273 | 0.057 |  |  |  | 273 | 0.7608123 | 2.72888 | 573
47 |  | CarbonDiox | 0 | 0.28 | 0.05 | 0.1 | 0.2809 | 0.058 | 338 | 0.33 | 0.273 | 0.057 |  |  |  | 273 | 0.8694369 | 2.883597 | 573
48 |  | CarbonDiox | 0 | 0.28 | 0.05 | 0.1 | 0.2809 | 0.058 | 338 | 0.33 | 0.273 | 0.057 |  |  |  | 273 | 0.9677441 | 2.960763 | 573
49 |  | CarbonDiox | 0 | 0.28 | 0.05 | 0.1 | 0.2809 | 0.058 | 338 | 0.33 | 0.273 | 0.057 |  |  |  | 273 | 1.015503 | 3.034067 | 573
50 |  | CarbonDiox | 0 | 0.28 | 0.05 | 0.1 | 0.2809 | 0.058 | 338 | 0.33 | 0.273 | 0.057 |  |  |  | 298 | 0.009397748 | 0.1388194 | 574
51 |  | CarbonDiox | 0 | 0.28 | 0.05 | 0.1 | 0.2809 | 0.058 | 338 | 0.33 | 0.273 | 0.057 |  |  |  | 298 | 0.02441405 | 0.2857782 | 574
52 |  | CarbonDiox | 0 | 0.28 | 0.05 | 0.1 | 0.2809 | 0.058 | 338 | 0.33 | 0.273 | 0.057 |  |  |  | 298 | 0.05628927 | 0.4694194 | 574
53 |  | CarbonDiox | 0 | 0.28 | 0.05 | 0.1 | 0.2809 | 0.058 | 338 | 0.33 | 0.273 | 0.057 |  |  |  | 298 | 0.1069021 | 0.7142387 | 574
54 |  | CarbonDiox | 0 | 0.28 | 0.05 | 0.1 | 0.2809 | 0.058 | 338 | 0.33 | 0.273 | 0.057 |  |  |  | 298 | 0.153751 | 0.8855623 | 574
55 |  | CarbonDiox | 0 | 0.28 | 0.05 | 0.1 | 0.2809 | 0.058 | 338 | 0.33 | 0.273 | 0.057 |  |  |  | 298 | 0.2146485 | 1.085412 | 574
56 |  | CarbonDiox | 0 | 0.28 | 0.05 | 0.1 | 0.2809 | 0.058 | 338 | 0.33 | 0.273 | 0.057 |  |  |  | 298 | 0.252127 | 1.220021 | 574
57 |  | CarbonDiox | 0 | 0.28 | 0.05 | 0.1 | 0.2809 | 0.058 | 338 | 0.33 | 0.273 | 0.057 |  |  |  | 298 | 0.3073787 | 1.309627 | 574
58 |  | CarbonDiox | 0 | 0.28 | 0.05 | 0.1 | 0.2809 | 0.058 | 338 | 0.33 | 0.273 | 0.057 |  |  |  | 298 | 0.3570314 | 1.464603 | 574
59 |  | CarbonDiox | 0 | 0.28 | 0.05 | 0.1 | 0.2809 | 0.058 | 338 | 0.33 | 0.273 | 0.057 |  |  |  | 298 | 0.4150912 | 1.554197 | 574
60 |  | CarbonDiox | 0 | 0.28 | 0.05 | 0.1 | 0.2809 | 0.058 | 338 | 0.33 | 0.273 | 0.057 |  |  |  | 298 | 0.4600353 | 1.603008 | 574
61 |  | CarbonDiox | 0 | 0.28 | 0.05 | 0.1 | 0.2809 | 0.058 | 338 | 0.33 | 0.273 | 0.057 |  |  |  | 298 | 0.5162251 | 1.700779 | 574
62 |  | CarbonDiox | 0 | 0.28 | 0.05 | 0.1 | 0.2809 | 0.058 | 338 | 0.33 | 0.273 | 0.057 |  |  |  | 298 | 0.5705374 | 1.778137 | 574
63 |  | CarbonDiox | 0 | 0.28 | 0.05 | 0.1 | 0.2809 | 0.058 | 338 | 0.33 | 0.273 | 0.057 |  |  |  | 298 | 0.6164295 | 1.871869 | 574
64 |  | CarbonDiox | 0 | 0.28 | 0.05 | 0.1 | 0.2809 | 0.058 | 338 | 0.33 | 0.273 | 0.057 |  |  |  | 298 | 0.7110045 | 1.993976 | 574
65 |  | CarbonDiox | 0 | 0.28 | 0.05 | 0.1 | 0.2809 | 0.058 | 338 | 0.33 | 0.273 | 0.057 |  |  |  | 298 | 0.8186821 | 2.107857 | 574
66 |  | CarbonDiox | 0 | 0.28 | 0.05 | 0.1 | 0.2809 | 0.058 | 338 | 0.33 | 0.273 | 0.057 |  |  |  | 298 | 0.9160663 | 2.234035 | 574
67 |  | CarbonDiox | 0 | 0.28 | 0.05 | 0.1 | 0.2809 | 0.058 | 338 | 0.33 | 0.273 | 0.057 |  |  |  | 298 | 1.007825 | 2.327566 | 574
0 | RN-400-1 | CarbonDiox | 0 | 0.28 | 0.05 | 0.1 | 0.2809 | 0.058 | 735 | 0.27 |  |  | 77.7 |  | 2.72 | 298 | 0.02452502 | 0.2764228 | 575
1 |  | CarbonDiox | 0 | 0.28 | 0.05 | 0.1 | 0.2809 | 0.058 | 735 | 0.27 |  |  | 77.7 |  | 2.72 | 298 | 0.04692115 | 0.5149051 | 575
2 |  | CarbonDiox | 0 | 0.28 | 0.05 | 0.1 | 0.2809 | 0.058 | 735 | 0.27 |  |  | 77.7 |  | 2.72 | 298 | 0.1002913 | 0.9105691 | 575
3 |  | CarbonDiox | 0 | 0.28 | 0.05 | 0.1 | 0.2809 | 0.058 | 735 | 0.27 |  |  | 77.7 |  | 2.72 | 298 | 0.1462212 | 1.132791 | 575
4 |  | CarbonDiox | 0 | 0.28 | 0.05 | 0.1 | 0.2809 | 0.058 | 735 | 0.27 |  |  | 77.7 |  | 2.72 | 298 | 0.1857441 | 1.317073 | 575
5 |  | CarbonDiox | 0 | 0.28 | 0.05 | 0.1 | 0.2809 | 0.058 | 735 | 0.27 |  |  | 77.7 |  | 2.72 | 298 | 0.2145863 | 1.447154 | 575
6 |  | CarbonDiox | 0 | 0.28 | 0.05 | 0.1 | 0.2809 | 0.058 | 735 | 0.27 |  |  | 77.7 |  | 2.72 | 298 | 0.2744229 | 1.658537 | 575
7 |  | CarbonDiox | 0 | 0.28 | 0.05 | 0.1 | 0.2809 | 0.058 | 735 | 0.27 |  |  | 77.7 |  | 2.72 | 298 | 0.3139617 | 1.783198 | 575
8 |  | CarbonDiox | 0 | 0.28 | 0.05 | 0.1 | 0.2809 | 0.058 | 735 | 0.27 |  |  | 77.7 |  | 2.72 | 298 | 0.3684608 | 1.95664 | 575
9 |  | CarbonDiox | 0 | 0.28 | 0.05 | 0.1 | 0.2809 | 0.058 | 735 | 0.27 |  |  | 77.7 |  | 2.72 | 298 | 0.4646581 | 2.178862 | 575
10 |  | CarbonDiox | 0 | 0.28 | 0.05 | 0.1 | 0.2809 | 0.058 | 735 | 0.27 |  |  | 77.7 |  | 2.72 | 298 | 0.5608539 | 2.406504 | 575
11 |  | CarbonDiox | 0 | 0.28 | 0.05 | 0.1 | 0.2809 | 0.058 | 735 | 0.27 |  |  | 77.7 |  | 2.72 | 298 | 0.6656015 | 2.650407 | 575
12 |  | CarbonDiox | 0 | 0.28 | 0.05 | 0.1 | 0.2809 | 0.058 | 735 | 0.27 |  |  | 77.7 |  | 2.72 | 298 | 0.7532499 | 2.845528 | 575
13 |  | CarbonDiox | 0 | 0.28 | 0.05 | 0.1 | 0.2809 | 0.058 | 735 | 0.27 |  |  | 77.7 |  | 2.72 | 298 | 0.86229 | 3.03523 | 575
14 |  | CarbonDiox | 0 | 0.28 | 0.05 | 0.1 | 0.2809 | 0.058 | 735 | 0.27 |  |  | 77.7 |  | 2.72 | 298 | 0.9606423 | 3.197832 | 575
15 | RN-450-1 | CarbonDiox | 0 | 0.28 | 0.05 | 0.1 | 0.2809 | 0.058 | 787 | 0.29 |  |  | 80.6 |  | 1.56 | 298 | 0.01594568 | 0.3631436 | 576
16 |  | CarbonDiox | 0 | 0.28 | 0.05 | 0.1 | 0.2809 | 0.058 | 787 | 0.29 |  |  | 80.6 |  | 1.56 | 298 | 0.03299857 | 0.5853659 | 576
17 |  | CarbonDiox | 0 | 0.28 | 0.05 | 0.1 | 0.2809 | 0.058 | 787 | 0.29 |  |  | 80.6 |  | 1.56 | 298 | 0.05540629 | 0.7804878 | 576
18 |  | CarbonDiox | 0 | 0.28 | 0.05 | 0.1 | 0.2809 | 0.058 | 787 | 0.29 |  |  | 80.6 |  | 1.56 | 298 | 0.09915221 | 1.170732 | 576
19 |  | CarbonDiox | 0 | 0.28 | 0.05 | 0.1 | 0.2809 | 0.058 | 787 | 0.29 |  |  | 80.6 |  | 1.56 | 298 | 0.1824587 | 1.604336 | 576
20 |  | CarbonDiox | 0 | 0.28 | 0.05 | 0.1 | 0.2809 | 0.058 | 787 | 0.29 |  |  | 80.6 |  | 1.56 | 298 | 0.2134371 | 1.745257 | 576
21 |  | CarbonDiox | 0 | 0.28 | 0.05 | 0.1 | 0.2809 | 0.058 | 787 | 0.29 |  |  | 80.6 |  | 1.56 | 298 | 0.2743287 | 2.01084 | 576
22 |  | CarbonDiox | 0 | 0.28 | 0.05 | 0.1 | 0.2809 | 0.058 | 787 | 0.29 |  |  | 80.6 |  | 1.56 | 298 | 0.3683622 | 2.325203 | 576
23 |  | CarbonDiox | 0 | 0.28 | 0.05 | 0.1 | 0.2809 | 0.058 | 787 | 0.29 |  |  | 80.6 |  | 1.56 | 298 | 0.4645349 | 2.639566 | 576
24 |  | CarbonDiox | 0 | 0.28 | 0.05 | 0.1 | 0.2809 | 0.058 | 787 | 0.29 |  |  | 80.6 |  | 1.56 | 298 | 0.5596655 | 2.850949 | 576
25 |  | CarbonDiox | 0 | 0.28 | 0.05 | 0.1 | 0.2809 | 0.058 | 787 | 0.29 |  |  | 80.6 |  | 1.56 | 298 | 0.6569265 | 3.094851 | 576
26 |  | CarbonDiox | 0 | 0.28 | 0.05 | 0.1 | 0.2809 | 0.058 | 787 | 0.29 |  |  | 80.6 |  | 1.56 | 298 | 0.7595351 | 3.338753 | 576
27 |  | CarbonDiox | 0 | 0.28 | 0.05 | 0.1 | 0.2809 | 0.058 | 787 | 0.29 |  |  | 80.6 |  | 1.56 | 298 | 0.8546657 | 3.550136 | 576
28 |  | CarbonDiox | 0 | 0.28 | 0.05 | 0.1 | 0.2809 | 0.058 | 787 | 0.29 |  |  | 80.6 |  | 1.56 | 298 | 0.9070403 | 3.669377 | 576
29 |  | CarbonDiox | 0 | 0.28 | 0.05 | 0.1 | 0.2809 | 0.058 | 787 | 0.29 |  |  | 80.6 |  | 1.56 | 298 | 0.9615611 | 3.761518 | 576
30 | RN-500-1 | CarbonDiox | 0 | 0.28 | 0.05 | 0.1 | 0.2809 | 0.058 | 932 | 0.35 |  |  | 85.4 |  | 1.39 | 298 | 0.01385302 | 0.1897019 | 577
31 |  | CarbonDiox | 0 | 0.28 | 0.05 | 0.1 | 0.2809 | 0.058 | 932 | 0.35 |  |  | 85.4 |  | 1.39 | 298 | 0.03089866 | 0.4390244 | 577
32 |  | CarbonDiox | 0 | 0.28 | 0.05 | 0.1 | 0.2809 | 0.058 | 932 | 0.35 |  |  | 85.4 |  | 1.39 | 298 | 0.04796603 | 0.6070461 | 577
33 |  | CarbonDiox | 0 | 0.28 | 0.05 | 0.1 | 0.2809 | 0.058 | 932 | 0.35 |  |  | 85.4 |  | 1.39 | 298 | 0.1077475 | 1.02439 | 577
34 |  | CarbonDiox | 0 | 0.28 | 0.05 | 0.1 | 0.2809 | 0.058 | 932 | 0.35 |  |  | 85.4 |  | 1.39 | 298 | 0.1365752 | 1.208672 | 577
35 |  | CarbonDiox | 0 | 0.28 | 0.05 | 0.1 | 0.2809 | 0.058 | 932 | 0.35 |  |  | 85.4 |  | 1.39 | 298 | 0.1728707 | 1.463415 | 577
36 |  | CarbonDiox | 0 | 0.28 | 0.05 | 0.1 | 0.2809 | 0.058 | 932 | 0.35 |  |  | 85.4 |  | 1.39 | 298 | 0.2145399 | 1.620596 | 577
37 |  | CarbonDiox | 0 | 0.28 | 0.05 | 0.1 | 0.2809 | 0.058 | 932 | 0.35 |  |  | 85.4 |  | 1.39 | 298 | 0.2722229 | 1.886179 | 577
38 |  | CarbonDiox | 0 | 0.28 | 0.05 | 0.1 | 0.2809 | 0.058 | 932 | 0.35 |  |  | 85.4 |  | 1.39 | 298 | 0.3085446 | 2.04336 | 577
39 |  | CarbonDiox | 0 | 0.28 | 0.05 | 0.1 | 0.2809 | 0.058 | 932 | 0.35 |  |  | 85.4 |  | 1.39 | 298 | 0.381211 | 2.271003 | 577
40 |  | CarbonDiox | 0 | 0.28 | 0.05 | 0.1 | 0.2809 | 0.058 | 932 | 0.35 |  |  | 85.4 |  | 1.39 | 298 | 0.4666841 | 2.601626 | 577
41 |  | CarbonDiox | 0 | 0.28 | 0.05 | 0.1 | 0.2809 | 0.058 | 932 | 0.35 |  |  | 85.4 |  | 1.39 | 298 | 0.5094344 | 2.715447 | 577
42 |  | CarbonDiox | 0 | 0.28 | 0.05 | 0.1 | 0.2809 | 0.058 | 932 | 0.35 |  |  | 85.4 |  | 1.39 | 298 | 0.6098923 | 3.00271 | 577
43 |  | CarbonDiox | 0 | 0.28 | 0.05 | 0.1 | 0.2809 | 0.058 | 932 | 0.35 |  |  | 85.4 |  | 1.39 | 298 | 0.7114183 | 3.295393 | 577
44 |  | CarbonDiox | 0 | 0.28 | 0.05 | 0.1 | 0.2809 | 0.058 | 932 | 0.35 |  |  | 85.4 |  | 1.39 | 298 | 0.7627219 | 3.420054 | 577
45 |  | CarbonDiox | 0 | 0.28 | 0.05 | 0.1 | 0.2809 | 0.058 | 932 | 0.35 |  |  | 85.4 |  | 1.39 | 298 | 0.8599829 | 3.663957 | 577
46 |  | CarbonDiox | 0 | 0.28 | 0.05 | 0.1 | 0.2809 | 0.058 | 932 | 0.35 |  |  | 85.4 |  | 1.39 | 298 | 0.9625929 | 3.902439 | 577
47 | RN-400-2 | CarbonDiox | 0 | 0.28 | 0.05 | 0.1 | 0.2809 | 0.058 | 936 | 0.34 |  |  | 78.4 |  | 4.56 | 298 | 0.01346341 | 0.3160556 | 578
48 |  | CarbonDiox | 0 | 0.28 | 0.05 | 0.1 | 0.2809 | 0.058 | 936 | 0.34 |  |  | 78.4 |  | 4.56 | 298 | 0.05483706 | 0.6700379 | 578
49 |  | CarbonDiox | 0 | 0.28 | 0.05 | 0.1 | 0.2809 | 0.058 | 936 | 0.34 |  |  | 78.4 |  | 4.56 | 298 | 0.137566 | 1.295828 | 578
50 |  | CarbonDiox | 0 | 0.28 | 0.05 | 0.1 | 0.2809 | 0.058 | 936 | 0.34 |  |  | 78.4 |  | 4.56 | 298 | 0.1878471 | 1.554994 | 578
51 |  | CarbonDiox | 0 | 0.28 | 0.05 | 0.1 | 0.2809 | 0.058 | 936 | 0.34 |  |  | 78.4 |  | 4.56 | 298 | 0.2749966 | 1.984829 | 578
52 |  | CarbonDiox | 0 | 0.28 | 0.05 | 0.1 | 0.2809 | 0.058 | 936 | 0.34 |  |  | 78.4 |  | 4.56 | 298 | 0.3654802 | 2.351454 | 578
53 |  | CarbonDiox | 0 | 0.28 | 0.05 | 0.1 | 0.2809 | 0.058 | 936 | 0.34 |  |  | 78.4 |  | 4.56 | 298 | 0.4660043 | 2.699115 | 578
54 |  | CarbonDiox | 0 | 0.28 | 0.05 | 0.1 | 0.2809 | 0.058 | 936 | 0.34 |  |  | 78.4 |  | 4.56 | 298 | 0.5575913 | 3.00885 | 578
55 |  | CarbonDiox | 0 | 0.28 | 0.05 | 0.1 | 0.2809 | 0.058 | 936 | 0.34 |  |  | 78.4 |  | 4.56 | 298 | 0.6625598 | 3.268015 | 578
56 |  | CarbonDiox | 0 | 0.28 | 0.05 | 0.1 | 0.2809 | 0.058 | 936 | 0.34 |  |  | 78.4 |  | 4.56 | 298 | 0.7552516 | 3.527181 | 578
57 |  | CarbonDiox | 0 | 0.28 | 0.05 | 0.1 | 0.2809 | 0.058 | 936 | 0.34 |  |  | 78.4 |  | 4.56 | 298 | 0.8557601 | 3.80531 | 578
58 |  | CarbonDiox | 0 | 0.28 | 0.05 | 0.1 | 0.2809 | 0.058 | 936 | 0.34 |  |  | 78.4 |  | 4.56 | 298 | 0.9607146 | 4.001264 | 578
59 |  | CarbonDiox | 0 | 0.28 | 0.05 | 0.1 | 0.2809 | 0.058 | 936 | 0.34 |  |  | 78.4 |  | 4.56 | 298 | 1.002035 | 4.115044 | 578
60 | RN-450-2 | CarbonDiox | 0 | 0.28 | 0.05 | 0.1 | 0.2809 | 0.058 | 1088 | 0.41 |  |  | 79.3 |  | 3.9 | 298 | 0.01900849 | 0.1580278 | 579
61 |  | CarbonDiox | 0 | 0.28 | 0.05 | 0.1 | 0.2809 | 0.058 | 1088 | 0.41 |  |  | 79.3 |  | 3.9 | 298 | 0.06038779 | 0.5372946 | 579
62 |  | CarbonDiox | 0 | 0.28 | 0.05 | 0.1 | 0.2809 | 0.058 | 1088 | 0.41 |  |  | 79.3 |  | 3.9 | 298 | 0.09280607 | 0.7711757 | 579
63 |  | CarbonDiox | 0 | 0.28 | 0.05 | 0.1 | 0.2809 | 0.058 | 1088 | 0.41 |  |  | 79.3 |  | 3.9 | 298 | 0.1419753 | 1.049305 | 579
64 |  | CarbonDiox | 0 | 0.28 | 0.05 | 0.1 | 0.2809 | 0.058 | 1088 | 0.41 |  |  | 79.3 |  | 3.9 | 298 | 0.1833137 | 1.245259 | 579
65 |  | CarbonDiox | 0 | 0.28 | 0.05 | 0.1 | 0.2809 | 0.058 | 1088 | 0.41 |  |  | 79.3 |  | 3.9 | 298 | 0.2179542 | 1.434893 | 579
66 |  | CarbonDiox | 0 | 0.28 | 0.05 | 0.1 | 0.2809 | 0.058 | 1088 | 0.41 |  |  | 79.3 |  | 3.9 | 298 | 0.2693415 | 1.64981 | 579
67 |  | CarbonDiox | 0 | 0.28 | 0.05 | 0.1 | 0.2809 | 0.058 | 1088 | 0.41 |  |  | 79.3 |  | 3.9 | 298 | 0.3631747 | 2.022756 | 579
68 |  | CarbonDiox | 0 | 0.28 | 0.05 | 0.1 | 0.2809 | 0.058 | 1088 | 0.41 |  |  | 79.3 |  | 3.9 | 298 | 0.4637016 | 2.383059 | 579
69 |  | CarbonDiox | 0 | 0.28 | 0.05 | 0.1 | 0.2809 | 0.058 | 1088 | 0.41 |  |  | 79.3 |  | 3.9 | 298 | 0.566462 | 2.749684 | 579
70 |  | CarbonDiox | 0 | 0.28 | 0.05 | 0.1 | 0.2809 | 0.058 | 1088 | 0.41 |  |  | 79.3 |  | 3.9 | 298 | 0.6625119 | 3.053097 | 579
71 |  | CarbonDiox | 0 | 0.28 | 0.05 | 0.1 | 0.2809 | 0.058 | 1088 | 0.41 |  |  | 79.3 |  | 3.9 | 298 | 0.7619113 | 3.362832 | 579
72 |  | CarbonDiox | 0 | 0.28 | 0.05 | 0.1 | 0.2809 | 0.058 | 1088 | 0.41 |  |  | 79.3 |  | 3.9 | 298 | 0.8557206 | 3.628319 | 579
73 |  | CarbonDiox | 0 | 0.28 | 0.05 | 0.1 | 0.2809 | 0.058 | 1088 | 0.41 |  |  | 79.3 |  | 3.9 | 298 | 0.9584627 | 3.912769 | 579
74 | RN-500-2 | CarbonDiox | 0 | 0.28 | 0.05 | 0.1 | 0.2809 | 0.058 | 1288 | 0.48 |  |  | 83.7 |  | 3.85 | 298 | 0.006740168 | 0.1959545 | 580
75 |  | CarbonDiox | 0 | 0.28 | 0.05 | 0.1 | 0.2809 | 0.058 | 1288 | 0.48 |  |  | 83.7 |  | 3.85 | 298 | 0.03695452 | 0.5562579 | 580
76 |  | CarbonDiox | 0 | 0.28 | 0.05 | 0.1 | 0.2809 | 0.058 | 1288 | 0.48 |  |  | 83.7 |  | 3.85 | 298 | 0.0995674 | 1.061947 | 580
77 |  | CarbonDiox | 0 | 0.28 | 0.05 | 0.1 | 0.2809 | 0.058 | 1288 | 0.48 |  |  | 83.7 |  | 3.85 | 298 | 0.1487507 | 1.403287 | 580
78 |  | CarbonDiox | 0 | 0.28 | 0.05 | 0.1 | 0.2809 | 0.058 | 1288 | 0.48 |  |  | 83.7 |  | 3.85 | 298 | 0.1778166 | 1.618205 | 580
79 |  | CarbonDiox | 0 | 0.28 | 0.05 | 0.1 | 0.2809 | 0.058 | 1288 | 0.48 |  |  | 83.7 |  | 3.85 | 298 | 0.2739031 | 2.085967 | 580
80 |  | CarbonDiox | 0 | 0.28 | 0.05 | 0.1 | 0.2809 | 0.058 | 1288 | 0.48 |  |  | 83.7 |  | 3.85 | 298 | 0.3699742 | 2.484197 | 580
81 |  | CarbonDiox | 0 | 0.28 | 0.05 | 0.1 | 0.2809 | 0.058 | 1288 | 0.48 |  |  | 83.7 |  | 3.85 | 298 | 0.4682787 | 2.888748 | 580
82 |  | CarbonDiox | 0 | 0.28 | 0.05 | 0.1 | 0.2809 | 0.058 | 1288 | 0.48 |  |  | 83.7 |  | 3.85 | 298 | 0.5621092 | 3.249052 | 580
83 |  | CarbonDiox | 0 | 0.28 | 0.05 | 0.1 | 0.2809 | 0.058 | 1288 | 0.48 |  |  | 83.7 |  | 3.85 | 298 | 0.6626276 | 3.571429 | 580
84 |  | CarbonDiox | 0 | 0.28 | 0.05 | 0.1 | 0.2809 | 0.058 | 1288 | 0.48 |  |  | 83.7 |  | 3.85 | 298 | 0.7575628 | 3.881163 | 580
85 |  | CarbonDiox | 0 | 0.28 | 0.05 | 0.1 | 0.2809 | 0.058 | 1288 | 0.48 |  |  | 83.7 |  | 3.85 | 298 | 0.8614251 | 4.184576 | 580
86 |  | CarbonDiox | 0 | 0.28 | 0.05 | 0.1 | 0.2809 | 0.058 | 1288 | 0.48 |  |  | 83.7 |  | 3.85 | 298 | 0.9574736 | 4.481669 | 580
87 | RN-400-3 | CarbonDiox | 0 | 0.28 | 0.05 | 0.1 | 0.2809 | 0.058 | 1115 | 0.41 |  |  | 79.4 |  | 5.36 | 298 | 0.09657427 | 1.001815 | 581
88 |  | CarbonDiox | 0 | 0.28 | 0.05 | 0.1 | 0.2809 | 0.058 | 1115 | 0.41 |  |  | 79.4 |  | 5.36 | 298 | 0.1308753 | 1.187683 | 581
89 |  | CarbonDiox | 0 | 0.28 | 0.05 | 0.1 | 0.2809 | 0.058 | 1115 | 0.41 |  |  | 79.4 |  | 5.36 | 298 | 0.1855408 | 1.475471 | 581
90 |  | CarbonDiox | 0 | 0.28 | 0.05 | 0.1 | 0.2809 | 0.058 | 1115 | 0.41 |  |  | 79.4 |  | 5.36 | 298 | 0.2069759 | 1.577383 | 581
91 |  | CarbonDiox | 0 | 0.28 | 0.05 | 0.1 | 0.2809 | 0.058 | 1115 | 0.41 |  |  | 79.4 |  | 5.36 | 298 | 0.2723544 | 1.895117 | 581
92 |  | CarbonDiox | 0 | 0.28 | 0.05 | 0.1 | 0.2809 | 0.058 | 1115 | 0.41 |  |  | 79.4 |  | 5.36 | 298 | 0.3034319 | 2.026984 | 581
93 |  | CarbonDiox | 0 | 0.28 | 0.05 | 0.1 | 0.2809 | 0.058 | 1115 | 0.41 |  |  | 79.4 |  | 5.36 | 298 | 0.4095059 | 2.392494 | 581
94 |  | CarbonDiox | 0 | 0.28 | 0.05 | 0.1 | 0.2809 | 0.058 | 1115 | 0.41 |  |  | 79.4 |  | 5.36 | 298 | 0.509152 | 2.740035 | 581
95 |  | CarbonDiox | 0 | 0.28 | 0.05 | 0.1 | 0.2809 | 0.058 | 1115 | 0.41 |  |  | 79.4 |  | 5.36 | 298 | 0.6077173 | 3.039563 | 581
96 |  | CarbonDiox | 0 | 0.28 | 0.05 | 0.1 | 0.2809 | 0.058 | 1115 | 0.41 |  |  | 79.4 |  | 5.36 | 298 | 0.7148516 | 3.357047 | 581
97 |  | CarbonDiox | 0 | 0.28 | 0.05 | 0.1 | 0.2809 | 0.058 | 1115 | 0.41 |  |  | 79.4 |  | 5.36 | 298 | 0.8059081 | 3.590594 | 581
98 |  | CarbonDiox | 0 | 0.28 | 0.05 | 0.1 | 0.2809 | 0.058 | 1115 | 0.41 |  |  | 79.4 |  | 5.36 | 298 | 0.9076788 | 3.860092 | 581
99 |  | CarbonDiox | 0 | 0.28 | 0.05 | 0.1 | 0.2809 | 0.058 | 1115 | 0.41 |  |  | 79.4 |  | 5.36 | 298 | 0.960176 | 4.021841 | 581
100 | RN-450-3 | CarbonDiox | 0 | 0.28 | 0.05 | 0.1 | 0.2809 | 0.058 | 1432 | 0.53 |  |  | 78.6 |  | 4.25 | 298 | 0.008612856 | 0.2220307 | 582
101 |  | CarbonDiox | 0 | 0.28 | 0.05 | 0.1 | 0.2809 | 0.058 | 1432 | 0.53 |  |  | 78.6 |  | 4.25 | 298 | 0.05045609 | 0.6299428 | 582
102 |  | CarbonDiox | 0 | 0.28 | 0.05 | 0.1 | 0.2809 | 0.058 | 1432 | 0.53 |  |  | 78.6 |  | 4.25 | 298 | 0.1051588 | 1.091799 | 582
103 |  | CarbonDiox | 0 | 0.28 | 0.05 | 0.1 | 0.2809 | 0.058 | 1432 | 0.53 |  |  | 78.6 |  | 4.25 | 298 | 0.1823507 | 1.57753 | 582
104 |  | CarbonDiox | 0 | 0.28 | 0.05 | 0.1 | 0.2809 | 0.058 | 1432 | 0.53 |  |  | 78.6 |  | 4.25 | 298 | 0.2670242 | 2.003193 | 582
105 |  | CarbonDiox | 0 | 0.28 | 0.05 | 0.1 | 0.2809 | 0.058 | 1432 | 0.53 |  |  | 78.6 |  | 4.25 | 298 | 0.3109638 | 2.201008 | 582
106 |  | CarbonDiox | 0 | 0.28 | 0.05 | 0.1 | 0.2809 | 0.058 | 1432 | 0.53 |  |  | 78.6 |  | 4.25 | 298 | 0.4127706 | 2.638572 | 582
107 |  | CarbonDiox | 0 | 0.28 | 0.05 | 0.1 | 0.2809 | 0.058 | 1432 | 0.53 |  |  | 78.6 |  | 4.25 | 298 | 0.5092112 | 3.016145 | 582
108 |  | CarbonDiox | 0 | 0.28 | 0.05 | 0.1 | 0.2809 | 0.058 | 1432 | 0.53 |  |  | 78.6 |  | 4.25 | 298 | 0.6152864 | 3.387657 | 582
109 |  | CarbonDiox | 0 | 0.28 | 0.05 | 0.1 | 0.2809 | 0.058 | 1432 | 0.53 |  |  | 78.6 |  | 4.25 | 298 | 0.7074302 | 3.699229 | 582
110 |  | CarbonDiox | 0 | 0.28 | 0.05 | 0.1 | 0.2809 | 0.058 | 1432 | 0.53 |  |  | 78.6 |  | 4.25 | 298 | 0.8167149 | 4.058717 | 582
111 |  | CarbonDiox | 0 | 0.28 | 0.05 | 0.1 | 0.2809 | 0.058 | 1432 | 0.53 |  |  | 78.6 |  | 4.25 | 298 | 0.9120669 | 4.352262 | 582
112 |  | CarbonDiox | 0 | 0.28 | 0.05 | 0.1 | 0.2809 | 0.058 | 1432 | 0.53 |  |  | 78.6 |  | 4.25 | 298 | 0.9613495 | 4.502026 | 582
113 | RN-500-3 | CarbonDiox | 0 | 0.28 | 0.05 | 0.1 | 0.2809 | 0.058 | 1924 | 0.71 |  |  | 81.4 |  | 4.09 | 298 | 0.03327151 | 0.3779451 | 583
114 |  | CarbonDiox | 0 | 0.28 | 0.05 | 0.1 | 0.2809 | 0.058 | 1924 | 0.71 |  |  | 81.4 |  | 4.09 | 298 | 0.05150619 | 0.5338981 | 583
115 |  | CarbonDiox | 0 | 0.28 | 0.05 | 0.1 | 0.2809 | 0.058 | 1924 | 0.71 |  |  | 81.4 |  | 4.09 | 298 | 0.09654599 | 0.8697622 | 583
116 |  | CarbonDiox | 0 | 0.28 | 0.05 | 0.1 | 0.2809 | 0.058 | 1924 | 0.71 |  |  | 81.4 |  | 4.09 | 298 | 0.1340629 | 1.073619 | 583
117 |  | CarbonDiox | 0 | 0.28 | 0.05 | 0.1 | 0.2809 | 0.058 | 1924 | 0.71 |  |  | 81.4 |  | 4.09 | 298 | 0.1855202 | 1.379432 | 583
118 |  | CarbonDiox | 0 | 0.28 | 0.05 | 0.1 | 0.2809 | 0.058 | 1924 | 0.71 |  |  | 81.4 |  | 4.09 | 298 | 0.2680512 | 1.799105 | 583
119 |  | CarbonDiox | 0 | 0.28 | 0.05 | 0.1 | 0.2809 | 0.058 | 1924 | 0.71 |  |  | 81.4 |  | 4.09 | 298 | 0.3173467 | 2.008893 | 583
120 |  | CarbonDiox | 0 | 0.28 | 0.05 | 0.1 | 0.2809 | 0.058 | 1924 | 0.71 |  |  | 81.4 |  | 4.09 | 298 | 0.4148733 | 2.458488 | 583
121 |  | CarbonDiox | 0 | 0.28 | 0.05 | 0.1 | 0.2809 | 0.058 | 1924 | 0.71 |  |  | 81.4 |  | 4.09 | 298 | 0.5359584 | 2.925948 | 583
122 |  | CarbonDiox | 0 | 0.28 | 0.05 | 0.1 | 0.2809 | 0.058 | 1924 | 0.71 |  |  | 81.4 |  | 4.09 | 298 | 0.6120346 | 3.201602 | 583
123 |  | CarbonDiox | 0 | 0.28 | 0.05 | 0.1 | 0.2809 | 0.058 | 1924 | 0.71 |  |  | 81.4 |  | 4.09 | 298 | 0.7159673 | 3.567125 | 583
124 |  | CarbonDiox | 0 | 0.28 | 0.05 | 0.1 | 0.2809 | 0.058 | 1924 | 0.71 |  |  | 81.4 |  | 4.09 | 298 | 0.8081124 | 3.884699 | 583
125 |  | CarbonDiox | 0 | 0.28 | 0.05 | 0.1 | 0.2809 | 0.058 | 1924 | 0.71 |  |  | 81.4 |  | 4.09 | 298 | 0.9120424 | 4.238217 | 583
126 |  | CarbonDiox | 0 | 0.28 | 0.05 | 0.1 | 0.2809 | 0.058 | 1924 | 0.71 |  |  | 81.4 |  | 4.09 | 298 | 0.9656154 | 4.423969 | 583
127 |  | CarbonDiox | 0 | 0.28 | 0.05 | 0.1 | 0.2809 | 0.058 | 1924 | 0.71 |  |  | 81.4 |  | 4.09 | 298 | 0.0130596 | 0.3353659 | 583
128 | RN-400-4 | CarbonDiox | 0 | 0.28 | 0.05 | 0.1 | 0.2809 | 0.058 | 1003 | 0.36 |  |  | 79.1 |  | 6.05 | 298 | 0.0531834 | 0.7073171 | 584
129 |  | CarbonDiox | 0 | 0.28 | 0.05 | 0.1 | 0.2809 | 0.058 | 1003 | 0.36 |  |  | 79.1 |  | 6.05 | 298 | 0.09112554 | 1 | 584
130 |  | CarbonDiox | 0 | 0.28 | 0.05 | 0.1 | 0.2809 | 0.058 | 1003 | 0.36 |  |  | 79.1 |  | 6.05 | 298 | 0.1485469 | 1.286585 | 584
131 |  | CarbonDiox | 0 | 0.28 | 0.05 | 0.1 | 0.2809 | 0.058 | 1003 | 0.36 |  |  | 79.1 |  | 6.05 | 298 | 0.1788948 | 1.493902 | 584
132 |  | CarbonDiox | 0 | 0.28 | 0.05 | 0.1 | 0.2809 | 0.058 | 1003 | 0.36 |  |  | 79.1 |  | 6.05 | 298 | 0.2785371 | 1.841463 | 584
133 |  | CarbonDiox | 0 | 0.28 | 0.05 | 0.1 | 0.2809 | 0.058 | 1003 | 0.36 |  |  | 79.1 |  | 6.05 | 298 | 0.3695188 | 2.176829 | 584
134 |  | CarbonDiox | 0 | 0.28 | 0.05 | 0.1 | 0.2809 | 0.058 | 1003 | 0.36 |  |  | 79.1 |  | 6.05 | 298 | 0.4085141 | 2.335366 | 584
135 |  | CarbonDiox | 0 | 0.28 | 0.05 | 0.1 | 0.2809 | 0.058 | 1003 | 0.36 |  |  | 79.1 |  | 6.05 | 298 | 0.5146368 | 2.621951 | 584
136 |  | CarbonDiox | 0 | 0.28 | 0.05 | 0.1 | 0.2809 | 0.058 | 1003 | 0.36 |  |  | 79.1 |  | 6.05 | 298 | 0.608856 | 2.914634 | 584
137 |  | CarbonDiox | 0 | 0.28 | 0.05 | 0.1 | 0.2809 | 0.058 | 1003 | 0.36 |  |  | 79.1 |  | 6.05 | 298 | 0.7073844 | 3.115854 | 584
138 |  | CarbonDiox | 0 | 0.28 | 0.05 | 0.1 | 0.2809 | 0.058 | 1003 | 0.36 |  |  | 79.1 |  | 6.05 | 298 | 0.8145853 | 3.384146 | 584
139 |  | CarbonDiox | 0 | 0.28 | 0.05 | 0.1 | 0.2809 | 0.058 | 1003 | 0.36 |  |  | 79.1 |  | 6.05 | 298 | 0.9142052 | 3.628049 | 584
140 |  | CarbonDiox | 0 | 0.28 | 0.05 | 0.1 | 0.2809 | 0.058 | 1003 | 0.36 |  |  | 79.1 |  | 6.05 | 298 | 0.9650895 | 3.713415 | 584
141 | RN-450-4 | CarbonDiox | 0 | 0.28 | 0.05 | 0.1 | 0.2809 | 0.058 | 1569 | 0.57 |  |  | 77.7 |  | 5.94 | 298 | 0.01953727 | 0.2621951 | 585
142 |  | CarbonDiox | 0 | 0.28 | 0.05 | 0.1 | 0.2809 | 0.058 | 1569 | 0.57 |  |  | 77.7 |  | 5.94 | 298 | 0.04666218 | 0.5792683 | 585
143 |  | CarbonDiox | 0 | 0.28 | 0.05 | 0.1 | 0.2809 | 0.058 | 1569 | 0.57 |  |  | 77.7 |  | 5.94 | 298 | 0.09977959 | 0.9817073 | 585
144 |  | CarbonDiox | 0 | 0.28 | 0.05 | 0.1 | 0.2809 | 0.058 | 1569 | 0.57 |  |  | 77.7 |  | 5.94 | 298 | 0.1376993 | 1.170732 | 585
145 |  | CarbonDiox | 0 | 0.28 | 0.05 | 0.1 | 0.2809 | 0.058 | 1569 | 0.57 |  |  | 77.7 |  | 5.94 | 298 | 0.1864613 | 1.45122 | 585
146 |  | CarbonDiox | 0 | 0.28 | 0.05 | 0.1 | 0.2809 | 0.058 | 1569 | 0.57 |  |  | 77.7 |  | 5.94 | 298 | 0.2092176 | 1.585366 | 585
147 |  | CarbonDiox | 0 | 0.28 | 0.05 | 0.1 | 0.2809 | 0.058 | 1569 | 0.57 |  |  | 77.7 |  | 5.94 | 298 | 0.278553 | 1.914634 | 585
148 |  | CarbonDiox | 0 | 0.28 | 0.05 | 0.1 | 0.2809 | 0.058 | 1569 | 0.57 |  |  | 77.7 |  | 5.94 | 298 | 0.3164647 | 2.067073 | 585
149 |  | CarbonDiox | 0 | 0.28 | 0.05 | 0.1 | 0.2809 | 0.058 | 1569 | 0.57 |  |  | 77.7 |  | 5.94 | 298 | 0.4107024 | 2.445122 | 585
150 |  | CarbonDiox | 0 | 0.28 | 0.05 | 0.1 | 0.2809 | 0.058 | 1569 | 0.57 |  |  | 77.7 |  | 5.94 | 298 | 0.5103474 | 2.804878 | 585
151 |  | CarbonDiox | 0 | 0.28 | 0.05 | 0.1 | 0.2809 | 0.058 | 1569 | 0.57 |  |  | 77.7 |  | 5.94 | 298 | 0.6078318 | 3.182927 | 585
152 |  | CarbonDiox | 0 | 0.28 | 0.05 | 0.1 | 0.2809 | 0.058 | 1569 | 0.57 |  |  | 77.7 |  | 5.94 | 298 | 0.7074662 | 3.493902 | 585
153 |  | CarbonDiox | 0 | 0.28 | 0.05 | 0.1 | 0.2809 | 0.058 | 1569 | 0.57 |  |  | 77.7 |  | 5.94 | 298 | 0.8146751 | 3.79878 | 585
154 |  | CarbonDiox | 0 | 0.28 | 0.05 | 0.1 | 0.2809 | 0.058 | 1569 | 0.57 |  |  | 77.7 |  | 5.94 | 298 | 0.9110667 | 4.128049 | 585
155 |  | CarbonDiox | 0 | 0.28 | 0.05 | 0.1 | 0.2809 | 0.058 | 1569 | 0.57 |  |  | 77.7 |  | 5.94 | 298 | 0.9695439 | 4.292683 | 585
156 | RN-500-4 | CarbonDiox | 0 | 0.28 | 0.05 | 0.1 | 0.2809 | 0.058 | 2155 | 0.83 |  |  | 77 |  | 5.74 | 298 | 0.01085419 | 0.1463415 | 586
157 |  | CarbonDiox | 0 | 0.28 | 0.05 | 0.1 | 0.2809 | 0.058 | 2155 | 0.83 |  |  | 77 |  | 5.74 | 298 | 0.03579479 | 0.3719512 | 586
158 |  | CarbonDiox | 0 | 0.28 | 0.05 | 0.1 | 0.2809 | 0.058 | 2155 | 0.83 |  |  | 77 |  | 5.74 | 298 | 0.08998258 | 0.7195122 | 586
159 |  | CarbonDiox | 0 | 0.28 | 0.05 | 0.1 | 0.2809 | 0.058 | 2155 | 0.83 |  |  | 77 |  | 5.74 | 298 | 0.1441611 | 1.02439 | 586
160 |  | CarbonDiox | 0 | 0.28 | 0.05 | 0.1 | 0.2809 | 0.058 | 2155 | 0.83 |  |  | 77 |  | 5.74 | 298 | 0.1842506 | 1.237805 | 586
161 |  | CarbonDiox | 0 | 0.28 | 0.05 | 0.1 | 0.2809 | 0.058 | 2155 | 0.83 |  |  | 77 |  | 5.74 | 298 | 0.2633394 | 1.628049 | 586
162 |  | CarbonDiox | 0 | 0.28 | 0.05 | 0.1 | 0.2809 | 0.058 | 2155 | 0.83 |  |  | 77 |  | 5.74 | 298 | 0.3608331 | 2.04878 | 586
163 |  | CarbonDiox | 0 | 0.28 | 0.05 | 0.1 | 0.2809 | 0.058 | 2155 | 0.83 |  |  | 77 |  | 5.74 | 298 | 0.4648189 | 2.463415 | 586
164 |  | CarbonDiox | 0 | 0.28 | 0.05 | 0.1 | 0.2809 | 0.058 | 2155 | 0.83 |  |  | 77 |  | 5.74 | 298 | 0.5644692 | 2.847561 | 586
165 |  | CarbonDiox | 0 | 0.28 | 0.05 | 0.1 | 0.2809 | 0.058 | 2155 | 0.83 |  |  | 77 |  | 5.74 | 298 | 0.657618 | 3.195122 | 586
166 |  | CarbonDiox | 0 | 0.28 | 0.05 | 0.1 | 0.2809 | 0.058 | 2155 | 0.83 |  |  | 77 |  | 5.74 | 298 | 0.7139333 | 3.371951 | 586
167 |  | CarbonDiox | 0 | 0.28 | 0.05 | 0.1 | 0.2809 | 0.058 | 2155 | 0.83 |  |  | 77 |  | 5.74 | 298 | 0.8114059 | 3.695122 | 586
168 |  | CarbonDiox | 0 | 0.28 | 0.05 | 0.1 | 0.2809 | 0.058 | 2155 | 0.83 |  |  | 77 |  | 5.74 | 298 | 0.8633962 | 3.890244 | 586
169 |  | CarbonDiox | 0 | 0.28 | 0.05 | 0.1 | 0.2809 | 0.058 | 2155 | 0.83 |  |  | 77 |  | 5.74 | 298 | 0.9099673 | 4.04878 | 586
170 |  | CarbonDiox | 0 | 0.28 | 0.05 | 0.1 | 0.2809 | 0.058 | 2155 | 0.83 |  |  | 77 |  | 5.74 | 298 | 0.9608661 | 4.20122 | 586
171 | RN-400-1 | CarbonDiox | 0 | 0.28 | 0.05 | 0.1 | 0.2809 | 0.058 | 735 | 0.27 |  |  | 77.7 |  | 2.72 | 273 | 0.03043478 | 0.8404385 | 587
172 |  | CarbonDiox | 0 | 0.28 | 0.05 | 0.1 | 0.2809 | 0.058 | 735 | 0.27 |  |  | 77.7 |  | 2.72 | 273 | 0.06413043 | 1.35201 | 587
173 |  | CarbonDiox | 0 | 0.28 | 0.05 | 0.1 | 0.2809 | 0.058 | 735 | 0.27 |  |  | 77.7 |  | 2.72 | 273 | 0.08043478 | 1.622412 | 587
174 |  | CarbonDiox | 0 | 0.28 | 0.05 | 0.1 | 0.2809 | 0.058 | 735 | 0.27 |  |  | 77.7 |  | 2.72 | 273 | 0.1576087 | 2.177832 | 587
175 |  | CarbonDiox | 0 | 0.28 | 0.05 | 0.1 | 0.2809 | 0.058 | 735 | 0.27 |  |  | 77.7 |  | 2.72 | 273 | 0.1891304 | 2.426309 | 587
176 |  | CarbonDiox | 0 | 0.28 | 0.05 | 0.1 | 0.2809 | 0.058 | 735 | 0.27 |  |  | 77.7 |  | 2.72 | 273 | 0.2141304 | 2.535932 | 587
177 |  | CarbonDiox | 0 | 0.28 | 0.05 | 0.1 | 0.2809 | 0.058 | 735 | 0.27 |  |  | 77.7 |  | 2.72 | 273 | 0.2793478 | 2.799026 | 587
178 |  | CarbonDiox | 0 | 0.28 | 0.05 | 0.1 | 0.2809 | 0.058 | 735 | 0.27 |  |  | 77.7 |  | 2.72 | 273 | 0.3717391 | 3.142509 | 587
179 |  | CarbonDiox | 0 | 0.28 | 0.05 | 0.1 | 0.2809 | 0.058 | 735 | 0.27 |  |  | 77.7 |  | 2.72 | 273 | 0.4663043 | 3.493301 | 587
180 |  | CarbonDiox | 0 | 0.28 | 0.05 | 0.1 | 0.2809 | 0.058 | 735 | 0.27 |  |  | 77.7 |  | 2.72 | 273 | 0.5554348 | 3.778319 | 587
181 |  | CarbonDiox | 0 | 0.28 | 0.05 | 0.1 | 0.2809 | 0.058 | 735 | 0.27 |  |  | 77.7 |  | 2.72 | 273 | 0.6652174 | 4.019488 | 587
182 |  | CarbonDiox | 0 | 0.28 | 0.05 | 0.1 | 0.2809 | 0.058 | 735 | 0.27 |  |  | 77.7 |  | 2.72 | 273 | 0.7597826 | 4.25335 | 587
183 |  | CarbonDiox | 0 | 0.28 | 0.05 | 0.1 | 0.2809 | 0.058 | 735 | 0.27 |  |  | 77.7 |  | 2.72 | 273 | 0.8543478 | 4.494519 | 587
184 |  | CarbonDiox | 0 | 0.28 | 0.05 | 0.1 | 0.2809 | 0.058 | 735 | 0.27 |  |  | 77.7 |  | 2.72 | 273 | 0.9108696 | 4.5676 | 587
185 |  | CarbonDiox | 0 | 0.28 | 0.05 | 0.1 | 0.2809 | 0.058 | 735 | 0.27 |  |  | 77.7 |  | 2.72 | 273 | 0.9945652 | 4.764921 | 587
186 | RN-450-1 | CarbonDiox | 0 | 0.28 | 0.05 | 0.1 | 0.2809 | 0.058 | 787 | 0.29 |  |  | 80.6 |  | 1.56 | 273 | 0.01086957 | 0.6211937 | 588
187 |  | CarbonDiox | 0 | 0.28 | 0.05 | 0.1 | 0.2809 | 0.058 | 787 | 0.29 |  |  | 80.6 |  | 1.56 | 273 | 0.02065217 | 0.8989038 | 588
188 |  | CarbonDiox | 0 | 0.28 | 0.05 | 0.1 | 0.2809 | 0.058 | 787 | 0.29 |  |  | 80.6 |  | 1.56 | 273 | 0.04782609 | 1.344702 | 588
189 |  | CarbonDiox | 0 | 0.28 | 0.05 | 0.1 | 0.2809 | 0.058 | 787 | 0.29 |  |  | 80.6 |  | 1.56 | 273 | 0.1043478 | 1.958587 | 588
190 |  | CarbonDiox | 0 | 0.28 | 0.05 | 0.1 | 0.2809 | 0.058 | 787 | 0.29 |  |  | 80.6 |  | 1.56 | 273 | 0.1391304 | 2.221681 | 588
191 |  | CarbonDiox | 0 | 0.28 | 0.05 | 0.1 | 0.2809 | 0.058 | 787 | 0.29 |  |  | 80.6 |  | 1.56 | 273 | 0.1815217 | 2.557856 | 588
192 |  | CarbonDiox | 0 | 0.28 | 0.05 | 0.1 | 0.2809 | 0.058 | 787 | 0.29 |  |  | 80.6 |  | 1.56 | 273 | 0.2141304 | 2.689403 | 588
193 |  | CarbonDiox | 0 | 0.28 | 0.05 | 0.1 | 0.2809 | 0.058 | 787 | 0.29 |  |  | 80.6 |  | 1.56 | 273 | 0.2869565 | 3.040195 | 588
194 |  | CarbonDiox | 0 | 0.28 | 0.05 | 0.1 | 0.2809 | 0.058 | 787 | 0.29 |  |  | 80.6 |  | 1.56 | 273 | 0.376087 | 3.383678 | 588
195 |  | CarbonDiox | 0 | 0.28 | 0.05 | 0.1 | 0.2809 | 0.058 | 787 | 0.29 |  |  | 80.6 |  | 1.56 | 273 | 0.4695652 | 3.683313 | 588
196 |  | CarbonDiox | 0 | 0.28 | 0.05 | 0.1 | 0.2809 | 0.058 | 787 | 0.29 |  |  | 80.6 |  | 1.56 | 273 | 0.5706522 | 3.946407 | 588
197 |  | CarbonDiox | 0 | 0.28 | 0.05 | 0.1 | 0.2809 | 0.058 | 787 | 0.29 |  |  | 80.6 |  | 1.56 | 273 | 0.6554348 | 4.158343 | 588
198 |  | CarbonDiox | 0 | 0.28 | 0.05 | 0.1 | 0.2809 | 0.058 | 787 | 0.29 |  |  | 80.6 |  | 1.56 | 273 | 0.7554348 | 4.406821 | 588
199 |  | CarbonDiox | 0 | 0.28 | 0.05 | 0.1 | 0.2809 | 0.058 | 787 | 0.29 |  |  | 80.6 |  | 1.56 | 273 | 0.8532609 | 4.618758 | 588
200 |  | CarbonDiox | 0 | 0.28 | 0.05 | 0.1 | 0.2809 | 0.058 | 787 | 0.29 |  |  | 80.6 |  | 1.56 | 273 | 0.9608696 | 4.816078 | 588
201 | RN-500-1 | CarbonDiox | 0 | 0.28 | 0.05 | 0.1 | 0.2809 | 0.058 | 932 | 0.35 |  |  | 85.4 |  | 1.39 | 273 | 0.009782609 | 0.3215591 | 589
202 |  | CarbonDiox | 0 | 0.28 | 0.05 | 0.1 | 0.2809 | 0.058 | 932 | 0.35 |  |  | 85.4 |  | 1.39 | 273 | 0.01956522 | 0.7088916 | 589
203 |  | CarbonDiox | 0 | 0.28 | 0.05 | 0.1 | 0.2809 | 0.058 | 932 | 0.35 |  |  | 85.4 |  | 1.39 | 273 | 0.04673913 | 1.118149 | 589
204 |  | CarbonDiox | 0 | 0.28 | 0.05 | 0.1 | 0.2809 | 0.058 | 932 | 0.35 |  |  | 85.4 |  | 1.39 | 273 | 0.125 | 2.046285 | 589
205 |  | CarbonDiox | 0 | 0.28 | 0.05 | 0.1 | 0.2809 | 0.058 | 932 | 0.35 |  |  | 85.4 |  | 1.39 | 273 | 0.1706522 | 2.419001 | 589
206 |  | CarbonDiox | 0 | 0.28 | 0.05 | 0.1 | 0.2809 | 0.058 | 932 | 0.35 |  |  | 85.4 |  | 1.39 | 273 | 0.2641304 | 3.003654 | 589
207 |  | CarbonDiox | 0 | 0.28 | 0.05 | 0.1 | 0.2809 | 0.058 | 932 | 0.35 |  |  | 85.4 |  | 1.39 | 273 | 0.3130435 | 3.244823 | 589
208 |  | CarbonDiox | 0 | 0.28 | 0.05 | 0.1 | 0.2809 | 0.058 | 932 | 0.35 |  |  | 85.4 |  | 1.39 | 273 | 0.4130435 | 3.65408 | 589
209 |  | CarbonDiox | 0 | 0.28 | 0.05 | 0.1 | 0.2809 | 0.058 | 932 | 0.35 |  |  | 85.4 |  | 1.39 | 273 | 0.5163043 | 4.063337 | 589
210 |  | CarbonDiox | 0 | 0.28 | 0.05 | 0.1 | 0.2809 | 0.058 | 932 | 0.35 |  |  | 85.4 |  | 1.39 | 273 | 0.6152174 | 4.399513 | 589
211 |  | CarbonDiox | 0 | 0.28 | 0.05 | 0.1 | 0.2809 | 0.058 | 932 | 0.35 |  |  | 85.4 |  | 1.39 | 273 | 0.7119565 | 4.677223 | 589
212 |  | CarbonDiox | 0 | 0.28 | 0.05 | 0.1 | 0.2809 | 0.058 | 932 | 0.35 |  |  | 85.4 |  | 1.39 | 273 | 0.8130435 | 4.947625 | 589
213 |  | CarbonDiox | 0 | 0.28 | 0.05 | 0.1 | 0.2809 | 0.058 | 932 | 0.35 |  |  | 85.4 |  | 1.39 | 273 | 0.9152174 | 5.188794 | 589
214 |  | CarbonDiox | 0 | 0.28 | 0.05 | 0.1 | 0.2809 | 0.058 | 932 | 0.35 |  |  | 85.4 |  | 1.39 | 273 | 0.9641304 | 5.313033 | 589
215 | RN-400-2 | CarbonDiox | 0 | 0.28 | 0.05 | 0.1 | 0.2809 | 0.058 | 936 | 0.34 |  |  | 78.4 |  | 4.56 | 273 | 0.01209867 | 0.6613497 | 590
216 |  | CarbonDiox | 0 | 0.28 | 0.05 | 0.1 | 0.2809 | 0.058 | 936 | 0.34 |  |  | 78.4 |  | 4.56 | 273 | 0.02741535 | 0.9791411 | 590
217 |  | CarbonDiox | 0 | 0.28 | 0.05 | 0.1 | 0.2809 | 0.058 | 936 | 0.34 |  |  | 78.4 |  | 4.56 | 273 | 0.1432104 | 2.267485 | 590
218 |  | CarbonDiox | 0 | 0.28 | 0.05 | 0.1 | 0.2809 | 0.058 | 936 | 0.34 |  |  | 78.4 |  | 4.56 | 273 | 0.1934476 | 2.739877 | 590
219 |  | CarbonDiox | 0 | 0.28 | 0.05 | 0.1 | 0.2809 | 0.058 | 936 | 0.34 |  |  | 78.4 |  | 4.56 | 273 | 0.2174616 | 2.88589 | 590
220 |  | CarbonDiox | 0 | 0.28 | 0.05 | 0.1 | 0.2809 | 0.058 | 936 | 0.34 |  |  | 78.4 |  | 4.56 | 273 | 0.2884105 | 3.306748 | 590
221 |  | CarbonDiox | 0 | 0.28 | 0.05 | 0.1 | 0.2809 | 0.058 | 936 | 0.34 |  |  | 78.4 |  | 4.56 | 273 | 0.3975313 | 3.753374 | 590
222 |  | CarbonDiox | 0 | 0.28 | 0.05 | 0.1 | 0.2809 | 0.058 | 936 | 0.34 |  |  | 78.4 |  | 4.56 | 273 | 0.4848205 | 4.062577 | 590
223 |  | CarbonDiox | 0 | 0.28 | 0.05 | 0.1 | 0.2809 | 0.058 | 936 | 0.34 |  |  | 78.4 |  | 4.56 | 273 | 0.5699273 | 4.36319 | 590
224 |  | CarbonDiox | 0 | 0.28 | 0.05 | 0.1 | 0.2809 | 0.058 | 936 | 0.34 |  |  | 78.4 |  | 4.56 | 273 | 0.6659339 | 4.629448 | 590
225 |  | CarbonDiox | 0 | 0.28 | 0.05 | 0.1 | 0.2809 | 0.058 | 936 | 0.34 |  |  | 78.4 |  | 4.56 | 273 | 0.7684862 | 4.912883 | 590
226 |  | CarbonDiox | 0 | 0.28 | 0.05 | 0.1 | 0.2809 | 0.058 | 936 | 0.34 |  |  | 78.4 |  | 4.56 | 273 | 0.8601173 | 5.093252 | 590
227 |  | CarbonDiox | 0 | 0.28 | 0.05 | 0.1 | 0.2809 | 0.058 | 936 | 0.34 |  |  | 78.4 |  | 4.56 | 273 | 0.9692101 | 5.359509 | 590
228 | RN-450-2 | CarbonDiox | 0 | 0.28 | 0.05 | 0.1 | 0.2809 | 0.058 | 1088 | 0.41 |  |  | 79.3 |  | 3.9 | 273 | 0.02083347 | 0.7300613 | 591
229 |  | CarbonDiox | 0 | 0.28 | 0.05 | 0.1 | 0.2809 | 0.058 | 1088 | 0.41 |  |  | 79.3 |  | 3.9 | 273 | 0.04707535 | 1.176687 | 591
230 |  | CarbonDiox | 0 | 0.28 | 0.05 | 0.1 | 0.2809 | 0.058 | 1088 | 0.41 |  |  | 79.3 |  | 3.9 | 273 | 0.1290163 | 2.155828 | 591
231 |  | CarbonDiox | 0 | 0.28 | 0.05 | 0.1 | 0.2809 | 0.058 | 1088 | 0.41 |  |  | 79.3 |  | 3.9 | 273 | 0.182517 | 2.576687 | 591
232 |  | CarbonDiox | 0 | 0.28 | 0.05 | 0.1 | 0.2809 | 0.058 | 1088 | 0.41 |  |  | 79.3 |  | 3.9 | 273 | 0.2785811 | 3.21227 | 591
233 |  | CarbonDiox | 0 | 0.28 | 0.05 | 0.1 | 0.2809 | 0.058 | 1088 | 0.41 |  |  | 79.3 |  | 3.9 | 273 | 0.3789846 | 3.70184 | 591
234 |  | CarbonDiox | 0 | 0.28 | 0.05 | 0.1 | 0.2809 | 0.058 | 1088 | 0.41 |  |  | 79.3 |  | 3.9 | 273 | 0.4717437 | 4.122699 | 591
235 |  | CarbonDiox | 0 | 0.28 | 0.05 | 0.1 | 0.2809 | 0.058 | 1088 | 0.41 |  |  | 79.3 |  | 3.9 | 273 | 0.5710379 | 4.492025 | 591
236 |  | CarbonDiox | 0 | 0.28 | 0.05 | 0.1 | 0.2809 | 0.058 | 1088 | 0.41 |  |  | 79.3 |  | 3.9 | 273 | 0.6615972 | 4.792638 | 591
237 |  | CarbonDiox | 0 | 0.28 | 0.05 | 0.1 | 0.2809 | 0.058 | 1088 | 0.41 |  |  | 79.3 |  | 3.9 | 273 | 0.7641509 | 5.084663 | 591
238 |  | CarbonDiox | 0 | 0.28 | 0.05 | 0.1 | 0.2809 | 0.058 | 1088 | 0.41 |  |  | 79.3 |  | 3.9 | 273 | 0.8579818 | 5.385276 | 591
239 |  | CarbonDiox | 0 | 0.28 | 0.05 | 0.1 | 0.2809 | 0.058 | 1088 | 0.41 |  |  | 79.3 |  | 3.9 | 273 | 0.9605275 | 5.625767 | 591
240 | RN-500-2 | CarbonDiox | 0 | 0.28 | 0.05 | 0.1 | 0.2809 | 0.058 | 1288 | 0.48 |  |  | 83.7 |  | 3.85 | 273 | 0.004419586 | 0.3693252 | 592
241 |  | CarbonDiox | 0 | 0.28 | 0.05 | 0.1 | 0.2809 | 0.058 | 1288 | 0.48 |  |  | 83.7 |  | 3.85 | 273 | 0.02848713 | 0.8588957 | 592
242 |  | CarbonDiox | 0 | 0.28 | 0.05 | 0.1 | 0.2809 | 0.058 | 1288 | 0.48 |  |  | 83.7 |  | 3.85 | 273 | 0.05473035 | 1.31411 | 592
243 |  | CarbonDiox | 0 | 0.28 | 0.05 | 0.1 | 0.2809 | 0.058 | 1288 | 0.48 |  |  | 83.7 |  | 3.85 | 273 | 0.1093871 | 2.155828 | 592
244 |  | CarbonDiox | 0 | 0.28 | 0.05 | 0.1 | 0.2809 | 0.058 | 1288 | 0.48 |  |  | 83.7 |  | 3.85 | 273 | 0.1738157 | 2.722699 | 592
245 |  | CarbonDiox | 0 | 0.28 | 0.05 | 0.1 | 0.2809 | 0.058 | 1288 | 0.48 |  |  | 83.7 |  | 3.85 | 273 | 0.2043955 | 3.014724 | 592
246 |  | CarbonDiox | 0 | 0.28 | 0.05 | 0.1 | 0.2809 | 0.058 | 1288 | 0.48 |  |  | 83.7 |  | 3.85 | 273 | 0.2753578 | 3.521472 | 592
247 |  | CarbonDiox | 0 | 0.28 | 0.05 | 0.1 | 0.2809 | 0.058 | 1288 | 0.48 |  |  | 83.7 |  | 3.85 | 273 | 0.3725057 | 4.11411 | 592
248 |  | CarbonDiox | 0 | 0.28 | 0.05 | 0.1 | 0.2809 | 0.058 | 1288 | 0.48 |  |  | 83.7 |  | 3.85 | 273 | 0.4641797 | 4.569325 | 592
249 |  | CarbonDiox | 0 | 0.28 | 0.05 | 0.1 | 0.2809 | 0.058 | 1288 | 0.48 |  |  | 83.7 |  | 3.85 | 273 | 0.5645764 | 5.015951 | 592
250 |  | CarbonDiox | 0 | 0.28 | 0.05 | 0.1 | 0.2809 | 0.058 | 1288 | 0.48 |  |  | 83.7 |  | 3.85 | 273 | 0.666057 | 5.419632 | 592
251 |  | CarbonDiox | 0 | 0.28 | 0.05 | 0.1 | 0.2809 | 0.058 | 1288 | 0.48 |  |  | 83.7 |  | 3.85 | 273 | 0.7653525 | 5.797546 | 592
252 |  | CarbonDiox | 0 | 0.28 | 0.05 | 0.1 | 0.2809 | 0.058 | 1288 | 0.48 |  |  | 83.7 |  | 3.85 | 273 | 0.8602793 | 6.132515 | 592
253 |  | CarbonDiox | 0 | 0.28 | 0.05 | 0.1 | 0.2809 | 0.058 | 1288 | 0.48 |  |  | 83.7 |  | 3.85 | 273 | 0.9661125 | 6.476074 | 592
254 |  | CarbonDiox | 0 | 0.28 | 0.05 | 0.1 | 0.2809 | 0.058 | 1288 | 0.48 |  |  | 83.7 |  | 3.85 | 273 | 1.010848 | 6.630675 | 592
255 | RN-400-3 | CarbonDiox | 0 | 0.28 | 0.05 | 0.1 | 0.2809 | 0.058 | 1115 | 0.41 |  |  | 79.4 |  | 5.36 | 273 | 0.02109934 | 0.7399003 | 593
256 |  | CarbonDiox | 0 | 0.28 | 0.05 | 0.1 | 0.2809 | 0.058 | 1115 | 0.41 |  |  | 79.4 |  | 5.36 | 273 | 0.0518952 | 1.137085 | 593
257 |  | CarbonDiox | 0 | 0.28 | 0.05 | 0.1 | 0.2809 | 0.058 | 1115 | 0.41 |  |  | 79.4 |  | 5.36 | 273 | 0.1187927 | 2.012689 | 593
258 |  | CarbonDiox | 0 | 0.28 | 0.05 | 0.1 | 0.2809 | 0.058 | 1115 | 0.41 |  |  | 79.4 |  | 5.36 | 273 | 0.1858358 | 2.410201 | 593
259 |  | CarbonDiox | 0 | 0.28 | 0.05 | 0.1 | 0.2809 | 0.058 | 1115 | 0.41 |  |  | 79.4 |  | 5.36 | 273 | 0.2007116 | 2.572706 | 593
260 |  | CarbonDiox | 0 | 0.28 | 0.05 | 0.1 | 0.2809 | 0.058 | 1115 | 0.41 |  |  | 79.4 |  | 5.36 | 273 | 0.2837214 | 3.051548 | 593
261 |  | CarbonDiox | 0 | 0.28 | 0.05 | 0.1 | 0.2809 | 0.058 | 1115 | 0.41 |  |  | 79.4 |  | 5.36 | 273 | 0.3720755 | 3.485334 | 593
262 |  | CarbonDiox | 0 | 0.28 | 0.05 | 0.1 | 0.2809 | 0.058 | 1115 | 0.41 |  |  | 79.4 |  | 5.36 | 273 | 0.4168102 | 3.621047 | 593
263 |  | CarbonDiox | 0 | 0.28 | 0.05 | 0.1 | 0.2809 | 0.058 | 1115 | 0.41 |  |  | 79.4 |  | 5.36 | 273 | 0.4753795 | 3.83807 | 593
264 |  | CarbonDiox | 0 | 0.28 | 0.05 | 0.1 | 0.2809 | 0.058 | 1115 | 0.41 |  |  | 79.4 |  | 5.36 | 273 | 0.5722815 | 4.20879 | 593
265 |  | CarbonDiox | 0 | 0.28 | 0.05 | 0.1 | 0.2809 | 0.058 | 1115 | 0.41 |  |  | 79.4 |  | 5.36 | 273 | 0.6670761 | 4.498305 | 593
266 |  | CarbonDiox | 0 | 0.28 | 0.05 | 0.1 | 0.2809 | 0.058 | 1115 | 0.41 |  |  | 79.4 |  | 5.36 | 273 | 0.7629614 | 4.706644 | 593
267 |  | CarbonDiox | 0 | 0.28 | 0.05 | 0.1 | 0.2809 | 0.058 | 1115 | 0.41 |  |  | 79.4 |  | 5.36 | 273 | 0.8641608 | 4.969155 | 593
268 |  | CarbonDiox | 0 | 0.28 | 0.05 | 0.1 | 0.2809 | 0.058 | 1115 | 0.41 |  |  | 79.4 |  | 5.36 | 273 | 0.9174436 | 5.0418 | 593
269 |  | CarbonDiox | 0 | 0.28 | 0.05 | 0.1 | 0.2809 | 0.058 | 1115 | 0.41 |  |  | 79.4 |  | 5.36 | 273 | 0.9685804 | 5.15953 | 593
270 |  | CarbonDiox | 0 | 0.28 | 0.05 | 0.1 | 0.2809 | 0.058 | 1115 | 0.41 |  |  | 79.4 |  | 5.36 | 273 | 1.01439 | 5.26819 | 593
271 | RN-450-3 | CarbonDiox | 0 | 0.28 | 0.05 | 0.1 | 0.2809 | 0.058 | 1432 | 0.53 |  |  | 78.6 |  | 4.25 | 273 | 0.01369987 | 0.5323593 | 594
272 |  | CarbonDiox | 0 | 0.28 | 0.05 | 0.1 | 0.2809 | 0.058 | 1432 | 0.53 |  |  | 78.6 |  | 4.25 | 273 | 0.05186223 | 1.245332 | 594
273 |  | CarbonDiox | 0 | 0.28 | 0.05 | 0.1 | 0.2809 | 0.058 | 1432 | 0.53 |  |  | 78.6 |  | 4.25 | 273 | 0.10814 | 1.985531 | 594
274 |  | CarbonDiox | 0 | 0.28 | 0.05 | 0.1 | 0.2809 | 0.058 | 1432 | 0.53 |  |  | 78.6 |  | 4.25 | 273 | 0.1644781 | 2.527276 | 594
275 |  | CarbonDiox | 0 | 0.28 | 0.05 | 0.1 | 0.2809 | 0.058 | 1432 | 0.53 |  |  | 78.6 |  | 4.25 | 273 | 0.1995411 | 2.915479 | 594
276 |  | CarbonDiox | 0 | 0.28 | 0.05 | 0.1 | 0.2809 | 0.058 | 1432 | 0.53 |  |  | 78.6 |  | 4.25 | 273 | 0.2686972 | 3.376154 | 594
277 |  | CarbonDiox | 0 | 0.28 | 0.05 | 0.1 | 0.2809 | 0.058 | 1432 | 0.53 |  |  | 78.6 |  | 4.25 | 273 | 0.3740455 | 4.017569 | 594
278 |  | CarbonDiox | 0 | 0.28 | 0.05 | 0.1 | 0.2809 | 0.058 | 1432 | 0.53 |  |  | 78.6 |  | 4.25 | 273 | 0.4687796 | 4.505537 | 594
279 |  | CarbonDiox | 0 | 0.28 | 0.05 | 0.1 | 0.2809 | 0.058 | 1432 | 0.53 |  |  | 78.6 |  | 4.25 | 273 | 0.5677754 | 5.002564 | 594
280 |  | CarbonDiox | 0 | 0.28 | 0.05 | 0.1 | 0.2809 | 0.058 | 1432 | 0.53 |  |  | 78.6 |  | 4.25 | 273 | 0.665727 | 5.427416 | 594
281 |  | CarbonDiox | 0 | 0.28 | 0.05 | 0.1 | 0.2809 | 0.058 | 1432 | 0.53 |  |  | 78.6 |  | 4.25 | 273 | 0.7647612 | 5.798155 | 594
282 |  | CarbonDiox | 0 | 0.28 | 0.05 | 0.1 | 0.2809 | 0.058 | 1432 | 0.53 |  |  | 78.6 |  | 4.25 | 273 | 0.8637926 | 6.177914 | 594
283 |  | CarbonDiox | 0 | 0.28 | 0.05 | 0.1 | 0.2809 | 0.058 | 1432 | 0.53 |  |  | 78.6 |  | 4.25 | 273 | 0.9607083 | 6.503531 | 594
284 |  | CarbonDiox | 0 | 0.28 | 0.05 | 0.1 | 0.2809 | 0.058 | 1432 | 0.53 |  |  | 78.6 |  | 4.25 | 273 | 1.011837 | 6.648322 | 594
285 | RN-500-3 | CarbonDiox | 0 | 0.28 | 0.05 | 0.1 | 0.2809 | 0.058 | 1924 | 0.71 |  |  | 81.4 |  | 4.09 | 273 | 0.01483191 | 0.3158747 | 595
286 |  | CarbonDiox | 0 | 0.28 | 0.05 | 0.1 | 0.2809 | 0.058 | 1924 | 0.71 |  |  | 81.4 |  | 4.09 | 273 | 0.04025333 | 0.8573411 | 595
287 |  | CarbonDiox | 0 | 0.28 | 0.05 | 0.1 | 0.2809 | 0.058 | 1924 | 0.71 |  |  | 81.4 |  | 4.09 | 273 | 0.04980423 | 1.001757 | 595
288 |  | CarbonDiox | 0 | 0.28 | 0.05 | 0.1 | 0.2809 | 0.058 | 1924 | 0.71 |  |  | 81.4 |  | 4.09 | 273 | 0.1081949 | 1.805119 | 595
289 |  | CarbonDiox | 0 | 0.28 | 0.05 | 0.1 | 0.2809 | 0.058 | 1924 | 0.71 |  |  | 81.4 |  | 4.09 | 273 | 0.1273214 | 2.012766 | 595
290 |  | CarbonDiox | 0 | 0.28 | 0.05 | 0.1 | 0.2809 | 0.058 | 1924 | 0.71 |  |  | 81.4 |  | 4.09 | 273 | 0.1687837 | 2.392006 | 595
291 |  | CarbonDiox | 0 | 0.28 | 0.05 | 0.1 | 0.2809 | 0.058 | 1924 | 0.71 |  |  | 81.4 |  | 4.09 | 273 | 0.2059872 | 2.753166 | 595
292 |  | CarbonDiox | 0 | 0.28 | 0.05 | 0.1 | 0.2809 | 0.058 | 1924 | 0.71 |  |  | 81.4 |  | 4.09 | 273 | 0.2857602 | 3.358267 | 595
293 |  | CarbonDiox | 0 | 0.28 | 0.05 | 0.1 | 0.2809 | 0.058 | 1924 | 0.71 |  |  | 81.4 |  | 4.09 | 273 | 0.3921499 | 4.080876 | 595
294 |  | CarbonDiox | 0 | 0.28 | 0.05 | 0.1 | 0.2809 | 0.058 | 1924 | 0.71 |  |  | 81.4 |  | 4.09 | 273 | 0.4804819 | 4.586828 | 595
295 |  | CarbonDiox | 0 | 0.28 | 0.05 | 0.1 | 0.2809 | 0.058 | 1924 | 0.71 |  |  | 81.4 |  | 4.09 | 273 | 0.5890396 | 5.192188 | 595
296 |  | CarbonDiox | 0 | 0.28 | 0.05 | 0.1 | 0.2809 | 0.058 | 1924 | 0.71 |  |  | 81.4 |  | 4.09 | 273 | 0.6805946 | 5.616983 | 595
297 |  | CarbonDiox | 0 | 0.28 | 0.05 | 0.1 | 0.2809 | 0.058 | 1924 | 0.71 |  |  | 81.4 |  | 4.09 | 273 | 0.7678825 | 6.05076 | 595
298 |  | CarbonDiox | 0 | 0.28 | 0.05 | 0.1 | 0.2809 | 0.058 | 1924 | 0.71 |  |  | 81.4 |  | 4.09 | 273 | 0.8658286 | 6.493654 | 595
299 |  | CarbonDiox | 0 | 0.28 | 0.05 | 0.1 | 0.2809 | 0.058 | 1924 | 0.71 |  |  | 81.4 |  | 4.09 | 273 | 0.9637693 | 6.954589 | 595
300 | RN-400-4 | CarbonDiox | 0 | 0.28 | 0.05 | 0.1 | 0.2809 | 0.058 | 1003 | 0.36 |  |  | 79.1 |  | 6.05 | 273 | 0.01215915 | 0.4824561 | 596
301 |  | CarbonDiox | 0 | 0.28 | 0.05 | 0.1 | 0.2809 | 0.058 | 1003 | 0.36 |  |  | 79.1 |  | 6.05 | 273 | 0.02878442 | 0.8596491 | 596
302 |  | CarbonDiox | 0 | 0.28 | 0.05 | 0.1 | 0.2809 | 0.058 | 1003 | 0.36 |  |  | 79.1 |  | 6.05 | 273 | 0.04099515 | 1.017544 | 596
303 |  | CarbonDiox | 0 | 0.28 | 0.05 | 0.1 | 0.2809 | 0.058 | 1003 | 0.36 |  |  | 79.1 |  | 6.05 | 273 | 0.1465022 | 2.061404 | 596
304 |  | CarbonDiox | 0 | 0.28 | 0.05 | 0.1 | 0.2809 | 0.058 | 1003 | 0.36 |  |  | 79.1 |  | 6.05 | 273 | 0.1865063 | 2.315789 | 596
305 |  | CarbonDiox | 0 | 0.28 | 0.05 | 0.1 | 0.2809 | 0.058 | 1003 | 0.36 |  |  | 79.1 |  | 6.05 | 273 | 0.2187295 | 2.535088 | 596
306 |  | CarbonDiox | 0 | 0.28 | 0.05 | 0.1 | 0.2809 | 0.058 | 1003 | 0.36 |  |  | 79.1 |  | 6.05 | 273 | 0.3009763 | 2.95614 | 596
307 |  | CarbonDiox | 0 | 0.28 | 0.05 | 0.1 | 0.2809 | 0.058 | 1003 | 0.36 |  |  | 79.1 |  | 6.05 | 273 | 0.4032467 | 3.368421 | 596
308 |  | CarbonDiox | 0 | 0.28 | 0.05 | 0.1 | 0.2809 | 0.058 | 1003 | 0.36 |  |  | 79.1 |  | 6.05 | 273 | 0.4888598 | 3.605263 | 596
309 |  | CarbonDiox | 0 | 0.28 | 0.05 | 0.1 | 0.2809 | 0.058 | 1003 | 0.36 |  |  | 79.1 |  | 6.05 | 273 | 0.5922607 | 3.903509 | 596
310 |  | CarbonDiox | 0 | 0.28 | 0.05 | 0.1 | 0.2809 | 0.058 | 1003 | 0.36 |  |  | 79.1 |  | 6.05 | 273 | 0.684552 | 4.114035 | 596
311 |  | CarbonDiox | 0 | 0.28 | 0.05 | 0.1 | 0.2809 | 0.058 | 1003 | 0.36 |  |  | 79.1 |  | 6.05 | 273 | 0.7679418 | 4.342105 | 596
312 |  | CarbonDiox | 0 | 0.28 | 0.05 | 0.1 | 0.2809 | 0.058 | 1003 | 0.36 |  |  | 79.1 |  | 6.05 | 273 | 0.8680168 | 4.570175 | 596
313 |  | CarbonDiox | 0 | 0.28 | 0.05 | 0.1 | 0.2809 | 0.058 | 1003 | 0.36 |  |  | 79.1 |  | 6.05 | 273 | 0.9658741 | 4.754386 | 596
314 | RN-450-4 | CarbonDiox | 0 | 0.28 | 0.05 | 0.1 | 0.2809 | 0.058 | 1432 | 0.53 |  |  | 78.6 |  | 4.25 | 273 | 0.009948397 | 0.3947368 | 597
315 |  | CarbonDiox | 0 | 0.28 | 0.05 | 0.1 | 0.2809 | 0.058 | 1432 | 0.53 |  |  | 78.6 |  | 4.25 | 273 | 0.04212004 | 0.9385965 | 597
316 |  | CarbonDiox | 0 | 0.28 | 0.05 | 0.1 | 0.2809 | 0.058 | 1432 | 0.53 |  |  | 78.6 |  | 4.25 | 273 | 0.05654988 | 1.131579 | 597
317 |  | CarbonDiox | 0 | 0.28 | 0.05 | 0.1 | 0.2809 | 0.058 | 1432 | 0.53 |  |  | 78.6 |  | 4.25 | 273 | 0.09760915 | 1.745614 | 597
318 |  | CarbonDiox | 0 | 0.28 | 0.05 | 0.1 | 0.2809 | 0.058 | 1432 | 0.53 |  |  | 78.6 |  | 4.25 | 273 | 0.1342692 | 2.04386 | 597
319 |  | CarbonDiox | 0 | 0.28 | 0.05 | 0.1 | 0.2809 | 0.058 | 1432 | 0.53 |  |  | 78.6 |  | 4.25 | 273 | 0.1764812 | 2.403509 | 597
320 |  | CarbonDiox | 0 | 0.28 | 0.05 | 0.1 | 0.2809 | 0.058 | 1432 | 0.53 |  |  | 78.6 |  | 4.25 | 273 | 0.209814 | 2.640351 | 597
321 |  | CarbonDiox | 0 | 0.28 | 0.05 | 0.1 | 0.2809 | 0.058 | 1432 | 0.53 |  |  | 78.6 |  | 4.25 | 273 | 0.284266 | 3.114035 | 597
322 |  | CarbonDiox | 0 | 0.28 | 0.05 | 0.1 | 0.2809 | 0.058 | 1432 | 0.53 |  |  | 78.6 |  | 4.25 | 273 | 0.3742755 | 3.684211 | 597
323 |  | CarbonDiox | 0 | 0.28 | 0.05 | 0.1 | 0.2809 | 0.058 | 1432 | 0.53 |  |  | 78.6 |  | 4.25 | 273 | 0.4687483 | 4.166667 | 597
324 |  | CarbonDiox | 0 | 0.28 | 0.05 | 0.1 | 0.2809 | 0.058 | 1432 | 0.53 |  |  | 78.6 |  | 4.25 | 273 | 0.5698994 | 4.622807 | 597
325 |  | CarbonDiox | 0 | 0.28 | 0.05 | 0.1 | 0.2809 | 0.058 | 1432 | 0.53 |  |  | 78.6 |  | 4.25 | 273 | 0.6643792 | 5.061404 | 597
326 |  | CarbonDiox | 0 | 0.28 | 0.05 | 0.1 | 0.2809 | 0.058 | 1432 | 0.53 |  |  | 78.6 |  | 4.25 | 273 | 0.7577606 | 5.412281 | 597
327 |  | CarbonDiox | 0 | 0.28 | 0.05 | 0.1 | 0.2809 | 0.058 | 1432 | 0.53 |  |  | 78.6 |  | 4.25 | 273 | 0.8711671 | 5.745614 | 597
328 |  | CarbonDiox | 0 | 0.28 | 0.05 | 0.1 | 0.2809 | 0.058 | 1432 | 0.53 |  |  | 78.6 |  | 4.25 | 273 | 0.9623307 | 6.052632 | 597
329 | RN-500-4 | CarbonDiox | 0 | 0.28 | 0.05 | 0.1 | 0.2809 | 0.058 | 2155 | 0.83 |  |  | 77 |  | 5.74 | 273 | 0.01332447 | 0.1491228 | 598
330 |  | CarbonDiox | 0 | 0.28 | 0.05 | 0.1 | 0.2809 | 0.058 | 2155 | 0.83 |  |  | 77 |  | 5.74 | 273 | 0.03106348 | 0.5175439 | 598
331 |  | CarbonDiox | 0 | 0.28 | 0.05 | 0.1 | 0.2809 | 0.058 | 2155 | 0.83 |  |  | 77 |  | 5.74 | 273 | 0.05770684 | 0.8508772 | 598
332 |  | CarbonDiox | 0 | 0.28 | 0.05 | 0.1 | 0.2809 | 0.058 | 2155 | 0.83 |  |  | 77 |  | 5.74 | 273 | 0.1065567 | 1.438596 | 598
333 |  | CarbonDiox | 0 | 0.28 | 0.05 | 0.1 | 0.2809 | 0.058 | 2155 | 0.83 |  |  | 77 |  | 5.74 | 273 | 0.1365413 | 1.745614 | 598
334 |  | CarbonDiox | 0 | 0.28 | 0.05 | 0.1 | 0.2809 | 0.058 | 2155 | 0.83 |  |  | 77 |  | 5.74 | 273 | 0.1832027 | 2.105263 | 598
335 |  | CarbonDiox | 0 | 0.28 | 0.05 | 0.1 | 0.2809 | 0.058 | 2155 | 0.83 |  |  | 77 |  | 5.74 | 273 | 0.2843106 | 2.833333 | 598
336 |  | CarbonDiox | 0 | 0.28 | 0.05 | 0.1 | 0.2809 | 0.058 | 2155 | 0.83 |  |  | 77 |  | 5.74 | 273 | 0.3987667 | 3.561404 | 598
337 |  | CarbonDiox | 0 | 0.28 | 0.05 | 0.1 | 0.2809 | 0.058 | 2155 | 0.83 |  |  | 77 |  | 5.74 | 273 | 0.482116 | 4.04386 | 598
338 |  | CarbonDiox | 0 | 0.28 | 0.05 | 0.1 | 0.2809 | 0.058 | 2155 | 0.83 |  |  | 77 |  | 5.74 | 273 | 0.5732518 | 4.526316 | 598
339 |  | CarbonDiox | 0 | 0.28 | 0.05 | 0.1 | 0.2809 | 0.058 | 2155 | 0.83 |  |  | 77 |  | 5.74 | 273 | 0.6744029 | 4.982456 | 598
340 |  | CarbonDiox | 0 | 0.28 | 0.05 | 0.1 | 0.2809 | 0.058 | 2155 | 0.83 |  |  | 77 |  | 5.74 | 273 | 0.7688883 | 5.385965 | 598
341 |  | CarbonDiox | 0 | 0.28 | 0.05 | 0.1 | 0.2809 | 0.058 | 2155 | 0.83 |  |  | 77 |  | 5.74 | 273 | 0.8611448 | 5.815789 | 598
342 |  | CarbonDiox | 0 | 0.28 | 0.05 | 0.1 | 0.2809 | 0.058 | 2155 | 0.83 |  |  | 77 |  | 5.74 | 273 | 0.960081 | 6.210526 | 598
343 |  | CarbonDiox | 0 | 0.28 | 0.05 | 0.1 | 0.2809 | 0.058 | 2155 | 0.83 |  |  | 77 |  | 5.74 | 273 | 1.015668 | 6.403509 | 598
0 | grass cuttings | CarbonDiox | 0 | 0.28 | 0.05 | 0.1 | 0.2809 | 0.058 | 841 | 0.379 | 0.098 | 0.281 |  |  |  | 273 | 0.008333877 | 0.5839424 | 599
1 |  | CarbonDiox | 0 | 0.28 | 0.05 | 0.1 | 0.2809 | 0.058 | 841 | 0.379 | 0.098 | 0.281 |  |  |  | 273 | 0.06906922 | 1.325796 | 599
2 |  | CarbonDiox | 0 | 0.28 | 0.05 | 0.1 | 0.2809 | 0.058 | 841 | 0.379 | 0.098 | 0.281 |  |  |  | 273 | 0.1225936 | 1.732359 | 599
3 |  | CarbonDiox | 0 | 0.28 | 0.05 | 0.1 | 0.2809 | 0.058 | 841 | 0.379 | 0.098 | 0.281 |  |  |  | 273 | 0.1760637 | 2.030812 | 599
4 |  | CarbonDiox | 0 | 0.28 | 0.05 | 0.1 | 0.2809 | 0.058 | 841 | 0.379 | 0.098 | 0.281 |  |  |  | 273 | 0.2305044 | 2.259016 | 599
5 |  | CarbonDiox | 0 | 0.28 | 0.05 | 0.1 | 0.2809 | 0.058 | 841 | 0.379 | 0.098 | 0.281 |  |  |  | 273 | 0.2809101 | 2.465512 | 599
6 |  | CarbonDiox | 0 | 0.28 | 0.05 | 0.1 | 0.2809 | 0.058 | 841 | 0.379 | 0.098 | 0.281 |  |  |  | 273 | 0.3312968 | 2.634169 | 599
7 |  | CarbonDiox | 0 | 0.28 | 0.05 | 0.1 | 0.2809 | 0.058 | 841 | 0.379 | 0.098 | 0.281 |  |  |  | 273 | 0.392769 | 2.840903 | 599
8 |  | CarbonDiox | 0 | 0.28 | 0.05 | 0.1 | 0.2809 | 0.058 | 841 | 0.379 | 0.098 | 0.281 |  |  |  | 273 | 0.4421278 | 2.966295 | 599
9 |  | CarbonDiox | 0 | 0.28 | 0.05 | 0.1 | 0.2809 | 0.058 | 841 | 0.379 | 0.098 | 0.281 |  |  |  | 273 | 0.4965305 | 3.118822 | 599
10 |  | CarbonDiox | 0 | 0.28 | 0.05 | 0.1 | 0.2809 | 0.058 | 841 | 0.379 | 0.098 | 0.281 |  |  |  | 273 | 0.5891874 | 3.320826 | 599
11 |  | CarbonDiox | 0 | 0.28 | 0.05 | 0.1 | 0.2809 | 0.058 | 841 | 0.379 | 0.098 | 0.281 |  |  |  | 273 | 0.7069983 | 3.528778 | 599
12 |  | CarbonDiox | 0 | 0.28 | 0.05 | 0.1 | 0.2809 | 0.058 | 841 | 0.379 | 0.098 | 0.281 |  |  |  | 273 | 0.8046773 | 3.714674 | 599
13 |  | CarbonDiox | 0 | 0.28 | 0.05 | 0.1 | 0.2809 | 0.058 | 841 | 0.379 | 0.098 | 0.281 |  |  |  | 273 | 0.8962901 | 3.840979 | 599
14 |  | CarbonDiox | 0 | 0.28 | 0.05 | 0.1 | 0.2809 | 0.058 | 841 | 0.379 | 0.098 | 0.281 |  |  |  | 273 | 1.012067 | 4.005645 | 599
15 | horse manure | CarbonDiox | 0 | 0.28 | 0.05 | 0.1 | 0.2809 | 0.058 | 749 | 0.816 | 0.675 | 0.141 |  |  |  | 273 | 0.02041732 | 0.6058253 | 600
16 |  | CarbonDiox | 0 | 0.28 | 0.05 | 0.1 | 0.2809 | 0.058 | 749 | 0.816 | 0.675 | 0.141 |  |  |  | 273 | 0.06700002 | 1.212238 | 600
17 |  | CarbonDiox | 0 | 0.28 | 0.05 | 0.1 | 0.2809 | 0.058 | 749 | 0.816 | 0.675 | 0.141 |  |  |  | 273 | 0.1285755 | 1.62438 | 600
18 |  | CarbonDiox | 0 | 0.28 | 0.05 | 0.1 | 0.2809 | 0.058 | 749 | 0.816 | 0.675 | 0.141 |  |  |  | 273 | 0.181026 | 1.895784 | 600
19 |  | CarbonDiox | 0 | 0.28 | 0.05 | 0.1 | 0.2809 | 0.058 | 749 | 0.816 | 0.675 | 0.141 |  |  |  | 273 | 0.2264068 | 2.112982 | 600
20 |  | CarbonDiox | 0 | 0.28 | 0.05 | 0.1 | 0.2809 | 0.058 | 749 | 0.816 | 0.675 | 0.141 |  |  |  | 273 | 0.2798388 | 2.335759 | 600
21 |  | CarbonDiox | 0 | 0.28 | 0.05 | 0.1 | 0.2809 | 0.058 | 749 | 0.816 | 0.675 | 0.141 |  |  |  | 273 | 0.3785946 | 2.662218 | 600
22 |  | CarbonDiox | 0 | 0.28 | 0.05 | 0.1 | 0.2809 | 0.058 | 749 | 0.816 | 0.675 | 0.141 |  |  |  | 273 | 0.4853878 | 2.96723 | 600
23 |  | CarbonDiox | 0 | 0.28 | 0.05 | 0.1 | 0.2809 | 0.058 | 749 | 0.816 | 0.675 | 0.141 |  |  |  | 273 | 0.5931572 | 3.212803 | 600
24 |  | CarbonDiox | 0 | 0.28 | 0.05 | 0.1 | 0.2809 | 0.058 | 749 | 0.816 | 0.675 | 0.141 |  |  |  | 273 | 0.6968807 | 3.415046 | 600
25 |  | CarbonDiox | 0 | 0.28 | 0.05 | 0.1 | 0.2809 | 0.058 | 749 | 0.816 | 0.675 | 0.141 |  |  |  | 273 | 0.8026081 | 3.601116 | 600
26 |  | CarbonDiox | 0 | 0.28 | 0.05 | 0.1 | 0.2809 | 0.058 | 749 | 0.816 | 0.675 | 0.141 |  |  |  | 273 | 0.9012714 | 3.74379 | 600
27 |  | CarbonDiox | 0 | 0.28 | 0.05 | 0.1 | 0.2809 | 0.058 | 749 | 0.816 | 0.675 | 0.141 |  |  |  | 273 | 1.016045 | 3.913839 | 600
28 | beer waste | CarbonDiox | 0 | 0.28 | 0.05 | 0.1 | 0.2809 | 0.058 | 622 | 0.317 | 0.113 | 0.204 |  |  |  | 273 | 0.01530551 | 0.4435526 | 601
29 |  | CarbonDiox | 0 | 0.28 | 0.05 | 0.1 | 0.2809 | 0.058 | 622 | 0.317 | 0.113 | 0.204 |  |  |  | 273 | 0.03662284 | 0.8223919 | 601
30 |  | CarbonDiox | 0 | 0.28 | 0.05 | 0.1 | 0.2809 | 0.058 | 622 | 0.317 | 0.113 | 0.204 |  |  |  | 273 | 0.074007 | 1.142119 | 601
31 |  | CarbonDiox | 0 | 0.28 | 0.05 | 0.1 | 0.2809 | 0.058 | 622 | 0.317 | 0.113 | 0.204 |  |  |  | 273 | 0.1052951 | 1.342796 | 601
32 |  | CarbonDiox | 0 | 0.28 | 0.05 | 0.1 | 0.2809 | 0.058 | 622 | 0.317 | 0.113 | 0.204 |  |  |  | 273 | 0.1254813 | 1.472962 | 601
33 |  | CarbonDiox | 0 | 0.28 | 0.05 | 0.1 | 0.2809 | 0.058 | 622 | 0.317 | 0.113 | 0.204 |  |  |  | 273 | 0.1698588 | 1.695543 | 601
34 |  | CarbonDiox | 0 | 0.28 | 0.05 | 0.1 | 0.2809 | 0.058 | 622 | 0.317 | 0.113 | 0.204 |  |  |  | 273 | 0.2242914 | 1.907531 | 601
35 |  | CarbonDiox | 0 | 0.28 | 0.05 | 0.1 | 0.2809 | 0.058 | 622 | 0.317 | 0.113 | 0.204 |  |  |  | 273 | 0.2756923 | 2.092426 | 601
36 |  | CarbonDiox | 0 | 0.28 | 0.05 | 0.1 | 0.2809 | 0.058 | 622 | 0.317 | 0.113 | 0.204 |  |  |  | 273 | 0.3290753 | 2.217904 | 601
37 |  | CarbonDiox | 0 | 0.28 | 0.05 | 0.1 | 0.2809 | 0.058 | 622 | 0.317 | 0.113 | 0.204 |  |  |  | 273 | 0.3864853 | 2.348875 | 601
38 |  | CarbonDiox | 0 | 0.28 | 0.05 | 0.1 | 0.2809 | 0.058 | 622 | 0.317 | 0.113 | 0.204 |  |  |  | 273 | 0.4912148 | 2.55114 | 601
39 |  | CarbonDiox | 0 | 0.28 | 0.05 | 0.1 | 0.2809 | 0.058 | 622 | 0.317 | 0.113 | 0.204 |  |  |  | 273 | 0.5969476 | 2.748021 | 601
40 |  | CarbonDiox | 0 | 0.28 | 0.05 | 0.1 | 0.2809 | 0.058 | 622 | 0.317 | 0.113 | 0.204 |  |  |  | 273 | 0.6986263 | 2.885354 | 601
41 |  | CarbonDiox | 0 | 0.28 | 0.05 | 0.1 | 0.2809 | 0.058 | 622 | 0.317 | 0.113 | 0.204 |  |  |  | 273 | 0.8053326 | 3.017391 | 601
42 |  | CarbonDiox | 0 | 0.28 | 0.05 | 0.1 | 0.2809 | 0.058 | 622 | 0.317 | 0.113 | 0.204 |  |  |  | 273 | 0.9009451 | 3.095134 | 601
43 |  | CarbonDiox | 0 | 0.28 | 0.05 | 0.1 | 0.2809 | 0.058 | 622 | 0.317 | 0.113 | 0.204 |  |  |  | 273 | 0.9593231 | 3.15045 | 601
44 |  | CarbonDiox | 0 | 0.28 | 0.05 | 0.1 | 0.2809 | 0.058 | 622 | 0.317 | 0.113 | 0.204 |  |  |  | 273 | 1.014683 | 3.205701 | 601
45 | biosludge | CarbonDiox | 0 | 0.28 | 0.05 | 0.1 | 0.2809 | 0.058 | 489 | 0.387 | 0.27 | 0.117 |  |  |  | 273 | 0.01216229 | 0.194836 | 602
46 |  | CarbonDiox | 0 | 0.28 | 0.05 | 0.1 | 0.2809 | 0.058 | 489 | 0.387 | 0.27 | 0.117 |  |  |  | 273 | 0.06671724 | 0.6500696 | 602
47 |  | CarbonDiox | 0 | 0.28 | 0.05 | 0.1 | 0.2809 | 0.058 | 489 | 0.387 | 0.27 | 0.117 |  |  |  | 273 | 0.1181589 | 0.9160467 | 602
48 |  | CarbonDiox | 0 | 0.28 | 0.05 | 0.1 | 0.2809 | 0.058 | 489 | 0.387 | 0.27 | 0.117 |  |  |  | 273 | 0.1766157 | 1.128121 | 602
49 |  | CarbonDiox | 0 | 0.28 | 0.05 | 0.1 | 0.2809 | 0.058 | 489 | 0.387 | 0.27 | 0.117 |  |  |  | 273 | 0.2300177 | 1.291438 | 602
50 |  | CarbonDiox | 0 | 0.28 | 0.05 | 0.1 | 0.2809 | 0.058 | 489 | 0.387 | 0.27 | 0.117 |  |  |  | 273 | 0.2824029 | 1.433111 | 602
51 |  | CarbonDiox | 0 | 0.28 | 0.05 | 0.1 | 0.2809 | 0.058 | 489 | 0.387 | 0.27 | 0.117 |  |  |  | 273 | 0.3831299 | 1.678533 | 602
52 |  | CarbonDiox | 0 | 0.28 | 0.05 | 0.1 | 0.2809 | 0.058 | 489 | 0.387 | 0.27 | 0.117 |  |  |  | 273 | 0.4868588 | 1.891586 | 602
53 |  | CarbonDiox | 0 | 0.28 | 0.05 | 0.1 | 0.2809 | 0.058 | 489 | 0.387 | 0.27 | 0.117 |  |  |  | 273 | 0.5976138 | 2.072359 | 602
54 |  | CarbonDiox | 0 | 0.28 | 0.05 | 0.1 | 0.2809 | 0.058 | 489 | 0.387 | 0.27 | 0.117 |  |  |  | 273 | 0.7003285 | 2.269175 | 602
55 |  | CarbonDiox | 0 | 0.28 | 0.05 | 0.1 | 0.2809 | 0.058 | 489 | 0.387 | 0.27 | 0.117 |  |  |  | 273 | 0.8070456 | 2.422833 | 602
56 |  | CarbonDiox | 0 | 0.28 | 0.05 | 0.1 | 0.2809 | 0.058 | 489 | 0.387 | 0.27 | 0.117 |  |  |  | 273 | 0.8986666 | 2.565355 | 602
57 |  | CarbonDiox | 0 | 0.28 | 0.05 | 0.1 | 0.2809 | 0.058 | 489 | 0.387 | 0.27 | 0.117 |  |  |  | 273 | 1.017451 | 2.708464 | 602
58 | C beer waste | CarbonDiox | 0 | 0.28 | 0.05 | 0.1 | 0.2809 | 0.058 | 1073 | 0.978 | 0.877 | 0.101 |  |  |  | 273 | 0.03747118 | 0.5088967 | 603
59 |  | CarbonDiox | 0 | 0.28 | 0.05 | 0.1 | 0.2809 | 0.058 | 1073 | 0.978 | 0.877 | 0.101 |  |  |  | 273 | 0.07279975 | 0.742093 | 603
60 |  | CarbonDiox | 0 | 0.28 | 0.05 | 0.1 | 0.2809 | 0.058 | 1073 | 0.978 | 0.877 | 0.101 |  |  |  | 273 | 0.1372982 | 0.9651092 | 603
61 |  | CarbonDiox | 0 | 0.28 | 0.05 | 0.1 | 0.2809 | 0.058 | 1073 | 0.978 | 0.877 | 0.101 |  |  |  | 273 | 0.2158896 | 1.204646 | 603
62 |  | CarbonDiox | 0 | 0.28 | 0.05 | 0.1 | 0.2809 | 0.058 | 1073 | 0.978 | 0.877 | 0.101 |  |  |  | 273 | 0.2763258 | 1.351899 | 603
63 |  | CarbonDiox | 0 | 0.28 | 0.05 | 0.1 | 0.2809 | 0.058 | 1073 | 0.978 | 0.877 | 0.101 |  |  |  | 273 | 0.33472 | 1.439648 | 603
64 |  | CarbonDiox | 0 | 0.28 | 0.05 | 0.1 | 0.2809 | 0.058 | 1073 | 0.978 | 0.877 | 0.101 |  |  |  | 273 | 0.387078 | 1.527267 | 603
65 |  | CarbonDiox | 0 | 0.28 | 0.05 | 0.1 | 0.2809 | 0.058 | 1073 | 0.978 | 0.877 | 0.101 |  |  |  | 273 | 0.4384326 | 1.620269 | 603
66 |  | CarbonDiox | 0 | 0.28 | 0.05 | 0.1 | 0.2809 | 0.058 | 1073 | 0.978 | 0.877 | 0.101 |  |  |  | 273 | 0.4958045 | 1.675563 | 603
67 |  | CarbonDiox | 0 | 0.28 | 0.05 | 0.1 | 0.2809 | 0.058 | 1073 | 0.978 | 0.877 | 0.101 |  |  |  | 273 | 0.5380857 | 1.730532 | 603
68 |  | CarbonDiox | 0 | 0.28 | 0.05 | 0.1 | 0.2809 | 0.058 | 1073 | 0.978 | 0.877 | 0.101 |  |  |  | 273 | 0.5964663 | 1.791253 | 603
69 |  | CarbonDiox | 0 | 0.28 | 0.05 | 0.1 | 0.2809 | 0.058 | 1073 | 0.978 | 0.877 | 0.101 |  |  |  | 273 | 0.6971227 | 1.896132 | 603
70 |  | CarbonDiox | 0 | 0.28 | 0.05 | 0.1 | 0.2809 | 0.058 | 1073 | 0.978 | 0.877 | 0.101 |  |  |  | 273 | 0.8007918 | 1.990266 | 603
71 |  | CarbonDiox | 0 | 0.28 | 0.05 | 0.1 | 0.2809 | 0.058 | 1073 | 0.978 | 0.877 | 0.101 |  |  |  | 273 | 0.8963826 | 2.024765 | 603
72 |  | CarbonDiox | 0 | 0.28 | 0.05 | 0.1 | 0.2809 | 0.058 | 1073 | 0.978 | 0.877 | 0.101 |  |  |  | 273 | 0.9537681 | 2.107087 | 603
73 |  | CarbonDiox | 0 | 0.28 | 0.05 | 0.1 | 0.2809 | 0.058 | 1073 | 0.978 | 0.877 | 0.101 |  |  |  | 273 | 1.014155 | 2.157041 | 603
74 | grass cuttings | CarbonDiox | 0 | 0.28 | 0.05 | 0.1 | 0.2809 | 0.058 | 742 | 0.379 | 0.098 | 0.281 |  |  |  | 298 | 0.01219023 | 0.2264151 | 604
75 |  | CarbonDiox | 0 | 0.28 | 0.05 | 0.1 | 0.2809 | 0.058 | 742 | 0.379 | 0.098 | 0.281 |  |  |  | 298 | 0.0342216 | 0.4654088 | 604
76 |  | CarbonDiox | 0 | 0.28 | 0.05 | 0.1 | 0.2809 | 0.058 | 742 | 0.379 | 0.098 | 0.281 |  |  |  | 298 | 0.07517728 | 0.7044025 | 604
77 |  | CarbonDiox | 0 | 0.28 | 0.05 | 0.1 | 0.2809 | 0.058 | 742 | 0.379 | 0.098 | 0.281 |  |  |  | 298 | 0.1071438 | 0.8930818 | 604
78 |  | CarbonDiox | 0 | 0.28 | 0.05 | 0.1 | 0.2809 | 0.058 | 742 | 0.379 | 0.098 | 0.281 |  |  |  | 298 | 0.1400937 | 1.056604 | 604
79 |  | CarbonDiox | 0 | 0.28 | 0.05 | 0.1 | 0.2809 | 0.058 | 742 | 0.379 | 0.098 | 0.281 |  |  |  | 298 | 0.1940101 | 1.320755 | 604
80 |  | CarbonDiox | 0 | 0.28 | 0.05 | 0.1 | 0.2809 | 0.058 | 742 | 0.379 | 0.098 | 0.281 |  |  |  | 298 | 0.2418815 | 1.446541 | 604
81 |  | CarbonDiox | 0 | 0.28 | 0.05 | 0.1 | 0.2809 | 0.058 | 742 | 0.379 | 0.098 | 0.281 |  |  |  | 298 | 0.2997162 | 1.578616 | 604
82 |  | CarbonDiox | 0 | 0.28 | 0.05 | 0.1 | 0.2809 | 0.058 | 742 | 0.379 | 0.098 | 0.281 |  |  |  | 298 | 0.3745083 | 1.761006 | 604
83 |  | CarbonDiox | 0 | 0.28 | 0.05 | 0.1 | 0.2809 | 0.058 | 742 | 0.379 | 0.098 | 0.281 |  |  |  | 298 | 0.4482886 | 1.91195 | 604
84 |  | CarbonDiox | 0 | 0.28 | 0.05 | 0.1 | 0.2809 | 0.058 | 742 | 0.379 | 0.098 | 0.281 |  |  |  | 298 | 0.5001315 | 2.012579 | 604
85 |  | CarbonDiox | 0 | 0.28 | 0.05 | 0.1 | 0.2809 | 0.058 | 742 | 0.379 | 0.098 | 0.281 |  |  |  | 298 | 0.5779022 | 2.176101 | 604
86 |  | CarbonDiox | 0 | 0.28 | 0.05 | 0.1 | 0.2809 | 0.058 | 742 | 0.379 | 0.098 | 0.281 |  |  |  | 298 | 0.6616459 | 2.333333 | 604
87 |  | CarbonDiox | 0 | 0.28 | 0.05 | 0.1 | 0.2809 | 0.058 | 742 | 0.379 | 0.098 | 0.281 |  |  |  | 298 | 0.7423639 | 2.415094 | 604
88 |  | CarbonDiox | 0 | 0.28 | 0.05 | 0.1 | 0.2809 | 0.058 | 742 | 0.379 | 0.098 | 0.281 |  |  |  | 298 | 0.8131405 | 2.534591 | 604
89 |  | CarbonDiox | 0 | 0.28 | 0.05 | 0.1 | 0.2809 | 0.058 | 742 | 0.379 | 0.098 | 0.281 |  |  |  | 298 | 0.8938648 | 2.628931 | 604
90 |  | CarbonDiox | 0 | 0.28 | 0.05 | 0.1 | 0.2809 | 0.058 | 742 | 0.379 | 0.098 | 0.281 |  |  |  | 298 | 0.9596394 | 2.704403 | 604
91 |  | CarbonDiox | 0 | 0.28 | 0.05 | 0.1 | 0.2809 | 0.058 | 742 | 0.379 | 0.098 | 0.281 |  |  |  | 298 | 0.994525 | 2.754717 | 604
92 |  | CarbonDiox | 0 | 0.28 | 0.05 | 0.1 | 0.2809 | 0.058 | 742 | 0.379 | 0.098 | 0.281 |  |  |  | 323 | 0.01212446 | 0.09433962 | 605
93 |  | CarbonDiox | 0 | 0.28 | 0.05 | 0.1 | 0.2809 | 0.058 | 742 | 0.379 | 0.098 | 0.281 |  |  |  | 323 | 0.06402065 | 0.3018868 | 605
94 |  | CarbonDiox | 0 | 0.28 | 0.05 | 0.1 | 0.2809 | 0.058 | 742 | 0.379 | 0.098 | 0.281 |  |  |  | 323 | 0.1318406 | 0.4842767 | 605
95 |  | CarbonDiox | 0 | 0.28 | 0.05 | 0.1 | 0.2809 | 0.058 | 742 | 0.379 | 0.098 | 0.281 |  |  |  | 323 | 0.1907057 | 0.6855346 | 605
96 |  | CarbonDiox | 0 | 0.28 | 0.05 | 0.1 | 0.2809 | 0.058 | 742 | 0.379 | 0.098 | 0.281 |  |  |  | 323 | 0.2555 | 0.7924528 | 605
97 |  | CarbonDiox | 0 | 0.28 | 0.05 | 0.1 | 0.2809 | 0.058 | 742 | 0.379 | 0.098 | 0.281 |  |  |  | 323 | 0.2963805 | 0.8805031 | 605
98 |  | CarbonDiox | 0 | 0.28 | 0.05 | 0.1 | 0.2809 | 0.058 | 742 | 0.379 | 0.098 | 0.281 |  |  |  | 323 | 0.3512021 | 0.9622642 | 605
99 |  | CarbonDiox | 0 | 0.28 | 0.05 | 0.1 | 0.2809 | 0.058 | 742 | 0.379 | 0.098 | 0.281 |  |  |  | 323 | 0.4010499 | 1.056604 | 605
100 |  | CarbonDiox | 0 | 0.28 | 0.05 | 0.1 | 0.2809 | 0.058 | 742 | 0.379 | 0.098 | 0.281 |  |  |  | 323 | 0.4678331 | 1.157233 | 605
101 |  | CarbonDiox | 0 | 0.28 | 0.05 | 0.1 | 0.2809 | 0.058 | 742 | 0.379 | 0.098 | 0.281 |  |  |  | 323 | 0.5425812 | 1.251572 | 605
102 |  | CarbonDiox | 0 | 0.28 | 0.05 | 0.1 | 0.2809 | 0.058 | 742 | 0.379 | 0.098 | 0.281 |  |  |  | 323 | 0.6123431 | 1.333333 | 605
103 |  | CarbonDiox | 0 | 0.28 | 0.05 | 0.1 | 0.2809 | 0.058 | 742 | 0.379 | 0.098 | 0.281 |  |  |  | 323 | 0.6801191 | 1.427673 | 605
104 |  | CarbonDiox | 0 | 0.28 | 0.05 | 0.1 | 0.2809 | 0.058 | 742 | 0.379 | 0.098 | 0.281 |  |  |  | 323 | 0.7638252 | 1.509434 | 605
105 |  | CarbonDiox | 0 | 0.28 | 0.05 | 0.1 | 0.2809 | 0.058 | 742 | 0.379 | 0.098 | 0.281 |  |  |  | 323 | 0.8286038 | 1.584906 | 605
106 |  | CarbonDiox | 0 | 0.28 | 0.05 | 0.1 | 0.2809 | 0.058 | 742 | 0.379 | 0.098 | 0.281 |  |  |  | 323 | 0.9003452 | 1.641509 | 605
107 |  | CarbonDiox | 0 | 0.28 | 0.05 | 0.1 | 0.2809 | 0.058 | 742 | 0.379 | 0.098 | 0.281 |  |  |  | 323 | 0.9581454 | 1.704403 | 605
108 |  | CarbonDiox | 0 | 0.28 | 0.05 | 0.1 | 0.2809 | 0.058 | 742 | 0.379 | 0.098 | 0.281 |  |  |  | 323 | 0.9979954 | 1.72327 | 605
109 |  | CarbonDiox | 0 | 0.28 | 0.05 | 0.1 | 0.2809 | 0.058 | 742 | 0.379 | 0.098 | 0.281 |  |  |  | 373 | 0.0270459 | 0.05660377 | 606
110 |  | CarbonDiox | 0 | 0.28 | 0.05 | 0.1 | 0.2809 | 0.058 | 742 | 0.379 | 0.098 | 0.281 |  |  |  | 373 | 0.09182766 | 0.1383648 | 606
111 |  | CarbonDiox | 0 | 0.28 | 0.05 | 0.1 | 0.2809 | 0.058 | 742 | 0.379 | 0.098 | 0.281 |  |  |  | 373 | 0.1326894 | 0.1886792 | 606
112 |  | CarbonDiox | 0 | 0.28 | 0.05 | 0.1 | 0.2809 | 0.058 | 742 | 0.379 | 0.098 | 0.281 |  |  |  | 373 | 0.1785374 | 0.2515723 | 606
113 |  | CarbonDiox | 0 | 0.28 | 0.05 | 0.1 | 0.2809 | 0.058 | 742 | 0.379 | 0.098 | 0.281 |  |  |  | 373 | 0.2413084 | 0.2955975 | 606
114 |  | CarbonDiox | 0 | 0.28 | 0.05 | 0.1 | 0.2809 | 0.058 | 742 | 0.379 | 0.098 | 0.281 |  |  |  | 373 | 0.2951277 | 0.3647799 | 606
115 |  | CarbonDiox | 0 | 0.28 | 0.05 | 0.1 | 0.2809 | 0.058 | 742 | 0.379 | 0.098 | 0.281 |  |  |  | 373 | 0.3578986 | 0.408805 | 606
116 |  | CarbonDiox | 0 | 0.28 | 0.05 | 0.1 | 0.2809 | 0.058 | 742 | 0.379 | 0.098 | 0.281 |  |  |  | 373 | 0.4226647 | 0.4591195 | 606
117 |  | CarbonDiox | 0 | 0.28 | 0.05 | 0.1 | 0.2809 | 0.058 | 742 | 0.379 | 0.098 | 0.281 |  |  |  | 373 | 0.4914148 | 0.509434 | 606
118 |  | CarbonDiox | 0 | 0.28 | 0.05 | 0.1 | 0.2809 | 0.058 | 742 | 0.379 | 0.098 | 0.281 |  |  |  | 373 | 0.5850654 | 0.5597484 | 606
119 |  | CarbonDiox | 0 | 0.28 | 0.05 | 0.1 | 0.2809 | 0.058 | 742 | 0.379 | 0.098 | 0.281 |  |  |  | 373 | 0.6598073 | 0.6415094 | 606
120 |  | CarbonDiox | 0 | 0.28 | 0.05 | 0.1 | 0.2809 | 0.058 | 742 | 0.379 | 0.098 | 0.281 |  |  |  | 373 | 0.7414838 | 0.6477987 | 606
121 |  | CarbonDiox | 0 | 0.28 | 0.05 | 0.1 | 0.2809 | 0.058 | 742 | 0.379 | 0.098 | 0.281 |  |  |  | 373 | 0.8192043 | 0.7106918 | 606
122 |  | CarbonDiox | 0 | 0.28 | 0.05 | 0.1 | 0.2809 | 0.058 | 742 | 0.379 | 0.098 | 0.281 |  |  |  | 373 | 0.9008933 | 0.7421384 | 606
123 |  | CarbonDiox | 0 | 0.28 | 0.05 | 0.1 | 0.2809 | 0.058 | 742 | 0.379 | 0.098 | 0.281 |  |  |  | 373 | 0.9606762 | 0.7861635 | 606
124 |  | CarbonDiox | 0 | 0.28 | 0.05 | 0.1 | 0.2809 | 0.058 | 742 | 0.379 | 0.098 | 0.281 |  |  |  | 373 | 0.9995208 | 0.7861635 | 606
0 | S-973-1.25 | CarbonDiox | 0 | 0.28 | 0.05 | 0.1 | 0.2809 | 0.058 | 1790 | 0.77 |  |  | 69.2 | 22.8 | 1.9 | 298 | 0.02639594 | 0.3720692 | 607
1 |  | CarbonDiox | 0 | 0.28 | 0.05 | 0.1 | 0.2809 | 0.058 | 1790 | 0.77 |  |  | 69.2 | 22.8 | 1.9 | 298 | 0.05076142 | 0.6510819 | 607
2 |  | CarbonDiox | 0 | 0.28 | 0.05 | 0.1 | 0.2809 | 0.058 | 1790 | 0.77 |  |  | 69.2 | 22.8 | 1.9 | 298 | 0.0964467 | 1.074857 | 607
3 |  | CarbonDiox | 0 | 0.28 | 0.05 | 0.1 | 0.2809 | 0.058 | 1790 | 0.77 |  |  | 69.2 | 22.8 | 1.9 | 298 | 0.1563452 | 1.416184 | 607
4 |  | CarbonDiox | 0 | 0.28 | 0.05 | 0.1 | 0.2809 | 0.058 | 1790 | 0.77 |  |  | 69.2 | 22.8 | 1.9 | 298 | 0.1979695 | 1.695375 | 607
5 |  | CarbonDiox | 0 | 0.28 | 0.05 | 0.1 | 0.2809 | 0.058 | 1790 | 0.77 |  |  | 69.2 | 22.8 | 1.9 | 298 | 0.2588832 | 2.005738 | 607
6 |  | CarbonDiox | 0 | 0.28 | 0.05 | 0.1 | 0.2809 | 0.058 | 1790 | 0.77 |  |  | 69.2 | 22.8 | 1.9 | 298 | 0.2954315 | 2.326174 | 607
7 |  | CarbonDiox | 0 | 0.28 | 0.05 | 0.1 | 0.2809 | 0.058 | 1790 | 0.77 |  |  | 69.2 | 22.8 | 1.9 | 298 | 0.3989848 | 2.719574 | 607
8 |  | CarbonDiox | 0 | 0.28 | 0.05 | 0.1 | 0.2809 | 0.058 | 1790 | 0.77 |  |  | 69.2 | 22.8 | 1.9 | 298 | 0.4994924 | 3.081968 | 607
9 |  | CarbonDiox | 0 | 0.28 | 0.05 | 0.1 | 0.2809 | 0.058 | 1790 | 0.77 |  |  | 69.2 | 22.8 | 1.9 | 298 | 0.5949239 | 3.444311 | 607
10 |  | CarbonDiox | 0 | 0.28 | 0.05 | 0.1 | 0.2809 | 0.058 | 1790 | 0.77 |  |  | 69.2 | 22.8 | 1.9 | 298 | 0.7015228 | 3.734497 | 607
11 |  | CarbonDiox | 0 | 0.28 | 0.05 | 0.1 | 0.2809 | 0.058 | 1790 | 0.77 |  |  | 69.2 | 22.8 | 1.9 | 298 | 0.7949239 | 4.045196 | 607
12 |  | CarbonDiox | 0 | 0.28 | 0.05 | 0.1 | 0.2809 | 0.058 | 1790 | 0.77 |  |  | 69.2 | 22.8 | 1.9 | 298 | 0.9025381 | 4.304419 | 607
13 |  | CarbonDiox | 0 | 0.28 | 0.05 | 0.1 | 0.2809 | 0.058 | 1790 | 0.77 |  |  | 69.2 | 22.8 | 1.9 | 298 | 1.00203 | 4.594532 | 607
14 |  | CarbonDiox | 0 | 0.28 | 0.05 | 0.1 | 0.2809 | 0.058 | 1790 | 0.77 |  |  | 69.2 | 22.8 | 1.9 | 273 | 0.01827411 | 0.8262627 | 608
15 |  | CarbonDiox | 0 | 0.28 | 0.05 | 0.1 | 0.2809 | 0.058 | 1790 | 0.77 |  |  | 69.2 | 22.8 | 1.9 | 273 | 0.05177665 | 1.353157 | 608
16 |  | CarbonDiox | 0 | 0.28 | 0.05 | 0.1 | 0.2809 | 0.058 | 1790 | 0.77 |  |  | 69.2 | 22.8 | 1.9 | 273 | 0.0893401 | 2.014312 | 608
17 |  | CarbonDiox | 0 | 0.28 | 0.05 | 0.1 | 0.2809 | 0.058 | 1790 | 0.77 |  |  | 69.2 | 22.8 | 1.9 | 273 | 0.1492386 | 2.686022 | 608
18 |  | CarbonDiox | 0 | 0.28 | 0.05 | 0.1 | 0.2809 | 0.058 | 1790 | 0.77 |  |  | 69.2 | 22.8 | 1.9 | 273 | 0.1969543 | 3.058196 | 608
19 |  | CarbonDiox | 0 | 0.28 | 0.05 | 0.1 | 0.2809 | 0.058 | 1790 | 0.77 |  |  | 69.2 | 22.8 | 1.9 | 273 | 0.2558376 | 3.544055 | 608
20 |  | CarbonDiox | 0 | 0.28 | 0.05 | 0.1 | 0.2809 | 0.058 | 1790 | 0.77 |  |  | 69.2 | 22.8 | 1.9 | 273 | 0.3502538 | 4.133525 | 608
21 |  | CarbonDiox | 0 | 0.28 | 0.05 | 0.1 | 0.2809 | 0.058 | 1790 | 0.77 |  |  | 69.2 | 22.8 | 1.9 | 273 | 0.4527919 | 4.764377 | 608
22 |  | CarbonDiox | 0 | 0.28 | 0.05 | 0.1 | 0.2809 | 0.058 | 1790 | 0.77 |  |  | 69.2 | 22.8 | 1.9 | 273 | 0.5482234 | 5.271262 | 608
23 |  | CarbonDiox | 0 | 0.28 | 0.05 | 0.1 | 0.2809 | 0.058 | 1790 | 0.77 |  |  | 69.2 | 22.8 | 1.9 | 273 | 0.6507614 | 5.736923 | 608
24 |  | CarbonDiox | 0 | 0.28 | 0.05 | 0.1 | 0.2809 | 0.058 | 1790 | 0.77 |  |  | 69.2 | 22.8 | 1.9 | 273 | 0.751269 | 6.161264 | 608
25 |  | CarbonDiox | 0 | 0.28 | 0.05 | 0.1 | 0.2809 | 0.058 | 1790 | 0.77 |  |  | 69.2 | 22.8 | 1.9 | 273 | 0.8538071 | 6.554653 | 608
26 |  | CarbonDiox | 0 | 0.28 | 0.05 | 0.1 | 0.2809 | 0.058 | 1790 | 0.77 |  |  | 69.2 | 22.8 | 1.9 | 273 | 0.9492386 | 6.875697 | 608
27 |  | CarbonDiox | 0 | 0.28 | 0.05 | 0.1 | 0.2809 | 0.058 | 1790 | 0.77 |  |  | 69.2 | 22.8 | 1.9 | 273 | 0.9979695 | 7.072366 | 608
28 | P-973-1 | CarbonDiox | 0 | 0.28 | 0.05 | 0.1 | 0.2809 | 0.058 | 956 | 0.43 |  |  | 69.1 | 17.6 | 2.8 | 298 | 0.007106599 | 0.3202477 | 609
29 |  | CarbonDiox | 0 | 0.28 | 0.05 | 0.1 | 0.2809 | 0.058 | 956 | 0.43 |  |  | 69.1 | 17.6 | 2.8 | 298 | 0.05279188 | 0.7646721 | 609
30 |  | CarbonDiox | 0 | 0.28 | 0.05 | 0.1 | 0.2809 | 0.058 | 956 | 0.43 |  |  | 69.1 | 17.6 | 2.8 | 298 | 0.09441624 | 1.219379 | 609
31 |  | CarbonDiox | 0 | 0.28 | 0.05 | 0.1 | 0.2809 | 0.058 | 956 | 0.43 |  |  | 69.1 | 17.6 | 2.8 | 298 | 0.1979695 | 1.77797 | 609
32 |  | CarbonDiox | 0 | 0.28 | 0.05 | 0.1 | 0.2809 | 0.058 | 956 | 0.43 |  |  | 69.1 | 17.6 | 2.8 | 298 | 0.2974619 | 2.171328 | 609
33 |  | CarbonDiox | 0 | 0.28 | 0.05 | 0.1 | 0.2809 | 0.058 | 956 | 0.43 |  |  | 69.1 | 17.6 | 2.8 | 298 | 0.351269 | 2.419671 | 609
34 |  | CarbonDiox | 0 | 0.28 | 0.05 | 0.1 | 0.2809 | 0.058 | 956 | 0.43 |  |  | 69.1 | 17.6 | 2.8 | 298 | 0.4538071 | 2.751113 | 609
35 |  | CarbonDiox | 0 | 0.28 | 0.05 | 0.1 | 0.2809 | 0.058 | 956 | 0.43 |  |  | 69.1 | 17.6 | 2.8 | 298 | 0.5451777 | 3.061791 | 609
36 |  | CarbonDiox | 0 | 0.28 | 0.05 | 0.1 | 0.2809 | 0.058 | 956 | 0.43 |  |  | 69.1 | 17.6 | 2.8 | 298 | 0.6507614 | 3.331318 | 609
37 |  | CarbonDiox | 0 | 0.28 | 0.05 | 0.1 | 0.2809 | 0.058 | 956 | 0.43 |  |  | 69.1 | 17.6 | 2.8 | 298 | 0.7472081 | 3.538803 | 609
38 |  | CarbonDiox | 0 | 0.28 | 0.05 | 0.1 | 0.2809 | 0.058 | 956 | 0.43 |  |  | 69.1 | 17.6 | 2.8 | 298 | 0.8507614 | 3.746362 | 609
39 |  | CarbonDiox | 0 | 0.28 | 0.05 | 0.1 | 0.2809 | 0.058 | 956 | 0.43 |  |  | 69.1 | 17.6 | 2.8 | 298 | 0.9553299 | 3.922958 | 609
40 |  | CarbonDiox | 0 | 0.28 | 0.05 | 0.1 | 0.2809 | 0.058 | 956 | 0.43 |  |  | 69.1 | 17.6 | 2.8 | 298 | 1.001015 | 3.985377 | 609
41 |  | CarbonDiox | 0 | 0.28 | 0.05 | 0.1 | 0.2809 | 0.058 | 956 | 0.43 |  |  | 69.1 | 17.6 | 2.8 | 273 | 0.008121827 | 0.5473968 | 610
42 |  | CarbonDiox | 0 | 0.28 | 0.05 | 0.1 | 0.2809 | 0.058 | 956 | 0.43 |  |  | 69.1 | 17.6 | 2.8 | 273 | 0.02741117 | 1.094794 | 610
43 |  | CarbonDiox | 0 | 0.28 | 0.05 | 0.1 | 0.2809 | 0.058 | 956 | 0.43 |  |  | 69.1 | 17.6 | 2.8 | 273 | 0.04670051 | 1.497648 | 610
44 |  | CarbonDiox | 0 | 0.28 | 0.05 | 0.1 | 0.2809 | 0.058 | 956 | 0.43 |  |  | 69.1 | 17.6 | 2.8 | 273 | 0.1035533 | 2.097055 | 610
45 |  | CarbonDiox | 0 | 0.28 | 0.05 | 0.1 | 0.2809 | 0.058 | 956 | 0.43 |  |  | 69.1 | 17.6 | 2.8 | 273 | 0.1461929 | 2.479501 | 610
46 |  | CarbonDiox | 0 | 0.28 | 0.05 | 0.1 | 0.2809 | 0.058 | 956 | 0.43 |  |  | 69.1 | 17.6 | 2.8 | 273 | 0.1989848 | 2.913674 | 610
47 |  | CarbonDiox | 0 | 0.28 | 0.05 | 0.1 | 0.2809 | 0.058 | 956 | 0.43 |  |  | 69.1 | 17.6 | 2.8 | 273 | 0.2456853 | 3.182593 | 610
48 |  | CarbonDiox | 0 | 0.28 | 0.05 | 0.1 | 0.2809 | 0.058 | 956 | 0.43 |  |  | 69.1 | 17.6 | 2.8 | 273 | 0.3441624 | 3.596589 | 610
49 |  | CarbonDiox | 0 | 0.28 | 0.05 | 0.1 | 0.2809 | 0.058 | 956 | 0.43 |  |  | 69.1 | 17.6 | 2.8 | 273 | 0.4456853 | 3.979643 | 610
50 |  | CarbonDiox | 0 | 0.28 | 0.05 | 0.1 | 0.2809 | 0.058 | 956 | 0.43 |  |  | 69.1 | 17.6 | 2.8 | 273 | 0.5532995 | 4.321462 | 610
51 |  | CarbonDiox | 0 | 0.28 | 0.05 | 0.1 | 0.2809 | 0.058 | 956 | 0.43 |  |  | 69.1 | 17.6 | 2.8 | 273 | 0.6517766 | 4.528968 | 610
52 |  | CarbonDiox | 0 | 0.28 | 0.05 | 0.1 | 0.2809 | 0.058 | 956 | 0.43 |  |  | 69.1 | 17.6 | 2.8 | 273 | 0.7492386 | 4.767438 | 610
53 |  | CarbonDiox | 0 | 0.28 | 0.05 | 0.1 | 0.2809 | 0.058 | 956 | 0.43 |  |  | 69.1 | 17.6 | 2.8 | 273 | 0.8467005 | 4.94396 | 610
54 |  | CarbonDiox | 0 | 0.28 | 0.05 | 0.1 | 0.2809 | 0.058 | 956 | 0.43 |  |  | 69.1 | 17.6 | 2.8 | 273 | 0.9532995 | 5.151551 | 610
55 |  | CarbonDiox | 0 | 0.28 | 0.05 | 0.1 | 0.2809 | 0.058 | 956 | 0.43 |  |  | 69.1 | 17.6 | 2.8 | 273 | 0.9989848 | 5.224294 | 610
0 | BICD-0.5-700 | CarbonDiox | 0 | 0.28 | 0.05 | 0.1 | 0.2809 | 0.058 | 830 | 0.33 | 0.02 | 0.31 | 69.8 | 10.5 | 17.6 | 273 | 0.03640063 | 1.456919 | 611
1 |  | CarbonDiox | 0 | 0.28 | 0.05 | 0.1 | 0.2809 | 0.058 | 830 | 0.33 | 0.02 | 0.31 | 69.8 | 10.5 | 17.6 | 273 | 0.08617952 | 2.373368 | 611
2 |  | CarbonDiox | 0 | 0.28 | 0.05 | 0.1 | 0.2809 | 0.058 | 830 | 0.33 | 0.02 | 0.31 | 69.8 | 10.5 | 17.6 | 273 | 0.1133242 | 2.843342 | 611
3 |  | CarbonDiox | 0 | 0.28 | 0.05 | 0.1 | 0.2809 | 0.058 | 830 | 0.33 | 0.02 | 0.31 | 69.8 | 10.5 | 17.6 | 273 | 0.1630266 | 3.454308 | 611
4 |  | CarbonDiox | 0 | 0.28 | 0.05 | 0.1 | 0.2809 | 0.058 | 830 | 0.33 | 0.02 | 0.31 | 69.8 | 10.5 | 17.6 | 273 | 0.1946405 | 3.78329 | 611
5 |  | CarbonDiox | 0 | 0.28 | 0.05 | 0.1 | 0.2809 | 0.058 | 830 | 0.33 | 0.02 | 0.31 | 69.8 | 10.5 | 17.6 | 273 | 0.2668184 | 4.206266 | 611
6 |  | CarbonDiox | 0 | 0.28 | 0.05 | 0.1 | 0.2809 | 0.058 | 830 | 0.33 | 0.02 | 0.31 | 69.8 | 10.5 | 17.6 | 273 | 0.3390198 | 4.723238 | 611
7 |  | CarbonDiox | 0 | 0.28 | 0.05 | 0.1 | 0.2809 | 0.058 | 830 | 0.33 | 0.02 | 0.31 | 69.8 | 10.5 | 17.6 | 273 | 0.3841002 | 4.86423 | 611
8 |  | CarbonDiox | 0 | 0.28 | 0.05 | 0.1 | 0.2809 | 0.058 | 830 | 0.33 | 0.02 | 0.31 | 69.8 | 10.5 | 17.6 | 273 | 0.4562428 | 5.146214 | 611
9 |  | CarbonDiox | 0 | 0.28 | 0.05 | 0.1 | 0.2809 | 0.058 | 830 | 0.33 | 0.02 | 0.31 | 69.8 | 10.5 | 17.6 | 273 | 0.5554419 | 5.545692 | 611
10 |  | CarbonDiox | 0 | 0.28 | 0.05 | 0.1 | 0.2809 | 0.058 | 830 | 0.33 | 0.02 | 0.31 | 69.8 | 10.5 | 17.6 | 273 | 0.654588 | 5.733681 | 611
11 |  | CarbonDiox | 0 | 0.28 | 0.05 | 0.1 | 0.2809 | 0.058 | 830 | 0.33 | 0.02 | 0.31 | 69.8 | 10.5 | 17.6 | 273 | 0.7537283 | 5.898172 | 611
12 |  | CarbonDiox | 0 | 0.28 | 0.05 | 0.1 | 0.2809 | 0.058 | 830 | 0.33 | 0.02 | 0.31 | 69.8 | 10.5 | 17.6 | 273 | 0.8596547 | 6.180157 | 611
13 |  | CarbonDiox | 0 | 0.28 | 0.05 | 0.1 | 0.2809 | 0.058 | 830 | 0.33 | 0.02 | 0.31 | 69.8 | 10.5 | 17.6 | 273 | 0.9813175 | 6.344648 | 611
14 | BICD-1-700 | CarbonDiox | 0 | 0.28 | 0.05 | 0.1 | 0.2809 | 0.058 | 1545 | 0.61 | 0.02 | 0.59 | 72 | 12.4 | 13.7 | 273 | 0.03623597 | 0.7989556 | 612
15 |  | CarbonDiox | 0 | 0.28 | 0.05 | 0.1 | 0.2809 | 0.058 | 1545 | 0.61 | 0.02 | 0.59 | 72 | 12.4 | 13.7 | 273 | 0.06121657 | 1.62141 | 612
16 |  | CarbonDiox | 0 | 0.28 | 0.05 | 0.1 | 0.2809 | 0.058 | 1545 | 0.61 | 0.02 | 0.59 | 72 | 12.4 | 13.7 | 273 | 0.09966951 | 2.279373 | 612
17 |  | CarbonDiox | 0 | 0.28 | 0.05 | 0.1 | 0.2809 | 0.058 | 1545 | 0.61 | 0.02 | 0.59 | 72 | 12.4 | 13.7 | 273 | 0.1403865 | 2.984334 | 612
18 |  | CarbonDiox | 0 | 0.28 | 0.05 | 0.1 | 0.2809 | 0.058 | 1545 | 0.61 | 0.02 | 0.59 | 72 | 12.4 | 13.7 | 273 | 0.1901007 | 3.642298 | 612
19 |  | CarbonDiox | 0 | 0.28 | 0.05 | 0.1 | 0.2809 | 0.058 | 1545 | 0.61 | 0.02 | 0.59 | 72 | 12.4 | 13.7 | 273 | 0.2420142 | 4.088773 | 612
20 |  | CarbonDiox | 0 | 0.28 | 0.05 | 0.1 | 0.2809 | 0.058 | 1545 | 0.61 | 0.02 | 0.59 | 72 | 12.4 | 13.7 | 273 | 0.2962094 | 4.652742 | 612
21 |  | CarbonDiox | 0 | 0.28 | 0.05 | 0.1 | 0.2809 | 0.058 | 1545 | 0.61 | 0.02 | 0.59 | 72 | 12.4 | 13.7 | 273 | 0.3661762 | 5.240209 | 612
22 |  | CarbonDiox | 0 | 0.28 | 0.05 | 0.1 | 0.2809 | 0.058 | 1545 | 0.61 | 0.02 | 0.59 | 72 | 12.4 | 13.7 | 273 | 0.4609296 | 5.874674 | 612
23 |  | CarbonDiox | 0 | 0.28 | 0.05 | 0.1 | 0.2809 | 0.058 | 1545 | 0.61 | 0.02 | 0.59 | 72 | 12.4 | 13.7 | 273 | 0.5579352 | 6.509138 | 612
24 |  | CarbonDiox | 0 | 0.28 | 0.05 | 0.1 | 0.2809 | 0.058 | 1545 | 0.61 | 0.02 | 0.59 | 72 | 12.4 | 13.7 | 273 | 0.6548879 | 6.932115 | 612
25 |  | CarbonDiox | 0 | 0.28 | 0.05 | 0.1 | 0.2809 | 0.058 | 1545 | 0.61 | 0.02 | 0.59 | 72 | 12.4 | 13.7 | 273 | 0.7586209 | 7.449086 | 612
26 |  | CarbonDiox | 0 | 0.28 | 0.05 | 0.1 | 0.2809 | 0.058 | 1545 | 0.61 | 0.02 | 0.59 | 72 | 12.4 | 13.7 | 273 | 0.8488168 | 7.872063 | 612
27 |  | CarbonDiox | 0 | 0.28 | 0.05 | 0.1 | 0.2809 | 0.058 | 1545 | 0.61 | 0.02 | 0.59 | 72 | 12.4 | 13.7 | 273 | 0.9795651 | 8.342037 | 612
28 | BICD-2-700 | CarbonDiox | 0 | 0.28 | 0.05 | 0.1 | 0.2809 | 0.058 | 2465 | 1.34 | 0.18 | 1.16 | 78.3 | 15.4 | 5.7 | 273 | 0.03838238 | 0.3759791 | 613
29 |  | CarbonDiox | 0 | 0.28 | 0.05 | 0.1 | 0.2809 | 0.058 | 2465 | 1.34 | 0.18 | 1.16 | 78.3 | 15.4 | 5.7 | 273 | 0.08359796 | 1.057441 | 613
30 |  | CarbonDiox | 0 | 0.28 | 0.05 | 0.1 | 0.2809 | 0.058 | 2465 | 1.34 | 0.18 | 1.16 | 78.3 | 15.4 | 5.7 | 273 | 0.1490426 | 1.574413 | 613
31 |  | CarbonDiox | 0 | 0.28 | 0.05 | 0.1 | 0.2809 | 0.058 | 2465 | 1.34 | 0.18 | 1.16 | 78.3 | 15.4 | 5.7 | 273 | 0.2122586 | 2.185379 | 613
32 |  | CarbonDiox | 0 | 0.28 | 0.05 | 0.1 | 0.2809 | 0.058 | 2465 | 1.34 | 0.18 | 1.16 | 78.3 | 15.4 | 5.7 | 273 | 0.28446 | 2.70235 | 613
33 |  | CarbonDiox | 0 | 0.28 | 0.05 | 0.1 | 0.2809 | 0.058 | 2465 | 1.34 | 0.18 | 1.16 | 78.3 | 15.4 | 5.7 | 273 | 0.3882401 | 3.407311 | 613
34 |  | CarbonDiox | 0 | 0.28 | 0.05 | 0.1 | 0.2809 | 0.058 | 2465 | 1.34 | 0.18 | 1.16 | 78.3 | 15.4 | 5.7 | 273 | 0.4581893 | 3.924282 | 613
35 |  | CarbonDiox | 0 | 0.28 | 0.05 | 0.1 | 0.2809 | 0.058 | 2465 | 1.34 | 0.18 | 1.16 | 78.3 | 15.4 | 5.7 | 273 | 0.5596817 | 4.488251 | 613
36 |  | CarbonDiox | 0 | 0.28 | 0.05 | 0.1 | 0.2809 | 0.058 | 2465 | 1.34 | 0.18 | 1.16 | 78.3 | 15.4 | 5.7 | 273 | 0.656658 | 5.005222 | 613
37 |  | CarbonDiox | 0 | 0.28 | 0.05 | 0.1 | 0.2809 | 0.058 | 2465 | 1.34 | 0.18 | 1.16 | 78.3 | 15.4 | 5.7 | 273 | 0.7603792 | 5.475196 | 613
38 |  | CarbonDiox | 0 | 0.28 | 0.05 | 0.1 | 0.2809 | 0.058 | 2465 | 1.34 | 0.18 | 1.16 | 78.3 | 15.4 | 5.7 | 273 | 0.8573613 | 6.015666 | 613
39 |  | CarbonDiox | 0 | 0.28 | 0.05 | 0.1 | 0.2809 | 0.058 | 2465 | 1.34 | 0.18 | 1.16 | 78.3 | 15.4 | 5.7 | 273 | 0.9791299 | 6.603133 | 613
40 | BICD-3-700 | CarbonDiox | 0 | 0.28 | 0.05 | 0.1 | 0.2809 | 0.058 | 2530 | 1.89 | 0.77 | 1.12 | 84 | 10.5 | 3.1 | 273 | 0.03606544 | 0.1174935 | 614
41 |  | CarbonDiox | 0 | 0.28 | 0.05 | 0.1 | 0.2809 | 0.058 | 2530 | 1.89 | 0.77 | 1.12 | 84 | 10.5 | 3.1 | 273 | 0.08574436 | 0.6344648 | 614
42 |  | CarbonDiox | 0 | 0.28 | 0.05 | 0.1 | 0.2809 | 0.058 | 2530 | 1.89 | 0.77 | 1.12 | 84 | 10.5 | 3.1 | 273 | 0.1715181 | 1.386423 | 614
43 |  | CarbonDiox | 0 | 0.28 | 0.05 | 0.1 | 0.2809 | 0.058 | 2530 | 1.89 | 0.77 | 1.12 | 84 | 10.5 | 3.1 | 273 | 0.2887881 | 1.997389 | 614
44 |  | CarbonDiox | 0 | 0.28 | 0.05 | 0.1 | 0.2809 | 0.058 | 2530 | 1.89 | 0.77 | 1.12 | 84 | 10.5 | 3.1 | 273 | 0.3632301 | 2.467363 | 614
45 |  | CarbonDiox | 0 | 0.28 | 0.05 | 0.1 | 0.2809 | 0.058 | 2530 | 1.89 | 0.77 | 1.12 | 84 | 10.5 | 3.1 | 273 | 0.4624585 | 2.984334 | 614
46 |  | CarbonDiox | 0 | 0.28 | 0.05 | 0.1 | 0.2809 | 0.058 | 2530 | 1.89 | 0.77 | 1.12 | 84 | 10.5 | 3.1 | 273 | 0.554942 | 3.548303 | 614
47 |  | CarbonDiox | 0 | 0.28 | 0.05 | 0.1 | 0.2809 | 0.058 | 2530 | 1.89 | 0.77 | 1.12 | 84 | 10.5 | 3.1 | 273 | 0.6541411 | 3.947781 | 614
48 |  | CarbonDiox | 0 | 0.28 | 0.05 | 0.1 | 0.2809 | 0.058 | 2530 | 1.89 | 0.77 | 1.12 | 84 | 10.5 | 3.1 | 273 | 0.7623844 | 4.488251 | 614
49 |  | CarbonDiox | 0 | 0.28 | 0.05 | 0.1 | 0.2809 | 0.058 | 2530 | 1.89 | 0.77 | 1.12 | 84 | 10.5 | 3.1 | 273 | 0.8525863 | 4.934726 | 614
50 |  | CarbonDiox | 0 | 0.28 | 0.05 | 0.1 | 0.2809 | 0.058 | 2530 | 1.89 | 0.77 | 1.12 | 84 | 10.5 | 3.1 | 273 | 0.9743255 | 5.4047 | 614
51 |  | CarbonDiox | 0 | 0.28 | 0.05 | 0.1 | 0.2809 | 0.058 | 2530 | 1.89 | 0.77 | 1.12 | 84 | 10.5 | 3.1 | 273 | 0.9946252 | 5.522193 | 614
52 | BICD-0.5-700 | CarbonDiox | 0 | 0.28 | 0.05 | 0.1 | 0.2809 | 0.058 | 830 | 0.33 | 0.02 | 0.31 | 69.8 | 10.5 | 17.6 | 298 | 0.03171247 | 0.3975669 | 615
53 |  | CarbonDiox | 0 | 0.28 | 0.05 | 0.1 | 0.2809 | 0.058 | 830 | 0.33 | 0.02 | 0.31 | 69.8 | 10.5 | 17.6 | 298 | 0.05919662 | 0.9721003 | 615
54 |  | CarbonDiox | 0 | 0.28 | 0.05 | 0.1 | 0.2809 | 0.058 | 830 | 0.33 | 0.02 | 0.31 | 69.8 | 10.5 | 17.6 | 298 | 0.09725159 | 1.399058 | 615
55 |  | CarbonDiox | 0 | 0.28 | 0.05 | 0.1 | 0.2809 | 0.058 | 830 | 0.33 | 0.02 | 0.31 | 69.8 | 10.5 | 17.6 | 298 | 0.141649 | 1.840664 | 615
56 |  | CarbonDiox | 0 | 0.28 | 0.05 | 0.1 | 0.2809 | 0.058 | 830 | 0.33 | 0.02 | 0.31 | 69.8 | 10.5 | 17.6 | 298 | 0.1881607 | 2.164302 | 615
57 |  | CarbonDiox | 0 | 0.28 | 0.05 | 0.1 | 0.2809 | 0.058 | 830 | 0.33 | 0.02 | 0.31 | 69.8 | 10.5 | 17.6 | 298 | 0.2367865 | 2.48791 | 615
58 |  | CarbonDiox | 0 | 0.28 | 0.05 | 0.1 | 0.2809 | 0.058 | 830 | 0.33 | 0.02 | 0.31 | 69.8 | 10.5 | 17.6 | 298 | 0.3403805 | 3.017095 | 615
59 |  | CarbonDiox | 0 | 0.28 | 0.05 | 0.1 | 0.2809 | 0.058 | 830 | 0.33 | 0.02 | 0.31 | 69.8 | 10.5 | 17.6 | 298 | 0.384778 | 3.267055 | 615
60 |  | CarbonDiox | 0 | 0.28 | 0.05 | 0.1 | 0.2809 | 0.058 | 830 | 0.33 | 0.02 | 0.31 | 69.8 | 10.5 | 17.6 | 298 | 0.5158562 | 3.648415 | 615
61 |  | CarbonDiox | 0 | 0.28 | 0.05 | 0.1 | 0.2809 | 0.058 | 830 | 0.33 | 0.02 | 0.31 | 69.8 | 10.5 | 17.6 | 298 | 0.6131078 | 3.941822 | 615
62 |  | CarbonDiox | 0 | 0.28 | 0.05 | 0.1 | 0.2809 | 0.058 | 830 | 0.33 | 0.02 | 0.31 | 69.8 | 10.5 | 17.6 | 298 | 0.7610994 | 4.30819 | 615
63 |  | CarbonDiox | 0 | 0.28 | 0.05 | 0.1 | 0.2809 | 0.058 | 830 | 0.33 | 0.02 | 0.31 | 69.8 | 10.5 | 17.6 | 298 | 0.8625793 | 4.483598 | 615
64 |  | CarbonDiox | 0 | 0.28 | 0.05 | 0.1 | 0.2809 | 0.058 | 830 | 0.33 | 0.02 | 0.31 | 69.8 | 10.5 | 17.6 | 298 | 0.9915433 | 4.732311 | 615
65 | BICD-1-700 | CarbonDiox | 0 | 0.28 | 0.05 | 0.1 | 0.2809 | 0.058 | 1545 | 0.61 | 0.02 | 0.59 | 72 | 12.4 | 13.7 | 298 | 0.05919662 | 0.5888079 | 616
66 |  | CarbonDiox | 0 | 0.28 | 0.05 | 0.1 | 0.2809 | 0.058 | 1545 | 0.61 | 0.02 | 0.59 | 72 | 12.4 | 13.7 | 298 | 0.1035941 | 1.07464 | 616
67 |  | CarbonDiox | 0 | 0.28 | 0.05 | 0.1 | 0.2809 | 0.058 | 1545 | 0.61 | 0.02 | 0.59 | 72 | 12.4 | 13.7 | 298 | 0.141649 | 1.545823 | 616
68 |  | CarbonDiox | 0 | 0.28 | 0.05 | 0.1 | 0.2809 | 0.058 | 1545 | 0.61 | 0.02 | 0.59 | 72 | 12.4 | 13.7 | 298 | 0.192389 | 1.928368 | 616
69 |  | CarbonDiox | 0 | 0.28 | 0.05 | 0.1 | 0.2809 | 0.058 | 1545 | 0.61 | 0.02 | 0.59 | 72 | 12.4 | 13.7 | 298 | 0.2452431 | 2.325623 | 616
70 |  | CarbonDiox | 0 | 0.28 | 0.05 | 0.1 | 0.2809 | 0.058 | 1545 | 0.61 | 0.02 | 0.59 | 72 | 12.4 | 13.7 | 298 | 0.2917548 | 2.575552 | 616
71 |  | CarbonDiox | 0 | 0.28 | 0.05 | 0.1 | 0.2809 | 0.058 | 1545 | 0.61 | 0.02 | 0.59 | 72 | 12.4 | 13.7 | 298 | 0.3382664 | 2.869706 | 616
72 |  | CarbonDiox | 0 | 0.28 | 0.05 | 0.1 | 0.2809 | 0.058 | 1545 | 0.61 | 0.02 | 0.59 | 72 | 12.4 | 13.7 | 298 | 0.4164905 | 3.251845 | 616
73 |  | CarbonDiox | 0 | 0.28 | 0.05 | 0.1 | 0.2809 | 0.058 | 1545 | 0.61 | 0.02 | 0.59 | 72 | 12.4 | 13.7 | 298 | 0.5052854 | 3.722281 | 616
74 |  | CarbonDiox | 0 | 0.28 | 0.05 | 0.1 | 0.2809 | 0.058 | 1545 | 0.61 | 0.02 | 0.59 | 72 | 12.4 | 13.7 | 298 | 0.6131078 | 4.14821 | 616
75 |  | CarbonDiox | 0 | 0.28 | 0.05 | 0.1 | 0.2809 | 0.058 | 1545 | 0.61 | 0.02 | 0.59 | 72 | 12.4 | 13.7 | 298 | 0.7145877 | 4.515264 | 616
76 |  | CarbonDiox | 0 | 0.28 | 0.05 | 0.1 | 0.2809 | 0.058 | 1545 | 0.61 | 0.02 | 0.59 | 72 | 12.4 | 13.7 | 298 | 0.8054968 | 4.867732 | 616
77 |  | CarbonDiox | 0 | 0.28 | 0.05 | 0.1 | 0.2809 | 0.058 | 1545 | 0.61 | 0.02 | 0.59 | 72 | 12.4 | 13.7 | 298 | 0.9069767 | 5.190561 | 616
78 |  | CarbonDiox | 0 | 0.28 | 0.05 | 0.1 | 0.2809 | 0.058 | 1545 | 0.61 | 0.02 | 0.59 | 72 | 12.4 | 13.7 | 298 | 0.9725159 | 5.381241 | 616
79 | BICD-2-700 | CarbonDiox | 0 | 0.28 | 0.05 | 0.1 | 0.2809 | 0.058 | 2465 | 1.34 | 0.18 | 1.16 | 78.3 | 15.4 | 5.7 | 298 | 0.04651163 | 0.2204445 | 617
80 |  | CarbonDiox | 0 | 0.28 | 0.05 | 0.1 | 0.2809 | 0.058 | 2465 | 1.34 | 0.18 | 1.16 | 78.3 | 15.4 | 5.7 | 298 | 0.1057082 | 0.5586382 | 617
81 |  | CarbonDiox | 0 | 0.28 | 0.05 | 0.1 | 0.2809 | 0.058 | 2465 | 1.34 | 0.18 | 1.16 | 78.3 | 15.4 | 5.7 | 298 | 0.154334 | 0.8085356 | 617
82 |  | CarbonDiox | 0 | 0.28 | 0.05 | 0.1 | 0.2809 | 0.058 | 2465 | 1.34 | 0.18 | 1.16 | 78.3 | 15.4 | 5.7 | 298 | 0.2093023 | 1.073082 | 617
83 |  | CarbonDiox | 0 | 0.28 | 0.05 | 0.1 | 0.2809 | 0.058 | 2465 | 1.34 | 0.18 | 1.16 | 78.3 | 15.4 | 5.7 | 298 | 0.2769556 | 1.396409 | 617
84 |  | CarbonDiox | 0 | 0.28 | 0.05 | 0.1 | 0.2809 | 0.058 | 2465 | 1.34 | 0.18 | 1.16 | 78.3 | 15.4 | 5.7 | 298 | 0.3530655 | 1.690127 | 617
85 |  | CarbonDiox | 0 | 0.28 | 0.05 | 0.1 | 0.2809 | 0.058 | 2465 | 1.34 | 0.18 | 1.16 | 78.3 | 15.4 | 5.7 | 298 | 0.4735729 | 2.189579 | 617
86 |  | CarbonDiox | 0 | 0.28 | 0.05 | 0.1 | 0.2809 | 0.058 | 2465 | 1.34 | 0.18 | 1.16 | 78.3 | 15.4 | 5.7 | 298 | 0.5623679 | 2.55682 | 617
87 |  | CarbonDiox | 0 | 0.28 | 0.05 | 0.1 | 0.2809 | 0.058 | 2465 | 1.34 | 0.18 | 1.16 | 78.3 | 15.4 | 5.7 | 298 | 0.6469345 | 2.776704 | 617
88 |  | CarbonDiox | 0 | 0.28 | 0.05 | 0.1 | 0.2809 | 0.058 | 2465 | 1.34 | 0.18 | 1.16 | 78.3 | 15.4 | 5.7 | 298 | 0.7526427 | 3.143696 | 617
89 |  | CarbonDiox | 0 | 0.28 | 0.05 | 0.1 | 0.2809 | 0.058 | 2465 | 1.34 | 0.18 | 1.16 | 78.3 | 15.4 | 5.7 | 298 | 0.8562368 | 3.451751 | 617
90 |  | CarbonDiox | 0 | 0.28 | 0.05 | 0.1 | 0.2809 | 0.058 | 2465 | 1.34 | 0.18 | 1.16 | 78.3 | 15.4 | 5.7 | 298 | 0.9809725 | 3.833204 | 617
91 | BICD-3-700 | CarbonDiox | 0 | 0.28 | 0.05 | 0.1 | 0.2809 | 0.058 | 2530 | 1.89 | 0.77 | 1.12 | 84 | 10.5 | 3.1 | 298 | 0.03805497 | 0.1026331 | 618
92 |  | CarbonDiox | 0 | 0.28 | 0.05 | 0.1 | 0.2809 | 0.058 | 2530 | 1.89 | 0.77 | 1.12 | 84 | 10.5 | 3.1 | 298 | 0.09513742 | 0.3081798 | 618
93 |  | CarbonDiox | 0 | 0.28 | 0.05 | 0.1 | 0.2809 | 0.058 | 2530 | 1.89 | 0.77 | 1.12 | 84 | 10.5 | 3.1 | 298 | 0.154334 | 0.5136953 | 618
94 |  | CarbonDiox | 0 | 0.28 | 0.05 | 0.1 | 0.2809 | 0.058 | 2530 | 1.89 | 0.77 | 1.12 | 84 | 10.5 | 3.1 | 298 | 0.2283298 | 0.7484767 | 618
95 |  | CarbonDiox | 0 | 0.28 | 0.05 | 0.1 | 0.2809 | 0.058 | 2530 | 1.89 | 0.77 | 1.12 | 84 | 10.5 | 3.1 | 298 | 0.2896406 | 1.012929 | 618
96 |  | CarbonDiox | 0 | 0.28 | 0.05 | 0.1 | 0.2809 | 0.058 | 2530 | 1.89 | 0.77 | 1.12 | 84 | 10.5 | 3.1 | 298 | 0.346723 | 1.24796 | 618
97 |  | CarbonDiox | 0 | 0.28 | 0.05 | 0.1 | 0.2809 | 0.058 | 2530 | 1.89 | 0.77 | 1.12 | 84 | 10.5 | 3.1 | 298 | 0.4080338 | 1.438702 | 618
98 |  | CarbonDiox | 0 | 0.28 | 0.05 | 0.1 | 0.2809 | 0.058 | 2530 | 1.89 | 0.77 | 1.12 | 84 | 10.5 | 3.1 | 298 | 0.5158562 | 1.776179 | 618
99 |  | CarbonDiox | 0 | 0.28 | 0.05 | 0.1 | 0.2809 | 0.058 | 2530 | 1.89 | 0.77 | 1.12 | 84 | 10.5 | 3.1 | 298 | 0.6088795 | 2.040164 | 618
100 |  | CarbonDiox | 0 | 0.28 | 0.05 | 0.1 | 0.2809 | 0.058 | 2530 | 1.89 | 0.77 | 1.12 | 84 | 10.5 | 3.1 | 298 | 0.7040169 | 2.333602 | 618
101 |  | CarbonDiox | 0 | 0.28 | 0.05 | 0.1 | 0.2809 | 0.058 | 2530 | 1.89 | 0.77 | 1.12 | 84 | 10.5 | 3.1 | 298 | 0.8118393 | 2.597368 | 618
102 |  | CarbonDiox | 0 | 0.28 | 0.05 | 0.1 | 0.2809 | 0.058 | 2530 | 1.89 | 0.77 | 1.12 | 84 | 10.5 | 3.1 | 298 | 0.9006342 | 2.876158 | 618
103 |  | CarbonDiox | 0 | 0.28 | 0.05 | 0.1 | 0.2809 | 0.058 | 2530 | 1.89 | 0.77 | 1.12 | 84 | 10.5 | 3.1 | 298 | 0.9809725 | 3.06662 | 618
104 |  | CarbonDiox | 0 | 0.28 | 0.05 | 0.1 | 0.2809 | 0.058 | 2530 | 1.89 | 0.77 | 1.12 | 84 | 10.5 | 3.1 | 298 | 0.9915433 | 3.11069 | 618
105 | BICD-0.5-700 | CarbonDiox | 0 | 0.28 | 0.05 | 0.1 | 0.2809 | 0.058 | 830 | 0.33 | 0.02 | 0.31 | 69.8 | 10.5 | 17.6 | 323 | 0.03861789 | 0.2126168 | 619
106 |  | CarbonDiox | 0 | 0.28 | 0.05 | 0.1 | 0.2809 | 0.058 | 830 | 0.33 | 0.02 | 0.31 | 69.8 | 10.5 | 17.6 | 323 | 0.05691057 | 0.4415888 | 619
107 |  | CarbonDiox | 0 | 0.28 | 0.05 | 0.1 | 0.2809 | 0.058 | 830 | 0.33 | 0.02 | 0.31 | 69.8 | 10.5 | 17.6 | 323 | 0.08130081 | 0.5969626 | 619
108 |  | CarbonDiox | 0 | 0.28 | 0.05 | 0.1 | 0.2809 | 0.058 | 830 | 0.33 | 0.02 | 0.31 | 69.8 | 10.5 | 17.6 | 323 | 0.1117886 | 0.7850467 | 619
109 |  | CarbonDiox | 0 | 0.28 | 0.05 | 0.1 | 0.2809 | 0.058 | 830 | 0.33 | 0.02 | 0.31 | 69.8 | 10.5 | 17.6 | 323 | 0.1422764 | 0.9485981 | 619
110 |  | CarbonDiox | 0 | 0.28 | 0.05 | 0.1 | 0.2809 | 0.058 | 830 | 0.33 | 0.02 | 0.31 | 69.8 | 10.5 | 17.6 | 323 | 0.1869919 | 1.169393 | 619
111 |  | CarbonDiox | 0 | 0.28 | 0.05 | 0.1 | 0.2809 | 0.058 | 830 | 0.33 | 0.02 | 0.31 | 69.8 | 10.5 | 17.6 | 323 | 0.2337398 | 1.390187 | 619
112 |  | CarbonDiox | 0 | 0.28 | 0.05 | 0.1 | 0.2809 | 0.058 | 830 | 0.33 | 0.02 | 0.31 | 69.8 | 10.5 | 17.6 | 323 | 0.2845528 | 1.570093 | 619
113 |  | CarbonDiox | 0 | 0.28 | 0.05 | 0.1 | 0.2809 | 0.058 | 830 | 0.33 | 0.02 | 0.31 | 69.8 | 10.5 | 17.6 | 323 | 0.3373984 | 1.741822 | 619
114 |  | CarbonDiox | 0 | 0.28 | 0.05 | 0.1 | 0.2809 | 0.058 | 830 | 0.33 | 0.02 | 0.31 | 69.8 | 10.5 | 17.6 | 323 | 0.4044715 | 1.946262 | 619
115 |  | CarbonDiox | 0 | 0.28 | 0.05 | 0.1 | 0.2809 | 0.058 | 830 | 0.33 | 0.02 | 0.31 | 69.8 | 10.5 | 17.6 | 323 | 0.4634146 | 2.093458 | 619
116 |  | CarbonDiox | 0 | 0.28 | 0.05 | 0.1 | 0.2809 | 0.058 | 830 | 0.33 | 0.02 | 0.31 | 69.8 | 10.5 | 17.6 | 323 | 0.5528455 | 2.297897 | 619
117 |  | CarbonDiox | 0 | 0.28 | 0.05 | 0.1 | 0.2809 | 0.058 | 830 | 0.33 | 0.02 | 0.31 | 69.8 | 10.5 | 17.6 | 323 | 0.6585366 | 2.567757 | 619
118 |  | CarbonDiox | 0 | 0.28 | 0.05 | 0.1 | 0.2809 | 0.058 | 830 | 0.33 | 0.02 | 0.31 | 69.8 | 10.5 | 17.6 | 323 | 0.75 | 2.706776 | 619
119 |  | CarbonDiox | 0 | 0.28 | 0.05 | 0.1 | 0.2809 | 0.058 | 830 | 0.33 | 0.02 | 0.31 | 69.8 | 10.5 | 17.6 | 323 | 0.8495935 | 2.845794 | 619
120 |  | CarbonDiox | 0 | 0.28 | 0.05 | 0.1 | 0.2809 | 0.058 | 830 | 0.33 | 0.02 | 0.31 | 69.8 | 10.5 | 17.6 | 323 | 0.9288618 | 2.96028 | 619
121 |  | CarbonDiox | 0 | 0.28 | 0.05 | 0.1 | 0.2809 | 0.058 | 830 | 0.33 | 0.02 | 0.31 | 69.8 | 10.5 | 17.6 | 323 | 0.9817073 | 3.025701 | 619
122 | BICD-1-700 | CarbonDiox | 0 | 0.28 | 0.05 | 0.1 | 0.2809 | 0.058 | 1545 | 0.61 | 0.02 | 0.59 | 72 | 12.4 | 13.7 | 323 | 0.04268293 | 0.1635514 | 620
123 |  | CarbonDiox | 0 | 0.28 | 0.05 | 0.1 | 0.2809 | 0.058 | 1545 | 0.61 | 0.02 | 0.59 | 72 | 12.4 | 13.7 | 323 | 0.06504065 | 0.3434579 | 620
124 |  | CarbonDiox | 0 | 0.28 | 0.05 | 0.1 | 0.2809 | 0.058 | 1545 | 0.61 | 0.02 | 0.59 | 72 | 12.4 | 13.7 | 323 | 0.1097561 | 0.5724299 | 620
125 |  | CarbonDiox | 0 | 0.28 | 0.05 | 0.1 | 0.2809 | 0.058 | 1545 | 0.61 | 0.02 | 0.59 | 72 | 12.4 | 13.7 | 323 | 0.1382114 | 0.7196262 | 620
126 |  | CarbonDiox | 0 | 0.28 | 0.05 | 0.1 | 0.2809 | 0.058 | 1545 | 0.61 | 0.02 | 0.59 | 72 | 12.4 | 13.7 | 323 | 0.1971545 | 0.9404206 | 620
127 |  | CarbonDiox | 0 | 0.28 | 0.05 | 0.1 | 0.2809 | 0.058 | 1545 | 0.61 | 0.02 | 0.59 | 72 | 12.4 | 13.7 | 323 | 0.2398374 | 1.185748 | 620
128 |  | CarbonDiox | 0 | 0.28 | 0.05 | 0.1 | 0.2809 | 0.058 | 1545 | 0.61 | 0.02 | 0.59 | 72 | 12.4 | 13.7 | 323 | 0.2947154 | 1.357477 | 620
129 |  | CarbonDiox | 0 | 0.28 | 0.05 | 0.1 | 0.2809 | 0.058 | 1545 | 0.61 | 0.02 | 0.59 | 72 | 12.4 | 13.7 | 323 | 0.3434959 | 1.570093 | 620
130 |  | CarbonDiox | 0 | 0.28 | 0.05 | 0.1 | 0.2809 | 0.058 | 1545 | 0.61 | 0.02 | 0.59 | 72 | 12.4 | 13.7 | 323 | 0.4166667 | 1.799065 | 620
131 |  | CarbonDiox | 0 | 0.28 | 0.05 | 0.1 | 0.2809 | 0.058 | 1545 | 0.61 | 0.02 | 0.59 | 72 | 12.4 | 13.7 | 323 | 0.5060976 | 2.060748 | 620
132 |  | CarbonDiox | 0 | 0.28 | 0.05 | 0.1 | 0.2809 | 0.058 | 1545 | 0.61 | 0.02 | 0.59 | 72 | 12.4 | 13.7 | 323 | 0.6056911 | 2.306075 | 620
133 |  | CarbonDiox | 0 | 0.28 | 0.05 | 0.1 | 0.2809 | 0.058 | 1545 | 0.61 | 0.02 | 0.59 | 72 | 12.4 | 13.7 | 323 | 0.6626016 | 2.453271 | 620
134 |  | CarbonDiox | 0 | 0.28 | 0.05 | 0.1 | 0.2809 | 0.058 | 1545 | 0.61 | 0.02 | 0.59 | 72 | 12.4 | 13.7 | 323 | 0.7581301 | 2.674065 | 620
135 |  | CarbonDiox | 0 | 0.28 | 0.05 | 0.1 | 0.2809 | 0.058 | 1545 | 0.61 | 0.02 | 0.59 | 72 | 12.4 | 13.7 | 323 | 0.8495935 | 2.89486 | 620
136 |  | CarbonDiox | 0 | 0.28 | 0.05 | 0.1 | 0.2809 | 0.058 | 1545 | 0.61 | 0.02 | 0.59 | 72 | 12.4 | 13.7 | 323 | 0.9268293 | 3.042056 | 620
137 |  | CarbonDiox | 0 | 0.28 | 0.05 | 0.1 | 0.2809 | 0.058 | 1545 | 0.61 | 0.02 | 0.59 | 72 | 12.4 | 13.7 | 323 | 0.9878049 | 3.156542 | 620
138 |  | CarbonDiox | 0 | 0.28 | 0.05 | 0.1 | 0.2809 | 0.058 | 1545 | 0.61 | 0.02 | 0.59 | 72 | 12.4 | 13.7 | 323 | 0.04674797 | 0.1226636 | 620
139 | BICD-2-700 | CarbonDiox | 0 | 0.28 | 0.05 | 0.1 | 0.2809 | 0.058 | 2465 | 1.34 | 0.18 | 1.16 | 78.3 | 15.4 | 5.7 | 323 | 0.1117886 | 0.3025701 | 621
140 |  | CarbonDiox | 0 | 0.28 | 0.05 | 0.1 | 0.2809 | 0.058 | 2465 | 1.34 | 0.18 | 1.16 | 78.3 | 15.4 | 5.7 | 323 | 0.1686992 | 0.4415888 | 621
141 |  | CarbonDiox | 0 | 0.28 | 0.05 | 0.1 | 0.2809 | 0.058 | 2465 | 1.34 | 0.18 | 1.16 | 78.3 | 15.4 | 5.7 | 323 | 0.2195122 | 0.5560748 | 621
142 |  | CarbonDiox | 0 | 0.28 | 0.05 | 0.1 | 0.2809 | 0.058 | 2465 | 1.34 | 0.18 | 1.16 | 78.3 | 15.4 | 5.7 | 323 | 0.2886179 | 0.7359813 | 621
143 |  | CarbonDiox | 0 | 0.28 | 0.05 | 0.1 | 0.2809 | 0.058 | 2465 | 1.34 | 0.18 | 1.16 | 78.3 | 15.4 | 5.7 | 323 | 0.3739837 | 0.932243 | 621
144 |  | CarbonDiox | 0 | 0.28 | 0.05 | 0.1 | 0.2809 | 0.058 | 2465 | 1.34 | 0.18 | 1.16 | 78.3 | 15.4 | 5.7 | 323 | 0.4613821 | 1.11215 | 621
145 |  | CarbonDiox | 0 | 0.28 | 0.05 | 0.1 | 0.2809 | 0.058 | 2465 | 1.34 | 0.18 | 1.16 | 78.3 | 15.4 | 5.7 | 323 | 0.5609756 | 1.316589 | 621
146 |  | CarbonDiox | 0 | 0.28 | 0.05 | 0.1 | 0.2809 | 0.058 | 2465 | 1.34 | 0.18 | 1.16 | 78.3 | 15.4 | 5.7 | 323 | 0.6544715 | 1.496495 | 621
147 |  | CarbonDiox | 0 | 0.28 | 0.05 | 0.1 | 0.2809 | 0.058 | 2465 | 1.34 | 0.18 | 1.16 | 78.3 | 15.4 | 5.7 | 323 | 0.7601626 | 1.684579 | 621
148 |  | CarbonDiox | 0 | 0.28 | 0.05 | 0.1 | 0.2809 | 0.058 | 2465 | 1.34 | 0.18 | 1.16 | 78.3 | 15.4 | 5.7 | 323 | 0.8536585 | 1.831776 | 621
149 |  | CarbonDiox | 0 | 0.28 | 0.05 | 0.1 | 0.2809 | 0.058 | 2465 | 1.34 | 0.18 | 1.16 | 78.3 | 15.4 | 5.7 | 323 | 0.9308943 | 1.962617 | 621
150 |  | CarbonDiox | 0 | 0.28 | 0.05 | 0.1 | 0.2809 | 0.058 | 2465 | 1.34 | 0.18 | 1.16 | 78.3 | 15.4 | 5.7 | 323 | 0.9776423 | 2.036215 | 621
151 | BICD-3-700 | CarbonDiox | 0 | 0.28 | 0.05 | 0.1 | 0.2809 | 0.058 | 2530 | 1.89 | 0.77 | 1.12 | 84 | 10.5 | 3.1 | 323 | 0.04065041 | 0.04906542 | 622
152 |  | CarbonDiox | 0 | 0.28 | 0.05 | 0.1 | 0.2809 | 0.058 | 2530 | 1.89 | 0.77 | 1.12 | 84 | 10.5 | 3.1 | 323 | 0.1056911 | 0.1799065 | 622
153 |  | CarbonDiox | 0 | 0.28 | 0.05 | 0.1 | 0.2809 | 0.058 | 2530 | 1.89 | 0.77 | 1.12 | 84 | 10.5 | 3.1 | 323 | 0.1829268 | 0.3516355 | 622
154 |  | CarbonDiox | 0 | 0.28 | 0.05 | 0.1 | 0.2809 | 0.058 | 2530 | 1.89 | 0.77 | 1.12 | 84 | 10.5 | 3.1 | 323 | 0.2642276 | 0.4988318 | 622
155 |  | CarbonDiox | 0 | 0.28 | 0.05 | 0.1 | 0.2809 | 0.058 | 2530 | 1.89 | 0.77 | 1.12 | 84 | 10.5 | 3.1 | 323 | 0.3495935 | 0.6705607 | 622
156 |  | CarbonDiox | 0 | 0.28 | 0.05 | 0.1 | 0.2809 | 0.058 | 2530 | 1.89 | 0.77 | 1.12 | 84 | 10.5 | 3.1 | 323 | 0.4573171 | 0.8831776 | 622
157 |  | CarbonDiox | 0 | 0.28 | 0.05 | 0.1 | 0.2809 | 0.058 | 2530 | 1.89 | 0.77 | 1.12 | 84 | 10.5 | 3.1 | 323 | 0.5569106 | 1.030374 | 622
158 |  | CarbonDiox | 0 | 0.28 | 0.05 | 0.1 | 0.2809 | 0.058 | 2530 | 1.89 | 0.77 | 1.12 | 84 | 10.5 | 3.1 | 323 | 0.6544715 | 1.185748 | 622
159 |  | CarbonDiox | 0 | 0.28 | 0.05 | 0.1 | 0.2809 | 0.058 | 2530 | 1.89 | 0.77 | 1.12 | 84 | 10.5 | 3.1 | 323 | 0.7581301 | 1.332944 | 622
160 |  | CarbonDiox | 0 | 0.28 | 0.05 | 0.1 | 0.2809 | 0.058 | 2530 | 1.89 | 0.77 | 1.12 | 84 | 10.5 | 3.1 | 323 | 0.8495935 | 1.488318 | 622
161 |  | CarbonDiox | 0 | 0.28 | 0.05 | 0.1 | 0.2809 | 0.058 | 2530 | 1.89 | 0.77 | 1.12 | 84 | 10.5 | 3.1 | 323 | 0.9227642 | 1.602804 | 622
162 |  | CarbonDiox | 0 | 0.28 | 0.05 | 0.1 | 0.2809 | 0.058 | 2530 | 1.89 | 0.77 | 1.12 | 84 | 10.5 | 3.1 | 323 | 0.995935 | 1.700935 | 622
0 | AC-1-600 | CarbonDiox | 0 | 0.28 | 0.05 | 0.1 | 0.2809 | 0.058 | 1180 | 0.49 | 0.02 | 0.47 | 56.5 | 33.3 | 6 | 298 | 0.0113072 | 0.1521739 | 623
1 |  | CarbonDiox | 0 | 0.28 | 0.05 | 0.1 | 0.2809 | 0.058 | 1180 | 0.49 | 0.02 | 0.47 | 56.5 | 33.3 | 6 | 298 | 0.06769052 | 0.5869565 | 623
2 |  | CarbonDiox | 0 | 0.28 | 0.05 | 0.1 | 0.2809 | 0.058 | 1180 | 0.49 | 0.02 | 0.47 | 56.5 | 33.3 | 6 | 298 | 0.1277886 | 0.9565217 | 623
3 |  | CarbonDiox | 0 | 0.28 | 0.05 | 0.1 | 0.2809 | 0.058 | 1180 | 0.49 | 0.02 | 0.47 | 56.5 | 33.3 | 6 | 298 | 0.1634709 | 1.173913 | 623
4 |  | CarbonDiox | 0 | 0.28 | 0.05 | 0.1 | 0.2809 | 0.058 | 1180 | 0.49 | 0.02 | 0.47 | 56.5 | 33.3 | 6 | 298 | 0.2197627 | 1.413043 | 623
5 |  | CarbonDiox | 0 | 0.28 | 0.05 | 0.1 | 0.2809 | 0.058 | 1180 | 0.49 | 0.02 | 0.47 | 56.5 | 33.3 | 6 | 298 | 0.279815 | 1.684783 | 623
6 |  | CarbonDiox | 0 | 0.28 | 0.05 | 0.1 | 0.2809 | 0.058 | 1180 | 0.49 | 0.02 | 0.47 | 56.5 | 33.3 | 6 | 298 | 0.3717228 | 2 | 623
7 |  | CarbonDiox | 0 | 0.28 | 0.05 | 0.1 | 0.2809 | 0.058 | 1180 | 0.49 | 0.02 | 0.47 | 56.5 | 33.3 | 6 | 298 | 0.4804999 | 2.347826 | 623
8 |  | CarbonDiox | 0 | 0.28 | 0.05 | 0.1 | 0.2809 | 0.058 | 1180 | 0.49 | 0.02 | 0.47 | 56.5 | 33.3 | 6 | 298 | 0.5817558 | 2.630435 | 623
9 |  | CarbonDiox | 0 | 0.28 | 0.05 | 0.1 | 0.2809 | 0.058 | 1180 | 0.49 | 0.02 | 0.47 | 56.5 | 33.3 | 6 | 298 | 0.6923648 | 2.891304 | 623
10 |  | CarbonDiox | 0 | 0.28 | 0.05 | 0.1 | 0.2809 | 0.058 | 1180 | 0.49 | 0.02 | 0.47 | 56.5 | 33.3 | 6 | 298 | 0.7898551 | 3.130435 | 623
11 |  | CarbonDiox | 0 | 0.28 | 0.05 | 0.1 | 0.2809 | 0.058 | 1180 | 0.49 | 0.02 | 0.47 | 56.5 | 33.3 | 6 | 298 | 0.8929531 | 3.347826 | 623
12 |  | CarbonDiox | 0 | 0.28 | 0.05 | 0.1 | 0.2809 | 0.058 | 1180 | 0.49 | 0.02 | 0.47 | 56.5 | 33.3 | 6 | 298 | 0.9904332 | 3.565217 | 623
13 | AC-1-635 | CarbonDiox | 0 | 0.28 | 0.05 | 0.1 | 0.2809 | 0.058 | 1673 | 0.73 | 0.05 | 0.68 | 58.6 | 32.1 | 5.32 | 298 | 0.06012355 | 0.423913 | 624
14 |  | CarbonDiox | 0 | 0.28 | 0.05 | 0.1 | 0.2809 | 0.058 | 1673 | 0.73 | 0.05 | 0.68 | 58.6 | 32.1 | 5.32 | 298 | 0.1314576 | 0.7934783 | 624
15 |  | CarbonDiox | 0 | 0.28 | 0.05 | 0.1 | 0.2809 | 0.058 | 1673 | 0.73 | 0.05 | 0.68 | 58.6 | 32.1 | 5.32 | 298 | 0.168977 | 0.9347826 | 624
16 |  | CarbonDiox | 0 | 0.28 | 0.05 | 0.1 | 0.2809 | 0.058 | 1673 | 0.73 | 0.05 | 0.68 | 58.6 | 32.1 | 5.32 | 298 | 0.2121346 | 1.119565 | 624
17 |  | CarbonDiox | 0 | 0.28 | 0.05 | 0.1 | 0.2809 | 0.058 | 1673 | 0.73 | 0.05 | 0.68 | 58.6 | 32.1 | 5.32 | 298 | 0.2777795 | 1.336957 | 624
18 |  | CarbonDiox | 0 | 0.28 | 0.05 | 0.1 | 0.2809 | 0.058 | 1673 | 0.73 | 0.05 | 0.68 | 58.6 | 32.1 | 5.32 | 298 | 0.3753257 | 1.695652 | 624
19 |  | CarbonDiox | 0 | 0.28 | 0.05 | 0.1 | 0.2809 | 0.058 | 1673 | 0.73 | 0.05 | 0.68 | 58.6 | 32.1 | 5.32 | 298 | 0.480332 | 1.98913 | 624
20 |  | CarbonDiox | 0 | 0.28 | 0.05 | 0.1 | 0.2809 | 0.058 | 1673 | 0.73 | 0.05 | 0.68 | 58.6 | 32.1 | 5.32 | 298 | 0.587216 | 2.293478 | 624
21 |  | CarbonDiox | 0 | 0.28 | 0.05 | 0.1 | 0.2809 | 0.058 | 1673 | 0.73 | 0.05 | 0.68 | 58.6 | 32.1 | 5.32 | 298 | 0.688472 | 2.576087 | 624
22 |  | CarbonDiox | 0 | 0.28 | 0.05 | 0.1 | 0.2809 | 0.058 | 1673 | 0.73 | 0.05 | 0.68 | 58.6 | 32.1 | 5.32 | 298 | 0.7915852 | 2.826087 | 624
23 |  | CarbonDiox | 0 | 0.28 | 0.05 | 0.1 | 0.2809 | 0.058 | 1673 | 0.73 | 0.05 | 0.68 | 58.6 | 32.1 | 5.32 | 298 | 0.9002962 | 3.032609 | 624
24 |  | CarbonDiox | 0 | 0.28 | 0.05 | 0.1 | 0.2809 | 0.058 | 1673 | 0.73 | 0.05 | 0.68 | 58.6 | 32.1 | 5.32 | 298 | 0.9902703 | 3.217391 | 624
25 | AC-1-700 | CarbonDiox | 0 | 0.28 | 0.05 | 0.1 | 0.2809 | 0.058 | 2437 | 1.09 | 0.06 | 1.03 | 48.3 | 44.5 | 2.07 | 298 | 0.06008284 | 0.3369565 | 625
26 |  | CarbonDiox | 0 | 0.28 | 0.05 | 0.1 | 0.2809 | 0.058 | 2437 | 1.09 | 0.06 | 1.03 | 48.3 | 44.5 | 2.07 | 298 | 0.122018 | 0.6304348 | 625
27 |  | CarbonDiox | 0 | 0.28 | 0.05 | 0.1 | 0.2809 | 0.058 | 2437 | 1.09 | 0.06 | 1.03 | 48.3 | 44.5 | 2.07 | 298 | 0.2176814 | 0.9673913 | 625
28 |  | CarbonDiox | 0 | 0.28 | 0.05 | 0.1 | 0.2809 | 0.058 | 2437 | 1.09 | 0.06 | 1.03 | 48.3 | 44.5 | 2.07 | 298 | 0.3283565 | 1.369565 | 625
29 |  | CarbonDiox | 0 | 0.28 | 0.05 | 0.1 | 0.2809 | 0.058 | 2437 | 1.09 | 0.06 | 1.03 | 48.3 | 44.5 | 2.07 | 298 | 0.4277703 | 1.717391 | 625
30 |  | CarbonDiox | 0 | 0.28 | 0.05 | 0.1 | 0.2809 | 0.058 | 2437 | 1.09 | 0.06 | 1.03 | 48.3 | 44.5 | 2.07 | 298 | 0.5328021 | 2.065217 | 625
31 |  | CarbonDiox | 0 | 0.28 | 0.05 | 0.1 | 0.2809 | 0.058 | 2437 | 1.09 | 0.06 | 1.03 | 48.3 | 44.5 | 2.07 | 298 | 0.6359357 | 2.358696 | 625
32 |  | CarbonDiox | 0 | 0.28 | 0.05 | 0.1 | 0.2809 | 0.058 | 2437 | 1.09 | 0.06 | 1.03 | 48.3 | 44.5 | 2.07 | 298 | 0.7409268 | 2.619565 | 625
33 |  | CarbonDiox | 0 | 0.28 | 0.05 | 0.1 | 0.2809 | 0.058 | 2437 | 1.09 | 0.06 | 1.03 | 48.3 | 44.5 | 2.07 | 298 | 0.8440706 | 2.934783 | 625
34 |  | CarbonDiox | 0 | 0.28 | 0.05 | 0.1 | 0.2809 | 0.058 | 2437 | 1.09 | 0.06 | 1.03 | 48.3 | 44.5 | 2.07 | 298 | 0.9490515 | 3.173913 | 625
35 |  | CarbonDiox | 0 | 0.28 | 0.05 | 0.1 | 0.2809 | 0.058 | 2437 | 1.09 | 0.06 | 1.03 | 48.3 | 44.5 | 2.07 | 298 | 0.9940665 | 3.326087 | 625
36 | AC-1-800 | CarbonDiox | 0 | 0.28 | 0.05 | 0.1 | 0.2809 | 0.058 | 2567 | 1.49 | 0.24 | 1.25 | 58.3 | 36 | 1.51 | 298 | 0.06188935 | 0.1956522 | 626
37 |  | CarbonDiox | 0 | 0.28 | 0.05 | 0.1 | 0.2809 | 0.058 | 2567 | 1.49 | 0.24 | 1.25 | 58.3 | 36 | 1.51 | 298 | 0.1688243 | 0.6086957 | 626
38 |  | CarbonDiox | 0 | 0.28 | 0.05 | 0.1 | 0.2809 | 0.058 | 2567 | 1.49 | 0.24 | 1.25 | 58.3 | 36 | 1.51 | 298 | 0.2175847 | 0.7608696 | 626
39 |  | CarbonDiox | 0 | 0.28 | 0.05 | 0.1 | 0.2809 | 0.058 | 2567 | 1.49 | 0.24 | 1.25 | 58.3 | 36 | 1.51 | 298 | 0.2700955 | 0.923913 | 626
40 |  | CarbonDiox | 0 | 0.28 | 0.05 | 0.1 | 0.2809 | 0.058 | 2567 | 1.49 | 0.24 | 1.25 | 58.3 | 36 | 1.51 | 298 | 0.3263567 | 1.097826 | 626
41 |  | CarbonDiox | 0 | 0.28 | 0.05 | 0.1 | 0.2809 | 0.058 | 2567 | 1.49 | 0.24 | 1.25 | 58.3 | 36 | 1.51 | 298 | 0.4276177 | 1.391304 | 626
42 |  | CarbonDiox | 0 | 0.28 | 0.05 | 0.1 | 0.2809 | 0.058 | 2567 | 1.49 | 0.24 | 1.25 | 58.3 | 36 | 1.51 | 298 | 0.532624 | 1.684783 | 626
43 |  | CarbonDiox | 0 | 0.28 | 0.05 | 0.1 | 0.2809 | 0.058 | 2567 | 1.49 | 0.24 | 1.25 | 58.3 | 36 | 1.51 | 298 | 0.6301193 | 1.934783 | 626
44 |  | CarbonDiox | 0 | 0.28 | 0.05 | 0.1 | 0.2809 | 0.058 | 2567 | 1.49 | 0.24 | 1.25 | 58.3 | 36 | 1.51 | 298 | 0.7388607 | 2.206522 | 626
45 |  | CarbonDiox | 0 | 0.28 | 0.05 | 0.1 | 0.2809 | 0.058 | 2567 | 1.49 | 0.24 | 1.25 | 58.3 | 36 | 1.51 | 298 | 0.8438314 | 2.423913 | 626
46 |  | CarbonDiox | 0 | 0.28 | 0.05 | 0.1 | 0.2809 | 0.058 | 2567 | 1.49 | 0.24 | 1.25 | 58.3 | 36 | 1.51 | 298 | 0.9506951 | 2.684783 | 626
47 |  | CarbonDiox | 0 | 0.28 | 0.05 | 0.1 | 0.2809 | 0.058 | 2567 | 1.49 | 0.24 | 1.25 | 58.3 | 36 | 1.51 | 298 | 0.9863113 | 2.76087 | 626
48 | AC-2-600 | CarbonDiox | 0 | 0.28 | 0.05 | 0.1 | 0.2809 | 0.058 | 1098 | 0.45 | 0.01 | 0.44 | 58.2 | 32.1 | 5.94 | 298 | 0.05893536 | 0.5905292 | 627
49 |  | CarbonDiox | 0 | 0.28 | 0.05 | 0.1 | 0.2809 | 0.058 | 1098 | 0.45 | 0.01 | 0.44 | 58.2 | 32.1 | 5.94 | 298 | 0.1197719 | 0.9359331 | 627
50 |  | CarbonDiox | 0 | 0.28 | 0.05 | 0.1 | 0.2809 | 0.058 | 1098 | 0.45 | 0.01 | 0.44 | 58.2 | 32.1 | 5.94 | 298 | 0.1653992 | 1.158774 | 627
51 |  | CarbonDiox | 0 | 0.28 | 0.05 | 0.1 | 0.2809 | 0.058 | 1098 | 0.45 | 0.01 | 0.44 | 58.2 | 32.1 | 5.94 | 298 | 0.21673 | 1.415042 | 627
52 |  | CarbonDiox | 0 | 0.28 | 0.05 | 0.1 | 0.2809 | 0.058 | 1098 | 0.45 | 0.01 | 0.44 | 58.2 | 32.1 | 5.94 | 298 | 0.3022814 | 1.704735 | 627
53 |  | CarbonDiox | 0 | 0.28 | 0.05 | 0.1 | 0.2809 | 0.058 | 1098 | 0.45 | 0.01 | 0.44 | 58.2 | 32.1 | 5.94 | 298 | 0.378327 | 1.994429 | 627
54 |  | CarbonDiox | 0 | 0.28 | 0.05 | 0.1 | 0.2809 | 0.058 | 1098 | 0.45 | 0.01 | 0.44 | 58.2 | 32.1 | 5.94 | 298 | 0.4790875 | 2.261838 | 627
55 |  | CarbonDiox | 0 | 0.28 | 0.05 | 0.1 | 0.2809 | 0.058 | 1098 | 0.45 | 0.01 | 0.44 | 58.2 | 32.1 | 5.94 | 298 | 0.5855513 | 2.551532 | 627
56 |  | CarbonDiox | 0 | 0.28 | 0.05 | 0.1 | 0.2809 | 0.058 | 1098 | 0.45 | 0.01 | 0.44 | 58.2 | 32.1 | 5.94 | 298 | 0.6977186 | 2.818942 | 627
57 |  | CarbonDiox | 0 | 0.28 | 0.05 | 0.1 | 0.2809 | 0.058 | 1098 | 0.45 | 0.01 | 0.44 | 58.2 | 32.1 | 5.94 | 298 | 0.7965779 | 3.019499 | 627
58 |  | CarbonDiox | 0 | 0.28 | 0.05 | 0.1 | 0.2809 | 0.058 | 1098 | 0.45 | 0.01 | 0.44 | 58.2 | 32.1 | 5.94 | 298 | 0.9030418 | 3.220056 | 627
59 |  | CarbonDiox | 0 | 0.28 | 0.05 | 0.1 | 0.2809 | 0.058 | 1098 | 0.45 | 0.01 | 0.44 | 58.2 | 32.1 | 5.94 | 298 | 0.9942966 | 3.398329 | 627
60 | AC-2-635 | CarbonDiox | 0 | 0.28 | 0.05 | 0.1 | 0.2809 | 0.058 | 1381 | 0.57 | 0.01 | 0.56 | 55.3 | 36.2 | 4.59 | 298 | 0.01711027 | 0.1448468 | 628
61 |  | CarbonDiox | 0 | 0.28 | 0.05 | 0.1 | 0.2809 | 0.058 | 1381 | 0.57 | 0.01 | 0.56 | 55.3 | 36.2 | 4.59 | 298 | 0.07414449 | 0.6573816 | 628
62 |  | CarbonDiox | 0 | 0.28 | 0.05 | 0.1 | 0.2809 | 0.058 | 1381 | 0.57 | 0.01 | 0.56 | 55.3 | 36.2 | 4.59 | 298 | 0.1235741 | 1.047354 | 628
63 |  | CarbonDiox | 0 | 0.28 | 0.05 | 0.1 | 0.2809 | 0.058 | 1381 | 0.57 | 0.01 | 0.56 | 55.3 | 36.2 | 4.59 | 298 | 0.1730038 | 1.292479 | 628
64 |  | CarbonDiox | 0 | 0.28 | 0.05 | 0.1 | 0.2809 | 0.058 | 1381 | 0.57 | 0.01 | 0.56 | 55.3 | 36.2 | 4.59 | 298 | 0.2243346 | 1.526462 | 628
65 |  | CarbonDiox | 0 | 0.28 | 0.05 | 0.1 | 0.2809 | 0.058 | 1381 | 0.57 | 0.01 | 0.56 | 55.3 | 36.2 | 4.59 | 298 | 0.2756654 | 1.727019 | 628
66 |  | CarbonDiox | 0 | 0.28 | 0.05 | 0.1 | 0.2809 | 0.058 | 1381 | 0.57 | 0.01 | 0.56 | 55.3 | 36.2 | 4.59 | 298 | 0.3269962 | 1.961003 | 628
67 |  | CarbonDiox | 0 | 0.28 | 0.05 | 0.1 | 0.2809 | 0.058 | 1381 | 0.57 | 0.01 | 0.56 | 55.3 | 36.2 | 4.59 | 298 | 0.4334601 | 2.350975 | 628
68 |  | CarbonDiox | 0 | 0.28 | 0.05 | 0.1 | 0.2809 | 0.058 | 1381 | 0.57 | 0.01 | 0.56 | 55.3 | 36.2 | 4.59 | 298 | 0.5342205 | 2.640669 | 628
69 |  | CarbonDiox | 0 | 0.28 | 0.05 | 0.1 | 0.2809 | 0.058 | 1381 | 0.57 | 0.01 | 0.56 | 55.3 | 36.2 | 4.59 | 298 | 0.6330798 | 2.97493 | 628
70 |  | CarbonDiox | 0 | 0.28 | 0.05 | 0.1 | 0.2809 | 0.058 | 1381 | 0.57 | 0.01 | 0.56 | 55.3 | 36.2 | 4.59 | 298 | 0.7490494 | 3.286908 | 628
71 |  | CarbonDiox | 0 | 0.28 | 0.05 | 0.1 | 0.2809 | 0.058 | 1381 | 0.57 | 0.01 | 0.56 | 55.3 | 36.2 | 4.59 | 298 | 0.8498099 | 3.520891 | 628
72 |  | CarbonDiox | 0 | 0.28 | 0.05 | 0.1 | 0.2809 | 0.058 | 1381 | 0.57 | 0.01 | 0.56 | 55.3 | 36.2 | 4.59 | 298 | 0.9505703 | 3.732591 | 628
73 |  | CarbonDiox | 0 | 0.28 | 0.05 | 0.1 | 0.2809 | 0.058 | 1381 | 0.57 | 0.01 | 0.56 | 55.3 | 36.2 | 4.59 | 298 | 0.9961977 | 3.832869 | 628
74 | AC-2-700 | CarbonDiox | 0 | 0.28 | 0.05 | 0.1 | 0.2809 | 0.058 | 2111 | 0.9 | 0.02 | 0.88 | 51.3 | 42.1 | 1.95 | 298 | 0.06273764 | 0.356546 | 629
75 |  | CarbonDiox | 0 | 0.28 | 0.05 | 0.1 | 0.2809 | 0.058 | 2111 | 0.9 | 0.02 | 0.88 | 51.3 | 42.1 | 1.95 | 298 | 0.134981 | 0.735376 | 629
76 |  | CarbonDiox | 0 | 0.28 | 0.05 | 0.1 | 0.2809 | 0.058 | 2111 | 0.9 | 0.02 | 0.88 | 51.3 | 42.1 | 1.95 | 298 | 0.1768061 | 0.8802228 | 629
77 |  | CarbonDiox | 0 | 0.28 | 0.05 | 0.1 | 0.2809 | 0.058 | 2111 | 0.9 | 0.02 | 0.88 | 51.3 | 42.1 | 1.95 | 298 | 0.2737643 | 1.325905 | 629
78 |  | CarbonDiox | 0 | 0.28 | 0.05 | 0.1 | 0.2809 | 0.058 | 2111 | 0.9 | 0.02 | 0.88 | 51.3 | 42.1 | 1.95 | 298 | 0.3707224 | 1.682451 | 629
79 |  | CarbonDiox | 0 | 0.28 | 0.05 | 0.1 | 0.2809 | 0.058 | 2111 | 0.9 | 0.02 | 0.88 | 51.3 | 42.1 | 1.95 | 298 | 0.486692 | 2.061281 | 629
80 |  | CarbonDiox | 0 | 0.28 | 0.05 | 0.1 | 0.2809 | 0.058 | 2111 | 0.9 | 0.02 | 0.88 | 51.3 | 42.1 | 1.95 | 298 | 0.5912548 | 2.384401 | 629
81 |  | CarbonDiox | 0 | 0.28 | 0.05 | 0.1 | 0.2809 | 0.058 | 2111 | 0.9 | 0.02 | 0.88 | 51.3 | 42.1 | 1.95 | 298 | 0.6939163 | 2.662953 | 629
82 |  | CarbonDiox | 0 | 0.28 | 0.05 | 0.1 | 0.2809 | 0.058 | 2111 | 0.9 | 0.02 | 0.88 | 51.3 | 42.1 | 1.95 | 298 | 0.7946768 | 3.008357 | 629
83 |  | CarbonDiox | 0 | 0.28 | 0.05 | 0.1 | 0.2809 | 0.058 | 2111 | 0.9 | 0.02 | 0.88 | 51.3 | 42.1 | 1.95 | 298 | 0.8973384 | 3.253482 | 629
84 |  | CarbonDiox | 0 | 0.28 | 0.05 | 0.1 | 0.2809 | 0.058 | 2111 | 0.9 | 0.02 | 0.88 | 51.3 | 42.1 | 1.95 | 298 | 0.9942966 | 3.487465 | 629
85 | AC-2-800 | CarbonDiox | 0 | 0.28 | 0.05 | 0.1 | 0.2809 | 0.058 | 2469 | 1.21 | 0.51 | 0.7 | 70 | 25.9 | 1.29 | 298 | 0.05893536 | 0.2896936 | 630
86 |  | CarbonDiox | 0 | 0.28 | 0.05 | 0.1 | 0.2809 | 0.058 | 2469 | 1.21 | 0.51 | 0.7 | 70 | 25.9 | 1.29 | 298 | 0.1653992 | 0.6685237 | 630
87 |  | CarbonDiox | 0 | 0.28 | 0.05 | 0.1 | 0.2809 | 0.058 | 2469 | 1.21 | 0.51 | 0.7 | 70 | 25.9 | 1.29 | 298 | 0.2737643 | 1.08078 | 630
88 |  | CarbonDiox | 0 | 0.28 | 0.05 | 0.1 | 0.2809 | 0.058 | 2469 | 1.21 | 0.51 | 0.7 | 70 | 25.9 | 1.29 | 298 | 0.378327 | 1.392758 | 630
89 |  | CarbonDiox | 0 | 0.28 | 0.05 | 0.1 | 0.2809 | 0.058 | 2469 | 1.21 | 0.51 | 0.7 | 70 | 25.9 | 1.29 | 298 | 0.4828897 | 1.749304 | 630
90 |  | CarbonDiox | 0 | 0.28 | 0.05 | 0.1 | 0.2809 | 0.058 | 2469 | 1.21 | 0.51 | 0.7 | 70 | 25.9 | 1.29 | 298 | 0.5798479 | 1.994429 | 630
91 |  | CarbonDiox | 0 | 0.28 | 0.05 | 0.1 | 0.2809 | 0.058 | 2469 | 1.21 | 0.51 | 0.7 | 70 | 25.9 | 1.29 | 298 | 0.6977186 | 2.284123 | 630
92 |  | CarbonDiox | 0 | 0.28 | 0.05 | 0.1 | 0.2809 | 0.058 | 2469 | 1.21 | 0.51 | 0.7 | 70 | 25.9 | 1.29 | 298 | 0.7889734 | 2.584958 | 630
93 |  | CarbonDiox | 0 | 0.28 | 0.05 | 0.1 | 0.2809 | 0.058 | 2469 | 1.21 | 0.51 | 0.7 | 70 | 25.9 | 1.29 | 298 | 0.8992395 | 2.818942 | 630
94 |  | CarbonDiox | 0 | 0.28 | 0.05 | 0.1 | 0.2809 | 0.058 | 2469 | 1.21 | 0.51 | 0.7 | 70 | 25.9 | 1.29 | 298 | 0.9942966 | 3.064067 | 630
95 | AC-2-635 | CarbonDiox | 0 | 0.28 | 0.05 | 0.1 | 0.2809 | 0.058 | 1381 | 0.57 | 0.01 | 0.56 | 55.3 | 36.2 | 4.59 | 273 | 0.06741039 | 1.206897 | 631
96 |  | CarbonDiox | 0 | 0.28 | 0.05 | 0.1 | 0.2809 | 0.058 | 1381 | 0.57 | 0.01 | 0.56 | 55.3 | 36.2 | 4.59 | 273 | 0.1200238 | 1.793103 | 631
97 |  | CarbonDiox | 0 | 0.28 | 0.05 | 0.1 | 0.2809 | 0.058 | 1381 | 0.57 | 0.01 | 0.56 | 55.3 | 36.2 | 4.59 | 273 | 0.1689218 | 2.258621 | 631
98 |  | CarbonDiox | 0 | 0.28 | 0.05 | 0.1 | 0.2809 | 0.058 | 1381 | 0.57 | 0.01 | 0.56 | 55.3 | 36.2 | 4.59 | 273 | 0.268729 | 2.965517 | 631
99 |  | CarbonDiox | 0 | 0.28 | 0.05 | 0.1 | 0.2809 | 0.058 | 1381 | 0.57 | 0.01 | 0.56 | 55.3 | 36.2 | 4.59 | 273 | 0.3761349 | 3.603448 | 631
100 |  | CarbonDiox | 0 | 0.28 | 0.05 | 0.1 | 0.2809 | 0.058 | 1381 | 0.57 | 0.01 | 0.56 | 55.3 | 36.2 | 4.59 | 273 | 0.4779629 | 4.068966 | 631
101 |  | CarbonDiox | 0 | 0.28 | 0.05 | 0.1 | 0.2809 | 0.058 | 1381 | 0.57 | 0.01 | 0.56 | 55.3 | 36.2 | 4.59 | 273 | 0.5873523 | 4.534483 | 631
102 |  | CarbonDiox | 0 | 0.28 | 0.05 | 0.1 | 0.2809 | 0.058 | 1381 | 0.57 | 0.01 | 0.56 | 55.3 | 36.2 | 4.59 | 273 | 0.6873178 | 4.948276 | 631
103 |  | CarbonDiox | 0 | 0.28 | 0.05 | 0.1 | 0.2809 | 0.058 | 1381 | 0.57 | 0.01 | 0.56 | 55.3 | 36.2 | 4.59 | 273 | 0.7911013 | 5.293103 | 631
104 |  | CarbonDiox | 0 | 0.28 | 0.05 | 0.1 | 0.2809 | 0.058 | 1381 | 0.57 | 0.01 | 0.56 | 55.3 | 36.2 | 4.59 | 273 | 0.8854517 | 5.603448 | 631
105 |  | CarbonDiox | 0 | 0.28 | 0.05 | 0.1 | 0.2809 | 0.058 | 1381 | 0.57 | 0.01 | 0.56 | 55.3 | 36.2 | 4.59 | 273 | 0.9873635 | 5.913793 | 631
106 |  | CarbonDiox | 0 | 0.28 | 0.05 | 0.1 | 0.2809 | 0.058 | 1381 | 0.57 | 0.01 | 0.56 | 55.3 | 36.2 | 4.59 | 323 | 0.06411391 | 0.3103448 | 632
107 |  | CarbonDiox | 0 | 0.28 | 0.05 | 0.1 | 0.2809 | 0.058 | 1381 | 0.57 | 0.01 | 0.56 | 55.3 | 36.2 | 4.59 | 323 | 0.1622263 | 0.6551724 | 632
108 |  | CarbonDiox | 0 | 0.28 | 0.05 | 0.1 | 0.2809 | 0.058 | 1381 | 0.57 | 0.01 | 0.56 | 55.3 | 36.2 | 4.59 | 323 | 0.275443 | 1.034483 | 632
109 |  | CarbonDiox | 0 | 0.28 | 0.05 | 0.1 | 0.2809 | 0.058 | 1381 | 0.57 | 0.01 | 0.56 | 55.3 | 36.2 | 4.59 | 323 | 0.3717396 | 1.241379 | 632
110 |  | CarbonDiox | 0 | 0.28 | 0.05 | 0.1 | 0.2809 | 0.058 | 1381 | 0.57 | 0.01 | 0.56 | 55.3 | 36.2 | 4.59 | 323 | 0.4793131 | 1.568966 | 632
111 |  | CarbonDiox | 0 | 0.28 | 0.05 | 0.1 | 0.2809 | 0.058 | 1381 | 0.57 | 0.01 | 0.56 | 55.3 | 36.2 | 4.59 | 323 | 0.5812901 | 1.758621 | 632
112 |  | CarbonDiox | 0 | 0.28 | 0.05 | 0.1 | 0.2809 | 0.058 | 1381 | 0.57 | 0.01 | 0.56 | 55.3 | 36.2 | 4.59 | 323 | 0.6889009 | 2.017241 | 632
113 |  | CarbonDiox | 0 | 0.28 | 0.05 | 0.1 | 0.2809 | 0.058 | 1381 | 0.57 | 0.01 | 0.56 | 55.3 | 36.2 | 4.59 | 323 | 0.7852068 | 2.206897 | 632
114 |  | CarbonDiox | 0 | 0.28 | 0.05 | 0.1 | 0.2809 | 0.058 | 1381 | 0.57 | 0.01 | 0.56 | 55.3 | 36.2 | 4.59 | 323 | 0.8985352 | 2.37931 | 632
115 |  | CarbonDiox | 0 | 0.28 | 0.05 | 0.1 | 0.2809 | 0.058 | 1381 | 0.57 | 0.01 | 0.56 | 55.3 | 36.2 | 4.59 | 323 | 0.9910417 | 2.603448 | 632
0 | C600 | CarbonDiox | 0 | 0.28 | 0.05 | 0.1 | 0.2809 | 0.058 | 362 | 0.27 |  |  |  |  | 20.2 | 298 | 0.03330943 | 0.4255319 | 633
1 |  | CarbonDiox | 0 | 0.28 | 0.05 | 0.1 | 0.2809 | 0.058 | 362 | 0.27 |  |  |  |  | 20.2 | 298 | 0.0705324 | 0.6713948 | 633
2 |  | CarbonDiox | 0 | 0.28 | 0.05 | 0.1 | 0.2809 | 0.058 | 362 | 0.27 |  |  |  |  | 20.2 | 298 | 0.1190445 | 0.8605201 | 633
3 |  | CarbonDiox | 0 | 0.28 | 0.05 | 0.1 | 0.2809 | 0.058 | 362 | 0.27 |  |  |  |  | 20.2 | 298 | 0.1638555 | 1.002364 | 633
4 |  | CarbonDiox | 0 | 0.28 | 0.05 | 0.1 | 0.2809 | 0.058 | 362 | 0.27 |  |  |  |  | 20.2 | 298 | 0.2423478 | 1.172577 | 633
5 |  | CarbonDiox | 0 | 0.28 | 0.05 | 0.1 | 0.2809 | 0.058 | 362 | 0.27 |  |  |  |  | 20.2 | 298 | 0.3171567 | 1.276596 | 633
6 |  | CarbonDiox | 0 | 0.28 | 0.05 | 0.1 | 0.2809 | 0.058 | 362 | 0.27 |  |  |  |  | 20.2 | 298 | 0.3994209 | 1.41844 | 633
7 |  | CarbonDiox | 0 | 0.28 | 0.05 | 0.1 | 0.2809 | 0.058 | 362 | 0.27 |  |  |  |  | 20.2 | 298 | 0.5116654 | 1.541371 | 633
8 |  | CarbonDiox | 0 | 0.28 | 0.05 | 0.1 | 0.2809 | 0.058 | 362 | 0.27 |  |  |  |  | 20.2 | 298 | 0.631427 | 1.635934 | 633
9 |  | CarbonDiox | 0 | 0.28 | 0.05 | 0.1 | 0.2809 | 0.058 | 362 | 0.27 |  |  |  |  | 20.2 | 298 | 0.743698 | 1.730496 | 633
10 |  | CarbonDiox | 0 | 0.28 | 0.05 | 0.1 | 0.2809 | 0.058 | 362 | 0.27 |  |  |  |  | 20.2 | 298 | 0.8372867 | 1.777778 | 633
11 |  | CarbonDiox | 0 | 0.28 | 0.05 | 0.1 | 0.2809 | 0.058 | 362 | 0.27 |  |  |  |  | 20.2 | 298 | 0.9383572 | 1.834515 | 633
12 |  | CarbonDiox | 0 | 0.28 | 0.05 | 0.1 | 0.2809 | 0.058 | 362 | 0.27 |  |  |  |  | 20.2 | 298 | 0.9870109 | 1.87234 | 633
13 | C700 | CarbonDiox | 0 | 0.28 | 0.05 | 0.1 | 0.2809 | 0.058 | 685 | 0.38 |  |  |  |  | 18.4 | 298 | 0.0480782 | 0.6524823 | 634
14 |  | CarbonDiox | 0 | 0.28 | 0.05 | 0.1 | 0.2809 | 0.058 | 685 | 0.38 |  |  |  |  | 18.4 | 298 | 0.1114299 | 0.9929078 | 634
15 |  | CarbonDiox | 0 | 0.28 | 0.05 | 0.1 | 0.2809 | 0.058 | 685 | 0.38 |  |  |  |  | 18.4 | 298 | 0.1598534 | 1.276596 | 634
16 |  | CarbonDiox | 0 | 0.28 | 0.05 | 0.1 | 0.2809 | 0.058 | 685 | 0.38 |  |  |  |  | 18.4 | 298 | 0.223329 | 1.484634 | 634
17 |  | CarbonDiox | 0 | 0.28 | 0.05 | 0.1 | 0.2809 | 0.058 | 685 | 0.38 |  |  |  |  | 18.4 | 298 | 0.2793671 | 1.635934 | 634
18 |  | CarbonDiox | 0 | 0.28 | 0.05 | 0.1 | 0.2809 | 0.058 | 685 | 0.38 |  |  |  |  | 18.4 | 298 | 0.3764975 | 1.900709 | 634
19 |  | CarbonDiox | 0 | 0.28 | 0.05 | 0.1 | 0.2809 | 0.058 | 685 | 0.38 |  |  |  |  | 18.4 | 298 | 0.4587351 | 2.070922 | 634
20 |  | CarbonDiox | 0 | 0.28 | 0.05 | 0.1 | 0.2809 | 0.058 | 685 | 0.38 |  |  |  |  | 18.4 | 298 | 0.5634446 | 2.241135 | 634
21 |  | CarbonDiox | 0 | 0.28 | 0.05 | 0.1 | 0.2809 | 0.058 | 685 | 0.38 |  |  |  |  | 18.4 | 298 | 0.694336 | 2.449173 | 634
22 |  | CarbonDiox | 0 | 0.28 | 0.05 | 0.1 | 0.2809 | 0.058 | 685 | 0.38 |  |  |  |  | 18.4 | 298 | 0.7953799 | 2.534279 | 634
23 |  | CarbonDiox | 0 | 0.28 | 0.05 | 0.1 | 0.2809 | 0.058 | 685 | 0.38 |  |  |  |  | 18.4 | 298 | 0.9001337 | 2.65721 | 634
24 |  | CarbonDiox | 0 | 0.28 | 0.05 | 0.1 | 0.2809 | 0.058 | 685 | 0.38 |  |  |  |  | 18.4 | 298 | 0.9824687 | 2.723404 | 634
25 | C800 | CarbonDiox | 0 | 0.28 | 0.05 | 0.1 | 0.2809 | 0.058 | 771 | 0.41 |  |  |  |  | 16.5 | 298 | 0.01094377 | 0.3120567 | 635
26 |  | CarbonDiox | 0 | 0.28 | 0.05 | 0.1 | 0.2809 | 0.058 | 771 | 0.41 |  |  |  |  | 16.5 | 298 | 0.04066725 | 0.5673759 | 635
27 |  | CarbonDiox | 0 | 0.28 | 0.05 | 0.1 | 0.2809 | 0.058 | 771 | 0.41 |  |  |  |  | 16.5 | 298 | 0.07787252 | 0.8321513 | 635
28 |  | CarbonDiox | 0 | 0.28 | 0.05 | 0.1 | 0.2809 | 0.058 | 771 | 0.41 |  |  |  |  | 16.5 | 298 | 0.1374966 | 1.153664 | 635
29 |  | CarbonDiox | 0 | 0.28 | 0.05 | 0.1 | 0.2809 | 0.058 | 771 | 0.41 |  |  |  |  | 16.5 | 298 | 0.1971826 | 1.408983 | 635
30 |  | CarbonDiox | 0 | 0.28 | 0.05 | 0.1 | 0.2809 | 0.058 | 771 | 0.41 |  |  |  |  | 16.5 | 298 | 0.2606759 | 1.598109 | 635
31 |  | CarbonDiox | 0 | 0.28 | 0.05 | 0.1 | 0.2809 | 0.058 | 771 | 0.41 |  |  |  |  | 16.5 | 298 | 0.3279146 | 1.787234 | 635
32 |  | CarbonDiox | 0 | 0.28 | 0.05 | 0.1 | 0.2809 | 0.058 | 771 | 0.41 |  |  |  |  | 16.5 | 298 | 0.391399 | 1.985816 | 635
33 |  | CarbonDiox | 0 | 0.28 | 0.05 | 0.1 | 0.2809 | 0.058 | 771 | 0.41 |  |  |  |  | 16.5 | 298 | 0.5035461 | 2.212766 | 635
34 |  | CarbonDiox | 0 | 0.28 | 0.05 | 0.1 | 0.2809 | 0.058 | 771 | 0.41 |  |  |  |  | 16.5 | 298 | 0.6045192 | 2.373522 | 635
35 |  | CarbonDiox | 0 | 0.28 | 0.05 | 0.1 | 0.2809 | 0.058 | 771 | 0.41 |  |  |  |  | 16.5 | 298 | 0.7017115 | 2.572104 | 635
36 |  | CarbonDiox | 0 | 0.28 | 0.05 | 0.1 | 0.2809 | 0.058 | 771 | 0.41 |  |  |  |  | 16.5 | 298 | 0.8251565 | 2.732861 | 635
37 |  | CarbonDiox | 0 | 0.28 | 0.05 | 0.1 | 0.2809 | 0.058 | 771 | 0.41 |  |  |  |  | 16.5 | 298 | 0.8999566 | 2.846336 | 635
38 |  | CarbonDiox | 0 | 0.28 | 0.05 | 0.1 | 0.2809 | 0.058 | 771 | 0.41 |  |  |  |  | 16.5 | 298 | 0.9972463 | 2.940898 | 635
39 | C900 | CarbonDiox | 0 | 0.28 | 0.05 | 0.1 | 0.2809 | 0.058 | 925 | 0.51 |  |  |  |  | 11.7 | 298 | 0.01852295 | 0.2174941 | 636
40 |  | CarbonDiox | 0 | 0.28 | 0.05 | 0.1 | 0.2809 | 0.058 | 925 | 0.51 |  |  |  |  | 11.7 | 298 | 0.05192977 | 0.5390071 | 636
41 |  | CarbonDiox | 0 | 0.28 | 0.05 | 0.1 | 0.2809 | 0.058 | 925 | 0.51 |  |  |  |  | 11.7 | 298 | 0.08537201 | 0.822695 | 636
42 |  | CarbonDiox | 0 | 0.28 | 0.05 | 0.1 | 0.2809 | 0.058 | 925 | 0.51 |  |  |  |  | 11.7 | 298 | 0.141295 | 1.096927 | 636
43 |  | CarbonDiox | 0 | 0.28 | 0.05 | 0.1 | 0.2809 | 0.058 | 925 | 0.51 |  |  |  |  | 11.7 | 298 | 0.2010342 | 1.295508 | 636
44 |  | CarbonDiox | 0 | 0.28 | 0.05 | 0.1 | 0.2809 | 0.058 | 925 | 0.51 |  |  |  |  | 11.7 | 298 | 0.2607468 | 1.522459 | 636
45 |  | CarbonDiox | 0 | 0.28 | 0.05 | 0.1 | 0.2809 | 0.058 | 925 | 0.51 |  |  |  |  | 11.7 | 298 | 0.3316953 | 1.749409 | 636
46 |  | CarbonDiox | 0 | 0.28 | 0.05 | 0.1 | 0.2809 | 0.058 | 925 | 0.51 |  |  |  |  | 11.7 | 298 | 0.4064246 | 1.938534 | 636
47 |  | CarbonDiox | 0 | 0.28 | 0.05 | 0.1 | 0.2809 | 0.058 | 925 | 0.51 |  |  |  |  | 11.7 | 298 | 0.4811362 | 2.146572 | 636
48 |  | CarbonDiox | 0 | 0.28 | 0.05 | 0.1 | 0.2809 | 0.058 | 925 | 0.51 |  |  |  |  | 11.7 | 298 | 0.5596108 | 2.335697 | 636
49 |  | CarbonDiox | 0 | 0.28 | 0.05 | 0.1 | 0.2809 | 0.058 | 925 | 0.51 |  |  |  |  | 11.7 | 298 | 0.6381031 | 2.50591 | 636
50 |  | CarbonDiox | 0 | 0.28 | 0.05 | 0.1 | 0.2809 | 0.058 | 925 | 0.51 |  |  |  |  | 11.7 | 298 | 0.7353308 | 2.666667 | 636
51 |  | CarbonDiox | 0 | 0.28 | 0.05 | 0.1 | 0.2809 | 0.058 | 925 | 0.51 |  |  |  |  | 11.7 | 298 | 0.817595 | 2.808511 | 636
52 |  | CarbonDiox | 0 | 0.28 | 0.05 | 0.1 | 0.2809 | 0.058 | 925 | 0.51 |  |  |  |  | 11.7 | 298 | 0.907341 | 2.959811 | 636
53 |  | CarbonDiox | 0 | 0.28 | 0.05 | 0.1 | 0.2809 | 0.058 | 925 | 0.51 |  |  |  |  | 11.7 | 298 | 0.9971224 | 3.073286 | 636
54 | C1000 | CarbonDiox | 0 | 0.28 | 0.05 | 0.1 | 0.2809 | 0.058 | 1466 | 0.87 |  |  |  |  | 7.1 | 298 | 0.003630214 | 0.1229314 | 637
55 |  | CarbonDiox | 0 | 0.28 | 0.05 | 0.1 | 0.2809 | 0.058 | 1466 | 0.87 |  |  |  |  | 7.1 | 298 | 0.06668969 | 0.7754137 | 637
56 |  | CarbonDiox | 0 | 0.28 | 0.05 | 0.1 | 0.2809 | 0.058 | 1466 | 0.87 |  |  |  |  | 7.1 | 298 | 0.1524247 | 1.210402 | 637
57 |  | CarbonDiox | 0 | 0.28 | 0.05 | 0.1 | 0.2809 | 0.058 | 1466 | 0.87 |  |  |  |  | 7.1 | 298 | 0.2344587 | 1.598109 | 637
58 |  | CarbonDiox | 0 | 0.28 | 0.05 | 0.1 | 0.2809 | 0.058 | 1466 | 0.87 |  |  |  |  | 7.1 | 298 | 0.3202734 | 1.947991 | 637
59 |  | CarbonDiox | 0 | 0.28 | 0.05 | 0.1 | 0.2809 | 0.058 | 1466 | 0.87 |  |  |  |  | 7.1 | 298 | 0.4211137 | 2.250591 | 637
60 |  | CarbonDiox | 0 | 0.28 | 0.05 | 0.1 | 0.2809 | 0.058 | 1466 | 0.87 |  |  |  |  | 7.1 | 298 | 0.5182617 | 2.496454 | 637
61 |  | CarbonDiox | 0 | 0.28 | 0.05 | 0.1 | 0.2809 | 0.058 | 1466 | 0.87 |  |  |  |  | 7.1 | 298 | 0.6266458 | 2.742317 | 637
62 |  | CarbonDiox | 0 | 0.28 | 0.05 | 0.1 | 0.2809 | 0.058 | 1466 | 0.87 |  |  |  |  | 7.1 | 298 | 0.7537652 | 2.978723 | 637
63 |  | CarbonDiox | 0 | 0.28 | 0.05 | 0.1 | 0.2809 | 0.058 | 1466 | 0.87 |  |  |  |  | 7.1 | 298 | 0.8322487 | 3.158392 | 637
64 |  | CarbonDiox | 0 | 0.28 | 0.05 | 0.1 | 0.2809 | 0.058 | 1466 | 0.87 |  |  |  |  | 7.1 | 298 | 0.955676 | 3.338061 | 637
65 |  | CarbonDiox | 0 | 0.28 | 0.05 | 0.1 | 0.2809 | 0.058 | 1466 | 0.87 |  |  |  |  | 7.1 | 298 | 0.9893307 | 3.394799 | 637
66 | C600W | CarbonDiox | 0 | 0.28 | 0.05 | 0.1 | 0.2809 | 0.058 | 409 | 0.26 |  |  |  |  | 24.8 | 298 | 0.04351646 | 0.3152853 | 638
67 |  | CarbonDiox | 0 | 0.28 | 0.05 | 0.1 | 0.2809 | 0.058 | 409 | 0.26 |  |  |  |  | 24.8 | 298 | 0.09434903 | 0.602793 | 638
68 |  | CarbonDiox | 0 | 0.28 | 0.05 | 0.1 | 0.2809 | 0.058 | 409 | 0.26 |  |  |  |  | 24.8 | 298 | 0.1707795 | 0.8349821 | 638
69 |  | CarbonDiox | 0 | 0.28 | 0.05 | 0.1 | 0.2809 | 0.058 | 409 | 0.26 |  |  |  |  | 24.8 | 298 | 0.2763899 | 1.08596 | 638
70 |  | CarbonDiox | 0 | 0.28 | 0.05 | 0.1 | 0.2809 | 0.058 | 409 | 0.26 |  |  |  |  | 24.8 | 298 | 0.403974 | 1.253808 | 638
71 |  | CarbonDiox | 0 | 0.28 | 0.05 | 0.1 | 0.2809 | 0.058 | 409 | 0.26 |  |  |  |  | 24.8 | 298 | 0.5424816 | 1.449535 | 638
72 |  | CarbonDiox | 0 | 0.28 | 0.05 | 0.1 | 0.2809 | 0.058 | 409 | 0.26 |  |  |  |  | 24.8 | 298 | 0.7211854 | 1.590078 | 638
73 |  | CarbonDiox | 0 | 0.28 | 0.05 | 0.1 | 0.2809 | 0.058 | 409 | 0.26 |  |  |  |  | 24.8 | 298 | 0.8232899 | 1.683616 | 638
74 |  | CarbonDiox | 0 | 0.28 | 0.05 | 0.1 | 0.2809 | 0.058 | 409 | 0.26 |  |  |  |  | 24.8 | 298 | 1.002019 | 1.796382 | 638
75 | C700W | CarbonDiox | 0 | 0.28 | 0.05 | 0.1 | 0.2809 | 0.058 | 914 | 0.51 |  |  |  |  | 21.7 | 298 | 0.007020419 | 0.3149473 | 639
76 |  | CarbonDiox | 0 | 0.28 | 0.05 | 0.1 | 0.2809 | 0.058 | 914 | 0.51 |  |  |  |  | 21.7 | 298 | 0.0504524 | 0.7134976 | 639
77 |  | CarbonDiox | 0 | 0.28 | 0.05 | 0.1 | 0.2809 | 0.058 | 914 | 0.51 |  |  |  |  | 21.7 | 298 | 0.09760157 | 1.038008 | 639
78 |  | CarbonDiox | 0 | 0.28 | 0.05 | 0.1 | 0.2809 | 0.058 | 914 | 0.51 |  |  |  |  | 21.7 | 298 | 0.1374769 | 1.334674 | 639
79 |  | CarbonDiox | 0 | 0.28 | 0.05 | 0.1 | 0.2809 | 0.058 | 914 | 0.51 |  |  |  |  | 21.7 | 298 | 0.2101648 | 1.66868 | 639
80 |  | CarbonDiox | 0 | 0.28 | 0.05 | 0.1 | 0.2809 | 0.058 | 914 | 0.51 |  |  |  |  | 21.7 | 298 | 0.2974258 | 2.030599 | 639
81 |  | CarbonDiox | 0 | 0.28 | 0.05 | 0.1 | 0.2809 | 0.058 | 914 | 0.51 |  |  |  |  | 21.7 | 298 | 0.3810795 | 2.346189 | 639
82 |  | CarbonDiox | 0 | 0.28 | 0.05 | 0.1 | 0.2809 | 0.058 | 914 | 0.51 |  |  |  |  | 21.7 | 298 | 0.47934 | 2.652654 | 639
83 |  | CarbonDiox | 0 | 0.28 | 0.05 | 0.1 | 0.2809 | 0.058 | 914 | 0.51 |  |  |  |  | 21.7 | 298 | 0.5848998 | 2.959187 | 639
84 |  | CarbonDiox | 0 | 0.28 | 0.05 | 0.1 | 0.2809 | 0.058 | 914 | 0.51 |  |  |  |  | 21.7 | 298 | 0.6832363 | 3.18232 | 639
85 |  | CarbonDiox | 0 | 0.28 | 0.05 | 0.1 | 0.2809 | 0.058 | 914 | 0.51 |  |  |  |  | 21.7 | 298 | 0.7852056 | 3.424005 | 639
86 |  | CarbonDiox | 0 | 0.28 | 0.05 | 0.1 | 0.2809 | 0.058 | 914 | 0.51 |  |  |  |  | 21.7 | 298 | 0.8835759 | 3.610101 | 639
87 |  | CarbonDiox | 0 | 0.28 | 0.05 | 0.1 | 0.2809 | 0.058 | 914 | 0.51 |  |  |  |  | 21.7 | 298 | 0.9782882 | 3.805422 | 639
88 | C800W | CarbonDiox | 0 | 0.28 | 0.05 | 0.1 | 0.2809 | 0.058 | 3699 | 3.26 |  |  |  |  | 3.4 | 298 | 0.05419493 | 0.6116804 | 640
89 |  | CarbonDiox | 0 | 0.28 | 0.05 | 0.1 | 0.2809 | 0.058 | 3699 | 3.26 |  |  |  |  | 3.4 | 298 | 0.1231572 | 1.028986 | 640
90 |  | CarbonDiox | 0 | 0.28 | 0.05 | 0.1 | 0.2809 | 0.058 | 3699 | 3.26 |  |  |  |  | 3.4 | 298 | 0.2067264 | 1.437167 | 640
91 |  | CarbonDiox | 0 | 0.28 | 0.05 | 0.1 | 0.2809 | 0.058 | 3699 | 3.26 |  |  |  |  | 3.4 | 298 | 0.2793975 | 1.789692 | 640
92 |  | CarbonDiox | 0 | 0.28 | 0.05 | 0.1 | 0.2809 | 0.058 | 3699 | 3.26 |  |  |  |  | 3.4 | 298 | 0.3776411 | 2.114675 | 640
93 |  | CarbonDiox | 0 | 0.28 | 0.05 | 0.1 | 0.2809 | 0.058 | 3699 | 3.26 |  |  |  |  | 3.4 | 298 | 0.5305443 | 2.532758 | 640
94 |  | CarbonDiox | 0 | 0.28 | 0.05 | 0.1 | 0.2809 | 0.058 | 3699 | 3.26 |  |  |  |  | 3.4 | 298 | 0.6798655 | 2.876733 | 640
95 |  | CarbonDiox | 0 | 0.28 | 0.05 | 0.1 | 0.2809 | 0.058 | 3699 | 3.26 |  |  |  |  | 3.4 | 298 | 0.770962 | 3.034984 | 640
96 |  | CarbonDiox | 0 | 0.28 | 0.05 | 0.1 | 0.2809 | 0.058 | 3699 | 3.26 |  |  |  |  | 3.4 | 298 | 0.89123 | 3.221283 | 640
97 |  | CarbonDiox | 0 | 0.28 | 0.05 | 0.1 | 0.2809 | 0.058 | 3699 | 3.26 |  |  |  |  | 3.4 | 298 | 0.9641038 | 3.351587 | 640
98 | C900W | CarbonDiox | 0 | 0.28 | 0.05 | 0.1 | 0.2809 | 0.058 | 1126 | 0.6 |  |  |  |  | 9.6 | 298 | 0.01083054 | 0.1390567 | 641
99 |  | CarbonDiox | 0 | 0.28 | 0.05 | 0.1 | 0.2809 | 0.058 | 1126 | 0.6 |  |  |  |  | 9.6 | 298 | 0.07988578 | 0.4545109 | 641
100 |  | CarbonDiox | 0 | 0.28 | 0.05 | 0.1 | 0.2809 | 0.058 | 1126 | 0.6 |  |  |  |  | 9.6 | 298 | 0.1379246 | 0.8439372 | 641
101 |  | CarbonDiox | 0 | 0.28 | 0.05 | 0.1 | 0.2809 | 0.058 | 1126 | 0.6 |  |  |  |  | 9.6 | 298 | 0.2179625 | 1.122456 | 641
102 |  | CarbonDiox | 0 | 0.28 | 0.05 | 0.1 | 0.2809 | 0.058 | 1126 | 0.6 |  |  |  |  | 9.6 | 298 | 0.3271211 | 1.484578 | 641
103 |  | CarbonDiox | 0 | 0.28 | 0.05 | 0.1 | 0.2809 | 0.058 | 1126 | 0.6 |  |  |  |  | 9.6 | 298 | 0.4327231 | 1.744815 | 641
104 |  | CarbonDiox | 0 | 0.28 | 0.05 | 0.1 | 0.2809 | 0.058 | 1126 | 0.6 |  |  |  |  | 9.6 | 298 | 0.55659 | 1.986703 | 641
105 |  | CarbonDiox | 0 | 0.28 | 0.05 | 0.1 | 0.2809 | 0.058 | 1126 | 0.6 |  |  |  |  | 9.6 | 298 | 0.6731915 | 2.191486 | 641
106 |  | CarbonDiox | 0 | 0.28 | 0.05 | 0.1 | 0.2809 | 0.058 | 1126 | 0.6 |  |  |  |  | 9.6 | 298 | 0.8153317 | 2.405765 | 641
107 |  | CarbonDiox | 0 | 0.28 | 0.05 | 0.1 | 0.2809 | 0.058 | 1126 | 0.6 |  |  |  |  | 9.6 | 298 | 0.9173517 | 2.591895 | 641
108 |  | CarbonDiox | 0 | 0.28 | 0.05 | 0.1 | 0.2809 | 0.058 | 1126 | 0.6 |  |  |  |  | 9.6 | 298 | 0.9866266 | 2.66661 | 641
109 | C1000A | CarbonDiox | 0 | 0.28 | 0.05 | 0.1 | 0.2809 | 0.058 | 2082 | 1.74 |  |  |  |  | 5.7 | 298 | 0.03244093 | 0.4540716 | 642
110 |  | CarbonDiox | 0 | 0.28 | 0.05 | 0.1 | 0.2809 | 0.058 | 2082 | 1.74 |  |  |  |  | 5.7 | 298 | 0.06860749 | 0.8155176 | 642
111 |  | CarbonDiox | 0 | 0.28 | 0.05 | 0.1 | 0.2809 | 0.058 | 2082 | 1.74 |  |  |  |  | 5.7 | 298 | 0.1485693 | 1.177369 | 642
112 |  | CarbonDiox | 0 | 0.28 | 0.05 | 0.1 | 0.2809 | 0.058 | 2082 | 1.74 |  |  |  |  | 5.7 | 298 | 0.2321723 | 1.548514 | 642
113 |  | CarbonDiox | 0 | 0.28 | 0.05 | 0.1 | 0.2809 | 0.058 | 2082 | 1.74 |  |  |  |  | 5.7 | 298 | 0.3230998 | 1.891948 | 642
114 |  | CarbonDiox | 0 | 0.28 | 0.05 | 0.1 | 0.2809 | 0.058 | 2082 | 1.74 |  |  |  |  | 5.7 | 298 | 0.4395661 | 2.244878 | 642
115 |  | CarbonDiox | 0 | 0.28 | 0.05 | 0.1 | 0.2809 | 0.058 | 2082 | 1.74 |  |  |  |  | 5.7 | 298 | 0.5888451 | 2.635149 | 642
116 |  | CarbonDiox | 0 | 0.28 | 0.05 | 0.1 | 0.2809 | 0.058 | 2082 | 1.74 |  |  |  |  | 5.7 | 298 | 0.7236016 | 2.941953 | 642
117 |  | CarbonDiox | 0 | 0.28 | 0.05 | 0.1 | 0.2809 | 0.058 | 2082 | 1.74 |  |  |  |  | 5.7 | 298 | 0.82563 | 3.118823 | 642
118 |  | CarbonDiox | 0 | 0.28 | 0.05 | 0.1 | 0.2809 | 0.058 | 2082 | 1.74 |  |  |  |  | 5.7 | 298 | 0.9859507 | 3.407345 | 642
0 | CKHP-700-1 | CarbonDiox | 0 | 0.28 | 0.05 | 0.1 | 0.2809 | 0.058 | 932 | 0.44 |  |  |  |  | 0 | 298 | 0.03746021 | 0.4899995 | 643
1 |  | CarbonDiox | 0 | 0.28 | 0.05 | 0.1 | 0.2809 | 0.058 | 932 | 0.44 |  |  |  |  | 0 | 298 | 0.0668757 | 0.8485597 | 643
2 |  | CarbonDiox | 0 | 0.28 | 0.05 | 0.1 | 0.2809 | 0.058 | 932 | 0.44 |  |  |  |  | 0 | 298 | 0.1122619 | 1.290893 | 643
3 |  | CarbonDiox | 0 | 0.28 | 0.05 | 0.1 | 0.2809 | 0.058 | 932 | 0.44 |  |  |  |  | 0 | 298 | 0.1948549 | 1.841133 | 643
4 |  | CarbonDiox | 0 | 0.28 | 0.05 | 0.1 | 0.2809 | 0.058 | 932 | 0.44 |  |  |  |  | 0 | 298 | 0.2986444 | 2.355805 | 643
5 |  | CarbonDiox | 0 | 0.28 | 0.05 | 0.1 | 0.2809 | 0.058 | 932 | 0.44 |  |  |  |  | 0 | 298 | 0.4129808 | 2.77508 | 643
6 |  | CarbonDiox | 0 | 0.28 | 0.05 | 0.1 | 0.2809 | 0.058 | 932 | 0.44 |  |  |  |  | 0 | 298 | 0.5086702 | 3.07473 | 643
7 |  | CarbonDiox | 0 | 0.28 | 0.05 | 0.1 | 0.2809 | 0.058 | 932 | 0.44 |  |  |  |  | 0 | 298 | 0.6070201 | 3.386352 | 643
8 |  | CarbonDiox | 0 | 0.28 | 0.05 | 0.1 | 0.2809 | 0.058 | 932 | 0.44 |  |  |  |  | 0 | 298 | 0.707975 | 3.626364 | 643
9 |  | CarbonDiox | 0 | 0.28 | 0.05 | 0.1 | 0.2809 | 0.058 | 932 | 0.44 |  |  |  |  | 0 | 298 | 0.814243 | 3.878379 | 643
10 |  | CarbonDiox | 0 | 0.28 | 0.05 | 0.1 | 0.2809 | 0.058 | 932 | 0.44 |  |  |  |  | 0 | 298 | 0.9151187 | 3.998986 | 643
11 |  | CarbonDiox | 0 | 0.28 | 0.05 | 0.1 | 0.2809 | 0.058 | 932 | 0.44 |  |  |  |  | 0 | 298 | 0.9788668 | 4.131091 | 643
12 | SD2600 | CarbonDiox | 0 | 0.28 | 0.05 | 0.1 | 0.2809 | 0.058 | 866 | 0.46 |  |  |  |  | 0 | 298 | 0.05344672 | 0.5976531 | 644
13 |  | CarbonDiox | 0 | 0.28 | 0.05 | 0.1 | 0.2809 | 0.058 | 866 | 0.46 |  |  |  |  | 0 | 298 | 0.1040271 | 0.8728839 | 644
14 |  | CarbonDiox | 0 | 0.28 | 0.05 | 0.1 | 0.2809 | 0.058 | 866 | 0.46 |  |  |  |  | 0 | 298 | 0.1493974 | 1.291336 | 644
15 |  | CarbonDiox | 0 | 0.28 | 0.05 | 0.1 | 0.2809 | 0.058 | 866 | 0.46 |  |  |  |  | 0 | 298 | 0.1893518 | 1.542559 | 644
16 |  | CarbonDiox | 0 | 0.28 | 0.05 | 0.1 | 0.2809 | 0.058 | 866 | 0.46 |  |  |  |  | 0 | 298 | 0.2452927 | 1.901436 | 644
17 |  | CarbonDiox | 0 | 0.28 | 0.05 | 0.1 | 0.2809 | 0.058 | 866 | 0.46 |  |  |  |  | 0 | 298 | 0.30912 | 2.152945 | 644
18 |  | CarbonDiox | 0 | 0.28 | 0.05 | 0.1 | 0.2809 | 0.058 | 866 | 0.46 |  |  |  |  | 0 | 298 | 0.4022598 | 2.607788 | 644
19 |  | CarbonDiox | 0 | 0.28 | 0.05 | 0.1 | 0.2809 | 0.058 | 866 | 0.46 |  |  |  |  | 0 | 298 | 0.5032939 | 2.967204 | 644
20 |  | CarbonDiox | 0 | 0.28 | 0.05 | 0.1 | 0.2809 | 0.058 | 866 | 0.46 |  |  |  |  | 0 | 298 | 0.6042805 | 3.254976 | 644
21 |  | CarbonDiox | 0 | 0.28 | 0.05 | 0.1 | 0.2809 | 0.058 | 866 | 0.46 |  |  |  |  | 0 | 298 | 0.6973095 | 3.542654 | 644
22 |  | CarbonDiox | 0 | 0.28 | 0.05 | 0.1 | 0.2809 | 0.058 | 866 | 0.46 |  |  |  |  | 0 | 298 | 0.7956039 | 3.770694 | 644
23 |  | CarbonDiox | 0 | 0.28 | 0.05 | 0.1 | 0.2809 | 0.058 | 866 | 0.46 |  |  |  |  | 0 | 298 | 0.8939063 | 4.010674 | 644
24 |  | CarbonDiox | 0 | 0.28 | 0.05 | 0.1 | 0.2809 | 0.058 | 866 | 0.46 |  |  |  |  | 0 | 298 | 1.000158 | 4.238808 | 644
25 | Py2600 | CarbonDiox | 0 | 0.28 | 0.05 | 0.1 | 0.2809 | 0.058 | 976 | 0.47 |  |  |  |  | 12.4 | 298 | 0.01616862 | 0.3822826 | 645
26 |  | CarbonDiox | 0 | 0.28 | 0.05 | 0.1 | 0.2809 | 0.058 | 976 | 0.47 |  |  |  |  | 12.4 | 298 | 0.02167957 | 0.6927962 | 645
27 |  | CarbonDiox | 0 | 0.28 | 0.05 | 0.1 | 0.2809 | 0.058 | 976 | 0.47 |  |  |  |  | 12.4 | 298 | 0.08551475 | 0.956245 | 645
28 |  | CarbonDiox | 0 | 0.28 | 0.05 | 0.1 | 0.2809 | 0.058 | 976 | 0.47 |  |  |  |  | 12.4 | 298 | 0.1334426 | 1.231444 | 645
29 |  | CarbonDiox | 0 | 0.28 | 0.05 | 0.1 | 0.2809 | 0.058 | 976 | 0.47 |  |  |  |  | 12.4 | 298 | 0.2106038 | 1.590574 | 645
30 |  | CarbonDiox | 0 | 0.28 | 0.05 | 0.1 | 0.2809 | 0.058 | 976 | 0.47 |  |  |  |  | 12.4 | 298 | 0.2611209 | 1.770282 | 645
31 |  | CarbonDiox | 0 | 0.28 | 0.05 | 0.1 | 0.2809 | 0.058 | 976 | 0.47 |  |  |  |  | 12.4 | 298 | 0.3621233 | 2.081936 | 645
32 |  | CarbonDiox | 0 | 0.28 | 0.05 | 0.1 | 0.2809 | 0.058 | 976 | 0.47 |  |  |  |  | 12.4 | 298 | 0.4418579 | 2.321694 | 645
33 |  | CarbonDiox | 0 | 0.28 | 0.05 | 0.1 | 0.2809 | 0.058 | 976 | 0.47 |  |  |  |  | 12.4 | 298 | 0.5268500483 | 2.489873 | 645
34 |  | CarbonDiox | 0 | 0.28 | 0.05 | 0.1 | 0.2809 | 0.058 | 976 | 0.47 |  |  |  |  | 12.4 | 298 | 0.5959349 | 2.669802 | 645
35 |  | CarbonDiox | 0 | 0.28 | 0.05 | 0.1 | 0.2809 | 0.058 | 976 | 0.47 |  |  |  |  | 12.4 | 298 | 0.696866 | 2.873992 | 645
36 |  | CarbonDiox | 0 | 0.28 | 0.05 | 0.1 | 0.2809 | 0.058 | 976 | 0.47 |  |  |  |  | 12.4 | 298 | 0.9039939 | 3.222734 | 645
37 |  | CarbonDiox | 0 | 0.28 | 0.05 | 0.1 | 0.2809 | 0.058 | 976 | 0.47 |  |  |  |  | 12.4 | 298 | 0.9836651 | 3.366969 | 645
38 | nCN2600 | CarbonDiox | 0 | 0.28 | 0.05 | 0.1 | 0.2809 | 0.058 | 979 | 0.54 |  |  |  |  | 5.9 | 298 | 0.01868656 | 0.1793276 | 646
39 |  | CarbonDiox | 0 | 0.28 | 0.05 | 0.1 | 0.2809 | 0.058 | 979 | 0.54 |  |  |  |  | 5.9 | 298 | 0.07461954 | 0.5262641 | 646
40 |  | CarbonDiox | 0 | 0.28 | 0.05 | 0.1 | 0.2809 | 0.058 | 979 | 0.54 |  |  |  |  | 5.9 | 298 | 0.1225157 | 0.7537017 | 646
41 |  | CarbonDiox | 0 | 0.28 | 0.05 | 0.1 | 0.2809 | 0.058 | 979 | 0.54 |  |  |  |  | 5.9 | 298 | 0.1916956 | 1.076916 | 646
42 |  | CarbonDiox | 0 | 0.28 | 0.05 | 0.1 | 0.2809 | 0.058 | 979 | 0.54 |  |  |  |  | 5.9 | 298 | 0.303324 | 1.412577 | 646
43 |  | CarbonDiox | 0 | 0.28 | 0.05 | 0.1 | 0.2809 | 0.058 | 979 | 0.54 |  |  |  |  | 5.9 | 298 | 0.4069552 | 1.688441 | 646
44 |  | CarbonDiox | 0 | 0.28 | 0.05 | 0.1 | 0.2809 | 0.058 | 979 | 0.54 |  |  |  |  | 5.9 | 298 | 0.5929181 | 2.120512 | 646
45 |  | CarbonDiox | 0 | 0.28 | 0.05 | 0.1 | 0.2809 | 0.058 | 979 | 0.54 |  |  |  |  | 5.9 | 298 | 0.8053668 | 2.493198 | 646
46 |  | CarbonDiox | 0 | 0.28 | 0.05 | 0.1 | 0.2809 | 0.058 | 979 | 0.54 |  |  |  |  | 5.9 | 298 | 0.9036217 | 2.661536 | 646
47 |  | CarbonDiox | 0 | 0.28 | 0.05 | 0.1 | 0.2809 | 0.058 | 979 | 0.54 |  |  |  |  | 5.9 | 298 | 0.9938952 | 2.793957 | 646
0 | GNF | CarbonDiox | 0 | 0.28 | 0.05 | 0.1 | 0.2809 | 0.058 | 178 | 0.25 | 0.19 | 0.06 |  |  |  | 298 | 0.03455429 | 0.08955224 | 647
1 |  | CarbonDiox | 0 | 0.28 | 0.05 | 0.1 | 0.2809 | 0.058 | 178 | 0.25 | 0.19 | 0.06 |  |  |  | 298 | 0.07591401 | 0.1343284 | 647
2 |  | CarbonDiox | 0 | 0.28 | 0.05 | 0.1 | 0.2809 | 0.058 | 178 | 0.25 | 0.19 | 0.06 |  |  |  | 298 | 0.1264206 | 0.1628223 | 647
3 |  | CarbonDiox | 0 | 0.28 | 0.05 | 0.1 | 0.2809 | 0.058 | 178 | 0.25 | 0.19 | 0.06 |  |  |  | 298 | 0.1907025 | 0.1994573 | 647
4 |  | CarbonDiox | 0 | 0.28 | 0.05 | 0.1 | 0.2809 | 0.058 | 178 | 0.25 | 0.19 | 0.06 |  |  |  | 298 | 0.2641791 | 0.2483039 | 647
5 |  | CarbonDiox | 0 | 0.28 | 0.05 | 0.1 | 0.2809 | 0.058 | 178 | 0.25 | 0.19 | 0.06 |  |  |  | 298 | 0.3192661 | 0.2727273 | 647
6 |  | CarbonDiox | 0 | 0.28 | 0.05 | 0.1 | 0.2809 | 0.058 | 178 | 0.25 | 0.19 | 0.06 |  |  |  | 298 | 0.3972956 | 0.3012212 | 647
7 |  | CarbonDiox | 0 | 0.28 | 0.05 | 0.1 | 0.2809 | 0.058 | 178 | 0.25 | 0.19 | 0.06 |  |  |  | 298 | 0.4936875 | 0.3378562 | 647
8 |  | CarbonDiox | 0 | 0.28 | 0.05 | 0.1 | 0.2809 | 0.058 | 178 | 0.25 | 0.19 | 0.06 |  |  |  | 298 | 0.5901 | 0.3867028 | 647
9 |  | CarbonDiox | 0 | 0.28 | 0.05 | 0.1 | 0.2809 | 0.058 | 178 | 0.25 | 0.19 | 0.06 |  |  |  | 298 | 0.7002191 | 0.4029851 | 647
10 |  | CarbonDiox | 0 | 0.28 | 0.05 | 0.1 | 0.2809 | 0.058 | 178 | 0.25 | 0.19 | 0.06 |  |  |  | 298 | 0.7828701 | 0.4518318 | 647
11 |  | CarbonDiox | 0 | 0.28 | 0.05 | 0.1 | 0.2809 | 0.058 | 178 | 0.25 | 0.19 | 0.06 |  |  |  | 298 | 0.8952965 | 0.4762551 | 647
12 |  | CarbonDiox | 0 | 0.28 | 0.05 | 0.1 | 0.2809 | 0.058 | 178 | 0.25 | 0.19 | 0.06 |  |  |  | 298 | 1.016904 | 0.504749 | 647
13 | G-700 | CarbonDiox | 0 | 0.28 | 0.05 | 0.1 | 0.2809 | 0.058 | 249 | 0.456 | 0.446 | 0.012 |  |  |  | 298 | 0.03915514 | 0.09769335 | 648
14 |  | CarbonDiox | 0 | 0.28 | 0.05 | 0.1 | 0.2809 | 0.058 | 249 | 0.456 | 0.446 | 0.012 |  |  |  | 298 | 0.1034917 | 0.1668928 | 648
15 |  | CarbonDiox | 0 | 0.28 | 0.05 | 0.1 | 0.2809 | 0.058 | 249 | 0.456 | 0.446 | 0.012 |  |  |  | 298 | 0.1999658 | 0.2523745 | 648
16 |  | CarbonDiox | 0 | 0.28 | 0.05 | 0.1 | 0.2809 | 0.058 | 249 | 0.456 | 0.446 | 0.012 |  |  |  | 298 | 0.2941189 | 0.3215739 | 648
17 |  | CarbonDiox | 0 | 0.28 | 0.05 | 0.1 | 0.2809 | 0.058 | 249 | 0.456 | 0.446 | 0.012 |  |  |  | 298 | 0.3882788 | 0.394844 | 648
18 |  | CarbonDiox | 0 | 0.28 | 0.05 | 0.1 | 0.2809 | 0.058 | 249 | 0.456 | 0.446 | 0.012 |  |  |  | 298 | 0.4892852 | 0.4477612 | 648
19 |  | CarbonDiox | 0 | 0.28 | 0.05 | 0.1 | 0.2809 | 0.058 | 249 | 0.456 | 0.446 | 0.012 |  |  |  | 298 | 0.5948925 | 0.5088195 | 648
20 |  | CarbonDiox | 0 | 0.28 | 0.05 | 0.1 | 0.2809 | 0.058 | 249 | 0.456 | 0.446 | 0.012 |  |  |  | 298 | 0.6912981 | 0.5535957 | 648
21 |  | CarbonDiox | 0 | 0.28 | 0.05 | 0.1 | 0.2809 | 0.058 | 249 | 0.456 | 0.446 | 0.012 |  |  |  | 298 | 0.7418458 | 0.6065129 | 648
22 |  | CarbonDiox | 0 | 0.28 | 0.05 | 0.1 | 0.2809 | 0.058 | 249 | 0.456 | 0.446 | 0.012 |  |  |  | 298 | 0.8795427 | 0.6553596 | 648
23 |  | CarbonDiox | 0 | 0.28 | 0.05 | 0.1 | 0.2809 | 0.058 | 249 | 0.456 | 0.446 | 0.012 |  |  |  | 298 | 1.003505 | 0.7204885 | 648
24 | G-800 | CarbonDiox | 0 | 0.28 | 0.05 | 0.1 | 0.2809 | 0.058 | 256 | 0.468 | 0.404 | 0.064 |  |  |  | 298 | 0.03922361 | 0.1383989 | 649
25 |  | CarbonDiox | 0 | 0.28 | 0.05 | 0.1 | 0.2809 | 0.058 | 256 | 0.468 | 0.404 | 0.064 |  |  |  | 298 | 0.1082295 | 0.256445 | 649
26 |  | CarbonDiox | 0 | 0.28 | 0.05 | 0.1 | 0.2809 | 0.058 | 256 | 0.468 | 0.404 | 0.064 |  |  |  | 298 | 0.1680268 | 0.3541384 | 649
27 |  | CarbonDiox | 0 | 0.28 | 0.05 | 0.1 | 0.2809 | 0.058 | 256 | 0.468 | 0.404 | 0.064 |  |  |  | 298 | 0.2621868 | 0.4274084 | 649
28 |  | CarbonDiox | 0 | 0.28 | 0.05 | 0.1 | 0.2809 | 0.058 | 256 | 0.468 | 0.404 | 0.064 |  |  |  | 298 | 0.3839244 | 0.5332429 | 649
29 |  | CarbonDiox | 0 | 0.28 | 0.05 | 0.1 | 0.2809 | 0.058 | 256 | 0.468 | 0.404 | 0.064 |  |  |  | 298 | 0.489607 | 0.6390773 | 649
30 |  | CarbonDiox | 0 | 0.28 | 0.05 | 0.1 | 0.2809 | 0.058 | 256 | 0.468 | 0.404 | 0.064 |  |  |  | 298 | 0.5906134 | 0.6919946 | 649
31 |  | CarbonDiox | 0 | 0.28 | 0.05 | 0.1 | 0.2809 | 0.058 | 256 | 0.468 | 0.404 | 0.064 |  |  |  | 298 | 0.7100507 | 0.7937585 | 649
32 |  | CarbonDiox | 0 | 0.28 | 0.05 | 0.1 | 0.2809 | 0.058 | 256 | 0.468 | 0.404 | 0.064 |  |  |  | 298 | 0.8087841 | 0.8588874 | 649
33 |  | CarbonDiox | 0 | 0.28 | 0.05 | 0.1 | 0.2809 | 0.058 | 256 | 0.468 | 0.404 | 0.064 |  |  |  | 298 | 0.9029371 | 0.9280868 | 649
34 |  | CarbonDiox | 0 | 0.28 | 0.05 | 0.1 | 0.2809 | 0.058 | 256 | 0.468 | 0.404 | 0.064 |  |  |  | 298 | 1.031501 | 1.001357 | 649
35 | G-900 | CarbonDiox | 0 | 0.28 | 0.05 | 0.1 | 0.2809 | 0.058 | 567 | 0.708 | 0.434 | 0.274 |  |  |  | 298 | 0.05329317 | 0.3215739 | 650
36 |  | CarbonDiox | 0 | 0.28 | 0.05 | 0.1 | 0.2809 | 0.058 | 567 | 0.708 | 0.434 | 0.274 |  |  |  | 298 | 0.1361221 | 0.4762551 | 650
37 |  | CarbonDiox | 0 | 0.28 | 0.05 | 0.1 | 0.2809 | 0.058 | 567 | 0.708 | 0.434 | 0.274 |  |  |  | 298 | 0.2441052 | 0.5861601 | 650
38 |  | CarbonDiox | 0 | 0.28 | 0.05 | 0.1 | 0.2809 | 0.058 | 567 | 0.708 | 0.434 | 0.274 |  |  |  | 298 | 0.3084554 | 0.6635007 | 650
39 |  | CarbonDiox | 0 | 0.28 | 0.05 | 0.1 | 0.2809 | 0.058 | 567 | 0.708 | 0.434 | 0.274 |  |  |  | 298 | 0.3980693 | 0.761194 | 650
40 |  | CarbonDiox | 0 | 0.28 | 0.05 | 0.1 | 0.2809 | 0.058 | 567 | 0.708 | 0.434 | 0.274 |  |  |  | 298 | 0.5083048 | 0.8466757 | 650
41 |  | CarbonDiox | 0 | 0.28 | 0.05 | 0.1 | 0.2809 | 0.058 | 567 | 0.708 | 0.434 | 0.274 |  |  |  | 298 | 0.5909969 | 0.9199457 | 650
42 |  | CarbonDiox | 0 | 0.28 | 0.05 | 0.1 | 0.2809 | 0.058 | 567 | 0.708 | 0.434 | 0.274 |  |  |  | 298 | 0.6782624 | 0.9850746 | 650
43 |  | CarbonDiox | 0 | 0.28 | 0.05 | 0.1 | 0.2809 | 0.058 | 567 | 0.708 | 0.434 | 0.274 |  |  |  | 298 | 0.7747022 | 1.050204 | 650
44 |  | CarbonDiox | 0 | 0.28 | 0.05 | 0.1 | 0.2809 | 0.058 | 567 | 0.708 | 0.434 | 0.274 |  |  |  | 298 | 0.9055594 | 1.123474 | 650
45 | G-1000 | CarbonDiox | 0 | 0.28 | 0.05 | 0.1 | 0.2809 | 0.058 | 228 | 0.288 | 0.213 | 0.075 |  |  |  | 298 | 0.03009722 | 0.1668928 | 651
46 |  | CarbonDiox | 0 | 0.28 | 0.05 | 0.1 | 0.2809 | 0.058 | 228 | 0.288 | 0.213 | 0.075 |  |  |  | 298 | 0.09224976 | 0.3012212 | 651
47 |  | CarbonDiox | 0 | 0.28 | 0.05 | 0.1 | 0.2809 | 0.058 | 228 | 0.288 | 0.213 | 0.075 |  |  |  | 298 | 0.1359852 | 0.394844 | 651
48 |  | CarbonDiox | 0 | 0.28 | 0.05 | 0.1 | 0.2809 | 0.058 | 228 | 0.288 | 0.213 | 0.075 |  |  |  | 298 | 0.2072368 | 0.4843962 | 651
49 |  | CarbonDiox | 0 | 0.28 | 0.05 | 0.1 | 0.2809 | 0.058 | 228 | 0.288 | 0.213 | 0.075 |  |  |  | 298 | 0.2968369 | 0.5739484 | 651
50 |  | CarbonDiox | 0 | 0.28 | 0.05 | 0.1 | 0.2809 | 0.058 | 228 | 0.288 | 0.213 | 0.075 |  |  |  | 298 | 0.3887444 | 0.6716418 | 651
51 |  | CarbonDiox | 0 | 0.28 | 0.05 | 0.1 | 0.2809 | 0.058 | 228 | 0.288 | 0.213 | 0.075 |  |  |  | 298 | 0.4806107 | 0.7449118 | 651
52 |  | CarbonDiox | 0 | 0.28 | 0.05 | 0.1 | 0.2809 | 0.058 | 228 | 0.288 | 0.213 | 0.075 |  |  |  | 298 | 0.5862385 | 0.8181818 | 651
53 |  | CarbonDiox | 0 | 0.28 | 0.05 | 0.1 | 0.2809 | 0.058 | 228 | 0.288 | 0.213 | 0.075 |  |  |  | 298 | 0.7010475 | 0.8955224 | 651
54 |  | CarbonDiox | 0 | 0.28 | 0.05 | 0.1 | 0.2809 | 0.058 | 228 | 0.288 | 0.213 | 0.075 |  |  |  | 298 | 0.7974531 | 0.9402985 | 651
55 |  | CarbonDiox | 0 | 0.28 | 0.05 | 0.1 | 0.2809 | 0.058 | 228 | 0.288 | 0.213 | 0.075 |  |  |  | 298 | 0.8984595 | 0.9932157 | 651
56 |  | CarbonDiox | 0 | 0.28 | 0.05 | 0.1 | 0.2809 | 0.058 | 228 | 0.288 | 0.213 | 0.075 |  |  |  | 298 | 0.9443859 | 1.02578 | 651
57 |  | CarbonDiox | 0 | 0.28 | 0.05 | 0.1 | 0.2809 | 0.058 | 228 | 0.288 | 0.213 | 0.075 |  |  |  | 298 | 1.026989 | 1.046133 | 651
0 | Bamboo-3-873 | CarbonDiox | 0 | 0.28 | 0.05 | 0.1 | 0.2809 | 0.058 | 1846 | 0.78 | 0.42 | 0.36 |  |  |  | 273 | 0.01793722 | 0.4966699 | 652
1 |  | CarbonDiox | 0 | 0.28 | 0.05 | 0.1 | 0.2809 | 0.058 | 1846 | 0.78 | 0.42 | 0.36 |  |  |  | 273 | 0.05381166 | 1.117229 | 652
2 |  | CarbonDiox | 0 | 0.28 | 0.05 | 0.1 | 0.2809 | 0.058 | 1846 | 0.78 | 0.42 | 0.36 |  |  |  | 273 | 0.103139 | 1.758219 | 652
3 |  | CarbonDiox | 0 | 0.28 | 0.05 | 0.1 | 0.2809 | 0.058 | 1846 | 0.78 | 0.42 | 0.36 |  |  |  | 273 | 0.1502242 | 2.233575 | 652
4 |  | CarbonDiox | 0 | 0.28 | 0.05 | 0.1 | 0.2809 | 0.058 | 1846 | 0.78 | 0.42 | 0.36 |  |  |  | 273 | 0.2017937 | 2.833099 | 652
5 |  | CarbonDiox | 0 | 0.28 | 0.05 | 0.1 | 0.2809 | 0.058 | 1846 | 0.78 | 0.42 | 0.36 |  |  |  | 273 | 0.2690583 | 3.245907 | 652
6 |  | CarbonDiox | 0 | 0.28 | 0.05 | 0.1 | 0.2809 | 0.058 | 1846 | 0.78 | 0.42 | 0.36 |  |  |  | 273 | 0.3004484 | 3.576618 | 652
7 |  | CarbonDiox | 0 | 0.28 | 0.05 | 0.1 | 0.2809 | 0.058 | 1846 | 0.78 | 0.42 | 0.36 |  |  |  | 273 | 0.3475336 | 3.886294 | 652
8 |  | CarbonDiox | 0 | 0.28 | 0.05 | 0.1 | 0.2809 | 0.058 | 1846 | 0.78 | 0.42 | 0.36 |  |  |  | 273 | 0.4529148 | 4.484703 | 652
9 |  | CarbonDiox | 0 | 0.28 | 0.05 | 0.1 | 0.2809 | 0.058 | 1846 | 0.78 | 0.42 | 0.36 |  |  |  | 273 | 0.544843 | 5.021261 | 652
10 |  | CarbonDiox | 0 | 0.28 | 0.05 | 0.1 | 0.2809 | 0.058 | 1846 | 0.78 | 0.42 | 0.36 |  |  |  | 273 | 0.6524664 | 5.557493 | 652
11 |  | CarbonDiox | 0 | 0.28 | 0.05 | 0.1 | 0.2809 | 0.058 | 1846 | 0.78 | 0.42 | 0.36 |  |  |  | 273 | 0.7488789 | 6.011118 | 652
12 |  | CarbonDiox | 0 | 0.28 | 0.05 | 0.1 | 0.2809 | 0.058 | 1846 | 0.78 | 0.42 | 0.36 |  |  |  | 273 | 0.8452915 | 6.485453 | 652
13 |  | CarbonDiox | 0 | 0.28 | 0.05 | 0.1 | 0.2809 | 0.058 | 1846 | 0.78 | 0.42 | 0.36 |  |  |  | 273 | 0.955157 | 6.855958 | 652
14 |  | CarbonDiox | 0 | 0.28 | 0.05 | 0.1 | 0.2809 | 0.058 | 1846 | 0.78 | 0.42 | 0.36 |  |  |  | 273 | 0.9887892 | 7.020942 | 652
15 |  | CarbonDiox | 0 | 0.28 | 0.05 | 0.1 | 0.2809 | 0.058 | 1846 | 0.78 | 0.42 | 0.36 |  |  |  | 298 | 0.03139013 | 0.2064505 | 653
16 |  | CarbonDiox | 0 | 0.28 | 0.05 | 0.1 | 0.2809 | 0.058 | 1846 | 0.78 | 0.42 | 0.36 |  |  |  | 298 | 0.06278027 | 0.6614217 | 653
17 |  | CarbonDiox | 0 | 0.28 | 0.05 | 0.1 | 0.2809 | 0.058 | 1846 | 0.78 | 0.42 | 0.36 |  |  |  | 298 | 0.103139 | 0.8883965 | 653
18 |  | CarbonDiox | 0 | 0.28 | 0.05 | 0.1 | 0.2809 | 0.058 | 1846 | 0.78 | 0.42 | 0.36 |  |  |  | 298 | 0.1591928 | 1.280727 | 653
19 |  | CarbonDiox | 0 | 0.28 | 0.05 | 0.1 | 0.2809 | 0.058 | 1846 | 0.78 | 0.42 | 0.36 |  |  |  | 298 | 0.2197309 | 1.610834 | 653
20 |  | CarbonDiox | 0 | 0.28 | 0.05 | 0.1 | 0.2809 | 0.058 | 1846 | 0.78 | 0.42 | 0.36 |  |  |  | 298 | 0.2690583 | 1.775493 | 653
21 |  | CarbonDiox | 0 | 0.28 | 0.05 | 0.1 | 0.2809 | 0.058 | 1846 | 0.78 | 0.42 | 0.36 |  |  |  | 298 | 0.3609865 | 2.22921 | 653
22 |  | CarbonDiox | 0 | 0.28 | 0.05 | 0.1 | 0.2809 | 0.058 | 1846 | 0.78 | 0.42 | 0.36 |  |  |  | 298 | 0.4529148 | 2.620798 | 653
23 |  | CarbonDiox | 0 | 0.28 | 0.05 | 0.1 | 0.2809 | 0.058 | 1846 | 0.78 | 0.42 | 0.36 |  |  |  | 298 | 0.5560538 | 2.950023 | 653
24 |  | CarbonDiox | 0 | 0.28 | 0.05 | 0.1 | 0.2809 | 0.058 | 1846 | 0.78 | 0.42 | 0.36 |  |  |  | 298 | 0.6591928 | 3.382798 | 653
25 |  | CarbonDiox | 0 | 0.28 | 0.05 | 0.1 | 0.2809 | 0.058 | 1846 | 0.78 | 0.42 | 0.36 |  |  |  | 298 | 0.7511211 | 3.712255 | 653
26 |  | CarbonDiox | 0 | 0.28 | 0.05 | 0.1 | 0.2809 | 0.058 | 1846 | 0.78 | 0.42 | 0.36 |  |  |  | 298 | 0.8497758 | 4.000153 | 653
27 |  | CarbonDiox | 0 | 0.28 | 0.05 | 0.1 | 0.2809 | 0.058 | 1846 | 0.78 | 0.42 | 0.36 |  |  |  | 298 | 0.9461883 | 4.288097 | 653
28 |  | CarbonDiox | 0 | 0.28 | 0.05 | 0.1 | 0.2809 | 0.058 | 1846 | 0.78 | 0.42 | 0.36 |  |  |  | 298 | 1.004484 | 4.45257 | 653
29 | Bamboo-1-973 | CarbonDiox | 0 | 0.28 | 0.05 | 0.1 | 0.2809 | 0.058 | 930 | 0.41 | 0.15 | 0.26 |  |  |  | 273 | 0.01381459 | 0.5162242 | 654
30 |  | CarbonDiox | 0 | 0.28 | 0.05 | 0.1 | 0.2809 | 0.058 | 930 | 0.41 | 0.15 | 0.26 |  |  |  | 273 | 0.05938153 | 1.486726 | 654
31 |  | CarbonDiox | 0 | 0.28 | 0.05 | 0.1 | 0.2809 | 0.058 | 930 | 0.41 | 0.15 | 0.26 |  |  |  | 273 | 0.1024229 | 2.023599 | 654
32 |  | CarbonDiox | 0 | 0.28 | 0.05 | 0.1 | 0.2809 | 0.058 | 930 | 0.41 | 0.15 | 0.26 |  |  |  | 273 | 0.154453 | 2.560472 | 654
33 |  | CarbonDiox | 0 | 0.28 | 0.05 | 0.1 | 0.2809 | 0.058 | 930 | 0.41 | 0.15 | 0.26 |  |  |  | 273 | 0.2176395 | 2.973451 | 654
34 |  | CarbonDiox | 0 | 0.28 | 0.05 | 0.1 | 0.2809 | 0.058 | 930 | 0.41 | 0.15 | 0.26 |  |  |  | 273 | 0.2966226 | 3.489676 | 654
35 |  | CarbonDiox | 0 | 0.28 | 0.05 | 0.1 | 0.2809 | 0.058 | 930 | 0.41 | 0.15 | 0.26 |  |  |  | 273 | 0.4024792 | 3.861357 | 654
36 |  | CarbonDiox | 0 | 0.28 | 0.05 | 0.1 | 0.2809 | 0.058 | 930 | 0.41 | 0.15 | 0.26 |  |  |  | 273 | 0.5061284 | 4.294985 | 654
37 |  | CarbonDiox | 0 | 0.28 | 0.05 | 0.1 | 0.2809 | 0.058 | 930 | 0.41 | 0.15 | 0.26 |  |  |  | 273 | 0.6074243 | 4.563422 | 654
38 |  | CarbonDiox | 0 | 0.28 | 0.05 | 0.1 | 0.2809 | 0.058 | 930 | 0.41 | 0.15 | 0.26 |  |  |  | 273 | 0.710941 | 4.79056 | 654
39 |  | CarbonDiox | 0 | 0.28 | 0.05 | 0.1 | 0.2809 | 0.058 | 930 | 0.41 | 0.15 | 0.26 |  |  |  | 273 | 0.8054821 | 5.038348 | 654
40 |  | CarbonDiox | 0 | 0.28 | 0.05 | 0.1 | 0.2809 | 0.058 | 930 | 0.41 | 0.15 | 0.26 |  |  |  | 273 | 0.9044778 | 5.224189 | 654
41 |  | CarbonDiox | 0 | 0.28 | 0.05 | 0.1 | 0.2809 | 0.058 | 930 | 0.41 | 0.15 | 0.26 |  |  |  | 273 | 0.9989526 | 5.368732 | 654
42 |  | CarbonDiox | 0 | 0.28 | 0.05 | 0.1 | 0.2809 | 0.058 | 930 | 0.41 | 0.15 | 0.26 |  |  |  | 298 | 0.02041033 | 0.2890855 | 655
43 |  | CarbonDiox | 0 | 0.28 | 0.05 | 0.1 | 0.2809 | 0.058 | 930 | 0.41 | 0.15 | 0.26 |  |  |  | 298 | 0.05671009 | 0.8259587 | 655
44 |  | CarbonDiox | 0 | 0.28 | 0.05 | 0.1 | 0.2809 | 0.058 | 930 | 0.41 | 0.15 | 0.26 |  |  |  | 298 | 0.09512446 | 1.156342 | 655
45 |  | CarbonDiox | 0 | 0.28 | 0.05 | 0.1 | 0.2809 | 0.058 | 930 | 0.41 | 0.15 | 0.26 |  |  |  | 298 | 0.1492559 | 1.466077 | 655
46 |  | CarbonDiox | 0 | 0.28 | 0.05 | 0.1 | 0.2809 | 0.058 | 930 | 0.41 | 0.15 | 0.26 |  |  |  | 298 | 0.2056345 | 1.775811 | 655
47 |  | CarbonDiox | 0 | 0.28 | 0.05 | 0.1 | 0.2809 | 0.058 | 930 | 0.41 | 0.15 | 0.26 |  |  |  | 298 | 0.3002287 | 2.106195 | 655
48 |  | CarbonDiox | 0 | 0.28 | 0.05 | 0.1 | 0.2809 | 0.058 | 930 | 0.41 | 0.15 | 0.26 |  |  |  | 298 | 0.3970833 | 2.457227 | 655
49 |  | CarbonDiox | 0 | 0.28 | 0.05 | 0.1 | 0.2809 | 0.058 | 930 | 0.41 | 0.15 | 0.26 |  |  |  | 298 | 0.4939114 | 2.766962 | 655
50 |  | CarbonDiox | 0 | 0.28 | 0.05 | 0.1 | 0.2809 | 0.058 | 930 | 0.41 | 0.15 | 0.26 |  |  |  | 298 | 0.6019621 | 3.056047 | 655
51 |  | CarbonDiox | 0 | 0.28 | 0.05 | 0.1 | 0.2809 | 0.058 | 930 | 0.41 | 0.15 | 0.26 |  |  |  | 298 | 0.7122601 | 3.345133 | 655
52 |  | CarbonDiox | 0 | 0.28 | 0.05 | 0.1 | 0.2809 | 0.058 | 930 | 0.41 | 0.15 | 0.26 |  |  |  | 298 | 0.8045275 | 3.551622 | 655
53 |  | CarbonDiox | 0 | 0.28 | 0.05 | 0.1 | 0.2809 | 0.058 | 930 | 0.41 | 0.15 | 0.26 |  |  |  | 298 | 0.9080309 | 3.758112 | 655
54 |  | CarbonDiox | 0 | 0.28 | 0.05 | 0.1 | 0.2809 | 0.058 | 930 | 0.41 | 0.15 | 0.26 |  |  |  | 298 | 0.9980246 | 3.923304 | 655
0 | 4.5 | CarbonDiox | 0 | 0.28 | 0.05 | 0.1 | 0.2809 | 0.058 | 1203 | 0.59 | 0.1 | 0.9 |  |  |  | 298 | 0.04968281 | 0.248062 | 656
1 |  | CarbonDiox | 0 | 0.28 | 0.05 | 0.1 | 0.2809 | 0.058 | 1203 | 0.59 | 0.1 | 0.9 |  |  |  | 298 | 0.09915668 | 0.6511628 | 656
2 |  | CarbonDiox | 0 | 0.28 | 0.05 | 0.1 | 0.2809 | 0.058 | 1203 | 0.59 | 0.1 | 0.9 |  |  |  | 298 | 0.175539 | 1.085271 | 656
3 |  | CarbonDiox | 0 | 0.28 | 0.05 | 0.1 | 0.2809 | 0.058 | 1203 | 0.59 | 0.1 | 0.9 |  |  |  | 298 | 0.2578163 | 1.436693 | 656
4 |  | CarbonDiox | 0 | 0.28 | 0.05 | 0.1 | 0.2809 | 0.058 | 1203 | 0.59 | 0.1 | 0.9 |  |  |  | 298 | 0.3880303 | 1.922481 | 656
5 |  | CarbonDiox | 0 | 0.28 | 0.05 | 0.1 | 0.2809 | 0.058 | 1203 | 0.59 | 0.1 | 0.9 |  |  |  | 298 | 0.5087973 | 2.284238 | 656
6 |  | CarbonDiox | 0 | 0.28 | 0.05 | 0.1 | 0.2809 | 0.058 | 1203 | 0.59 | 0.1 | 0.9 |  |  |  | 298 | 0.6468615 | 2.666667 | 656
7 |  | CarbonDiox | 0 | 0.28 | 0.05 | 0.1 | 0.2809 | 0.058 | 1203 | 0.59 | 0.1 | 0.9 |  |  |  | 298 | 0.7753592 | 3.007752 | 656
8 |  | CarbonDiox | 0 | 0.28 | 0.05 | 0.1 | 0.2809 | 0.058 | 1203 | 0.59 | 0.1 | 0.9 |  |  |  | 298 | 0.9000811 | 3.297158 | 656
9 |  | CarbonDiox | 0 | 0.28 | 0.05 | 0.1 | 0.2809 | 0.058 | 1203 | 0.59 | 0.1 | 0.9 |  |  |  | 298 | 1.032564 | 3.54522 | 656
10 | 3.5 | CarbonDiox | 0 | 0.28 | 0.05 | 0.1 | 0.2809 | 0.058 | 1327 | 0.65 | 0.1 | 0.55 |  |  |  | 298 | 0.02292364 | 0.1136951 | 657
11 |  | CarbonDiox | 0 | 0.28 | 0.05 | 0.1 | 0.2809 | 0.058 | 1327 | 0.65 | 0.1 | 0.55 |  |  |  | 298 | 0.0552197 | 0.4134367 | 657
12 |  | CarbonDiox | 0 | 0.28 | 0.05 | 0.1 | 0.2809 | 0.058 | 1327 | 0.65 | 0.1 | 0.55 |  |  |  | 298 | 0.1066636 | 0.7855297 | 657
13 |  | CarbonDiox | 0 | 0.28 | 0.05 | 0.1 | 0.2809 | 0.058 | 1327 | 0.65 | 0.1 | 0.55 |  |  |  | 298 | 0.2518018 | 1.602067 | 657
14 |  | CarbonDiox | 0 | 0.28 | 0.05 | 0.1 | 0.2809 | 0.058 | 1327 | 0.65 | 0.1 | 0.55 |  |  |  | 298 | 0.3858514 | 2.098191 | 657
15 |  | CarbonDiox | 0 | 0.28 | 0.05 | 0.1 | 0.2809 | 0.058 | 1327 | 0.65 | 0.1 | 0.55 |  |  |  | 298 | 0.5160953 | 2.563307 | 657
16 |  | CarbonDiox | 0 | 0.28 | 0.05 | 0.1 | 0.2809 | 0.058 | 1327 | 0.65 | 0.1 | 0.55 |  |  |  | 298 | 0.6388173 | 2.904393 | 657
17 |  | CarbonDiox | 0 | 0.28 | 0.05 | 0.1 | 0.2809 | 0.058 | 1327 | 0.65 | 0.1 | 0.55 |  |  |  | 298 | 0.7672554 | 3.286822 | 657
18 |  | CarbonDiox | 0 | 0.28 | 0.05 | 0.1 | 0.2809 | 0.058 | 1327 | 0.65 | 0.1 | 0.55 |  |  |  | 298 | 0.8958128 | 3.586563 | 657
19 |  | CarbonDiox | 0 | 0.28 | 0.05 | 0.1 | 0.2809 | 0.058 | 1327 | 0.65 | 0.1 | 0.55 |  |  |  | 298 | 1.026251 | 3.917313 | 657
20 | 2 | CarbonDiox | 0 | 0.28 | 0.05 | 0.1 | 0.2809 | 0.058 | 1088 | 0.53 | 0.08 | 0.45 |  |  |  | 298 | 0.03822099 | 0.1860465 | 658
21 |  | CarbonDiox | 0 | 0.28 | 0.05 | 0.1 | 0.2809 | 0.058 | 1088 | 0.53 | 0.08 | 0.45 |  |  |  | 298 | 0.07633751 | 0.4547804 | 658
22 |  | CarbonDiox | 0 | 0.28 | 0.05 | 0.1 | 0.2809 | 0.058 | 1088 | 0.53 | 0.08 | 0.45 |  |  |  | 298 | 0.1049622 | 0.630491 | 658
23 |  | CarbonDiox | 0 | 0.28 | 0.05 | 0.1 | 0.2809 | 0.058 | 1088 | 0.53 | 0.08 | 0.45 |  |  |  | 298 | 0.1851502 | 1.095607 | 658
24 |  | CarbonDiox | 0 | 0.28 | 0.05 | 0.1 | 0.2809 | 0.058 | 1088 | 0.53 | 0.08 | 0.45 |  |  |  | 298 | 0.2635621 | 1.457364 | 658
25 |  | CarbonDiox | 0 | 0.28 | 0.05 | 0.1 | 0.2809 | 0.058 | 1088 | 0.53 | 0.08 | 0.45 |  |  |  | 298 | 0.3917912 | 1.984496 | 658
26 |  | CarbonDiox | 0 | 0.28 | 0.05 | 0.1 | 0.2809 | 0.058 | 1088 | 0.53 | 0.08 | 0.45 |  |  |  | 298 | 0.5143939 | 2.408269 | 658
27 |  | CarbonDiox | 0 | 0.28 | 0.05 | 0.1 | 0.2809 | 0.058 | 1088 | 0.53 | 0.08 | 0.45 |  |  |  | 298 | 0.6505776 | 2.75969 | 658
28 |  | CarbonDiox | 0 | 0.28 | 0.05 | 0.1 | 0.2809 | 0.058 | 1088 | 0.53 | 0.08 | 0.45 |  |  |  | 298 | 0.7675837 | 3.059432 | 658
29 |  | CarbonDiox | 0 | 0.28 | 0.05 | 0.1 | 0.2809 | 0.058 | 1088 | 0.53 | 0.08 | 0.45 |  |  |  | 298 | 0.8961113 | 3.379845 | 658
30 |  | CarbonDiox | 0 | 0.28 | 0.05 | 0.1 | 0.2809 | 0.058 | 1088 | 0.53 | 0.08 | 0.45 |  |  |  | 298 | 1.026654 | 3.638243 | 658
31 | 1 | CarbonDiox | 0 | 0.28 | 0.05 | 0.1 | 0.2809 | 0.058 | 686 | 0.31 | 0.02 | 0.29 |  |  |  | 298 | 0.03237068 | 0.2377261 | 659
32 |  | CarbonDiox | 0 | 0.28 | 0.05 | 0.1 | 0.2809 | 0.058 | 686 | 0.31 | 0.02 | 0.29 |  |  |  | 298 | 0.07236766 | 0.5374677 | 659
33 |  | CarbonDiox | 0 | 0.28 | 0.05 | 0.1 | 0.2809 | 0.058 | 686 | 0.31 | 0.02 | 0.29 |  |  |  | 298 | 0.09899251 | 0.7648579 | 659
34 |  | CarbonDiox | 0 | 0.28 | 0.05 | 0.1 | 0.2809 | 0.058 | 686 | 0.31 | 0.02 | 0.29 |  |  |  | 298 | 0.1850009 | 1.198966 | 659
35 |  | CarbonDiox | 0 | 0.28 | 0.05 | 0.1 | 0.2809 | 0.058 | 686 | 0.31 | 0.02 | 0.29 |  |  |  | 298 | 0.2672484 | 1.571059 | 659
36 |  | CarbonDiox | 0 | 0.28 | 0.05 | 0.1 | 0.2809 | 0.058 | 686 | 0.31 | 0.02 | 0.29 |  |  |  | 298 | 0.3821502 | 1.994832 | 659
37 |  | CarbonDiox | 0 | 0.28 | 0.05 | 0.1 | 0.2809 | 0.058 | 686 | 0.31 | 0.02 | 0.29 |  |  |  | 298 | 0.5163788 | 2.366925 | 659
38 |  | CarbonDiox | 0 | 0.28 | 0.05 | 0.1 | 0.2809 | 0.058 | 686 | 0.31 | 0.02 | 0.29 |  |  |  | 298 | 0.6411903 | 2.594315 | 659
39 |  | CarbonDiox | 0 | 0.28 | 0.05 | 0.1 | 0.2809 | 0.058 | 686 | 0.31 | 0.02 | 0.29 |  |  |  | 298 | 0.7736579 | 2.852713 | 659
40 |  | CarbonDiox | 0 | 0.28 | 0.05 | 0.1 | 0.2809 | 0.058 | 686 | 0.31 | 0.02 | 0.29 |  |  |  | 298 | 0.9004095 | 3.069767 | 659
41 |  | CarbonDiox | 0 | 0.28 | 0.05 | 0.1 | 0.2809 | 0.058 | 686 | 0.31 | 0.02 | 0.29 |  |  |  | 298 | 1.023385 | 3.235142 | 659
42 | 1N2 | CarbonDiox | 0 | 0.28 | 0.05 | 0.1 | 0.2809 | 0.058 | 384 | 0.18 | 0.17 | 0.01 |  |  |  | 298 | 0.06477122 | 0.4651163 | 660
43 |  | CarbonDiox | 0 | 0.28 | 0.05 | 0.1 | 0.2809 | 0.058 | 384 | 0.18 | 0.17 | 0.01 |  |  |  | 298 | 0.1813893 | 1.033592 | 660
44 |  | CarbonDiox | 0 | 0.28 | 0.05 | 0.1 | 0.2809 | 0.058 | 384 | 0.18 | 0.17 | 0.01 |  |  |  | 298 | 0.2599206 | 1.312661 | 660
45 |  | CarbonDiox | 0 | 0.28 | 0.05 | 0.1 | 0.2809 | 0.058 | 384 | 0.18 | 0.17 | 0.01 |  |  |  | 298 | 0.3865081 | 1.643411 | 660
46 |  | CarbonDiox | 0 | 0.28 | 0.05 | 0.1 | 0.2809 | 0.058 | 384 | 0.18 | 0.17 | 0.01 |  |  |  | 298 | 0.5112747 | 1.901809 | 660
47 |  | CarbonDiox | 0 | 0.28 | 0.05 | 0.1 | 0.2809 | 0.058 | 384 | 0.18 | 0.17 | 0.01 |  |  |  | 298 | 0.6438319 | 2.098191 | 660
48 |  | CarbonDiox | 0 | 0.28 | 0.05 | 0.1 | 0.2809 | 0.058 | 384 | 0.18 | 0.17 | 0.01 |  |  |  | 298 | 0.7725236 | 2.30491 | 660
49 |  | CarbonDiox | 0 | 0.28 | 0.05 | 0.1 | 0.2809 | 0.058 | 384 | 0.18 | 0.17 | 0.01 |  |  |  | 298 | 0.9012751 | 2.470284 | 660
50 |  | CarbonDiox | 0 | 0.28 | 0.05 | 0.1 | 0.2809 | 0.058 | 384 | 0.18 | 0.17 | 0.01 |  |  |  | 298 | 1.030086 | 2.594315 | 660
51 | 4.5H | CarbonDiox | 0 | 0.28 | 0.05 | 0.1 | 0.2809 | 0.058 | 1203 | 0.59 | 0.1 | 0.9 |  |  |  | 273 | 0.04049678 | 0.323063 | 661
52 |  | CarbonDiox | 0 | 0.28 | 0.05 | 0.1 | 0.2809 | 0.058 | 1203 | 0.59 | 0.1 | 0.9 |  |  |  | 273 | 0.06269401 | 0.6602575 | 661
53 |  | CarbonDiox | 0 | 0.28 | 0.05 | 0.1 | 0.2809 | 0.058 | 1203 | 0.59 | 0.1 | 0.9 |  |  |  | 273 | 0.1032355 | 1.027224 | 661
54 |  | CarbonDiox | 0 | 0.28 | 0.05 | 0.1 | 0.2809 | 0.058 | 1203 | 0.59 | 0.1 | 0.9 |  |  |  | 273 | 0.121687 | 1.232608 | 661
55 |  | CarbonDiox | 0 | 0.28 | 0.05 | 0.1 | 0.2809 | 0.058 | 1203 | 0.59 | 0.1 | 0.9 |  |  |  | 273 | 0.206319 | 1.776394 | 661
56 |  | CarbonDiox | 0 | 0.28 | 0.05 | 0.1 | 0.2809 | 0.058 | 1203 | 0.59 | 0.1 | 0.9 |  |  |  | 273 | 0.2761648 | 2.114896 | 661
57 |  | CarbonDiox | 0 | 0.28 | 0.05 | 0.1 | 0.2809 | 0.058 | 1203 | 0.59 | 0.1 | 0.9 |  |  |  | 273 | 0.4930058 | 3.0867 | 661
58 |  | CarbonDiox | 0 | 0.28 | 0.05 | 0.1 | 0.2809 | 0.058 | 1203 | 0.59 | 0.1 | 0.9 |  |  |  | 273 | 0.6326258 | 3.646629 | 661
59 |  | CarbonDiox | 0 | 0.28 | 0.05 | 0.1 | 0.2809 | 0.058 | 1203 | 0.59 | 0.1 | 0.9 |  |  |  | 273 | 0.9116691 | 4.44453 | 661
60 |  | CarbonDiox | 0 | 0.28 | 0.05 | 0.1 | 0.2809 | 0.058 | 1203 | 0.59 | 0.1 | 0.9 |  |  |  | 273 | 0.9924571 | 4.695528 | 661
61 |  | CarbonDiox | 0 | 0.28 | 0.05 | 0.1 | 0.2809 | 0.058 | 1203 | 0.59 | 0.1 | 0.9 |  |  |  | 273 | 1.047499 | 4.799477 | 661
62 | 3.5H | CarbonDiox | 0 | 0.28 | 0.05 | 0.1 | 0.2809 | 0.058 | 1327 | 0.65 | 0.1 | 0.55 |  |  |  | 273 | 0.01108521 | 0.1759144 | 662
63 |  | CarbonDiox | 0 | 0.28 | 0.05 | 0.1 | 0.2809 | 0.058 | 1327 | 0.65 | 0.1 | 0.55 |  |  |  | 273 | 0.05535453 | 0.6454219 | 662
64 |  | CarbonDiox | 0 | 0.28 | 0.05 | 0.1 | 0.2809 | 0.058 | 1327 | 0.65 | 0.1 | 0.55 |  |  |  | 273 | 0.09601222 | 1.202635 | 662
65 |  | CarbonDiox | 0 | 0.28 | 0.05 | 0.1 | 0.2809 | 0.058 | 1327 | 0.65 | 0.1 | 0.55 |  |  |  | 273 | 0.1254595 | 1.408321 | 662
66 |  | CarbonDiox | 0 | 0.28 | 0.05 | 0.1 | 0.2809 | 0.058 | 1327 | 0.65 | 0.1 | 0.55 |  |  |  | 273 | 0.2064889 | 2.054447 | 662
67 |  | CarbonDiox | 0 | 0.28 | 0.05 | 0.1 | 0.2809 | 0.058 | 1327 | 0.65 | 0.1 | 0.55 |  |  |  | 273 | 0.2819666 | 2.612616 | 662
68 |  | CarbonDiox | 0 | 0.28 | 0.05 | 0.1 | 0.2809 | 0.058 | 1327 | 0.65 | 0.1 | 0.55 |  |  |  | 273 | 0.4859971 | 3.613337 | 662
69 |  | CarbonDiox | 0 | 0.28 | 0.05 | 0.1 | 0.2809 | 0.058 | 1327 | 0.65 | 0.1 | 0.55 |  |  |  | 273 | 0.6219697 | 4.202434 | 662
70 |  | CarbonDiox | 0 | 0.28 | 0.05 | 0.1 | 0.2809 | 0.058 | 1327 | 0.65 | 0.1 | 0.55 |  |  |  | 273 | 0.9047766 | 5.161414 | 662
71 |  | CarbonDiox | 0 | 0.28 | 0.05 | 0.1 | 0.2809 | 0.058 | 1327 | 0.65 | 0.1 | 0.55 |  |  |  | 273 | 0.9782072 | 5.368307 | 662
72 |  | CarbonDiox | 0 | 0.28 | 0.05 | 0.1 | 0.2809 | 0.058 | 1327 | 0.65 | 0.1 | 0.55 |  |  |  | 273 | 1.049814 | 5.589784 | 662
73 | 2H | CarbonDiox | 0 | 0.28 | 0.05 | 0.1 | 0.2809 | 0.058 | 1088 | 0.53 | 0.08 | 0.45 |  |  |  | 273 | 0.0239226 | 0.1909009 | 663
74 |  | CarbonDiox | 0 | 0.28 | 0.05 | 0.1 | 0.2809 | 0.058 | 1088 | 0.53 | 0.08 | 0.45 |  |  |  | 273 | 0.05723187 | 0.7186442 | 663
75 |  | CarbonDiox | 0 | 0.28 | 0.05 | 0.1 | 0.2809 | 0.058 | 1088 | 0.53 | 0.08 | 0.45 |  |  |  | 273 | 0.09974901 | 1.319811 | 663
76 |  | CarbonDiox | 0 | 0.28 | 0.05 | 0.1 | 0.2809 | 0.058 | 1088 | 0.53 | 0.08 | 0.45 |  |  |  | 273 | 0.1255489 | 1.554665 | 663
77 |  | CarbonDiox | 0 | 0.28 | 0.05 | 0.1 | 0.2809 | 0.058 | 1088 | 0.53 | 0.08 | 0.45 |  |  |  | 273 | 0.2120851 | 2.215576 | 663
78 |  | CarbonDiox | 0 | 0.28 | 0.05 | 0.1 | 0.2809 | 0.058 | 1088 | 0.53 | 0.08 | 0.45 |  |  |  | 273 | 0.2764151 | 2.524659 | 663
79 |  | CarbonDiox | 0 | 0.28 | 0.05 | 0.1 | 0.2809 | 0.058 | 1088 | 0.53 | 0.08 | 0.45 |  |  |  | 273 | 0.4932918 | 3.555001 | 663
80 |  | CarbonDiox | 0 | 0.28 | 0.05 | 0.1 | 0.2809 | 0.058 | 1088 | 0.53 | 0.08 | 0.45 |  |  |  | 273 | 0.6273693 | 4.041607 | 663
81 |  | CarbonDiox | 0 | 0.28 | 0.05 | 0.1 | 0.2809 | 0.058 | 1088 | 0.53 | 0.08 | 0.45 |  |  |  | 273 | 0.9119284 | 4.868927 | 663
82 |  | CarbonDiox | 0 | 0.28 | 0.05 | 0.1 | 0.2809 | 0.058 | 1088 | 0.53 | 0.08 | 0.45 |  |  |  | 273 | 0.9981606 | 5.032269 | 663
83 |  | CarbonDiox | 0 | 0.28 | 0.05 | 0.1 | 0.2809 | 0.058 | 1088 | 0.53 | 0.08 | 0.45 |  |  |  | 273 | 1.04589 | 5.165286 | 663
84 | 1H | CarbonDiox | 0 | 0.28 | 0.05 | 0.1 | 0.2809 | 0.058 | 686 | 0.31 | 0.02 | 0.29 |  |  |  | 273 | 0.03512402 | 0.5277936 | 664
85 |  | CarbonDiox | 0 | 0.28 | 0.05 | 0.1 | 0.2809 | 0.058 | 686 | 0.31 | 0.02 | 0.29 |  |  |  | 273 | 0.04805975 | 0.7037583 | 664
86 |  | CarbonDiox | 0 | 0.28 | 0.05 | 0.1 | 0.2809 | 0.058 | 686 | 0.31 | 0.02 | 0.29 |  |  |  | 273 | 0.05551545 | 0.908841 | 664
87 |  | CarbonDiox | 0 | 0.28 | 0.05 | 0.1 | 0.2809 | 0.058 | 686 | 0.31 | 0.02 | 0.29 |  |  |  | 273 | 0.09788062 | 1.261223 | 664
88 |  | CarbonDiox | 0 | 0.28 | 0.05 | 0.1 | 0.2809 | 0.058 | 686 | 0.31 | 0.02 | 0.29 |  |  |  | 273 | 0.1181916 | 1.510561 | 664
89 |  | CarbonDiox | 0 | 0.28 | 0.05 | 0.1 | 0.2809 | 0.058 | 686 | 0.31 | 0.02 | 0.29 |  |  |  | 273 | 0.2120225 | 2.113136 | 664
90 |  | CarbonDiox | 0 | 0.28 | 0.05 | 0.1 | 0.2809 | 0.058 | 686 | 0.31 | 0.02 | 0.29 |  |  |  | 273 | 0.2781762 | 2.407634 | 664
91 |  | CarbonDiox | 0 | 0.28 | 0.05 | 0.1 | 0.2809 | 0.058 | 686 | 0.31 | 0.02 | 0.29 |  |  |  | 273 | 0.4857646 | 3.232843 | 664
92 |  | CarbonDiox | 0 | 0.28 | 0.05 | 0.1 | 0.2809 | 0.058 | 686 | 0.31 | 0.02 | 0.29 |  |  |  | 273 | 0.6289426 | 3.61726 | 664
93 |  | CarbonDiox | 0 | 0.28 | 0.05 | 0.1 | 0.2809 | 0.058 | 686 | 0.31 | 0.02 | 0.29 |  |  |  | 273 | 0.9078161 | 4.137107 | 664
94 |  | CarbonDiox | 0 | 0.28 | 0.05 | 0.1 | 0.2809 | 0.058 | 686 | 0.31 | 0.02 | 0.29 |  |  |  | 273 | 0.9995552 | 4.315235 | 664
95 |  | CarbonDiox | 0 | 0.28 | 0.05 | 0.1 | 0.2809 | 0.058 | 686 | 0.31 | 0.02 | 0.29 |  |  |  | 273 | 1.045434 | 4.418933 | 664
96 | 1HN2 | CarbonDiox | 0 | 0.28 | 0.05 | 0.1 | 0.2809 | 0.058 | 384 | 0.18 | 0.17 | 0.01 |  |  |  | 273 | 0.03324669 | 0.4545714 | 665
97 |  | CarbonDiox | 0 | 0.28 | 0.05 | 0.1 | 0.2809 | 0.058 | 384 | 0.18 | 0.17 | 0.01 |  |  |  | 273 | 0.06277447 | 0.791967 | 665
98 |  | CarbonDiox | 0 | 0.28 | 0.05 | 0.1 | 0.2809 | 0.058 | 384 | 0.18 | 0.17 | 0.01 |  |  |  | 273 | 0.1180038 | 1.203239 | 665
99 |  | CarbonDiox | 0 | 0.28 | 0.05 | 0.1 | 0.2809 | 0.058 | 384 | 0.18 | 0.17 | 0.01 |  |  |  | 273 | 0.2062117 | 1.600781 | 665
100 |  | CarbonDiox | 0 | 0.28 | 0.05 | 0.1 | 0.2809 | 0.058 | 384 | 0.18 | 0.17 | 0.01 |  |  |  | 273 | 0.285167 | 1.851728 | 665
101 |  | CarbonDiox | 0 | 0.28 | 0.05 | 0.1 | 0.2809 | 0.058 | 384 | 0.18 | 0.17 | 0.01 |  |  |  | 273 | 0.4833956 | 2.354729 | 665
102 |  | CarbonDiox | 0 | 0.28 | 0.05 | 0.1 | 0.2809 | 0.058 | 384 | 0.18 | 0.17 | 0.01 |  |  |  | 273 | 0.6246426 | 2.578117 | 665
103 |  | CarbonDiox | 0 | 0.28 | 0.05 | 0.1 | 0.2809 | 0.058 | 384 | 0.18 | 0.17 | 0.01 |  |  |  | 273 | 0.9089068 | 2.922503 | 665
104 |  | CarbonDiox | 0 | 0.28 | 0.05 | 0.1 | 0.2809 | 0.058 | 384 | 0.18 | 0.17 | 0.01 |  |  |  | 273 | 0.9932527 | 2.997988 | 665
105 |  | CarbonDiox | 0 | 0.28 | 0.05 | 0.1 | 0.2809 | 0.058 | 384 | 0.18 | 0.17 | 0.01 |  |  |  | 273 | 1.046435 | 3.057984 | 665
0 | AC | CarbonDiox | 0 | 0.28 | 0.05 | 0.1 | 0.2809 | 0.058 | 1175 | 0.55 | 0.06 | 0.49 | 83.4 | 15.1 |  | 273 | 0.008583691 | 0.2394737 | 666
1 |  | CarbonDiox | 0 | 0.28 | 0.05 | 0.1 | 0.2809 | 0.058 | 1175 | 0.55 | 0.06 | 0.49 | 83.4 | 15.1 |  | 273 | 0.02360515 | 0.5526316 | 666
2 |  | CarbonDiox | 0 | 0.28 | 0.05 | 0.1 | 0.2809 | 0.058 | 1175 | 0.55 | 0.06 | 0.49 | 83.4 | 15.1 |  | 273 | 0.03862661 | 0.7368421 | 666
3 |  | CarbonDiox | 0 | 0.28 | 0.05 | 0.1 | 0.2809 | 0.058 | 1175 | 0.55 | 0.06 | 0.49 | 83.4 | 15.1 |  | 273 | 0.05364807 | 0.9026316 | 666
4 |  | CarbonDiox | 0 | 0.28 | 0.05 | 0.1 | 0.2809 | 0.058 | 1175 | 0.55 | 0.06 | 0.49 | 83.4 | 15.1 |  | 273 | 0.09012876 | 1.105263 | 666
5 |  | CarbonDiox | 0 | 0.28 | 0.05 | 0.1 | 0.2809 | 0.058 | 1175 | 0.55 | 0.06 | 0.49 | 83.4 | 15.1 |  | 273 | 0.1158798 | 1.252632 | 666
6 |  | CarbonDiox | 0 | 0.28 | 0.05 | 0.1 | 0.2809 | 0.058 | 1175 | 0.55 | 0.06 | 0.49 | 83.4 | 15.1 |  | 273 | 0.167382 | 1.418421 | 666
7 |  | CarbonDiox | 0 | 0.28 | 0.05 | 0.1 | 0.2809 | 0.058 | 1175 | 0.55 | 0.06 | 0.49 | 83.4 | 15.1 |  | 273 | 0.2639485 | 1.731579 | 666
8 |  | CarbonDiox | 0 | 0.28 | 0.05 | 0.1 | 0.2809 | 0.058 | 1175 | 0.55 | 0.06 | 0.49 | 83.4 | 15.1 |  | 273 | 0.3841202 | 1.971053 | 666
9 |  | CarbonDiox | 0 | 0.28 | 0.05 | 0.1 | 0.2809 | 0.058 | 1175 | 0.55 | 0.06 | 0.49 | 83.4 | 15.1 |  | 273 | 0.527897 | 2.155263 | 666
10 |  | CarbonDiox | 0 | 0.28 | 0.05 | 0.1 | 0.2809 | 0.058 | 1175 | 0.55 | 0.06 | 0.49 | 83.4 | 15.1 |  | 273 | 0.6781116 | 2.321053 | 666
11 |  | CarbonDiox | 0 | 0.28 | 0.05 | 0.1 | 0.2809 | 0.058 | 1175 | 0.55 | 0.06 | 0.49 | 83.4 | 15.1 |  | 273 | 0.8197425 | 2.486842 | 666
12 |  | CarbonDiox | 0 | 0.28 | 0.05 | 0.1 | 0.2809 | 0.058 | 1175 | 0.55 | 0.06 | 0.49 | 83.4 | 15.1 |  | 273 | 0.9549356 | 2.671053 | 666
13 |  | CarbonDiox | 0 | 0.28 | 0.05 | 0.1 | 0.2809 | 0.058 | 1175 | 0.55 | 0.06 | 0.49 | 83.4 | 15.1 |  | 273 | 1.008584 | 2.707895 | 666
14 | AC-KOH | CarbonDiox | 0 | 0.28 | 0.05 | 0.1 | 0.2809 | 0.058 | 2064 | 0.98 | 0.11 | 0.87 | 74.4 | 24.5 |  | 273 | 0.01072961 | 0.4052632 | 667
15 |  | CarbonDiox | 0 | 0.28 | 0.05 | 0.1 | 0.2809 | 0.058 | 2064 | 0.98 | 0.11 | 0.87 | 74.4 | 24.5 |  | 273 | 0.027897 | 0.8657895 | 667
16 |  | CarbonDiox | 0 | 0.28 | 0.05 | 0.1 | 0.2809 | 0.058 | 2064 | 0.98 | 0.11 | 0.87 | 74.4 | 24.5 |  | 273 | 0.04291845 | 1.326316 | 667
17 |  | CarbonDiox | 0 | 0.28 | 0.05 | 0.1 | 0.2809 | 0.058 | 2064 | 0.98 | 0.11 | 0.87 | 74.4 | 24.5 |  | 273 | 0.06008584 | 1.510526 | 667
18 |  | CarbonDiox | 0 | 0.28 | 0.05 | 0.1 | 0.2809 | 0.058 | 2064 | 0.98 | 0.11 | 0.87 | 74.4 | 24.5 |  | 273 | 0.1201717 | 1.971053 | 667
19 |  | CarbonDiox | 0 | 0.28 | 0.05 | 0.1 | 0.2809 | 0.058 | 2064 | 0.98 | 0.11 | 0.87 | 74.4 | 24.5 |  | 273 | 0.2103004 | 2.781579 | 667
20 |  | CarbonDiox | 0 | 0.28 | 0.05 | 0.1 | 0.2809 | 0.058 | 2064 | 0.98 | 0.11 | 0.87 | 74.4 | 24.5 |  | 273 | 0.3261803 | 3.573684 | 667
21 |  | CarbonDiox | 0 | 0.28 | 0.05 | 0.1 | 0.2809 | 0.058 | 2064 | 0.98 | 0.11 | 0.87 | 74.4 | 24.5 |  | 273 | 0.4570815 | 4.163158 | 667
22 |  | CarbonDiox | 0 | 0.28 | 0.05 | 0.1 | 0.2809 | 0.058 | 2064 | 0.98 | 0.11 | 0.87 | 74.4 | 24.5 |  | 273 | 0.6051502 | 4.844737 | 667
23 |  | CarbonDiox | 0 | 0.28 | 0.05 | 0.1 | 0.2809 | 0.058 | 2064 | 0.98 | 0.11 | 0.87 | 74.4 | 24.5 |  | 273 | 0.751073 | 5.397368 | 667
24 |  | CarbonDiox | 0 | 0.28 | 0.05 | 0.1 | 0.2809 | 0.058 | 2064 | 0.98 | 0.11 | 0.87 | 74.4 | 24.5 |  | 273 | 0.9012876 | 5.692105 | 667
25 |  | CarbonDiox | 0 | 0.28 | 0.05 | 0.1 | 0.2809 | 0.058 | 2064 | 0.98 | 0.11 | 0.87 | 74.4 | 24.5 |  | 273 | 1.01073 | 5.857895 | 667
26 | AC--KOH-N | CarbonDiox | 0 | 0.28 | 0.05 | 0.1 | 0.2809 | 0.058 | 2511 | 1.35 | 0.19 | 1.16 | 76.4 | 14.9 |  | 273 | 0.006437768 | 0.7368421 | 668
27 |  | CarbonDiox | 0 | 0.28 | 0.05 | 0.1 | 0.2809 | 0.058 | 2511 | 1.35 | 0.19 | 1.16 | 76.4 | 14.9 |  | 273 | 0.03862661 | 1.492105 | 668
28 |  | CarbonDiox | 0 | 0.28 | 0.05 | 0.1 | 0.2809 | 0.058 | 2511 | 1.35 | 0.19 | 1.16 | 76.4 | 14.9 |  | 273 | 0.06437768 | 1.952632 | 668
29 |  | CarbonDiox | 0 | 0.28 | 0.05 | 0.1 | 0.2809 | 0.058 | 2511 | 1.35 | 0.19 | 1.16 | 76.4 | 14.9 |  | 273 | 0.0944206 | 2.376316 | 668
30 |  | CarbonDiox | 0 | 0.28 | 0.05 | 0.1 | 0.2809 | 0.058 | 2511 | 1.35 | 0.19 | 1.16 | 76.4 | 14.9 |  | 273 | 0.111588 | 2.689474 | 668
31 |  | CarbonDiox | 0 | 0.28 | 0.05 | 0.1 | 0.2809 | 0.058 | 2511 | 1.35 | 0.19 | 1.16 | 76.4 | 14.9 |  | 273 | 0.1630901 | 3.260526 | 668
32 |  | CarbonDiox | 0 | 0.28 | 0.05 | 0.1 | 0.2809 | 0.058 | 2511 | 1.35 | 0.19 | 1.16 | 76.4 | 14.9 |  | 273 | 0.2596567 | 4.089474 | 668
33 |  | CarbonDiox | 0 | 0.28 | 0.05 | 0.1 | 0.2809 | 0.058 | 2511 | 1.35 | 0.19 | 1.16 | 76.4 | 14.9 |  | 273 | 0.3841202 | 5.010526 | 668
34 |  | CarbonDiox | 0 | 0.28 | 0.05 | 0.1 | 0.2809 | 0.058 | 2511 | 1.35 | 0.19 | 1.16 | 76.4 | 14.9 |  | 273 | 0.5257511 | 5.747368 | 668
35 |  | CarbonDiox | 0 | 0.28 | 0.05 | 0.1 | 0.2809 | 0.058 | 2511 | 1.35 | 0.19 | 1.16 | 76.4 | 14.9 |  | 273 | 0.6738197 | 6.392105 | 668
36 |  | CarbonDiox | 0 | 0.28 | 0.05 | 0.1 | 0.2809 | 0.058 | 2511 | 1.35 | 0.19 | 1.16 | 76.4 | 14.9 |  | 273 | 0.832618 | 6.797368 | 668
37 |  | CarbonDiox | 0 | 0.28 | 0.05 | 0.1 | 0.2809 | 0.058 | 2511 | 1.35 | 0.19 | 1.16 | 76.4 | 14.9 |  | 273 | 0.9570815 | 7.073684 | 668
38 |  | CarbonDiox | 0 | 0.28 | 0.05 | 0.1 | 0.2809 | 0.058 | 2511 | 1.35 | 0.19 | 1.16 | 76.4 | 14.9 |  | 273 | 1.008584 | 7.110526 | 668
39 | AC | CarbonDiox | 0 | 0.28 | 0.05 | 0.1 | 0.2809 | 0.058 | 1175 | 0.55 | 0.06 | 0.49 | 83.4 | 15.1 |  | 298 | 0.02254098 | 0.15625 | 669
40 |  | CarbonDiox | 0 | 0.28 | 0.05 | 0.1 | 0.2809 | 0.058 | 1175 | 0.55 | 0.06 | 0.49 | 83.4 | 15.1 |  | 298 | 0.04508197 | 0.3385417 | 669
41 |  | CarbonDiox | 0 | 0.28 | 0.05 | 0.1 | 0.2809 | 0.058 | 1175 | 0.55 | 0.06 | 0.49 | 83.4 | 15.1 |  | 298 | 0.09836066 | 0.5989583 | 669
42 |  | CarbonDiox | 0 | 0.28 | 0.05 | 0.1 | 0.2809 | 0.058 | 1175 | 0.55 | 0.06 | 0.49 | 83.4 | 15.1 |  | 298 | 0.192623 | 0.859375 | 669
43 |  | CarbonDiox | 0 | 0.28 | 0.05 | 0.1 | 0.2809 | 0.058 | 1175 | 0.55 | 0.06 | 0.49 | 83.4 | 15.1 |  | 298 | 0.3012295 | 1.080729 | 669
44 |  | CarbonDiox | 0 | 0.28 | 0.05 | 0.1 | 0.2809 | 0.058 | 1175 | 0.55 | 0.06 | 0.49 | 83.4 | 15.1 |  | 298 | 0.4180328 | 1.184896 | 669
45 |  | CarbonDiox | 0 | 0.28 | 0.05 | 0.1 | 0.2809 | 0.058 | 1175 | 0.55 | 0.06 | 0.49 | 83.4 | 15.1 |  | 298 | 0.5389344 | 1.341146 | 669
46 |  | CarbonDiox | 0 | 0.28 | 0.05 | 0.1 | 0.2809 | 0.058 | 1175 | 0.55 | 0.06 | 0.49 | 83.4 | 15.1 |  | 298 | 0.6680328 | 1.484375 | 669
47 |  | CarbonDiox | 0 | 0.28 | 0.05 | 0.1 | 0.2809 | 0.058 | 1175 | 0.55 | 0.06 | 0.49 | 83.4 | 15.1 |  | 298 | 0.8053279 | 1.614583 | 669
48 |  | CarbonDiox | 0 | 0.28 | 0.05 | 0.1 | 0.2809 | 0.058 | 1175 | 0.55 | 0.06 | 0.49 | 83.4 | 15.1 |  | 298 | 0.942623 | 1.783854 | 669
49 |  | CarbonDiox | 0 | 0.28 | 0.05 | 0.1 | 0.2809 | 0.058 | 1175 | 0.55 | 0.06 | 0.49 | 83.4 | 15.1 |  | 298 | 1.02459 | 1.861979 | 669
50 | AC-KOH | CarbonDiox | 0 | 0.28 | 0.05 | 0.1 | 0.2809 | 0.058 | 2064 | 0.98 | 0.11 | 0.87 | 74.4 | 24.5 |  | 298 | 0.02459016 | 0.3125 | 670
51 |  | CarbonDiox | 0 | 0.28 | 0.05 | 0.1 | 0.2809 | 0.058 | 2064 | 0.98 | 0.11 | 0.87 | 74.4 | 24.5 |  | 298 | 0.04508197 | 0.5078125 | 670
52 |  | CarbonDiox | 0 | 0.28 | 0.05 | 0.1 | 0.2809 | 0.058 | 2064 | 0.98 | 0.11 | 0.87 | 74.4 | 24.5 |  | 298 | 0.07991803 | 0.7552083 | 670
53 |  | CarbonDiox | 0 | 0.28 | 0.05 | 0.1 | 0.2809 | 0.058 | 2064 | 0.98 | 0.11 | 0.87 | 74.4 | 24.5 |  | 298 | 0.1495902 | 1.197917 | 670
54 |  | CarbonDiox | 0 | 0.28 | 0.05 | 0.1 | 0.2809 | 0.058 | 2064 | 0.98 | 0.11 | 0.87 | 74.4 | 24.5 |  | 298 | 0.25 | 1.666667 | 670
55 |  | CarbonDiox | 0 | 0.28 | 0.05 | 0.1 | 0.2809 | 0.058 | 2064 | 0.98 | 0.11 | 0.87 | 74.4 | 24.5 |  | 298 | 0.3545082 | 2.044271 | 670
56 |  | CarbonDiox | 0 | 0.28 | 0.05 | 0.1 | 0.2809 | 0.058 | 2064 | 0.98 | 0.11 | 0.87 | 74.4 | 24.5 |  | 298 | 0.4733607 | 2.5 | 670
57 |  | CarbonDiox | 0 | 0.28 | 0.05 | 0.1 | 0.2809 | 0.058 | 2064 | 0.98 | 0.11 | 0.87 | 74.4 | 24.5 |  | 298 | 0.602459 | 2.916667 | 670
58 |  | CarbonDiox | 0 | 0.28 | 0.05 | 0.1 | 0.2809 | 0.058 | 2064 | 0.98 | 0.11 | 0.87 | 74.4 | 24.5 |  | 298 | 0.7336066 | 3.190104 | 670
59 |  | CarbonDiox | 0 | 0.28 | 0.05 | 0.1 | 0.2809 | 0.058 | 2064 | 0.98 | 0.11 | 0.87 | 74.4 | 24.5 |  | 298 | 0.8709016 | 3.5546875 | 670
60 |  | CarbonDiox | 0 | 0.28 | 0.05 | 0.1 | 0.2809 | 0.058 | 2064 | 0.98 | 0.11 | 0.87 | 74.4 | 24.5 |  | 298 | 1.028689 | 3.736979 | 670
61 | AC-KOH-N | CarbonDiox | 0 | 0.28 | 0.05 | 0.1 | 0.2809 | 0.058 | 2511 | 1.35 | 0.19 | 1.16 | 76.4 | 14.9 |  | 298 | 0.02254098 | 0.4296875 | 671
62 |  | CarbonDiox | 0 | 0.28 | 0.05 | 0.1 | 0.2809 | 0.058 | 2511 | 1.35 | 0.19 | 1.16 | 76.4 | 14.9 |  | 298 | 0.07377049 | 1.041667 | 671
63 |  | CarbonDiox | 0 | 0.28 | 0.05 | 0.1 | 0.2809 | 0.058 | 2511 | 1.35 | 0.19 | 1.16 | 76.4 | 14.9 |  | 298 | 0.1516393 | 1.588542 | 671
64 |  | CarbonDiox | 0 | 0.28 | 0.05 | 0.1 | 0.2809 | 0.058 | 2511 | 1.35 | 0.19 | 1.16 | 76.4 | 14.9 |  | 298 | 0.2397541 | 2.200521 | 671
65 |  | CarbonDiox | 0 | 0.28 | 0.05 | 0.1 | 0.2809 | 0.058 | 2511 | 1.35 | 0.19 | 1.16 | 76.4 | 14.9 |  | 298 | 0.352459 | 2.838542 | 671
66 |  | CarbonDiox | 0 | 0.28 | 0.05 | 0.1 | 0.2809 | 0.058 | 2511 | 1.35 | 0.19 | 1.16 | 76.4 | 14.9 |  | 298 | 0.4795082 | 3.359375 | 671
67 |  | CarbonDiox | 0 | 0.28 | 0.05 | 0.1 | 0.2809 | 0.058 | 2511 | 1.35 | 0.19 | 1.16 | 76.4 | 14.9 |  | 298 | 0.6106557 | 3.828125 | 671
68 |  | CarbonDiox | 0 | 0.28 | 0.05 | 0.1 | 0.2809 | 0.058 | 2511 | 1.35 | 0.19 | 1.16 | 76.4 | 14.9 |  | 298 | 0.7336066 | 4.270833 | 671
69 |  | CarbonDiox | 0 | 0.28 | 0.05 | 0.1 | 0.2809 | 0.058 | 2511 | 1.35 | 0.19 | 1.16 | 76.4 | 14.9 |  | 298 | 0.8770492 | 4.700521 | 671
70 |  | CarbonDiox | 0 | 0.28 | 0.05 | 0.1 | 0.2809 | 0.058 | 2511 | 1.35 | 0.19 | 1.16 | 76.4 | 14.9 |  | 298 | 1.020492 | 5.026042 | 671
71 | AC | CarbonDiox | 0 | 0.28 | 0.05 | 0.1 | 0.2809 | 0.058 | 1175 | 0.55 | 0.06 | 0.49 | 83.4 | 15.1 |  | 323 | 0.02245694 | 0.02459016 | 672
72 |  | CarbonDiox | 0 | 0.28 | 0.05 | 0.1 | 0.2809 | 0.058 | 1175 | 0.55 | 0.06 | 0.49 | 83.4 | 15.1 |  | 323 | 0.08287185 | 0.04098361 | 672
73 |  | CarbonDiox | 0 | 0.28 | 0.05 | 0.1 | 0.2809 | 0.058 | 1175 | 0.55 | 0.06 | 0.49 | 83.4 | 15.1 |  | 323 | 0.1723879 | 0.08196721 | 672
74 |  | CarbonDiox | 0 | 0.28 | 0.05 | 0.1 | 0.2809 | 0.058 | 1175 | 0.55 | 0.06 | 0.49 | 83.4 | 15.1 |  | 323 | 0.2619345 | 0.1639344 | 672
75 |  | CarbonDiox | 0 | 0.28 | 0.05 | 0.1 | 0.2809 | 0.058 | 1175 | 0.55 | 0.06 | 0.49 | 83.4 | 15.1 |  | 323 | 0.4006919 | 0.2377049 | 672
76 |  | CarbonDiox | 0 | 0.28 | 0.05 | 0.1 | 0.2809 | 0.058 | 1175 | 0.55 | 0.06 | 0.49 | 83.4 | 15.1 |  | 323 | 0.5260082 | 0.2868852 | 672
77 |  | CarbonDiox | 0 | 0.28 | 0.05 | 0.1 | 0.2809 | 0.058 | 1175 | 0.55 | 0.06 | 0.49 | 83.4 | 15.1 |  | 323 | 0.667009 | 0.3688525 | 672
78 |  | CarbonDiox | 0 | 0.28 | 0.05 | 0.1 | 0.2809 | 0.058 | 1175 | 0.55 | 0.06 | 0.49 | 83.4 | 15.1 |  | 323 | 0.7878755 | 0.4508197 | 672
79 |  | CarbonDiox | 0 | 0.28 | 0.05 | 0.1 | 0.2809 | 0.058 | 1175 | 0.55 | 0.06 | 0.49 | 83.4 | 15.1 |  | 323 | 0.9355754 | 0.5163934 | 672
80 |  | CarbonDiox | 0 | 0.28 | 0.05 | 0.1 | 0.2809 | 0.058 | 1175 | 0.55 | 0.06 | 0.49 | 83.4 | 15.1 |  | 323 | 1.002726 | 0.5655738 | 672
81 | AC-KOH | CarbonDiox | 0 | 0.28 | 0.05 | 0.1 | 0.2809 | 0.058 | 2064 | 0.98 | 0.11 | 0.87 | 74.4 | 24.5 |  | 323 | 0.02702901 | 0.1557377 | 673
82 |  | CarbonDiox | 0 | 0.28 | 0.05 | 0.1 | 0.2809 | 0.058 | 2064 | 0.98 | 0.11 | 0.87 | 74.4 | 24.5 |  | 323 | 0.0495104 | 0.3032787 | 673
83 |  | CarbonDiox | 0 | 0.28 | 0.05 | 0.1 | 0.2809 | 0.058 | 2064 | 0.98 | 0.11 | 0.87 | 74.4 | 24.5 |  | 323 | 0.08762729 | 0.4180328 | 673
84 |  | CarbonDiox | 0 | 0.28 | 0.05 | 0.1 | 0.2809 | 0.058 | 2064 | 0.98 | 0.11 | 0.87 | 74.4 | 24.5 |  | 323 | 0.1705847 | 0.6639344 | 673
85 |  | CarbonDiox | 0 | 0.28 | 0.05 | 0.1 | 0.2809 | 0.058 | 2064 | 0.98 | 0.11 | 0.87 | 74.4 | 24.5 |  | 323 | 0.2691715 | 0.8688525 | 673
86 |  | CarbonDiox | 0 | 0.28 | 0.05 | 0.1 | 0.2809 | 0.058 | 2064 | 0.98 | 0.11 | 0.87 | 74.4 | 24.5 |  | 323 | 0.3901175 | 1.057377 | 673
87 |  | CarbonDiox | 0 | 0.28 | 0.05 | 0.1 | 0.2809 | 0.058 | 2064 | 0.98 | 0.11 | 0.87 | 74.4 | 24.5 |  | 323 | 0.520012 | 1.245902 | 673
88 |  | CarbonDiox | 0 | 0.28 | 0.05 | 0.1 | 0.2809 | 0.058 | 2064 | 0.98 | 0.11 | 0.87 | 74.4 | 24.5 |  | 323 | 0.6678158 | 1.45082 | 673
89 |  | CarbonDiox | 0 | 0.28 | 0.05 | 0.1 | 0.2809 | 0.058 | 2064 | 0.98 | 0.11 | 0.87 | 74.4 | 24.5 |  | 323 | 0.7909806 | 1.614754 | 673
90 |  | CarbonDiox | 0 | 0.28 | 0.05 | 0.1 | 0.2809 | 0.058 | 2064 | 0.98 | 0.11 | 0.87 | 74.4 | 24.5 |  | 323 | 0.9320057 | 1.729508 | 673
91 |  | CarbonDiox | 0 | 0.28 | 0.05 | 0.1 | 0.2809 | 0.058 | 2064 | 0.98 | 0.11 | 0.87 | 74.4 | 24.5 |  | 323 | 1.005886 | 1.803279 | 673
92 | AC-KOH-N | CarbonDiox | 0 | 0.28 | 0.05 | 0.1 | 0.2809 | 0.058 | 2511 | 1.35 | 0.19 | 1.16 | 76.4 | 14.9 |  | 323 | 0.02709013 | 0.2377049 | 674
93 |  | CarbonDiox | 0 | 0.28 | 0.05 | 0.1 | 0.2809 | 0.058 | 2511 | 1.35 | 0.19 | 1.16 | 76.4 | 14.9 |  | 323 | 0.05183311 | 0.4180328 | 674
94 |  | CarbonDiox | 0 | 0.28 | 0.05 | 0.1 | 0.2809 | 0.058 | 2511 | 1.35 | 0.19 | 1.16 | 76.4 | 14.9 |  | 323 | 0.1259031 | 0.7459016 | 674
95 |  | CarbonDiox | 0 | 0.28 | 0.05 | 0.1 | 0.2809 | 0.058 | 2511 | 1.35 | 0.19 | 1.16 | 76.4 | 14.9 |  | 323 | 0.2179069 | 1.122951 | 674
96 |  | CarbonDiox | 0 | 0.28 | 0.05 | 0.1 | 0.2809 | 0.058 | 2511 | 1.35 | 0.19 | 1.16 | 76.4 | 14.9 |  | 323 | 0.3210474 | 1.434426 | 674
97 |  | CarbonDiox | 0 | 0.28 | 0.05 | 0.1 | 0.2809 | 0.058 | 2511 | 1.35 | 0.19 | 1.16 | 76.4 | 14.9 |  | 323 | 0.4577817 | 1.795082 | 674
98 |  | CarbonDiox | 0 | 0.28 | 0.05 | 0.1 | 0.2809 | 0.058 | 2511 | 1.35 | 0.19 | 1.16 | 76.4 | 14.9 |  | 323 | 0.5855369 | 2.114754 | 674
99 |  | CarbonDiox | 0 | 0.28 | 0.05 | 0.1 | 0.2809 | 0.058 | 2511 | 1.35 | 0.19 | 1.16 | 76.4 | 14.9 |  | 323 | 0.7289397 | 2.418033 | 674
100 |  | CarbonDiox | 0 | 0.28 | 0.05 | 0.1 | 0.2809 | 0.058 | 2511 | 1.35 | 0.19 | 1.16 | 76.4 | 14.9 |  | 323 | 0.8700505 | 2.647541 | 674
101 |  | CarbonDiox | 0 | 0.28 | 0.05 | 0.1 | 0.2809 | 0.058 | 2511 | 1.35 | 0.19 | 1.16 | 76.4 | 14.9 |  | 323 | 1.00893 | 2.885246 | 674
0 | N-AC | CarbonDiox | 0 | 0.28 | 0.05 | 0.1 | 0.2809 | 0.058 | 993 | 0.82 | 0.46 | 0.36 |  |  | 28 | 298 | 0.0227197 | 0.3985976 | 675
1 |  | CarbonDiox | 0 | 0.28 | 0.05 | 0.1 | 0.2809 | 0.058 | 993 | 0.82 | 0.46 | 0.36 |  |  | 28 | 298 | 0.03636562 | 0.6168777 | 675
2 |  | CarbonDiox | 0 | 0.28 | 0.05 | 0.1 | 0.2809 | 0.058 | 993 | 0.82 | 0.46 | 0.36 |  |  | 28 | 298 | 0.06616122 | 0.7495398 | 675
3 |  | CarbonDiox | 0 | 0.28 | 0.05 | 0.1 | 0.2809 | 0.058 | 993 | 0.82 | 0.46 | 0.36 |  |  | 28 | 298 | 0.08673574 | 0.9202738 | 675
4 |  | CarbonDiox | 0 | 0.28 | 0.05 | 0.1 | 0.2809 | 0.058 | 993 | 0.82 | 0.46 | 0.36 |  |  | 28 | 298 | 0.1256756 | 1.128818 | 675
5 |  | CarbonDiox | 0 | 0.28 | 0.05 | 0.1 | 0.2809 | 0.058 | 993 | 0.82 | 0.46 | 0.36 |  |  | 28 | 298 | 0.1462885 | 1.242575 | 675
6 |  | CarbonDiox | 0 | 0.28 | 0.05 | 0.1 | 0.2809 | 0.058 | 993 | 0.82 | 0.46 | 0.36 |  |  | 28 | 298 | 0.2150816 | 1.498316 | 675
7 |  | CarbonDiox | 0 | 0.28 | 0.05 | 0.1 | 0.2809 | 0.058 | 993 | 0.82 | 0.46 | 0.36 |  |  | 28 | 298 | 0.2563395 | 1.678349 | 675
8 |  | CarbonDiox | 0 | 0.28 | 0.05 | 0.1 | 0.2809 | 0.058 | 993 | 0.82 | 0.46 | 0.36 |  |  | 28 | 298 | 0.3205732 | 1.877157 | 675
9 |  | CarbonDiox | 0 | 0.28 | 0.05 | 0.1 | 0.2809 | 0.058 | 993 | 0.82 | 0.46 | 0.36 |  |  | 28 | 298 | 0.4077444 | 2.151715 | 675
10 |  | CarbonDiox | 0 | 0.28 | 0.05 | 0.1 | 0.2809 | 0.058 | 993 | 0.82 | 0.46 | 0.36 |  |  | 28 | 298 | 0.4904139 | 2.283875 | 675
11 |  | CarbonDiox | 0 | 0.28 | 0.05 | 0.1 | 0.2809 | 0.058 | 993 | 0.82 | 0.46 | 0.36 |  |  | 28 | 298 | 0.5500756 | 2.444742 | 675
12 |  | CarbonDiox | 0 | 0.28 | 0.05 | 0.1 | 0.2809 | 0.058 | 993 | 0.82 | 0.46 | 0.36 |  |  | 28 | 298 | 0.6418957 | 2.643288 | 675
13 |  | CarbonDiox | 0 | 0.28 | 0.05 | 0.1 | 0.2809 | 0.058 | 993 | 0.82 | 0.46 | 0.36 |  |  | 28 | 298 | 0.7176814 | 2.756521 | 675
14 |  | CarbonDiox | 0 | 0.28 | 0.05 | 0.1 | 0.2809 | 0.058 | 993 | 0.82 | 0.46 | 0.36 |  |  | 28 | 298 | 0.7521132 | 2.832162 | 675
15 |  | CarbonDiox | 0 | 0.28 | 0.05 | 0.1 | 0.2809 | 0.058 | 993 | 0.82 | 0.46 | 0.36 |  |  | 28 | 298 | 0.848563 | 2.983184 | 675
16 |  | CarbonDiox | 0 | 0.28 | 0.05 | 0.1 | 0.2809 | 0.058 | 993 | 0.82 | 0.46 | 0.36 |  |  | 28 | 298 | 0.9427141 | 3.134227 | 675
17 |  | CarbonDiox | 0 | 0.28 | 0.05 | 0.1 | 0.2809 | 0.058 | 993 | 0.82 | 0.46 | 0.36 |  |  | 28 | 298 | 0.990939 | 3.209738 | 675
18 | DG-60 | CarbonDiox | 0 | 0.28 | 0.05 | 0.1 | 0.2809 | 0.058 | 889 | 0.65 | 0.31 | 0.34 |  |  | 0 | 298 | 0.02051689 | 0.2561774 | 676
19 |  | CarbonDiox | 0 | 0.28 | 0.05 | 0.1 | 0.2809 | 0.058 | 889 | 0.65 | 0.31 | 0.34 |  |  | 0 | 298 | 0.06861377 | 0.5216107 | 676
20 |  | CarbonDiox | 0 | 0.28 | 0.05 | 0.1 | 0.2809 | 0.058 | 889 | 0.65 | 0.31 | 0.34 |  |  | 0 | 298 | 0.1145142 | 0.6351278 | 676
21 |  | CarbonDiox | 0 | 0.28 | 0.05 | 0.1 | 0.2809 | 0.058 | 889 | 0.65 | 0.31 | 0.34 |  |  | 0 | 298 | 0.1695653 | 0.8150304 | 676
22 |  | CarbonDiox | 0 | 0.28 | 0.05 | 0.1 | 0.2809 | 0.058 | 889 | 0.65 | 0.31 | 0.34 |  |  | 0 | 298 | 0.2476115 | 0.9852186 | 676
23 |  | CarbonDiox | 0 | 0.28 | 0.05 | 0.1 | 0.2809 | 0.058 | 889 | 0.65 | 0.31 | 0.34 |  |  | 0 | 298 | 0.3141441 | 1.184004 | 676
24 |  | CarbonDiox | 0 | 0.28 | 0.05 | 0.1 | 0.2809 | 0.058 | 889 | 0.65 | 0.31 | 0.34 |  |  | 0 | 298 | 0.3990741 | 1.373119 | 676
25 |  | CarbonDiox | 0 | 0.28 | 0.05 | 0.1 | 0.2809 | 0.058 | 889 | 0.65 | 0.31 | 0.34 |  |  | 0 | 298 | 0.4587613 | 1.496002 | 676
26 |  | CarbonDiox | 0 | 0.28 | 0.05 | 0.1 | 0.2809 | 0.058 | 889 | 0.65 | 0.31 | 0.34 |  |  | 0 | 298 | 0.5345598 | 1.590243 | 676
27 |  | CarbonDiox | 0 | 0.28 | 0.05 | 0.1 | 0.2809 | 0.058 | 889 | 0.65 | 0.31 | 0.34 |  |  | 0 | 298 | 0.6149305 | 1.722424 | 676
28 |  | CarbonDiox | 0 | 0.28 | 0.05 | 0.1 | 0.2809 | 0.058 | 889 | 0.65 | 0.31 | 0.34 |  |  | 0 | 298 | 0.7159653 | 1.892394 | 676
29 |  | CarbonDiox | 0 | 0.28 | 0.05 | 0.1 | 0.2809 | 0.058 | 889 | 0.65 | 0.31 | 0.34 |  |  | 0 | 298 | 0.8032261 | 2.034007 | 676
30 |  | CarbonDiox | 0 | 0.28 | 0.05 | 0.1 | 0.2809 | 0.058 | 889 | 0.65 | 0.31 | 0.34 |  |  | 0 | 298 | 0.9065918 | 2.156474 | 676
31 |  | CarbonDiox | 0 | 0.28 | 0.05 | 0.1 | 0.2809 | 0.058 | 889 | 0.65 | 0.31 | 0.34 |  |  | 0 | 298 | 1.000775 | 2.260037 | 676
32 | N-AC | CarbonDiox | 0 | 0.28 | 0.05 | 0.1 | 0.2809 | 0.058 | 993 | 0.82 | 0.46 | 0.36 |  |  | 28 | 273 | 0.01859734 | 0.5104594 | 677
33 |  | CarbonDiox | 0 | 0.28 | 0.05 | 0.1 | 0.2809 | 0.058 | 993 | 0.82 | 0.46 | 0.36 |  |  | 28 | 273 | 0.03250441 | 0.7921564 | 677
34 |  | CarbonDiox | 0 | 0.28 | 0.05 | 0.1 | 0.2809 | 0.058 | 993 | 0.82 | 0.46 | 0.36 |  |  | 28 | 273 | 0.0855634 | 1.25045 | 677
35 |  | CarbonDiox | 0 | 0.28 | 0.05 | 0.1 | 0.2809 | 0.058 | 993 | 0.82 | 0.46 | 0.36 |  |  | 28 | 273 | 0.1363022 | 1.65593 | 677
36 |  | CarbonDiox | 0 | 0.28 | 0.05 | 0.1 | 0.2809 | 0.058 | 993 | 0.82 | 0.46 | 0.36 |  |  | 28 | 273 | 0.1800803 | 1.902971 | 677
37 |  | CarbonDiox | 0 | 0.28 | 0.05 | 0.1 | 0.2809 | 0.058 | 993 | 0.82 | 0.46 | 0.36 |  |  | 28 | 273 | 0.2445767 | 2.220739 | 677
38 |  | CarbonDiox | 0 | 0.28 | 0.05 | 0.1 | 0.2809 | 0.058 | 993 | 0.82 | 0.46 | 0.36 |  |  | 28 | 273 | 0.2952585 | 2.485492 | 677
39 |  | CarbonDiox | 0 | 0.28 | 0.05 | 0.1 | 0.2809 | 0.058 | 993 | 0.82 | 0.46 | 0.36 |  |  | 28 | 273 | 0.3919106 | 2.733463 | 677
40 |  | CarbonDiox | 0 | 0.28 | 0.05 | 0.1 | 0.2809 | 0.058 | 993 | 0.82 | 0.46 | 0.36 |  |  | 28 | 273 | 0.4586489 | 2.910545 | 677
41 |  | CarbonDiox | 0 | 0.28 | 0.05 | 0.1 | 0.2809 | 0.058 | 993 | 0.82 | 0.46 | 0.36 |  |  | 28 | 273 | 0.5161846 | 3.069874 | 677
42 |  | CarbonDiox | 0 | 0.28 | 0.05 | 0.1 | 0.2809 | 0.058 | 993 | 0.82 | 0.46 | 0.36 |  |  | 28 | 273 | 0.6082033 | 3.229809 | 677
43 |  | CarbonDiox | 0 | 0.28 | 0.05 | 0.1 | 0.2809 | 0.058 | 993 | 0.82 | 0.46 | 0.36 |  |  | 28 | 273 | 0.6910693 | 3.495129 | 677
44 |  | CarbonDiox | 0 | 0.28 | 0.05 | 0.1 | 0.2809 | 0.058 | 993 | 0.82 | 0.46 | 0.36 |  |  | 28 | 273 | 0.7508754 | 3.584134 | 677
45 |  | CarbonDiox | 0 | 0.28 | 0.05 | 0.1 | 0.2809 | 0.058 | 993 | 0.82 | 0.46 | 0.36 |  |  | 28 | 273 | 0.8383178 | 3.796762 | 677
46 |  | CarbonDiox | 0 | 0.28 | 0.05 | 0.1 | 0.2809 | 0.058 | 993 | 0.82 | 0.46 | 0.36 |  |  | 28 | 273 | 0.9556454 | 4.009915 | 677
47 |  | CarbonDiox | 0 | 0.28 | 0.05 | 0.1 | 0.2809 | 0.058 | 993 | 0.82 | 0.46 | 0.36 |  |  | 28 | 273 | 1.006256 | 4.098759 | 677
0 | T-GU-700-6 | CarbonDiox | 0 | 0.28 | 0.05 | 0.1 | 0.2809 | 0.058 | 1032 | 0.61 | 0.02 | 0.59 | 82.4 |  | 2.59 | 298 | 0.04415418 | 0.1446467 | 678
1 |  | CarbonDiox | 0 | 0.28 | 0.05 | 0.1 | 0.2809 | 0.058 | 1032 | 0.61 | 0.02 | 0.59 | 82.4 |  | 2.59 | 298 | 0.08134598 | 0.2564393 | 678
2 |  | CarbonDiox | 0 | 0.28 | 0.05 | 0.1 | 0.2809 | 0.058 | 1032 | 0.61 | 0.02 | 0.59 | 82.4 |  | 2.59 | 298 | 0.1418171 | 0.401193 | 678
3 |  | CarbonDiox | 0 | 0.28 | 0.05 | 0.1 | 0.2809 | 0.058 | 1032 | 0.61 | 0.02 | 0.59 | 82.4 |  | 2.59 | 298 | 0.2255491 | 0.5985928 | 678
4 |  | CarbonDiox | 0 | 0.28 | 0.05 | 0.1 | 0.2809 | 0.058 | 1032 | 0.61 | 0.02 | 0.59 | 82.4 |  | 2.59 | 298 | 0.348859 | 0.8487458 | 678
5 |  | CarbonDiox | 0 | 0.28 | 0.05 | 0.1 | 0.2809 | 0.058 | 1032 | 0.61 | 0.02 | 0.59 | 82.4 |  | 2.59 | 298 | 0.453521 | 1.098776 | 678
6 |  | CarbonDiox | 0 | 0.28 | 0.05 | 0.1 | 0.2809 | 0.058 | 1032 | 0.61 | 0.02 | 0.59 | 82.4 |  | 2.59 | 298 | 0.5488835 | 1.322499 | 678
7 |  | CarbonDiox | 0 | 0.28 | 0.05 | 0.1 | 0.2809 | 0.058 | 1032 | 0.61 | 0.02 | 0.59 | 82.4 |  | 2.59 | 298 | 0.6489079 | 1.546253 | 678
8 |  | CarbonDiox | 0 | 0.28 | 0.05 | 0.1 | 0.2809 | 0.058 | 1032 | 0.61 | 0.02 | 0.59 | 82.4 |  | 2.59 | 298 | 0.751245 | 1.789706 | 678
9 |  | CarbonDiox | 0 | 0.28 | 0.05 | 0.1 | 0.2809 | 0.058 | 1032 | 0.61 | 0.02 | 0.59 | 82.4 |  | 2.59 | 298 | 0.8675314 | 2.072622 | 678
10 |  | CarbonDiox | 0 | 0.28 | 0.05 | 0.1 | 0.2809 | 0.058 | 1032 | 0.61 | 0.02 | 0.59 | 82.4 |  | 2.59 | 298 | 0.9559131 | 2.283175 | 678
11 |  | CarbonDiox | 0 | 0.28 | 0.05 | 0.1 | 0.2809 | 0.058 | 1032 | 0.61 | 0.02 | 0.59 | 82.4 |  | 2.59 | 298 | 1.002411 | 2.414714 | 678
12 | T-GU-750-6 | CarbonDiox | 0 | 0.28 | 0.05 | 0.1 | 0.2809 | 0.058 | 1089 | 0.71 | 0.34 | 0.37 | 85.5 |  | 1.94 | 298 | 0.04882227 | 0.1381156 | 679
13 |  | CarbonDiox | 0 | 0.28 | 0.05 | 0.1 | 0.2809 | 0.058 | 1089 | 0.71 | 0.34 | 0.37 | 85.5 |  | 1.94 | 298 | 0.0976996 | 0.2171765 | 679
14 |  | CarbonDiox | 0 | 0.28 | 0.05 | 0.1 | 0.2809 | 0.058 | 1089 | 0.71 | 0.34 | 0.37 | 85.5 |  | 1.94 | 298 | 0.1395534 | 0.3289997 | 679
15 |  | CarbonDiox | 0 | 0.28 | 0.05 | 0.1 | 0.2809 | 0.058 | 1089 | 0.71 | 0.34 | 0.37 | 85.5 |  | 1.94 | 298 | 0.197773 | 0.3884368 | 679
16 |  | CarbonDiox | 0 | 0.28 | 0.05 | 0.1 | 0.2809 | 0.058 | 1089 | 0.71 | 0.34 | 0.37 | 85.5 |  | 1.94 | 298 | 0.2442888 | 0.5002906 | 679
17 |  | CarbonDiox | 0 | 0.28 | 0.05 | 0.1 | 0.2809 | 0.058 | 1089 | 0.71 | 0.34 | 0.37 | 85.5 |  | 1.94 | 298 | 0.360673 | 0.6782196 | 679
18 |  | CarbonDiox | 0 | 0.28 | 0.05 | 0.1 | 0.2809 | 0.058 | 1089 | 0.71 | 0.34 | 0.37 | 85.5 |  | 1.94 | 298 | 0.4491282 | 0.8100336 | 679
19 |  | CarbonDiox | 0 | 0.28 | 0.05 | 0.1 | 0.2809 | 0.058 | 1089 | 0.71 | 0.34 | 0.37 | 85.5 |  | 1.94 | 298 | 0.5608565 | 0.9813704 | 679
20 |  | CarbonDiox | 0 | 0.28 | 0.05 | 0.1 | 0.2809 | 0.058 | 1089 | 0.71 | 0.34 | 0.37 | 85.5 |  | 1.94 | 298 | 0.6562741 | 1.146039 | 679
21 |  | CarbonDiox | 0 | 0.28 | 0.05 | 0.1 | 0.2809 | 0.058 | 1089 | 0.71 | 0.34 | 0.37 | 85.5 |  | 1.94 | 298 | 0.7610278 | 1.297645 | 679
22 |  | CarbonDiox | 0 | 0.28 | 0.05 | 0.1 | 0.2809 | 0.058 | 1089 | 0.71 | 0.34 | 0.37 | 85.5 |  | 1.94 | 298 | 0.8611196 | 1.44922 | 679
23 |  | CarbonDiox | 0 | 0.28 | 0.05 | 0.1 | 0.2809 | 0.058 | 1089 | 0.71 | 0.34 | 0.37 | 85.5 |  | 1.94 | 298 | 0.9542368 | 1.581065 | 679
24 |  | CarbonDiox | 0 | 0.28 | 0.05 | 0.1 | 0.2809 | 0.058 | 1089 | 0.71 | 0.34 | 0.37 | 85.5 |  | 1.94 | 298 | 1.007782 | 1.653594 | 679
25 | T-GU-700-8 | CarbonDiox | 0 | 0.28 | 0.05 | 0.1 | 0.2809 | 0.058 | 1264 | 0.67 | 0.31 | 0.36 | 86 |  | 2.03 | 298 | 0.03024778 | 0.05925359 | 680
26 |  | CarbonDiox | 0 | 0.28 | 0.05 | 0.1 | 0.2809 | 0.058 | 1264 | 0.67 | 0.31 | 0.36 | 86 |  | 2.03 | 298 | 0.08609361 | 0.1646069 | 680
27 |  | CarbonDiox | 0 | 0.28 | 0.05 | 0.1 | 0.2809 | 0.058 | 1264 | 0.67 | 0.31 | 0.36 | 86 |  | 2.03 | 298 | 0.1419517 | 0.256837 | 680
28 |  | CarbonDiox | 0 | 0.28 | 0.05 | 0.1 | 0.2809 | 0.058 | 1264 | 0.67 | 0.31 | 0.36 | 86 |  | 2.03 | 298 | 0.1885102 | 0.3227593 | 680
29 |  | CarbonDiox | 0 | 0.28 | 0.05 | 0.1 | 0.2809 | 0.058 | 1264 | 0.67 | 0.31 | 0.36 | 86 |  | 2.03 | 298 | 0.2397125 | 0.4083971 | 680
30 |  | CarbonDiox | 0 | 0.28 | 0.05 | 0.1 | 0.2809 | 0.058 | 1264 | 0.67 | 0.31 | 0.36 | 86 |  | 2.03 | 298 | 0.3048761 | 0.5203732 | 680
31 |  | CarbonDiox | 0 | 0.28 | 0.05 | 0.1 | 0.2809 | 0.058 | 1264 | 0.67 | 0.31 | 0.36 | 86 |  | 2.03 | 298 | 0.4072928 | 0.6785255 | 680
32 |  | CarbonDiox | 0 | 0.28 | 0.05 | 0.1 | 0.2809 | 0.058 | 1264 | 0.67 | 0.31 | 0.36 | 86 |  | 2.03 | 298 | 0.5027287 | 0.8235087 | 680
33 |  | CarbonDiox | 0 | 0.28 | 0.05 | 0.1 | 0.2809 | 0.058 | 1264 | 0.67 | 0.31 | 0.36 | 86 |  | 2.03 | 298 | 0.6028204 | 0.9750841 | 680
34 |  | CarbonDiox | 0 | 0.28 | 0.05 | 0.1 | 0.2809 | 0.058 | 1264 | 0.67 | 0.31 | 0.36 | 86 |  | 2.03 | 298 | 0.705231 | 1.139798 | 680
35 |  | CarbonDiox | 0 | 0.28 | 0.05 | 0.1 | 0.2809 | 0.058 | 1264 | 0.67 | 0.31 | 0.36 | 86 |  | 2.03 | 298 | 0.8053288 | 1.284812 | 680
36 |  | CarbonDiox | 0 | 0.28 | 0.05 | 0.1 | 0.2809 | 0.058 | 1264 | 0.67 | 0.31 | 0.36 | 86 |  | 2.03 | 298 | 0.9030896 | 1.436372 | 680
37 |  | CarbonDiox | 0 | 0.28 | 0.05 | 0.1 | 0.2809 | 0.058 | 1264 | 0.67 | 0.31 | 0.36 | 86 |  | 2.03 | 298 | 1.003169 | 1.601071 | 680
38 | T-GU-700-4 | CarbonDiox | 0 | 0.28 | 0.05 | 0.1 | 0.2809 | 0.058 | 731 | 0.29 |  |  | 88.3 |  | 4.42 | 298 | 0.05352707 | 0.09221474 | 681
39 |  | CarbonDiox | 0 | 0.28 | 0.05 | 0.1 | 0.2809 | 0.058 | 731 | 0.29 |  |  | 88.3 |  | 4.42 | 298 | 0.1303824 | 0.1648975 | 681
40 |  | CarbonDiox | 0 | 0.28 | 0.05 | 0.1 | 0.2809 | 0.058 | 731 | 0.29 |  |  | 88.3 |  | 4.42 | 298 | 0.2398409 | 0.2706026 | 681
41 |  | CarbonDiox | 0 | 0.28 | 0.05 | 0.1 | 0.2809 | 0.058 | 731 | 0.29 |  |  | 88.3 |  | 4.42 | 298 | 0.3539309 | 0.4091465 | 681
42 |  | CarbonDiox | 0 | 0.28 | 0.05 | 0.1 | 0.2809 | 0.058 | 731 | 0.29 |  |  | 88.3 |  | 4.42 | 298 | 0.4540471 | 0.5344754 | 681
43 |  | CarbonDiox | 0 | 0.28 | 0.05 | 0.1 | 0.2809 | 0.058 | 731 | 0.29 |  |  | 88.3 |  | 4.42 | 298 | 0.5518874 | 0.6007342 | 681
44 |  | CarbonDiox | 0 | 0.28 | 0.05 | 0.1 | 0.2809 | 0.058 | 731 | 0.29 |  |  | 88.3 |  | 4.42 | 298 | 0.6450168 | 0.7194555 | 681
45 |  | CarbonDiox | 0 | 0.28 | 0.05 | 0.1 | 0.2809 | 0.058 | 731 | 0.29 |  |  | 88.3 |  | 4.42 | 298 | 0.7498195 | 0.8185684 | 681
46 |  | CarbonDiox | 0 | 0.28 | 0.05 | 0.1 | 0.2809 | 0.058 | 731 | 0.29 |  |  | 88.3 |  | 4.42 | 298 | 0.8406424 | 0.9110278 | 681
47 |  | CarbonDiox | 0 | 0.28 | 0.05 | 0.1 | 0.2809 | 0.058 | 731 | 0.29 |  |  | 88.3 |  | 4.42 | 298 | 0.9501071 | 1.010171 | 681
48 |  | CarbonDiox | 0 | 0.28 | 0.05 | 0.1 | 0.2809 | 0.058 | 731 | 0.29 |  |  | 88.3 |  | 4.42 | 298 | 1.001352 | 1.049878 | 681
49 | T-GU-700-6 | CarbonDiox | 0 | 0.28 | 0.05 | 0.1 | 0.2809 | 0.058 | 1032 | 0.61 | 0.02 | 0.59 | 82.4 |  | 2.59 | 273 | 0.01797247 | 0.1966092 | 682
50 |  | CarbonDiox | 0 | 0.28 | 0.05 | 0.1 | 0.2809 | 0.058 | 1032 | 0.61 | 0.02 | 0.59 | 82.4 |  | 2.59 | 273 | 0.05407901 | 0.3397888 | 682
51 |  | CarbonDiox | 0 | 0.28 | 0.05 | 0.1 | 0.2809 | 0.058 | 1032 | 0.61 | 0.02 | 0.59 | 82.4 |  | 2.59 | 273 | 0.09016247 | 0.5186824 | 682
52 |  | CarbonDiox | 0 | 0.28 | 0.05 | 0.1 | 0.2809 | 0.058 | 1032 | 0.61 | 0.02 | 0.59 | 82.4 |  | 2.59 | 273 | 0.130765 | 0.7065449 | 682
53 |  | CarbonDiox | 0 | 0.28 | 0.05 | 0.1 | 0.2809 | 0.058 | 1032 | 0.61 | 0.02 | 0.59 | 82.4 |  | 2.59 | 273 | 0.1849306 | 0.9123857 | 682
54 |  | CarbonDiox | 0 | 0.28 | 0.05 | 0.1 | 0.2809 | 0.058 | 1032 | 0.61 | 0.02 | 0.59 | 82.4 |  | 2.59 | 273 | 0.2617089 | 1.136285 | 682
55 |  | CarbonDiox | 0 | 0.28 | 0.05 | 0.1 | 0.2809 | 0.058 | 1032 | 0.61 | 0.02 | 0.59 | 82.4 |  | 2.59 | 273 | 0.3610423 | 1.46753 | 682
56 |  | CarbonDiox | 0 | 0.28 | 0.05 | 0.1 | 0.2809 | 0.058 | 1032 | 0.61 | 0.02 | 0.59 | 82.4 |  | 2.59 | 273 | 0.4558682 | 1.771948 | 682
57 |  | CarbonDiox | 0 | 0.28 | 0.05 | 0.1 | 0.2809 | 0.058 | 1032 | 0.61 | 0.02 | 0.59 | 82.4 |  | 2.59 | 273 | 0.5575159 | 2.022855 | 682
58 |  | CarbonDiox | 0 | 0.28 | 0.05 | 0.1 | 0.2809 | 0.058 | 1032 | 0.61 | 0.02 | 0.59 | 82.4 |  | 2.59 | 273 | 0.65461 | 2.318365 | 682
59 |  | CarbonDiox | 0 | 0.28 | 0.05 | 0.1 | 0.2809 | 0.058 | 1032 | 0.61 | 0.02 | 0.59 | 82.4 |  | 2.59 | 273 | 0.7585029 | 2.596078 | 682
60 |  | CarbonDiox | 0 | 0.28 | 0.05 | 0.1 | 0.2809 | 0.058 | 1032 | 0.61 | 0.02 | 0.59 | 82.4 |  | 2.59 | 273 | 0.8533576 | 2.855854 | 682
61 |  | CarbonDiox | 0 | 0.28 | 0.05 | 0.1 | 0.2809 | 0.058 | 1032 | 0.61 | 0.02 | 0.59 | 82.4 |  | 2.59 | 273 | 0.9505036 | 3.071007 | 682
62 |  | CarbonDiox | 0 | 0.28 | 0.05 | 0.1 | 0.2809 | 0.058 | 1032 | 0.61 | 0.02 | 0.59 | 82.4 |  | 2.59 | 273 | 1.004692 | 3.241134 | 682
63 | T-GU-750-6 | CarbonDiox | 0 | 0.28 | 0.05 | 0.1 | 0.2809 | 0.058 | 1089 | 0.71 | 0.34 | 0.37 | 85.5 |  | 1.94 | 273 | 0.03157591 | 0.1520878 | 683
64 |  | CarbonDiox | 0 | 0.28 | 0.05 | 0.1 | 0.2809 | 0.058 | 1089 | 0.71 | 0.34 | 0.37 | 85.5 |  | 1.94 | 273 | 0.08350215 | 0.3221943 | 683
65 |  | CarbonDiox | 0 | 0.28 | 0.05 | 0.1 | 0.2809 | 0.058 | 1089 | 0.71 | 0.34 | 0.37 | 85.5 |  | 1.94 | 273 | 0.144455 | 0.5280957 | 683
66 |  | CarbonDiox | 0 | 0.28 | 0.05 | 0.1 | 0.2809 | 0.058 | 1089 | 0.71 | 0.34 | 0.37 | 85.5 |  | 1.94 | 273 | 0.1964274 | 0.626774 | 683
67 |  | CarbonDiox | 0 | 0.28 | 0.05 | 0.1 | 0.2809 | 0.058 | 1089 | 0.71 | 0.34 | 0.37 | 85.5 |  | 1.94 | 273 | 0.2438692 | 0.7343405 | 683
68 |  | CarbonDiox | 0 | 0.28 | 0.05 | 0.1 | 0.2809 | 0.058 | 1089 | 0.71 | 0.34 | 0.37 | 85.5 |  | 1.94 | 273 | 0.3545552 | 1.003186 | 683
69 |  | CarbonDiox | 0 | 0.28 | 0.05 | 0.1 | 0.2809 | 0.058 | 1089 | 0.71 | 0.34 | 0.37 | 85.5 |  | 1.94 | 273 | 0.4539809 | 1.191574 | 683
70 |  | CarbonDiox | 0 | 0.28 | 0.05 | 0.1 | 0.2809 | 0.058 | 1089 | 0.71 | 0.34 | 0.37 | 85.5 |  | 1.94 | 273 | 0.5601939 | 1.380022 | 683
71 |  | CarbonDiox | 0 | 0.28 | 0.05 | 0.1 | 0.2809 | 0.058 | 1089 | 0.71 | 0.34 | 0.37 | 85.5 |  | 1.94 | 273 | 0.6573572 | 1.568389 | 683
72 |  | CarbonDiox | 0 | 0.28 | 0.05 | 0.1 | 0.2809 | 0.058 | 1089 | 0.71 | 0.34 | 0.37 | 85.5 |  | 1.94 | 273 | 0.7567945 | 1.73892 | 683
73 |  | CarbonDiox | 0 | 0.28 | 0.05 | 0.1 | 0.2809 | 0.058 | 1089 | 0.71 | 0.34 | 0.37 | 85.5 |  | 1.94 | 273 | 0.8539751 | 1.900502 | 683
74 |  | CarbonDiox | 0 | 0.28 | 0.05 | 0.1 | 0.2809 | 0.058 | 1089 | 0.71 | 0.34 | 0.37 | 85.5 |  | 1.94 | 273 | 0.9443742 | 2.053095 | 683
75 |  | CarbonDiox | 0 | 0.28 | 0.05 | 0.1 | 0.2809 | 0.058 | 1089 | 0.71 | 0.34 | 0.37 | 85.5 |  | 1.94 | 273 | 1.007659 | 2.151874 | 683
76 | T0GU-700-8 | CarbonDiox | 0 | 0.28 | 0.05 | 0.1 | 0.2809 | 0.058 | 1264 | 0.67 | 0.31 | 0.36 | 86 |  | 2.03 | 273 | 0.03387297 | 0.09853692 | 684
77 |  | CarbonDiox | 0 | 0.28 | 0.05 | 0.1 | 0.2809 | 0.058 | 1264 | 0.67 | 0.31 | 0.36 | 86 |  | 2.03 | 273 | 0.09034716 | 0.2329697 | 684
78 |  | CarbonDiox | 0 | 0.28 | 0.05 | 0.1 | 0.2809 | 0.058 | 1264 | 0.67 | 0.31 | 0.36 | 86 |  | 2.03 | 273 | 0.1852192 | 0.4659597 | 684
79 |  | CarbonDiox | 0 | 0.28 | 0.05 | 0.1 | 0.2809 | 0.058 | 1264 | 0.67 | 0.31 | 0.36 | 86 |  | 2.03 | 273 | 0.2462124 | 0.6093614 | 684
80 |  | CarbonDiox | 0 | 0.28 | 0.05 | 0.1 | 0.2809 | 0.058 | 1264 | 0.67 | 0.31 | 0.36 | 86 |  | 2.03 | 273 | 0.2981849 | 0.7080397 | 684
81 |  | CarbonDiox | 0 | 0.28 | 0.05 | 0.1 | 0.2809 | 0.058 | 1264 | 0.67 | 0.31 | 0.36 | 86 |  | 2.03 | 273 | 0.4111736 | 0.9144057 | 684
82 |  | CarbonDiox | 0 | 0.28 | 0.05 | 0.1 | 0.2809 | 0.058 | 1264 | 0.67 | 0.31 | 0.36 | 86 |  | 2.03 | 273 | 0.512856 | 1.111742 | 684
83 |  | CarbonDiox | 0 | 0.28 | 0.05 | 0.1 | 0.2809 | 0.058 | 1264 | 0.67 | 0.31 | 0.36 | 86 |  | 2.03 | 273 | 0.6032494 | 1.273263 | 684
84 |  | CarbonDiox | 0 | 0.28 | 0.05 | 0.1 | 0.2809 | 0.058 | 1264 | 0.67 | 0.31 | 0.36 | 86 |  | 2.03 | 273 | 0.7004069 | 1.47056 | 684
85 |  | CarbonDiox | 0 | 0.28 | 0.05 | 0.1 | 0.2809 | 0.058 | 1264 | 0.67 | 0.31 | 0.36 | 86 |  | 2.03 | 273 | 0.8111736 | 1.614406 | 684
86 |  | CarbonDiox | 0 | 0.28 | 0.05 | 0.1 | 0.2809 | 0.058 | 1264 | 0.67 | 0.31 | 0.36 | 86 |  | 2.03 | 273 | 0.9128907 | 1.758171 | 684
87 |  | CarbonDiox | 0 | 0.28 | 0.05 | 0.1 | 0.2809 | 0.058 | 1264 | 0.67 | 0.31 | 0.36 | 86 |  | 2.03 | 273 | 1.010066 | 1.928681 | 684
88 | T-GU-700-4 | CarbonDiox | 0 | 0.28 | 0.05 | 0.1 | 0.2809 | 0.058 | 731 | 0.29 |  |  | 88.3 |  | 4.42 | 273 | 0.04743024 | 0.1254437 | 685
89 |  | CarbonDiox | 0 | 0.28 | 0.05 | 0.1 | 0.2809 | 0.058 | 731 | 0.29 |  |  | 88.3 |  | 4.42 | 273 | 0.1039217 | 0.2330909 | 685
90 |  | CarbonDiox | 0 | 0.28 | 0.05 | 0.1 | 0.2809 | 0.058 | 731 | 0.29 |  |  | 88.3 |  | 4.42 | 273 | 0.1468271 | 0.358474 | 685
91 |  | CarbonDiox | 0 | 0.28 | 0.05 | 0.1 | 0.2809 | 0.058 | 731 | 0.29 |  |  | 88.3 |  | 4.42 | 273 | 0.2394656 | 0.5468011 | 685
92 |  | CarbonDiox | 0 | 0.28 | 0.05 | 0.1 | 0.2809 | 0.058 | 731 | 0.29 |  |  | 88.3 |  | 4.42 | 273 | 0.3614925 | 0.771105 | 685
93 |  | CarbonDiox | 0 | 0.28 | 0.05 | 0.1 | 0.2809 | 0.058 | 731 | 0.29 |  |  | 88.3 |  | 4.42 | 273 | 0.4563934 | 0.9594523 | 685
94 |  | CarbonDiox | 0 | 0.28 | 0.05 | 0.1 | 0.2809 | 0.058 | 731 | 0.29 |  |  | 88.3 |  | 4.42 | 273 | 0.5535913 | 1.094249 | 685
95 |  | CarbonDiox | 0 | 0.28 | 0.05 | 0.1 | 0.2809 | 0.058 | 731 | 0.29 |  |  | 88.3 |  | 4.42 | 273 | 0.6530113 | 1.291565 | 685
96 |  | CarbonDiox | 0 | 0.28 | 0.05 | 0.1 | 0.2809 | 0.058 | 731 | 0.29 |  |  | 88.3 |  | 4.42 | 273 | 0.7502034 | 1.43529 | 685
97 |  | CarbonDiox | 0 | 0.28 | 0.05 | 0.1 | 0.2809 | 0.058 | 731 | 0.29 |  |  | 88.3 |  | 4.42 | 273 | 0.8473898 | 1.587943 | 685
98 |  | CarbonDiox | 0 | 0.28 | 0.05 | 0.1 | 0.2809 | 0.058 | 731 | 0.29 |  |  | 88.3 |  | 4.42 | 273 | 0.9490895 | 1.758494 | 685
99 |  | CarbonDiox | 0 | 0.28 | 0.05 | 0.1 | 0.2809 | 0.058 | 731 | 0.29 |  |  | 88.3 |  | 4.42 | 273 | 1.003353 | 1.81255 | 685
100 | T-G-700-6 | CarbonDiox | 0 | 0.28 | 0.05 | 0.1 | 0.2809 | 0.058 | 1296 | 0.75 | 0.32 | 0.43 | 77.1 |  | 0.86 | 298 | 0.02749133 | 0.09657767 | 686
101 |  | CarbonDiox | 0 | 0.28 | 0.05 | 0.1 | 0.2809 | 0.058 | 1296 | 0.75 | 0.32 | 0.43 | 77.1 |  | 0.86 | 298 | 0.06412687 | 0.2124944 | 686
102 |  | CarbonDiox | 0 | 0.28 | 0.05 | 0.1 | 0.2809 | 0.058 | 1296 | 0.75 | 0.32 | 0.43 | 77.1 |  | 0.86 | 298 | 0.1327378 | 0.34147 | 686
103 |  | CarbonDiox | 0 | 0.28 | 0.05 | 0.1 | 0.2809 | 0.058 | 1296 | 0.75 | 0.32 | 0.43 | 77.1 |  | 0.86 | 298 | 0.1899214 | 0.4575187 | 686
104 |  | CarbonDiox | 0 | 0.28 | 0.05 | 0.1 | 0.2809 | 0.058 | 1296 | 0.75 | 0.32 | 0.43 | 77.1 |  | 0.86 | 298 | 0.2471226 | 0.5928478 | 686
105 |  | CarbonDiox | 0 | 0.28 | 0.05 | 0.1 | 0.2809 | 0.058 | 1296 | 0.75 | 0.32 | 0.43 | 77.1 |  | 0.86 | 298 | 0.3591832 | 0.7992235 | 686
106 |  | CarbonDiox | 0 | 0.28 | 0.05 | 0.1 | 0.2809 | 0.058 | 1296 | 0.75 | 0.32 | 0.43 | 77.1 |  | 0.86 | 298 | 0.4575275 | 0.9862309 | 686
107 |  | CarbonDiox | 0 | 0.28 | 0.05 | 0.1 | 0.2809 | 0.058 | 1296 | 0.75 | 0.32 | 0.43 | 77.1 |  | 0.86 | 298 | 0.555866 | 1.166811 | 686
108 |  | CarbonDiox | 0 | 0.28 | 0.05 | 0.1 | 0.2809 | 0.058 | 1296 | 0.75 | 0.32 | 0.43 | 77.1 |  | 0.86 | 298 | 0.654222 | 1.366672 | 686
109 |  | CarbonDiox | 0 | 0.28 | 0.05 | 0.1 | 0.2809 | 0.058 | 1296 | 0.75 | 0.32 | 0.43 | 77.1 |  | 0.86 | 298 | 0.7594098 | 1.547297 | 686
110 |  | CarbonDiox | 0 | 0.28 | 0.05 | 0.1 | 0.2809 | 0.058 | 1296 | 0.75 | 0.32 | 0.43 | 77.1 |  | 0.86 | 298 | 0.8600137 | 1.708612 | 686
111 |  | CarbonDiox | 0 | 0.28 | 0.05 | 0.1 | 0.2809 | 0.058 | 1296 | 0.75 | 0.32 | 0.43 | 77.1 |  | 0.86 | 298 | 1.004091 | 1.973034 | 686
112 | GU-700-6 | CarbonDiox | 0 | 0.28 | 0.05 | 0.1 | 0.2809 | 0.058 | 360 | 0.15 |  |  | 85.1 |  | 1.32 | 298 | 0.0434849 | 0.1095339 | 687
113 |  | CarbonDiox | 0 | 0.28 | 0.05 | 0.1 | 0.2809 | 0.058 | 360 | 0.15 |  |  | 85.1 |  | 1.32 | 298 | 0.08921183 | 0.1805219 | 687
114 |  | CarbonDiox | 0 | 0.28 | 0.05 | 0.1 | 0.2809 | 0.058 | 360 | 0.15 |  |  | 85.1 |  | 1.32 | 298 | 0.1486375 | 0.2515979 | 687
115 |  | CarbonDiox | 0 | 0.28 | 0.05 | 0.1 | 0.2809 | 0.058 | 360 | 0.15 |  |  | 85.1 |  | 1.32 | 298 | 0.237773 | 0.3549985 | 687
116 |  | CarbonDiox | 0 | 0.28 | 0.05 | 0.1 | 0.2809 | 0.058 | 360 | 0.15 |  |  | 85.1 |  | 1.32 | 298 | 0.3566008 | 0.4714434 | 687
117 |  | CarbonDiox | 0 | 0.28 | 0.05 | 0.1 | 0.2809 | 0.058 | 360 | 0.15 |  |  | 85.1 |  | 1.32 | 298 | 0.4525622 | 0.549181 | 687
118 |  | CarbonDiox | 0 | 0.28 | 0.05 | 0.1 | 0.2809 | 0.058 | 360 | 0.15 |  |  | 85.1 |  | 1.32 | 298 | 0.5462405 | 0.6269038 | 687
119 |  | CarbonDiox | 0 | 0.28 | 0.05 | 0.1 | 0.2809 | 0.058 | 360 | 0.15 |  |  | 85.1 |  | 1.32 | 298 | 0.6490689 | 0.7239657 | 687
120 |  | CarbonDiox | 0 | 0.28 | 0.05 | 0.1 | 0.2809 | 0.058 | 360 | 0.15 |  |  | 85.1 |  | 1.32 | 298 | 0.7472899 | 0.7760108 | 687
121 |  | CarbonDiox | 0 | 0.28 | 0.05 | 0.1 | 0.2809 | 0.058 | 360 | 0.15 |  |  | 85.1 |  | 1.32 | 298 | 0.859239 | 0.8602778 | 687
122 |  | CarbonDiox | 0 | 0.28 | 0.05 | 0.1 | 0.2809 | 0.058 | 360 | 0.15 |  |  | 85.1 |  | 1.32 | 298 | 0.9460445 | 0.9122496 | 687
123 |  | CarbonDiox | 0 | 0.28 | 0.05 | 0.1 | 0.2809 | 0.058 | 360 | 0.15 |  |  | 85.1 |  | 1.32 | 298 | 0.9894648 | 0.9575158 | 687
124 | T-G-700-6 | CarbonDiox | 0 | 0.28 | 0.05 | 0.1 | 0.2809 | 0.058 | 1296 | 0.75 | 0.32 | 0.43 | 77.1 |  | 0.86 | 273 | 0.02871111 | 0.2053333 | 688
125 |  | CarbonDiox | 0 | 0.28 | 0.05 | 0.1 | 0.2809 | 0.058 | 1296 | 0.75 | 0.32 | 0.43 | 77.1 |  | 0.86 | 273 | 0.09314921 | 0.4293333 | 688
126 |  | CarbonDiox | 0 | 0.28 | 0.05 | 0.1 | 0.2809 | 0.058 | 1296 | 0.75 | 0.32 | 0.43 | 77.1 |  | 0.86 | 273 | 0.1909587 | 0.7093333 | 688
127 |  | CarbonDiox | 0 | 0.28 | 0.05 | 0.1 | 0.2809 | 0.058 | 1296 | 0.75 | 0.32 | 0.43 | 77.1 |  | 0.86 | 273 | 0.2577651 | 0.9146667 | 688
128 |  | CarbonDiox | 0 | 0.28 | 0.05 | 0.1 | 0.2809 | 0.058 | 1296 | 0.75 | 0.32 | 0.43 | 77.1 |  | 0.86 | 273 | 0.3627238 | 1.204 | 688
129 |  | CarbonDiox | 0 | 0.28 | 0.05 | 0.1 | 0.2809 | 0.058 | 1296 | 0.75 | 0.32 | 0.43 | 77.1 |  | 0.86 | 273 | 0.4509524 | 1.4 | 688
130 |  | CarbonDiox | 0 | 0.28 | 0.05 | 0.1 | 0.2809 | 0.058 | 1296 | 0.75 | 0.32 | 0.43 | 77.1 |  | 0.86 | 273 | 0.5534984 | 1.642667 | 688
131 |  | CarbonDiox | 0 | 0.28 | 0.05 | 0.1 | 0.2809 | 0.058 | 1296 | 0.75 | 0.32 | 0.43 | 77.1 |  | 0.86 | 273 | 0.6464825 | 1.829333 | 688
132 |  | CarbonDiox | 0 | 0.28 | 0.05 | 0.1 | 0.2809 | 0.058 | 1296 | 0.75 | 0.32 | 0.43 | 77.1 |  | 0.86 | 273 | 0.7537651 | 2.034667 | 688
133 |  | CarbonDiox | 0 | 0.28 | 0.05 | 0.1 | 0.2809 | 0.058 | 1296 | 0.75 | 0.32 | 0.43 | 77.1 |  | 0.86 | 273 | 0.8539175 | 2.258667 | 688
134 |  | CarbonDiox | 0 | 0.28 | 0.05 | 0.1 | 0.2809 | 0.058 | 1296 | 0.75 | 0.32 | 0.43 | 77.1 |  | 0.86 | 273 | 1.006483 | 2.529333 | 688
135 | GU-700-6 | CarbonDiox | 0 | 0.28 | 0.05 | 0.1 | 0.2809 | 0.058 | 360 | 0.15 |  |  | 85.1 |  | 1.32 | 273 | 0.03344762 | 0.168 | 689
136 |  | CarbonDiox | 0 | 0.28 | 0.05 | 0.1 | 0.2809 | 0.058 | 360 | 0.15 |  |  | 85.1 |  | 1.32 | 273 | 0.08118095 | 0.336 | 689
137 |  | CarbonDiox | 0 | 0.28 | 0.05 | 0.1 | 0.2809 | 0.058 | 360 | 0.15 |  |  | 85.1 |  | 1.32 | 273 | 0.1908444 | 0.5413333 | 689
138 |  | CarbonDiox | 0 | 0.28 | 0.05 | 0.1 | 0.2809 | 0.058 | 360 | 0.15 |  |  | 85.1 |  | 1.32 | 273 | 0.250419 | 0.616 | 689
139 |  | CarbonDiox | 0 | 0.28 | 0.05 | 0.1 | 0.2809 | 0.058 | 360 | 0.15 |  |  | 85.1 |  | 1.32 | 273 | 0.3505333 | 0.784 | 689
140 |  | CarbonDiox | 0 | 0.28 | 0.05 | 0.1 | 0.2809 | 0.058 | 360 | 0.15 |  |  | 85.1 |  | 1.32 | 273 | 0.4530032 | 0.9146667 | 689
141 |  | CarbonDiox | 0 | 0.28 | 0.05 | 0.1 | 0.2809 | 0.058 | 360 | 0.15 |  |  | 85.1 |  | 1.32 | 273 | 0.5459111 | 0.9893333 | 689
142 |  | CarbonDiox | 0 | 0.28 | 0.05 | 0.1 | 0.2809 | 0.058 | 360 | 0.15 |  |  | 85.1 |  | 1.32 | 273 | 0.648381 | 1.12 | 689
143 |  | CarbonDiox | 0 | 0.28 | 0.05 | 0.1 | 0.2809 | 0.058 | 360 | 0.15 |  |  | 85.1 |  | 1.32 | 273 | 0.7532063 | 1.213333 | 689
144 |  | CarbonDiox | 0 | 0.28 | 0.05 | 0.1 | 0.2809 | 0.058 | 360 | 0.15 |  |  | 85.1 |  | 1.32 | 273 | 0.8532635 | 1.297333 | 689
145 |  | CarbonDiox | 0 | 0.28 | 0.05 | 0.1 | 0.2809 | 0.058 | 360 | 0.15 |  |  | 85.1 |  | 1.32 | 273 | 0.9485714 | 1.4 | 689
146 |  | CarbonDiox | 0 | 0.28 | 0.05 | 0.1 | 0.2809 | 0.058 | 360 | 0.15 |  |  | 85.1 |  | 1.32 | 273 | 1.000965 | 1.418667 | 689
0 | HPC5b2-1100 | CarbonDiox | 0 | 0.28 | 0.05 | 0.1 | 0.2809 | 0.058 | 2734 | 5.23 | 4.36 | 0.596 |  |  |  | 300 | 0.4909613 | 1.741294 | 690
1 |  | CarbonDiox | 0 | 0.28 | 0.05 | 0.1 | 0.2809 | 0.058 | 2734 | 5.23 | 4.36 | 0.596 |  |  |  | 300 | 1.083279 | 2.855721 | 690
2 |  | CarbonDiox | 0 | 0.28 | 0.05 | 0.1 | 0.2809 | 0.058 | 2734 | 5.23 | 4.36 | 0.596 |  |  |  | 300 | 1.377708 | 3.900498 | 690
3 |  | CarbonDiox | 0 | 0.28 | 0.05 | 0.1 | 0.2809 | 0.058 | 2734 | 5.23 | 4.36 | 0.596 |  |  |  | 300 | 2.463954 | 5.850746 | 690
4 |  | CarbonDiox | 0 | 0.28 | 0.05 | 0.1 | 0.2809 | 0.058 | 2734 | 5.23 | 4.36 | 0.596 |  |  |  | 300 | 3.750193 | 7.452736 | 690
5 |  | CarbonDiox | 0 | 0.28 | 0.05 | 0.1 | 0.2809 | 0.058 | 2734 | 5.23 | 4.36 | 0.596 |  |  |  | 300 | 4.241896 | 8.915423 | 690
6 |  | CarbonDiox | 0 | 0.28 | 0.05 | 0.1 | 0.2809 | 0.058 | 2734 | 5.23 | 4.36 | 0.596 |  |  |  | 300 | 6.420815 | 11.00498 | 690
7 |  | CarbonDiox | 0 | 0.28 | 0.05 | 0.1 | 0.2809 | 0.058 | 2734 | 5.23 | 4.36 | 0.596 |  |  |  | 300 | 8.501591 | 12.74627 | 690
8 |  | CarbonDiox | 0 | 0.28 | 0.05 | 0.1 | 0.2809 | 0.058 | 2734 | 5.23 | 4.36 | 0.596 |  |  |  | 300 | 10.48274 | 14.55721 | 690
9 |  | CarbonDiox | 0 | 0.28 | 0.05 | 0.1 | 0.2809 | 0.058 | 2734 | 5.23 | 4.36 | 0.596 |  |  |  | 300 | 12.56475 | 15.95025 | 690
10 |  | CarbonDiox | 0 | 0.28 | 0.05 | 0.1 | 0.2809 | 0.058 | 2734 | 5.23 | 4.36 | 0.596 |  |  |  | 300 | 14.44751 | 17.48259 | 690
11 |  | CarbonDiox | 0 | 0.28 | 0.05 | 0.1 | 0.2809 | 0.058 | 2734 | 5.23 | 4.36 | 0.596 |  |  |  | 300 | 16.43114 | 18.59701 | 690
12 |  | CarbonDiox | 0 | 0.28 | 0.05 | 0.1 | 0.2809 | 0.058 | 2734 | 5.23 | 4.36 | 0.596 |  |  |  | 300 | 18.81079 | 20.12935 | 690
13 |  | CarbonDiox | 0 | 0.28 | 0.05 | 0.1 | 0.2809 | 0.058 | 2734 | 5.23 | 4.36 | 0.596 |  |  |  | 300 | 20.59615 | 21.10448 | 690
14 |  | CarbonDiox | 0 | 0.28 | 0.05 | 0.1 | 0.2809 | 0.058 | 2734 | 5.23 | 4.36 | 0.596 |  |  |  | 300 | 22.97605 | 22.56716 | 690
15 |  | CarbonDiox | 0 | 0.28 | 0.05 | 0.1 | 0.2809 | 0.058 | 2734 | 5.23 | 4.36 | 0.596 |  |  |  | 300 | 25.84988 | 24.86567 | 690
16 |  | CarbonDiox | 0 | 0.28 | 0.05 | 0.1 | 0.2809 | 0.058 | 2734 | 5.23 | 4.36 | 0.596 |  |  |  | 300 | 27.3376 | 25.70149 | 690
17 |  | CarbonDiox | 0 | 0.28 | 0.05 | 0.1 | 0.2809 | 0.058 | 2734 | 5.23 | 4.36 | 0.596 |  |  |  | 300 | 29.8154 | 27.58209 | 690
18 |  | CarbonDiox | 0 | 0.28 | 0.05 | 0.1 | 0.2809 | 0.058 | 2734 | 5.23 | 4.36 | 0.596 |  |  |  | 300 | 31.30336 | 28.34826 | 690
19 | HPC5b2-1000 | CarbonDiox | 0 | 0.28 | 0.05 | 0.1 | 0.2809 | 0.058 | 2517 | 5.53 | 4.82 | 0.611 |  |  |  | 300 | 0.3896048 | 2.298507 | 691
20 |  | CarbonDiox | 0 | 0.28 | 0.05 | 0.1 | 0.2809 | 0.058 | 2517 | 5.53 | 4.82 | 0.611 |  |  |  | 300 | 1.573252 | 4.80597 | 691
21 |  | CarbonDiox | 0 | 0.28 | 0.05 | 0.1 | 0.2809 | 0.058 | 2517 | 5.53 | 4.82 | 0.611 |  |  |  | 300 | 3.353914 | 7.104478 | 691
22 |  | CarbonDiox | 0 | 0.28 | 0.05 | 0.1 | 0.2809 | 0.058 | 2517 | 5.53 | 4.82 | 0.611 |  |  |  | 300 | 5.530113 | 9.960199 | 691
23 |  | CarbonDiox | 0 | 0.28 | 0.05 | 0.1 | 0.2809 | 0.058 | 2517 | 5.53 | 4.82 | 0.611 |  |  |  | 300 | 8.105806 | 12.25871 | 691
24 |  | CarbonDiox | 0 | 0.28 | 0.05 | 0.1 | 0.2809 | 0.058 | 2517 | 5.53 | 4.82 | 0.611 |  |  |  | 300 | 10.68397 | 13.8607 | 691
25 |  | CarbonDiox | 0 | 0.28 | 0.05 | 0.1 | 0.2809 | 0.058 | 2517 | 5.53 | 4.82 | 0.611 |  |  |  | 300 | 13.06363 | 15.39303 | 691
26 |  | CarbonDiox | 0 | 0.28 | 0.05 | 0.1 | 0.2809 | 0.058 | 2517 | 5.53 | 4.82 | 0.611 |  |  |  | 300 | 15.44279 | 17.06468 | 691
27 |  | CarbonDiox | 0 | 0.28 | 0.05 | 0.1 | 0.2809 | 0.058 | 2517 | 5.53 | 4.82 | 0.611 |  |  |  | 300 | 18.61722 | 18.66667 | 691
28 |  | CarbonDiox | 0 | 0.28 | 0.05 | 0.1 | 0.2809 | 0.058 | 2517 | 5.53 | 4.82 | 0.611 |  |  |  | 300 | 21.19539 | 20.26866 | 691
29 |  | CarbonDiox | 0 | 0.28 | 0.05 | 0.1 | 0.2809 | 0.058 | 2517 | 5.53 | 4.82 | 0.611 |  |  |  | 300 | 25.16189 | 22.70647 | 691
30 |  | CarbonDiox | 0 | 0.28 | 0.05 | 0.1 | 0.2809 | 0.058 | 2517 | 5.53 | 4.82 | 0.611 |  |  |  | 300 | 28.73039 | 25.28358 | 691
31 |  | CarbonDiox | 0 | 0.28 | 0.05 | 0.1 | 0.2809 | 0.058 | 2517 | 5.53 | 4.82 | 0.611 |  |  |  | 300 | 32.10086 | 27.65174 | 691
32 | HPC5b2-900 | CarbonDiox | 0 | 0.28 | 0.05 | 0.1 | 0.2809 | 0.058 | 2495 | 5.41 | 4.65 | 0.576 |  |  |  | 300 | 0.7873675 | 2.228856 | 692
33 |  | CarbonDiox | 0 | 0.28 | 0.05 | 0.1 | 0.2809 | 0.058 | 2495 | 5.41 | 4.65 | 0.576 |  |  |  | 300 | 1.97052 | 4.875622 | 692
34 |  | CarbonDiox | 0 | 0.28 | 0.05 | 0.1 | 0.2809 | 0.058 | 2495 | 5.41 | 4.65 | 0.576 |  |  |  | 300 | 3.156886 | 6.616915 | 692
35 |  | CarbonDiox | 0 | 0.28 | 0.05 | 0.1 | 0.2809 | 0.058 | 2495 | 5.41 | 4.65 | 0.576 |  |  |  | 300 | 5.037669 | 8.706468 | 692
36 |  | CarbonDiox | 0 | 0.28 | 0.05 | 0.1 | 0.2809 | 0.058 | 2495 | 5.41 | 4.65 | 0.576 |  |  |  | 300 | 6.522172 | 10.44776 | 692
37 |  | CarbonDiox | 0 | 0.28 | 0.05 | 0.1 | 0.2809 | 0.058 | 2495 | 5.41 | 4.65 | 0.576 |  |  |  | 300 | 8.305553 | 11.9801 | 692
38 |  | CarbonDiox | 0 | 0.28 | 0.05 | 0.1 | 0.2809 | 0.058 | 2495 | 5.41 | 4.65 | 0.576 |  |  |  | 300 | 11.67652 | 14.20896 | 692
39 |  | CarbonDiox | 0 | 0.28 | 0.05 | 0.1 | 0.2809 | 0.058 | 2495 | 5.41 | 4.65 | 0.576 |  |  |  | 300 | 15.14687 | 16.43781 | 692
40 |  | CarbonDiox | 0 | 0.28 | 0.05 | 0.1 | 0.2809 | 0.058 | 2495 | 5.41 | 4.65 | 0.576 |  |  |  | 300 | 17.92404 | 17.97015 | 692
41 |  | CarbonDiox | 0 | 0.28 | 0.05 | 0.1 | 0.2809 | 0.058 | 2495 | 5.41 | 4.65 | 0.576 |  |  |  | 300 | 20.40283 | 19.57214 | 692
42 |  | CarbonDiox | 0 | 0.28 | 0.05 | 0.1 | 0.2809 | 0.058 | 2495 | 5.41 | 4.65 | 0.576 |  |  |  | 300 | 23.97404 | 21.38308 | 692
43 |  | CarbonDiox | 0 | 0.28 | 0.05 | 0.1 | 0.2809 | 0.058 | 2495 | 5.41 | 4.65 | 0.576 |  |  |  | 300 | 27.14873 | 22.91542 | 692
44 |  | CarbonDiox | 0 | 0.28 | 0.05 | 0.1 | 0.2809 | 0.058 | 2495 | 5.41 | 4.65 | 0.576 |  |  |  | 300 | 30.22305 | 24.72637 | 692
45 |  | CarbonDiox | 0 | 0.28 | 0.05 | 0.1 | 0.2809 | 0.058 | 2495 | 5.41 | 4.65 | 0.576 |  |  |  | 300 | 33.49563 | 26.67662 | 692
46 | HPC5b1-900 | CarbonDiox | 0 | 0.28 | 0.05 | 0.1 | 0.2809 | 0.058 | 2109 | 3.26 | 2.68 | 0.449 |  |  |  | 300 | 0.9848892 | 2.577114 | 693
47 |  | CarbonDiox | 0 | 0.28 | 0.05 | 0.1 | 0.2809 | 0.058 | 2109 | 3.26 | 2.68 | 0.449 |  |  |  | 300 | 1.774729 | 4.039801 | 693
48 |  | CarbonDiox | 0 | 0.28 | 0.05 | 0.1 | 0.2809 | 0.058 | 2109 | 3.26 | 2.68 | 0.449 |  |  |  | 300 | 2.963073 | 5.223881 | 693
49 |  | CarbonDiox | 0 | 0.28 | 0.05 | 0.1 | 0.2809 | 0.058 | 2109 | 3.26 | 2.68 | 0.449 |  |  |  | 300 | 3.950929 | 6.895522 | 693
50 |  | CarbonDiox | 0 | 0.28 | 0.05 | 0.1 | 0.2809 | 0.058 | 2109 | 3.26 | 2.68 | 0.449 |  |  |  | 300 | 5.338772 | 7.870647 | 693
51 |  | CarbonDiox | 0 | 0.28 | 0.05 | 0.1 | 0.2809 | 0.058 | 2109 | 3.26 | 2.68 | 0.449 |  |  |  | 300 | 6.825747 | 8.915423 | 693
52 |  | CarbonDiox | 0 | 0.28 | 0.05 | 0.1 | 0.2809 | 0.058 | 2109 | 3.26 | 2.68 | 0.449 |  |  |  | 300 | 8.908254 | 10.16915 | 693
53 |  | CarbonDiox | 0 | 0.28 | 0.05 | 0.1 | 0.2809 | 0.058 | 2109 | 3.26 | 2.68 | 0.449 |  |  |  | 300 | 10.59374 | 11.28358 | 693
54 |  | CarbonDiox | 0 | 0.28 | 0.05 | 0.1 | 0.2809 | 0.058 | 2109 | 3.26 | 2.68 | 0.449 |  |  |  | 300 | 12.875 | 12.53731 | 693
55 |  | CarbonDiox | 0 | 0.28 | 0.05 | 0.1 | 0.2809 | 0.058 | 2109 | 3.26 | 2.68 | 0.449 |  |  |  | 300 | 15.05714 | 13.72139 | 693
56 |  | CarbonDiox | 0 | 0.28 | 0.05 | 0.1 | 0.2809 | 0.058 | 2109 | 3.26 | 2.68 | 0.449 |  |  |  | 300 | 17.3389 | 14.83582 | 693
57 |  | CarbonDiox | 0 | 0.28 | 0.05 | 0.1 | 0.2809 | 0.058 | 2109 | 3.26 | 2.68 | 0.449 |  |  |  | 300 | 20.61222 | 16.57711 | 693
58 |  | CarbonDiox | 0 | 0.28 | 0.05 | 0.1 | 0.2809 | 0.058 | 2109 | 3.26 | 2.68 | 0.449 |  |  |  | 300 | 23.5879 | 18.1791 | 693
59 |  | CarbonDiox | 0 | 0.28 | 0.05 | 0.1 | 0.2809 | 0.058 | 2109 | 3.26 | 2.68 | 0.449 |  |  |  | 300 | 26.36532 | 19.64179 | 693
60 |  | CarbonDiox | 0 | 0.28 | 0.05 | 0.1 | 0.2809 | 0.058 | 2109 | 3.26 | 2.68 | 0.449 |  |  |  | 300 | 29.73604 | 21.9403 | 693
61 |  | CarbonDiox | 0 | 0.28 | 0.05 | 0.1 | 0.2809 | 0.058 | 2109 | 3.26 | 2.68 | 0.449 |  |  |  | 300 | 31.71867 | 23.33333 | 693
62 | HPC74-1000 | CarbonDiox | 0 | 0.28 | 0.05 | 0.1 | 0.2809 | 0.058 | 1900 | 1 | 0.19 | 0.547 |  |  |  | 300 | 2.267915 | 5.084577 | 694
63 |  | CarbonDiox | 0 | 0.28 | 0.05 | 0.1 | 0.2809 | 0.058 | 1900 | 1 | 0.19 | 0.547 |  |  |  | 300 | 4.544235 | 7.731343 | 694
64 |  | CarbonDiox | 0 | 0.28 | 0.05 | 0.1 | 0.2809 | 0.058 | 1900 | 1 | 0.19 | 0.547 |  |  |  | 300 | 5.93109 | 8.985075 | 694
65 |  | CarbonDiox | 0 | 0.28 | 0.05 | 0.1 | 0.2809 | 0.058 | 1900 | 1 | 0.19 | 0.547 |  |  |  | 300 | 8.21186 | 10.37811 | 694
66 |  | CarbonDiox | 0 | 0.28 | 0.05 | 0.1 | 0.2809 | 0.058 | 1900 | 1 | 0.19 | 0.547 |  |  |  | 300 | 11.08791 | 12.04975 | 694
67 |  | CarbonDiox | 0 | 0.28 | 0.05 | 0.1 | 0.2809 | 0.058 | 1900 | 1 | 0.19 | 0.547 |  |  |  | 300 | 15.25713 | 13.37313 | 694
68 |  | CarbonDiox | 0 | 0.28 | 0.05 | 0.1 | 0.2809 | 0.058 | 1900 | 1 | 0.19 | 0.547 |  |  |  | 300 | 20.11878 | 15.60199 | 694
69 |  | CarbonDiox | 0 | 0.28 | 0.05 | 0.1 | 0.2809 | 0.058 | 1900 | 1 | 0.19 | 0.547 |  |  |  | 300 | 25.97522 | 17.55224 | 694
70 |  | CarbonDiox | 0 | 0.28 | 0.05 | 0.1 | 0.2809 | 0.058 | 1900 | 1 | 0.19 | 0.547 |  |  |  | 300 | 30.64157 | 18.80597 | 694
71 |  | CarbonDiox | 0 | 0.28 | 0.05 | 0.1 | 0.2809 | 0.058 | 1900 | 1 | 0.19 | 0.547 |  |  |  | 300 | 33.12382 | 19.43284 | 694
72 | HPC74-900 | CarbonDiox | 0 | 0.28 | 0.05 | 0.1 | 0.2809 | 0.058 | 1828 | 0.95 | 0.16 | 0.495 |  |  |  | 300 | 0.9819227 | 3.412935 | 695
73 |  | CarbonDiox | 0 | 0.28 | 0.05 | 0.1 | 0.2809 | 0.058 | 1828 | 0.95 | 0.16 | 0.495 |  |  |  | 300 | 3.355644 | 6.616915 | 695
74 |  | CarbonDiox | 0 | 0.28 | 0.05 | 0.1 | 0.2809 | 0.058 | 1828 | 0.95 | 0.16 | 0.495 |  |  |  | 300 | 5.535058 | 8.567164 | 695
75 |  | CarbonDiox | 0 | 0.28 | 0.05 | 0.1 | 0.2809 | 0.058 | 1828 | 0.95 | 0.16 | 0.495 |  |  |  | 300 | 8.114459 | 9.820896 | 695
76 |  | CarbonDiox | 0 | 0.28 | 0.05 | 0.1 | 0.2809 | 0.058 | 1828 | 0.95 | 0.16 | 0.495 |  |  |  | 300 | 11.58778 | 11.21393 | 695
77 |  | CarbonDiox | 0 | 0.28 | 0.05 | 0.1 | 0.2809 | 0.058 | 1828 | 0.95 | 0.16 | 0.495 |  |  |  | 300 | 15.4591 | 12.46766 | 695
78 |  | CarbonDiox | 0 | 0.28 | 0.05 | 0.1 | 0.2809 | 0.058 | 1828 | 0.95 | 0.16 | 0.495 |  |  |  | 300 | 19.42956 | 13.79104 | 695
79 |  | CarbonDiox | 0 | 0.28 | 0.05 | 0.1 | 0.2809 | 0.058 | 1828 | 0.95 | 0.16 | 0.495 |  |  |  | 300 | 22.90436 | 14.76617 | 695
80 |  | CarbonDiox | 0 | 0.28 | 0.05 | 0.1 | 0.2809 | 0.058 | 1828 | 0.95 | 0.16 | 0.495 |  |  |  | 300 | 26.47829 | 15.81095 | 695
81 |  | CarbonDiox | 0 | 0.28 | 0.05 | 0.1 | 0.2809 | 0.058 | 1828 | 0.95 | 0.16 | 0.495 |  |  |  | 300 | 29.25695 | 16.92537 | 695
82 |  | CarbonDiox | 0 | 0.28 | 0.05 | 0.1 | 0.2809 | 0.058 | 1828 | 0.95 | 0.16 | 0.495 |  |  |  | 300 | 30.74664 | 17.20398 | 695
83 | HPC74-800 | CarbonDiox | 0 | 0.28 | 0.05 | 0.1 | 0.2809 | 0.058 | 1574 | 1.48 | 0.92 | 0.372 |  |  |  | 300 | 0.7873675 | 2.228856 | 696
84 |  | CarbonDiox | 0 | 0.28 | 0.05 | 0.1 | 0.2809 | 0.058 | 1574 | 1.48 | 0.92 | 0.372 |  |  |  | 300 | 1.972498 | 4.318408 | 696
85 |  | CarbonDiox | 0 | 0.28 | 0.05 | 0.1 | 0.2809 | 0.058 | 1574 | 1.48 | 0.92 | 0.372 |  |  |  | 300 | 3.555638 | 6.268657 | 696
86 |  | CarbonDiox | 0 | 0.28 | 0.05 | 0.1 | 0.2809 | 0.058 | 1574 | 1.48 | 0.92 | 0.372 |  |  |  | 300 | 5.638145 | 7.522388 | 696
87 |  | CarbonDiox | 0 | 0.28 | 0.05 | 0.1 | 0.2809 | 0.058 | 1574 | 1.48 | 0.92 | 0.372 |  |  |  | 300 | 7.920645 | 8.427861 | 696
88 |  | CarbonDiox | 0 | 0.28 | 0.05 | 0.1 | 0.2809 | 0.058 | 1574 | 1.48 | 0.92 | 0.372 |  |  |  | 300 | 10.8983 | 9.472637 | 696
89 |  | CarbonDiox | 0 | 0.28 | 0.05 | 0.1 | 0.2809 | 0.058 | 1574 | 1.48 | 0.92 | 0.372 |  |  |  | 300 | 13.77658 | 10.51741 | 696
90 |  | CarbonDiox | 0 | 0.28 | 0.05 | 0.1 | 0.2809 | 0.058 | 1574 | 1.48 | 0.92 | 0.372 |  |  |  | 300 | 17.25039 | 11.77114 | 696
91 |  | CarbonDiox | 0 | 0.28 | 0.05 | 0.1 | 0.2809 | 0.058 | 1574 | 1.48 | 0.92 | 0.372 |  |  |  | 300 | 21.12123 | 13.16418 | 696
92 |  | CarbonDiox | 0 | 0.28 | 0.05 | 0.1 | 0.2809 | 0.058 | 1574 | 1.48 | 0.92 | 0.372 |  |  |  | 300 | 25.58957 | 14.20896 | 696
93 |  | CarbonDiox | 0 | 0.28 | 0.05 | 0.1 | 0.2809 | 0.058 | 1574 | 1.48 | 0.92 | 0.372 |  |  |  | 300 | 28.16971 | 15.25373 | 696
94 |  | CarbonDiox | 0 | 0.28 | 0.05 | 0.1 | 0.2809 | 0.058 | 1574 | 1.48 | 0.92 | 0.372 |  |  |  | 300 | 30.15432 | 16.08955 | 696
95 | HPC74-600 | CarbonDiox | 0 | 0.28 | 0.05 | 0.1 | 0.2809 | 0.058 | 1269 | 1.31 | 0.82 | 0.321 |  |  |  | 300 | 0.8847687 | 2.78607 | 697
96 |  | CarbonDiox | 0 | 0.28 | 0.05 | 0.1 | 0.2809 | 0.058 | 1269 | 1.31 | 0.82 | 0.321 |  |  |  | 300 | 1.973239 | 4.109453 | 697
97 |  | CarbonDiox | 0 | 0.28 | 0.05 | 0.1 | 0.2809 | 0.058 | 1269 | 1.31 | 0.82 | 0.321 |  |  |  | 300 | 3.757609 | 5.363184 | 697
98 |  | CarbonDiox | 0 | 0.28 | 0.05 | 0.1 | 0.2809 | 0.058 | 1269 | 1.31 | 0.82 | 0.321 |  |  |  | 300 | 5.145453 | 6.338308 | 697
99 |  | CarbonDiox | 0 | 0.28 | 0.05 | 0.1 | 0.2809 | 0.058 | 1269 | 1.31 | 0.82 | 0.321 |  |  |  | 300 | 7.626711 | 7.243781 | 697
100 |  | CarbonDiox | 0 | 0.28 | 0.05 | 0.1 | 0.2809 | 0.058 | 1269 | 1.31 | 0.82 | 0.321 |  |  |  | 300 | 10.00859 | 8.149254 | 697
101 |  | CarbonDiox | 0 | 0.28 | 0.05 | 0.1 | 0.2809 | 0.058 | 1269 | 1.31 | 0.82 | 0.321 |  |  |  | 300 | 13.28587 | 8.776119 | 697
102 |  | CarbonDiox | 0 | 0.28 | 0.05 | 0.1 | 0.2809 | 0.058 | 1269 | 1.31 | 0.82 | 0.321 |  |  |  | 300 | 15.96687 | 9.402985 | 697
103 |  | CarbonDiox | 0 | 0.28 | 0.05 | 0.1 | 0.2809 | 0.058 | 1269 | 1.31 | 0.82 | 0.321 |  |  |  | 300 | 19.24341 | 10.23881 | 697
104 |  | CarbonDiox | 0 | 0.28 | 0.05 | 0.1 | 0.2809 | 0.058 | 1269 | 1.31 | 0.82 | 0.321 |  |  |  | 300 | 22.12243 | 11.07463 | 697
105 |  | CarbonDiox | 0 | 0.28 | 0.05 | 0.1 | 0.2809 | 0.058 | 1269 | 1.31 | 0.82 | 0.321 |  |  |  | 300 | 24.30728 | 11.49254 | 697
106 |  | CarbonDiox | 0 | 0.28 | 0.05 | 0.1 | 0.2809 | 0.058 | 1269 | 1.31 | 0.82 | 0.321 |  |  |  | 300 | 27.78258 | 12.32836 | 697
107 |  | CarbonDiox | 0 | 0.28 | 0.05 | 0.1 | 0.2809 | 0.058 | 1269 | 1.31 | 0.82 | 0.321 |  |  |  | 300 | 28.87352 | 12.95522 | 697
108 | HPC53-1000 | CarbonDiox | 0 | 0.28 | 0.05 | 0.1 | 0.2809 | 0.058 | 1260 | 2.47 | 2.13 | 0.139 |  |  |  | 300 | 0.4941751 | 0.8358209 | 698
109 |  | CarbonDiox | 0 | 0.28 | 0.05 | 0.1 | 0.2809 | 0.058 | 1260 | 2.47 | 2.13 | 0.139 |  |  |  | 300 | 1.184883 | 2.228856 | 698
110 |  | CarbonDiox | 0 | 0.28 | 0.05 | 0.1 | 0.2809 | 0.058 | 1260 | 2.47 | 2.13 | 0.139 |  |  |  | 300 | 2.473842 | 3.064677 | 698
111 |  | CarbonDiox | 0 | 0.28 | 0.05 | 0.1 | 0.2809 | 0.058 | 1260 | 2.47 | 2.13 | 0.139 |  |  |  | 300 | 4.358333 | 4.109453 | 698
112 |  | CarbonDiox | 0 | 0.28 | 0.05 | 0.1 | 0.2809 | 0.058 | 1260 | 2.47 | 2.13 | 0.139 |  |  |  | 300 | 7.929298 | 5.99005 | 698
113 |  | CarbonDiox | 0 | 0.28 | 0.05 | 0.1 | 0.2809 | 0.058 | 1260 | 2.47 | 2.13 | 0.139 |  |  |  | 300 | 13.08934 | 8.149254 | 698
114 |  | CarbonDiox | 0 | 0.28 | 0.05 | 0.1 | 0.2809 | 0.058 | 1260 | 2.47 | 2.13 | 0.139 |  |  |  | 300 | 16.66327 | 9.19403 | 698
115 |  | CarbonDiox | 0 | 0.28 | 0.05 | 0.1 | 0.2809 | 0.058 | 1260 | 2.47 | 2.13 | 0.139 |  |  |  | 300 | 20.83248 | 10.51741 | 698
116 |  | CarbonDiox | 0 | 0.28 | 0.05 | 0.1 | 0.2809 | 0.058 | 1260 | 2.47 | 2.13 | 0.139 |  |  |  | 300 | 25.79549 | 12.18905 | 698
117 |  | CarbonDiox | 0 | 0.28 | 0.05 | 0.1 | 0.2809 | 0.058 | 1260 | 2.47 | 2.13 | 0.139 |  |  |  | 300 | 29.76719 | 13.16418 | 698
0 | CNFWs-550-2 | CarbonDiox | 0 | 0.28 | 0.05 | 0.1 | 0.2809 | 0.058 | 1078 | 0.46 | 0.05 | 0.41 | 65.5 | 17.1 | 14.1 | 318 | 0.04868912 | 0.2692308 | 699
1 |  | CarbonDiox | 0 | 0.28 | 0.05 | 0.1 | 0.2809 | 0.058 | 1078 | 0.46 | 0.05 | 0.41 | 65.5 | 17.1 | 14.1 | 318 | 0.09739041 | 0.5192308 | 699
2 |  | CarbonDiox | 0 | 0.28 | 0.05 | 0.1 | 0.2809 | 0.058 | 1078 | 0.46 | 0.05 | 0.41 | 65.5 | 17.1 | 14.1 | 318 | 0.128396 | 0.6346154 | 699
3 |  | CarbonDiox | 0 | 0.28 | 0.05 | 0.1 | 0.2809 | 0.058 | 1078 | 0.46 | 0.05 | 0.41 | 65.5 | 17.1 | 14.1 | 318 | 0.2125375 | 1 | 699
4 |  | CarbonDiox | 0 | 0.28 | 0.05 | 0.1 | 0.2809 | 0.058 | 1078 | 0.46 | 0.05 | 0.41 | 65.5 | 17.1 | 14.1 | 318 | 0.2923053 | 1.173077 | 699
5 |  | CarbonDiox | 0 | 0.28 | 0.05 | 0.1 | 0.2809 | 0.058 | 1078 | 0.46 | 0.05 | 0.41 | 65.5 | 17.1 | 14.1 | 318 | 0.380924 | 1.403846 | 699
6 |  | CarbonDiox | 0 | 0.28 | 0.05 | 0.1 | 0.2809 | 0.058 | 1078 | 0.46 | 0.05 | 0.41 | 65.5 | 17.1 | 14.1 | 318 | 0.4517921 | 1.673077 | 699
7 |  | CarbonDiox | 0 | 0.28 | 0.05 | 0.1 | 0.2809 | 0.058 | 1078 | 0.46 | 0.05 | 0.41 | 65.5 | 17.1 | 14.1 | 318 | 0.5293548 | 1.807692 | 699
8 |  | CarbonDiox | 0 | 0.28 | 0.05 | 0.1 | 0.2809 | 0.058 | 1078 | 0.46 | 0.05 | 0.41 | 65.5 | 17.1 | 14.1 | 318 | 0.6091226 | 1.980769 | 699
9 |  | CarbonDiox | 0 | 0.28 | 0.05 | 0.1 | 0.2809 | 0.058 | 1078 | 0.46 | 0.05 | 0.41 | 65.5 | 17.1 | 14.1 | 318 | 0.6822202 | 2.211538 | 699
10 |  | CarbonDiox | 0 | 0.28 | 0.05 | 0.1 | 0.2809 | 0.058 | 1078 | 0.46 | 0.05 | 0.41 | 65.5 | 17.1 | 14.1 | 318 | 0.7752857 | 2.403846 | 699
11 |  | CarbonDiox | 0 | 0.28 | 0.05 | 0.1 | 0.2809 | 0.058 | 1078 | 0.46 | 0.05 | 0.41 | 65.5 | 17.1 | 14.1 | 318 | 0.8506128 | 2.596154 | 699
12 |  | CarbonDiox | 0 | 0.28 | 0.05 | 0.1 | 0.2809 | 0.058 | 1078 | 0.46 | 0.05 | 0.41 | 65.5 | 17.1 | 14.1 | 318 | 0.9636583 | 2.711538 | 699
13 |  | CarbonDiox | 0 | 0.28 | 0.05 | 0.1 | 0.2809 | 0.058 | 1078 | 0.46 | 0.05 | 0.41 | 65.5 | 17.1 | 14.1 | 298 | 0.01324895 | 0.1538462 | 700
14 |  | CarbonDiox | 0 | 0.28 | 0.05 | 0.1 | 0.2809 | 0.058 | 1078 | 0.46 | 0.05 | 0.41 | 65.5 | 17.1 | 14.1 | 298 | 0.05303233 | 0.5576923 | 700
15 |  | CarbonDiox | 0 | 0.28 | 0.05 | 0.1 | 0.2809 | 0.058 | 1078 | 0.46 | 0.05 | 0.41 | 65.5 | 17.1 | 14.1 | 298 | 0.09288273 | 0.75 | 700
16 |  | CarbonDiox | 0 | 0.28 | 0.05 | 0.1 | 0.2809 | 0.058 | 1078 | 0.46 | 0.05 | 0.41 | 65.5 | 17.1 | 14.1 | 298 | 0.1703479 | 1.192308 | 700
17 |  | CarbonDiox | 0 | 0.28 | 0.05 | 0.1 | 0.2809 | 0.058 | 1078 | 0.46 | 0.05 | 0.41 | 65.5 | 17.1 | 14.1 | 298 | 0.2566702 | 1.673077 | 700
18 |  | CarbonDiox | 0 | 0.28 | 0.05 | 0.1 | 0.2809 | 0.058 | 1078 | 0.46 | 0.05 | 0.41 | 65.5 | 17.1 | 14.1 | 298 | 0.3319607 | 1.980769 | 700
19 |  | CarbonDiox | 0 | 0.28 | 0.05 | 0.1 | 0.2809 | 0.058 | 1078 | 0.46 | 0.05 | 0.41 | 65.5 | 17.1 | 14.1 | 298 | 0.4050523 | 2.230769 | 700
20 |  | CarbonDiox | 0 | 0.28 | 0.05 | 0.1 | 0.2809 | 0.058 | 1078 | 0.46 | 0.05 | 0.41 | 65.5 | 17.1 | 14.1 | 298 | 0.4914415 | 2.5 | 700
21 |  | CarbonDiox | 0 | 0.28 | 0.05 | 0.1 | 0.2809 | 0.058 | 1078 | 0.46 | 0.05 | 0.41 | 65.5 | 17.1 | 14.1 | 298 | 0.5667503 | 2.75 | 700
22 |  | CarbonDiox | 0 | 0.28 | 0.05 | 0.1 | 0.2809 | 0.058 | 1078 | 0.46 | 0.05 | 0.41 | 65.5 | 17.1 | 14.1 | 298 | 0.6442704 | 3.019231 | 700
23 |  | CarbonDiox | 0 | 0.28 | 0.05 | 0.1 | 0.2809 | 0.058 | 1078 | 0.46 | 0.05 | 0.41 | 65.5 | 17.1 | 14.1 | 298 | 0.7350942 | 3.288462 | 700
24 |  | CarbonDiox | 0 | 0.28 | 0.05 | 0.1 | 0.2809 | 0.058 | 1078 | 0.46 | 0.05 | 0.41 | 65.5 | 17.1 | 14.1 | 298 | 0.7971175 | 3.480769 | 700
25 |  | CarbonDiox | 0 | 0.28 | 0.05 | 0.1 | 0.2809 | 0.058 | 1078 | 0.46 | 0.05 | 0.41 | 65.5 | 17.1 | 14.1 | 298 | 0.8901586 | 3.75 | 700
26 |  | CarbonDiox | 0 | 0.28 | 0.05 | 0.1 | 0.2809 | 0.058 | 1078 | 0.46 | 0.05 | 0.41 | 65.5 | 17.1 | 14.1 | 298 | 0.9677152 | 3.903846 | 700
27 |  | CarbonDiox | 0 | 0.28 | 0.05 | 0.1 | 0.2809 | 0.058 | 1078 | 0.46 | 0.05 | 0.41 | 65.5 | 17.1 | 14.1 | 273 | 0.01091591 | 0.5192308 | 701
28 |  | CarbonDiox | 0 | 0.28 | 0.05 | 0.1 | 0.2809 | 0.058 | 1078 | 0.46 | 0.05 | 0.41 | 65.5 | 17.1 | 14.1 | 273 | 0.05273385 | 1.5 | 701
29 |  | CarbonDiox | 0 | 0.28 | 0.05 | 0.1 | 0.2809 | 0.058 | 1078 | 0.46 | 0.05 | 0.41 | 65.5 | 17.1 | 14.1 | 273 | 0.1190273 | 2.211538 | 701
30 |  | CarbonDiox | 0 | 0.28 | 0.05 | 0.1 | 0.2809 | 0.058 | 1078 | 0.46 | 0.05 | 0.41 | 65.5 | 17.1 | 14.1 | 273 | 0.1876173 | 2.673077 | 701
31 |  | CarbonDiox | 0 | 0.28 | 0.05 | 0.1 | 0.2809 | 0.058 | 1078 | 0.46 | 0.05 | 0.41 | 65.5 | 17.1 | 14.1 | 273 | 0.2938403 | 3.326923 | 701
32 |  | CarbonDiox | 0 | 0.28 | 0.05 | 0.1 | 0.2809 | 0.058 | 1078 | 0.46 | 0.05 | 0.41 | 65.5 | 17.1 | 14.1 | 273 | 0.3624546 | 3.711538 | 701
33 |  | CarbonDiox | 0 | 0.28 | 0.05 | 0.1 | 0.2809 | 0.058 | 1078 | 0.46 | 0.05 | 0.41 | 65.5 | 17.1 | 14.1 | 273 | 0.4488195 | 4.057692 | 701
34 |  | CarbonDiox | 0 | 0.28 | 0.05 | 0.1 | 0.2809 | 0.058 | 1078 | 0.46 | 0.05 | 0.41 | 65.5 | 17.1 | 14.1 | 273 | 0.5263456 | 4.307692 | 701
35 |  | CarbonDiox | 0 | 0.28 | 0.05 | 0.1 | 0.2809 | 0.058 | 1078 | 0.46 | 0.05 | 0.41 | 65.5 | 17.1 | 14.1 | 273 | 0.6126983 | 4.692308 | 701
36 |  | CarbonDiox | 0 | 0.28 | 0.05 | 0.1 | 0.2809 | 0.058 | 1078 | 0.46 | 0.05 | 0.41 | 65.5 | 17.1 | 14.1 | 273 | 0.6946773 | 4.884615 | 701
37 |  | CarbonDiox | 0 | 0.28 | 0.05 | 0.1 | 0.2809 | 0.058 | 1078 | 0.46 | 0.05 | 0.41 | 65.5 | 17.1 | 14.1 | 273 | 0.774439 | 5.076923 | 701
38 |  | CarbonDiox | 0 | 0.28 | 0.05 | 0.1 | 0.2809 | 0.058 | 1078 | 0.46 | 0.05 | 0.41 | 65.5 | 17.1 | 14.1 | 273 | 0.8475488 | 5.269231 | 701
39 |  | CarbonDiox | 0 | 0.28 | 0.05 | 0.1 | 0.2809 | 0.058 | 1078 | 0.46 | 0.05 | 0.41 | 65.5 | 17.1 | 14.1 | 273 | 0.9738615 | 5.5 | 701
40 | CNFWs-600-2 | CarbonDiox | 0 | 0.28 | 0.05 | 0.1 | 0.2809 | 0.058 | 1923 | 0.86 | 0.04 | 0.82 | 66.9 | 17.3 | 12.3 | 318 | 0.04687879 | 0.4309593 | 702
41 |  | CarbonDiox | 0 | 0.28 | 0.05 | 0.1 | 0.2809 | 0.058 | 1923 | 0.86 | 0.04 | 0.82 | 66.9 | 17.3 | 12.3 | 318 | 0.08768372 | 0.7361376 | 702
42 |  | CarbonDiox | 0 | 0.28 | 0.05 | 0.1 | 0.2809 | 0.058 | 1923 | 0.86 | 0.04 | 0.82 | 66.9 | 17.3 | 12.3 | 318 | 0.1387768 | 0.9691513 | 702
43 |  | CarbonDiox | 0 | 0.28 | 0.05 | 0.1 | 0.2809 | 0.058 | 1923 | 0.86 | 0.04 | 0.82 | 66.9 | 17.3 | 12.3 | 318 | 0.1735289 | 1.112485 | 702
44 |  | CarbonDiox | 0 | 0.28 | 0.05 | 0.1 | 0.2809 | 0.058 | 1923 | 0.86 | 0.04 | 0.82 | 66.9 | 17.3 | 12.3 | 318 | 0.249223 | 1.327061 | 702
45 |  | CarbonDiox | 0 | 0.28 | 0.05 | 0.1 | 0.2809 | 0.058 | 1923 | 0.86 | 0.04 | 0.82 | 66.9 | 17.3 | 12.3 | 318 | 0.3269241 | 1.613581 | 702
46 |  | CarbonDiox | 0 | 0.28 | 0.05 | 0.1 | 0.2809 | 0.058 | 1923 | 0.86 | 0.04 | 0.82 | 66.9 | 17.3 | 12.3 | 318 | 0.4066849 | 1.882068 | 702
47 |  | CarbonDiox | 0 | 0.28 | 0.05 | 0.1 | 0.2809 | 0.058 | 1923 | 0.86 | 0.04 | 0.82 | 66.9 | 17.3 | 12.3 | 318 | 0.4864984 | 2.060581 | 702
48 |  | CarbonDiox | 0 | 0.28 | 0.05 | 0.1 | 0.2809 | 0.058 | 1923 | 0.86 | 0.04 | 0.82 | 66.9 | 17.3 | 12.3 | 318 | 0.5621714 | 2.311147 | 702
49 |  | CarbonDiox | 0 | 0.28 | 0.05 | 0.1 | 0.2809 | 0.058 | 1923 | 0.86 | 0.04 | 0.82 | 66.9 | 17.3 | 12.3 | 318 | 0.6440552 | 2.453632 | 702
50 |  | CarbonDiox | 0 | 0.28 | 0.05 | 0.1 | 0.2809 | 0.058 | 1923 | 0.86 | 0.04 | 0.82 | 66.9 | 17.3 | 12.3 | 318 | 0.7238793 | 2.61415 | 702
51 |  | CarbonDiox | 0 | 0.28 | 0.05 | 0.1 | 0.2809 | 0.058 | 1923 | 0.86 | 0.04 | 0.82 | 66.9 | 17.3 | 12.3 | 318 | 0.8078017 | 2.774593 | 702
52 |  | CarbonDiox | 0 | 0.28 | 0.05 | 0.1 | 0.2809 | 0.058 | 1923 | 0.86 | 0.04 | 0.82 | 66.9 | 17.3 | 12.3 | 318 | 0.8978823 | 2.916931 | 702
53 |  | CarbonDiox | 0 | 0.28 | 0.05 | 0.1 | 0.2809 | 0.058 | 1923 | 0.86 | 0.04 | 0.82 | 66.9 | 17.3 | 12.3 | 318 | 0.9735974 | 3.095517 | 702
54 |  | CarbonDiox | 0 | 0.28 | 0.05 | 0.1 | 0.2809 | 0.058 | 1923 | 0.86 | 0.04 | 0.82 | 66.9 | 17.3 | 12.3 | 298 | 0.02027077 | 0.3774535 | 703
55 |  | CarbonDiox | 0 | 0.28 | 0.05 | 0.1 | 0.2809 | 0.058 | 1923 | 0.86 | 0.04 | 0.82 | 66.9 | 17.3 | 12.3 | 298 | 0.06703366 | 1.006432 | 703
56 |  | CarbonDiox | 0 | 0.28 | 0.05 | 0.1 | 0.2809 | 0.058 | 1923 | 0.86 | 0.04 | 0.82 | 66.9 | 17.3 | 12.3 | 298 | 0.08944845 | 1.221967 | 703
57 |  | CarbonDiox | 0 | 0.28 | 0.05 | 0.1 | 0.2809 | 0.058 | 1923 | 0.86 | 0.04 | 0.82 | 66.9 | 17.3 | 12.3 | 298 | 0.1323237 | 1.491118 | 703
58 |  | CarbonDiox | 0 | 0.28 | 0.05 | 0.1 | 0.2809 | 0.058 | 1923 | 0.86 | 0.04 | 0.82 | 66.9 | 17.3 | 12.3 | 298 | 0.2078913 | 1.921635 | 703
59 |  | CarbonDiox | 0 | 0.28 | 0.05 | 0.1 | 0.2809 | 0.058 | 1923 | 0.86 | 0.04 | 0.82 | 66.9 | 17.3 | 12.3 | 298 | 0.2773218 | 2.334268 | 703
60 |  | CarbonDiox | 0 | 0.28 | 0.05 | 0.1 | 0.2809 | 0.058 | 1923 | 0.86 | 0.04 | 0.82 | 66.9 | 17.3 | 12.3 | 298 | 0.363167 | 2.710615 | 703
61 |  | CarbonDiox | 0 | 0.28 | 0.05 | 0.1 | 0.2809 | 0.058 | 1923 | 0.86 | 0.04 | 0.82 | 66.9 | 17.3 | 12.3 | 298 | 0.4408892 | 2.961144 | 703
62 |  | CarbonDiox | 0 | 0.28 | 0.05 | 0.1 | 0.2809 | 0.058 | 1923 | 0.86 | 0.04 | 0.82 | 66.9 | 17.3 | 12.3 | 298 | 0.5206184 | 3.283617 | 703
63 |  | CarbonDiox | 0 | 0.28 | 0.05 | 0.1 | 0.2809 | 0.058 | 1923 | 0.86 | 0.04 | 0.82 | 66.9 | 17.3 | 12.3 | 298 | 0.6086077 | 3.497972 | 703
64 |  | CarbonDiox | 0 | 0.28 | 0.05 | 0.1 | 0.2809 | 0.058 | 1923 | 0.86 | 0.04 | 0.82 | 66.9 | 17.3 | 12.3 | 298 | 0.6822315 | 3.748575 | 703
65 |  | CarbonDiox | 0 | 0.28 | 0.05 | 0.1 | 0.2809 | 0.058 | 1923 | 0.86 | 0.04 | 0.82 | 66.9 | 17.3 | 12.3 | 298 | 0.7579466 | 3.927161 | 703
66 |  | CarbonDiox | 0 | 0.28 | 0.05 | 0.1 | 0.2809 | 0.058 | 1923 | 0.86 | 0.04 | 0.82 | 66.9 | 17.3 | 12.3 | 298 | 0.8438972 | 4.123558 | 703
67 |  | CarbonDiox | 0 | 0.28 | 0.05 | 0.1 | 0.2809 | 0.058 | 1923 | 0.86 | 0.04 | 0.82 | 66.9 | 17.3 | 12.3 | 298 | 0.964621 | 4.427298 | 703
68 |  | CarbonDiox | 0 | 0.28 | 0.05 | 0.1 | 0.2809 | 0.058 | 1923 | 0.86 | 0.04 | 0.82 | 66.9 | 17.3 | 12.3 | 273 | 0.007922878 | 0.46765 | 704
69 |  | CarbonDiox | 0 | 0.28 | 0.05 | 0.1 | 0.2809 | 0.058 | 1923 | 0.86 | 0.04 | 0.82 | 66.9 | 17.3 | 12.3 | 273 | 0.05026076 | 1.654549 | 704
70 |  | CarbonDiox | 0 | 0.28 | 0.05 | 0.1 | 0.2809 | 0.058 | 1923 | 0.86 | 0.04 | 0.82 | 66.9 | 17.3 | 12.3 | 273 | 0.08476005 | 2.229763 | 704
71 |  | CarbonDiox | 0 | 0.28 | 0.05 | 0.1 | 0.2809 | 0.058 | 1923 | 0.86 | 0.04 | 0.82 | 66.9 | 17.3 | 12.3 | 273 | 0.1255018 | 2.642912 | 704
72 |  | CarbonDiox | 0 | 0.28 | 0.05 | 0.1 | 0.2809 | 0.058 | 1923 | 0.86 | 0.04 | 0.82 | 66.9 | 17.3 | 12.3 | 273 | 0.1703524 | 3.037992 | 704
73 |  | CarbonDiox | 0 | 0.28 | 0.05 | 0.1 | 0.2809 | 0.058 | 1923 | 0.86 | 0.04 | 0.82 | 66.9 | 17.3 | 12.3 | 273 | 0.2009008 | 3.36135 | 704
74 |  | CarbonDiox | 0 | 0.28 | 0.05 | 0.1 | 0.2809 | 0.058 | 1923 | 0.86 | 0.04 | 0.82 | 66.9 | 17.3 | 12.3 | 273 | 0.2845809 | 3.935679 | 704
75 |  | CarbonDiox | 0 | 0.28 | 0.05 | 0.1 | 0.2809 | 0.058 | 1923 | 0.86 | 0.04 | 0.82 | 66.9 | 17.3 | 12.3 | 273 | 0.3663172 | 4.330095 | 704
76 |  | CarbonDiox | 0 | 0.28 | 0.05 | 0.1 | 0.2809 | 0.058 | 1923 | 0.86 | 0.04 | 0.82 | 66.9 | 17.3 | 12.3 | 273 | 0.4460149 | 4.706553 | 704
77 |  | CarbonDiox | 0 | 0.28 | 0.05 | 0.1 | 0.2809 | 0.058 | 1923 | 0.86 | 0.04 | 0.82 | 66.9 | 17.3 | 12.3 | 273 | 0.5462361 | 5.028657 | 704
78 |  | CarbonDiox | 0 | 0.28 | 0.05 | 0.1 | 0.2809 | 0.058 | 1923 | 0.86 | 0.04 | 0.82 | 66.9 | 17.3 | 12.3 | 273 | 0.6095823 | 5.33343 | 704
79 |  | CarbonDiox | 0 | 0.28 | 0.05 | 0.1 | 0.2809 | 0.058 | 1923 | 0.86 | 0.04 | 0.82 | 66.9 | 17.3 | 12.3 | 273 | 0.6975083 | 5.655755 | 704
80 |  | CarbonDiox | 0 | 0.28 | 0.05 | 0.1 | 0.2809 | 0.058 | 1923 | 0.86 | 0.04 | 0.82 | 66.9 | 17.3 | 12.3 | 273 | 0.771111 | 5.942348 | 704
81 |  | CarbonDiox | 0 | 0.28 | 0.05 | 0.1 | 0.2809 | 0.058 | 1923 | 0.86 | 0.04 | 0.82 | 66.9 | 17.3 | 12.3 | 273 | 0.8447348 | 6.192952 | 704
82 |  | CarbonDiox | 0 | 0.28 | 0.05 | 0.1 | 0.2809 | 0.058 | 1923 | 0.86 | 0.04 | 0.82 | 66.9 | 17.3 | 12.3 | 273 | 0.9675288 | 6.460665 | 704
83 | CNFWs-650-2 | CarbonDiox | 0 | 0.28 | 0.05 | 0.1 | 0.2809 | 0.058 | 1707 | 0.78 | 0.06 | 0.72 | 68.4 | 18.2 | 10.1 | 318 | 0.04761905 | 0.2592593 | 705
84 |  | CarbonDiox | 0 | 0.28 | 0.05 | 0.1 | 0.2809 | 0.058 | 1707 | 0.78 | 0.06 | 0.72 | 68.4 | 18.2 | 10.1 | 318 | 0.07867495 | 0.3888889 | 705
85 |  | CarbonDiox | 0 | 0.28 | 0.05 | 0.1 | 0.2809 | 0.058 | 1707 | 0.78 | 0.06 | 0.72 | 68.4 | 18.2 | 10.1 | 318 | 0.1345756 | 0.5555556 | 705
86 |  | CarbonDiox | 0 | 0.28 | 0.05 | 0.1 | 0.2809 | 0.058 | 1707 | 0.78 | 0.06 | 0.72 | 68.4 | 18.2 | 10.1 | 318 | 0.1656315 | 0.6666667 | 705
87 |  | CarbonDiox | 0 | 0.28 | 0.05 | 0.1 | 0.2809 | 0.058 | 1707 | 0.78 | 0.06 | 0.72 | 68.4 | 18.2 | 10.1 | 318 | 0.2484472 | 0.8703704 | 705
88 |  | CarbonDiox | 0 | 0.28 | 0.05 | 0.1 | 0.2809 | 0.058 | 1707 | 0.78 | 0.06 | 0.72 | 68.4 | 18.2 | 10.1 | 318 | 0.3312629 | 1.074074 | 705
89 |  | CarbonDiox | 0 | 0.28 | 0.05 | 0.1 | 0.2809 | 0.058 | 1707 | 0.78 | 0.06 | 0.72 | 68.4 | 18.2 | 10.1 | 318 | 0.4120083 | 1.314815 | 705
90 |  | CarbonDiox | 0 | 0.28 | 0.05 | 0.1 | 0.2809 | 0.058 | 1707 | 0.78 | 0.06 | 0.72 | 68.4 | 18.2 | 10.1 | 318 | 0.484472 | 1.462963 | 705
91 |  | CarbonDiox | 0 | 0.28 | 0.05 | 0.1 | 0.2809 | 0.058 | 1707 | 0.78 | 0.06 | 0.72 | 68.4 | 18.2 | 10.1 | 318 | 0.5755694 | 1.666667 | 705
92 |  | CarbonDiox | 0 | 0.28 | 0.05 | 0.1 | 0.2809 | 0.058 | 1707 | 0.78 | 0.06 | 0.72 | 68.4 | 18.2 | 10.1 | 318 | 0.6501035 | 1.777778 | 705
93 |  | CarbonDiox | 0 | 0.28 | 0.05 | 0.1 | 0.2809 | 0.058 | 1707 | 0.78 | 0.06 | 0.72 | 68.4 | 18.2 | 10.1 | 318 | 0.7308489 | 1.962963 | 705
94 |  | CarbonDiox | 0 | 0.28 | 0.05 | 0.1 | 0.2809 | 0.058 | 1707 | 0.78 | 0.06 | 0.72 | 68.4 | 18.2 | 10.1 | 318 | 0.8136646 | 2.166667 | 705
95 |  | CarbonDiox | 0 | 0.28 | 0.05 | 0.1 | 0.2809 | 0.058 | 1707 | 0.78 | 0.06 | 0.72 | 68.4 | 18.2 | 10.1 | 318 | 0.8881988 | 2.314815 | 705
96 |  | CarbonDiox | 0 | 0.28 | 0.05 | 0.1 | 0.2809 | 0.058 | 1707 | 0.78 | 0.06 | 0.72 | 68.4 | 18.2 | 10.1 | 318 | 0.9710145 | 2.444444 | 705
97 |  | CarbonDiox | 0 | 0.28 | 0.05 | 0.1 | 0.2809 | 0.058 | 1707 | 0.78 | 0.06 | 0.72 | 68.4 | 18.2 | 10.1 | 298 | 0.02070393 | 0.2962963 | 706
98 |  | CarbonDiox | 0 | 0.28 | 0.05 | 0.1 | 0.2809 | 0.058 | 1707 | 0.78 | 0.06 | 0.72 | 68.4 | 18.2 | 10.1 | 298 | 0.04347826 | 0.4814815 | 706
99 |  | CarbonDiox | 0 | 0.28 | 0.05 | 0.1 | 0.2809 | 0.058 | 1707 | 0.78 | 0.06 | 0.72 | 68.4 | 18.2 | 10.1 | 298 | 0.08902692 | 0.6851852 | 706
100 |  | CarbonDiox | 0 | 0.28 | 0.05 | 0.1 | 0.2809 | 0.058 | 1707 | 0.78 | 0.06 | 0.72 | 68.4 | 18.2 | 10.1 | 298 | 0.1304348 | 0.9814815 | 706
101 |  | CarbonDiox | 0 | 0.28 | 0.05 | 0.1 | 0.2809 | 0.058 | 1707 | 0.78 | 0.06 | 0.72 | 68.4 | 18.2 | 10.1 | 298 | 0.2173913 | 1.296296 | 706
102 |  | CarbonDiox | 0 | 0.28 | 0.05 | 0.1 | 0.2809 | 0.058 | 1707 | 0.78 | 0.06 | 0.72 | 68.4 | 18.2 | 10.1 | 298 | 0.2919255 | 1.648148 | 706
103 |  | CarbonDiox | 0 | 0.28 | 0.05 | 0.1 | 0.2809 | 0.058 | 1707 | 0.78 | 0.06 | 0.72 | 68.4 | 18.2 | 10.1 | 298 | 0.3706004 | 1.888889 | 706
104 |  | CarbonDiox | 0 | 0.28 | 0.05 | 0.1 | 0.2809 | 0.058 | 1707 | 0.78 | 0.06 | 0.72 | 68.4 | 18.2 | 10.1 | 298 | 0.4492754 | 2.166667 | 706
105 |  | CarbonDiox | 0 | 0.28 | 0.05 | 0.1 | 0.2809 | 0.058 | 1707 | 0.78 | 0.06 | 0.72 | 68.4 | 18.2 | 10.1 | 298 | 0.5320911 | 2.444444 | 706
106 |  | CarbonDiox | 0 | 0.28 | 0.05 | 0.1 | 0.2809 | 0.058 | 1707 | 0.78 | 0.06 | 0.72 | 68.4 | 18.2 | 10.1 | 298 | 0.6169772 | 2.740741 | 706
107 |  | CarbonDiox | 0 | 0.28 | 0.05 | 0.1 | 0.2809 | 0.058 | 1707 | 0.78 | 0.06 | 0.72 | 68.4 | 18.2 | 10.1 | 298 | 0.6977226 | 3 | 706
108 |  | CarbonDiox | 0 | 0.28 | 0.05 | 0.1 | 0.2809 | 0.058 | 1707 | 0.78 | 0.06 | 0.72 | 68.4 | 18.2 | 10.1 | 298 | 0.7681159 | 3.166667 | 706
109 |  | CarbonDiox | 0 | 0.28 | 0.05 | 0.1 | 0.2809 | 0.058 | 1707 | 0.78 | 0.06 | 0.72 | 68.4 | 18.2 | 10.1 | 298 | 0.8654244 | 3.518519 | 706
110 |  | CarbonDiox | 0 | 0.28 | 0.05 | 0.1 | 0.2809 | 0.058 | 1707 | 0.78 | 0.06 | 0.72 | 68.4 | 18.2 | 10.1 | 298 | 0.9689441 | 3.740741 | 706
111 |  | CarbonDiox | 0 | 0.28 | 0.05 | 0.1 | 0.2809 | 0.058 | 1707 | 0.78 | 0.06 | 0.72 | 68.4 | 18.2 | 10.1 | 273 | 0.01656315 | 0.4444444 | 707
112 |  | CarbonDiox | 0 | 0.28 | 0.05 | 0.1 | 0.2809 | 0.058 | 1707 | 0.78 | 0.06 | 0.72 | 68.4 | 18.2 | 10.1 | 273 | 0.04968944 | 0.9074074 | 707
113 |  | CarbonDiox | 0 | 0.28 | 0.05 | 0.1 | 0.2809 | 0.058 | 1707 | 0.78 | 0.06 | 0.72 | 68.4 | 18.2 | 10.1 | 273 | 0.126294 | 1.611111 | 707
114 |  | CarbonDiox | 0 | 0.28 | 0.05 | 0.1 | 0.2809 | 0.058 | 1707 | 0.78 | 0.06 | 0.72 | 68.4 | 18.2 | 10.1 | 273 | 0.2028986 | 2.259259 | 707
115 |  | CarbonDiox | 0 | 0.28 | 0.05 | 0.1 | 0.2809 | 0.058 | 1707 | 0.78 | 0.06 | 0.72 | 68.4 | 18.2 | 10.1 | 273 | 0.300207 | 2.851852 | 707
116 |  | CarbonDiox | 0 | 0.28 | 0.05 | 0.1 | 0.2809 | 0.058 | 1707 | 0.78 | 0.06 | 0.72 | 68.4 | 18.2 | 10.1 | 273 | 0.36853 | 3.37037 | 707
117 |  | CarbonDiox | 0 | 0.28 | 0.05 | 0.1 | 0.2809 | 0.058 | 1707 | 0.78 | 0.06 | 0.72 | 68.4 | 18.2 | 10.1 | 273 | 0.4492754 | 3.777778 | 707
118 |  | CarbonDiox | 0 | 0.28 | 0.05 | 0.1 | 0.2809 | 0.058 | 1707 | 0.78 | 0.06 | 0.72 | 68.4 | 18.2 | 10.1 | 273 | 0.5279503 | 4.259259 | 707
119 |  | CarbonDiox | 0 | 0.28 | 0.05 | 0.1 | 0.2809 | 0.058 | 1707 | 0.78 | 0.06 | 0.72 | 68.4 | 18.2 | 10.1 | 273 | 0.6356108 | 4.740741 | 707
120 |  | CarbonDiox | 0 | 0.28 | 0.05 | 0.1 | 0.2809 | 0.058 | 1707 | 0.78 | 0.06 | 0.72 | 68.4 | 18.2 | 10.1 | 273 | 0.7308489 | 5.203704 | 707
121 |  | CarbonDiox | 0 | 0.28 | 0.05 | 0.1 | 0.2809 | 0.058 | 1707 | 0.78 | 0.06 | 0.72 | 68.4 | 18.2 | 10.1 | 273 | 0.8095238 | 5.555556 | 707
122 |  | CarbonDiox | 0 | 0.28 | 0.05 | 0.1 | 0.2809 | 0.058 | 1707 | 0.78 | 0.06 | 0.72 | 68.4 | 18.2 | 10.1 | 273 | 0.8923395 | 5.851852 | 707
123 |  | CarbonDiox | 0 | 0.28 | 0.05 | 0.1 | 0.2809 | 0.058 | 1707 | 0.78 | 0.06 | 0.72 | 68.4 | 18.2 | 10.1 | 273 | 0.9710145 | 6.185185 | 707
0 | PC1-700 | CarbonDiox | 0 | 0.28 | 0.05 | 0.1 | 0.2809 | 0.058 | 1170 | 0.39 | 0.05 | 0.34 | 86.5 | 12.1 | 0.5 | 273 | 0.01245928 | 0.6859756 | 708
1 |  | CarbonDiox | 0 | 0.28 | 0.05 | 0.1 | 0.2809 | 0.058 | 1170 | 0.39 | 0.05 | 0.34 | 86.5 | 12.1 | 0.5 | 273 | 0.0142093 | 0.893847 | 708
2 |  | CarbonDiox | 0 | 0.28 | 0.05 | 0.1 | 0.2809 | 0.058 | 1170 | 0.39 | 0.05 | 0.34 | 86.5 | 12.1 | 0.5 | 273 | 0.04654618 | 1.475887 | 708
3 |  | CarbonDiox | 0 | 0.28 | 0.05 | 0.1 | 0.2809 | 0.058 | 1170 | 0.39 | 0.05 | 0.34 | 86.5 | 12.1 | 0.5 | 273 | 0.07167386 | 2.016353 | 708
4 |  | CarbonDiox | 0 | 0.28 | 0.05 | 0.1 | 0.2809 | 0.058 | 1170 | 0.39 | 0.05 | 0.34 | 86.5 | 12.1 | 0.5 | 273 | 0.09686207 | 2.32816 | 708
5 |  | CarbonDiox | 0 | 0.28 | 0.05 | 0.1 | 0.2809 | 0.058 | 1170 | 0.39 | 0.05 | 0.34 | 86.5 | 12.1 | 0.5 | 273 | 0.1544807 | 2.868625 | 708
6 |  | CarbonDiox | 0 | 0.28 | 0.05 | 0.1 | 0.2809 | 0.058 | 1170 | 0.39 | 0.05 | 0.34 | 86.5 | 12.1 | 0.5 | 273 | 0.2427413 | 3.575388 | 708
7 |  | CarbonDiox | 0 | 0.28 | 0.05 | 0.1 | 0.2809 | 0.058 | 1170 | 0.39 | 0.05 | 0.34 | 86.5 | 12.1 | 0.5 | 273 | 0.3004204 | 3.887195 | 708
8 |  | CarbonDiox | 0 | 0.28 | 0.05 | 0.1 | 0.2809 | 0.058 | 1170 | 0.39 | 0.05 | 0.34 | 86.5 | 12.1 | 0.5 | 273 | 0.3995608 | 4.406874 | 708
9 |  | CarbonDiox | 0 | 0.28 | 0.05 | 0.1 | 0.2809 | 0.058 | 1170 | 0.39 | 0.05 | 0.34 | 86.5 | 12.1 | 0.5 | 273 | 0.5510368 | 4.968126 | 708
10 |  | CarbonDiox | 0 | 0.28 | 0.05 | 0.1 | 0.2809 | 0.058 | 1170 | 0.39 | 0.05 | 0.34 | 86.5 | 12.1 | 0.5 | 273 | 0.6484217 | 5.300721 | 708
11 |  | CarbonDiox | 0 | 0.28 | 0.05 | 0.1 | 0.2809 | 0.058 | 1170 | 0.39 | 0.05 | 0.34 | 86.5 | 12.1 | 0.5 | 273 | 0.7476171 | 5.612528 | 708
12 |  | CarbonDiox | 0 | 0.28 | 0.05 | 0.1 | 0.2809 | 0.058 | 1170 | 0.39 | 0.05 | 0.34 | 86.5 | 12.1 | 0.5 | 273 | 0.8576484 | 5.903548 | 708
13 |  | CarbonDiox | 0 | 0.28 | 0.05 | 0.1 | 0.2809 | 0.058 | 1170 | 0.39 | 0.05 | 0.34 | 86.5 | 12.1 | 0.5 | 273 | 0.9514286 | 6.215355 | 708
14 |  | CarbonDiox | 0 | 0.28 | 0.05 | 0.1 | 0.2809 | 0.058 | 1170 | 0.39 | 0.05 | 0.34 | 86.5 | 12.1 | 0.5 | 273 | 0.9965495 | 6.236142 | 708
15 | PC2-700 | CarbonDiox | 0 | 0.28 | 0.05 | 0.1 | 0.2809 | 0.058 | 1680 | 0.61 | 0.05 | 0.56 | 83.4 | 15 | 0.5 | 273 | 0.01069825 | 0.5196785 | 709
16 |  | CarbonDiox | 0 | 0.28 | 0.05 | 0.1 | 0.2809 | 0.058 | 1680 | 0.61 | 0.05 | 0.56 | 83.4 | 15 | 0.5 | 273 | 0.03400436 | 1.122506 | 709
17 |  | CarbonDiox | 0 | 0.28 | 0.05 | 0.1 | 0.2809 | 0.058 | 1680 | 0.61 | 0.05 | 0.56 | 83.4 | 15 | 0.5 | 273 | 0.0789381 | 1.850055 | 709
18 |  | CarbonDiox | 0 | 0.28 | 0.05 | 0.1 | 0.2809 | 0.058 | 1680 | 0.61 | 0.05 | 0.56 | 83.4 | 15 | 0.5 | 273 | 0.1005437 | 2.057927 | 709
19 |  | CarbonDiox | 0 | 0.28 | 0.05 | 0.1 | 0.2809 | 0.058 | 1680 | 0.61 | 0.05 | 0.56 | 83.4 | 15 | 0.5 | 273 | 0.1491041 | 2.723115 | 709
20 |  | CarbonDiox | 0 | 0.28 | 0.05 | 0.1 | 0.2809 | 0.058 | 1680 | 0.61 | 0.05 | 0.56 | 83.4 | 15 | 0.5 | 273 | 0.2013021 | 3.284368 | 709
21 |  | CarbonDiox | 0 | 0.28 | 0.05 | 0.1 | 0.2809 | 0.058 | 1680 | 0.61 | 0.05 | 0.56 | 83.4 | 15 | 0.5 | 273 | 0.2517225 | 3.741685 | 709
22 |  | CarbonDiox | 0 | 0.28 | 0.05 | 0.1 | 0.2809 | 0.058 | 1680 | 0.61 | 0.05 | 0.56 | 83.4 | 15 | 0.5 | 273 | 0.2985549 | 4.115854 | 709
23 |  | CarbonDiox | 0 | 0.28 | 0.05 | 0.1 | 0.2809 | 0.058 | 1680 | 0.61 | 0.05 | 0.56 | 83.4 | 15 | 0.5 | 273 | 0.3472033 | 4.448448 | 709
24 |  | CarbonDiox | 0 | 0.28 | 0.05 | 0.1 | 0.2809 | 0.058 | 1680 | 0.61 | 0.05 | 0.56 | 83.4 | 15 | 0.5 | 273 | 0.4426895 | 5.134424 | 709
25 |  | CarbonDiox | 0 | 0.28 | 0.05 | 0.1 | 0.2809 | 0.058 | 1680 | 0.61 | 0.05 | 0.56 | 83.4 | 15 | 0.5 | 273 | 0.5508332 | 5.737251 | 709
26 |  | CarbonDiox | 0 | 0.28 | 0.05 | 0.1 | 0.2809 | 0.058 | 1680 | 0.61 | 0.05 | 0.56 | 83.4 | 15 | 0.5 | 273 | 0.648163 | 6.277716 | 709
27 |  | CarbonDiox | 0 | 0.28 | 0.05 | 0.1 | 0.2809 | 0.058 | 1680 | 0.61 | 0.05 | 0.56 | 83.4 | 15 | 0.5 | 273 | 0.749114 | 6.776608 | 709
28 |  | CarbonDiox | 0 | 0.28 | 0.05 | 0.1 | 0.2809 | 0.058 | 1680 | 0.61 | 0.05 | 0.56 | 83.4 | 15 | 0.5 | 273 | 0.799584 | 7.04684 | 709
29 |  | CarbonDiox | 0 | 0.28 | 0.05 | 0.1 | 0.2809 | 0.058 | 1680 | 0.61 | 0.05 | 0.56 | 83.4 | 15 | 0.5 | 273 | 0.8500814 | 7.213137 | 709
30 |  | CarbonDiox | 0 | 0.28 | 0.05 | 0.1 | 0.2809 | 0.058 | 1680 | 0.61 | 0.05 | 0.56 | 83.4 | 15 | 0.5 | 273 | 0.9907326 | 7.753603 | 709
31 | PC2-700H | CarbonDiox | 0 | 0.28 | 0.05 | 0.1 | 0.2809 | 0.058 | 1640 | 0.6 | 0.07 | 0.53 | 83.7 | 14.8 | 1 | 273 | 0.03227635 | 0.8314856 | 710
32 |  | CarbonDiox | 0 | 0.28 | 0.05 | 0.1 | 0.2809 | 0.058 | 1640 | 0.6 | 0.07 | 0.53 | 83.7 | 14.8 | 1 | 273 | 0.07004491 | 1.351164 | 710
33 |  | CarbonDiox | 0 | 0.28 | 0.05 | 0.1 | 0.2809 | 0.058 | 1640 | 0.6 | 0.07 | 0.53 | 83.7 | 14.8 | 1 | 273 | 0.1509752 | 2.47367 | 710
34 |  | CarbonDiox | 0 | 0.28 | 0.05 | 0.1 | 0.2809 | 0.058 | 1640 | 0.6 | 0.07 | 0.53 | 83.7 | 14.8 | 1 | 273 | 0.2013681 | 3.034922 | 710
35 |  | CarbonDiox | 0 | 0.28 | 0.05 | 0.1 | 0.2809 | 0.058 | 1640 | 0.6 | 0.07 | 0.53 | 83.7 | 14.8 | 1 | 273 | 0.2445848 | 3.429878 | 710
36 |  | CarbonDiox | 0 | 0.28 | 0.05 | 0.1 | 0.2809 | 0.058 | 1640 | 0.6 | 0.07 | 0.53 | 83.7 | 14.8 | 1 | 273 | 0.3490468 | 4.302938 | 710
37 |  | CarbonDiox | 0 | 0.28 | 0.05 | 0.1 | 0.2809 | 0.058 | 1640 | 0.6 | 0.07 | 0.53 | 83.7 | 14.8 | 1 | 273 | 0.4445551 | 4.905765 | 710
38 |  | CarbonDiox | 0 | 0.28 | 0.05 | 0.1 | 0.2809 | 0.058 | 1640 | 0.6 | 0.07 | 0.53 | 83.7 | 14.8 | 1 | 273 | 0.5509047 | 5.467018 | 710
39 |  | CarbonDiox | 0 | 0.28 | 0.05 | 0.1 | 0.2809 | 0.058 | 1640 | 0.6 | 0.07 | 0.53 | 83.7 | 14.8 | 1 | 273 | 0.6428524 | 5.882761 | 710
40 |  | CarbonDiox | 0 | 0.28 | 0.05 | 0.1 | 0.2809 | 0.058 | 1640 | 0.6 | 0.07 | 0.53 | 83.7 | 14.8 | 1 | 273 | 0.7456084 | 6.381652 | 710
41 |  | CarbonDiox | 0 | 0.28 | 0.05 | 0.1 | 0.2809 | 0.058 | 1640 | 0.6 | 0.07 | 0.53 | 83.7 | 14.8 | 1 | 273 | 0.8465704 | 6.838969 | 710
42 |  | CarbonDiox | 0 | 0.28 | 0.05 | 0.1 | 0.2809 | 0.058 | 1640 | 0.6 | 0.07 | 0.53 | 83.7 | 14.8 | 1 | 273 | 0.9457493 | 7.213137 | 710
43 |  | CarbonDiox | 0 | 0.28 | 0.05 | 0.1 | 0.2809 | 0.058 | 1640 | 0.6 | 0.07 | 0.53 | 83.7 | 14.8 | 1 | 273 | 0.9980464 | 7.400222 | 710
44 | PC3-700 | CarbonDiox | 0 | 0.28 | 0.05 | 0.1 | 0.2809 | 0.058 | 2110 | 0.89 | 0.11 | 0.78 | 86.5 | 12 | 0.5 | 273 | 0.05743704 | 1.247228 | 711
45 |  | CarbonDiox | 0 | 0.28 | 0.05 | 0.1 | 0.2809 | 0.058 | 2110 | 0.89 | 0.11 | 0.78 | 86.5 | 12 | 0.5 | 273 | 0.1869937 | 2.785477 | 711
46 |  | CarbonDiox | 0 | 0.28 | 0.05 | 0.1 | 0.2809 | 0.058 | 2110 | 0.89 | 0.11 | 0.78 | 86.5 | 12 | 0.5 | 273 | 0.2914557 | 3.658537 | 711
47 |  | CarbonDiox | 0 | 0.28 | 0.05 | 0.1 | 0.2809 | 0.058 | 2110 | 0.89 | 0.11 | 0.78 | 86.5 | 12 | 0.5 | 273 | 0.3941402 | 4.427661 | 711
48 |  | CarbonDiox | 0 | 0.28 | 0.05 | 0.1 | 0.2809 | 0.058 | 2110 | 0.89 | 0.11 | 0.78 | 86.5 | 12 | 0.5 | 273 | 0.49322 | 5.175998 | 711
49 |  | CarbonDiox | 0 | 0.28 | 0.05 | 0.1 | 0.2809 | 0.058 | 2110 | 0.89 | 0.11 | 0.78 | 86.5 | 12 | 0.5 | 273 | 0.5977481 | 5.799612 | 711
50 |  | CarbonDiox | 0 | 0.28 | 0.05 | 0.1 | 0.2809 | 0.058 | 2110 | 0.89 | 0.11 | 0.78 | 86.5 | 12 | 0.5 | 273 | 0.6932784 | 6.31929 | 711
51 |  | CarbonDiox | 0 | 0.28 | 0.05 | 0.1 | 0.2809 | 0.058 | 2110 | 0.89 | 0.11 | 0.78 | 86.5 | 12 | 0.5 | 273 | 0.7978229 | 6.880543 | 711
52 |  | CarbonDiox | 0 | 0.28 | 0.05 | 0.1 | 0.2809 | 0.058 | 2110 | 0.89 | 0.11 | 0.78 | 86.5 | 12 | 0.5 | 273 | 0.8969688 | 7.379435 | 711
53 |  | CarbonDiox | 0 | 0.28 | 0.05 | 0.1 | 0.2809 | 0.058 | 2110 | 0.89 | 0.11 | 0.78 | 86.5 | 12 | 0.5 | 273 | 0.9961257 | 7.836752 | 711
54 | PC2-600 | CarbonDiox | 0 | 0.28 | 0.05 | 0.1 | 0.2809 | 0.058 | 1260 | 0.47 | 0.06 | 0.41 | 81.3 | 16 | 1.3 | 273 | 0.02149555 | 0.6444013 | 712
55 |  | CarbonDiox | 0 | 0.28 | 0.05 | 0.1 | 0.2809 | 0.058 | 1260 | 0.47 | 0.06 | 0.41 | 81.3 | 16 | 1.3 | 273 | 0.07542155 | 1.496674 | 712
56 |  | CarbonDiox | 0 | 0.28 | 0.05 | 0.1 | 0.2809 | 0.058 | 1260 | 0.47 | 0.06 | 0.41 | 81.3 | 16 | 1.3 | 273 | 0.1510192 | 2.307373 | 712
57 |  | CarbonDiox | 0 | 0.28 | 0.05 | 0.1 | 0.2809 | 0.058 | 1260 | 0.47 | 0.06 | 0.41 | 81.3 | 16 | 1.3 | 273 | 0.2050387 | 2.806264 | 712
58 |  | CarbonDiox | 0 | 0.28 | 0.05 | 0.1 | 0.2809 | 0.058 | 1260 | 0.47 | 0.06 | 0.41 | 81.3 | 16 | 1.3 | 273 | 0.2968984 | 3.554601 | 712
59 |  | CarbonDiox | 0 | 0.28 | 0.05 | 0.1 | 0.2809 | 0.058 | 1260 | 0.47 | 0.06 | 0.41 | 81.3 | 16 | 1.3 | 273 | 0.3491459 | 3.928769 | 712
60 |  | CarbonDiox | 0 | 0.28 | 0.05 | 0.1 | 0.2809 | 0.058 | 1260 | 0.47 | 0.06 | 0.41 | 81.3 | 16 | 1.3 | 273 | 0.4410661 | 4.448448 | 712
61 |  | CarbonDiox | 0 | 0.28 | 0.05 | 0.1 | 0.2809 | 0.058 | 1260 | 0.47 | 0.06 | 0.41 | 81.3 | 16 | 1.3 | 273 | 0.5491932 | 5.113636 | 712
62 |  | CarbonDiox | 0 | 0.28 | 0.05 | 0.1 | 0.2809 | 0.058 | 1260 | 0.47 | 0.06 | 0.41 | 81.3 | 16 | 1.3 | 273 | 0.6447345 | 5.591741 | 712
63 |  | CarbonDiox | 0 | 0.28 | 0.05 | 0.1 | 0.2809 | 0.058 | 1260 | 0.47 | 0.06 | 0.41 | 81.3 | 16 | 1.3 | 273 | 0.7457075 | 6.007483 | 712
64 |  | CarbonDiox | 0 | 0.28 | 0.05 | 0.1 | 0.2809 | 0.058 | 1260 | 0.47 | 0.06 | 0.41 | 81.3 | 16 | 1.3 | 273 | 0.8484965 | 6.381652 | 712
65 |  | CarbonDiox | 0 | 0.28 | 0.05 | 0.1 | 0.2809 | 0.058 | 1260 | 0.47 | 0.06 | 0.41 | 81.3 | 16 | 1.3 | 273 | 0.9458649 | 6.776608 | 712
66 |  | CarbonDiox | 0 | 0.28 | 0.05 | 0.1 | 0.2809 | 0.058 | 1260 | 0.47 | 0.06 | 0.41 | 81.3 | 16 | 1.3 | 273 | 0.9963844 | 6.859756 | 712
67 | PC2-800 | CarbonDiox | 0 | 0.28 | 0.05 | 0.1 | 0.2809 | 0.058 | 1650 | 0.64 | 0.06 | 0.58 | 86.2 | 12.2 | 0.5 | 273 | 0.03583693 | 1.01857 | 713
68 |  | CarbonDiox | 0 | 0.28 | 0.05 | 0.1 | 0.2809 | 0.058 | 1650 | 0.64 | 0.06 | 0.58 | 86.2 | 12.2 | 0.5 | 273 | 0.09518359 | 1.850055 | 713
69 |  | CarbonDiox | 0 | 0.28 | 0.05 | 0.1 | 0.2809 | 0.058 | 1650 | 0.64 | 0.06 | 0.58 | 86.2 | 12.2 | 0.5 | 273 | 0.1546128 | 2.369734 | 713
70 |  | CarbonDiox | 0 | 0.28 | 0.05 | 0.1 | 0.2809 | 0.058 | 1650 | 0.64 | 0.06 | 0.58 | 86.2 | 12.2 | 0.5 | 273 | 0.2446729 | 3.097284 | 713
71 |  | CarbonDiox | 0 | 0.28 | 0.05 | 0.1 | 0.2809 | 0.058 | 1650 | 0.64 | 0.06 | 0.58 | 86.2 | 12.2 | 0.5 | 273 | 0.3473849 | 3.762472 | 713
72 |  | CarbonDiox | 0 | 0.28 | 0.05 | 0.1 | 0.2809 | 0.058 | 1650 | 0.64 | 0.06 | 0.58 | 86.2 | 12.2 | 0.5 | 273 | 0.4501464 | 4.240576 | 713
73 |  | CarbonDiox | 0 | 0.28 | 0.05 | 0.1 | 0.2809 | 0.058 | 1650 | 0.64 | 0.06 | 0.58 | 86.2 | 12.2 | 0.5 | 273 | 0.5438936 | 4.677106 | 713
74 |  | CarbonDiox | 0 | 0.28 | 0.05 | 0.1 | 0.2809 | 0.058 | 1650 | 0.64 | 0.06 | 0.58 | 86.2 | 12.2 | 0.5 | 273 | 0.6448666 | 5.092849 | 713
75 |  | CarbonDiox | 0 | 0.28 | 0.05 | 0.1 | 0.2809 | 0.058 | 1650 | 0.64 | 0.06 | 0.58 | 86.2 | 12.2 | 0.5 | 273 | 0.744051 | 5.446231 | 713
76 |  | CarbonDiox | 0 | 0.28 | 0.05 | 0.1 | 0.2809 | 0.058 | 1650 | 0.64 | 0.06 | 0.58 | 86.2 | 12.2 | 0.5 | 273 | 0.8486671 | 5.737251 | 713
77 |  | CarbonDiox | 0 | 0.28 | 0.05 | 0.1 | 0.2809 | 0.058 | 1650 | 0.64 | 0.06 | 0.58 | 86.2 | 12.2 | 0.5 | 273 | 0.9893568 | 6.132206 | 713
79 | PC1-700 | CarbonDiox | 0 | 0.28 | 0.05 | 0.1 | 0.2809 | 0.058 | 1170 | 0.39 | 0.05 | 0.34 | 86.5 | 12.1 | 0.5 | 298 | 0.05586156 | 0.9156362 | 714
80 |  | CarbonDiox | 0 | 0.28 | 0.05 | 0.1 | 0.2809 | 0.058 | 1170 | 0.39 | 0.05 | 0.34 | 86.5 | 12.1 | 0.5 | 298 | 0.09913796 | 1.259308 | 714
81 |  | CarbonDiox | 0 | 0.28 | 0.05 | 0.1 | 0.2809 | 0.058 | 1170 | 0.39 | 0.05 | 0.34 | 86.5 | 12.1 | 0.5 | 298 | 0.1424144 | 1.60298 | 714
82 |  | CarbonDiox | 0 | 0.28 | 0.05 | 0.1 | 0.2809 | 0.058 | 1170 | 0.39 | 0.05 | 0.34 | 86.5 | 12.1 | 0.5 | 298 | 0.2473638 | 2.104766 | 714
83 |  | CarbonDiox | 0 | 0.28 | 0.05 | 0.1 | 0.2809 | 0.058 | 1170 | 0.39 | 0.05 | 0.34 | 86.5 | 12.1 | 0.5 | 298 | 0.3502082 | 2.492171 | 714
84 |  | CarbonDiox | 0 | 0.28 | 0.05 | 0.1 | 0.2809 | 0.058 | 1170 | 0.39 | 0.05 | 0.34 | 86.5 | 12.1 | 0.5 | 298 | 0.4427727 | 2.850841 | 714
85 |  | CarbonDiox | 0 | 0.28 | 0.05 | 0.1 | 0.2809 | 0.058 | 1170 | 0.39 | 0.05 | 0.34 | 86.5 | 12.1 | 0.5 | 298 | 0.5476383 | 3.166805 | 714
86 |  | CarbonDiox | 0 | 0.28 | 0.05 | 0.1 | 0.2809 | 0.058 | 1170 | 0.39 | 0.05 | 0.34 | 86.5 | 12.1 | 0.5 | 298 | 0.6504439 | 3.468446 | 714
87 |  | CarbonDiox | 0 | 0.28 | 0.05 | 0.1 | 0.2809 | 0.058 | 1170 | 0.39 | 0.05 | 0.34 | 86.5 | 12.1 | 0.5 | 298 | 0.7511381 | 3.641412 | 714
88 |  | CarbonDiox | 0 | 0.28 | 0.05 | 0.1 | 0.2809 | 0.058 | 1170 | 0.39 | 0.05 | 0.34 | 86.5 | 12.1 | 0.5 | 298 | 0.8580054 | 3.843054 | 714
89 |  | CarbonDiox | 0 | 0.28 | 0.05 | 0.1 | 0.2809 | 0.058 | 1170 | 0.39 | 0.05 | 0.34 | 86.5 | 12.1 | 0.5 | 298 | 0.9546121 | 4.058843 | 714
90 |  | CarbonDiox | 0 | 0.28 | 0.05 | 0.1 | 0.2809 | 0.058 | 1170 | 0.39 | 0.05 | 0.34 | 86.5 | 12.1 | 0.5 | 298 | 0.9916185 | 4.159429 | 714
91 | PC2-700 | CarbonDiox | 0 | 0.28 | 0.05 | 0.1 | 0.2809 | 0.058 | 1680 | 0.61 | 0.05 | 0.56 | 83.4 | 15 | 0.5 | 298 | 0.0227553 | 0.3577016 | 715
92 |  | CarbonDiox | 0 | 0.28 | 0.05 | 0.1 | 0.2809 | 0.058 | 1680 | 0.61 | 0.05 | 0.56 | 83.4 | 15 | 0.5 | 298 | 0.06195719 | 0.7727845 | 715
93 |  | CarbonDiox | 0 | 0.28 | 0.05 | 0.1 | 0.2809 | 0.058 | 1680 | 0.61 | 0.05 | 0.56 | 83.4 | 15 | 0.5 | 298 | 0.1093404 | 1.116515 | 715
94 |  | CarbonDiox | 0 | 0.28 | 0.05 | 0.1 | 0.2809 | 0.058 | 1680 | 0.61 | 0.05 | 0.56 | 83.4 | 15 | 0.5 | 298 | 0.1938269 | 1.775241 | 715
95 |  | CarbonDiox | 0 | 0.28 | 0.05 | 0.1 | 0.2809 | 0.058 | 1680 | 0.61 | 0.05 | 0.56 | 83.4 | 15 | 0.5 | 298 | 0.2905821 | 2.319792 | 715
96 |  | CarbonDiox | 0 | 0.28 | 0.05 | 0.1 | 0.2809 | 0.058 | 1680 | 0.61 | 0.05 | 0.56 | 83.4 | 15 | 0.5 | 298 | 0.3996319 | 2.807342 | 715
97 |  | CarbonDiox | 0 | 0.28 | 0.05 | 0.1 | 0.2809 | 0.058 | 1680 | 0.61 | 0.05 | 0.56 | 83.4 | 15 | 0.5 | 298 | 0.5024828 | 3.209041 | 715
98 |  | CarbonDiox | 0 | 0.28 | 0.05 | 0.1 | 0.2809 | 0.058 | 1680 | 0.61 | 0.05 | 0.56 | 83.4 | 15 | 0.5 | 298 | 0.6012269 | 3.610681 | 715
99 |  | CarbonDiox | 0 | 0.28 | 0.05 | 0.1 | 0.2809 | 0.058 | 1680 | 0.61 | 0.05 | 0.56 | 83.4 | 15 | 0.5 | 298 | 0.7081523 | 3.940969 | 715
100 |  | CarbonDiox | 0 | 0.28 | 0.05 | 0.1 | 0.2809 | 0.058 | 1680 | 0.61 | 0.05 | 0.56 | 83.4 | 15 | 0.5 | 298 | 0.7945307 | 4.242375 | 715
101 |  | CarbonDiox | 0 | 0.28 | 0.05 | 0.1 | 0.2809 | 0.058 | 1680 | 0.61 | 0.05 | 0.56 | 83.4 | 15 | 0.5 | 298 | 0.9034901 | 4.52981 | 715
102 |  | CarbonDiox | 0 | 0.28 | 0.05 | 0.1 | 0.2809 | 0.058 | 1680 | 0.61 | 0.05 | 0.56 | 83.4 | 15 | 0.5 | 298 | 0.9939173 | 4.70263 | 715
103 | PC2-700-H | CarbonDiox | 0 | 0.28 | 0.05 | 0.1 | 0.2809 | 0.058 | 1640 | 0.6 | 0.07 | 0.53 | 83.7 | 14.8 | 1 | 298 | 0.02271656 | 0.2719377 | 716
104 |  | CarbonDiox | 0 | 0.28 | 0.05 | 0.1 | 0.2809 | 0.058 | 1640 | 0.6 | 0.07 | 0.53 | 83.7 | 14.8 | 1 | 298 | 0.08250412 | 0.801666 | 716
105 |  | CarbonDiox | 0 | 0.28 | 0.05 | 0.1 | 0.2809 | 0.058 | 1640 | 0.6 | 0.07 | 0.53 | 83.7 | 14.8 | 1 | 298 | 0.1422465 | 1.231336 | 716
106 |  | CarbonDiox | 0 | 0.28 | 0.05 | 0.1 | 0.2809 | 0.058 | 1640 | 0.6 | 0.07 | 0.53 | 83.7 | 14.8 | 1 | 298 | 0.2472605 | 1.876062 | 716
107 |  | CarbonDiox | 0 | 0.28 | 0.05 | 0.1 | 0.2809 | 0.058 | 1640 | 0.6 | 0.07 | 0.53 | 83.7 | 14.8 | 1 | 298 | 0.354244 | 2.334996 | 716
108 |  | CarbonDiox | 0 | 0.28 | 0.05 | 0.1 | 0.2809 | 0.058 | 1640 | 0.6 | 0.07 | 0.53 | 83.7 | 14.8 | 1 | 298 | 0.4530075 | 2.779518 | 716
109 |  | CarbonDiox | 0 | 0.28 | 0.05 | 0.1 | 0.2809 | 0.058 | 1640 | 0.6 | 0.07 | 0.53 | 83.7 | 14.8 | 1 | 298 | 0.4982791 | 2.994573 | 716
110 |  | CarbonDiox | 0 | 0.28 | 0.05 | 0.1 | 0.2809 | 0.058 | 1640 | 0.6 | 0.07 | 0.53 | 83.7 | 14.8 | 1 | 298 | 0.6011236 | 3.381978 | 716
111 |  | CarbonDiox | 0 | 0.28 | 0.05 | 0.1 | 0.2809 | 0.058 | 1640 | 0.6 | 0.07 | 0.53 | 83.7 | 14.8 | 1 | 298 | 0.6998676 | 3.783618 | 716
112 |  | CarbonDiox | 0 | 0.28 | 0.05 | 0.1 | 0.2809 | 0.058 | 1640 | 0.6 | 0.07 | 0.53 | 83.7 | 14.8 | 1 | 298 | 0.8047073 | 4.042406 | 716
113 |  | CarbonDiox | 0 | 0.28 | 0.05 | 0.1 | 0.2809 | 0.058 | 1640 | 0.6 | 0.07 | 0.53 | 83.7 | 14.8 | 1 | 298 | 0.9054402 | 4.301136 | 716
114 |  | CarbonDiox | 0 | 0.28 | 0.05 | 0.1 | 0.2809 | 0.058 | 1640 | 0.6 | 0.07 | 0.53 | 83.7 | 14.8 | 1 | 298 | 1.00618 | 4.57416 | 716
115 | PC3-700 | CarbonDiox | 0 | 0.28 | 0.05 | 0.1 | 0.2809 | 0.058 | 2110 | 0.89 | 0.11 | 0.78 | 86.5 | 12 | 0.5 | 298 | 0.04533626 | 0.3437305 | 717
116 |  | CarbonDiox | 0 | 0.28 | 0.05 | 0.1 | 0.2809 | 0.058 | 2110 | 0.89 | 0.11 | 0.78 | 86.5 | 12 | 0.5 | 298 | 0.0989055 | 0.7447249 | 717
117 |  | CarbonDiox | 0 | 0.28 | 0.05 | 0.1 | 0.2809 | 0.058 | 2110 | 0.89 | 0.11 | 0.78 | 86.5 | 12 | 0.5 | 298 | 0.193588 | 1.246364 | 717
118 |  | CarbonDiox | 0 | 0.28 | 0.05 | 0.1 | 0.2809 | 0.058 | 2110 | 0.89 | 0.11 | 0.78 | 86.5 | 12 | 0.5 | 298 | 0.296484 | 1.748121 | 717
119 |  | CarbonDiox | 0 | 0.28 | 0.05 | 0.1 | 0.2809 | 0.058 | 2110 | 0.89 | 0.11 | 0.78 | 86.5 | 12 | 0.5 | 298 | 0.401427 | 2.235613 | 717
120 |  | CarbonDiox | 0 | 0.28 | 0.05 | 0.1 | 0.2809 | 0.058 | 2110 | 0.89 | 0.11 | 0.78 | 86.5 | 12 | 0.5 | 298 | 0.5001582 | 2.608665 | 717
121 |  | CarbonDiox | 0 | 0.28 | 0.05 | 0.1 | 0.2809 | 0.058 | 2110 | 0.89 | 0.11 | 0.78 | 86.5 | 12 | 0.5 | 298 | 0.607103 | 2.981835 | 717
122 |  | CarbonDiox | 0 | 0.28 | 0.05 | 0.1 | 0.2809 | 0.058 | 2110 | 0.89 | 0.11 | 0.78 | 86.5 | 12 | 0.5 | 298 | 0.7017273 | 3.354828 | 717
123 |  | CarbonDiox | 0 | 0.28 | 0.05 | 0.1 | 0.2809 | 0.058 | 2110 | 0.89 | 0.11 | 0.78 | 86.5 | 12 | 0.5 | 298 | 0.8107255 | 3.728027 | 717
124 |  | CarbonDiox | 0 | 0.28 | 0.05 | 0.1 | 0.2809 | 0.058 | 2110 | 0.89 | 0.11 | 0.78 | 86.5 | 12 | 0.5 | 298 | 0.9012301 | 4.072374 | 717
125 |  | CarbonDiox | 0 | 0.28 | 0.05 | 0.1 | 0.2809 | 0.058 | 2110 | 0.89 | 0.11 | 0.78 | 86.5 | 12 | 0.5 | 298 | 1.002002 | 4.416867 | 717
126 | PC2-600 | CarbonDiox | 0 | 0.28 | 0.05 | 0.1 | 0.2809 | 0.058 | 1260 | 0.47 | 0.06 | 0.41 | 81.3 | 16 | 1.3 | 298 | 0.04953346 | 0.5439048 | 718
127 |  | CarbonDiox | 0 | 0.28 | 0.05 | 0.1 | 0.2809 | 0.058 | 1260 | 0.47 | 0.06 | 0.41 | 81.3 | 16 | 1.3 | 298 | 0.1504149 | 1.131396 | 718
128 |  | CarbonDiox | 0 | 0.28 | 0.05 | 0.1 | 0.2809 | 0.058 | 1260 | 0.47 | 0.06 | 0.41 | 81.3 | 16 | 1.3 | 298 | 0.20596 | 1.360892 | 718
129 |  | CarbonDiox | 0 | 0.28 | 0.05 | 0.1 | 0.2809 | 0.058 | 1260 | 0.47 | 0.06 | 0.41 | 81.3 | 16 | 1.3 | 298 | 0.2471249 | 1.575889 | 718
130 |  | CarbonDiox | 0 | 0.28 | 0.05 | 0.1 | 0.2809 | 0.058 | 1260 | 0.47 | 0.06 | 0.41 | 81.3 | 16 | 1.3 | 298 | 0.2924095 | 1.819532 | 718
131 |  | CarbonDiox | 0 | 0.28 | 0.05 | 0.1 | 0.2809 | 0.058 | 1260 | 0.47 | 0.06 | 0.41 | 81.3 | 16 | 1.3 | 298 | 0.3952346 | 2.164055 | 718
132 |  | CarbonDiox | 0 | 0.28 | 0.05 | 0.1 | 0.2809 | 0.058 | 1260 | 0.47 | 0.06 | 0.41 | 81.3 | 16 | 1.3 | 298 | 0.4960062 | 2.508549 | 718
133 |  | CarbonDiox | 0 | 0.28 | 0.05 | 0.1 | 0.2809 | 0.058 | 1260 | 0.47 | 0.06 | 0.41 | 81.3 | 16 | 1.3 | 298 | 0.6008653 | 2.810219 | 718
134 |  | CarbonDiox | 0 | 0.28 | 0.05 | 0.1 | 0.2809 | 0.058 | 1260 | 0.47 | 0.06 | 0.41 | 81.3 | 16 | 1.3 | 298 | 0.7077713 | 3.097625 | 718
135 |  | CarbonDiox | 0 | 0.28 | 0.05 | 0.1 | 0.2809 | 0.058 | 1260 | 0.47 | 0.06 | 0.41 | 81.3 | 16 | 1.3 | 298 | 0.7982113 | 3.299032 | 718
136 |  | CarbonDiox | 0 | 0.28 | 0.05 | 0.1 | 0.2809 | 0.058 | 1260 | 0.47 | 0.06 | 0.41 | 81.3 | 16 | 1.3 | 298 | 0.905098 | 3.543556 | 718
137 |  | CarbonDiox | 0 | 0.28 | 0.05 | 0.1 | 0.2809 | 0.058 | 1260 | 0.47 | 0.06 | 0.41 | 81.3 | 16 | 1.3 | 298 | 1.003758 | 3.759374 | 718
138 | PC2-800 | CarbonDiox | 0 | 0.28 | 0.05 | 0.1 | 0.2809 | 0.058 | 1650 | 0.64 | 0.06 | 0.58 | 86.2 | 12.2 | 0.5 | 298 | 0.01237207 | 0.1002633 | 719
139 |  | CarbonDiox | 0 | 0.28 | 0.05 | 0.1 | 0.2809 | 0.058 | 1650 | 0.64 | 0.06 | 0.58 | 86.2 | 12.2 | 0.5 | 298 | 0.06187324 | 0.5869628 | 719
140 |  | CarbonDiox | 0 | 0.28 | 0.05 | 0.1 | 0.2809 | 0.058 | 1650 | 0.64 | 0.06 | 0.58 | 86.2 | 12.2 | 0.5 | 298 | 0.1030769 | 0.8877233 | 719
141 |  | CarbonDiox | 0 | 0.28 | 0.05 | 0.1 | 0.2809 | 0.058 | 1650 | 0.64 | 0.06 | 0.58 | 86.2 | 12.2 | 0.5 | 298 | 0.193659 | 1.403598 | 719
142 |  | CarbonDiox | 0 | 0.28 | 0.05 | 0.1 | 0.2809 | 0.058 | 1650 | 0.64 | 0.06 | 0.58 | 86.2 | 12.2 | 0.5 | 298 | 0.2965615 | 1.919648 | 719
143 |  | CarbonDiox | 0 | 0.28 | 0.05 | 0.1 | 0.2809 | 0.058 | 1650 | 0.64 | 0.06 | 0.58 | 86.2 | 12.2 | 0.5 | 298 | 0.3932457 | 2.306965 | 719
144 |  | CarbonDiox | 0 | 0.28 | 0.05 | 0.1 | 0.2809 | 0.058 | 1650 | 0.64 | 0.06 | 0.58 | 86.2 | 12.2 | 0.5 | 298 | 0.4961095 | 2.737252 | 719
145 |  | CarbonDiox | 0 | 0.28 | 0.05 | 0.1 | 0.2809 | 0.058 | 1650 | 0.64 | 0.06 | 0.58 | 86.2 | 12.2 | 0.5 | 298 | 0.5968747 | 3.067452 | 719
146 |  | CarbonDiox | 0 | 0.28 | 0.05 | 0.1 | 0.2809 | 0.058 | 1650 | 0.64 | 0.06 | 0.58 | 86.2 | 12.2 | 0.5 | 298 | 0.703813 | 3.426327 | 719
147 |  | CarbonDiox | 0 | 0.28 | 0.05 | 0.1 | 0.2809 | 0.058 | 1650 | 0.64 | 0.06 | 0.58 | 86.2 | 12.2 | 0.5 | 298 | 0.8004455 | 3.699292 | 719
148 |  | CarbonDiox | 0 | 0.28 | 0.05 | 0.1 | 0.2809 | 0.058 | 1650 | 0.64 | 0.06 | 0.58 | 86.2 | 12.2 | 0.5 | 298 | 0.9011784 | 3.958022 | 719
149 |  | CarbonDiox | 0 | 0.28 | 0.05 | 0.1 | 0.2809 | 0.058 | 1650 | 0.64 | 0.06 | 0.58 | 86.2 | 12.2 | 0.5 | 298 | 1.003997 | 4.288251 | 719
0 | OS | CarbonDiox | 0 | 0.28 | 0.05 | 0.1 | 0.2809 | 0.058 | 1113 | 0.51 | 0.06 | 0.45 |  |  |  | 273 | 0.01627907 | 0.475 | 720
1 |  | CarbonDiox | 0 | 0.28 | 0.05 | 0.1 | 0.2809 | 0.058 | 1113 | 0.51 | 0.06 | 0.45 |  |  |  | 273 | 0.02790698 | 0.65 | 720
2 |  | CarbonDiox | 0 | 0.28 | 0.05 | 0.1 | 0.2809 | 0.058 | 1113 | 0.51 | 0.06 | 0.45 |  |  |  | 273 | 0.0627907 | 1.1 | 720
3 |  | CarbonDiox | 0 | 0.28 | 0.05 | 0.1 | 0.2809 | 0.058 | 1113 | 0.51 | 0.06 | 0.45 |  |  |  | 273 | 0.1186047 | 1.6 | 720
4 |  | CarbonDiox | 0 | 0.28 | 0.05 | 0.1 | 0.2809 | 0.058 | 1113 | 0.51 | 0.06 | 0.45 |  |  |  | 273 | 0.1930233 | 2.05 | 720
5 |  | CarbonDiox | 0 | 0.28 | 0.05 | 0.1 | 0.2809 | 0.058 | 1113 | 0.51 | 0.06 | 0.45 |  |  |  | 273 | 0.2581395 | 2.4125 | 720
6 |  | CarbonDiox | 0 | 0.28 | 0.05 | 0.1 | 0.2809 | 0.058 | 1113 | 0.51 | 0.06 | 0.45 |  |  |  | 273 | 0.3116279 | 2.7125 | 720
7 |  | CarbonDiox | 0 | 0.28 | 0.05 | 0.1 | 0.2809 | 0.058 | 1113 | 0.51 | 0.06 | 0.45 |  |  |  | 273 | 0.444186 | 3.2 | 720
8 |  | CarbonDiox | 0 | 0.28 | 0.05 | 0.1 | 0.2809 | 0.058 | 1113 | 0.51 | 0.06 | 0.45 |  |  |  | 273 | 0.5744186 | 3.675 | 720
9 |  | CarbonDiox | 0 | 0.28 | 0.05 | 0.1 | 0.2809 | 0.058 | 1113 | 0.51 | 0.06 | 0.45 |  |  |  | 273 | 0.6953488 | 4.025 | 720
10 |  | CarbonDiox | 0 | 0.28 | 0.05 | 0.1 | 0.2809 | 0.058 | 1113 | 0.51 | 0.06 | 0.45 |  |  |  | 273 | 0.8255814 | 4.375 | 720
11 |  | CarbonDiox | 0 | 0.28 | 0.05 | 0.1 | 0.2809 | 0.058 | 1113 | 0.51 | 0.06 | 0.45 |  |  |  | 273 | 0.9604651 | 4.65 | 720
12 |  | CarbonDiox | 0 | 0.28 | 0.05 | 0.1 | 0.2809 | 0.058 | 1113 | 0.51 | 0.06 | 0.45 |  |  |  | 298 | 0.02325581 | 0.2875 | 721
13 |  | CarbonDiox | 0 | 0.28 | 0.05 | 0.1 | 0.2809 | 0.058 | 1113 | 0.51 | 0.06 | 0.45 |  |  |  | 298 | 0.06046512 | 0.55 | 721
14 |  | CarbonDiox | 0 | 0.28 | 0.05 | 0.1 | 0.2809 | 0.058 | 1113 | 0.51 | 0.06 | 0.45 |  |  |  | 298 | 0.1186047 | 0.85 | 721
15 |  | CarbonDiox | 0 | 0.28 | 0.05 | 0.1 | 0.2809 | 0.058 | 1113 | 0.51 | 0.06 | 0.45 |  |  |  | 298 | 0.155814 | 1.025 | 721
16 |  | CarbonDiox | 0 | 0.28 | 0.05 | 0.1 | 0.2809 | 0.058 | 1113 | 0.51 | 0.06 | 0.45 |  |  |  | 298 | 0.1883721 | 1.175 | 721
17 |  | CarbonDiox | 0 | 0.28 | 0.05 | 0.1 | 0.2809 | 0.058 | 1113 | 0.51 | 0.06 | 0.45 |  |  |  | 298 | 0.2511628 | 1.35 | 721
18 |  | CarbonDiox | 0 | 0.28 | 0.05 | 0.1 | 0.2809 | 0.058 | 1113 | 0.51 | 0.06 | 0.45 |  |  |  | 298 | 0.3697674 | 1.725 | 721
19 |  | CarbonDiox | 0 | 0.28 | 0.05 | 0.1 | 0.2809 | 0.058 | 1113 | 0.51 | 0.06 | 0.45 |  |  |  | 298 | 0.5046512 | 2.1125 | 721
20 |  | CarbonDiox | 0 | 0.28 | 0.05 | 0.1 | 0.2809 | 0.058 | 1113 | 0.51 | 0.06 | 0.45 |  |  |  | 298 | 0.6372093 | 2.3875 | 721
21 |  | CarbonDiox | 0 | 0.28 | 0.05 | 0.1 | 0.2809 | 0.058 | 1113 | 0.51 | 0.06 | 0.45 |  |  |  | 298 | 0.7651163 | 2.7375 | 721
22 |  | CarbonDiox | 0 | 0.28 | 0.05 | 0.1 | 0.2809 | 0.058 | 1113 | 0.51 | 0.06 | 0.45 |  |  |  | 298 | 0.8930233 | 2.9125 | 721
23 |  | CarbonDiox | 0 | 0.28 | 0.05 | 0.1 | 0.2809 | 0.058 | 1113 | 0.51 | 0.06 | 0.45 |  |  |  | 298 | 0.9651163 | 3.1 | 721
24 |  | CarbonDiox | 0 | 0.28 | 0.05 | 0.1 | 0.2809 | 0.058 | 1113 | 0.51 | 0.06 | 0.45 |  |  |  | 323 | 0.02093023 | 0.15 | 722
25 |  | CarbonDiox | 0 | 0.28 | 0.05 | 0.1 | 0.2809 | 0.058 | 1113 | 0.51 | 0.06 | 0.45 |  |  |  | 323 | 0.06511628 | 0.325 | 722
26 |  | CarbonDiox | 0 | 0.28 | 0.05 | 0.1 | 0.2809 | 0.058 | 1113 | 0.51 | 0.06 | 0.45 |  |  |  | 323 | 0.1162791 | 0.525 | 722
27 |  | CarbonDiox | 0 | 0.28 | 0.05 | 0.1 | 0.2809 | 0.058 | 1113 | 0.51 | 0.06 | 0.45 |  |  |  | 323 | 0.1883721 | 0.675 | 722
28 |  | CarbonDiox | 0 | 0.28 | 0.05 | 0.1 | 0.2809 | 0.058 | 1113 | 0.51 | 0.06 | 0.45 |  |  |  | 323 | 0.2488372 | 0.8375 | 722
29 |  | CarbonDiox | 0 | 0.28 | 0.05 | 0.1 | 0.2809 | 0.058 | 1113 | 0.51 | 0.06 | 0.45 |  |  |  | 323 | 0.3139535 | 0.975 | 722
30 |  | CarbonDiox | 0 | 0.28 | 0.05 | 0.1 | 0.2809 | 0.058 | 1113 | 0.51 | 0.06 | 0.45 |  |  |  | 323 | 0.3883721 | 1.125 | 722
31 |  | CarbonDiox | 0 | 0.28 | 0.05 | 0.1 | 0.2809 | 0.058 | 1113 | 0.51 | 0.06 | 0.45 |  |  |  | 323 | 0.4976744 | 1.3 | 722
32 |  | CarbonDiox | 0 | 0.28 | 0.05 | 0.1 | 0.2809 | 0.058 | 1113 | 0.51 | 0.06 | 0.45 |  |  |  | 323 | 0.627907 | 1.5 | 722
33 |  | CarbonDiox | 0 | 0.28 | 0.05 | 0.1 | 0.2809 | 0.058 | 1113 | 0.51 | 0.06 | 0.45 |  |  |  | 323 | 0.7604651 | 1.675 | 722
34 |  | CarbonDiox | 0 | 0.28 | 0.05 | 0.1 | 0.2809 | 0.058 | 1113 | 0.51 | 0.06 | 0.45 |  |  |  | 323 | 0.8837209 | 1.85 | 722
35 |  | CarbonDiox | 0 | 0.28 | 0.05 | 0.1 | 0.2809 | 0.058 | 1113 | 0.51 | 0.06 | 0.45 |  |  |  | 323 | 0.9604651 | 1.9125 | 722
36 | AS | CarbonDiox | 0 | 0.28 | 0.05 | 0.1 | 0.2809 | 0.058 | 822 | 0.37 | 0.06 | 0.31 |  |  |  | 273 | 0.01405152 | 0.6315789 | 723
37 |  | CarbonDiox | 0 | 0.28 | 0.05 | 0.1 | 0.2809 | 0.058 | 822 | 0.37 | 0.06 | 0.31 |  |  |  | 273 | 0.02810304 | 0.7418546 | 723
38 |  | CarbonDiox | 0 | 0.28 | 0.05 | 0.1 | 0.2809 | 0.058 | 822 | 0.37 | 0.06 | 0.31 |  |  |  | 273 | 0.06323185 | 1.022556 | 723
39 |  | CarbonDiox | 0 | 0.28 | 0.05 | 0.1 | 0.2809 | 0.058 | 822 | 0.37 | 0.06 | 0.31 |  |  |  | 273 | 0.1124122 | 1.423559 | 723
40 |  | CarbonDiox | 0 | 0.28 | 0.05 | 0.1 | 0.2809 | 0.058 | 822 | 0.37 | 0.06 | 0.31 |  |  |  | 273 | 0.1545667 | 1.764411 | 723
41 |  | CarbonDiox | 0 | 0.28 | 0.05 | 0.1 | 0.2809 | 0.058 | 822 | 0.37 | 0.06 | 0.31 |  |  |  | 273 | 0.2177986 | 1.944862 | 723
42 |  | CarbonDiox | 0 | 0.28 | 0.05 | 0.1 | 0.2809 | 0.058 | 822 | 0.37 | 0.06 | 0.31 |  |  |  | 273 | 0.2716628 | 2.195489 | 723
43 |  | CarbonDiox | 0 | 0.28 | 0.05 | 0.1 | 0.2809 | 0.058 | 822 | 0.37 | 0.06 | 0.31 |  |  |  | 273 | 0.3770492 | 2.526316 | 723
44 |  | CarbonDiox | 0 | 0.28 | 0.05 | 0.1 | 0.2809 | 0.058 | 822 | 0.37 | 0.06 | 0.31 |  |  |  | 273 | 0.5152225 | 2.807018 | 723
45 |  | CarbonDiox | 0 | 0.28 | 0.05 | 0.1 | 0.2809 | 0.058 | 822 | 0.37 | 0.06 | 0.31 |  |  |  | 273 | 0.6370023 | 3.037594 | 723
46 |  | CarbonDiox | 0 | 0.28 | 0.05 | 0.1 | 0.2809 | 0.058 | 822 | 0.37 | 0.06 | 0.31 |  |  |  | 273 | 0.7681499 | 3.26817 | 723
47 |  | CarbonDiox | 0 | 0.28 | 0.05 | 0.1 | 0.2809 | 0.058 | 822 | 0.37 | 0.06 | 0.31 |  |  |  | 273 | 0.9039813 | 3.498747 | 723
48 |  | CarbonDiox | 0 | 0.28 | 0.05 | 0.1 | 0.2809 | 0.058 | 822 | 0.37 | 0.06 | 0.31 |  |  |  | 273 | 0.9601874 | 3.619048 | 723
49 |  | CarbonDiox | 0 | 0.28 | 0.05 | 0.1 | 0.2809 | 0.058 | 822 | 0.37 | 0.06 | 0.31 |  |  |  | 298 | 0.01639344 | 0.3609023 | 724
50 |  | CarbonDiox | 0 | 0.28 | 0.05 | 0.1 | 0.2809 | 0.058 | 822 | 0.37 | 0.06 | 0.31 |  |  |  | 298 | 0.06088993 | 0.6015038 | 724
51 |  | CarbonDiox | 0 | 0.28 | 0.05 | 0.1 | 0.2809 | 0.058 | 822 | 0.37 | 0.06 | 0.31 |  |  |  | 298 | 0.1124122 | 0.8822055 | 724
52 |  | CarbonDiox | 0 | 0.28 | 0.05 | 0.1 | 0.2809 | 0.058 | 822 | 0.37 | 0.06 | 0.31 |  |  |  | 298 | 0.1873536 | 1.162907 | 724
53 |  | CarbonDiox | 0 | 0.28 | 0.05 | 0.1 | 0.2809 | 0.058 | 822 | 0.37 | 0.06 | 0.31 |  |  |  | 298 | 0.2763466 | 1.443609 | 724
54 |  | CarbonDiox | 0 | 0.28 | 0.05 | 0.1 | 0.2809 | 0.058 | 822 | 0.37 | 0.06 | 0.31 |  |  |  | 298 | 0.3747073 | 1.684211 | 724
55 |  | CarbonDiox | 0 | 0.28 | 0.05 | 0.1 | 0.2809 | 0.058 | 822 | 0.37 | 0.06 | 0.31 |  |  |  | 298 | 0.4964871 | 1.884712 | 724
56 |  | CarbonDiox | 0 | 0.28 | 0.05 | 0.1 | 0.2809 | 0.058 | 822 | 0.37 | 0.06 | 0.31 |  |  |  | 298 | 0.6370023 | 2.145363 | 724
57 |  | CarbonDiox | 0 | 0.28 | 0.05 | 0.1 | 0.2809 | 0.058 | 822 | 0.37 | 0.06 | 0.31 |  |  |  | 298 | 0.7587822 | 2.285714 | 724
58 |  | CarbonDiox | 0 | 0.28 | 0.05 | 0.1 | 0.2809 | 0.058 | 822 | 0.37 | 0.06 | 0.31 |  |  |  | 298 | 0.8946136 | 2.45614 | 724
59 |  | CarbonDiox | 0 | 0.28 | 0.05 | 0.1 | 0.2809 | 0.058 | 822 | 0.37 | 0.06 | 0.31 |  |  |  | 298 | 0.971897 | 2.596491 | 724
60 |  | CarbonDiox | 0 | 0.28 | 0.05 | 0.1 | 0.2809 | 0.058 | 822 | 0.37 | 0.06 | 0.31 |  |  |  | 323 | 0.02107728 | 0.2807018 | 725
61 |  | CarbonDiox | 0 | 0.28 | 0.05 | 0.1 | 0.2809 | 0.058 | 822 | 0.37 | 0.06 | 0.31 |  |  |  | 323 | 0.06323185 | 0.4010025 | 725
62 |  | CarbonDiox | 0 | 0.28 | 0.05 | 0.1 | 0.2809 | 0.058 | 822 | 0.37 | 0.06 | 0.31 |  |  |  | 323 | 0.1100703 | 0.5914787 | 725
63 |  | CarbonDiox | 0 | 0.28 | 0.05 | 0.1 | 0.2809 | 0.058 | 822 | 0.37 | 0.06 | 0.31 |  |  |  | 323 | 0.1920375 | 0.7719298 | 725
64 |  | CarbonDiox | 0 | 0.28 | 0.05 | 0.1 | 0.2809 | 0.058 | 822 | 0.37 | 0.06 | 0.31 |  |  |  | 323 | 0.2716628 | 0.962406 | 725
65 |  | CarbonDiox | 0 | 0.28 | 0.05 | 0.1 | 0.2809 | 0.058 | 822 | 0.37 | 0.06 | 0.31 |  |  |  | 323 | 0.3700234 | 1.142857 | 725
66 |  | CarbonDiox | 0 | 0.28 | 0.05 | 0.1 | 0.2809 | 0.058 | 822 | 0.37 | 0.06 | 0.31 |  |  |  | 323 | 0.501171 | 1.283208 | 725
67 |  | CarbonDiox | 0 | 0.28 | 0.05 | 0.1 | 0.2809 | 0.058 | 822 | 0.37 | 0.06 | 0.31 |  |  |  | 323 | 0.6416862 | 1.443609 | 725
68 |  | CarbonDiox | 0 | 0.28 | 0.05 | 0.1 | 0.2809 | 0.058 | 822 | 0.37 | 0.06 | 0.31 |  |  |  | 323 | 0.7587822 | 1.553885 | 725
69 |  | CarbonDiox | 0 | 0.28 | 0.05 | 0.1 | 0.2809 | 0.058 | 822 | 0.37 | 0.06 | 0.31 |  |  |  | 323 | 0.8805621 | 1.654135 | 725
70 |  | CarbonDiox | 0 | 0.28 | 0.05 | 0.1 | 0.2809 | 0.058 | 822 | 0.37 | 0.06 | 0.31 |  |  |  | 323 | 0.9601874 | 1.744361 | 725
0 | NC-800 | CarbonDiox | 0 | 0.28 | 0.05 | 0.1 | 0.2809 | 0.058 | 263 | 0.38 |  |  | 86.4 |  | 5.58 | 298 | 0.008493034 | 0.1903754 | 726
1 |  | CarbonDiox | 0 | 0.28 | 0.05 | 0.1 | 0.2809 | 0.058 | 263 | 0.38 |  |  | 86.4 |  | 5.58 | 298 | 0.0945063 | 0.6885928 | 726
2 |  | CarbonDiox | 0 | 0.28 | 0.05 | 0.1 | 0.2809 | 0.058 | 263 | 0.38 |  |  | 86.4 |  | 5.58 | 298 | 0.2130316 | 1.011571 | 726
3 |  | CarbonDiox | 0 | 0.28 | 0.05 | 0.1 | 0.2809 | 0.058 | 263 | 0.38 |  |  | 86.4 |  | 5.58 | 298 | 0.2997262 | 1.212703 | 726
4 |  | CarbonDiox | 0 | 0.28 | 0.05 | 0.1 | 0.2809 | 0.058 | 263 | 0.38 |  |  | 86.4 |  | 5.58 | 298 | 0.4002677 | 1.376626 | 726
5 |  | CarbonDiox | 0 | 0.28 | 0.05 | 0.1 | 0.2809 | 0.058 | 263 | 0.38 |  |  | 86.4 |  | 5.58 | 298 | 0.4917199 | 1.503462 | 726
6 |  | CarbonDiox | 0 | 0.28 | 0.05 | 0.1 | 0.2809 | 0.058 | 263 | 0.38 |  |  | 86.4 |  | 5.58 | 298 | 0.6107076 | 1.624846 | 726
7 |  | CarbonDiox | 0 | 0.28 | 0.05 | 0.1 | 0.2809 | 0.058 | 263 | 0.38 |  |  | 86.4 |  | 5.58 | 298 | 0.6930705 | 1.714595 | 726
8 |  | CarbonDiox | 0 | 0.28 | 0.05 | 0.1 | 0.2809 | 0.058 | 263 | 0.38 |  |  | 86.4 |  | 5.58 | 298 | 0.7937458 | 1.820162 | 726
9 |  | CarbonDiox | 0 | 0.28 | 0.05 | 0.1 | 0.2809 | 0.058 | 263 | 0.38 |  |  | 86.4 |  | 5.58 | 298 | 1.004502 | 1.93045 | 726
10 | NC-700 | CarbonDiox | 0 | 0.28 | 0.05 | 0.1 | 0.2809 | 0.058 | 284 | 0.39 |  |  | 84.2 |  | 6.82 | 298 | 0.01321409 | 0.1319949 | 727
11 |  | CarbonDiox | 0 | 0.28 | 0.05 | 0.1 | 0.2809 | 0.058 | 284 | 0.39 |  |  | 84.2 |  | 6.82 | 298 | 0.09926386 | 0.614297 | 727
12 |  | CarbonDiox | 0 | 0.28 | 0.05 | 0.1 | 0.2809 | 0.058 | 284 | 0.39 |  |  | 84.2 |  | 6.82 | 298 | 0.2178621 | 0.905445 | 727
13 |  | CarbonDiox | 0 | 0.28 | 0.05 | 0.1 | 0.2809 | 0.058 | 284 | 0.39 |  |  | 84.2 |  | 6.82 | 298 | 0.3183063 | 1.111809 | 727
14 |  | CarbonDiox | 0 | 0.28 | 0.05 | 0.1 | 0.2809 | 0.058 | 284 | 0.39 |  |  | 84.2 |  | 6.82 | 298 | 0.4097341 | 1.249255 | 727
15 |  | CarbonDiox | 0 | 0.28 | 0.05 | 0.1 | 0.2809 | 0.058 | 284 | 0.39 |  |  | 84.2 |  | 6.82 | 298 | 0.4965991 | 1.376115 | 727
16 |  | CarbonDiox | 0 | 0.28 | 0.05 | 0.1 | 0.2809 | 0.058 | 284 | 0.39 |  |  | 84.2 |  | 6.82 | 298 | 0.601886 | 1.471047 | 727
17 |  | CarbonDiox | 0 | 0.28 | 0.05 | 0.1 | 0.2809 | 0.058 | 284 | 0.39 |  |  | 84.2 |  | 6.82 | 298 | 0.7025613 | 1.576614 | 727
18 |  | CarbonDiox | 0 | 0.28 | 0.05 | 0.1 | 0.2809 | 0.058 | 284 | 0.39 |  |  | 84.2 |  | 6.82 | 298 | 0.7941595 | 1.639788 | 727
19 |  | CarbonDiox | 0 | 0.28 | 0.05 | 0.1 | 0.2809 | 0.058 | 284 | 0.39 |  |  | 84.2 |  | 6.82 | 298 | 0.9865061 | 1.776699 | 727
20 | NC-600 | CarbonDiox | 0 | 0.28 | 0.05 | 0.1 | 0.2809 | 0.058 | 366 | 0.43 |  |  | 82.8 |  | 8.74 | 298 | 0.01327493 | 0.1054694 | 728
21 |  | CarbonDiox | 0 | 0.28 | 0.05 | 0.1 | 0.2809 | 0.058 | 366 | 0.43 |  |  | 82.8 |  | 8.74 | 298 | 0.09955588 | 0.4869745 | 728
22 |  | CarbonDiox | 0 | 0.28 | 0.05 | 0.1 | 0.2809 | 0.058 | 366 | 0.43 |  |  | 82.8 |  | 8.74 | 298 | 0.2089797 | 0.7781712 | 728
23 |  | CarbonDiox | 0 | 0.28 | 0.05 | 0.1 | 0.2809 | 0.058 | 366 | 0.43 |  |  | 82.8 |  | 8.74 | 298 | 0.3003103 | 0.958058 | 728
24 |  | CarbonDiox | 0 | 0.28 | 0.05 | 0.1 | 0.2809 | 0.058 | 366 | 0.43 |  |  | 82.8 |  | 8.74 | 298 | 0.410014 | 1.127237 | 728
25 |  | CarbonDiox | 0 | 0.28 | 0.05 | 0.1 | 0.2809 | 0.058 | 366 | 0.43 |  |  | 82.8 |  | 8.74 | 298 | 0.5014662 | 1.254073 | 728
26 |  | CarbonDiox | 0 | 0.28 | 0.05 | 0.1 | 0.2809 | 0.058 | 366 | 0.43 |  |  | 82.8 |  | 8.74 | 298 | 0.5975421 | 1.364969 | 728
27 |  | CarbonDiox | 0 | 0.28 | 0.05 | 0.1 | 0.2809 | 0.058 | 366 | 0.43 |  |  | 82.8 |  | 8.74 | 298 | 0.6937519 | 1.417509 | 728
28 |  | CarbonDiox | 0 | 0.28 | 0.05 | 0.1 | 0.2809 | 0.058 | 366 | 0.43 |  |  | 82.8 |  | 8.74 | 298 | 0.7944759 | 1.501856 | 728
29 |  | CarbonDiox | 0 | 0.28 | 0.05 | 0.1 | 0.2809 | 0.058 | 366 | 0.43 |  |  | 82.8 |  | 8.74 | 298 | 0.9959968 | 1.638718 | 728
30 | NC-800 | CarbonDiox | 0 | 0.28 | 0.05 | 0.1 | 0.2809 | 0.058 | 263 | 0.38 |  |  | 86.4 |  | 5.58 | 273 | 0.001064045 | 0.1829145 | 729
31 |  | CarbonDiox | 0 | 0.28 | 0.05 | 0.1 | 0.2809 | 0.058 | 263 | 0.38 |  |  | 86.4 |  | 5.58 | 273 | 0.01084313 | 0.4088341 | 729
32 |  | CarbonDiox | 0 | 0.28 | 0.05 | 0.1 | 0.2809 | 0.058 | 263 | 0.38 |  |  | 86.4 |  | 5.58 | 273 | 0.1030351 | 1.107336 | 729
33 |  | CarbonDiox | 0 | 0.28 | 0.05 | 0.1 | 0.2809 | 0.058 | 263 | 0.38 |  |  | 86.4 |  | 5.58 | 273 | 0.203182 | 1.523295 | 729
34 |  | CarbonDiox | 0 | 0.28 | 0.05 | 0.1 | 0.2809 | 0.058 | 263 | 0.38 |  |  | 86.4 |  | 5.58 | 273 | 0.3117906 | 1.797952 | 729
35 |  | CarbonDiox | 0 | 0.28 | 0.05 | 0.1 | 0.2809 | 0.058 | 263 | 0.38 |  |  | 86.4 |  | 5.58 | 273 | 0.514846 | 2.149625 | 729
36 |  | CarbonDiox | 0 | 0.28 | 0.05 | 0.1 | 0.2809 | 0.058 | 263 | 0.38 |  |  | 86.4 |  | 5.58 | 273 | 0.7265403 | 2.409429 | 729
37 |  | CarbonDiox | 0 | 0.28 | 0.05 | 0.1 | 0.2809 | 0.058 | 263 | 0.38 |  |  | 86.4 |  | 5.58 | 273 | 1.01439 | 2.64751 | 729
38 | NC-700 | CarbonDiox | 0 | 0.28 | 0.05 | 0.1 | 0.2809 | 0.058 | 284 | 0.39 |  |  | 84.2 |  | 6.82 | 273 | 0.02363701 | 0.2251279 | 730
39 |  | CarbonDiox | 0 | 0.28 | 0.05 | 0.1 | 0.2809 | 0.058 | 284 | 0.39 |  |  | 84.2 |  | 6.82 | 273 | 0.09340799 | 0.9237877 | 730
40 |  | CarbonDiox | 0 | 0.28 | 0.05 | 0.1 | 0.2809 | 0.058 | 284 | 0.39 |  |  | 84.2 |  | 6.82 | 273 | 0.2025993 | 1.36087 | 730
41 |  | CarbonDiox | 0 | 0.28 | 0.05 | 0.1 | 0.2809 | 0.058 | 284 | 0.39 |  |  | 84.2 |  | 6.82 | 273 | 0.3111573 | 1.621403 | 730
42 |  | CarbonDiox | 0 | 0.28 | 0.05 | 0.1 | 0.2809 | 0.058 | 284 | 0.39 |  |  | 84.2 |  | 6.82 | 273 | 0.5097537 | 1.980169 | 730
43 |  | CarbonDiox | 0 | 0.28 | 0.05 | 0.1 | 0.2809 | 0.058 | 284 | 0.39 |  |  | 84.2 |  | 6.82 | 273 | 0.7033593 | 2.197729 | 730
44 |  | CarbonDiox | 0 | 0.28 | 0.05 | 0.1 | 0.2809 | 0.058 | 284 | 0.39 |  |  | 84.2 |  | 6.82 | 273 | 1.009044 | 2.407434 | 730
45 | NC-600 | CarbonDiox | 0 | 0.28 | 0.05 | 0.1 | 0.2809 | 0.058 | 366 | 0.43 |  |  | 82.8 |  | 8.74 | 273 | 0.0008360357 | 0.1193568 | 731
46 |  | CarbonDiox | 0 | 0.28 | 0.05 | 0.1 | 0.2809 | 0.058 | 366 | 0.43 |  |  | 82.8 |  | 8.74 | 273 | 0.01492197 | 0.295811 | 731
47 |  | CarbonDiox | 0 | 0.28 | 0.05 | 0.1 | 0.2809 | 0.058 | 366 | 0.43 |  |  | 82.8 |  | 8.74 | 273 | 0.102123 | 0.8531047 | 731
48 |  | CarbonDiox | 0 | 0.28 | 0.05 | 0.1 | 0.2809 | 0.058 | 366 | 0.43 |  |  | 82.8 |  | 8.74 | 273 | 0.2066528 | 1.240785 | 731
49 |  | CarbonDiox | 0 | 0.28 | 0.05 | 0.1 | 0.2809 | 0.058 | 366 | 0.43 |  |  | 82.8 |  | 8.74 | 273 | 0.3151854 | 1.494255 | 731
50 |  | CarbonDiox | 0 | 0.28 | 0.05 | 0.1 | 0.2809 | 0.058 | 366 | 0.43 |  |  | 82.8 |  | 8.74 | 273 | 0.4100882 | 1.698387 | 731
51 |  | CarbonDiox | 0 | 0.28 | 0.05 | 0.1 | 0.2809 | 0.058 | 366 | 0.43 |  |  | 82.8 |  | 8.74 | 273 | 0.5273105 | 1.874113 | 731
52 |  | CarbonDiox | 0 | 0.28 | 0.05 | 0.1 | 0.2809 | 0.058 | 366 | 0.43 |  |  | 82.8 |  | 8.74 | 273 | 0.617425 | 1.993533 | 731
53 |  | CarbonDiox | 0 | 0.28 | 0.05 | 0.1 | 0.2809 | 0.058 | 366 | 0.43 |  |  | 82.8 |  | 8.74 | 273 | 0.7209161 | 2.091673 | 731
54 |  | CarbonDiox | 0 | 0.28 | 0.05 | 0.1 | 0.2809 | 0.058 | 366 | 0.43 |  |  | 82.8 |  | 8.74 | 273 | 0.8199483 | 2.196905 | 731
55 |  | CarbonDiox | 0 | 0.28 | 0.05 | 0.1 | 0.2809 | 0.058 | 366 | 0.43 |  |  | 82.8 |  | 8.74 | 273 | 1.022218 | 2.329658 | 731
0 | 650 | CarbonDiox | 0 | 0.28 | 0.05 | 0.1 | 0.2809 | 0.058 | 601 | 0.329 |  |  | 45.9 |  | 6.7 | 298 | 0.01513536 | 0.1940431 | 732
1 |  | CarbonDiox | 0 | 0.28 | 0.05 | 0.1 | 0.2809 | 0.058 | 601 | 0.329 |  |  | 45.9 |  | 6.7 | 298 | 0.05488718 | 0.6467531 | 732
2 |  | CarbonDiox | 0 | 0.28 | 0.05 | 0.1 | 0.2809 | 0.058 | 601 | 0.329 |  |  | 45.9 |  | 6.7 | 298 | 0.102273 | 1.022042 | 732
3 |  | CarbonDiox | 0 | 0.28 | 0.05 | 0.1 | 0.2809 | 0.058 | 601 | 0.329 |  |  | 45.9 |  | 6.7 | 298 | 0.1933996 | 1.359137 | 732
4 |  | CarbonDiox | 0 | 0.28 | 0.05 | 0.1 | 0.2809 | 0.058 | 601 | 0.329 |  |  | 45.9 |  | 6.7 | 298 | 0.3035473 | 1.670638 | 732
5 |  | CarbonDiox | 0 | 0.28 | 0.05 | 0.1 | 0.2809 | 0.058 | 601 | 0.329 |  |  | 45.9 |  | 6.7 | 298 | 0.4194132 | 1.943452 | 732
6 |  | CarbonDiox | 0 | 0.28 | 0.05 | 0.1 | 0.2809 | 0.058 | 601 | 0.329 |  |  | 45.9 |  | 6.7 | 298 | 0.5314964 | 2.164539 | 732
7 |  | CarbonDiox | 0 | 0.28 | 0.05 | 0.1 | 0.2809 | 0.058 | 601 | 0.329 |  |  | 45.9 |  | 6.7 | 298 | 0.6474065 | 2.321075 | 732
8 |  | CarbonDiox | 0 | 0.28 | 0.05 | 0.1 | 0.2809 | 0.058 | 601 | 0.329 |  |  | 45.9 |  | 6.7 | 298 | 0.7595339 | 2.425883 | 732
9 |  | CarbonDiox | 0 | 0.28 | 0.05 | 0.1 | 0.2809 | 0.058 | 601 | 0.329 |  |  | 45.9 |  | 6.7 | 298 | 0.8792511 | 2.569548 | 732
10 |  | CarbonDiox | 0 | 0.28 | 0.05 | 0.1 | 0.2809 | 0.058 | 601 | 0.329 |  |  | 45.9 |  | 6.7 | 298 | 0.9495684 | 2.635056 | 732
11 | 750 | CarbonDiox | 0 | 0.28 | 0.05 | 0.1 | 0.2809 | 0.058 | 642 | 0.341 |  |  | 88 |  | 5.49 | 298 | 0.0283696 | 0.3880126 | 733
12 |  | CarbonDiox | 0 | 0.28 | 0.05 | 0.1 | 0.2809 | 0.058 | 642 | 0.341 |  |  | 88 |  | 5.49 | 298 | 0.08142442 | 0.8538143 | 733
13 |  | CarbonDiox | 0 | 0.28 | 0.05 | 0.1 | 0.2809 | 0.058 | 642 | 0.341 |  |  | 88 |  | 5.49 | 298 | 0.149708 | 1.268133 | 733
14 |  | CarbonDiox | 0 | 0.28 | 0.05 | 0.1 | 0.2809 | 0.058 | 642 | 0.341 |  |  | 88 |  | 5.49 | 298 | 0.2370372 | 1.592259 | 733
15 |  | CarbonDiox | 0 | 0.28 | 0.05 | 0.1 | 0.2809 | 0.058 | 642 | 0.341 |  |  | 88 |  | 5.49 | 298 | 0.3357929 | 1.864853 | 733
16 |  | CarbonDiox | 0 | 0.28 | 0.05 | 0.1 | 0.2809 | 0.058 | 642 | 0.341 |  |  | 88 |  | 5.49 | 298 | 0.4630557 | 2.163654 | 733
17 |  | CarbonDiox | 0 | 0.28 | 0.05 | 0.1 | 0.2809 | 0.058 | 642 | 0.341 |  |  | 88 |  | 5.49 | 298 | 0.5865506 | 2.371968 | 733
18 |  | CarbonDiox | 0 | 0.28 | 0.05 | 0.1 | 0.2809 | 0.058 | 642 | 0.341 |  |  | 88 |  | 5.49 | 298 | 0.7005497 | 2.55432 | 733
19 |  | CarbonDiox | 0 | 0.28 | 0.05 | 0.1 | 0.2809 | 0.058 | 642 | 0.341 |  |  | 88 |  | 5.49 | 298 | 0.8316688 | 2.711053 | 733
20 |  | CarbonDiox | 0 | 0.28 | 0.05 | 0.1 | 0.2809 | 0.058 | 642 | 0.341 |  |  | 88 |  | 5.49 | 298 | 0.9475838 | 2.854669 | 733
21 | 850 | CarbonDiox | 0 | 0.28 | 0.05 | 0.1 | 0.2809 | 0.058 | 725 | 0.4 |  |  | 84.8 |  | 2.95 | 298 | 0.02460663 | 0.2846048 | 734
22 |  | CarbonDiox | 0 | 0.28 | 0.05 | 0.1 | 0.2809 | 0.058 | 725 | 0.4 |  |  | 84.8 |  | 2.95 | 298 | 0.07006185 | 0.7373884 | 734
23 |  | CarbonDiox | 0 | 0.28 | 0.05 | 0.1 | 0.2809 | 0.058 | 725 | 0.4 |  |  | 84.8 |  | 2.95 | 298 | 0.1459401 | 1.177645 | 734
24 |  | CarbonDiox | 0 | 0.28 | 0.05 | 0.1 | 0.2809 | 0.058 | 725 | 0.4 |  |  | 84.8 |  | 2.95 | 298 | 0.2275659 | 1.501697 | 734
25 |  | CarbonDiox | 0 | 0.28 | 0.05 | 0.1 | 0.2809 | 0.058 | 725 | 0.4 |  |  | 84.8 |  | 2.95 | 298 | 0.282625 | 1.696207 | 734
26 |  | CarbonDiox | 0 | 0.28 | 0.05 | 0.1 | 0.2809 | 0.058 | 725 | 0.4 |  |  | 84.8 |  | 2.95 | 298 | 0.3832769 | 1.981745 | 734
27 |  | CarbonDiox | 0 | 0.28 | 0.05 | 0.1 | 0.2809 | 0.058 | 725 | 0.4 |  |  | 84.8 |  | 2.95 | 298 | 0.4991379 | 2.26748 | 734
28 |  | CarbonDiox | 0 | 0.28 | 0.05 | 0.1 | 0.2809 | 0.058 | 725 | 0.4 |  |  | 84.8 |  | 2.95 | 298 | 0.6131075 | 2.52735 | 734
29 |  | CarbonDiox | 0 | 0.28 | 0.05 | 0.1 | 0.2809 | 0.058 | 725 | 0.4 |  |  | 84.8 |  | 2.95 | 298 | 0.7271066 | 2.709702 | 734
30 |  | CarbonDiox | 0 | 0.28 | 0.05 | 0.1 | 0.2809 | 0.058 | 725 | 0.4 |  |  | 84.8 |  | 2.95 | 298 | 0.8372985 | 2.904924 | 734
31 |  | CarbonDiox | 0 | 0.28 | 0.05 | 0.1 | 0.2809 | 0.058 | 725 | 0.4 |  |  | 84.8 |  | 2.95 | 298 | 0.9589267 | 3.022774 | 734
32 | 950 | CarbonDiox | 0 | 0.28 | 0.05 | 0.1 | 0.2809 | 0.058 | 1979 | 1.068 |  |  | 87.8 |  | 4.32 | 298 | 0.03211291 | 0.5430997 | 735
33 |  | CarbonDiox | 0 | 0.28 | 0.05 | 0.1 | 0.2809 | 0.058 | 1979 | 1.068 |  |  | 87.8 |  | 4.32 | 298 | 0.05854207 | 1.034397 | 735
34 |  | CarbonDiox | 0 | 0.28 | 0.05 | 0.1 | 0.2809 | 0.058 | 1979 | 1.068 |  |  | 87.8 |  | 4.32 | 298 | 0.1002098 | 1.448372 | 735
35 |  | CarbonDiox | 0 | 0.28 | 0.05 | 0.1 | 0.2809 | 0.058 | 1979 | 1.068 |  |  | 87.8 |  | 4.32 | 298 | 0.2102052 | 2.160388 | 735
36 |  | CarbonDiox | 0 | 0.28 | 0.05 | 0.1 | 0.2809 | 0.058 | 1979 | 1.068 |  |  | 87.8 |  | 4.32 | 298 | 0.3126747 | 2.665588 | 735
37 |  | CarbonDiox | 0 | 0.28 | 0.05 | 0.1 | 0.2809 | 0.058 | 1979 | 1.068 |  |  | 87.8 |  | 4.32 | 298 | 0.4265903 | 3.067576 | 735
38 |  | CarbonDiox | 0 | 0.28 | 0.05 | 0.1 | 0.2809 | 0.058 | 1979 | 1.068 |  |  | 87.8 |  | 4.32 | 298 | 0.5310297 | 3.391923 | 735
39 |  | CarbonDiox | 0 | 0.28 | 0.05 | 0.1 | 0.2809 | 0.058 | 1979 | 1.068 |  |  | 87.8 |  | 4.32 | 298 | 0.6487869 | 3.690602 | 735
40 |  | CarbonDiox | 0 | 0.28 | 0.05 | 0.1 | 0.2809 | 0.058 | 1979 | 1.068 |  |  | 87.8 |  | 4.32 | 298 | 0.7684844 | 3.885947 | 735
41 |  | CarbonDiox | 0 | 0.28 | 0.05 | 0.1 | 0.2809 | 0.058 | 1979 | 1.068 |  |  | 87.8 |  | 4.32 | 298 | 0.8786469 | 4.158688 | 735
42 |  | CarbonDiox | 0 | 0.28 | 0.05 | 0.1 | 0.2809 | 0.058 | 1979 | 1.068 |  |  | 87.8 |  | 4.32 | 298 | 0.9850611 | 4.289262 | 735
43 | 1100 | CarbonDiox | 0 | 0.28 | 0.05 | 0.1 | 0.2809 | 0.058 | 423 | 0.214 |  |  | 91.7 |  | 0.747 | 298 | 0.04176594 | 0.1556275 | 736
44 |  | CarbonDiox | 0 | 0.28 | 0.05 | 0.1 | 0.2809 | 0.058 | 423 | 0.214 |  |  | 91.7 |  | 0.747 | 298 | 0.140502 | 0.4799006 | 736
45 |  | CarbonDiox | 0 | 0.28 | 0.05 | 0.1 | 0.2809 | 0.058 | 423 | 0.214 |  |  | 91.7 |  | 0.747 | 298 | 0.2373368 | 0.8041491 | 736
46 |  | CarbonDiox | 0 | 0.28 | 0.05 | 0.1 | 0.2809 | 0.058 | 423 | 0.214 |  |  | 91.7 |  | 0.747 | 298 | 0.3341717 | 1.128398 | 736
47 |  | CarbonDiox | 0 | 0.28 | 0.05 | 0.1 | 0.2809 | 0.058 | 423 | 0.214 |  |  | 91.7 |  | 0.747 | 298 | 0.4215157 | 1.413764 | 736
48 |  | CarbonDiox | 0 | 0.28 | 0.05 | 0.1 | 0.2809 | 0.058 | 423 | 0.214 |  |  | 91.7 |  | 0.747 | 298 | 0.5107608 | 1.699155 | 736
49 |  | CarbonDiox | 0 | 0.28 | 0.05 | 0.1 | 0.2809 | 0.058 | 423 | 0.214 |  |  | 91.7 |  | 0.747 | 298 | 0.6512971 | 2.088567 | 736
50 |  | CarbonDiox | 0 | 0.28 | 0.05 | 0.1 | 0.2809 | 0.058 | 423 | 0.214 |  |  | 91.7 |  | 0.747 | 298 | 0.7576672 | 2.33542 | 736
51 |  | CarbonDiox | 0 | 0.28 | 0.05 | 0.1 | 0.2809 | 0.058 | 423 | 0.214 |  |  | 91.7 |  | 0.747 | 298 | 0.8640126 | 2.646871 | 736
52 |  | CarbonDiox | 0 | 0.28 | 0.05 | 0.1 | 0.2809 | 0.058 | 423 | 0.214 |  |  | 91.7 |  | 0.747 | 298 | 0.9590102 | 2.803137 | 736
0 | KLB1 | CarbonDiox | 0 | 0.28 | 0.05 | 0.1 | 0.2809 | 0.058 | 637 | 0.347 | 0.097 | 0.25 |  |  |  | 273 | 0.3289474 | 2.648843 | 737
1 |  | CarbonDiox | 0 | 0.28 | 0.05 | 0.1 | 0.2809 | 0.058 | 637 | 0.347 | 0.097 | 0.25 |  |  |  | 273 | 1.052632 | 3.615153 | 737
2 |  | CarbonDiox | 0 | 0.28 | 0.05 | 0.1 | 0.2809 | 0.058 | 637 | 0.347 | 0.097 | 0.25 |  |  |  | 273 | 1.842105 | 4.479383 | 737
3 |  | CarbonDiox | 0 | 0.28 | 0.05 | 0.1 | 0.2809 | 0.058 | 637 | 0.347 | 0.097 | 0.25 |  |  |  | 273 | 3.486842 | 5.188569 | 737
4 |  | CarbonDiox | 0 | 0.28 | 0.05 | 0.1 | 0.2809 | 0.058 | 637 | 0.347 | 0.097 | 0.25 |  |  |  | 273 | 6.184211 | 5.69125 | 737
5 |  | CarbonDiox | 0 | 0.28 | 0.05 | 0.1 | 0.2809 | 0.058 | 637 | 0.347 | 0.097 | 0.25 |  |  |  | 273 | 4.868421 | 5.541737 | 737
6 |  | CarbonDiox | 0 | 0.28 | 0.05 | 0.1 | 0.2809 | 0.058 | 637 | 0.347 | 0.097 | 0.25 |  |  |  | 273 | 7.565789 | 5.891552 | 737
7 |  | CarbonDiox | 0 | 0.28 | 0.05 | 0.1 | 0.2809 | 0.058 | 637 | 0.347 | 0.097 | 0.25 |  |  |  | 273 | 9.605263 | 5.73349 | 737
8 |  | CarbonDiox | 0 | 0.28 | 0.05 | 0.1 | 0.2809 | 0.058 | 637 | 0.347 | 0.097 | 0.25 |  |  |  | 273 | 11.18421 | 5.933289 | 737
9 |  | CarbonDiox | 0 | 0.28 | 0.05 | 0.1 | 0.2809 | 0.058 | 637 | 0.347 | 0.097 | 0.25 |  |  |  | 273 | 13.02632 | 6.183372 | 737
10 |  | CarbonDiox | 0 | 0.28 | 0.05 | 0.1 | 0.2809 | 0.058 | 637 | 0.347 | 0.097 | 0.25 |  |  |  | 273 | 15.59211 | 6.074925 | 737
11 |  | CarbonDiox | 0 | 0.28 | 0.05 | 0.1 | 0.2809 | 0.058 | 637 | 0.347 | 0.097 | 0.25 |  |  |  | 273 | 17.10526 | 6.223936 | 737
12 |  | CarbonDiox | 0 | 0.28 | 0.05 | 0.1 | 0.2809 | 0.058 | 637 | 0.347 | 0.097 | 0.25 |  |  |  | 273 | 19.14474 | 6.371606 | 737
13 |  | CarbonDiox | 0 | 0.28 | 0.05 | 0.1 | 0.2809 | 0.058 | 637 | 0.347 | 0.097 | 0.25 |  |  |  | 273 | 20.65789 | 6.418706 | 737
14 | KLB3 | CarbonDiox | 0 | 0.28 | 0.05 | 0.1 | 0.2809 | 0.058 | 849 | 0.502 | 0.192 | 0.31 |  |  |  | 273 | 0.6578947 | 3.15756 | 738
15 |  | CarbonDiox | 0 | 0.28 | 0.05 | 0.1 | 0.2809 | 0.058 | 849 | 0.502 | 0.192 | 0.31 |  |  |  | 273 | 1.118421 | 4.175494 | 738
16 |  | CarbonDiox | 0 | 0.28 | 0.05 | 0.1 | 0.2809 | 0.058 | 849 | 0.502 | 0.192 | 0.31 |  |  |  | 273 | 1.776316 | 4.887194 | 738
17 |  | CarbonDiox | 0 | 0.28 | 0.05 | 0.1 | 0.2809 | 0.058 | 849 | 0.502 | 0.192 | 0.31 |  |  |  | 273 | 3.618421 | 5.901609 | 738
18 |  | CarbonDiox | 0 | 0.28 | 0.05 | 0.1 | 0.2809 | 0.058 | 849 | 0.502 | 0.192 | 0.31 |  |  |  | 273 | 5.592105 | 6.609956 | 738
19 |  | CarbonDiox | 0 | 0.28 | 0.05 | 0.1 | 0.2809 | 0.058 | 849 | 0.502 | 0.192 | 0.31 |  |  |  | 273 | 8.289474 | 7.163594 | 738
20 |  | CarbonDiox | 0 | 0.28 | 0.05 | 0.1 | 0.2809 | 0.058 | 849 | 0.502 | 0.192 | 0.31 |  |  |  | 273 | 10.39474 | 7.514918 | 738
21 |  | CarbonDiox | 0 | 0.28 | 0.05 | 0.1 | 0.2809 | 0.058 | 849 | 0.502 | 0.192 | 0.31 |  |  |  | 273 | 13.15789 | 7.864566 | 738
22 |  | CarbonDiox | 0 | 0.28 | 0.05 | 0.1 | 0.2809 | 0.058 | 849 | 0.502 | 0.192 | 0.31 |  |  |  | 273 | 15 | 8.063694 | 738
23 |  | CarbonDiox | 0 | 0.28 | 0.05 | 0.1 | 0.2809 | 0.058 | 849 | 0.502 | 0.192 | 0.31 |  |  |  | 273 | 17.96053 | 8.412839 | 738
24 |  | CarbonDiox | 0 | 0.28 | 0.05 | 0.1 | 0.2809 | 0.058 | 849 | 0.502 | 0.192 | 0.31 |  |  |  | 273 | 20 | 8.611465 | 738
25 |  | CarbonDiox | 0 | 0.28 | 0.05 | 0.1 | 0.2809 | 0.058 | 849 | 0.502 | 0.192 | 0.31 |  |  |  | 273 | 20.92105 | 8.711029 | 738
26 | KLB2 | CarbonDiox | 0 | 0.28 | 0.05 | 0.1 | 0.2809 | 0.058 | 1122 | 0.592 | 0.092 | 0.5 |  |  |  | 273 | 0.3947368 | 3.15823 | 739
27 |  | CarbonDiox | 0 | 0.28 | 0.05 | 0.1 | 0.2809 | 0.058 | 1122 | 0.592 | 0.092 | 0.5 |  |  |  | 273 | 0.5263158 | 5.399933 | 739
28 |  | CarbonDiox | 0 | 0.28 | 0.05 | 0.1 | 0.2809 | 0.058 | 1122 | 0.592 | 0.092 | 0.5 |  |  |  | 273 | 0.7894737 | 6.214549 | 739
29 |  | CarbonDiox | 0 | 0.28 | 0.05 | 0.1 | 0.2809 | 0.058 | 1122 | 0.592 | 0.092 | 0.5 |  |  |  | 273 | 1.052632 | 7.182032 | 739
30 |  | CarbonDiox | 0 | 0.28 | 0.05 | 0.1 | 0.2809 | 0.058 | 1122 | 0.592 | 0.092 | 0.5 |  |  |  | 273 | 1.578947 | 8.046933 | 739
31 |  | CarbonDiox | 0 | 0.28 | 0.05 | 0.1 | 0.2809 | 0.058 | 1122 | 0.592 | 0.092 | 0.5 |  |  |  | 273 | 2.039474 | 8.555313 | 739
32 |  | CarbonDiox | 0 | 0.28 | 0.05 | 0.1 | 0.2809 | 0.058 | 1122 | 0.592 | 0.092 | 0.5 |  |  |  | 273 | 2.894737 | 9.470332 | 739
33 |  | CarbonDiox | 0 | 0.28 | 0.05 | 0.1 | 0.2809 | 0.058 | 1122 | 0.592 | 0.092 | 0.5 |  |  |  | 273 | 4.078947 | 9.874958 | 739
34 |  | CarbonDiox | 0 | 0.28 | 0.05 | 0.1 | 0.2809 | 0.058 | 1122 | 0.592 | 0.092 | 0.5 |  |  |  | 273 | 4.934211 | 10.5352 | 739
35 |  | CarbonDiox | 0 | 0.28 | 0.05 | 0.1 | 0.2809 | 0.058 | 1122 | 0.592 | 0.092 | 0.5 |  |  |  | 273 | 6.710526 | 11.04023 | 739
36 |  | CarbonDiox | 0 | 0.28 | 0.05 | 0.1 | 0.2809 | 0.058 | 1122 | 0.592 | 0.092 | 0.5 |  |  |  | 273 | 8.486842 | 11.39239 | 739
37 |  | CarbonDiox | 0 | 0.28 | 0.05 | 0.1 | 0.2809 | 0.058 | 1122 | 0.592 | 0.092 | 0.5 |  |  |  | 273 | 10.46053 | 11.48927 | 739
38 |  | CarbonDiox | 0 | 0.28 | 0.05 | 0.1 | 0.2809 | 0.058 | 1122 | 0.592 | 0.092 | 0.5 |  |  |  | 273 | 12.63158 | 11.68756 | 739
39 |  | CarbonDiox | 0 | 0.28 | 0.05 | 0.1 | 0.2809 | 0.058 | 1122 | 0.592 | 0.092 | 0.5 |  |  |  | 273 | 14.86842 | 12.08951 | 739
40 |  | CarbonDiox | 0 | 0.28 | 0.05 | 0.1 | 0.2809 | 0.058 | 1122 | 0.592 | 0.092 | 0.5 |  |  |  | 273 | 16.97368 | 12.38988 | 739
41 |  | CarbonDiox | 0 | 0.28 | 0.05 | 0.1 | 0.2809 | 0.058 | 1122 | 0.592 | 0.092 | 0.5 |  |  |  | 273 | 18.42105 | 12.4881 | 739
42 |  | CarbonDiox | 0 | 0.28 | 0.05 | 0.1 | 0.2809 | 0.058 | 1122 | 0.592 | 0.092 | 0.5 |  |  |  | 273 | 20.72368 | 12.68605 | 739
43 |  | CarbonDiox | 0 | 0.28 | 0.05 | 0.1 | 0.2809 | 0.058 | 1122 | 0.592 | 0.092 | 0.5 |  |  |  | 273 | 22.30263 | 13.08967 | 739
44 |  | CarbonDiox | 0 | 0.28 | 0.05 | 0.1 | 0.2809 | 0.058 | 1122 | 0.592 | 0.092 | 0.5 |  |  |  | 273 | 23.35526 | 13.29081 | 739
0 | STP-P-A | CarbonDiox | 0 | 0.28 | 0.05 | 0.1 | 0.2809 | 0.058 | 1839 | 1.02 | 0.7 | 0.32 |  |  |  | 298 | 0.03478715 | 0.2959683 | 740
1 |  | CarbonDiox | 0 | 0.28 | 0.05 | 0.1 | 0.2809 | 0.058 | 1839 | 1.02 | 0.7 | 0.32 |  |  |  | 298 | 0.08854488 | 0.7276235 | 740
2 |  | CarbonDiox | 0 | 0.28 | 0.05 | 0.1 | 0.2809 | 0.058 | 1839 | 1.02 | 0.7 | 0.32 |  |  |  | 298 | 0.1800423 | 1.135084 | 740
3 |  | CarbonDiox | 0 | 0.28 | 0.05 | 0.1 | 0.2809 | 0.058 | 1839 | 1.02 | 0.7 | 0.32 |  |  |  | 298 | 0.2621009 | 1.542435 | 740
4 |  | CarbonDiox | 0 | 0.28 | 0.05 | 0.1 | 0.2809 | 0.058 | 1839 | 1.02 | 0.7 | 0.32 |  |  |  | 298 | 0.3851385 | 2.073413 | 740
5 |  | CarbonDiox | 0 | 0.28 | 0.05 | 0.1 | 0.2809 | 0.058 | 1839 | 1.02 | 0.7 | 0.32 |  |  |  | 298 | 0.5175683 | 2.530607 | 740
6 |  | CarbonDiox | 0 | 0.28 | 0.05 | 0.1 | 0.2809 | 0.058 | 1839 | 1.02 | 0.7 | 0.32 |  |  |  | 298 | 0.6499749 | 2.950855 | 740
7 |  | CarbonDiox | 0 | 0.28 | 0.05 | 0.1 | 0.2809 | 0.058 | 1839 | 1.02 | 0.7 | 0.32 |  |  |  | 298 | 0.7697809 | 3.346327 | 740
8 |  | CarbonDiox | 0 | 0.28 | 0.05 | 0.1 | 0.2809 | 0.058 | 1839 | 1.02 | 0.7 | 0.32 |  |  |  | 298 | 0.9021255 | 3.668052 | 740
9 |  | CarbonDiox | 0 | 0.28 | 0.05 | 0.1 | 0.2809 | 0.058 | 1839 | 1.02 | 0.7 | 0.32 |  |  |  | 298 | 1.028185 | 4.00202 | 740
10 |  | CarbonDiox | 0 | 0.28 | 0.05 | 0.1 | 0.2809 | 0.058 | 1839 | 1.02 | 0.7 | 0.32 |  |  |  | 298 | 1.217263 | 4.484499 | 740
11 | STC-P-600-A | CarbonDiox | 0 | 0.28 | 0.05 | 0.1 | 0.2809 | 0.058 | 1288 | 0.94 | 0.81 | 0.13 |  |  |  | 298 | 0.05059597 | 0.4193035 | 741
12 |  | CarbonDiox | 0 | 0.28 | 0.05 | 0.1 | 0.2809 | 0.058 | 1288 | 0.94 | 0.81 | 0.13 |  |  |  | 298 | 0.08850613 | 0.6660467 | 741
13 |  | CarbonDiox | 0 | 0.28 | 0.05 | 0.1 | 0.2809 | 0.058 | 1288 | 0.94 | 0.81 | 0.13 |  |  |  | 298 | 0.1799725 | 1.024246 | 741
14 |  | CarbonDiox | 0 | 0.28 | 0.05 | 0.1 | 0.2809 | 0.058 | 1288 | 0.94 | 0.81 | 0.13 |  |  |  | 298 | 0.2619924 | 1.37002 | 741
15 |  | CarbonDiox | 0 | 0.28 | 0.05 | 0.1 | 0.2809 | 0.058 | 1288 | 0.94 | 0.81 | 0.13 |  |  |  | 298 | 0.3849525 | 1.777844 | 741
16 |  | CarbonDiox | 0 | 0.28 | 0.05 | 0.1 | 0.2809 | 0.058 | 1288 | 0.94 | 0.81 | 0.13 |  |  |  | 298 | 0.5110278 | 2.136443 | 741
17 |  | CarbonDiox | 0 | 0.28 | 0.05 | 0.1 | 0.2809 | 0.058 | 1288 | 0.94 | 0.81 | 0.13 |  |  |  | 298 | 0.6371031 | 2.495041 | 741
18 |  | CarbonDiox | 0 | 0.28 | 0.05 | 0.1 | 0.2809 | 0.058 | 1288 | 0.94 | 0.81 | 0.13 |  |  |  | 298 | 0.7725785 | 2.792172 | 741
19 |  | CarbonDiox | 0 | 0.28 | 0.05 | 0.1 | 0.2809 | 0.058 | 1288 | 0.94 | 0.81 | 0.13 |  |  |  | 298 | 0.9080306 | 3.052357 | 741
20 |  | CarbonDiox | 0 | 0.28 | 0.05 | 0.1 | 0.2809 | 0.058 | 1288 | 0.94 | 0.81 | 0.13 |  |  |  | 298 | 1.037144 | 3.238577 | 741
21 |  | CarbonDiox | 0 | 0.28 | 0.05 | 0.1 | 0.2809 | 0.058 | 1288 | 0.94 | 0.81 | 0.13 |  |  |  | 298 | 1.21039 | 3.560774 | 741
22 | STC-P-500-A | CarbonDiox | 0 | 0.28 | 0.05 | 0.1 | 0.2809 | 0.058 | 1743 | 0.84 | 0.51 | 0.33 |  |  |  | 298 | 0.02853337 | 0.3574724 | 742
23 |  | CarbonDiox | 0 | 0.28 | 0.05 | 0.1 | 0.2809 | 0.058 | 1743 | 0.84 | 0.51 | 0.33 |  |  |  | 298 | 0.05701249 | 0.6164219 | 742
24 |  | CarbonDiox | 0 | 0.28 | 0.05 | 0.1 | 0.2809 | 0.058 | 1743 | 0.84 | 0.51 | 0.33 |  |  |  | 298 | 0.09179189 | 0.8877595 | 742
25 |  | CarbonDiox | 0 | 0.28 | 0.05 | 0.1 | 0.2809 | 0.058 | 1743 | 0.84 | 0.51 | 0.33 |  |  |  | 298 | 0.180174 | 1.344445 | 742
26 |  | CarbonDiox | 0 | 0.28 | 0.05 | 0.1 | 0.2809 | 0.058 | 1743 | 0.84 | 0.51 | 0.33 |  |  |  | 298 | 0.2528093 | 1.776318 | 742
27 |  | CarbonDiox | 0 | 0.28 | 0.05 | 0.1 | 0.2809 | 0.058 | 1743 | 0.84 | 0.51 | 0.33 |  |  |  | 298 | 0.3821782 | 2.368945 | 742
28 |  | CarbonDiox | 0 | 0.28 | 0.05 | 0.1 | 0.2809 | 0.058 | 1743 | 0.84 | 0.51 | 0.33 |  |  |  | 298 | 0.5114928 | 2.875364 | 742
29 |  | CarbonDiox | 0 | 0.28 | 0.05 | 0.1 | 0.2809 | 0.058 | 1743 | 0.84 | 0.51 | 0.33 |  |  |  | 298 | 0.6438994 | 3.295612 | 742
30 |  | CarbonDiox | 0 | 0.28 | 0.05 | 0.1 | 0.2809 | 0.058 | 1743 | 0.84 | 0.51 | 0.33 |  |  |  | 298 | 0.7668517 | 3.691121 | 742
31 |  | CarbonDiox | 0 | 0.28 | 0.05 | 0.1 | 0.2809 | 0.058 | 1743 | 0.84 | 0.51 | 0.33 |  |  |  | 298 | 0.9149508 | 4.049973 | 742
32 |  | CarbonDiox | 0 | 0.28 | 0.05 | 0.1 | 0.2809 | 0.058 | 1743 | 0.84 | 0.51 | 0.33 |  |  |  | 298 | 1.03158 | 4.396148 | 742
33 |  | CarbonDiox | 0 | 0.28 | 0.05 | 0.1 | 0.2809 | 0.058 | 1743 | 0.84 | 0.51 | 0.33 |  |  |  | 298 | 1.230081 | 4.854105 | 742
34 | STC-P-600 | CarbonDiox | 0 | 0.28 | 0.05 | 0.1 | 0.2809 | 0.058 | 599 | 0.82 | 0.77 | 0.05 |  |  |  | 298 | 0.01266255 | 0.1356143 | 743
35 |  | CarbonDiox | 0 | 0.28 | 0.05 | 0.1 | 0.2809 | 0.058 | 599 | 0.82 | 0.77 | 0.05 |  |  |  | 298 | 0.08836664 | 0.4443702 | 743
36 |  | CarbonDiox | 0 | 0.28 | 0.05 | 0.1 | 0.2809 | 0.058 | 599 | 0.82 | 0.77 | 0.05 |  |  |  | 298 | 0.1671782 | 0.6915856 | 743
37 |  | CarbonDiox | 0 | 0.28 | 0.05 | 0.1 | 0.2809 | 0.058 | 599 | 0.82 | 0.77 | 0.05 |  |  |  | 298 | 0.2522359 | 0.8649815 | 743
38 |  | CarbonDiox | 0 | 0.28 | 0.05 | 0.1 | 0.2809 | 0.058 | 599 | 0.82 | 0.77 | 0.05 |  |  |  | 298 | 0.3876338 | 1.038959 | 743
39 |  | CarbonDiox | 0 | 0.28 | 0.05 | 0.1 | 0.2809 | 0.058 | 599 | 0.82 | 0.77 | 0.05 |  |  |  | 298 | 0.4978615 | 1.212645 | 743
40 |  | CarbonDiox | 0 | 0.28 | 0.05 | 0.1 | 0.2809 | 0.058 | 599 | 0.82 | 0.77 | 0.05 |  |  |  | 298 | 0.6363592 | 1.312767 | 743
41 |  | CarbonDiox | 0 | 0.28 | 0.05 | 0.1 | 0.2809 | 0.058 | 599 | 0.82 | 0.77 | 0.05 |  |  |  | 298 | 0.7717183 | 1.425167 | 743
42 |  | CarbonDiox | 0 | 0.28 | 0.05 | 0.1 | 0.2809 | 0.058 | 599 | 0.82 | 0.77 | 0.05 |  |  |  | 298 | 0.9102159 | 1.525288 | 743
43 |  | CarbonDiox | 0 | 0.28 | 0.05 | 0.1 | 0.2809 | 0.058 | 599 | 0.82 | 0.77 | 0.05 |  |  |  | 298 | 1.039283 | 1.637616 | 743
44 |  | CarbonDiox | 0 | 0.28 | 0.05 | 0.1 | 0.2809 | 0.058 | 599 | 0.82 | 0.77 | 0.05 |  |  |  | 298 | 1.158887 | 1.712889 | 743
45 |  | CarbonDiox | 0 | 0.28 | 0.05 | 0.1 | 0.2809 | 0.058 | 599 | 0.82 | 0.77 | 0.05 |  |  |  | 298 | 1.221843 | 1.762877 | 743
46 | STC-P-500 | CarbonDiox | 0 | 0.28 | 0.05 | 0.1 | 0.2809 | 0.058 | 605 | 0.83 | 0.77 | 0.05 |  |  |  | 298 | 0.04416395 | 0.1975544 | 744
47 |  | CarbonDiox | 0 | 0.28 | 0.05 | 0.1 | 0.2809 | 0.058 | 605 | 0.83 | 0.77 | 0.05 |  |  |  | 298 | 0.0883124 | 0.3581626 | 744
48 |  | CarbonDiox | 0 | 0.28 | 0.05 | 0.1 | 0.2809 | 0.058 | 605 | 0.83 | 0.77 | 0.05 |  |  |  | 298 | 0.1733855 | 0.5561893 | 744
49 |  | CarbonDiox | 0 | 0.28 | 0.05 | 0.1 | 0.2809 | 0.058 | 605 | 0.83 | 0.77 | 0.05 |  |  |  | 298 | 0.2615739 | 0.7049908 | 744
50 |  | CarbonDiox | 0 | 0.28 | 0.05 | 0.1 | 0.2809 | 0.058 | 605 | 0.83 | 0.77 | 0.05 |  |  |  | 298 | 0.3938488 | 0.9158777 | 744
51 |  | CarbonDiox | 0 | 0.28 | 0.05 | 0.1 | 0.2809 | 0.058 | 605 | 0.83 | 0.77 | 0.05 |  |  |  | 298 | 0.5229154 | 1.028205 | 744
52 |  | CarbonDiox | 0 | 0.28 | 0.05 | 0.1 | 0.2809 | 0.058 | 605 | 0.83 | 0.77 | 0.05 |  |  |  | 298 | 0.6425277 | 1.115793 | 744
53 |  | CarbonDiox | 0 | 0.28 | 0.05 | 0.1 | 0.2809 | 0.058 | 605 | 0.83 | 0.77 | 0.05 |  |  |  | 298 | 0.7841716 | 1.215951 | 744
54 |  | CarbonDiox | 0 | 0.28 | 0.05 | 0.1 | 0.2809 | 0.058 | 605 | 0.83 | 0.77 | 0.05 |  |  |  | 298 | 0.9069224 | 1.29126 | 744
55 |  | CarbonDiox | 0 | 0.28 | 0.05 | 0.1 | 0.2809 | 0.058 | 605 | 0.83 | 0.77 | 0.05 |  |  |  | 298 | 1.01395 | 1.378703 | 744
56 |  | CarbonDiox | 0 | 0.28 | 0.05 | 0.1 | 0.2809 | 0.058 | 605 | 0.83 | 0.77 | 0.05 |  |  |  | 298 | 1.231135 | 1.528994 | 744
57 | STP-R-A | CarbonDiox | 0 | 0.28 | 0.05 | 0.1 | 0.2809 | 0.058 | 2710 | 1.54 | 1.07 | 0.47 |  |  |  | 298 | 0.03587914 | 0.1675258 | 745
58 |  | CarbonDiox | 0 | 0.28 | 0.05 | 0.1 | 0.2809 | 0.058 | 2710 | 1.54 | 1.07 | 0.47 |  |  |  | 298 | 0.1076543 | 0.4768041 | 745
59 |  | CarbonDiox | 0 | 0.28 | 0.05 | 0.1 | 0.2809 | 0.058 | 2710 | 1.54 | 1.07 | 0.47 |  |  |  | 298 | 0.1793873 | 0.8505155 | 745
60 |  | CarbonDiox | 0 | 0.28 | 0.05 | 0.1 | 0.2809 | 0.058 | 2710 | 1.54 | 1.07 | 0.47 |  |  |  | 298 | 0.2512215 | 1.069588 | 745
61 |  | CarbonDiox | 0 | 0.28 | 0.05 | 0.1 | 0.2809 | 0.058 | 2710 | 1.54 | 1.07 | 0.47 |  |  |  | 298 | 0.3948645 | 1.546392 | 745
62 |  | CarbonDiox | 0 | 0.28 | 0.05 | 0.1 | 0.2809 | 0.058 | 2710 | 1.54 | 1.07 | 0.47 |  |  |  | 298 | 0.5254629 | 1.958763 | 745
63 |  | CarbonDiox | 0 | 0.28 | 0.05 | 0.1 | 0.2809 | 0.058 | 2710 | 1.54 | 1.07 | 0.47 |  |  |  | 298 | 0.6364901 | 2.280928 | 745
64 |  | CarbonDiox | 0 | 0.28 | 0.05 | 0.1 | 0.2809 | 0.058 | 2710 | 1.54 | 1.07 | 0.47 |  |  |  | 298 | 0.7736403 | 2.680412 | 745
65 |  | CarbonDiox | 0 | 0.28 | 0.05 | 0.1 | 0.2809 | 0.058 | 2710 | 1.54 | 1.07 | 0.47 |  |  |  | 298 | 0.9140622 | 3.079897 | 745
66 |  | CarbonDiox | 0 | 0.28 | 0.05 | 0.1 | 0.2809 | 0.058 | 2710 | 1.54 | 1.07 | 0.47 |  |  |  | 298 | 1.0153 | 3.363402 | 745
67 |  | CarbonDiox | 0 | 0.28 | 0.05 | 0.1 | 0.2809 | 0.058 | 2710 | 1.54 | 1.07 | 0.47 |  |  |  | 298 | 1.159035 | 3.698454 | 745
68 |  | CarbonDiox | 0 | 0.28 | 0.05 | 0.1 | 0.2809 | 0.058 | 2710 | 1.54 | 1.07 | 0.47 |  |  |  | 298 | 1.227648 | 3.840206 | 745
69 | STC-R-600-A | CarbonDiox | 0 | 0.28 | 0.05 | 0.1 | 0.2809 | 0.058 | 1402 | 0.99 | 0.82 | 0.17 |  |  |  | 298 | 0.03576952 | 0.3350515 | 746
70 |  | CarbonDiox | 0 | 0.28 | 0.05 | 0.1 | 0.2809 | 0.058 | 1402 | 0.99 | 0.82 | 0.17 |  |  |  | 298 | 0.06835166 | 0.5412371 | 746
71 |  | CarbonDiox | 0 | 0.28 | 0.05 | 0.1 | 0.2809 | 0.058 | 1402 | 0.99 | 0.82 | 0.17 |  |  |  | 298 | 0.1009507 | 0.7216495 | 746
72 |  | CarbonDiox | 0 | 0.28 | 0.05 | 0.1 | 0.2809 | 0.058 | 1402 | 0.99 | 0.82 | 0.17 |  |  |  | 298 | 0.179168 | 1.185567 | 746
73 |  | CarbonDiox | 0 | 0.28 | 0.05 | 0.1 | 0.2809 | 0.058 | 1402 | 0.99 | 0.82 | 0.17 |  |  |  | 298 | 0.2509601 | 1.469072 | 746
74 |  | CarbonDiox | 0 | 0.28 | 0.05 | 0.1 | 0.2809 | 0.058 | 1402 | 0.99 | 0.82 | 0.17 |  |  |  | 298 | 0.3880175 | 2.010309 | 746
75 |  | CarbonDiox | 0 | 0.28 | 0.05 | 0.1 | 0.2809 | 0.058 | 1402 | 0.99 | 0.82 | 0.17 |  |  |  | 298 | 0.5185991 | 2.448454 | 746
76 |  | CarbonDiox | 0 | 0.28 | 0.05 | 0.1 | 0.2809 | 0.058 | 1402 | 0.99 | 0.82 | 0.17 |  |  |  | 298 | 0.655724 | 2.886598 | 746
77 |  | CarbonDiox | 0 | 0.28 | 0.05 | 0.1 | 0.2809 | 0.058 | 1402 | 0.99 | 0.82 | 0.17 |  |  |  | 298 | 0.7700735 | 3.131443 | 746
78 |  | CarbonDiox | 0 | 0.28 | 0.05 | 0.1 | 0.2809 | 0.058 | 1402 | 0.99 | 0.82 | 0.17 |  |  |  | 298 | 0.8811344 | 3.402062 | 746
79 |  | CarbonDiox | 0 | 0.28 | 0.05 | 0.1 | 0.2809 | 0.058 | 1402 | 0.99 | 0.82 | 0.17 |  |  |  | 298 | 1.018361 | 3.685567 | 746
80 |  | CarbonDiox | 0 | 0.28 | 0.05 | 0.1 | 0.2809 | 0.058 | 1402 | 0.99 | 0.82 | 0.17 |  |  |  | 298 | 1.224225 | 4.072165 | 746
81 | STC-R-500-A | CarbonDiox | 0 | 0.28 | 0.05 | 0.1 | 0.2809 | 0.058 | 1610 | 0.93 | 0.72 | 0.21 |  |  |  | 298 | 0.03567677 | 0.4768041 | 747
82 |  | CarbonDiox | 0 | 0.28 | 0.05 | 0.1 | 0.2809 | 0.058 | 1610 | 0.93 | 0.72 | 0.21 |  |  |  | 298 | 0.09105966 | 0.8376289 | 747
83 |  | CarbonDiox | 0 | 0.28 | 0.05 | 0.1 | 0.2809 | 0.058 | 1610 | 0.93 | 0.72 | 0.21 |  |  |  | 298 | 0.1724897 | 1.391753 | 747
84 |  | CarbonDiox | 0 | 0.28 | 0.05 | 0.1 | 0.2809 | 0.058 | 1610 | 0.93 | 0.72 | 0.21 |  |  |  | 298 | 0.250783 | 1.739691 | 747
85 |  | CarbonDiox | 0 | 0.28 | 0.05 | 0.1 | 0.2809 | 0.058 | 1610 | 0.93 | 0.72 | 0.21 |  |  |  | 298 | 0.3877814 | 2.371134 | 747
86 |  | CarbonDiox | 0 | 0.28 | 0.05 | 0.1 | 0.2809 | 0.058 | 1610 | 0.93 | 0.72 | 0.21 |  |  |  | 298 | 0.498699 | 2.860825 | 747
87 |  | CarbonDiox | 0 | 0.28 | 0.05 | 0.1 | 0.2809 | 0.058 | 1610 | 0.93 | 0.72 | 0.21 |  |  |  | 298 | 0.645639 | 3.298969 | 747
88 |  | CarbonDiox | 0 | 0.28 | 0.05 | 0.1 | 0.2809 | 0.058 | 1610 | 0.93 | 0.72 | 0.21 |  |  |  | 298 | 0.7697362 | 3.646907 | 747
89 |  | CarbonDiox | 0 | 0.28 | 0.05 | 0.1 | 0.2809 | 0.058 | 1610 | 0.93 | 0.72 | 0.21 |  |  |  | 298 | 0.9003346 | 4.059278 | 747
90 |  | CarbonDiox | 0 | 0.28 | 0.05 | 0.1 | 0.2809 | 0.058 | 1610 | 0.93 | 0.72 | 0.21 |  |  |  | 298 | 1.027729 | 4.368557 | 747
91 |  | CarbonDiox | 0 | 0.28 | 0.05 | 0.1 | 0.2809 | 0.058 | 1610 | 0.93 | 0.72 | 0.21 |  |  |  | 298 | 1.210658 | 4.806701 | 747
92 | STC-R-600 | CarbonDiox | 0 | 0.28 | 0.05 | 0.1 | 0.2809 | 0.058 | 790 | 0.85 | 0.81 | 0.04 |  |  |  | 298 | 0.0130025 | 0.128866 | 748
93 |  | CarbonDiox | 0 | 0.28 | 0.05 | 0.1 | 0.2809 | 0.058 | 790 | 0.85 | 0.81 | 0.04 |  |  |  | 298 | 0.08150594 | 0.4381443 | 748
94 |  | CarbonDiox | 0 | 0.28 | 0.05 | 0.1 | 0.2809 | 0.058 | 790 | 0.85 | 0.81 | 0.04 |  |  |  | 298 | 0.1728945 | 0.7731959 | 748
95 |  | CarbonDiox | 0 | 0.28 | 0.05 | 0.1 | 0.2809 | 0.058 | 790 | 0.85 | 0.81 | 0.04 |  |  |  | 298 | 0.2545522 | 0.9793814 | 748
96 |  | CarbonDiox | 0 | 0.28 | 0.05 | 0.1 | 0.2809 | 0.058 | 790 | 0.85 | 0.81 | 0.04 |  |  |  | 298 | 0.3819801 | 1.237113 | 748
97 |  | CarbonDiox | 0 | 0.28 | 0.05 | 0.1 | 0.2809 | 0.058 | 790 | 0.85 | 0.81 | 0.04 |  |  |  | 298 | 0.5584919 | 1.481959 | 748
98 |  | CarbonDiox | 0 | 0.28 | 0.05 | 0.1 | 0.2809 | 0.058 | 790 | 0.85 | 0.81 | 0.04 |  |  |  | 298 | 0.6434298 | 1.675258 | 748
99 |  | CarbonDiox | 0 | 0.28 | 0.05 | 0.1 | 0.2809 | 0.058 | 790 | 0.85 | 0.81 | 0.04 |  |  |  | 298 | 0.777477 | 1.81701 | 748
100 |  | CarbonDiox | 0 | 0.28 | 0.05 | 0.1 | 0.2809 | 0.058 | 790 | 0.85 | 0.81 | 0.04 |  |  |  | 298 | 0.9049807 | 1.958763 | 748
101 |  | CarbonDiox | 0 | 0.28 | 0.05 | 0.1 | 0.2809 | 0.058 | 790 | 0.85 | 0.81 | 0.04 |  |  |  | 298 | 1.035781 | 2.061856 | 748
102 |  | CarbonDiox | 0 | 0.28 | 0.05 | 0.1 | 0.2809 | 0.058 | 790 | 0.85 | 0.81 | 0.04 |  |  |  | 298 | 1.222151 | 2.242268 | 748
103 | STC-R-500 | CarbonDiox | 0 | 0.28 | 0.05 | 0.1 | 0.2809 | 0.058 | 781 | 0.88 | 0.82 | 0.06 |  |  |  | 298 | 0.06200219 | 0.2448454 | 749
104 |  | CarbonDiox | 0 | 0.28 | 0.05 | 0.1 | 0.2809 | 0.058 | 781 | 0.88 | 0.82 | 0.06 |  |  |  | 298 | 0.09462649 | 0.3865979 | 749
105 |  | CarbonDiox | 0 | 0.28 | 0.05 | 0.1 | 0.2809 | 0.058 | 781 | 0.88 | 0.82 | 0.06 |  |  |  | 298 | 0.1729956 | 0.6185567 | 749
106 |  | CarbonDiox | 0 | 0.28 | 0.05 | 0.1 | 0.2809 | 0.058 | 781 | 0.88 | 0.82 | 0.06 |  |  |  | 298 | 0.2546618 | 0.8118557 | 749
107 |  | CarbonDiox | 0 | 0.28 | 0.05 | 0.1 | 0.2809 | 0.058 | 781 | 0.88 | 0.82 | 0.06 |  |  |  | 298 | 0.3820981 | 1.056701 | 749
108 |  | CarbonDiox | 0 | 0.28 | 0.05 | 0.1 | 0.2809 | 0.058 | 781 | 0.88 | 0.82 | 0.06 |  |  |  | 298 | 0.5128314 | 1.262887 | 749
109 |  | CarbonDiox | 0 | 0.28 | 0.05 | 0.1 | 0.2809 | 0.058 | 781 | 0.88 | 0.82 | 0.06 |  |  |  | 298 | 0.6435984 | 1.417526 | 749
110 |  | CarbonDiox | 0 | 0.28 | 0.05 | 0.1 | 0.2809 | 0.058 | 781 | 0.88 | 0.82 | 0.06 |  |  |  | 298 | 0.7743908 | 1.533505 | 749
111 |  | CarbonDiox | 0 | 0.28 | 0.05 | 0.1 | 0.2809 | 0.058 | 781 | 0.88 | 0.82 | 0.06 |  |  |  | 298 | 0.8953511 | 1.675258 | 749
112 |  | CarbonDiox | 0 | 0.28 | 0.05 | 0.1 | 0.2809 | 0.058 | 781 | 0.88 | 0.82 | 0.06 |  |  |  | 298 | 1.022863 | 1.804124 | 749
113 |  | CarbonDiox | 0 | 0.28 | 0.05 | 0.1 | 0.2809 | 0.058 | 781 | 0.88 | 0.82 | 0.06 |  |  |  | 298 | 1.222336 | 1.958763 | 749
0 | CS-4 | CarbonDiox | 0 | 0.28 | 0.05 | 0.1 | 0.2809 | 0.058 | 390 | 0.17 | 0.17 | 0 |  |  |  | 298 | 0.0285854 | 0.1725352 | 750
1 |  | CarbonDiox | 0 | 0.28 | 0.05 | 0.1 | 0.2809 | 0.058 | 390 | 0.17 | 0.17 | 0 |  |  |  | 298 | 0.06107046 | 0.2875587 | 750
2 |  | CarbonDiox | 0 | 0.28 | 0.05 | 0.1 | 0.2809 | 0.058 | 390 | 0.17 | 0.17 | 0 |  |  |  | 298 | 0.0973831 | 0.4107981 | 750
3 |  | CarbonDiox | 0 | 0.28 | 0.05 | 0.1 | 0.2809 | 0.058 | 390 | 0.17 | 0.17 | 0 |  |  |  | 298 | 0.1834906 | 0.6079812 | 750
4 |  | CarbonDiox | 0 | 0.28 | 0.05 | 0.1 | 0.2809 | 0.058 | 390 | 0.17 | 0.17 | 0 |  |  |  | 298 | 0.2485687 | 0.7394366 | 750
5 |  | CarbonDiox | 0 | 0.28 | 0.05 | 0.1 | 0.2809 | 0.058 | 390 | 0.17 | 0.17 | 0 |  |  |  | 298 | 0.3864884 | 0.9201878 | 750
6 |  | CarbonDiox | 0 | 0.28 | 0.05 | 0.1 | 0.2809 | 0.058 | 390 | 0.17 | 0.17 | 0 |  |  |  | 298 | 0.5071793 | 1.068075 | 750
7 |  | CarbonDiox | 0 | 0.28 | 0.05 | 0.1 | 0.2809 | 0.058 | 390 | 0.17 | 0.17 | 0 |  |  |  | 298 | 0.6471073 | 1.166667 | 750
8 |  | CarbonDiox | 0 | 0.28 | 0.05 | 0.1 | 0.2809 | 0.058 | 390 | 0.17 | 0.17 | 0 |  |  |  | 298 | 0.7659609 | 1.24061 | 750
9 |  | CarbonDiox | 0 | 0.28 | 0.05 | 0.1 | 0.2809 | 0.058 | 390 | 0.17 | 0.17 | 0 |  |  |  | 298 | 0.8963064 | 1.330986 | 750
10 |  | CarbonDiox | 0 | 0.28 | 0.05 | 0.1 | 0.2809 | 0.058 | 390 | 0.17 | 0.17 | 0 |  |  |  | 298 | 1.034352 | 1.396714 | 750
11 | CS-6 | CarbonDiox | 0 | 0.28 | 0.05 | 0.1 | 0.2809 | 0.058 | 661 | 0.3 | 0.09 | 0.21 |  |  |  | 298 | 0.03042265 | 0.2464789 | 751
12 |  | CarbonDiox | 0 | 0.28 | 0.05 | 0.1 | 0.2809 | 0.058 | 661 | 0.3 | 0.09 | 0.21 |  |  |  | 298 | 0.06859056 | 0.42723 | 751
13 |  | CarbonDiox | 0 | 0.28 | 0.05 | 0.1 | 0.2809 | 0.058 | 661 | 0.3 | 0.09 | 0.21 |  |  |  | 298 | 0.09144808 | 0.5751174 | 751
14 |  | CarbonDiox | 0 | 0.28 | 0.05 | 0.1 | 0.2809 | 0.058 | 661 | 0.3 | 0.09 | 0.21 |  |  |  | 298 | 0.1696842 | 0.9530516 | 751
15 |  | CarbonDiox | 0 | 0.28 | 0.05 | 0.1 | 0.2809 | 0.058 | 661 | 0.3 | 0.09 | 0.21 |  |  |  | 298 | 0.2537653 | 1.248826 | 751
16 |  | CarbonDiox | 0 | 0.28 | 0.05 | 0.1 | 0.2809 | 0.058 | 661 | 0.3 | 0.09 | 0.21 |  |  |  | 298 | 0.3838406 | 1.585681 | 751
17 |  | CarbonDiox | 0 | 0.28 | 0.05 | 0.1 | 0.2809 | 0.058 | 661 | 0.3 | 0.09 | 0.21 |  |  |  | 298 | 0.5101873 | 1.823944 | 751
18 |  | CarbonDiox | 0 | 0.28 | 0.05 | 0.1 | 0.2809 | 0.058 | 661 | 0.3 | 0.09 | 0.21 |  |  |  | 298 | 0.6384794 | 2.037559 | 751
19 |  | CarbonDiox | 0 | 0.28 | 0.05 | 0.1 | 0.2809 | 0.058 | 661 | 0.3 | 0.09 | 0.21 |  |  |  | 298 | 0.7725804 | 2.201878 | 751
20 |  | CarbonDiox | 0 | 0.28 | 0.05 | 0.1 | 0.2809 | 0.058 | 661 | 0.3 | 0.09 | 0.21 |  |  |  | 298 | 0.8932714 | 2.349765 | 751
21 |  | CarbonDiox | 0 | 0.28 | 0.05 | 0.1 | 0.2809 | 0.058 | 661 | 0.3 | 0.09 | 0.21 |  |  |  | 298 | 1.023581 | 2.473005 | 751
22 | CS-8 | CarbonDiox | 0 | 0.28 | 0.05 | 0.1 | 0.2809 | 0.058 | 669 | 0.29 | 0.06 | 0.23 |  |  |  | 298 | 0.01328402 | 0.1314554 | 752
23 |  | CarbonDiox | 0 | 0.28 | 0.05 | 0.1 | 0.2809 | 0.058 | 669 | 0.29 | 0.06 | 0.23 |  |  |  | 298 | 0.04173433 | 0.42723 | 752
24 |  | CarbonDiox | 0 | 0.28 | 0.05 | 0.1 | 0.2809 | 0.058 | 669 | 0.29 | 0.06 | 0.23 |  |  |  | 298 | 0.06642009 | 0.657277 | 752
25 |  | CarbonDiox | 0 | 0.28 | 0.05 | 0.1 | 0.2809 | 0.058 | 669 | 0.29 | 0.06 | 0.23 |  |  |  | 298 | 0.09304216 | 0.870892 | 752
26 |  | CarbonDiox | 0 | 0.28 | 0.05 | 0.1 | 0.2809 | 0.058 | 669 | 0.29 | 0.06 | 0.23 |  |  |  | 298 | 0.1674056 | 1.28169 | 752
27 |  | CarbonDiox | 0 | 0.28 | 0.05 | 0.1 | 0.2809 | 0.058 | 669 | 0.29 | 0.06 | 0.23 |  |  |  | 298 | 0.253414 | 1.569249 | 752
28 |  | CarbonDiox | 0 | 0.28 | 0.05 | 0.1 | 0.2809 | 0.058 | 669 | 0.29 | 0.06 | 0.23 |  |  |  | 298 | 0.3738348 | 1.963615 | 752
29 |  | CarbonDiox | 0 | 0.28 | 0.05 | 0.1 | 0.2809 | 0.058 | 669 | 0.29 | 0.06 | 0.23 |  |  |  | 298 | 0.5230841 | 2.308685 | 752
30 |  | CarbonDiox | 0 | 0.28 | 0.05 | 0.1 | 0.2809 | 0.058 | 669 | 0.29 | 0.06 | 0.23 |  |  |  | 298 | 0.6417756 | 2.530516 | 752
31 |  | CarbonDiox | 0 | 0.28 | 0.05 | 0.1 | 0.2809 | 0.058 | 669 | 0.29 | 0.06 | 0.23 |  |  |  | 298 | 0.7777589 | 2.7277 | 752
32 |  | CarbonDiox | 0 | 0.28 | 0.05 | 0.1 | 0.2809 | 0.058 | 669 | 0.29 | 0.06 | 0.23 |  |  |  | 298 | 0.9022865 | 2.875587 | 752
33 |  | CarbonDiox | 0 | 0.28 | 0.05 | 0.1 | 0.2809 | 0.058 | 669 | 0.29 | 0.06 | 0.23 |  |  |  | 298 | 1.022995 | 3.007042 | 752
34 | CS-4-CD-4 | CarbonDiox | 0 | 0.28 | 0.05 | 0.1 | 0.2809 | 0.058 | 1453 | 0.56 | 0.15 | 0.41 |  |  |  | 298 | 0.02745641 | 0.3195176 | 753
35 |  | CarbonDiox | 0 | 0.28 | 0.05 | 0.1 | 0.2809 | 0.058 | 1453 | 0.56 | 0.15 | 0.41 |  |  |  | 298 | 0.09292939 | 0.7059722 | 753
36 |  | CarbonDiox | 0 | 0.28 | 0.05 | 0.1 | 0.2809 | 0.058 | 1453 | 0.56 | 0.15 | 0.41 |  |  |  | 298 | 0.1837468 | 1.239019 | 753
37 |  | CarbonDiox | 0 | 0.28 | 0.05 | 0.1 | 0.2809 | 0.058 | 1453 | 0.56 | 0.15 | 0.41 |  |  |  | 298 | 0.2555558 | 1.559064 | 753
38 |  | CarbonDiox | 0 | 0.28 | 0.05 | 0.1 | 0.2809 | 0.058 | 1453 | 0.56 | 0.15 | 0.41 |  |  |  | 298 | 0.3843898 | 2.039393 | 753
39 |  | CarbonDiox | 0 | 0.28 | 0.05 | 0.1 | 0.2809 | 0.058 | 1453 | 0.56 | 0.15 | 0.41 |  |  |  | 298 | 0.5111117 | 2.453207 | 753
40 |  | CarbonDiox | 0 | 0.28 | 0.05 | 0.1 | 0.2809 | 0.058 | 1453 | 0.56 | 0.15 | 0.41 |  |  |  | 298 | 0.6462817 | 2.747446 | 753
41 |  | CarbonDiox | 0 | 0.28 | 0.05 | 0.1 | 0.2809 | 0.058 | 1453 | 0.56 | 0.15 | 0.41 |  |  |  | 298 | 0.7772277 | 3.094823 | 753
42 |  | CarbonDiox | 0 | 0.28 | 0.05 | 0.1 | 0.2809 | 0.058 | 1453 | 0.56 | 0.15 | 0.41 |  |  |  | 298 | 0.9018375 | 3.362334 | 753
43 |  | CarbonDiox | 0 | 0.28 | 0.05 | 0.1 | 0.2809 | 0.058 | 1453 | 0.56 | 0.15 | 0.41 |  |  |  | 298 | 1.028559 | 3.616574 | 753
44 | CS-6-CD-4 | CarbonDiox | 0 | 0.28 | 0.05 | 0.1 | 0.2809 | 0.058 | 2284 | 0.89 | 0.46 | 0.43 |  |  |  | 298 | 0.02745641 | 0.2264325 | 754
45 |  | CarbonDiox | 0 | 0.28 | 0.05 | 0.1 | 0.2809 | 0.058 | 2284 | 0.89 | 0.46 | 0.43 |  |  |  | 298 | 0.06969705 | 0.4929166 | 754
46 |  | CarbonDiox | 0 | 0.28 | 0.05 | 0.1 | 0.2809 | 0.058 | 2284 | 0.89 | 0.46 | 0.43 |  |  |  | 298 | 0.09504143 | 0.5996155 | 754
47 |  | CarbonDiox | 0 | 0.28 | 0.05 | 0.1 | 0.2809 | 0.058 | 2284 | 0.89 | 0.46 | 0.43 |  |  |  | 298 | 0.1752986 | 1.039446 | 754
48 |  | CarbonDiox | 0 | 0.28 | 0.05 | 0.1 | 0.2809 | 0.058 | 2284 | 0.89 | 0.46 | 0.43 |  |  |  | 298 | 0.2513318 | 1.43933 | 754
49 |  | CarbonDiox | 0 | 0.28 | 0.05 | 0.1 | 0.2809 | 0.058 | 2284 | 0.89 | 0.46 | 0.43 |  |  |  | 298 | 0.3886138 | 1.959659 | 754
50 |  | CarbonDiox | 0 | 0.28 | 0.05 | 0.1 | 0.2809 | 0.058 | 2284 | 0.89 | 0.46 | 0.43 |  |  |  | 298 | 0.5174478 | 2.400095 | 754
51 |  | CarbonDiox | 0 | 0.28 | 0.05 | 0.1 | 0.2809 | 0.058 | 2284 | 0.89 | 0.46 | 0.43 |  |  |  | 298 | 0.6441697 | 2.853802 | 754
52 |  | CarbonDiox | 0 | 0.28 | 0.05 | 0.1 | 0.2809 | 0.058 | 2284 | 0.89 | 0.46 | 0.43 |  |  |  | 298 | 0.7793397 | 3.241126 | 754
53 |  | CarbonDiox | 0 | 0.28 | 0.05 | 0.1 | 0.2809 | 0.058 | 2284 | 0.89 | 0.46 | 0.43 |  |  |  | 298 | 0.9060616 | 3.575153 | 754
54 |  | CarbonDiox | 0 | 0.28 | 0.05 | 0.1 | 0.2809 | 0.058 | 2284 | 0.89 | 0.46 | 0.43 |  |  |  | 298 | 1.028559 | 3.882531 | 754
55 | CS-8-CD-4 | CarbonDiox | 0 | 0.28 | 0.05 | 0.1 | 0.2809 | 0.058 | 1924 | 0.75 | 0.33 | 0.42 |  |  |  | 298 | 0.01478422 | 0.1863809 | 755
56 |  | CarbonDiox | 0 | 0.28 | 0.05 | 0.1 | 0.2809 | 0.058 | 1924 | 0.75 | 0.33 | 0.42 |  |  |  | 298 | 0.04857673 | 0.519249 | 755
57 |  | CarbonDiox | 0 | 0.28 | 0.05 | 0.1 | 0.2809 | 0.058 | 1924 | 0.75 | 0.33 | 0.42 |  |  |  | 298 | 0.09715346 | 0.7459185 | 755
58 |  | CarbonDiox | 0 | 0.28 | 0.05 | 0.1 | 0.2809 | 0.058 | 1924 | 0.75 | 0.33 | 0.42 |  |  |  | 298 | 0.1710746 | 1.238861 | 755
59 |  | CarbonDiox | 0 | 0.28 | 0.05 | 0.1 | 0.2809 | 0.058 | 1924 | 0.75 | 0.33 | 0.42 |  |  |  | 298 | 0.2597799 | 1.665499 | 755
60 |  | CarbonDiox | 0 | 0.28 | 0.05 | 0.1 | 0.2809 | 0.058 | 1924 | 0.75 | 0.33 | 0.42 |  |  |  | 298 | 0.3822777 | 2.265431 | 755
61 |  | CarbonDiox | 0 | 0.28 | 0.05 | 0.1 | 0.2809 | 0.058 | 1924 | 0.75 | 0.33 | 0.42 |  |  |  | 298 | 0.5216718 | 2.772488 | 755
62 |  | CarbonDiox | 0 | 0.28 | 0.05 | 0.1 | 0.2809 | 0.058 | 1924 | 0.75 | 0.33 | 0.42 |  |  |  | 298 | 0.6441697 | 3.266036 | 755
63 |  | CarbonDiox | 0 | 0.28 | 0.05 | 0.1 | 0.2809 | 0.058 | 1924 | 0.75 | 0.33 | 0.42 |  |  |  | 298 | 0.7708916 | 3.706446 | 755
64 |  | CarbonDiox | 0 | 0.28 | 0.05 | 0.1 | 0.2809 | 0.058 | 1924 | 0.75 | 0.33 | 0.42 |  |  |  | 298 | 0.9018375 | 4.173504 | 755
65 |  | CarbonDiox | 0 | 0.28 | 0.05 | 0.1 | 0.2809 | 0.058 | 1924 | 0.75 | 0.33 | 0.42 |  |  |  | 298 | 1.030671 | 4.560749 | 755
66 | CS-4-CD-4 | CarbonDiox | 0 | 0.28 | 0.05 | 0.1 | 0.2809 | 0.058 | 1453 | 0.56 | 0.15 | 0.41 |  |  |  | 273 | 0.0168296 | 0.4559687 | 756
67 |  | CarbonDiox | 0 | 0.28 | 0.05 | 0.1 | 0.2809 | 0.058 | 1453 | 0.56 | 0.15 | 0.41 |  |  |  | 273 | 0.05679991 | 0.9779189 | 756
68 |  | CarbonDiox | 0 | 0.28 | 0.05 | 0.1 | 0.2809 | 0.058 | 1453 | 0.56 | 0.15 | 0.41 |  |  |  | 273 | 0.09677021 | 1.56491 | 756
69 |  | CarbonDiox | 0 | 0.28 | 0.05 | 0.1 | 0.2809 | 0.058 | 1453 | 0.56 | 0.15 | 0.41 |  |  |  | 273 | 0.1535701 | 2.217625 | 756
70 |  | CarbonDiox | 0 | 0.28 | 0.05 | 0.1 | 0.2809 | 0.058 | 1453 | 0.56 | 0.15 | 0.41 |  |  |  | 273 | 0.21037 | 2.696899 | 756
71 |  | CarbonDiox | 0 | 0.28 | 0.05 | 0.1 | 0.2809 | 0.058 | 1453 | 0.56 | 0.15 | 0.41 |  |  |  | 273 | 0.2861032 | 3.393745 | 756
72 |  | CarbonDiox | 0 | 0.28 | 0.05 | 0.1 | 0.2809 | 0.058 | 1453 | 0.56 | 0.15 | 0.41 |  |  |  | 273 | 0.3597327 | 3.917064 | 756
73 |  | CarbonDiox | 0 | 0.28 | 0.05 | 0.1 | 0.2809 | 0.058 | 1453 | 0.56 | 0.15 | 0.41 |  |  |  | 273 | 0.5006806 | 4.616561 | 756
74 |  | CarbonDiox | 0 | 0.28 | 0.05 | 0.1 | 0.2809 | 0.058 | 1453 | 0.56 | 0.15 | 0.41 |  |  |  | 273 | 0.6290064 | 5.272184 | 756
75 |  | CarbonDiox | 0 | 0.28 | 0.05 | 0.1 | 0.2809 | 0.058 | 1453 | 0.56 | 0.15 | 0.41 |  |  |  | 273 | 0.7552284 | 6.014443 | 756
76 |  | CarbonDiox | 0 | 0.28 | 0.05 | 0.1 | 0.2809 | 0.058 | 1453 | 0.56 | 0.15 | 0.41 |  |  |  | 273 | 0.89828 | 6.627304 | 756
77 |  | CarbonDiox | 0 | 0.28 | 0.05 | 0.1 | 0.2809 | 0.058 | 1453 | 0.56 | 0.15 | 0.41 |  |  |  | 273 | 0.9655984 | 6.868524 | 756
78 |  | CarbonDiox | 0 | 0.28 | 0.05 | 0.1 | 0.2809 | 0.058 | 1453 | 0.56 | 0.15 | 0.41 |  |  |  | 273 | 1.047643 | 7.110341 | 756
79 | CS-6-CD-4 | CarbonDiox | 0 | 0.28 | 0.05 | 0.1 | 0.2809 | 0.058 | 2284 | 0.89 | 0.46 | 0.43 |  |  |  | 273 | 0.0357629 | 0.6518604 | 757
80 |  | CarbonDiox | 0 | 0.28 | 0.05 | 0.1 | 0.2809 | 0.058 | 2284 | 0.89 | 0.46 | 0.43 |  |  |  | 273 | 0.08204431 | 1.347509 | 757
81 |  | CarbonDiox | 0 | 0.28 | 0.05 | 0.1 | 0.2809 | 0.058 | 2284 | 0.89 | 0.46 | 0.43 |  |  |  | 273 | 0.1409479 | 1.870229 | 757
82 |  | CarbonDiox | 0 | 0.28 | 0.05 | 0.1 | 0.2809 | 0.058 | 2284 | 0.89 | 0.46 | 0.43 |  |  |  | 273 | 0.2124737 | 2.545223 | 757
83 |  | CarbonDiox | 0 | 0.28 | 0.05 | 0.1 | 0.2809 | 0.058 | 2284 | 0.89 | 0.46 | 0.43 |  |  |  | 273 | 0.2776884 | 3.176601 | 757
84 |  | CarbonDiox | 0 | 0.28 | 0.05 | 0.1 | 0.2809 | 0.058 | 2284 | 0.89 | 0.46 | 0.43 |  |  |  | 273 | 0.357629 | 3.635135 | 757
85 |  | CarbonDiox | 0 | 0.28 | 0.05 | 0.1 | 0.2809 | 0.058 | 2284 | 0.89 | 0.46 | 0.43 |  |  |  | 273 | 0.4880584 | 4.659408 | 757
86 |  | CarbonDiox | 0 | 0.28 | 0.05 | 0.1 | 0.2809 | 0.058 | 2284 | 0.89 | 0.46 | 0.43 |  |  |  | 273 | 0.6374212 | 5.489328 | 757
87 |  | CarbonDiox | 0 | 0.28 | 0.05 | 0.1 | 0.2809 | 0.058 | 2284 | 0.89 | 0.46 | 0.43 |  |  |  | 273 | 0.7615395 | 6.274862 | 757
88 |  | CarbonDiox | 0 | 0.28 | 0.05 | 0.1 | 0.2809 | 0.058 | 2284 | 0.89 | 0.46 | 0.43 |  |  |  | 273 | 0.9003837 | 6.930913 | 757
89 |  | CarbonDiox | 0 | 0.28 | 0.05 | 0.1 | 0.2809 | 0.058 | 2284 | 0.89 | 0.46 | 0.43 |  |  |  | 273 | 0.9698058 | 7.36734 | 757
90 |  | CarbonDiox | 0 | 0.28 | 0.05 | 0.1 | 0.2809 | 0.058 | 2284 | 0.89 | 0.46 | 0.43 |  |  |  | 273 | 1.039228 | 7.673685 | 757
91 | CS-8-CD-4 | CarbonDiox | 0 | 0.28 | 0.05 | 0.1 | 0.2809 | 0.058 | 1924 | 0.75 | 0.33 | 0.42 |  |  |  | 273 | 0.0168296 | 0.2608468 | 758
92 |  | CarbonDiox | 0 | 0.28 | 0.05 | 0.1 | 0.2809 | 0.058 | 1924 | 0.75 | 0.33 | 0.42 |  |  |  | 273 | 0.0525925 | 0.7175852 | 758
93 |  | CarbonDiox | 0 | 0.28 | 0.05 | 0.1 | 0.2809 | 0.058 | 1924 | 0.75 | 0.33 | 0.42 |  |  |  | 273 | 0.09677021 | 1.131305 | 758
94 |  | CarbonDiox | 0 | 0.28 | 0.05 | 0.1 | 0.2809 | 0.058 | 1924 | 0.75 | 0.33 | 0.42 |  |  |  | 273 | 0.1451553 | 1.566877 | 758
95 |  | CarbonDiox | 0 | 0.28 | 0.05 | 0.1 | 0.2809 | 0.058 | 1924 | 0.75 | 0.33 | 0.42 |  |  |  | 273 | 0.1956441 | 2.045894 | 758
96 |  | CarbonDiox | 0 | 0.28 | 0.05 | 0.1 | 0.2809 | 0.058 | 1924 | 0.75 | 0.33 | 0.42 |  |  |  | 273 | 0.2797921 | 2.613001 | 758
97 |  | CarbonDiox | 0 | 0.28 | 0.05 | 0.1 | 0.2809 | 0.058 | 1924 | 0.75 | 0.33 | 0.42 |  |  |  | 273 | 0.3471105 | 3.049342 | 758
98 |  | CarbonDiox | 0 | 0.28 | 0.05 | 0.1 | 0.2809 | 0.058 | 1924 | 0.75 | 0.33 | 0.42 |  |  |  | 273 | 0.4270511 | 3.464516 | 758
99 |  | CarbonDiox | 0 | 0.28 | 0.05 | 0.1 | 0.2809 | 0.058 | 1924 | 0.75 | 0.33 | 0.42 |  |  |  | 273 | 0.5006806 | 3.879433 | 758
100 |  | CarbonDiox | 0 | 0.28 | 0.05 | 0.1 | 0.2809 | 0.058 | 1924 | 0.75 | 0.33 | 0.42 |  |  |  | 273 | 0.5658954 | 4.228968 | 758
101 |  | CarbonDiox | 0 | 0.28 | 0.05 | 0.1 | 0.2809 | 0.058 | 1924 | 0.75 | 0.33 | 0.42 |  |  |  | 273 | 0.6184879 | 4.491269 | 758
102 |  | CarbonDiox | 0 | 0.28 | 0.05 | 0.1 | 0.2809 | 0.058 | 1924 | 0.75 | 0.33 | 0.42 |  |  |  | 273 | 0.6900137 | 4.81938 | 758
103 |  | CarbonDiox | 0 | 0.28 | 0.05 | 0.1 | 0.2809 | 0.058 | 1924 | 0.75 | 0.33 | 0.42 |  |  |  | 273 | 0.7678506 | 5.039346 | 758
104 |  | CarbonDiox | 0 | 0.28 | 0.05 | 0.1 | 0.2809 | 0.058 | 1924 | 0.75 | 0.33 | 0.42 |  |  |  | 273 | 0.8393764 | 5.497539 | 758
105 |  | CarbonDiox | 0 | 0.28 | 0.05 | 0.1 | 0.2809 | 0.058 | 1924 | 0.75 | 0.33 | 0.42 |  |  |  | 273 | 0.9109022 | 5.82565 | 758
106 |  | CarbonDiox | 0 | 0.28 | 0.05 | 0.1 | 0.2809 | 0.058 | 1924 | 0.75 | 0.33 | 0.42 |  |  |  | 273 | 0.9761169 | 6.066783 | 758
107 |  | CarbonDiox | 0 | 0.28 | 0.05 | 0.1 | 0.2809 | 0.058 | 1924 | 0.75 | 0.33 | 0.42 |  |  |  | 273 | 1.039228 | 6.307831 | 758
108 | CS-6-CD-2 | CarbonDiox | 0 | 0.28 | 0.05 | 0.1 | 0.2809 | 0.058 | 730 | 0.31 | 0.07 | 0.24 |  |  |  | 298 | 0.03338089 | 0.5125795 | 759
109 |  | CarbonDiox | 0 | 0.28 | 0.05 | 0.1 | 0.2809 | 0.058 | 730 | 0.31 | 0.07 | 0.24 |  |  |  | 298 | 0.06014842 | 0.7824595 | 759
110 |  | CarbonDiox | 0 | 0.28 | 0.05 | 0.1 | 0.2809 | 0.058 | 730 | 0.31 | 0.07 | 0.24 |  |  |  | 298 | 0.1003843 | 0.9986013 | 759
111 |  | CarbonDiox | 0 | 0.28 | 0.05 | 0.1 | 0.2809 | 0.058 | 730 | 0.31 | 0.07 | 0.24 |  |  |  | 298 | 0.1875176 | 1.56574 | 759
112 |  | CarbonDiox | 0 | 0.28 | 0.05 | 0.1 | 0.2809 | 0.058 | 730 | 0.31 | 0.07 | 0.24 |  |  |  | 298 | 0.2501423 | 1.822596 | 759
113 |  | CarbonDiox | 0 | 0.28 | 0.05 | 0.1 | 0.2809 | 0.058 | 730 | 0.31 | 0.07 | 0.24 |  |  |  | 298 | 0.3866011 | 2.322973 | 759
114 |  | CarbonDiox | 0 | 0.28 | 0.05 | 0.1 | 0.2809 | 0.058 | 730 | 0.31 | 0.07 | 0.24 |  |  |  | 298 | 0.5052129 | 2.647922 | 759
115 |  | CarbonDiox | 0 | 0.28 | 0.05 | 0.1 | 0.2809 | 0.058 | 730 | 0.31 | 0.07 | 0.24 |  |  |  | 298 | 0.6462558 | 2.919246 | 759
116 |  | CarbonDiox | 0 | 0.28 | 0.05 | 0.1 | 0.2809 | 0.058 | 730 | 0.31 | 0.07 | 0.24 |  |  |  | 298 | 0.7716138 | 3.190371 | 759
117 |  | CarbonDiox | 0 | 0.28 | 0.05 | 0.1 | 0.2809 | 0.058 | 730 | 0.31 | 0.07 | 0.24 |  |  |  | 298 | 0.8992306 | 3.421094 | 759
118 |  | CarbonDiox | 0 | 0.28 | 0.05 | 0.1 | 0.2809 | 0.058 | 730 | 0.31 | 0.07 | 0.24 |  |  |  | 298 | 1.033588 | 3.611471 | 759
119 | CS-6-CD-8 | CarbonDiox | 0 | 0.28 | 0.05 | 0.1 | 0.2809 | 0.058 | 2930 | 1.12 | 0.69 | 0.43 |  |  |  | 298 | 0.04020565 | 0.2835552 | 760
120 |  | CarbonDiox | 0 | 0.28 | 0.05 | 0.1 | 0.2809 | 0.058 | 2930 | 1.12 | 0.69 | 0.43 |  |  |  | 298 | 0.1050348 | 0.6213016 | 760
121 |  | CarbonDiox | 0 | 0.28 | 0.05 | 0.1 | 0.2809 | 0.058 | 2930 | 1.12 | 0.69 | 0.43 |  |  |  | 298 | 0.1877109 | 1.134476 | 760
122 |  | CarbonDiox | 0 | 0.28 | 0.05 | 0.1 | 0.2809 | 0.058 | 2930 | 1.12 | 0.69 | 0.43 |  |  |  | 298 | 0.2570093 | 1.499233 | 760
123 |  | CarbonDiox | 0 | 0.28 | 0.05 | 0.1 | 0.2809 | 0.058 | 2930 | 1.12 | 0.69 | 0.43 |  |  |  | 298 | 0.3889566 | 2.066938 | 760
124 |  | CarbonDiox | 0 | 0.28 | 0.05 | 0.1 | 0.2809 | 0.058 | 2930 | 1.12 | 0.69 | 0.43 |  |  |  | 298 | 0.5164284 | 2.621109 | 760
125 |  | CarbonDiox | 0 | 0.28 | 0.05 | 0.1 | 0.2809 | 0.058 | 2930 | 1.12 | 0.69 | 0.43 |  |  |  | 298 | 0.6484059 | 3.121429 | 760
126 |  | CarbonDiox | 0 | 0.28 | 0.05 | 0.1 | 0.2809 | 0.058 | 2930 | 1.12 | 0.69 | 0.43 |  |  |  | 298 | 0.7759261 | 3.567784 | 760
127 |  | CarbonDiox | 0 | 0.28 | 0.05 | 0.1 | 0.2809 | 0.058 | 2930 | 1.12 | 0.69 | 0.43 |  |  |  | 298 | 0.9012116 | 4.000634 | 760
128 |  | CarbonDiox | 0 | 0.28 | 0.05 | 0.1 | 0.2809 | 0.058 | 2930 | 1.12 | 0.69 | 0.43 |  |  |  | 298 | 1.030973 | 4.447018 | 760
129 | CS-6-CD-2 | CarbonDiox | 0 | 0.28 | 0.05 | 0.1 | 0.2809 | 0.058 | 730 | 0.31 | 0.07 | 0.24 |  |  |  | 273 | 0.03117341 | 1.02 | 761
130 |  | CarbonDiox | 0 | 0.28 | 0.05 | 0.1 | 0.2809 | 0.058 | 730 | 0.31 | 0.07 | 0.24 |  |  |  | 273 | 0.06457349 | 1.62 | 761
131 |  | CarbonDiox | 0 | 0.28 | 0.05 | 0.1 | 0.2809 | 0.058 | 730 | 0.31 | 0.07 | 0.24 |  |  |  | 273 | 0.142507 | 2.18 | 761
132 |  | CarbonDiox | 0 | 0.28 | 0.05 | 0.1 | 0.2809 | 0.058 | 730 | 0.31 | 0.07 | 0.24 |  |  |  | 273 | 0.2093072 | 2.68 | 761
133 |  | CarbonDiox | 0 | 0.28 | 0.05 | 0.1 | 0.2809 | 0.058 | 730 | 0.31 | 0.07 | 0.24 |  |  |  | 273 | 0.3406809 | 3.26 | 761
134 |  | CarbonDiox | 0 | 0.28 | 0.05 | 0.1 | 0.2809 | 0.058 | 730 | 0.31 | 0.07 | 0.24 |  |  |  | 273 | 0.4186144 | 3.62 | 761
135 |  | CarbonDiox | 0 | 0.28 | 0.05 | 0.1 | 0.2809 | 0.058 | 730 | 0.31 | 0.07 | 0.24 |  |  |  | 273 | 0.5700281 | 4.1 | 761
136 |  | CarbonDiox | 0 | 0.28 | 0.05 | 0.1 | 0.2809 | 0.058 | 730 | 0.31 | 0.07 | 0.24 |  |  |  | 273 | 0.6947217 | 4.42 | 761
137 |  | CarbonDiox | 0 | 0.28 | 0.05 | 0.1 | 0.2809 | 0.058 | 730 | 0.31 | 0.07 | 0.24 |  |  |  | 273 | 0.8372288 | 4.78 | 761
138 |  | CarbonDiox | 0 | 0.28 | 0.05 | 0.1 | 0.2809 | 0.058 | 730 | 0.31 | 0.07 | 0.24 |  |  |  | 273 | 0.9775091 | 5.04 | 761
139 |  | CarbonDiox | 0 | 0.28 | 0.05 | 0.1 | 0.2809 | 0.058 | 730 | 0.31 | 0.07 | 0.24 |  |  |  | 273 | 1.039856 | 5.1 | 761
140 | CS-6-CD-4 | CarbonDiox | 0 | 0.28 | 0.05 | 0.1 | 0.2809 | 0.058 | 2284 | 0.89 | 0.46 | 0.43 |  |  |  | 273 | 0.01781338 | 0.48 | 762
141 |  | CarbonDiox | 0 | 0.28 | 0.05 | 0.1 | 0.2809 | 0.058 | 2284 | 0.89 | 0.46 | 0.43 |  |  |  | 273 | 0.07125351 | 1.22 | 762
142 |  | CarbonDiox | 0 | 0.28 | 0.05 | 0.1 | 0.2809 | 0.058 | 2284 | 0.89 | 0.46 | 0.43 |  |  |  | 273 | 0.135827 | 1.86 | 762
143 |  | CarbonDiox | 0 | 0.28 | 0.05 | 0.1 | 0.2809 | 0.058 | 2284 | 0.89 | 0.46 | 0.43 |  |  |  | 273 | 0.2182139 | 2.54 | 762
144 |  | CarbonDiox | 0 | 0.28 | 0.05 | 0.1 | 0.2809 | 0.058 | 2284 | 0.89 | 0.46 | 0.43 |  |  |  | 273 | 0.2805607 | 3.02 | 762
145 |  | CarbonDiox | 0 | 0.28 | 0.05 | 0.1 | 0.2809 | 0.058 | 2284 | 0.89 | 0.46 | 0.43 |  |  |  | 273 | 0.3384542 | 3.58 | 762
146 |  | CarbonDiox | 0 | 0.28 | 0.05 | 0.1 | 0.2809 | 0.058 | 2284 | 0.89 | 0.46 | 0.43 |  |  |  | 273 | 0.4854145 | 4.54 | 762
147 |  | CarbonDiox | 0 | 0.28 | 0.05 | 0.1 | 0.2809 | 0.058 | 2284 | 0.89 | 0.46 | 0.43 |  |  |  | 273 | 0.6279216 | 5.4 | 762
148 |  | CarbonDiox | 0 | 0.28 | 0.05 | 0.1 | 0.2809 | 0.058 | 2284 | 0.89 | 0.46 | 0.43 |  |  |  | 273 | 0.7659752 | 6.14 | 762
149 |  | CarbonDiox | 0 | 0.28 | 0.05 | 0.1 | 0.2809 | 0.058 | 2284 | 0.89 | 0.46 | 0.43 |  |  |  | 273 | 0.9218423 | 6.9 | 762
150 |  | CarbonDiox | 0 | 0.28 | 0.05 | 0.1 | 0.2809 | 0.058 | 2284 | 0.89 | 0.46 | 0.43 |  |  |  | 273 | 1.048763 | 7.56 | 762
151 | CS-6-CD-8 | CarbonDiox | 0 | 0.28 | 0.05 | 0.1 | 0.2809 | 0.058 | 2930 | 1.12 | 0.69 | 0.43 |  |  |  | 273 | 0.01336003 | 0.2 | 763
152 |  | CarbonDiox | 0 | 0.28 | 0.05 | 0.1 | 0.2809 | 0.058 | 2930 | 1.12 | 0.69 | 0.43 |  |  |  | 273 | 0.04898679 | 0.74 | 763
153 |  | CarbonDiox | 0 | 0.28 | 0.05 | 0.1 | 0.2809 | 0.058 | 2930 | 1.12 | 0.69 | 0.43 |  |  |  | 273 | 0.09574691 | 1.32 | 763
154 |  | CarbonDiox | 0 | 0.28 | 0.05 | 0.1 | 0.2809 | 0.058 | 2930 | 1.12 | 0.69 | 0.43 |  |  |  | 273 | 0.1246936 | 1.7 | 763
155 |  | CarbonDiox | 0 | 0.28 | 0.05 | 0.1 | 0.2809 | 0.058 | 2930 | 1.12 | 0.69 | 0.43 |  |  |  | 273 | 0.2070805 | 2.5 | 763
156 |  | CarbonDiox | 0 | 0.28 | 0.05 | 0.1 | 0.2809 | 0.058 | 2930 | 1.12 | 0.69 | 0.43 |  |  |  | 273 | 0.2894674 | 3.18 | 763
157 |  | CarbonDiox | 0 | 0.28 | 0.05 | 0.1 | 0.2809 | 0.058 | 2930 | 1.12 | 0.69 | 0.43 |  |  |  | 273 | 0.3562676 | 3.78 | 763
158 |  | CarbonDiox | 0 | 0.28 | 0.05 | 0.1 | 0.2809 | 0.058 | 2930 | 1.12 | 0.69 | 0.43 |  |  |  | 273 | 0.4943212 | 4.82 | 763
159 |  | CarbonDiox | 0 | 0.28 | 0.05 | 0.1 | 0.2809 | 0.058 | 2930 | 1.12 | 0.69 | 0.43 |  |  |  | 273 | 0.6279216 | 5.68 | 763
160 |  | CarbonDiox | 0 | 0.28 | 0.05 | 0.1 | 0.2809 | 0.058 | 2930 | 1.12 | 0.69 | 0.43 |  |  |  | 273 | 0.7682019 | 6.6 | 763
161 |  | CarbonDiox | 0 | 0.28 | 0.05 | 0.1 | 0.2809 | 0.058 | 2930 | 1.12 | 0.69 | 0.43 |  |  |  | 273 | 0.9040289 | 7.36 | 763
162 |  | CarbonDiox | 0 | 0.28 | 0.05 | 0.1 | 0.2809 | 0.058 | 2930 | 1.12 | 0.69 | 0.43 |  |  |  | 273 | 1.046536 | 8.22 | 763
0 | PAN-PK | CarbonDiox | 0 | 0.28 | 0.05 | 0.1 | 0.2809 | 0.058 | 2231 | 1.16 | 0.4 | 0.76 | 86.1 | 4.94 | 8.13 | 298 | 0.03232125 | 0.2105153 | 764
1 |  | CarbonDiox | 0 | 0.28 | 0.05 | 0.1 | 0.2809 | 0.058 | 2231 | 1.16 | 0.4 | 0.76 | 86.1 | 4.94 | 8.13 | 298 | 0.0950049 | 0.631571 | 764
2 |  | CarbonDiox | 0 | 0.28 | 0.05 | 0.1 | 0.2809 | 0.058 | 2231 | 1.16 | 0.4 | 0.76 | 86.1 | 4.94 | 8.13 | 298 | 0.1527914 | 0.8994012 | 764
3 |  | CarbonDiox | 0 | 0.28 | 0.05 | 0.1 | 0.2809 | 0.058 | 2231 | 1.16 | 0.4 | 0.76 | 86.1 | 4.94 | 8.13 | 298 | 0.2007835 | 1.122594 | 764
4 |  | CarbonDiox | 0 | 0.28 | 0.05 | 0.1 | 0.2809 | 0.058 | 2231 | 1.16 | 0.4 | 0.76 | 86.1 | 4.94 | 8.13 | 298 | 0.294809 | 1.607307 | 764
5 |  | CarbonDiox | 0 | 0.28 | 0.05 | 0.1 | 0.2809 | 0.058 | 2231 | 1.16 | 0.4 | 0.76 | 86.1 | 4.94 | 8.13 | 298 | 0.3996082 | 2.085565 | 764
6 |  | CarbonDiox | 0 | 0.28 | 0.05 | 0.1 | 0.2809 | 0.058 | 2231 | 1.16 | 0.4 | 0.76 | 86.1 | 4.94 | 8.13 | 298 | 0.4946131 | 2.538342 | 764
7 |  | CarbonDiox | 0 | 0.28 | 0.05 | 0.1 | 0.2809 | 0.058 | 2231 | 1.16 | 0.4 | 0.76 | 86.1 | 4.94 | 8.13 | 298 | 0.6043095 | 2.939941 | 764
8 |  | CarbonDiox | 0 | 0.28 | 0.05 | 0.1 | 0.2809 | 0.058 | 2231 | 1.16 | 0.4 | 0.76 | 86.1 | 4.94 | 8.13 | 298 | 0.6963761 | 3.360809 | 764
9 |  | CarbonDiox | 0 | 0.28 | 0.05 | 0.1 | 0.2809 | 0.058 | 2231 | 1.16 | 0.4 | 0.76 | 86.1 | 4.94 | 8.13 | 298 | 0.8001959 | 3.756059 | 764
10 |  | CarbonDiox | 0 | 0.28 | 0.05 | 0.1 | 0.2809 | 0.058 | 2231 | 1.16 | 0.4 | 0.76 | 86.1 | 4.94 | 8.13 | 298 | 0.9020568 | 4.189636 | 764
11 |  | CarbonDiox | 0 | 0.28 | 0.05 | 0.1 | 0.2809 | 0.058 | 2231 | 1.16 | 0.4 | 0.76 | 86.1 | 4.94 | 8.13 | 298 | 0.9804114 | 4.438178 | 764
12 | PAN-OK | CarbonDiox | 0 | 0.28 | 0.05 | 0.1 | 0.2809 | 0.058 | 780.2 | 0.39 | 0.04 | 0.35 | 78.6 | 11.1 | 11.2 | 298 | 0.0244858 | 0.2297224 | 765
13 |  | CarbonDiox | 0 | 0.28 | 0.05 | 0.1 | 0.2809 | 0.058 | 780.2 | 0.39 | 0.04 | 0.35 | 78.6 | 11.1 | 11.2 | 298 | 0.1087169 | 0.5803979 | 765
14 |  | CarbonDiox | 0 | 0.28 | 0.05 | 0.1 | 0.2809 | 0.058 | 780.2 | 0.39 | 0.04 | 0.35 | 78.6 | 11.1 | 11.2 | 298 | 0.201763 | 0.9629455 | 765
15 |  | CarbonDiox | 0 | 0.28 | 0.05 | 0.1 | 0.2809 | 0.058 | 780.2 | 0.39 | 0.04 | 0.35 | 78.6 | 11.1 | 11.2 | 298 | 0.2487757 | 1.179759 | 765
16 |  | CarbonDiox | 0 | 0.28 | 0.05 | 0.1 | 0.2809 | 0.058 | 780.2 | 0.39 | 0.04 | 0.35 | 78.6 | 11.1 | 11.2 | 298 | 0.3026445 | 1.3646 | 765
17 |  | CarbonDiox | 0 | 0.28 | 0.05 | 0.1 | 0.2809 | 0.058 | 780.2 | 0.39 | 0.04 | 0.35 | 78.6 | 11.1 | 11.2 | 298 | 0.3996082 | 1.702423 | 765
18 |  | CarbonDiox | 0 | 0.28 | 0.05 | 0.1 | 0.2809 | 0.058 | 780.2 | 0.39 | 0.04 | 0.35 | 78.6 | 11.1 | 11.2 | 298 | 0.5044074 | 2.059353 | 765
19 |  | CarbonDiox | 0 | 0.28 | 0.05 | 0.1 | 0.2809 | 0.058 | 780.2 | 0.39 | 0.04 | 0.35 | 78.6 | 11.1 | 11.2 | 298 | 0.6503428 | 2.454334 | 765
20 |  | CarbonDiox | 0 | 0.28 | 0.05 | 0.1 | 0.2809 | 0.058 | 780.2 | 0.39 | 0.04 | 0.35 | 78.6 | 11.1 | 11.2 | 298 | 0.7502449 | 2.67081 | 765
21 |  | CarbonDiox | 0 | 0.28 | 0.05 | 0.1 | 0.2809 | 0.058 | 780.2 | 0.39 | 0.04 | 0.35 | 78.6 | 11.1 | 11.2 | 298 | 0.8452498 | 2.880931 | 765
22 |  | CarbonDiox | 0 | 0.28 | 0.05 | 0.1 | 0.2809 | 0.058 | 780.2 | 0.39 | 0.04 | 0.35 | 78.6 | 11.1 | 11.2 | 298 | 0.9872674 | 3.12268 | 765
0 | C-KOH | CarbonDiox | 0 | 0.28 | 0.05 | 0.1 | 0.2809 | 0.058 | 2030 | 1.45 | 0.73 | 0.72 |  |  |  | 273 | 0.03250634 | 0.7645539 | 766
1 |  | CarbonDiox | 0 | 0.28 | 0.05 | 0.1 | 0.2809 | 0.058 | 2030 | 1.45 | 0.73 | 0.72 |  |  |  | 273 | 0.06507102 | 1.219287 | 766
2 |  | CarbonDiox | 0 | 0.28 | 0.05 | 0.1 | 0.2809 | 0.058 | 2030 | 1.45 | 0.73 | 0.72 |  |  |  | 273 | 0.09764887 | 1.606247 | 766
3 |  | CarbonDiox | 0 | 0.28 | 0.05 | 0.1 | 0.2809 | 0.058 | 2030 | 1.45 | 0.73 | 0.72 |  |  |  | 273 | 0.191329 | 2.621937 | 766
4 |  | CarbonDiox | 0 | 0.28 | 0.05 | 0.1 | 0.2809 | 0.058 | 2030 | 1.45 | 0.73 | 0.72 |  |  |  | 273 | 0.2511009 | 3.095771 | 766
5 |  | CarbonDiox | 0 | 0.28 | 0.05 | 0.1 | 0.2809 | 0.058 | 2030 | 1.45 | 0.73 | 0.72 |  |  |  | 273 | 0.3910546 | 4.033558 | 766
6 |  | CarbonDiox | 0 | 0.28 | 0.05 | 0.1 | 0.2809 | 0.058 | 2030 | 1.45 | 0.73 | 0.72 |  |  |  | 273 | 0.5120059 | 4.739165 | 766
7 |  | CarbonDiox | 0 | 0.28 | 0.05 | 0.1 | 0.2809 | 0.058 | 2030 | 1.45 | 0.73 | 0.72 |  |  |  | 273 | 0.6384051 | 5.415672 | 766
8 |  | CarbonDiox | 0 | 0.28 | 0.05 | 0.1 | 0.2809 | 0.058 | 2030 | 1.45 | 0.73 | 0.72 |  |  |  | 273 | 0.7675422 | 6.005017 | 766
9 |  | CarbonDiox | 0 | 0.28 | 0.05 | 0.1 | 0.2809 | 0.058 | 2030 | 1.45 | 0.73 | 0.72 |  |  |  | 273 | 0.9075826 | 6.497437 | 766
10 |  | CarbonDiox | 0 | 0.28 | 0.05 | 0.1 | 0.2809 | 0.058 | 2030 | 1.45 | 0.73 | 0.72 |  |  |  | 273 | 1.028577 | 6.98036 | 766
11 | C-CO2 | CarbonDiox | 0 | 0.28 | 0.05 | 0.1 | 0.2809 | 0.058 | 1680 | 1.39 | 0.81 | 0.58 |  |  |  | 273 | 0.03390829 | 0.5515389 | 767
12 |  | CarbonDiox | 0 | 0.28 | 0.05 | 0.1 | 0.2809 | 0.058 | 1680 | 1.39 | 0.81 | 0.58 |  |  |  | 273 | 0.05697737 | 0.8611358 | 767
13 |  | CarbonDiox | 0 | 0.28 | 0.05 | 0.1 | 0.2809 | 0.058 | 1680 | 1.39 | 0.81 | 0.58 |  |  |  | 273 | 0.09500869 | 1.189952 | 767
14 |  | CarbonDiox | 0 | 0.28 | 0.05 | 0.1 | 0.2809 | 0.058 | 1680 | 1.39 | 0.81 | 0.58 |  |  |  | 273 | 0.1941649 | 2.031315 | 767
15 |  | CarbonDiox | 0 | 0.28 | 0.05 | 0.1 | 0.2809 | 0.058 | 1680 | 1.39 | 0.81 | 0.58 |  |  |  | 273 | 0.2553142 | 2.417998 | 767
16 |  | CarbonDiox | 0 | 0.28 | 0.05 | 0.1 | 0.2809 | 0.058 | 1680 | 1.39 | 0.81 | 0.58 |  |  |  | 273 | 0.3857818 | 3.16224 | 767
17 |  | CarbonDiox | 0 | 0.28 | 0.05 | 0.1 | 0.2809 | 0.058 | 1680 | 1.39 | 0.81 | 0.58 |  |  |  | 273 | 0.5189968 | 3.770909 | 767
18 |  | CarbonDiox | 0 | 0.28 | 0.05 | 0.1 | 0.2809 | 0.058 | 1680 | 1.39 | 0.81 | 0.58 |  |  |  | 273 | 0.6427125 | 4.253805 | 767
19 |  | CarbonDiox | 0 | 0.28 | 0.05 | 0.1 | 0.2809 | 0.058 | 1680 | 1.39 | 0.81 | 0.58 |  |  |  | 273 | 0.7772975 | 4.814051 | 767
20 |  | CarbonDiox | 0 | 0.28 | 0.05 | 0.1 | 0.2809 | 0.058 | 1680 | 1.39 | 0.81 | 0.58 |  |  |  | 273 | 0.9037474 | 5.229148 | 767
21 |  | CarbonDiox | 0 | 0.28 | 0.05 | 0.1 | 0.2809 | 0.058 | 1680 | 1.39 | 0.81 | 0.58 |  |  |  | 273 | 1.024757 | 5.634615 | 767
22 | C-NH3 | CarbonDiox | 0 | 0.28 | 0.05 | 0.1 | 0.2809 | 0.058 | 1090 | 1 | 0.62 | 0.38 |  |  |  | 273 | 0.02979842 | 0.6968069 | 768
23 |  | CarbonDiox | 0 | 0.28 | 0.05 | 0.1 | 0.2809 | 0.058 | 1090 | 1 | 0.62 | 0.38 |  |  |  | 273 | 0.07190951 | 1.035265 | 768
24 |  | CarbonDiox | 0 | 0.28 | 0.05 | 0.1 | 0.2809 | 0.058 | 1090 | 1 | 0.62 | 0.38 |  |  |  | 273 | 0.1969142 | 1.88606 | 768
25 |  | CarbonDiox | 0 | 0.28 | 0.05 | 0.1 | 0.2809 | 0.058 | 1090 | 1 | 0.62 | 0.38 |  |  |  | 273 | 0.2648569 | 2.321087 | 768
26 |  | CarbonDiox | 0 | 0.28 | 0.05 | 0.1 | 0.2809 | 0.058 | 1090 | 1 | 0.62 | 0.38 |  |  |  | 273 | 0.4021592 | 2.900671 | 768
27 |  | CarbonDiox | 0 | 0.28 | 0.05 | 0.1 | 0.2809 | 0.058 | 1090 | 1 | 0.62 | 0.38 |  |  |  | 273 | 0.5122826 | 3.315925 | 768
28 |  | CarbonDiox | 0 | 0.28 | 0.05 | 0.1 | 0.2809 | 0.058 | 1090 | 1 | 0.62 | 0.38 |  |  |  | 273 | 0.6441784 | 3.711605 | 768
29 |  | CarbonDiox | 0 | 0.28 | 0.05 | 0.1 | 0.2809 | 0.058 | 1090 | 1 | 0.62 | 0.38 |  |  |  | 273 | 0.7679242 | 4.039591 | 768
30 |  | CarbonDiox | 0 | 0.28 | 0.05 | 0.1 | 0.2809 | 0.058 | 1090 | 1 | 0.62 | 0.38 |  |  |  | 273 | 0.9039149 | 4.367459 | 768
31 |  | CarbonDiox | 0 | 0.28 | 0.05 | 0.1 | 0.2809 | 0.058 | 1090 | 1 | 0.62 | 0.38 |  |  |  | 273 | 1.034475 | 4.637287 | 768
32 | C-H2O | CarbonDiox | 0 | 0.28 | 0.05 | 0.1 | 0.2809 | 0.058 | 810 | 0.84 | 0.56 | 0.28 |  |  |  | 273 | 0.03253645 | 0.6096435 | 769
33 |  | CarbonDiox | 0 | 0.28 | 0.05 | 0.1 | 0.2809 | 0.058 | 810 | 0.84 | 0.56 | 0.28 |  |  |  | 273 | 0.06511806 | 0.9772395 | 769
34 |  | CarbonDiox | 0 | 0.28 | 0.05 | 0.1 | 0.2809 | 0.058 | 810 | 0.84 | 0.56 | 0.28 |  |  |  | 273 | 0.09226502 | 1.306161 | 769
35 |  | CarbonDiox | 0 | 0.28 | 0.05 | 0.1 | 0.2809 | 0.058 | 810 | 0.84 | 0.56 | 0.28 |  |  |  | 273 | 0.1914589 | 1.953886 | 769
36 |  | CarbonDiox | 0 | 0.28 | 0.05 | 0.1 | 0.2809 | 0.058 | 810 | 0.84 | 0.56 | 0.28 |  |  |  | 273 | 0.2539819 | 2.272783 | 769
37 |  | CarbonDiox | 0 | 0.28 | 0.05 | 0.1 | 0.2809 | 0.058 | 810 | 0.84 | 0.56 | 0.28 |  |  |  | 273 | 0.3831285 | 2.813718 | 769
38 |  | CarbonDiox | 0 | 0.28 | 0.05 | 0.1 | 0.2809 | 0.058 | 810 | 0.84 | 0.56 | 0.28 |  |  |  | 273 | 0.51366 | 3.228775 | 769
39 |  | CarbonDiox | 0 | 0.28 | 0.05 | 0.1 | 0.2809 | 0.058 | 810 | 0.84 | 0.56 | 0.28 |  |  |  | 273 | 0.6414931 | 3.527676 | 769
40 |  | CarbonDiox | 0 | 0.28 | 0.05 | 0.1 | 0.2809 | 0.058 | 810 | 0.84 | 0.56 | 0.28 |  |  |  | 273 | 0.7734078 | 3.826537 | 769
41 |  | CarbonDiox | 0 | 0.28 | 0.05 | 0.1 | 0.2809 | 0.058 | 810 | 0.84 | 0.56 | 0.28 |  |  |  | 273 | 0.9039695 | 4.086684 | 769
42 |  | CarbonDiox | 0 | 0.28 | 0.05 | 0.1 | 0.2809 | 0.058 | 810 | 0.84 | 0.56 | 0.28 |  |  |  | 273 | 1.034537 | 4.317785 | 769
43 | C-ZnCl2 | CarbonDiox | 0 | 0.28 | 0.05 | 0.1 | 0.2809 | 0.058 | 600 | 0.66 | 0.46 | 0.2 |  |  |  | 273 | 0.02712061 | 0.4741496 | 770
44 |  | CarbonDiox | 0 | 0.28 | 0.05 | 0.1 | 0.2809 | 0.058 | 600 | 0.66 | 0.46 | 0.2 |  |  |  | 273 | 0.06379892 | 0.7642509 | 770
45 |  | CarbonDiox | 0 | 0.28 | 0.05 | 0.1 | 0.2809 | 0.058 | 600 | 0.66 | 0.46 | 0.2 |  |  |  | 273 | 0.09368578 | 0.9963267 | 770
46 |  | CarbonDiox | 0 | 0.28 | 0.05 | 0.1 | 0.2809 | 0.058 | 600 | 0.66 | 0.46 | 0.2 |  |  |  | 273 | 0.1901886 | 1.489168 | 770
47 |  | CarbonDiox | 0 | 0.28 | 0.05 | 0.1 | 0.2809 | 0.058 | 600 | 0.66 | 0.46 | 0.2 |  |  |  | 273 | 0.2567933 | 1.808026 | 770
48 |  | CarbonDiox | 0 | 0.28 | 0.05 | 0.1 | 0.2809 | 0.058 | 600 | 0.66 | 0.46 | 0.2 |  |  |  | 273 | 0.3846019 | 2.232791 | 770
49 |  | CarbonDiox | 0 | 0.28 | 0.05 | 0.1 | 0.2809 | 0.058 | 600 | 0.66 | 0.46 | 0.2 |  |  |  | 273 | 0.5178715 | 2.560685 | 770
50 |  | CarbonDiox | 0 | 0.28 | 0.05 | 0.1 | 0.2809 | 0.058 | 600 | 0.66 | 0.46 | 0.2 |  |  |  | 273 | 0.6429797 | 2.878975 | 770
51 |  | CarbonDiox | 0 | 0.28 | 0.05 | 0.1 | 0.2809 | 0.058 | 600 | 0.66 | 0.46 | 0.2 |  |  |  | 273 | 0.7735414 | 3.139122 | 770
52 |  | CarbonDiox | 0 | 0.28 | 0.05 | 0.1 | 0.2809 | 0.058 | 600 | 0.66 | 0.46 | 0.2 |  |  |  | 273 | 0.9027501 | 3.360554 | 770
53 |  | CarbonDiox | 0 | 0.28 | 0.05 | 0.1 | 0.2809 | 0.058 | 600 | 0.66 | 0.46 | 0.2 |  |  |  | 273 | 1.031955 | 3.60135 | 770
54 | C | CarbonDiox | 0 | 0.28 | 0.05 | 0.1 | 0.2809 | 0.058 | 570 | 0.65 | 0.46 | 0.19 |  |  |  | 273 | 0.005410196 | 0.1742215 | 771
55 |  | CarbonDiox | 0 | 0.28 | 0.05 | 0.1 | 0.2809 | 0.058 | 570 | 0.65 | 0.46 | 0.19 |  |  |  | 273 | 0.03935988 | 0.5030768 | 771
56 |  | CarbonDiox | 0 | 0.28 | 0.05 | 0.1 | 0.2809 | 0.058 | 570 | 0.65 | 0.46 | 0.19 |  |  |  | 273 | 0.09233841 | 0.9285666 | 771
57 |  | CarbonDiox | 0 | 0.28 | 0.05 | 0.1 | 0.2809 | 0.058 | 570 | 0.65 | 0.46 | 0.19 |  |  |  | 273 | 0.1902112 | 1.372986 | 771
58 |  | CarbonDiox | 0 | 0.28 | 0.05 | 0.1 | 0.2809 | 0.058 | 570 | 0.65 | 0.46 | 0.19 |  |  |  | 273 | 0.2513869 | 1.624122 | 771
59 |  | CarbonDiox | 0 | 0.28 | 0.05 | 0.1 | 0.2809 | 0.058 | 570 | 0.65 | 0.46 | 0.19 |  |  |  | 273 | 0.3887363 | 1.961658 | 771
60 |  | CarbonDiox | 0 | 0.28 | 0.05 | 0.1 | 0.2809 | 0.058 | 570 | 0.65 | 0.46 | 0.19 |  |  |  | 273 | 0.513852 | 2.241221 | 771
61 |  | CarbonDiox | 0 | 0.28 | 0.05 | 0.1 | 0.2809 | 0.058 | 570 | 0.65 | 0.46 | 0.19 |  |  |  | 273 | 0.6362617 | 2.443356 | 771
62 |  | CarbonDiox | 0 | 0.28 | 0.05 | 0.1 | 0.2809 | 0.058 | 570 | 0.65 | 0.46 | 0.19 |  |  |  | 273 | 0.7763641 | 2.616273 | 771
63 |  | CarbonDiox | 0 | 0.28 | 0.05 | 0.1 | 0.2809 | 0.058 | 570 | 0.65 | 0.46 | 0.19 |  |  |  | 273 | 0.9015118 | 2.731244 | 771
64 |  | CarbonDiox | 0 | 0.28 | 0.05 | 0.1 | 0.2809 | 0.058 | 570 | 0.65 | 0.46 | 0.19 |  |  |  | 273 | 1.030734 | 2.884903 | 771
65 | C-KOH | CarbonDiox | 0 | 0.28 | 0.05 | 0.1 | 0.2809 | 0.058 | 2030 | 1.45 | 0.73 | 0.72 |  |  |  | 298 | 0.02860697 | 0.28125 | 772
66 |  | CarbonDiox | 0 | 0.28 | 0.05 | 0.1 | 0.2809 | 0.058 | 2030 | 1.45 | 0.73 | 0.72 |  |  |  | 298 | 0.06467662 | 0.5625 | 772
67 |  | CarbonDiox | 0 | 0.28 | 0.05 | 0.1 | 0.2809 | 0.058 | 2030 | 1.45 | 0.73 | 0.72 |  |  |  | 298 | 0.09825871 | 0.7864583 | 772
68 |  | CarbonDiox | 0 | 0.28 | 0.05 | 0.1 | 0.2809 | 0.058 | 2030 | 1.45 | 0.73 | 0.72 |  |  |  | 298 | 0.1865672 | 1.317708 | 772
69 |  | CarbonDiox | 0 | 0.28 | 0.05 | 0.1 | 0.2809 | 0.058 | 2030 | 1.45 | 0.73 | 0.72 |  |  |  | 298 | 0.2649254 | 1.713542 | 772
70 |  | CarbonDiox | 0 | 0.28 | 0.05 | 0.1 | 0.2809 | 0.058 | 2030 | 1.45 | 0.73 | 0.72 |  |  |  | 298 | 0.3880597 | 2.25 | 772
71 |  | CarbonDiox | 0 | 0.28 | 0.05 | 0.1 | 0.2809 | 0.058 | 2030 | 1.45 | 0.73 | 0.72 |  |  |  | 298 | 0.5211443 | 2.75 | 772
72 |  | CarbonDiox | 0 | 0.28 | 0.05 | 0.1 | 0.2809 | 0.058 | 2030 | 1.45 | 0.73 | 0.72 |  |  |  | 298 | 0.6492537 | 3.182292 | 772
73 |  | CarbonDiox | 0 | 0.28 | 0.05 | 0.1 | 0.2809 | 0.058 | 2030 | 1.45 | 0.73 | 0.72 |  |  |  | 298 | 0.7723881 | 3.567708 | 772
74 |  | CarbonDiox | 0 | 0.28 | 0.05 | 0.1 | 0.2809 | 0.058 | 2030 | 1.45 | 0.73 | 0.72 |  |  |  | 298 | 0.9054726 | 3.9375 | 772
75 |  | CarbonDiox | 0 | 0.28 | 0.05 | 0.1 | 0.2809 | 0.058 | 2030 | 1.45 | 0.73 | 0.72 |  |  |  | 298 | 1.031095 | 4.255208 | 772
76 | C-CO2 | CarbonDiox | 0 | 0.28 | 0.05 | 0.1 | 0.2809 | 0.058 | 1680 | 1.39 | 0.81 | 0.58 |  |  |  | 298 | 0.03731343 | 0.2291667 | 773
77 |  | CarbonDiox | 0 | 0.28 | 0.05 | 0.1 | 0.2809 | 0.058 | 1680 | 1.39 | 0.81 | 0.58 |  |  |  | 298 | 0.06467662 | 0.4010417 | 773
78 |  | CarbonDiox | 0 | 0.28 | 0.05 | 0.1 | 0.2809 | 0.058 | 1680 | 1.39 | 0.81 | 0.58 |  |  |  | 298 | 0.1069652 | 0.5625 | 773
79 |  | CarbonDiox | 0 | 0.28 | 0.05 | 0.1 | 0.2809 | 0.058 | 1680 | 1.39 | 0.81 | 0.58 |  |  |  | 298 | 0.1878109 | 0.953125 | 773
80 |  | CarbonDiox | 0 | 0.28 | 0.05 | 0.1 | 0.2809 | 0.058 | 1680 | 1.39 | 0.81 | 0.58 |  |  |  | 298 | 0.2562189 | 1.192708 | 773
81 |  | CarbonDiox | 0 | 0.28 | 0.05 | 0.1 | 0.2809 | 0.058 | 1680 | 1.39 | 0.81 | 0.58 |  |  |  | 298 | 0.3868159 | 1.614583 | 773
82 |  | CarbonDiox | 0 | 0.28 | 0.05 | 0.1 | 0.2809 | 0.058 | 1680 | 1.39 | 0.81 | 0.58 |  |  |  | 298 | 0.5223881 | 1.989583 | 773
83 |  | CarbonDiox | 0 | 0.28 | 0.05 | 0.1 | 0.2809 | 0.058 | 1680 | 1.39 | 0.81 | 0.58 |  |  |  | 298 | 0.6442786 | 2.380208 | 773
84 |  | CarbonDiox | 0 | 0.28 | 0.05 | 0.1 | 0.2809 | 0.058 | 1680 | 1.39 | 0.81 | 0.58 |  |  |  | 298 | 0.7723881 | 2.6875 | 773
85 |  | CarbonDiox | 0 | 0.28 | 0.05 | 0.1 | 0.2809 | 0.058 | 1680 | 1.39 | 0.81 | 0.58 |  |  |  | 298 | 0.9079602 | 2.994792 | 773
86 |  | CarbonDiox | 0 | 0.28 | 0.05 | 0.1 | 0.2809 | 0.058 | 1680 | 1.39 | 0.81 | 0.58 |  |  |  | 298 | 1.033582 | 3.270833 | 773
87 | C-NH3 | CarbonDiox | 0 | 0.28 | 0.05 | 0.1 | 0.2809 | 0.058 | 1090 | 1 | 0.62 | 0.38 |  |  |  | 298 | 0.01243781 | 0.1145833 | 774
88 |  | CarbonDiox | 0 | 0.28 | 0.05 | 0.1 | 0.2809 | 0.058 | 1090 | 1 | 0.62 | 0.38 |  |  |  | 298 | 0.09328358 | 0.609375 | 774
89 |  | CarbonDiox | 0 | 0.28 | 0.05 | 0.1 | 0.2809 | 0.058 | 1090 | 1 | 0.62 | 0.38 |  |  |  | 298 | 0.1915423 | 1.03125 | 774
90 |  | CarbonDiox | 0 | 0.28 | 0.05 | 0.1 | 0.2809 | 0.058 | 1090 | 1 | 0.62 | 0.38 |  |  |  | 298 | 0.2587065 | 1.260417 | 774
91 |  | CarbonDiox | 0 | 0.28 | 0.05 | 0.1 | 0.2809 | 0.058 | 1090 | 1 | 0.62 | 0.38 |  |  |  | 298 | 0.3781095 | 1.583333 | 774
92 |  | CarbonDiox | 0 | 0.28 | 0.05 | 0.1 | 0.2809 | 0.058 | 1090 | 1 | 0.62 | 0.38 |  |  |  | 298 | 0.5149254 | 1.942708 | 774
93 |  | CarbonDiox | 0 | 0.28 | 0.05 | 0.1 | 0.2809 | 0.058 | 1090 | 1 | 0.62 | 0.38 |  |  |  | 298 | 0.6467662 | 2.239583 | 774
94 |  | CarbonDiox | 0 | 0.28 | 0.05 | 0.1 | 0.2809 | 0.058 | 1090 | 1 | 0.62 | 0.38 |  |  |  | 298 | 0.7736318 | 2.494792 | 774
95 |  | CarbonDiox | 0 | 0.28 | 0.05 | 0.1 | 0.2809 | 0.058 | 1090 | 1 | 0.62 | 0.38 |  |  |  | 298 | 0.9017413 | 2.739583 | 774
96 |  | CarbonDiox | 0 | 0.28 | 0.05 | 0.1 | 0.2809 | 0.058 | 1090 | 1 | 0.62 | 0.38 |  |  |  | 298 | 1.033582 | 2.947917 | 774
97 | C-H2O | CarbonDiox | 0 | 0.28 | 0.05 | 0.1 | 0.2809 | 0.058 | 810 | 0.84 | 0.56 | 0.28 |  |  |  | 298 | 0.03731343 | 0.3020833 | 775
98 |  | CarbonDiox | 0 | 0.28 | 0.05 | 0.1 | 0.2809 | 0.058 | 810 | 0.84 | 0.56 | 0.28 |  |  |  | 298 | 0.06467662 | 0.484375 | 775
99 |  | CarbonDiox | 0 | 0.28 | 0.05 | 0.1 | 0.2809 | 0.058 | 810 | 0.84 | 0.56 | 0.28 |  |  |  | 298 | 0.09577114 | 0.6614583 | 775
100 |  | CarbonDiox | 0 | 0.28 | 0.05 | 0.1 | 0.2809 | 0.058 | 810 | 0.84 | 0.56 | 0.28 |  |  |  | 298 | 0.1878109 | 1.072917 | 775
101 |  | CarbonDiox | 0 | 0.28 | 0.05 | 0.1 | 0.2809 | 0.058 | 810 | 0.84 | 0.56 | 0.28 |  |  |  | 298 | 0.2574627 | 1.328125 | 775
102 |  | CarbonDiox | 0 | 0.28 | 0.05 | 0.1 | 0.2809 | 0.058 | 810 | 0.84 | 0.56 | 0.28 |  |  |  | 298 | 0.3830846 | 1.729167 | 775
103 |  | CarbonDiox | 0 | 0.28 | 0.05 | 0.1 | 0.2809 | 0.058 | 810 | 0.84 | 0.56 | 0.28 |  |  |  | 298 | 0.5149254 | 2.0625 | 775
104 |  | CarbonDiox | 0 | 0.28 | 0.05 | 0.1 | 0.2809 | 0.058 | 810 | 0.84 | 0.56 | 0.28 |  |  |  | 298 | 0.6430348 | 2.328125 | 775
105 |  | CarbonDiox | 0 | 0.28 | 0.05 | 0.1 | 0.2809 | 0.058 | 810 | 0.84 | 0.56 | 0.28 |  |  |  | 298 | 0.7711443 | 2.578125 | 775
106 |  | CarbonDiox | 0 | 0.28 | 0.05 | 0.1 | 0.2809 | 0.058 | 810 | 0.84 | 0.56 | 0.28 |  |  |  | 298 | 0.9029851 | 2.786458 | 775
107 |  | CarbonDiox | 0 | 0.28 | 0.05 | 0.1 | 0.2809 | 0.058 | 810 | 0.84 | 0.56 | 0.28 |  |  |  | 298 | 1.033582 | 2.994792 | 775
108 | C-ZnCl2 | CarbonDiox | 0 | 0.28 | 0.05 | 0.1 | 0.2809 | 0.058 | 600 | 0.66 | 0.46 | 0.2 |  |  |  | 298 | 0.03109453 | 0.1927083 | 776
109 |  | CarbonDiox | 0 | 0.28 | 0.05 | 0.1 | 0.2809 | 0.058 | 600 | 0.66 | 0.46 | 0.2 |  |  |  | 298 | 0.09825871 | 0.5 | 776
110 |  | CarbonDiox | 0 | 0.28 | 0.05 | 0.1 | 0.2809 | 0.058 | 600 | 0.66 | 0.46 | 0.2 |  |  |  | 298 | 0.1902985 | 0.796875 | 776
111 |  | CarbonDiox | 0 | 0.28 | 0.05 | 0.1 | 0.2809 | 0.058 | 600 | 0.66 | 0.46 | 0.2 |  |  |  | 298 | 0.2562189 | 0.9479167 | 776
112 |  | CarbonDiox | 0 | 0.28 | 0.05 | 0.1 | 0.2809 | 0.058 | 600 | 0.66 | 0.46 | 0.2 |  |  |  | 298 | 0.3880597 | 1.234375 | 776
113 |  | CarbonDiox | 0 | 0.28 | 0.05 | 0.1 | 0.2809 | 0.058 | 600 | 0.66 | 0.46 | 0.2 |  |  |  | 298 | 0.5161692 | 1.427083 | 776
114 |  | CarbonDiox | 0 | 0.28 | 0.05 | 0.1 | 0.2809 | 0.058 | 600 | 0.66 | 0.46 | 0.2 |  |  |  | 298 | 0.64801 | 1.609375 | 776
115 |  | CarbonDiox | 0 | 0.28 | 0.05 | 0.1 | 0.2809 | 0.058 | 600 | 0.66 | 0.46 | 0.2 |  |  |  | 298 | 0.7761194 | 1.744792 | 776
116 |  | CarbonDiox | 0 | 0.28 | 0.05 | 0.1 | 0.2809 | 0.058 | 600 | 0.66 | 0.46 | 0.2 |  |  |  | 298 | 0.9029851 | 1.901042 | 776
117 |  | CarbonDiox | 0 | 0.28 | 0.05 | 0.1 | 0.2809 | 0.058 | 600 | 0.66 | 0.46 | 0.2 |  |  |  | 298 | 1.033582 | 2 | 776
118 | C | CarbonDiox | 0 | 0.28 | 0.05 | 0.1 | 0.2809 | 0.058 | 570 | 0.65 | 0.46 | 0.19 |  |  |  | 298 | 0.03482587 | 0.1822917 | 777
119 |  | CarbonDiox | 0 | 0.28 | 0.05 | 0.1 | 0.2809 | 0.058 | 570 | 0.65 | 0.46 | 0.19 |  |  |  | 298 | 0.06840796 | 0.3489583 | 777
120 |  | CarbonDiox | 0 | 0.28 | 0.05 | 0.1 | 0.2809 | 0.058 | 570 | 0.65 | 0.46 | 0.19 |  |  |  | 298 | 0.1032338 | 0.4583333 | 777
121 |  | CarbonDiox | 0 | 0.28 | 0.05 | 0.1 | 0.2809 | 0.058 | 570 | 0.65 | 0.46 | 0.19 |  |  |  | 298 | 0.1952736 | 0.75 | 777
122 |  | CarbonDiox | 0 | 0.28 | 0.05 | 0.1 | 0.2809 | 0.058 | 570 | 0.65 | 0.46 | 0.19 |  |  |  | 298 | 0.2574627 | 0.9166667 | 777
123 |  | CarbonDiox | 0 | 0.28 | 0.05 | 0.1 | 0.2809 | 0.058 | 570 | 0.65 | 0.46 | 0.19 |  |  |  | 298 | 0.3880597 | 1.1875 | 777
124 |  | CarbonDiox | 0 | 0.28 | 0.05 | 0.1 | 0.2809 | 0.058 | 570 | 0.65 | 0.46 | 0.19 |  |  |  | 298 | 0.5186567 | 1.390625 | 777
125 |  | CarbonDiox | 0 | 0.28 | 0.05 | 0.1 | 0.2809 | 0.058 | 570 | 0.65 | 0.46 | 0.19 |  |  |  | 298 | 0.6455224 | 1.546875 | 777
126 |  | CarbonDiox | 0 | 0.28 | 0.05 | 0.1 | 0.2809 | 0.058 | 570 | 0.65 | 0.46 | 0.19 |  |  |  | 298 | 0.7748756 | 1.703125 | 777
127 |  | CarbonDiox | 0 | 0.28 | 0.05 | 0.1 | 0.2809 | 0.058 | 570 | 0.65 | 0.46 | 0.19 |  |  |  | 298 | 0.9042289 | 1.833333 | 777
128 |  | CarbonDiox | 0 | 0.28 | 0.05 | 0.1 | 0.2809 | 0.058 | 570 | 0.65 | 0.46 | 0.19 |  |  |  | 298 | 1.033582 | 1.947917 | 777
0 | NS-1 | CarbonDiox | 0 | 0.28 | 0.05 | 0.1 | 0.2809 | 0.058 | 1726 | 0.82 | 0.09 | 0.73 | 80.6 | 9.27 | 9.08 | 298 | 0.02124405 | 0.2729419 | 778
1 |  | CarbonDiox | 0 | 0.28 | 0.05 | 0.1 | 0.2809 | 0.058 | 1726 | 0.82 | 0.09 | 0.73 | 80.6 | 9.27 | 9.08 | 298 | 0.06871679 | 0.6370577 | 778
2 |  | CarbonDiox | 0 | 0.28 | 0.05 | 0.1 | 0.2809 | 0.058 | 1726 | 0.82 | 0.09 | 0.73 | 80.6 | 9.27 | 9.08 | 298 | 0.1475743 | 1.041895 | 778
3 |  | CarbonDiox | 0 | 0.28 | 0.05 | 0.1 | 0.2809 | 0.058 | 1726 | 0.82 | 0.09 | 0.73 | 80.6 | 9.27 | 9.08 | 298 | 0.2263263 | 1.365922 | 778
4 |  | CarbonDiox | 0 | 0.28 | 0.05 | 0.1 | 0.2809 | 0.058 | 1726 | 0.82 | 0.09 | 0.73 | 80.6 | 9.27 | 9.08 | 298 | 0.3128585 | 1.649625 | 778
5 |  | CarbonDiox | 0 | 0.28 | 0.05 | 0.1 | 0.2809 | 0.058 | 1726 | 0.82 | 0.09 | 0.73 | 80.6 | 9.27 | 9.08 | 298 | 0.3915182 | 1.902945 | 778
6 |  | CarbonDiox | 0 | 0.28 | 0.05 | 0.1 | 0.2809 | 0.058 | 1726 | 0.82 | 0.09 | 0.73 | 80.6 | 9.27 | 9.08 | 298 | 0.472723 | 2.105785 | 778
7 |  | CarbonDiox | 0 | 0.28 | 0.05 | 0.1 | 0.2809 | 0.058 | 1726 | 0.82 | 0.09 | 0.73 | 80.6 | 9.27 | 9.08 | 298 | 0.5566046 | 2.359158 | 778
8 |  | CarbonDiox | 0 | 0.28 | 0.05 | 0.1 | 0.2809 | 0.058 | 1726 | 0.82 | 0.09 | 0.73 | 80.6 | 9.27 | 9.08 | 298 | 0.6718315 | 2.622948 | 778
9 |  | CarbonDiox | 0 | 0.28 | 0.05 | 0.1 | 0.2809 | 0.058 | 1726 | 0.82 | 0.09 | 0.73 | 80.6 | 9.27 | 9.08 | 298 | 0.7530363 | 2.825788 | 778
10 |  | CarbonDiox | 0 | 0.28 | 0.05 | 0.1 | 0.2809 | 0.058 | 1726 | 0.82 | 0.09 | 0.73 | 80.6 | 9.27 | 9.08 | 298 | 0.8708742 | 3.089605 | 778
11 |  | CarbonDiox | 0 | 0.28 | 0.05 | 0.1 | 0.2809 | 0.058 | 1726 | 0.82 | 0.09 | 0.73 | 80.6 | 9.27 | 9.08 | 298 | 0.9572218 | 3.231891 | 778
12 |  | CarbonDiox | 0 | 0.28 | 0.05 | 0.1 | 0.2809 | 0.058 | 1726 | 0.82 | 0.09 | 0.73 | 80.6 | 9.27 | 9.08 | 298 | 1.030514 | 3.374046 | 778
13 | NS-2 | CarbonDiox | 0 | 0.28 | 0.05 | 0.1 | 0.2809 | 0.058 | 2788 | 1.4 | 0.11 | 1.29 | 84.1 | 9.1 | 5.93 | 298 | 0.03158256 | 0.1922382 | 779
14 |  | CarbonDiox | 0 | 0.28 | 0.05 | 0.1 | 0.2809 | 0.058 | 2788 | 1.4 | 0.11 | 1.29 | 84.1 | 9.1 | 5.93 | 298 | 0.07103767 | 0.414859 | 779
15 |  | CarbonDiox | 0 | 0.28 | 0.05 | 0.1 | 0.2809 | 0.058 | 2788 | 1.4 | 0.11 | 1.29 | 84.1 | 9.1 | 5.93 | 298 | 0.1208577 | 0.5769784 | 779
16 |  | CarbonDiox | 0 | 0.28 | 0.05 | 0.1 | 0.2809 | 0.058 | 2788 | 1.4 | 0.11 | 1.29 | 84.1 | 9.1 | 5.93 | 298 | 0.1523743 | 0.7187109 | 779
17 |  | CarbonDiox | 0 | 0.28 | 0.05 | 0.1 | 0.2809 | 0.058 | 2788 | 1.4 | 0.11 | 1.29 | 84.1 | 9.1 | 5.93 | 298 | 0.2310867 | 1.012435 | 779
18 |  | CarbonDiox | 0 | 0.28 | 0.05 | 0.1 | 0.2809 | 0.058 | 2788 | 1.4 | 0.11 | 1.29 | 84.1 | 9.1 | 5.93 | 298 | 0.3176322 | 1.306239 | 779
19 |  | CarbonDiox | 0 | 0.28 | 0.05 | 0.1 | 0.2809 | 0.058 | 2788 | 1.4 | 0.11 | 1.29 | 84.1 | 9.1 | 5.93 | 298 | 0.3936809 | 1.559532 | 779
20 |  | CarbonDiox | 0 | 0.28 | 0.05 | 0.1 | 0.2809 | 0.058 | 2788 | 1.4 | 0.11 | 1.29 | 84.1 | 9.1 | 5.93 | 298 | 0.4618438 | 1.772342 | 779
21 |  | CarbonDiox | 0 | 0.28 | 0.05 | 0.1 | 0.2809 | 0.058 | 2788 | 1.4 | 0.11 | 1.29 | 84.1 | 9.1 | 5.93 | 298 | 0.5456859 | 1.995411 | 779
22 |  | CarbonDiox | 0 | 0.28 | 0.05 | 0.1 | 0.2809 | 0.058 | 2788 | 1.4 | 0.11 | 1.29 | 84.1 | 9.1 | 5.93 | 298 | 0.6295149 | 2.208379 | 779
23 |  | CarbonDiox | 0 | 0.28 | 0.05 | 0.1 | 0.2809 | 0.058 | 2788 | 1.4 | 0.11 | 1.29 | 84.1 | 9.1 | 5.93 | 298 | 0.7081218 | 2.421294 | 779
24 |  | CarbonDiox | 0 | 0.28 | 0.05 | 0.1 | 0.2809 | 0.058 | 2788 | 1.4 | 0.11 | 1.29 | 84.1 | 9.1 | 5.93 | 298 | 0.8286366 | 2.735643 | 779
25 |  | CarbonDiox | 0 | 0.28 | 0.05 | 0.1 | 0.2809 | 0.058 | 2788 | 1.4 | 0.11 | 1.29 | 84.1 | 9.1 | 5.93 | 298 | 0.9072172 | 2.928356 | 779
26 |  | CarbonDiox | 0 | 0.28 | 0.05 | 0.1 | 0.2809 | 0.058 | 2788 | 1.4 | 0.11 | 1.29 | 84.1 | 9.1 | 5.93 | 298 | 1.038163 | 3.232709 | 779
27 | NS-3 | CarbonDiox | 0 | 0.28 | 0.05 | 0.1 | 0.2809 | 0.058 | 3124 | 1.87 | 0.19 | 1.68 | 87.8 | 7.87 | 3.67 | 298 | 0.01840887 | 0.101196 | 780
28 |  | CarbonDiox | 0 | 0.28 | 0.05 | 0.1 | 0.2809 | 0.058 | 3124 | 1.87 | 0.19 | 1.68 | 87.8 | 7.87 | 3.67 | 298 | 0.07093218 | 0.3340498 | 780
29 |  | CarbonDiox | 0 | 0.28 | 0.05 | 0.1 | 0.2809 | 0.058 | 3124 | 1.87 | 0.19 | 1.68 | 87.8 | 7.87 | 3.67 | 298 | 0.1469413 | 0.5570398 | 780
30 |  | CarbonDiox | 0 | 0.28 | 0.05 | 0.1 | 0.2809 | 0.058 | 3124 | 1.87 | 0.19 | 1.68 | 87.8 | 7.87 | 3.67 | 298 | 0.2282252 | 0.8204871 | 780
31 |  | CarbonDiox | 0 | 0.28 | 0.05 | 0.1 | 0.2809 | 0.058 | 3124 | 1.87 | 0.19 | 1.68 | 87.8 | 7.87 | 3.67 | 298 | 0.3094299 | 1.023328 | 780
32 |  | CarbonDiox | 0 | 0.28 | 0.05 | 0.1 | 0.2809 | 0.058 | 3124 | 1.87 | 0.19 | 1.68 | 87.8 | 7.87 | 3.67 | 298 | 0.3880764 | 1.266546 | 780
33 |  | CarbonDiox | 0 | 0.28 | 0.05 | 0.1 | 0.2809 | 0.058 | 3124 | 1.87 | 0.19 | 1.68 | 87.8 | 7.87 | 3.67 | 298 | 0.4666966 | 1.489563 | 780
34 |  | CarbonDiox | 0 | 0.28 | 0.05 | 0.1 | 0.2809 | 0.058 | 3124 | 1.87 | 0.19 | 1.68 | 87.8 | 7.87 | 3.67 | 298 | 0.5452639 | 1.672174 | 780
35 |  | CarbonDiox | 0 | 0.28 | 0.05 | 0.1 | 0.2809 | 0.058 | 3124 | 1.87 | 0.19 | 1.68 | 87.8 | 7.87 | 3.67 | 298 | 0.6343149 | 1.885195 | 780
36 |  | CarbonDiox | 0 | 0.28 | 0.05 | 0.1 | 0.2809 | 0.058 | 3124 | 1.87 | 0.19 | 1.68 | 87.8 | 7.87 | 3.67 | 298 | 0.712935 | 2.108211 | 780
37 |  | CarbonDiox | 0 | 0.28 | 0.05 | 0.1 | 0.2809 | 0.058 | 3124 | 1.87 | 0.19 | 1.68 | 87.8 | 7.87 | 3.67 | 298 | 0.8255377 | 2.361874 | 780
38 |  | CarbonDiox | 0 | 0.28 | 0.05 | 0.1 | 0.2809 | 0.058 | 3124 | 1.87 | 0.19 | 1.68 | 87.8 | 7.87 | 3.67 | 298 | 0.9171864 | 2.56482 | 780
39 |  | CarbonDiox | 0 | 0.28 | 0.05 | 0.1 | 0.2809 | 0.058 | 3124 | 1.87 | 0.19 | 1.68 | 87.8 | 7.87 | 3.67 | 298 | 1.032387 | 2.808408 | 780
40 | NS2 | CarbonDiox | 0 | 0.28 | 0.05 | 0.1 | 0.2809 | 0.058 | 2788 | 1.4 | 0.11 | 1.29 | 84.1 | 9.1 | 5.93 | 273 | 0.02040816 | 0.2758621 | 781
41 |  | CarbonDiox | 0 | 0.28 | 0.05 | 0.1 | 0.2809 | 0.058 | 2788 | 1.4 | 0.11 | 1.29 | 84.1 | 9.1 | 5.93 | 273 | 0.04081633 | 0.5172414 | 781
42 |  | CarbonDiox | 0 | 0.28 | 0.05 | 0.1 | 0.2809 | 0.058 | 2788 | 1.4 | 0.11 | 1.29 | 84.1 | 9.1 | 5.93 | 273 | 0.06887755 | 0.8275862 | 781
43 |  | CarbonDiox | 0 | 0.28 | 0.05 | 0.1 | 0.2809 | 0.058 | 2788 | 1.4 | 0.11 | 1.29 | 84.1 | 9.1 | 5.93 | 273 | 0.1122449 | 1.172414 | 781
44 |  | CarbonDiox | 0 | 0.28 | 0.05 | 0.1 | 0.2809 | 0.058 | 2788 | 1.4 | 0.11 | 1.29 | 84.1 | 9.1 | 5.93 | 273 | 0.1530612 | 1.448276 | 781
45 |  | CarbonDiox | 0 | 0.28 | 0.05 | 0.1 | 0.2809 | 0.058 | 2788 | 1.4 | 0.11 | 1.29 | 84.1 | 9.1 | 5.93 | 273 | 0.2244898 | 1.982759 | 781
46 |  | CarbonDiox | 0 | 0.28 | 0.05 | 0.1 | 0.2809 | 0.058 | 2788 | 1.4 | 0.11 | 1.29 | 84.1 | 9.1 | 5.93 | 273 | 0.3112245 | 2.482759 | 781
47 |  | CarbonDiox | 0 | 0.28 | 0.05 | 0.1 | 0.2809 | 0.058 | 2788 | 1.4 | 0.11 | 1.29 | 84.1 | 9.1 | 5.93 | 273 | 0.3954082 | 2.896552 | 781
48 |  | CarbonDiox | 0 | 0.28 | 0.05 | 0.1 | 0.2809 | 0.058 | 2788 | 1.4 | 0.11 | 1.29 | 84.1 | 9.1 | 5.93 | 273 | 0.5178571 | 3.431034 | 781
49 |  | CarbonDiox | 0 | 0.28 | 0.05 | 0.1 | 0.2809 | 0.058 | 2788 | 1.4 | 0.11 | 1.29 | 84.1 | 9.1 | 5.93 | 273 | 0.630102 | 4.017241 | 781
50 |  | CarbonDiox | 0 | 0.28 | 0.05 | 0.1 | 0.2809 | 0.058 | 2788 | 1.4 | 0.11 | 1.29 | 84.1 | 9.1 | 5.93 | 273 | 0.7653061 | 4.62069 | 781
51 |  | CarbonDiox | 0 | 0.28 | 0.05 | 0.1 | 0.2809 | 0.058 | 2788 | 1.4 | 0.11 | 1.29 | 84.1 | 9.1 | 5.93 | 273 | 0.872449 | 5.068966 | 781
52 |  | CarbonDiox | 0 | 0.28 | 0.05 | 0.1 | 0.2809 | 0.058 | 2788 | 1.4 | 0.11 | 1.29 | 84.1 | 9.1 | 5.93 | 273 | 0.9540816 | 5.344828 | 781
53 |  | CarbonDiox | 0 | 0.28 | 0.05 | 0.1 | 0.2809 | 0.058 | 2788 | 1.4 | 0.11 | 1.29 | 84.1 | 9.1 | 5.93 | 273 | 1.033163 | 5.637931 | 781
54 |  | CarbonDiox | 0 | 0.28 | 0.05 | 0.1 | 0.2809 | 0.058 | 2788 | 1.4 | 0.11 | 1.29 | 84.1 | 9.1 | 5.93 | 323 | 0.02806122 | 0.1034483 | 782
55 |  | CarbonDiox | 0 | 0.28 | 0.05 | 0.1 | 0.2809 | 0.058 | 2788 | 1.4 | 0.11 | 1.29 | 84.1 | 9.1 | 5.93 | 323 | 0.119898 | 0.2758621 | 782
56 |  | CarbonDiox | 0 | 0.28 | 0.05 | 0.1 | 0.2809 | 0.058 | 2788 | 1.4 | 0.11 | 1.29 | 84.1 | 9.1 | 5.93 | 323 | 0.2321429 | 0.5172414 | 782
57 |  | CarbonDiox | 0 | 0.28 | 0.05 | 0.1 | 0.2809 | 0.058 | 2788 | 1.4 | 0.11 | 1.29 | 84.1 | 9.1 | 5.93 | 323 | 0.3520408 | 0.7586207 | 782
58 |  | CarbonDiox | 0 | 0.28 | 0.05 | 0.1 | 0.2809 | 0.058 | 2788 | 1.4 | 0.11 | 1.29 | 84.1 | 9.1 | 5.93 | 323 | 0.4744898 | 0.9827586 | 782
59 |  | CarbonDiox | 0 | 0.28 | 0.05 | 0.1 | 0.2809 | 0.058 | 2788 | 1.4 | 0.11 | 1.29 | 84.1 | 9.1 | 5.93 | 323 | 0.5969388 | 1.172414 | 782
60 |  | CarbonDiox | 0 | 0.28 | 0.05 | 0.1 | 0.2809 | 0.058 | 2788 | 1.4 | 0.11 | 1.29 | 84.1 | 9.1 | 5.93 | 323 | 0.7091837 | 1.344828 | 782
61 |  | CarbonDiox | 0 | 0.28 | 0.05 | 0.1 | 0.2809 | 0.058 | 2788 | 1.4 | 0.11 | 1.29 | 84.1 | 9.1 | 5.93 | 323 | 0.8341837 | 1.568966 | 782
62 |  | CarbonDiox | 0 | 0.28 | 0.05 | 0.1 | 0.2809 | 0.058 | 2788 | 1.4 | 0.11 | 1.29 | 84.1 | 9.1 | 5.93 | 323 | 0.9540816 | 1.775862 | 782
63 |  | CarbonDiox | 0 | 0.28 | 0.05 | 0.1 | 0.2809 | 0.058 | 2788 | 1.4 | 0.11 | 1.29 | 84.1 | 9.1 | 5.93 | 323 | 1.035714 | 1.862069 | 782
64 | SNS2-10 | CarbonDiox | 0 | 0.28 | 0.05 | 0.1 | 0.2809 | 0.058 | 2247 | 1.08 | 0.09 | 0.99 |  |  |  | 273 | 0.01289795 | 0.893401 | 783
65 |  | CarbonDiox | 0 | 0.28 | 0.05 | 0.1 | 0.2809 | 0.058 | 2247 | 1.08 | 0.09 | 0.99 |  |  |  | 273 | 0.03382532 | 1.441624 | 783
66 |  | CarbonDiox | 0 | 0.28 | 0.05 | 0.1 | 0.2809 | 0.058 | 2247 | 1.08 | 0.09 | 0.99 |  |  |  | 273 | 0.08112452 | 2.030457 | 783
67 |  | CarbonDiox | 0 | 0.28 | 0.05 | 0.1 | 0.2809 | 0.058 | 2247 | 1.08 | 0.09 | 0.99 |  |  |  | 273 | 0.1179433 | 2.395939 | 783
68 |  | CarbonDiox | 0 | 0.28 | 0.05 | 0.1 | 0.2809 | 0.058 | 2247 | 1.08 | 0.09 | 0.99 |  |  |  | 273 | 0.1468599 | 2.720812 | 783
69 |  | CarbonDiox | 0 | 0.28 | 0.05 | 0.1 | 0.2809 | 0.058 | 2247 | 1.08 | 0.09 | 0.99 |  |  |  | 273 | 0.22848 | 3.248731 | 783
70 |  | CarbonDiox | 0 | 0.28 | 0.05 | 0.1 | 0.2809 | 0.058 | 2247 | 1.08 | 0.09 | 0.99 |  |  |  | 273 | 0.3074749 | 3.736041 | 783
71 |  | CarbonDiox | 0 | 0.28 | 0.05 | 0.1 | 0.2809 | 0.058 | 2247 | 1.08 | 0.09 | 0.99 |  |  |  | 273 | 0.3917737 | 4.142132 | 783
72 |  | CarbonDiox | 0 | 0.28 | 0.05 | 0.1 | 0.2809 | 0.058 | 2247 | 1.08 | 0.09 | 0.99 |  |  |  | 273 | 0.4681502 | 4.568528 | 783
73 |  | CarbonDiox | 0 | 0.28 | 0.05 | 0.1 | 0.2809 | 0.058 | 2247 | 1.08 | 0.09 | 0.99 |  |  |  | 273 | 0.5498105 | 4.974619 | 783
74 |  | CarbonDiox | 0 | 0.28 | 0.05 | 0.1 | 0.2809 | 0.058 | 2247 | 1.08 | 0.09 | 0.99 |  |  |  | 273 | 0.6183183 | 5.258883 | 783
75 |  | CarbonDiox | 0 | 0.28 | 0.05 | 0.1 | 0.2809 | 0.058 | 2247 | 1.08 | 0.09 | 0.99 |  |  |  | 273 | 0.7132047 | 5.563452 | 783
76 |  | CarbonDiox | 0 | 0.28 | 0.05 | 0.1 | 0.2809 | 0.058 | 2247 | 1.08 | 0.09 | 0.99 |  |  |  | 273 | 0.8265138 | 6.010152 | 783
77 |  | CarbonDiox | 0 | 0.28 | 0.05 | 0.1 | 0.2809 | 0.058 | 2247 | 1.08 | 0.09 | 0.99 |  |  |  | 273 | 0.9055891 | 6.253807 | 783
78 |  | CarbonDiox | 0 | 0.28 | 0.05 | 0.1 | 0.2809 | 0.058 | 2247 | 1.08 | 0.09 | 0.99 |  |  |  | 273 | 1.034743 | 6.659898 | 783
79 |  | CarbonDiox | 0 | 0.28 | 0.05 | 0.1 | 0.2809 | 0.058 | 2247 | 1.08 | 0.09 | 0.99 |  |  |  | 298 | 0.02878936 | 0.7106599 | 784
80 |  | CarbonDiox | 0 | 0.28 | 0.05 | 0.1 | 0.2809 | 0.058 | 2247 | 1.08 | 0.09 | 0.99 |  |  |  | 298 | 0.07612874 | 1.177665 | 784
81 |  | CarbonDiox | 0 | 0.28 | 0.05 | 0.1 | 0.2809 | 0.058 | 2247 | 1.08 | 0.09 | 0.99 |  |  |  | 298 | 0.1208966 | 1.441624 | 784
82 |  | CarbonDiox | 0 | 0.28 | 0.05 | 0.1 | 0.2809 | 0.058 | 2247 | 1.08 | 0.09 | 0.99 |  |  |  | 298 | 0.1498533 | 1.64467 | 784
83 |  | CarbonDiox | 0 | 0.28 | 0.05 | 0.1 | 0.2809 | 0.058 | 2247 | 1.08 | 0.09 | 0.99 |  |  |  | 298 | 0.1893709 | 1.827411 | 784
84 |  | CarbonDiox | 0 | 0.28 | 0.05 | 0.1 | 0.2809 | 0.058 | 2247 | 1.08 | 0.09 | 0.99 |  |  |  | 298 | 0.2657675 | 2.192893 | 784
85 |  | CarbonDiox | 0 | 0.28 | 0.05 | 0.1 | 0.2809 | 0.058 | 2247 | 1.08 | 0.09 | 0.99 |  |  |  | 298 | 0.3580087 | 2.517766 | 784
86 |  | CarbonDiox | 0 | 0.28 | 0.05 | 0.1 | 0.2809 | 0.058 | 2247 | 1.08 | 0.09 | 0.99 |  |  |  | 298 | 0.437084 | 2.761421 | 784
87 |  | CarbonDiox | 0 | 0.28 | 0.05 | 0.1 | 0.2809 | 0.058 | 2247 | 1.08 | 0.09 | 0.99 |  |  |  | 298 | 0.5135141 | 3.025381 | 784
88 |  | CarbonDiox | 0 | 0.28 | 0.05 | 0.1 | 0.2809 | 0.058 | 2247 | 1.08 | 0.09 | 0.99 |  |  |  | 298 | 0.5926095 | 3.208122 | 784
89 |  | CarbonDiox | 0 | 0.28 | 0.05 | 0.1 | 0.2809 | 0.058 | 2247 | 1.08 | 0.09 | 0.99 |  |  |  | 298 | 0.6716714 | 3.492386 | 784
90 |  | CarbonDiox | 0 | 0.28 | 0.05 | 0.1 | 0.2809 | 0.058 | 2247 | 1.08 | 0.09 | 0.99 |  |  |  | 298 | 0.7507735 | 3.654822 | 784
91 |  | CarbonDiox | 0 | 0.28 | 0.05 | 0.1 | 0.2809 | 0.058 | 2247 | 1.08 | 0.09 | 0.99 |  |  |  | 298 | 0.8272371 | 3.817259 | 784
92 |  | CarbonDiox | 0 | 0.28 | 0.05 | 0.1 | 0.2809 | 0.058 | 2247 | 1.08 | 0.09 | 0.99 |  |  |  | 298 | 0.9142547 | 3.979695 | 784
93 |  | CarbonDiox | 0 | 0.28 | 0.05 | 0.1 | 0.2809 | 0.058 | 2247 | 1.08 | 0.09 | 0.99 |  |  |  | 298 | 1.030249 | 4.284264 | 784
94 |  | CarbonDiox | 0 | 0.28 | 0.05 | 0.1 | 0.2809 | 0.058 | 2247 | 1.08 | 0.09 | 0.99 |  |  |  | 323 | 0.01835581 | 0.3451777 | 785
95 |  | CarbonDiox | 0 | 0.28 | 0.05 | 0.1 | 0.2809 | 0.058 | 2247 | 1.08 | 0.09 | 0.99 |  |  |  | 323 | 0.04467407 | 0.5482234 | 785
96 |  | CarbonDiox | 0 | 0.28 | 0.05 | 0.1 | 0.2809 | 0.058 | 2247 | 1.08 | 0.09 | 0.99 |  |  |  | 323 | 0.07628946 | 0.6903553 | 785
97 |  | CarbonDiox | 0 | 0.28 | 0.05 | 0.1 | 0.2809 | 0.058 | 2247 | 1.08 | 0.09 | 0.99 |  |  |  | 323 | 0.1184522 | 0.8527919 | 785
98 |  | CarbonDiox | 0 | 0.28 | 0.05 | 0.1 | 0.2809 | 0.058 | 2247 | 1.08 | 0.09 | 0.99 |  |  |  | 323 | 0.1553112 | 1.096447 | 785
99 |  | CarbonDiox | 0 | 0.28 | 0.05 | 0.1 | 0.2809 | 0.058 | 2247 | 1.08 | 0.09 | 0.99 |  |  |  | 323 | 0.1948489 | 1.218274 | 785
100 |  | CarbonDiox | 0 | 0.28 | 0.05 | 0.1 | 0.2809 | 0.058 | 2247 | 1.08 | 0.09 | 0.99 |  |  |  | 323 | 0.2291229 | 1.299492 | 785
101 |  | CarbonDiox | 0 | 0.28 | 0.05 | 0.1 | 0.2809 | 0.058 | 2247 | 1.08 | 0.09 | 0.99 |  |  |  | 323 | 0.3161271 | 1.502538 | 785
102 |  | CarbonDiox | 0 | 0.28 | 0.05 | 0.1 | 0.2809 | 0.058 | 2247 | 1.08 | 0.09 | 0.99 |  |  |  | 323 | 0.3978811 | 1.624365 | 785
103 |  | CarbonDiox | 0 | 0.28 | 0.05 | 0.1 | 0.2809 | 0.058 | 2247 | 1.08 | 0.09 | 0.99 |  |  |  | 323 | 0.4664091 | 1.847716 | 785
104 |  | CarbonDiox | 0 | 0.28 | 0.05 | 0.1 | 0.2809 | 0.058 | 2247 | 1.08 | 0.09 | 0.99 |  |  |  | 323 | 0.5560653 | 2.010152 | 785
105 |  | CarbonDiox | 0 | 0.28 | 0.05 | 0.1 | 0.2809 | 0.058 | 2247 | 1.08 | 0.09 | 0.99 |  |  |  | 323 | 0.6562755 | 2.172589 | 785
106 |  | CarbonDiox | 0 | 0.28 | 0.05 | 0.1 | 0.2809 | 0.058 | 2247 | 1.08 | 0.09 | 0.99 |  |  |  | 323 | 0.7538473 | 2.335025 | 785
107 |  | CarbonDiox | 0 | 0.28 | 0.05 | 0.1 | 0.2809 | 0.058 | 2247 | 1.08 | 0.09 | 0.99 |  |  |  | 323 | 0.861953 | 2.558376 | 785
108 |  | CarbonDiox | 0 | 0.28 | 0.05 | 0.1 | 0.2809 | 0.058 | 2247 | 1.08 | 0.09 | 0.99 |  |  |  | 323 | 0.9516226 | 2.680203 | 785
109 |  | CarbonDiox | 0 | 0.28 | 0.05 | 0.1 | 0.2809 | 0.058 | 2247 | 1.08 | 0.09 | 0.99 |  |  |  | 323 | 1.030752 | 2.761421 | 785
110 | SN2-20 | CarbonDiox | 0 | 0.28 | 0.05 | 0.1 | 0.2809 | 0.058 | 2100 | 1.01 | 0.08 | 0.93 |  |  |  | 273 | 0.009945647 | 1.148515 | 786
111 |  | CarbonDiox | 0 | 0.28 | 0.05 | 0.1 | 0.2809 | 0.058 | 2100 | 1.01 | 0.08 | 0.93 |  |  |  | 273 | 0.03298841 | 1.623762 | 786
112 |  | CarbonDiox | 0 | 0.28 | 0.05 | 0.1 | 0.2809 | 0.058 | 2100 | 1.01 | 0.08 | 0.93 |  |  |  | 273 | 0.06884123 | 2.336634 | 786
113 |  | CarbonDiox | 0 | 0.28 | 0.05 | 0.1 | 0.2809 | 0.058 | 2100 | 1.01 | 0.08 | 0.93 |  |  |  | 273 | 0.1022379 | 2.673267 | 786
114 |  | CarbonDiox | 0 | 0.28 | 0.05 | 0.1 | 0.2809 | 0.058 | 2100 | 1.01 | 0.08 | 0.93 |  |  |  | 273 | 0.1433538 | 3.049505 | 786
115 |  | CarbonDiox | 0 | 0.28 | 0.05 | 0.1 | 0.2809 | 0.058 | 2100 | 1.01 | 0.08 | 0.93 |  |  |  | 273 | 0.1819179 | 3.346535 | 786
116 |  | CarbonDiox | 0 | 0.28 | 0.05 | 0.1 | 0.2809 | 0.058 | 2100 | 1.01 | 0.08 | 0.93 |  |  |  | 273 | 0.2642327 | 3.841584 | 786
117 |  | CarbonDiox | 0 | 0.28 | 0.05 | 0.1 | 0.2809 | 0.058 | 2100 | 1.01 | 0.08 | 0.93 |  |  |  | 273 | 0.3491247 | 4.336634 | 786
118 |  | CarbonDiox | 0 | 0.28 | 0.05 | 0.1 | 0.2809 | 0.058 | 2100 | 1.01 | 0.08 | 0.93 |  |  |  | 273 | 0.4263104 | 4.752475 | 786
119 |  | CarbonDiox | 0 | 0.28 | 0.05 | 0.1 | 0.2809 | 0.058 | 2100 | 1.01 | 0.08 | 0.93 |  |  |  | 273 | 0.5498686 | 5.227723 | 786
120 |  | CarbonDiox | 0 | 0.28 | 0.05 | 0.1 | 0.2809 | 0.058 | 2100 | 1.01 | 0.08 | 0.93 |  |  |  | 273 | 0.6656885 | 5.722772 | 786
121 |  | CarbonDiox | 0 | 0.28 | 0.05 | 0.1 | 0.2809 | 0.058 | 2100 | 1.01 | 0.08 | 0.93 |  |  |  | 273 | 0.755799 | 6.019802 | 786
122 |  | CarbonDiox | 0 | 0.28 | 0.05 | 0.1 | 0.2809 | 0.058 | 2100 | 1.01 | 0.08 | 0.93 |  |  |  | 273 | 0.8278555 | 6.356436 | 786
123 |  | CarbonDiox | 0 | 0.28 | 0.05 | 0.1 | 0.2809 | 0.058 | 2100 | 1.01 | 0.08 | 0.93 |  |  |  | 273 | 0.9051176 | 6.534653 | 786
124 |  | CarbonDiox | 0 | 0.28 | 0.05 | 0.1 | 0.2809 | 0.058 | 2100 | 1.01 | 0.08 | 0.93 |  |  |  | 273 | 1.028701 | 6.930693 | 786
125 |  | CarbonDiox | 0 | 0.28 | 0.05 | 0.1 | 0.2809 | 0.058 | 2100 | 1.01 | 0.08 | 0.93 |  |  |  | 298 | 0.02291518 | 0.8910891 | 787
126 |  | CarbonDiox | 0 | 0.28 | 0.05 | 0.1 | 0.2809 | 0.058 | 2100 | 1.01 | 0.08 | 0.93 |  |  |  | 298 | 0.03315428 | 1.108911 | 787
127 |  | CarbonDiox | 0 | 0.28 | 0.05 | 0.1 | 0.2809 | 0.058 | 2100 | 1.01 | 0.08 | 0.93 |  |  |  | 298 | 0.07170562 | 1.445545 | 787
128 |  | CarbonDiox | 0 | 0.28 | 0.05 | 0.1 | 0.2809 | 0.058 | 2100 | 1.01 | 0.08 | 0.93 |  |  |  | 298 | 0.1565977 | 1.940594 | 787
129 |  | CarbonDiox | 0 | 0.28 | 0.05 | 0.1 | 0.2809 | 0.058 | 2100 | 1.01 | 0.08 | 0.93 |  |  |  | 298 | 0.2363542 | 2.376238 | 787
130 |  | CarbonDiox | 0 | 0.28 | 0.05 | 0.1 | 0.2809 | 0.058 | 2100 | 1.01 | 0.08 | 0.93 |  |  |  | 298 | 0.3084426 | 2.613861 | 787
131 |  | CarbonDiox | 0 | 0.28 | 0.05 | 0.1 | 0.2809 | 0.058 | 2100 | 1.01 | 0.08 | 0.93 |  |  |  | 298 | 0.395963 | 2.950495 | 787
132 |  | CarbonDiox | 0 | 0.28 | 0.05 | 0.1 | 0.2809 | 0.058 | 2100 | 1.01 | 0.08 | 0.93 |  |  |  | 298 | 0.4680578 | 3.168317 | 787
133 |  | CarbonDiox | 0 | 0.28 | 0.05 | 0.1 | 0.2809 | 0.058 | 2100 | 1.01 | 0.08 | 0.93 |  |  |  | 298 | 0.5478782 | 3.405941 | 787
134 |  | CarbonDiox | 0 | 0.28 | 0.05 | 0.1 | 0.2809 | 0.058 | 2100 | 1.01 | 0.08 | 0.93 |  |  |  | 298 | 0.6302758 | 3.643564 | 787
135 |  | CarbonDiox | 0 | 0.28 | 0.05 | 0.1 | 0.2809 | 0.058 | 2100 | 1.01 | 0.08 | 0.93 |  |  |  | 298 | 0.7152636 | 3.841584 | 787
136 |  | CarbonDiox | 0 | 0.28 | 0.05 | 0.1 | 0.2809 | 0.058 | 2100 | 1.01 | 0.08 | 0.93 |  |  |  | 298 | 0.8337246 | 4.138614 | 787
137 |  | CarbonDiox | 0 | 0.28 | 0.05 | 0.1 | 0.2809 | 0.058 | 2100 | 1.01 | 0.08 | 0.93 |  |  |  | 298 | 0.9161414 | 4.316832 | 787
138 |  | CarbonDiox | 0 | 0.28 | 0.05 | 0.1 | 0.2809 | 0.058 | 2100 | 1.01 | 0.08 | 0.93 |  |  |  | 298 | 1.037205 | 4.534653 | 787
139 |  | CarbonDiox | 0 | 0.28 | 0.05 | 0.1 | 0.2809 | 0.058 | 2100 | 1.01 | 0.08 | 0.93 |  |  |  | 323 | 0.01534271 | 0.3960396 | 788
140 |  | CarbonDiox | 0 | 0.28 | 0.05 | 0.1 | 0.2809 | 0.058 | 2100 | 1.01 | 0.08 | 0.93 |  |  |  | 323 | 0.03585281 | 0.7326733 | 788
141 |  | CarbonDiox | 0 | 0.28 | 0.05 | 0.1 | 0.2809 | 0.058 | 2100 | 1.01 | 0.08 | 0.93 |  |  |  | 323 | 0.1079157 | 1.049505 | 788
142 |  | CarbonDiox | 0 | 0.28 | 0.05 | 0.1 | 0.2809 | 0.058 | 2100 | 1.01 | 0.08 | 0.93 |  |  |  | 323 | 0.1954425 | 1.366337 | 788
143 |  | CarbonDiox | 0 | 0.28 | 0.05 | 0.1 | 0.2809 | 0.058 | 2100 | 1.01 | 0.08 | 0.93 |  |  |  | 323 | 0.2649536 | 1.60396 | 788
144 |  | CarbonDiox | 0 | 0.28 | 0.05 | 0.1 | 0.2809 | 0.058 | 2100 | 1.01 | 0.08 | 0.93 |  |  |  | 323 | 0.3550959 | 1.80198 | 788
145 |  | CarbonDiox | 0 | 0.28 | 0.05 | 0.1 | 0.2809 | 0.058 | 2100 | 1.01 | 0.08 | 0.93 |  |  |  | 323 | 0.4194715 | 1.980198 | 788
146 |  | CarbonDiox | 0 | 0.28 | 0.05 | 0.1 | 0.2809 | 0.058 | 2100 | 1.01 | 0.08 | 0.93 |  |  |  | 323 | 0.5044657 | 2.158416 | 788
147 |  | CarbonDiox | 0 | 0.28 | 0.05 | 0.1 | 0.2809 | 0.058 | 2100 | 1.01 | 0.08 | 0.93 |  |  |  | 323 | 0.5997946 | 2.257426 | 788
148 |  | CarbonDiox | 0 | 0.28 | 0.05 | 0.1 | 0.2809 | 0.058 | 2100 | 1.01 | 0.08 | 0.93 |  |  |  | 323 | 0.6719085 | 2.415842 | 788
149 |  | CarbonDiox | 0 | 0.28 | 0.05 | 0.1 | 0.2809 | 0.058 | 2100 | 1.01 | 0.08 | 0.93 |  |  |  | 323 | 0.7569026 | 2.594059 | 788
150 |  | CarbonDiox | 0 | 0.28 | 0.05 | 0.1 | 0.2809 | 0.058 | 2100 | 1.01 | 0.08 | 0.93 |  |  |  | 323 | 0.8341903 | 2.693069 | 788
151 |  | CarbonDiox | 0 | 0.28 | 0.05 | 0.1 | 0.2809 | 0.058 | 2100 | 1.01 | 0.08 | 0.93 |  |  |  | 323 | 0.9578379 | 2.891089 | 788
152 |  | CarbonDiox | 0 | 0.28 | 0.05 | 0.1 | 0.2809 | 0.058 | 2100 | 1.01 | 0.08 | 0.93 |  |  |  | 323 | 1.035132 | 2.970297 | 788
153 | NS1 | CarbonDiox | 0 | 0.28 | 0.05 | 0.1 | 0.2809 | 0.058 | 2100 | 1.01 | 0.08 | 0.93 |  |  |  | 273 | 0.01768229 | 0.4375 | 789
154 |  | CarbonDiox | 0 | 0.28 | 0.05 | 0.1 | 0.2809 | 0.058 | 2100 | 1.01 | 0.08 | 0.93 |  |  |  | 273 | 0.0252474 | 0.59375 | 789
155 |  | CarbonDiox | 0 | 0.28 | 0.05 | 0.1 | 0.2809 | 0.058 | 2100 | 1.01 | 0.08 | 0.93 |  |  |  | 273 | 0.03532552 | 0.78125 | 789
156 |  | CarbonDiox | 0 | 0.28 | 0.05 | 0.1 | 0.2809 | 0.058 | 2100 | 1.01 | 0.08 | 0.93 |  |  |  | 273 | 0.0805599 | 1.34375 | 789
157 |  | CarbonDiox | 0 | 0.28 | 0.05 | 0.1 | 0.2809 | 0.058 | 2100 | 1.01 | 0.08 | 0.93 |  |  |  | 273 | 0.1106771 | 1.625 | 789
158 |  | CarbonDiox | 0 | 0.28 | 0.05 | 0.1 | 0.2809 | 0.058 | 2100 | 1.01 | 0.08 | 0.93 |  |  |  | 273 | 0.1508008 | 1.921875 | 789
159 |  | CarbonDiox | 0 | 0.28 | 0.05 | 0.1 | 0.2809 | 0.058 | 2100 | 1.01 | 0.08 | 0.93 |  |  |  | 273 | 0.193431 | 2.234375 | 789
160 |  | CarbonDiox | 0 | 0.28 | 0.05 | 0.1 | 0.2809 | 0.058 | 2100 | 1.01 | 0.08 | 0.93 |  |  |  | 273 | 0.2686263 | 2.703125 | 789
161 |  | CarbonDiox | 0 | 0.28 | 0.05 | 0.1 | 0.2809 | 0.058 | 2100 | 1.01 | 0.08 | 0.93 |  |  |  | 273 | 0.3512956 | 3.109375 | 789
162 |  | CarbonDiox | 0 | 0.28 | 0.05 | 0.1 | 0.2809 | 0.058 | 2100 | 1.01 | 0.08 | 0.93 |  |  |  | 273 | 0.4289453125 | 3.46875 | 789
163 |  | CarbonDiox | 0 | 0.28 | 0.05 | 0.1 | 0.2809 | 0.058 | 2100 | 1.01 | 0.08 | 0.93 |  |  |  | 273 | 0.519082 | 3.796875 | 789
164 |  | CarbonDiox | 0 | 0.28 | 0.05 | 0.1 | 0.2809 | 0.058 | 2100 | 1.01 | 0.08 | 0.93 |  |  |  | 273 | 0.5967318 | 4.15625 | 789
165 |  | CarbonDiox | 0 | 0.28 | 0.05 | 0.1 | 0.2809 | 0.058 | 2100 | 1.01 | 0.08 | 0.93 |  |  |  | 273 | 0.6718229 | 4.375 | 789
166 |  | CarbonDiox | 0 | 0.28 | 0.05 | 0.1 | 0.2809 | 0.058 | 2100 | 1.01 | 0.08 | 0.93 |  |  |  | 273 | 0.7594466 | 4.671875 | 789
167 |  | CarbonDiox | 0 | 0.28 | 0.05 | 0.1 | 0.2809 | 0.058 | 2100 | 1.01 | 0.08 | 0.93 |  |  |  | 273 | 0.8320638 | 4.953125 | 789
168 |  | CarbonDiox | 0 | 0.28 | 0.05 | 0.1 | 0.2809 | 0.058 | 2100 | 1.01 | 0.08 | 0.93 |  |  |  | 273 | 0.9171484375 | 5.15625 | 789
169 |  | CarbonDiox | 0 | 0.28 | 0.05 | 0.1 | 0.2809 | 0.058 | 2100 | 1.01 | 0.08 | 0.93 |  |  |  | 273 | 1.039779 | 5.46875 | 789
170 |  | CarbonDiox | 0 | 0.28 | 0.05 | 0.1 | 0.2809 | 0.058 | 2100 | 1.01 | 0.08 | 0.93 |  |  |  | 323 | 0.03255208 | 0.125 | 790
171 |  | CarbonDiox | 0 | 0.28 | 0.05 | 0.1 | 0.2809 | 0.058 | 2100 | 1.01 | 0.08 | 0.93 |  |  |  | 323 | 0.07763671875 | 0.328125 | 790
172 |  | CarbonDiox | 0 | 0.28 | 0.05 | 0.1 | 0.2809 | 0.058 | 2100 | 1.01 | 0.08 | 0.93 |  |  |  | 323 | 0.155234375 | 0.5625 | 790
173 |  | CarbonDiox | 0 | 0.28 | 0.05 | 0.1 | 0.2809 | 0.058 | 2100 | 1.01 | 0.08 | 0.93 |  |  |  | 323 | 0.2353125 | 0.75 | 790
174 |  | CarbonDiox | 0 | 0.28 | 0.05 | 0.1 | 0.2809 | 0.058 | 2100 | 1.01 | 0.08 | 0.93 |  |  |  | 323 | 0.3153841 | 0.921875 | 790
175 |  | CarbonDiox | 0 | 0.28 | 0.05 | 0.1 | 0.2809 | 0.058 | 2100 | 1.01 | 0.08 | 0.93 |  |  |  | 323 | 0.39546875 | 1.125 | 790
176 |  | CarbonDiox | 0 | 0.28 | 0.05 | 0.1 | 0.2809 | 0.058 | 2100 | 1.01 | 0.08 | 0.93 |  |  |  | 323 | 0.4730208 | 1.25 | 790
177 |  | CarbonDiox | 0 | 0.28 | 0.05 | 0.1 | 0.2809 | 0.058 | 2100 | 1.01 | 0.08 | 0.93 |  |  |  | 323 | 0.5580924 | 1.421875 | 790
178 |  | CarbonDiox | 0 | 0.28 | 0.05 | 0.1 | 0.2809 | 0.058 | 2100 | 1.01 | 0.08 | 0.93 |  |  |  | 323 | 0.638138 | 1.53125 | 790
179 |  | CarbonDiox | 0 | 0.28 | 0.05 | 0.1 | 0.2809 | 0.058 | 2100 | 1.01 | 0.08 | 0.93 |  |  |  | 323 | 0.7106966 | 1.671875 | 790
180 |  | CarbonDiox | 0 | 0.28 | 0.05 | 0.1 | 0.2809 | 0.058 | 2100 | 1.01 | 0.08 | 0.93 |  |  |  | 323 | 0.7957487 | 1.796875 | 790
181 |  | CarbonDiox | 0 | 0.28 | 0.05 | 0.1 | 0.2809 | 0.058 | 2100 | 1.01 | 0.08 | 0.93 |  |  |  | 323 | 0.8682943 | 1.90625 | 790
182 |  | CarbonDiox | 0 | 0.28 | 0.05 | 0.1 | 0.2809 | 0.058 | 2100 | 1.01 | 0.08 | 0.93 |  |  |  | 323 | 0.9533529 | 2.046875 | 790
183 |  | CarbonDiox | 0 | 0.28 | 0.05 | 0.1 | 0.2809 | 0.058 | 2100 | 1.01 | 0.08 | 0.93 |  |  |  | 323 | 1.033385 | 2.125 | 790
184 | NS2 | CarbonDiox | 0 | 0.28 | 0.05 | 0.1 | 0.2809 | 0.058 | 2788 | 1.4 | 0.11 | 1.29 | 84.1 | 9.1 | 5.93 | 273 | 0.01703502 | 0.33 | 791
185 |  | CarbonDiox | 0 | 0.28 | 0.05 | 0.1 | 0.2809 | 0.058 | 2788 | 1.4 | 0.11 | 1.29 | 84.1 | 9.1 | 5.93 | 273 | 0.03887681 | 0.585 | 791
186 |  | CarbonDiox | 0 | 0.28 | 0.05 | 0.1 | 0.2809 | 0.058 | 2788 | 1.4 | 0.11 | 1.29 | 84.1 | 9.1 | 5.93 | 273 | 0.07280797 | 0.87 | 791
187 |  | CarbonDiox | 0 | 0.28 | 0.05 | 0.1 | 0.2809 | 0.058 | 2788 | 1.4 | 0.11 | 1.29 | 84.1 | 9.1 | 5.93 | 273 | 0.1067572 | 1.2 | 791
188 |  | CarbonDiox | 0 | 0.28 | 0.05 | 0.1 | 0.2809 | 0.058 | 2788 | 1.4 | 0.11 | 1.29 | 84.1 | 9.1 | 5.93 | 273 | 0.1891002 | 1.74 | 791
189 |  | CarbonDiox | 0 | 0.28 | 0.05 | 0.1 | 0.2809 | 0.058 | 2788 | 1.4 | 0.11 | 1.29 | 84.1 | 9.1 | 5.93 | 273 | 0.2714191 | 2.22 | 791
190 |  | CarbonDiox | 0 | 0.28 | 0.05 | 0.1 | 0.2809 | 0.058 | 2788 | 1.4 | 0.11 | 1.29 | 84.1 | 9.1 | 5.93 | 273 | 0.348907 | 2.7 | 791
191 |  | CarbonDiox | 0 | 0.28 | 0.05 | 0.1 | 0.2809 | 0.058 | 2788 | 1.4 | 0.11 | 1.29 | 84.1 | 9.1 | 5.93 | 273 | 0.4360386 | 3.135 | 791
192 |  | CarbonDiox | 0 | 0.28 | 0.05 | 0.1 | 0.2809 | 0.058 | 2788 | 1.4 | 0.11 | 1.29 | 84.1 | 9.1 | 5.93 | 273 | 0.5522101 | 3.705 | 791
193 |  | CarbonDiox | 0 | 0.28 | 0.05 | 0.1 | 0.2809 | 0.058 | 2788 | 1.4 | 0.11 | 1.29 | 84.1 | 9.1 | 5.93 | 273 | 0.6296437 | 4.05 | 791
194 |  | CarbonDiox | 0 | 0.28 | 0.05 | 0.1 | 0.2809 | 0.058 | 2788 | 1.4 | 0.11 | 1.29 | 84.1 | 9.1 | 5.93 | 273 | 0.7118961 | 4.365 | 791
195 |  | CarbonDiox | 0 | 0.28 | 0.05 | 0.1 | 0.2809 | 0.058 | 2788 | 1.4 | 0.11 | 1.29 | 84.1 | 9.1 | 5.93 | 273 | 0.7893297 | 4.71 | 791
196 |  | CarbonDiox | 0 | 0.28 | 0.05 | 0.1 | 0.2809 | 0.058 | 2788 | 1.4 | 0.11 | 1.29 | 84.1 | 9.1 | 5.93 | 273 | 0.8691787 | 5.055 | 791
197 |  | CarbonDiox | 0 | 0.28 | 0.05 | 0.1 | 0.2809 | 0.058 | 2788 | 1.4 | 0.11 | 1.29 | 84.1 | 9.1 | 5.93 | 273 | 0.9514372 | 5.385 | 791
198 |  | CarbonDiox | 0 | 0.28 | 0.05 | 0.1 | 0.2809 | 0.058 | 2788 | 1.4 | 0.11 | 1.29 | 84.1 | 9.1 | 5.93 | 273 | 1.028835 | 5.64 | 791
199 |  | CarbonDiox | 0 | 0.28 | 0.05 | 0.1 | 0.2809 | 0.058 | 2788 | 1.4 | 0.11 | 1.29 | 84.1 | 9.1 | 5.93 | 323 | 0.02419082 | 0.105 | 792
200 |  | CarbonDiox | 0 | 0.28 | 0.05 | 0.1 | 0.2809 | 0.058 | 2788 | 1.4 | 0.11 | 1.29 | 84.1 | 9.1 | 5.93 | 323 | 0.06772343 | 0.24 | 792
201 |  | CarbonDiox | 0 | 0.28 | 0.05 | 0.1 | 0.2809 | 0.058 | 2788 | 1.4 | 0.11 | 1.29 | 84.1 | 9.1 | 5.93 | 323 | 0.1547464 | 0.405 | 792
202 |  | CarbonDiox | 0 | 0.28 | 0.05 | 0.1 | 0.2809 | 0.058 | 2788 | 1.4 | 0.11 | 1.29 | 84.1 | 9.1 | 5.93 | 323 | 0.2320954 | 0.54 | 792
203 |  | CarbonDiox | 0 | 0.28 | 0.05 | 0.1 | 0.2809 | 0.058 | 2788 | 1.4 | 0.11 | 1.29 | 84.1 | 9.1 | 5.93 | 323 | 0.3046316 | 0.72 | 792
204 |  | CarbonDiox | 0 | 0.28 | 0.05 | 0.1 | 0.2809 | 0.058 | 2788 | 1.4 | 0.11 | 1.29 | 84.1 | 9.1 | 5.93 | 323 | 0.3916365 | 0.84 | 792
205 |  | CarbonDiox | 0 | 0.28 | 0.05 | 0.1 | 0.2809 | 0.058 | 2788 | 1.4 | 0.11 | 1.29 | 84.1 | 9.1 | 5.93 | 323 | 0.4738164 | 0.975 | 792
206 |  | CarbonDiox | 0 | 0.28 | 0.05 | 0.1 | 0.2809 | 0.058 | 2788 | 1.4 | 0.11 | 1.29 | 84.1 | 9.1 | 5.93 | 323 | 0.5439251 | 1.125 | 792
207 |  | CarbonDiox | 0 | 0.28 | 0.05 | 0.1 | 0.2809 | 0.058 | 2788 | 1.4 | 0.11 | 1.29 | 84.1 | 9.1 | 5.93 | 323 | 0.6333635 | 1.29 | 792
208 |  | CarbonDiox | 0 | 0.28 | 0.05 | 0.1 | 0.2809 | 0.058 | 2788 | 1.4 | 0.11 | 1.29 | 84.1 | 9.1 | 5.93 | 323 | 0.7131039 | 1.365 | 792
209 |  | CarbonDiox | 0 | 0.28 | 0.05 | 0.1 | 0.2809 | 0.058 | 2788 | 1.4 | 0.11 | 1.29 | 84.1 | 9.1 | 5.93 | 323 | 0.7880495 | 1.53 | 792
210 |  | CarbonDiox | 0 | 0.28 | 0.05 | 0.1 | 0.2809 | 0.058 | 2788 | 1.4 | 0.11 | 1.29 | 84.1 | 9.1 | 5.93 | 323 | 0.8798732 | 1.62 | 792
211 |  | CarbonDiox | 0 | 0.28 | 0.05 | 0.1 | 0.2809 | 0.058 | 2788 | 1.4 | 0.11 | 1.29 | 84.1 | 9.1 | 5.93 | 323 | 0.9548007 | 1.74 | 792
212 |  | CarbonDiox | 0 | 0.28 | 0.05 | 0.1 | 0.2809 | 0.058 | 2788 | 1.4 | 0.11 | 1.29 | 84.1 | 9.1 | 5.93 | 323 | 1.02974 | 1.89 | 792
213 | NS3 | CarbonDiox | 0 | 0.28 | 0.05 | 0.1 | 0.2809 | 0.058 | 3124 | 1.87 | 0.19 | 1.68 | 87.8 | 7.87 | 3.67 | 273 | 0.01708164 | 0.1841432 | 793
214 |  | CarbonDiox | 0 | 0.28 | 0.05 | 0.1 | 0.2809 | 0.058 | 3124 | 1.87 | 0.19 | 1.68 | 87.8 | 7.87 | 3.67 | 273 | 0.04149742 | 0.4143223 | 793
215 |  | CarbonDiox | 0 | 0.28 | 0.05 | 0.1 | 0.2809 | 0.058 | 3124 | 1.87 | 0.19 | 1.68 | 87.8 | 7.87 | 3.67 | 273 | 0.07571712 | 0.6445013 | 793
216 |  | CarbonDiox | 0 | 0.28 | 0.05 | 0.1 | 0.2809 | 0.058 | 3124 | 1.87 | 0.19 | 1.68 | 87.8 | 7.87 | 3.67 | 273 | 0.1123941 | 0.859335 | 793
217 |  | CarbonDiox | 0 | 0.28 | 0.05 | 0.1 | 0.2809 | 0.058 | 3124 | 1.87 | 0.19 | 1.68 | 87.8 | 7.87 | 3.67 | 273 | 0.1857166 | 1.365729 | 793
218 |  | CarbonDiox | 0 | 0.28 | 0.05 | 0.1 | 0.2809 | 0.058 | 3124 | 1.87 | 0.19 | 1.68 | 87.8 | 7.87 | 3.67 | 273 | 0.2713129 | 1.826087 | 793
219 |  | CarbonDiox | 0 | 0.28 | 0.05 | 0.1 | 0.2809 | 0.058 | 3124 | 1.87 | 0.19 | 1.68 | 87.8 | 7.87 | 3.67 | 273 | 0.3544832 | 2.225064 | 793
220 |  | CarbonDiox | 0 | 0.28 | 0.05 | 0.1 | 0.2809 | 0.058 | 3124 | 1.87 | 0.19 | 1.68 | 87.8 | 7.87 | 3.67 | 273 | 0.4278685 | 2.578005 | 793
221 |  | CarbonDiox | 0 | 0.28 | 0.05 | 0.1 | 0.2809 | 0.058 | 3124 | 1.87 | 0.19 | 1.68 | 87.8 | 7.87 | 3.67 | 273 | 0.5085941 | 2.961637 | 793
222 |  | CarbonDiox | 0 | 0.28 | 0.05 | 0.1 | 0.2809 | 0.058 | 3124 | 1.87 | 0.19 | 1.68 | 87.8 | 7.87 | 3.67 | 273 | 0.5844366 | 3.299233 | 793
223 |  | CarbonDiox | 0 | 0.28 | 0.05 | 0.1 | 0.2809 | 0.058 | 3124 | 1.87 | 0.19 | 1.68 | 87.8 | 7.87 | 3.67 | 273 | 0.6700705 | 3.667519 | 793
224 |  | CarbonDiox | 0 | 0.28 | 0.05 | 0.1 | 0.2809 | 0.058 | 3124 | 1.87 | 0.19 | 1.68 | 87.8 | 7.87 | 3.67 | 273 | 0.7532784 | 3.974425 | 793
225 |  | CarbonDiox | 0 | 0.28 | 0.05 | 0.1 | 0.2809 | 0.058 | 3124 | 1.87 | 0.19 | 1.68 | 87.8 | 7.87 | 3.67 | 273 | 0.8340229 | 4.31202 | 793
226 |  | CarbonDiox | 0 | 0.28 | 0.05 | 0.1 | 0.2809 | 0.058 | 3124 | 1.87 | 0.19 | 1.68 | 87.8 | 7.87 | 3.67 | 273 | 0.9074394 | 4.588235 | 793
227 |  | CarbonDiox | 0 | 0.28 | 0.05 | 0.1 | 0.2809 | 0.058 | 3124 | 1.87 | 0.19 | 1.68 | 87.8 | 7.87 | 3.67 | 273 | 1.024892 | 5.063939 | 793
228 |  | CarbonDiox | 0 | 0.28 | 0.05 | 0.1 | 0.2809 | 0.058 | 3124 | 1.87 | 0.19 | 1.68 | 87.8 | 7.87 | 3.67 | 323 | 0.03428865 | 0.06138107 | 794
229 |  | CarbonDiox | 0 | 0.28 | 0.05 | 0.1 | 0.2809 | 0.058 | 3124 | 1.87 | 0.19 | 1.68 | 87.8 | 7.87 | 3.67 | 323 | 0.1077491 | 0.230179 | 794
230 |  | CarbonDiox | 0 | 0.28 | 0.05 | 0.1 | 0.2809 | 0.058 | 3124 | 1.87 | 0.19 | 1.68 | 87.8 | 7.87 | 3.67 | 323 | 0.1567374 | 0.3069054 | 794
231 |  | CarbonDiox | 0 | 0.28 | 0.05 | 0.1 | 0.2809 | 0.058 | 3124 | 1.87 | 0.19 | 1.68 | 87.8 | 7.87 | 3.67 | 323 | 0.1934707 | 0.3836317 | 794
232 |  | CarbonDiox | 0 | 0.28 | 0.05 | 0.1 | 0.2809 | 0.058 | 3124 | 1.87 | 0.19 | 1.68 | 87.8 | 7.87 | 3.67 | 323 | 0.2302229 | 0.4143223 | 794
233 |  | CarbonDiox | 0 | 0.28 | 0.05 | 0.1 | 0.2809 | 0.058 | 3124 | 1.87 | 0.19 | 1.68 | 87.8 | 7.87 | 3.67 | 323 | 0.3037084 | 0.5217391 | 794
234 |  | CarbonDiox | 0 | 0.28 | 0.05 | 0.1 | 0.2809 | 0.058 | 3124 | 1.87 | 0.19 | 1.68 | 87.8 | 7.87 | 3.67 | 323 | 0.3967642 | 0.7212276 | 794
235 |  | CarbonDiox | 0 | 0.28 | 0.05 | 0.1 | 0.2809 | 0.058 | 3124 | 1.87 | 0.19 | 1.68 | 87.8 | 7.87 | 3.67 | 323 | 0.4751705 | 0.7826087 | 794
236 |  | CarbonDiox | 0 | 0.28 | 0.05 | 0.1 | 0.2809 | 0.058 | 3124 | 1.87 | 0.19 | 1.68 | 87.8 | 7.87 | 3.67 | 323 | 0.5535267 | 0.9667519 | 794
237 |  | CarbonDiox | 0 | 0.28 | 0.05 | 0.1 | 0.2809 | 0.058 | 3124 | 1.87 | 0.19 | 1.68 | 87.8 | 7.87 | 3.67 | 323 | 0.6294694 | 1.058824 | 794
238 |  | CarbonDiox | 0 | 0.28 | 0.05 | 0.1 | 0.2809 | 0.058 | 3124 | 1.87 | 0.19 | 1.68 | 87.8 | 7.87 | 3.67 | 323 | 0.7103142 | 1.150895 | 794
239 |  | CarbonDiox | 0 | 0.28 | 0.05 | 0.1 | 0.2809 | 0.058 | 3124 | 1.87 | 0.19 | 1.68 | 87.8 | 7.87 | 3.67 | 323 | 0.7911464 | 1.273657 | 794
240 |  | CarbonDiox | 0 | 0.28 | 0.05 | 0.1 | 0.2809 | 0.058 | 3124 | 1.87 | 0.19 | 1.68 | 87.8 | 7.87 | 3.67 | 323 | 0.8744108 | 1.442455 | 794
241 |  | CarbonDiox | 0 | 0.28 | 0.05 | 0.1 | 0.2809 | 0.058 | 3124 | 1.87 | 0.19 | 1.68 | 87.8 | 7.87 | 3.67 | 323 | 0.952792 | 1.565217 | 794
242 |  | CarbonDiox | 0 | 0.28 | 0.05 | 0.1 | 0.2809 | 0.058 | 3124 | 1.87 | 0.19 | 1.68 | 87.8 | 7.87 | 3.67 | 323 | 1.033643 | 1.641944 | 794
243 | SNS1-10 | CarbonDiox | 0 | 0.28 | 0.05 | 0.1 | 0.2809 | 0.058 | 1275 | 0.58 | 0.05 | 0.53 |  |  |  | 273 | 0.01032772 | 0.848492 | 795
244 |  | CarbonDiox | 0 | 0.28 | 0.05 | 0.1 | 0.2809 | 0.058 | 1275 | 0.58 | 0.05 | 0.53 |  |  |  | 273 | 0.02047265 | 1.257188 | 795
245 |  | CarbonDiox | 0 | 0.28 | 0.05 | 0.1 | 0.2809 | 0.058 | 1275 | 0.58 | 0.05 | 0.53 |  |  |  | 273 | 0.03300692 | 1.414649 | 795
246 |  | CarbonDiox | 0 | 0.28 | 0.05 | 0.1 | 0.2809 | 0.058 | 1275 | 0.58 | 0.05 | 0.53 |  |  |  | 273 | 0.07564303 | 1.997141 | 795
247 |  | CarbonDiox | 0 | 0.28 | 0.05 | 0.1 | 0.2809 | 0.058 | 1275 | 0.58 | 0.05 | 0.53 |  |  |  | 273 | 0.1181747 | 2.32832 | 795
248 |  | CarbonDiox | 0 | 0.28 | 0.05 | 0.1 | 0.2809 | 0.058 | 1275 | 0.58 | 0.05 | 0.53 |  |  |  | 273 | 0.1556861 | 2.580807 | 795
249 |  | CarbonDiox | 0 | 0.28 | 0.05 | 0.1 | 0.2809 | 0.058 | 1275 | 0.58 | 0.05 | 0.53 |  |  |  | 273 | 0.1881969 | 2.801723 | 795
250 |  | CarbonDiox | 0 | 0.28 | 0.05 | 0.1 | 0.2809 | 0.058 | 1275 | 0.58 | 0.05 | 0.53 |  |  |  | 273 | 0.2381708 | 3.038895 | 795
251 |  | CarbonDiox | 0 | 0.28 | 0.05 | 0.1 | 0.2809 | 0.058 | 1275 | 0.58 | 0.05 | 0.53 |  |  |  | 273 | 0.3131479 | 3.433921 | 795
252 |  | CarbonDiox | 0 | 0.28 | 0.05 | 0.1 | 0.2809 | 0.058 | 1275 | 0.58 | 0.05 | 0.53 |  |  |  | 273 | 0.3880794 | 3.718997 | 795
253 |  | CarbonDiox | 0 | 0.28 | 0.05 | 0.1 | 0.2809 | 0.058 | 1275 | 0.58 | 0.05 | 0.53 |  |  |  | 273 | 0.4779736 | 4.004544 | 795
254 |  | CarbonDiox | 0 | 0.28 | 0.05 | 0.1 | 0.2809 | 0.058 | 1275 | 0.58 | 0.05 | 0.53 |  |  |  | 273 | 0.5578796 | 4.258363 | 795
255 |  | CarbonDiox | 0 | 0.28 | 0.05 | 0.1 | 0.2809 | 0.058 | 1275 | 0.58 | 0.05 | 0.53 |  |  |  | 273 | 0.6427732 | 4.512338 | 795
256 |  | CarbonDiox | 0 | 0.28 | 0.05 | 0.1 | 0.2809 | 0.058 | 1275 | 0.58 | 0.05 | 0.53 |  |  |  | 273 | 0.7176655 | 4.703173 | 795
257 |  | CarbonDiox | 0 | 0.28 | 0.05 | 0.1 | 0.2809 | 0.058 | 1275 | 0.58 | 0.05 | 0.53 |  |  |  | 273 | 0.7900705 | 4.909636 | 795
258 |  | CarbonDiox | 0 | 0.28 | 0.05 | 0.1 | 0.2809 | 0.058 | 1275 | 0.58 | 0.05 | 0.53 |  |  |  | 273 | 0.8774383 | 5.116569 | 795
259 |  | CarbonDiox | 0 | 0.28 | 0.05 | 0.1 | 0.2809 | 0.058 | 1275 | 0.58 | 0.05 | 0.53 |  |  |  | 273 | 0.9498237 | 5.275911 | 795
260 |  | CarbonDiox | 0 | 0.28 | 0.05 | 0.1 | 0.2809 | 0.058 | 1275 | 0.58 | 0.05 | 0.53 |  |  |  | 273 | 1.032184 | 5.435566 | 795
261 |  | CarbonDiox | 0 | 0.28 | 0.05 | 0.1 | 0.2809 | 0.058 | 1275 | 0.58 | 0.05 | 0.53 |  |  |  | 298 | 0.01773077 | 0.6602429 | 796
262 |  | CarbonDiox | 0 | 0.28 | 0.05 | 0.1 | 0.2809 | 0.058 | 1275 | 0.58 | 0.05 | 0.53 |  |  |  | 298 | 0.04028594 | 0.9279671 | 796
263 |  | CarbonDiox | 0 | 0.28 | 0.05 | 0.1 | 0.2809 | 0.058 | 1275 | 0.58 | 0.05 | 0.53 |  |  |  | 298 | 0.08028463 | 1.164826 | 796
264 |  | CarbonDiox | 0 | 0.28 | 0.05 | 0.1 | 0.2809 | 0.058 | 1275 | 0.58 | 0.05 | 0.53 |  |  |  | 298 | 0.1202899 | 1.417391 | 796
265 |  | CarbonDiox | 0 | 0.28 | 0.05 | 0.1 | 0.2809 | 0.058 | 1275 | 0.58 | 0.05 | 0.53 |  |  |  | 298 | 0.1927471 | 1.74951 | 796
266 |  | CarbonDiox | 0 | 0.28 | 0.05 | 0.1 | 0.2809 | 0.058 | 1275 | 0.58 | 0.05 | 0.53 |  |  |  | 298 | 0.2676851 | 2.050294 | 796
267 |  | CarbonDiox | 0 | 0.28 | 0.05 | 0.1 | 0.2809 | 0.058 | 1275 | 0.58 | 0.05 | 0.53 |  |  |  | 298 | 0.3525852 | 2.319976 | 796
268 |  | CarbonDiox | 0 | 0.28 | 0.05 | 0.1 | 0.2809 | 0.058 | 1275 | 0.58 | 0.05 | 0.53 |  |  |  | 298 | 0.4324585 | 2.49526 | 796
269 |  | CarbonDiox | 0 | 0.28 | 0.05 | 0.1 | 0.2809 | 0.058 | 1275 | 0.58 | 0.05 | 0.53 |  |  |  | 298 | 0.5173456 | 2.733529 | 796
270 |  | CarbonDiox | 0 | 0.28 | 0.05 | 0.1 | 0.2809 | 0.058 | 1275 | 0.58 | 0.05 | 0.53 |  |  |  | 298 | 0.5922118 | 2.861535 | 796
271 |  | CarbonDiox | 0 | 0.28 | 0.05 | 0.1 | 0.2809 | 0.058 | 1275 | 0.58 | 0.05 | 0.53 |  |  |  | 298 | 0.6770923 | 3.084097 | 796
272 |  | CarbonDiox | 0 | 0.28 | 0.05 | 0.1 | 0.2809 | 0.058 | 1275 | 0.58 | 0.05 | 0.53 |  |  |  | 298 | 0.7569591 | 3.243674 | 796
273 |  | CarbonDiox | 0 | 0.28 | 0.05 | 0.1 | 0.2809 | 0.058 | 1275 | 0.58 | 0.05 | 0.53 |  |  |  | 298 | 0.8343191 | 3.371759 | 796
274 |  | CarbonDiox | 0 | 0.28 | 0.05 | 0.1 | 0.2809 | 0.058 | 1275 | 0.58 | 0.05 | 0.53 |  |  |  | 298 | 0.9091787 | 3.484058 | 796
275 |  | CarbonDiox | 0 | 0.28 | 0.05 | 0.1 | 0.2809 | 0.058 | 1275 | 0.58 | 0.05 | 0.53 |  |  |  | 298 | 1.036454 | 3.707951 | 796
276 |  | CarbonDiox | 0 | 0.28 | 0.05 | 0.1 | 0.2809 | 0.058 | 1275 | 0.58 | 0.05 | 0.53 |  |  |  | 323 | 0.02009401 | 0.346181 | 797
277 |  | CarbonDiox | 0 | 0.28 | 0.05 | 0.1 | 0.2809 | 0.058 | 1275 | 0.58 | 0.05 | 0.53 |  |  |  | 323 | 0.04014884 | 0.5981199 | 797
278 |  | CarbonDiox | 0 | 0.28 | 0.05 | 0.1 | 0.2809 | 0.058 | 1275 | 0.58 | 0.05 | 0.53 |  |  |  | 323 | 0.06763285 | 0.7246377 | 797
279 |  | CarbonDiox | 0 | 0.28 | 0.05 | 0.1 | 0.2809 | 0.058 | 1275 | 0.58 | 0.05 | 0.53 |  |  |  | 323 | 0.1175806 | 0.8989816 | 797
280 |  | CarbonDiox | 0 | 0.28 | 0.05 | 0.1 | 0.2809 | 0.058 | 1275 | 0.58 | 0.05 | 0.53 |  |  |  | 323 | 0.192486 | 1.12123 | 797
281 |  | CarbonDiox | 0 | 0.28 | 0.05 | 0.1 | 0.2809 | 0.058 | 1275 | 0.58 | 0.05 | 0.53 |  |  |  | 323 | 0.272392 | 1.375049 | 797
282 |  | CarbonDiox | 0 | 0.28 | 0.05 | 0.1 | 0.2809 | 0.058 | 1275 | 0.58 | 0.05 | 0.53 |  |  |  | 323 | 0.3572464 | 1.534783 | 797
283 |  | CarbonDiox | 0 | 0.28 | 0.05 | 0.1 | 0.2809 | 0.058 | 1275 | 0.58 | 0.05 | 0.53 |  |  |  | 323 | 0.427138 | 1.694046 | 797
284 |  | CarbonDiox | 0 | 0.28 | 0.05 | 0.1 | 0.2809 | 0.058 | 1275 | 0.58 | 0.05 | 0.53 |  |  |  | 323 | 0.5219741 | 1.8698 | 797
285 |  | CarbonDiox | 0 | 0.28 | 0.05 | 0.1 | 0.2809 | 0.058 | 1275 | 0.58 | 0.05 | 0.53 |  |  |  | 323 | 0.5968403 | 1.997807 | 797
286 |  | CarbonDiox | 0 | 0.28 | 0.05 | 0.1 | 0.2809 | 0.058 | 1275 | 0.58 | 0.05 | 0.53 |  |  |  | 323 | 0.676681 | 2.094555 | 797
287 |  | CarbonDiox | 0 | 0.28 | 0.05 | 0.1 | 0.2809 | 0.058 | 1275 | 0.58 | 0.05 | 0.53 |  |  |  | 323 | 0.7615354 | 2.254289 | 797
288 |  | CarbonDiox | 0 | 0.28 | 0.05 | 0.1 | 0.2809 | 0.058 | 1275 | 0.58 | 0.05 | 0.53 |  |  |  | 323 | 0.8363755 | 2.319467 | 797
289 |  | CarbonDiox | 0 | 0.28 | 0.05 | 0.1 | 0.2809 | 0.058 | 1275 | 0.58 | 0.05 | 0.53 |  |  |  | 323 | 0.9112351 | 2.431767 | 797
290 |  | CarbonDiox | 0 | 0.28 | 0.05 | 0.1 | 0.2809 | 0.058 | 1275 | 0.58 | 0.05 | 0.53 |  |  |  | 323 | 0.9885886 | 2.544144 | 797
291 |  | CarbonDiox | 0 | 0.28 | 0.05 | 0.1 | 0.2809 | 0.058 | 1275 | 0.58 | 0.05 | 0.53 |  |  |  | 323 | 1.038458 | 2.530004 | 797
292 | SNS1-20 | CarbonDiox | 0 | 0.28 | 0.05 | 0.1 | 0.2809 | 0.058 | 1180 | 0.55 | 0.06 | 0.49 |  |  |  | 273 | 0.009638554 | 1.081585 | 798
293 |  | CarbonDiox | 0 | 0.28 | 0.05 | 0.1 | 0.2809 | 0.058 | 1180 | 0.55 | 0.06 | 0.49 |  |  |  | 273 | 0.02409639 | 1.432279 | 798
294 |  | CarbonDiox | 0 | 0.28 | 0.05 | 0.1 | 0.2809 | 0.058 | 1180 | 0.55 | 0.06 | 0.49 |  |  |  | 273 | 0.03373494 | 1.645771 | 798
295 |  | CarbonDiox | 0 | 0.28 | 0.05 | 0.1 | 0.2809 | 0.058 | 1180 | 0.55 | 0.06 | 0.49 |  |  |  | 273 | 0.06987952 | 2.042811 | 798
296 |  | CarbonDiox | 0 | 0.28 | 0.05 | 0.1 | 0.2809 | 0.058 | 1180 | 0.55 | 0.06 | 0.49 |  |  |  | 273 | 0.1156627 | 2.379231 | 798
297 |  | CarbonDiox | 0 | 0.28 | 0.05 | 0.1 | 0.2809 | 0.058 | 1180 | 0.55 | 0.06 | 0.49 |  |  |  | 273 | 0.146988 | 2.654296 | 798
298 |  | CarbonDiox | 0 | 0.28 | 0.05 | 0.1 | 0.2809 | 0.058 | 1180 | 0.55 | 0.06 | 0.49 |  |  |  | 273 | 0.1903614 | 2.838359 | 798
299 |  | CarbonDiox | 0 | 0.28 | 0.05 | 0.1 | 0.2809 | 0.058 | 1180 | 0.55 | 0.06 | 0.49 |  |  |  | 273 | 0.2240964 | 3.052584 | 798
300 |  | CarbonDiox | 0 | 0.28 | 0.05 | 0.1 | 0.2809 | 0.058 | 1180 | 0.55 | 0.06 | 0.49 |  |  |  | 273 | 0.2674699 | 3.267103 | 798
301 |  | CarbonDiox | 0 | 0.28 | 0.05 | 0.1 | 0.2809 | 0.058 | 1180 | 0.55 | 0.06 | 0.49 |  |  |  | 273 | 0.3518072 | 3.559012 | 798
302 |  | CarbonDiox | 0 | 0.28 | 0.05 | 0.1 | 0.2809 | 0.058 | 1180 | 0.55 | 0.06 | 0.49 |  |  |  | 273 | 0.4313253 | 3.881231 | 798
303 |  | CarbonDiox | 0 | 0.28 | 0.05 | 0.1 | 0.2809 | 0.058 | 1180 | 0.55 | 0.06 | 0.49 |  |  |  | 273 | 0.5180723 | 4.097071 | 798
304 |  | CarbonDiox | 0 | 0.28 | 0.05 | 0.1 | 0.2809 | 0.058 | 1180 | 0.55 | 0.06 | 0.49 |  |  |  | 273 | 0.5903614 | 4.297242 | 798
305 |  | CarbonDiox | 0 | 0.28 | 0.05 | 0.1 | 0.2809 | 0.058 | 1180 | 0.55 | 0.06 | 0.49 |  |  |  | 273 | 0.6722892 | 4.497707 | 798
306 |  | CarbonDiox | 0 | 0.28 | 0.05 | 0.1 | 0.2809 | 0.058 | 1180 | 0.55 | 0.06 | 0.49 |  |  |  | 273 | 0.7590361 | 4.744003 | 798
307 |  | CarbonDiox | 0 | 0.28 | 0.05 | 0.1 | 0.2809 | 0.058 | 1180 | 0.55 | 0.06 | 0.49 |  |  |  | 273 | 0.8313253 | 4.868033 | 798
308 |  | CarbonDiox | 0 | 0.28 | 0.05 | 0.1 | 0.2809 | 0.058 | 1180 | 0.55 | 0.06 | 0.49 |  |  |  | 273 | 0.913253 | 5.068497 | 798
309 |  | CarbonDiox | 0 | 0.28 | 0.05 | 0.1 | 0.2809 | 0.058 | 1180 | 0.55 | 0.06 | 0.49 |  |  |  | 273 | 1.033735 | 5.300593 | 798
310 |  | CarbonDiox | 0 | 0.28 | 0.05 | 0.1 | 0.2809 | 0.058 | 1180 | 0.55 | 0.06 | 0.49 |  |  |  | 298 | 0.007228916 | 0.624659 | 799
311 |  | CarbonDiox | 0 | 0.28 | 0.05 | 0.1 | 0.2809 | 0.058 | 1180 | 0.55 | 0.06 | 0.49 |  |  |  | 298 | 0.03614458 | 0.9453367 | 799
312 |  | CarbonDiox | 0 | 0.28 | 0.05 | 0.1 | 0.2809 | 0.058 | 1180 | 0.55 | 0.06 | 0.49 |  |  |  | 298 | 0.06987952 | 1.311846 | 799
313 |  | CarbonDiox | 0 | 0.28 | 0.05 | 0.1 | 0.2809 | 0.058 | 1180 | 0.55 | 0.06 | 0.49 |  |  |  | 298 | 0.113253 | 1.526365 | 799
314 |  | CarbonDiox | 0 | 0.28 | 0.05 | 0.1 | 0.2809 | 0.058 | 1180 | 0.55 | 0.06 | 0.49 |  |  |  | 298 | 0.1566265 | 1.740884 | 799
315 |  | CarbonDiox | 0 | 0.28 | 0.05 | 0.1 | 0.2809 | 0.058 | 1180 | 0.55 | 0.06 | 0.49 |  |  |  | 298 | 0.1903614 | 1.909425 | 799
316 |  | CarbonDiox | 0 | 0.28 | 0.05 | 0.1 | 0.2809 | 0.058 | 1180 | 0.55 | 0.06 | 0.49 |  |  |  | 298 | 0.2289157 | 2.017198 | 799
317 |  | CarbonDiox | 0 | 0.28 | 0.05 | 0.1 | 0.2809 | 0.058 | 1180 | 0.55 | 0.06 | 0.49 |  |  |  | 298 | 0.3012048 | 2.293511 | 799
318 |  | CarbonDiox | 0 | 0.28 | 0.05 | 0.1 | 0.2809 | 0.058 | 1180 | 0.55 | 0.06 | 0.49 |  |  |  | 298 | 0.3927711 | 2.479041 | 799
319 |  | CarbonDiox | 0 | 0.28 | 0.05 | 0.1 | 0.2809 | 0.058 | 1180 | 0.55 | 0.06 | 0.49 |  |  |  | 298 | 0.4674699 | 2.724971 | 799
320 |  | CarbonDiox | 0 | 0.28 | 0.05 | 0.1 | 0.2809 | 0.058 | 1180 | 0.55 | 0.06 | 0.49 |  |  |  | 298 | 0.546988 | 2.864449 | 799
321 |  | CarbonDiox | 0 | 0.28 | 0.05 | 0.1 | 0.2809 | 0.058 | 1180 | 0.55 | 0.06 | 0.49 |  |  |  | 298 | 0.6216867 | 3.049465 | 799
322 |  | CarbonDiox | 0 | 0.28 | 0.05 | 0.1 | 0.2809 | 0.058 | 1180 | 0.55 | 0.06 | 0.49 |  |  |  | 298 | 0.7012048 | 3.173714 | 799
323 |  | CarbonDiox | 0 | 0.28 | 0.05 | 0.1 | 0.2809 | 0.058 | 1180 | 0.55 | 0.06 | 0.49 |  |  |  | 298 | 0.7927711 | 3.359244 | 799
324 |  | CarbonDiox | 0 | 0.28 | 0.05 | 0.1 | 0.2809 | 0.058 | 1180 | 0.55 | 0.06 | 0.49 |  |  |  | 298 | 0.8698795 | 3.513877 | 799
325 |  | CarbonDiox | 0 | 0.28 | 0.05 | 0.1 | 0.2809 | 0.058 | 1180 | 0.55 | 0.06 | 0.49 |  |  |  | 298 | 0.9493976 | 3.592441 | 799
326 |  | CarbonDiox | 0 | 0.28 | 0.05 | 0.1 | 0.2809 | 0.058 | 1180 | 0.55 | 0.06 | 0.49 |  |  |  | 298 | 1.033735 | 3.716837 | 799
327 |  | CarbonDiox | 0 | 0.28 | 0.05 | 0.1 | 0.2809 | 0.058 | 1180 | 0.55 | 0.06 | 0.49 |  |  |  | 323 | 0.01204819 | 0.3963794 | 800
328 |  | CarbonDiox | 0 | 0.28 | 0.05 | 0.1 | 0.2809 | 0.058 | 1180 | 0.55 | 0.06 | 0.49 |  |  |  | 323 | 0.03614458 | 0.6559966 | 800
329 |  | CarbonDiox | 0 | 0.28 | 0.05 | 0.1 | 0.2809 | 0.058 | 1180 | 0.55 | 0.06 | 0.49 |  |  |  | 323 | 0.06506024 | 0.7787047 | 800
330 |  | CarbonDiox | 0 | 0.28 | 0.05 | 0.1 | 0.2809 | 0.058 | 1180 | 0.55 | 0.06 | 0.49 |  |  |  | 323 | 0.1036145 | 0.9778484 | 800
331 |  | CarbonDiox | 0 | 0.28 | 0.05 | 0.1 | 0.2809 | 0.058 | 1180 | 0.55 | 0.06 | 0.49 |  |  |  | 323 | 0.146988 | 1.085768 | 800
332 |  | CarbonDiox | 0 | 0.28 | 0.05 | 0.1 | 0.2809 | 0.058 | 1180 | 0.55 | 0.06 | 0.49 |  |  |  | 323 | 0.1975904 | 1.285279 | 800
333 |  | CarbonDiox | 0 | 0.28 | 0.05 | 0.1 | 0.2809 | 0.058 | 1180 | 0.55 | 0.06 | 0.49 |  |  |  | 323 | 0.2746988 | 1.439912 | 800
334 |  | CarbonDiox | 0 | 0.28 | 0.05 | 0.1 | 0.2809 | 0.058 | 1180 | 0.55 | 0.06 | 0.49 |  |  |  | 323 | 0.346988 | 1.579169 | 800
335 |  | CarbonDiox | 0 | 0.28 | 0.05 | 0.1 | 0.2809 | 0.058 | 1180 | 0.55 | 0.06 | 0.49 |  |  |  | 323 | 0.4313253 | 1.779708 | 800
336 |  | CarbonDiox | 0 | 0.28 | 0.05 | 0.1 | 0.2809 | 0.058 | 1180 | 0.55 | 0.06 | 0.49 |  |  |  | 323 | 0.513253 | 1.873573 | 800
337 |  | CarbonDiox | 0 | 0.28 | 0.05 | 0.1 | 0.2809 | 0.058 | 1180 | 0.55 | 0.06 | 0.49 |  |  |  | 323 | 0.5903614 | 1.997749 | 800
338 |  | CarbonDiox | 0 | 0.28 | 0.05 | 0.1 | 0.2809 | 0.058 | 1180 | 0.55 | 0.06 | 0.49 |  |  |  | 323 | 0.6650602 | 2.091395 | 800
339 |  | CarbonDiox | 0 | 0.28 | 0.05 | 0.1 | 0.2809 | 0.058 | 1180 | 0.55 | 0.06 | 0.49 |  |  |  | 323 | 0.7542169 | 2.261623 | 800
340 |  | CarbonDiox | 0 | 0.28 | 0.05 | 0.1 | 0.2809 | 0.058 | 1180 | 0.55 | 0.06 | 0.49 |  |  |  | 323 | 0.826506 | 2.339967 | 800
341 |  | CarbonDiox | 0 | 0.28 | 0.05 | 0.1 | 0.2809 | 0.058 | 1180 | 0.55 | 0.06 | 0.49 |  |  |  | 323 | 0.8987952 | 2.479225 | 800
342 |  | CarbonDiox | 0 | 0.28 | 0.05 | 0.1 | 0.2809 | 0.058 | 1180 | 0.55 | 0.06 | 0.49 |  |  |  | 323 | 1.024096 | 2.574411 | 800
343 | SNS3-10 | CarbonDiox | 0 | 0.28 | 0.05 | 0.1 | 0.2809 | 0.058 | 2598 | 1.41 | 0.11 | 1.3 |  |  |  | 273 | 0.009634072 | 0.6200122 | 801
344 |  | CarbonDiox | 0 | 0.28 | 0.05 | 0.1 | 0.2809 | 0.058 | 2598 | 1.41 | 0.11 | 1.3 |  |  |  | 273 | 0.02428402 | 0.9848626 | 801
345 |  | CarbonDiox | 0 | 0.28 | 0.05 | 0.1 | 0.2809 | 0.058 | 2598 | 1.41 | 0.11 | 1.3 |  |  |  | 273 | 0.03896604 | 1.258568 | 801
346 |  | CarbonDiox | 0 | 0.28 | 0.05 | 0.1 | 0.2809 | 0.058 | 2598 | 1.41 | 0.11 | 1.3 |  |  |  | 273 | 0.07823995 | 1.642096 | 801
347 |  | CarbonDiox | 0 | 0.28 | 0.05 | 0.1 | 0.2809 | 0.058 | 2598 | 1.41 | 0.11 | 1.3 |  |  |  | 273 | 0.1125878 | 2.025535 | 801
348 |  | CarbonDiox | 0 | 0.28 | 0.05 | 0.1 | 0.2809 | 0.058 | 2598 | 1.41 | 0.11 | 1.3 |  |  |  | 273 | 0.1469741 | 2.299599 | 801
349 |  | CarbonDiox | 0 | 0.28 | 0.05 | 0.1 | 0.2809 | 0.058 | 2598 | 1.41 | 0.11 | 1.3 |  |  |  | 273 | 0.1862929 | 2.555524 | 801
350 |  | CarbonDiox | 0 | 0.28 | 0.05 | 0.1 | 0.2809 | 0.058 | 2598 | 1.41 | 0.11 | 1.3 |  |  |  | 273 | 0.2747699 | 3.104012 | 801
351 |  | CarbonDiox | 0 | 0.28 | 0.05 | 0.1 | 0.2809 | 0.058 | 2598 | 1.41 | 0.11 | 1.3 |  |  |  | 273 | 0.3485199 | 3.506398 | 801
352 |  | CarbonDiox | 0 | 0.28 | 0.05 | 0.1 | 0.2809 | 0.058 | 2598 | 1.41 | 0.11 | 1.3 |  |  |  | 273 | 0.4321221 | 3.908964 | 801
353 |  | CarbonDiox | 0 | 0.28 | 0.05 | 0.1 | 0.2809 | 0.058 | 2598 | 1.41 | 0.11 | 1.3 |  |  |  | 273 | 0.5108047 | 4.293211 | 801
354 |  | CarbonDiox | 0 | 0.28 | 0.05 | 0.1 | 0.2809 | 0.058 | 2598 | 1.41 | 0.11 | 1.3 |  |  |  | 273 | 0.5944389 | 4.604631 | 801
355 |  | CarbonDiox | 0 | 0.28 | 0.05 | 0.1 | 0.2809 | 0.058 | 2598 | 1.41 | 0.11 | 1.3 |  |  |  | 273 | 0.6632885 | 4.934011 | 801
356 |  | CarbonDiox | 0 | 0.28 | 0.05 | 0.1 | 0.2809 | 0.058 | 2598 | 1.41 | 0.11 | 1.3 |  |  |  | 273 | 0.7518425 | 5.26375 | 801
357 |  | CarbonDiox | 0 | 0.28 | 0.05 | 0.1 | 0.2809 | 0.058 | 2598 | 1.41 | 0.11 | 1.3 |  |  |  | 273 | 0.823168 | 5.556717 | 801
358 |  | CarbonDiox | 0 | 0.28 | 0.05 | 0.1 | 0.2809 | 0.058 | 2598 | 1.41 | 0.11 | 1.3 |  |  |  | 273 | 0.9043648 | 5.795177 | 801
359 |  | CarbonDiox | 0 | 0.28 | 0.05 | 0.1 | 0.2809 | 0.058 | 2598 | 1.41 | 0.11 | 1.3 |  |  |  | 273 | 1.037209 | 6.253327 | 801
360 |  | CarbonDiox | 0 | 0.28 | 0.05 | 0.1 | 0.2809 | 0.058 | 2598 | 1.41 | 0.11 | 1.3 |  |  |  | 298 | 0.01710016 | 0.4013983 | 802
361 |  | CarbonDiox | 0 | 0.28 | 0.05 | 0.1 | 0.2809 | 0.058 | 2598 | 1.41 | 0.11 | 1.3 |  |  |  | 298 | 0.03916488 | 0.6934672 | 802
362 |  | CarbonDiox | 0 | 0.28 | 0.05 | 0.1 | 0.2809 | 0.058 | 2598 | 1.41 | 0.11 | 1.3 |  |  |  | 298 | 0.08091466 | 1.040582 | 802
363 |  | CarbonDiox | 0 | 0.28 | 0.05 | 0.1 | 0.2809 | 0.058 | 2598 | 1.41 | 0.11 | 1.3 |  |  |  | 298 | 0.1177961 | 1.223546 | 802
364 |  | CarbonDiox | 0 | 0.28 | 0.05 | 0.1 | 0.2809 | 0.058 | 2598 | 1.41 | 0.11 | 1.3 |  |  |  | 298 | 0.1522017 | 1.442924 | 802
365 |  | CarbonDiox | 0 | 0.28 | 0.05 | 0.1 | 0.2809 | 0.058 | 2598 | 1.41 | 0.11 | 1.3 |  |  |  | 298 | 0.1964915 | 1.571335 | 802
366 |  | CarbonDiox | 0 | 0.28 | 0.05 | 0.1 | 0.2809 | 0.058 | 2598 | 1.41 | 0.11 | 1.3 |  |  |  | 298 | 0.2801001 | 1.955672 | 802
367 |  | CarbonDiox | 0 | 0.28 | 0.05 | 0.1 | 0.2809 | 0.058 | 2598 | 1.41 | 0.11 | 1.3 |  |  |  | 298 | 0.3539014 | 2.212225 | 802
368 |  | CarbonDiox | 0 | 0.28 | 0.05 | 0.1 | 0.2809 | 0.058 | 2598 | 1.41 | 0.11 | 1.3 |  |  |  | 298 | 0.432616 | 2.505327 | 802
369 |  | CarbonDiox | 0 | 0.28 | 0.05 | 0.1 | 0.2809 | 0.058 | 2598 | 1.41 | 0.11 | 1.3 |  |  |  | 298 | 0.50398 | 2.68892 | 802
370 |  | CarbonDiox | 0 | 0.28 | 0.05 | 0.1 | 0.2809 | 0.058 | 2598 | 1.41 | 0.11 | 1.3 |  |  |  | 298 | 0.5950162 | 2.964017 | 802
371 |  | CarbonDiox | 0 | 0.28 | 0.05 | 0.1 | 0.2809 | 0.058 | 2598 | 1.41 | 0.11 | 1.3 |  |  |  | 298 | 0.6589975 | 3.129245 | 802
372 |  | CarbonDiox | 0 | 0.28 | 0.05 | 0.1 | 0.2809 | 0.058 | 2598 | 1.41 | 0.11 | 1.3 |  |  |  | 298 | 0.7451268 | 3.349565 | 802
373 |  | CarbonDiox | 0 | 0.28 | 0.05 | 0.1 | 0.2809 | 0.058 | 2598 | 1.41 | 0.11 | 1.3 |  |  |  | 298 | 0.8263173 | 3.606254 | 802
374 |  | CarbonDiox | 0 | 0.28 | 0.05 | 0.1 | 0.2809 | 0.058 | 2598 | 1.41 | 0.11 | 1.3 |  |  |  | 298 | 0.9173984 | 3.753747 | 802
375 |  | CarbonDiox | 0 | 0.28 | 0.05 | 0.1 | 0.2809 | 0.058 | 2598 | 1.41 | 0.11 | 1.3 |  |  |  | 298 | 1.028152 | 3.992746 | 802
376 |  | CarbonDiox | 0 | 0.28 | 0.05 | 0.1 | 0.2809 | 0.058 | 2598 | 1.41 | 0.11 | 1.3 |  |  |  | 323 | 0.0147205 | 0.1643757 | 803
377 |  | CarbonDiox | 0 | 0.28 | 0.05 | 0.1 | 0.2809 | 0.058 | 2598 | 1.41 | 0.11 | 1.3 |  |  |  | 323 | 0.03434784 | 0.3834835 | 803
378 |  | CarbonDiox | 0 | 0.28 | 0.05 | 0.1 | 0.2809 | 0.058 | 2598 | 1.41 | 0.11 | 1.3 |  |  |  | 323 | 0.07369873 | 0.5482634 | 803
379 |  | CarbonDiox | 0 | 0.28 | 0.05 | 0.1 | 0.2809 | 0.058 | 2598 | 1.41 | 0.11 | 1.3 |  |  |  | 323 | 0.1130496 | 0.7130432 | 803
380 |  | CarbonDiox | 0 | 0.28 | 0.05 | 0.1 | 0.2809 | 0.058 | 2598 | 1.41 | 0.11 | 1.3 |  |  |  | 323 | 0.1917835 | 0.9514576 | 803
381 |  | CarbonDiox | 0 | 0.28 | 0.05 | 0.1 | 0.2809 | 0.058 | 2598 | 1.41 | 0.11 | 1.3 |  |  |  | 323 | 0.2655976 | 1.171553 | 803
382 |  | CarbonDiox | 0 | 0.28 | 0.05 | 0.1 | 0.2809 | 0.058 | 2598 | 1.41 | 0.11 | 1.3 |  |  |  | 323 | 0.3468009 | 1.391783 | 803
383 |  | CarbonDiox | 0 | 0.28 | 0.05 | 0.1 | 0.2809 | 0.058 | 2598 | 1.41 | 0.11 | 1.3 |  |  |  | 323 | 0.425554 | 1.575511 | 803
384 |  | CarbonDiox | 0 | 0.28 | 0.05 | 0.1 | 0.2809 | 0.058 | 2598 | 1.41 | 0.11 | 1.3 |  |  |  | 323 | 0.5067894 | 1.704596 | 803
385 |  | CarbonDiox | 0 | 0.28 | 0.05 | 0.1 | 0.2809 | 0.058 | 2598 | 1.41 | 0.11 | 1.3 |  |  |  | 323 | 0.5978641 | 1.870318 | 803
386 |  | CarbonDiox | 0 | 0.28 | 0.05 | 0.1 | 0.2809 | 0.058 | 2598 | 1.41 | 0.11 | 1.3 |  |  |  | 323 | 0.6692281 | 2.053911 | 803
387 |  | CarbonDiox | 0 | 0.28 | 0.05 | 0.1 | 0.2809 | 0.058 | 2598 | 1.41 | 0.11 | 1.3 |  |  |  | 323 | 0.7480068 | 2.164722 | 803
388 |  | CarbonDiox | 0 | 0.28 | 0.05 | 0.1 | 0.2809 | 0.058 | 2598 | 1.41 | 0.11 | 1.3 |  |  |  | 323 | 0.8366313 | 2.293942 | 803
389 |  | CarbonDiox | 0 | 0.28 | 0.05 | 0.1 | 0.2809 | 0.058 | 2598 | 1.41 | 0.11 | 1.3 |  |  |  | 323 | 0.9006254 | 2.422713 | 803
390 |  | CarbonDiox | 0 | 0.28 | 0.05 | 0.1 | 0.2809 | 0.058 | 2598 | 1.41 | 0.11 | 1.3 |  |  |  | 323 | 1.026189 | 2.570835 | 803
391 | SNS3-20 | CarbonDiox | 0 | 0.28 | 0.05 | 0.1 | 0.2809 | 0.058 | 2278 | 1.18 | 0.07 | 1.11 |  |  |  | 273 | 0.009756098 | 0.7897436 | 804
392 |  | CarbonDiox | 0 | 0.28 | 0.05 | 0.1 | 0.2809 | 0.058 | 2278 | 1.18 | 0.07 | 1.11 |  |  |  | 273 | 0.02439024 | 1.112821 | 804
393 |  | CarbonDiox | 0 | 0.28 | 0.05 | 0.1 | 0.2809 | 0.058 | 2278 | 1.18 | 0.07 | 1.11 |  |  |  | 273 | 0.03658537 | 1.25641 | 804
394 |  | CarbonDiox | 0 | 0.28 | 0.05 | 0.1 | 0.2809 | 0.058 | 2278 | 1.18 | 0.07 | 1.11 |  |  |  | 273 | 0.07317073 | 1.669231 | 804
395 |  | CarbonDiox | 0 | 0.28 | 0.05 | 0.1 | 0.2809 | 0.058 | 2278 | 1.18 | 0.07 | 1.11 |  |  |  | 273 | 0.1073171 | 2.028205 | 804
396 |  | CarbonDiox | 0 | 0.28 | 0.05 | 0.1 | 0.2809 | 0.058 | 2278 | 1.18 | 0.07 | 1.11 |  |  |  | 273 | 0.1536585 | 2.333333 | 804
397 |  | CarbonDiox | 0 | 0.28 | 0.05 | 0.1 | 0.2809 | 0.058 | 2278 | 1.18 | 0.07 | 1.11 |  |  |  | 273 | 0.2243902 | 2.764103 | 804
398 |  | CarbonDiox | 0 | 0.28 | 0.05 | 0.1 | 0.2809 | 0.058 | 2278 | 1.18 | 0.07 | 1.11 |  |  |  | 273 | 0.304878 | 3.176923 | 804
399 |  | CarbonDiox | 0 | 0.28 | 0.05 | 0.1 | 0.2809 | 0.058 | 2278 | 1.18 | 0.07 | 1.11 |  |  |  | 273 | 0.3902439 | 3.571795 | 804
400 |  | CarbonDiox | 0 | 0.28 | 0.05 | 0.1 | 0.2809 | 0.058 | 2278 | 1.18 | 0.07 | 1.11 |  |  |  | 273 | 0.4804878 | 3.984615 | 804
401 |  | CarbonDiox | 0 | 0.28 | 0.05 | 0.1 | 0.2809 | 0.058 | 2278 | 1.18 | 0.07 | 1.11 |  |  |  | 273 | 0.5487805 | 4.2 | 804
402 |  | CarbonDiox | 0 | 0.28 | 0.05 | 0.1 | 0.2809 | 0.058 | 2278 | 1.18 | 0.07 | 1.11 |  |  |  | 273 | 0.6292683 | 4.576923 | 804
403 |  | CarbonDiox | 0 | 0.28 | 0.05 | 0.1 | 0.2809 | 0.058 | 2278 | 1.18 | 0.07 | 1.11 |  |  |  | 273 | 0.7097561 | 4.846154 | 804
404 |  | CarbonDiox | 0 | 0.28 | 0.05 | 0.1 | 0.2809 | 0.058 | 2278 | 1.18 | 0.07 | 1.11 |  |  |  | 273 | 0.8243902 | 5.241026 | 804
405 |  | CarbonDiox | 0 | 0.28 | 0.05 | 0.1 | 0.2809 | 0.058 | 2278 | 1.18 | 0.07 | 1.11 |  |  |  | 273 | 0.9146341 | 5.492308 | 804
406 |  | CarbonDiox | 0 | 0.28 | 0.05 | 0.1 | 0.2809 | 0.058 | 2278 | 1.18 | 0.07 | 1.11 |  |  |  | 273 | 1.026829 | 5.851282 | 804
407 |  | CarbonDiox | 0 | 0.28 | 0.05 | 0.1 | 0.2809 | 0.058 | 2278 | 1.18 | 0.07 | 1.11 |  |  |  | 298 | 0.01707317 | 0.574359 | 805
408 |  | CarbonDiox | 0 | 0.28 | 0.05 | 0.1 | 0.2809 | 0.058 | 2278 | 1.18 | 0.07 | 1.11 |  |  |  | 298 | 0.03170732 | 0.7717949 | 805
409 |  | CarbonDiox | 0 | 0.28 | 0.05 | 0.1 | 0.2809 | 0.058 | 2278 | 1.18 | 0.07 | 1.11 |  |  |  | 298 | 0.07317073 | 1.023077 | 805
410 |  | CarbonDiox | 0 | 0.28 | 0.05 | 0.1 | 0.2809 | 0.058 | 2278 | 1.18 | 0.07 | 1.11 |  |  |  | 298 | 0.1146341 | 1.346154 | 805
411 |  | CarbonDiox | 0 | 0.28 | 0.05 | 0.1 | 0.2809 | 0.058 | 2278 | 1.18 | 0.07 | 1.11 |  |  |  | 298 | 0.1560976 | 1.489744 | 805
412 |  | CarbonDiox | 0 | 0.28 | 0.05 | 0.1 | 0.2809 | 0.058 | 2278 | 1.18 | 0.07 | 1.11 |  |  |  | 298 | 0.2365854 | 1.794872 | 805
413 |  | CarbonDiox | 0 | 0.28 | 0.05 | 0.1 | 0.2809 | 0.058 | 2278 | 1.18 | 0.07 | 1.11 |  |  |  | 298 | 0.3170732 | 2.117949 | 805
414 |  | CarbonDiox | 0 | 0.28 | 0.05 | 0.1 | 0.2809 | 0.058 | 2278 | 1.18 | 0.07 | 1.11 |  |  |  | 298 | 0.3829268 | 2.297436 | 805
415 |  | CarbonDiox | 0 | 0.28 | 0.05 | 0.1 | 0.2809 | 0.058 | 2278 | 1.18 | 0.07 | 1.11 |  |  |  | 298 | 0.4731707 | 2.638462 | 805
416 |  | CarbonDiox | 0 | 0.28 | 0.05 | 0.1 | 0.2809 | 0.058 | 2278 | 1.18 | 0.07 | 1.11 |  |  |  | 298 | 0.5609756 | 2.835897 | 805
417 |  | CarbonDiox | 0 | 0.28 | 0.05 | 0.1 | 0.2809 | 0.058 | 2278 | 1.18 | 0.07 | 1.11 |  |  |  | 298 | 0.6292683 | 2.997436 | 805
418 |  | CarbonDiox | 0 | 0.28 | 0.05 | 0.1 | 0.2809 | 0.058 | 2278 | 1.18 | 0.07 | 1.11 |  |  |  | 298 | 0.7121951 | 3.158974 | 805
419 |  | CarbonDiox | 0 | 0.28 | 0.05 | 0.1 | 0.2809 | 0.058 | 2278 | 1.18 | 0.07 | 1.11 |  |  |  | 298 | 0.8292683 | 3.464103 | 805
420 |  | CarbonDiox | 0 | 0.28 | 0.05 | 0.1 | 0.2809 | 0.058 | 2278 | 1.18 | 0.07 | 1.11 |  |  |  | 298 | 0.9097561 | 3.64359 | 805
421 |  | CarbonDiox | 0 | 0.28 | 0.05 | 0.1 | 0.2809 | 0.058 | 2278 | 1.18 | 0.07 | 1.11 |  |  |  | 298 | 1.026829 | 3.841026 | 805
422 |  | CarbonDiox | 0 | 0.28 | 0.05 | 0.1 | 0.2809 | 0.058 | 2278 | 1.18 | 0.07 | 1.11 |  |  |  | 323 | 0.01219512 | 0.2512821 | 806
423 |  | CarbonDiox | 0 | 0.28 | 0.05 | 0.1 | 0.2809 | 0.058 | 2278 | 1.18 | 0.07 | 1.11 |  |  |  | 323 | 0.04390244 | 0.5205128 | 806
424 |  | CarbonDiox | 0 | 0.28 | 0.05 | 0.1 | 0.2809 | 0.058 | 2278 | 1.18 | 0.07 | 1.11 |  |  |  | 323 | 0.06829268 | 0.6282051 | 806
425 |  | CarbonDiox | 0 | 0.28 | 0.05 | 0.1 | 0.2809 | 0.058 | 2278 | 1.18 | 0.07 | 1.11 |  |  |  | 323 | 0.1170732 | 0.7358974 | 806
426 |  | CarbonDiox | 0 | 0.28 | 0.05 | 0.1 | 0.2809 | 0.058 | 2278 | 1.18 | 0.07 | 1.11 |  |  |  | 323 | 0.1512195 | 0.8974359 | 806
427 |  | CarbonDiox | 0 | 0.28 | 0.05 | 0.1 | 0.2809 | 0.058 | 2278 | 1.18 | 0.07 | 1.11 |  |  |  | 323 | 0.2243902 | 1.148718 | 806
428 |  | CarbonDiox | 0 | 0.28 | 0.05 | 0.1 | 0.2809 | 0.058 | 2278 | 1.18 | 0.07 | 1.11 |  |  |  | 323 | 0.3170732 | 1.292308 | 806
429 |  | CarbonDiox | 0 | 0.28 | 0.05 | 0.1 | 0.2809 | 0.058 | 2278 | 1.18 | 0.07 | 1.11 |  |  |  | 323 | 0.395122 | 1.471795 | 806
430 |  | CarbonDiox | 0 | 0.28 | 0.05 | 0.1 | 0.2809 | 0.058 | 2278 | 1.18 | 0.07 | 1.11 |  |  |  | 323 | 0.4707317 | 1.615385 | 806
431 |  | CarbonDiox | 0 | 0.28 | 0.05 | 0.1 | 0.2809 | 0.058 | 2278 | 1.18 | 0.07 | 1.11 |  |  |  | 323 | 0.5560976 | 1.776923 | 806
432 |  | CarbonDiox | 0 | 0.28 | 0.05 | 0.1 | 0.2809 | 0.058 | 2278 | 1.18 | 0.07 | 1.11 |  |  |  | 323 | 0.6243902 | 1.902564 | 806
433 |  | CarbonDiox | 0 | 0.28 | 0.05 | 0.1 | 0.2809 | 0.058 | 2278 | 1.18 | 0.07 | 1.11 |  |  |  | 323 | 0.7121951 | 2.028205 | 806
434 |  | CarbonDiox | 0 | 0.28 | 0.05 | 0.1 | 0.2809 | 0.058 | 2278 | 1.18 | 0.07 | 1.11 |  |  |  | 323 | 0.7804878 | 2.189744 | 806
435 |  | CarbonDiox | 0 | 0.28 | 0.05 | 0.1 | 0.2809 | 0.058 | 2278 | 1.18 | 0.07 | 1.11 |  |  |  | 323 | 0.8707317 | 2.297436 | 806
436 |  | CarbonDiox | 0 | 0.28 | 0.05 | 0.1 | 0.2809 | 0.058 | 2278 | 1.18 | 0.07 | 1.11 |  |  |  | 323 | 0.9512195 | 2.387179 | 806
437 |  | CarbonDiox | 0 | 0.28 | 0.05 | 0.1 | 0.2809 | 0.058 | 2278 | 1.18 | 0.07 | 1.11 |  |  |  | 323 | 1.026829 | 2.548718 | 806
0 | IBN9-NC | CarbonDiox | 0 | 0.28 | 0.05 | 0.1 | 0.2809 | 0.058 | 890 | 0.68 | 0.5 | 0.18 |  |  | 18.78 | 298 | 0.2183236 | 1.136508 | 807
1 |  | CarbonDiox | 0 | 0.28 | 0.05 | 0.1 | 0.2809 | 0.058 | 890 | 0.68 | 0.5 | 0.18 |  |  | 18.78 | 298 | 0.4834308 | 1.579193 | 807
2 |  | CarbonDiox | 0 | 0.28 | 0.05 | 0.1 | 0.2809 | 0.058 | 890 | 0.68 | 0.5 | 0.18 |  |  | 18.78 | 298 | 0.6705653 | 1.800751 | 807
3 |  | CarbonDiox | 0 | 0.28 | 0.05 | 0.1 | 0.2809 | 0.058 | 890 | 0.68 | 0.5 | 0.18 |  |  | 18.78 | 298 | 0.8265107 | 2.053732 | 807
4 |  | CarbonDiox | 0 | 0.28 | 0.05 | 0.1 | 0.2809 | 0.058 | 890 | 0.68 | 0.5 | 0.18 |  |  | 18.78 | 298 | 1.169591 | 2.338997 | 807
5 |  | CarbonDiox | 0 | 0.28 | 0.05 | 0.1 | 0.2809 | 0.058 | 890 | 0.68 | 0.5 | 0.18 |  |  | 18.78 | 298 | 1.699805 | 2.782728 | 807
6 |  | CarbonDiox | 0 | 0.28 | 0.05 | 0.1 | 0.2809 | 0.058 | 890 | 0.68 | 0.5 | 0.18 |  |  | 18.78 | 298 | 2.323587 | 3.132191 | 807
7 |  | CarbonDiox | 0 | 0.28 | 0.05 | 0.1 | 0.2809 | 0.058 | 890 | 0.68 | 0.5 | 0.18 |  |  | 18.78 | 298 | 2.947368 | 3.418562 | 807
8 |  | CarbonDiox | 0 | 0.28 | 0.05 | 0.1 | 0.2809 | 0.058 | 890 | 0.68 | 0.5 | 0.18 |  |  | 18.78 | 298 | 4.288499 | 4.02322 | 807
9 |  | CarbonDiox | 0 | 0.28 | 0.05 | 0.1 | 0.2809 | 0.058 | 890 | 0.68 | 0.5 | 0.18 |  |  | 18.78 | 298 | 5.598441 | 4.501571 | 807
10 |  | CarbonDiox | 0 | 0.28 | 0.05 | 0.1 | 0.2809 | 0.058 | 890 | 0.68 | 0.5 | 0.18 |  |  | 18.78 | 298 | 6.908382 | 5.07456 | 807
11 |  | CarbonDiox | 0 | 0.28 | 0.05 | 0.1 | 0.2809 | 0.058 | 890 | 0.68 | 0.5 | 0.18 |  |  | 18.78 | 298 | 7.875244 | 5.236101 | 807
12 | IBN9-NC-A | CarbonDiox | 0 | 0.28 | 0.05 | 0.1 | 0.2809 | 0.058 | 925 | 0.75 | 0.59 | 0.16 |  |  | 16.1 | 298 | 0.1091618 | 0.789074 | 808
13 |  | CarbonDiox | 0 | 0.28 | 0.05 | 0.1 | 0.2809 | 0.058 | 925 | 0.75 | 0.59 | 0.16 |  |  | 16.1 | 298 | 0.2339181 | 1.515118 | 808
14 |  | CarbonDiox | 0 | 0.28 | 0.05 | 0.1 | 0.2809 | 0.058 | 925 | 0.75 | 0.59 | 0.16 |  |  | 16.1 | 298 | 0.3586745 | 1.988796 | 808
15 |  | CarbonDiox | 0 | 0.28 | 0.05 | 0.1 | 0.2809 | 0.058 | 925 | 0.75 | 0.59 | 0.16 |  |  | 16.1 | 298 | 0.5302144 | 2.588842 | 808
16 |  | CarbonDiox | 0 | 0.28 | 0.05 | 0.1 | 0.2809 | 0.058 | 925 | 0.75 | 0.59 | 0.16 |  |  | 16.1 | 298 | 0.6705653 | 3.031035 | 808
17 |  | CarbonDiox | 0 | 0.28 | 0.05 | 0.1 | 0.2809 | 0.058 | 925 | 0.75 | 0.59 | 0.16 |  |  | 16.1 | 298 | 0.8421053 | 3.378715 | 808
18 |  | CarbonDiox | 0 | 0.28 | 0.05 | 0.1 | 0.2809 | 0.058 | 925 | 0.75 | 0.59 | 0.16 |  |  | 16.1 | 298 | 1.138402 | 4.042344 | 808
19 |  | CarbonDiox | 0 | 0.28 | 0.05 | 0.1 | 0.2809 | 0.058 | 925 | 0.75 | 0.59 | 0.16 |  |  | 16.1 | 298 | 1.668616 | 4.801532 | 808
20 |  | CarbonDiox | 0 | 0.28 | 0.05 | 0.1 | 0.2809 | 0.058 | 925 | 0.75 | 0.59 | 0.16 |  |  | 16.1 | 298 | 2.354776 | 5.75061 | 808
21 |  | CarbonDiox | 0 | 0.28 | 0.05 | 0.1 | 0.2809 | 0.058 | 925 | 0.75 | 0.59 | 0.16 |  |  | 16.1 | 298 | 2.962963 | 6.478561 | 808
22 |  | CarbonDiox | 0 | 0.28 | 0.05 | 0.1 | 0.2809 | 0.058 | 925 | 0.75 | 0.59 | 0.16 |  |  | 16.1 | 298 | 4.288499 | 7.65098 | 808
23 |  | CarbonDiox | 0 | 0.28 | 0.05 | 0.1 | 0.2809 | 0.058 | 925 | 0.75 | 0.59 | 0.16 |  |  | 16.1 | 298 | 5.62963 | 8.476458 | 808
24 |  | CarbonDiox | 0 | 0.28 | 0.05 | 0.1 | 0.2809 | 0.058 | 925 | 0.75 | 0.59 | 0.16 |  |  | 16.1 | 298 | 6.939571 | 9.301812 | 808
25 |  | CarbonDiox | 0 | 0.28 | 0.05 | 0.1 | 0.2809 | 0.058 | 925 | 0.75 | 0.59 | 0.16 |  |  | 16.1 | 298 | 7.922027 | 9.747327 | 808
26 | IBN9-NC1 | CarbonDiox | 0 | 0.28 | 0.05 | 0.1 | 0.2809 | 0.058 | 1107 | 0.69 | 0.34 | 0.35 |  |  | 12.8 | 298 | 0.04678363 | 0.3787334 | 809
27 |  | CarbonDiox | 0 | 0.28 | 0.05 | 0.1 | 0.2809 | 0.058 | 1107 | 0.69 | 0.34 | 0.35 |  |  | 12.8 | 298 | 0.09356725 | 0.6943753 | 809
28 |  | CarbonDiox | 0 | 0.28 | 0.05 | 0.1 | 0.2809 | 0.058 | 1107 | 0.69 | 0.34 | 0.35 |  |  | 12.8 | 298 | 0.2339181 | 1.010386 | 809
29 |  | CarbonDiox | 0 | 0.28 | 0.05 | 0.1 | 0.2809 | 0.058 | 1107 | 0.69 | 0.34 | 0.35 |  |  | 12.8 | 298 | 0.4054581 | 1.231883 | 809
30 |  | CarbonDiox | 0 | 0.28 | 0.05 | 0.1 | 0.2809 | 0.058 | 1107 | 0.69 | 0.34 | 0.35 |  |  | 12.8 | 298 | 0.5925926 | 1.390349 | 809
31 |  | CarbonDiox | 0 | 0.28 | 0.05 | 0.1 | 0.2809 | 0.058 | 1107 | 0.69 | 0.34 | 0.35 |  |  | 12.8 | 298 | 0.7641326 | 1.643392 | 809
32 |  | CarbonDiox | 0 | 0.28 | 0.05 | 0.1 | 0.2809 | 0.058 | 1107 | 0.69 | 0.34 | 0.35 |  |  | 12.8 | 298 | 1.013645 | 1.802104 | 809
33 |  | CarbonDiox | 0 | 0.28 | 0.05 | 0.1 | 0.2809 | 0.058 | 1107 | 0.69 | 0.34 | 0.35 |  |  | 12.8 | 298 | 1.356725 | 2.087369 | 809
34 |  | CarbonDiox | 0 | 0.28 | 0.05 | 0.1 | 0.2809 | 0.058 | 1107 | 0.69 | 0.34 | 0.35 |  |  | 12.8 | 298 | 1.996101 | 2.468439 | 809
35 |  | CarbonDiox | 0 | 0.28 | 0.05 | 0.1 | 0.2809 | 0.058 | 1107 | 0.69 | 0.34 | 0.35 |  |  | 12.8 | 298 | 2.682261 | 2.849693 | 809
36 |  | CarbonDiox | 0 | 0.28 | 0.05 | 0.1 | 0.2809 | 0.058 | 1107 | 0.69 | 0.34 | 0.35 |  |  | 12.8 | 298 | 3.337232 | 3.167734 | 809
37 |  | CarbonDiox | 0 | 0.28 | 0.05 | 0.1 | 0.2809 | 0.058 | 1107 | 0.69 | 0.34 | 0.35 |  |  | 12.8 | 298 | 4.662768 | 3.740784 | 809
38 |  | CarbonDiox | 0 | 0.28 | 0.05 | 0.1 | 0.2809 | 0.058 | 1107 | 0.69 | 0.34 | 0.35 |  |  | 12.8 | 298 | 6.035088 | 4.219381 | 809
39 |  | CarbonDiox | 0 | 0.28 | 0.05 | 0.1 | 0.2809 | 0.058 | 1107 | 0.69 | 0.34 | 0.35 |  |  | 12.8 | 298 | 7.345029 | 4.634641 | 809
40 |  | CarbonDiox | 0 | 0.28 | 0.05 | 0.1 | 0.2809 | 0.058 | 1107 | 0.69 | 0.34 | 0.35 |  |  | 12.8 | 298 | 7.922027 | 4.826191 | 809
41 | IBN9-NC1-A | CarbonDiox | 0 | 0.28 | 0.05 | 0.1 | 0.2809 | 0.058 | 1181 | 0.73 | 0.31 | 0.42 |  |  | 12.9 | 298 | 0.09356725 | 1.167561 | 810
42 |  | CarbonDiox | 0 | 0.28 | 0.05 | 0.1 | 0.2809 | 0.058 | 1181 | 0.73 | 0.31 | 0.42 |  |  | 12.9 | 298 | 0.17154 | 1.672601 | 810
43 |  | CarbonDiox | 0 | 0.28 | 0.05 | 0.1 | 0.2809 | 0.058 | 1181 | 0.73 | 0.31 | 0.42 |  |  | 12.9 | 298 | 0.2495127 | 2.17764 | 810
44 |  | CarbonDiox | 0 | 0.28 | 0.05 | 0.1 | 0.2809 | 0.058 | 1181 | 0.73 | 0.31 | 0.42 |  |  | 12.9 | 298 | 0.4054581 | 2.777624 | 810
45 |  | CarbonDiox | 0 | 0.28 | 0.05 | 0.1 | 0.2809 | 0.058 | 1181 | 0.73 | 0.31 | 0.42 |  |  | 12.9 | 298 | 0.5146199 | 3.156603 | 810
46 |  | CarbonDiox | 0 | 0.28 | 0.05 | 0.1 | 0.2809 | 0.058 | 1181 | 0.73 | 0.31 | 0.42 |  |  | 12.9 | 298 | 0.6081871 | 3.47243 | 810
47 |  | CarbonDiox | 0 | 0.28 | 0.05 | 0.1 | 0.2809 | 0.058 | 1181 | 0.73 | 0.31 | 0.42 |  |  | 12.9 | 298 | 0.6705653 | 3.66195 | 810
48 |  | CarbonDiox | 0 | 0.28 | 0.05 | 0.1 | 0.2809 | 0.058 | 1181 | 0.73 | 0.31 | 0.42 |  |  | 12.9 | 298 | 0.748538 | 3.851532 | 810
49 |  | CarbonDiox | 0 | 0.28 | 0.05 | 0.1 | 0.2809 | 0.058 | 1181 | 0.73 | 0.31 | 0.42 |  |  | 12.9 | 298 | 1.044834 | 4.546707 | 810
50 |  | CarbonDiox | 0 | 0.28 | 0.05 | 0.1 | 0.2809 | 0.058 | 1181 | 0.73 | 0.31 | 0.42 |  |  | 12.9 | 298 | 1.341131 | 5.210336 | 810
51 |  | CarbonDiox | 0 | 0.28 | 0.05 | 0.1 | 0.2809 | 0.058 | 1181 | 0.73 | 0.31 | 0.42 |  |  | 12.9 | 298 | 2.042885 | 6.254112 | 810
52 |  | CarbonDiox | 0 | 0.28 | 0.05 | 0.1 | 0.2809 | 0.058 | 1181 | 0.73 | 0.31 | 0.42 |  |  | 12.9 | 298 | 2.666667 | 6.950578 | 810
53 |  | CarbonDiox | 0 | 0.28 | 0.05 | 0.1 | 0.2809 | 0.058 | 1181 | 0.73 | 0.31 | 0.42 |  |  | 12.9 | 298 | 3.321637 | 7.647167 | 810
54 |  | CarbonDiox | 0 | 0.28 | 0.05 | 0.1 | 0.2809 | 0.058 | 1181 | 0.73 | 0.31 | 0.42 |  |  | 12.9 | 298 | 4.007797 | 8.217696 | 810
55 |  | CarbonDiox | 0 | 0.28 | 0.05 | 0.1 | 0.2809 | 0.058 | 1181 | 0.73 | 0.31 | 0.42 |  |  | 12.9 | 298 | 4.693957 | 8.693588 | 810
56 |  | CarbonDiox | 0 | 0.28 | 0.05 | 0.1 | 0.2809 | 0.058 | 1181 | 0.73 | 0.31 | 0.42 |  |  | 12.9 | 298 | 5.645224 | 9.265163 | 810
57 |  | CarbonDiox | 0 | 0.28 | 0.05 | 0.1 | 0.2809 | 0.058 | 1181 | 0.73 | 0.31 | 0.42 |  |  | 12.9 | 298 | 6.346979 | 9.678024 | 810
58 |  | CarbonDiox | 0 | 0.28 | 0.05 | 0.1 | 0.2809 | 0.058 | 1181 | 0.73 | 0.31 | 0.42 |  |  | 12.9 | 298 | 7.033138 | 10.05928 | 810
59 |  | CarbonDiox | 0 | 0.28 | 0.05 | 0.1 | 0.2809 | 0.058 | 1181 | 0.73 | 0.31 | 0.42 |  |  | 12.9 | 298 | 7.672515 | 10.34571 | 810
60 |  | CarbonDiox | 0 | 0.28 | 0.05 | 0.1 | 0.2809 | 0.058 | 1181 | 0.73 | 0.31 | 0.42 |  |  | 12.9 | 298 | 7.937622 | 10.50449 | 810
61 | IBN9-NC1 | CarbonDiox | 0 | 0.28 | 0.05 | 0.1 | 0.2809 | 0.058 | 1107 | 0.69 | 0.34 | 0.35 |  |  | 12.8 | 273 | 0.1393728 | 0.9336652 | 811
62 |  | CarbonDiox | 0 | 0.28 | 0.05 | 0.1 | 0.2809 | 0.058 | 1107 | 0.69 | 0.34 | 0.35 |  |  | 12.8 | 273 | 0.06968641 | 0.6287373 | 811
63 |  | CarbonDiox | 0 | 0.28 | 0.05 | 0.1 | 0.2809 | 0.058 | 1107 | 0.69 | 0.34 | 0.35 |  |  | 12.8 | 273 | 0.2369338 | 1.238659 | 811
64 |  | CarbonDiox | 0 | 0.28 | 0.05 | 0.1 | 0.2809 | 0.058 | 1107 | 0.69 | 0.34 | 0.35 |  |  | 12.8 | 273 | 0.445993 | 1.677252 | 811
65 |  | CarbonDiox | 0 | 0.28 | 0.05 | 0.1 | 0.2809 | 0.058 | 1107 | 0.69 | 0.34 | 0.35 |  |  | 12.8 | 273 | 0.7804878 | 2.23043 | 811
66 |  | CarbonDiox | 0 | 0.28 | 0.05 | 0.1 | 0.2809 | 0.058 | 1107 | 0.69 | 0.34 | 0.35 |  |  | 12.8 | 273 | 1.351916 | 2.879409 | 811
67 |  | CarbonDiox | 0 | 0.28 | 0.05 | 0.1 | 0.2809 | 0.058 | 1107 | 0.69 | 0.34 | 0.35 |  |  | 12.8 | 273 | 1.853659 | 3.318699 | 811
68 |  | CarbonDiox | 0 | 0.28 | 0.05 | 0.1 | 0.2809 | 0.058 | 1107 | 0.69 | 0.34 | 0.35 |  |  | 12.8 | 273 | 2.522648 | 3.777435 | 811
69 |  | CarbonDiox | 0 | 0.28 | 0.05 | 0.1 | 0.2809 | 0.058 | 1107 | 0.69 | 0.34 | 0.35 |  |  | 12.8 | 273 | 3.121951 | 4.178862 | 811
70 |  | CarbonDiox | 0 | 0.28 | 0.05 | 0.1 | 0.2809 | 0.058 | 1107 | 0.69 | 0.34 | 0.35 |  |  | 12.8 | 273 | 3.874564 | 4.637797 | 811
71 |  | CarbonDiox | 0 | 0.28 | 0.05 | 0.1 | 0.2809 | 0.058 | 1107 | 0.69 | 0.34 | 0.35 |  |  | 12.8 | 273 | 4.710801 | 5.077883 | 811
72 |  | CarbonDiox | 0 | 0.28 | 0.05 | 0.1 | 0.2809 | 0.058 | 1107 | 0.69 | 0.34 | 0.35 |  |  | 12.8 | 273 | 5.449477 | 5.441546 | 811
73 |  | CarbonDiox | 0 | 0.28 | 0.05 | 0.1 | 0.2809 | 0.058 | 1107 | 0.69 | 0.34 | 0.35 |  |  | 12.8 | 273 | 6.10453 | 5.747868 | 811
74 |  | CarbonDiox | 0 | 0.28 | 0.05 | 0.1 | 0.2809 | 0.058 | 1107 | 0.69 | 0.34 | 0.35 |  |  | 12.8 | 273 | 6.940767 | 6.168907 | 811
75 |  | CarbonDiox | 0 | 0.28 | 0.05 | 0.1 | 0.2809 | 0.058 | 1107 | 0.69 | 0.34 | 0.35 |  |  | 12.8 | 273 | 7.707317 | 6.532636 | 811
76 |  | CarbonDiox | 0 | 0.28 | 0.05 | 0.1 | 0.2809 | 0.058 | 1107 | 0.69 | 0.34 | 0.35 |  |  | 12.8 | 328 | 0.1393728 | 0.2098556 | 812
77 |  | CarbonDiox | 0 | 0.28 | 0.05 | 0.1 | 0.2809 | 0.058 | 1107 | 0.69 | 0.34 | 0.35 |  |  | 12.8 | 328 | 0.3066202 | 0.4769205 | 812
78 |  | CarbonDiox | 0 | 0.28 | 0.05 | 0.1 | 0.2809 | 0.058 | 1107 | 0.69 | 0.34 | 0.35 |  |  | 12.8 | 328 | 0.4878049 | 0.6487805 | 812
79 |  | CarbonDiox | 0 | 0.28 | 0.05 | 0.1 | 0.2809 | 0.058 | 1107 | 0.69 | 0.34 | 0.35 |  |  | 12.8 | 328 | 0.8083624 | 0.8971628 | 812
80 |  | CarbonDiox | 0 | 0.28 | 0.05 | 0.1 | 0.2809 | 0.058 | 1107 | 0.69 | 0.34 | 0.35 |  |  | 12.8 | 328 | 1.142857 | 1.088435 | 812
81 |  | CarbonDiox | 0 | 0.28 | 0.05 | 0.1 | 0.2809 | 0.058 | 1107 | 0.69 | 0.34 | 0.35 |  |  | 12.8 | 328 | 1.449477 | 1.279642 | 812
82 |  | CarbonDiox | 0 | 0.28 | 0.05 | 0.1 | 0.2809 | 0.058 | 1107 | 0.69 | 0.34 | 0.35 |  |  | 12.8 | 328 | 1.89547 | 1.433084 | 812
83 |  | CarbonDiox | 0 | 0.28 | 0.05 | 0.1 | 0.2809 | 0.058 | 1107 | 0.69 | 0.34 | 0.35 |  |  | 12.8 | 328 | 2.536585 | 1.663182 | 812
84 |  | CarbonDiox | 0 | 0.28 | 0.05 | 0.1 | 0.2809 | 0.058 | 1107 | 0.69 | 0.34 | 0.35 |  |  | 12.8 | 328 | 3.121951 | 1.893148 | 812
85 |  | CarbonDiox | 0 | 0.28 | 0.05 | 0.1 | 0.2809 | 0.058 | 1107 | 0.69 | 0.34 | 0.35 |  |  | 12.8 | 328 | 3.679443 | 2.027808 | 812
86 |  | CarbonDiox | 0 | 0.28 | 0.05 | 0.1 | 0.2809 | 0.058 | 1107 | 0.69 | 0.34 | 0.35 |  |  | 12.8 | 328 | 4.320557 | 2.200763 | 812
87 |  | CarbonDiox | 0 | 0.28 | 0.05 | 0.1 | 0.2809 | 0.058 | 1107 | 0.69 | 0.34 | 0.35 |  |  | 12.8 | 328 | 4.961672 | 2.392766 | 812
88 |  | CarbonDiox | 0 | 0.28 | 0.05 | 0.1 | 0.2809 | 0.058 | 1107 | 0.69 | 0.34 | 0.35 |  |  | 12.8 | 328 | 5.574913 | 2.584702 | 812
89 |  | CarbonDiox | 0 | 0.28 | 0.05 | 0.1 | 0.2809 | 0.058 | 1107 | 0.69 | 0.34 | 0.35 |  |  | 12.8 | 328 | 6.132404 | 2.700315 | 812
90 |  | CarbonDiox | 0 | 0.28 | 0.05 | 0.1 | 0.2809 | 0.058 | 1107 | 0.69 | 0.34 | 0.35 |  |  | 12.8 | 328 | 6.857143 | 2.854422 | 812
91 |  | CarbonDiox | 0 | 0.28 | 0.05 | 0.1 | 0.2809 | 0.058 | 1107 | 0.69 | 0.34 | 0.35 |  |  | 12.8 | 328 | 7.442509 | 3.065339 | 812
92 |  | CarbonDiox | 0 | 0.28 | 0.05 | 0.1 | 0.2809 | 0.058 | 1107 | 0.69 | 0.34 | 0.35 |  |  | 12.8 | 328 | 7.916376 | 3.12361 | 812
93 | IBN9-NC1-A | CarbonDiox | 0 | 0.28 | 0.05 | 0.1 | 0.2809 | 0.058 | 1181 | 0.73 | 0.31 | 0.42 |  |  | 12.9 | 273 | 0.0569395 | 1.492228 | 813
94 |  | CarbonDiox | 0 | 0.28 | 0.05 | 0.1 | 0.2809 | 0.058 | 1181 | 0.73 | 0.31 | 0.42 |  |  | 12.9 | 273 | 0.113879 | 2.051813 | 813
95 |  | CarbonDiox | 0 | 0.28 | 0.05 | 0.1 | 0.2809 | 0.058 | 1181 | 0.73 | 0.31 | 0.42 |  |  | 12.9 | 273 | 0.1708185 | 2.673575 | 813
96 |  | CarbonDiox | 0 | 0.28 | 0.05 | 0.1 | 0.2809 | 0.058 | 1181 | 0.73 | 0.31 | 0.42 |  |  | 12.9 | 273 | 0.227758 | 3.388601 | 813
97 |  | CarbonDiox | 0 | 0.28 | 0.05 | 0.1 | 0.2809 | 0.058 | 1181 | 0.73 | 0.31 | 0.42 |  |  | 12.9 | 273 | 0.3558719 | 4.227979 | 813
98 |  | CarbonDiox | 0 | 0.28 | 0.05 | 0.1 | 0.2809 | 0.058 | 1181 | 0.73 | 0.31 | 0.42 |  |  | 12.9 | 273 | 0.5978648 | 5.222798 | 813
99 |  | CarbonDiox | 0 | 0.28 | 0.05 | 0.1 | 0.2809 | 0.058 | 1181 | 0.73 | 0.31 | 0.42 |  |  | 12.9 | 273 | 0.7829181 | 6.093264 | 813
100 |  | CarbonDiox | 0 | 0.28 | 0.05 | 0.1 | 0.2809 | 0.058 | 1181 | 0.73 | 0.31 | 0.42 |  |  | 12.9 | 273 | 1.039146 | 6.839378 | 813
101 |  | CarbonDiox | 0 | 0.28 | 0.05 | 0.1 | 0.2809 | 0.058 | 1181 | 0.73 | 0.31 | 0.42 |  |  | 12.9 | 273 | 1.366548 | 7.585492 | 813
102 |  | CarbonDiox | 0 | 0.28 | 0.05 | 0.1 | 0.2809 | 0.058 | 1181 | 0.73 | 0.31 | 0.42 |  |  | 12.9 | 273 | 1.893238 | 8.42487 | 813
103 |  | CarbonDiox | 0 | 0.28 | 0.05 | 0.1 | 0.2809 | 0.058 | 1181 | 0.73 | 0.31 | 0.42 |  |  | 12.9 | 273 | 2.661922 | 9.388601 | 813
104 |  | CarbonDiox | 0 | 0.28 | 0.05 | 0.1 | 0.2809 | 0.058 | 1181 | 0.73 | 0.31 | 0.42 |  |  | 12.9 | 273 | 3.743772 | 10.25907 | 813
105 |  | CarbonDiox | 0 | 0.28 | 0.05 | 0.1 | 0.2809 | 0.058 | 1181 | 0.73 | 0.31 | 0.42 |  |  | 12.9 | 273 | 4.839858 | 10.88083 | 813
106 |  | CarbonDiox | 0 | 0.28 | 0.05 | 0.1 | 0.2809 | 0.058 | 1181 | 0.73 | 0.31 | 0.42 |  |  | 12.9 | 273 | 5.66548 | 11.4715 | 813
107 |  | CarbonDiox | 0 | 0.28 | 0.05 | 0.1 | 0.2809 | 0.058 | 1181 | 0.73 | 0.31 | 0.42 |  |  | 12.9 | 273 | 6.846975 | 11.93782 | 813
108 |  | CarbonDiox | 0 | 0.28 | 0.05 | 0.1 | 0.2809 | 0.058 | 1181 | 0.73 | 0.31 | 0.42 |  |  | 12.9 | 273 | 7.900356 | 12.27979 | 813
109 |  | CarbonDiox | 0 | 0.28 | 0.05 | 0.1 | 0.2809 | 0.058 | 1181 | 0.73 | 0.31 | 0.42 |  |  | 12.9 | 328 | 0.1423488 | 0.5284974 | 814
110 |  | CarbonDiox | 0 | 0.28 | 0.05 | 0.1 | 0.2809 | 0.058 | 1181 | 0.73 | 0.31 | 0.42 |  |  | 12.9 | 328 | 0.5551601 | 1.61658 | 814
111 |  | CarbonDiox | 0 | 0.28 | 0.05 | 0.1 | 0.2809 | 0.058 | 1181 | 0.73 | 0.31 | 0.42 |  |  | 12.9 | 328 | 0.3131673 | 1.119171 | 814
112 |  | CarbonDiox | 0 | 0.28 | 0.05 | 0.1 | 0.2809 | 0.058 | 1181 | 0.73 | 0.31 | 0.42 |  |  | 12.9 | 328 | 0.8540925 | 2.207254 | 814
113 |  | CarbonDiox | 0 | 0.28 | 0.05 | 0.1 | 0.2809 | 0.058 | 1181 | 0.73 | 0.31 | 0.42 |  |  | 12.9 | 328 | 1.252669 | 2.797927 | 814
114 |  | CarbonDiox | 0 | 0.28 | 0.05 | 0.1 | 0.2809 | 0.058 | 1181 | 0.73 | 0.31 | 0.42 |  |  | 12.9 | 328 | 1.793594 | 3.481865 | 814
115 |  | CarbonDiox | 0 | 0.28 | 0.05 | 0.1 | 0.2809 | 0.058 | 1181 | 0.73 | 0.31 | 0.42 |  |  | 12.9 | 328 | 2.220641 | 3.979275 | 814
116 |  | CarbonDiox | 0 | 0.28 | 0.05 | 0.1 | 0.2809 | 0.058 | 1181 | 0.73 | 0.31 | 0.42 |  |  | 12.9 | 328 | 2.704626 | 4.414508 | 814
117 |  | CarbonDiox | 0 | 0.28 | 0.05 | 0.1 | 0.2809 | 0.058 | 1181 | 0.73 | 0.31 | 0.42 |  |  | 12.9 | 328 | 3.359431 | 4.880829 | 814
118 |  | CarbonDiox | 0 | 0.28 | 0.05 | 0.1 | 0.2809 | 0.058 | 1181 | 0.73 | 0.31 | 0.42 |  |  | 12.9 | 328 | 4.199288 | 5.409326 | 814
119 |  | CarbonDiox | 0 | 0.28 | 0.05 | 0.1 | 0.2809 | 0.058 | 1181 | 0.73 | 0.31 | 0.42 |  |  | 12.9 | 328 | 5.081851 | 5.937824 | 814
120 |  | CarbonDiox | 0 | 0.28 | 0.05 | 0.1 | 0.2809 | 0.058 | 1181 | 0.73 | 0.31 | 0.42 |  |  | 12.9 | 328 | 6.220641 | 6.404145 | 814
121 |  | CarbonDiox | 0 | 0.28 | 0.05 | 0.1 | 0.2809 | 0.058 | 1181 | 0.73 | 0.31 | 0.42 |  |  | 12.9 | 328 | 7.060498 | 6.777202 | 814
122 |  | CarbonDiox | 0 | 0.28 | 0.05 | 0.1 | 0.2809 | 0.058 | 1181 | 0.73 | 0.31 | 0.42 |  |  | 12.9 | 328 | 7.843416 | 7.056995 | 814
0 | AC-6 | CarbonDiox | 0 | 0.28 | 0.05 | 0.1 | 0.2809 | 0.058 | 1600 | 0.62 | [5 empty] | 298 | 0.03294118 | 0.1162011 | 815
1 |  | CarbonDiox | 0 | 0.28 | 0.05 | 0.1 | 0.2809 | 0.058 | 1600 | 0.62 | [5 empty] | 298 | 0.06117647 | 0.2681564 | 815
2 |  | CarbonDiox | 0 | 0.28 | 0.05 | 0.1 | 0.2809 | 0.058 | 1600 | 0.62 | [5 empty] | 298 | 0.1058824 | 0.3977654 | 815
3 |  | CarbonDiox | 0 | 0.28 | 0.05 | 0.1 | 0.2809 | 0.058 | 1600 | 0.62 | [5 empty] | 298 | 0.1482353 | 0.5363128 | 815
4 |  | CarbonDiox | 0 | 0.28 | 0.05 | 0.1 | 0.2809 | 0.058 | 1600 | 0.62 | [5 empty] | 298 | 0.1764706 | 0.6435754 | 815
5 |  | CarbonDiox | 0 | 0.28 | 0.05 | 0.1 | 0.2809 | 0.058 | 1600 | 0.62 | [5 empty] | 298 | 0.2188235 | 0.7106145 | 815
6 |  | CarbonDiox | 0 | 0.28 | 0.05 | 0.1 | 0.2809 | 0.058 | 1600 | 0.62 | [5 empty] | 298 | 0.3035294 | 0.8670391 | 815
7 |  | CarbonDiox | 0 | 0.28 | 0.05 | 0.1 | 0.2809 | 0.058 | 1600 | 0.62 | [5 empty] | 298 | 0.3929412 | 1.005587 | 815
8 |  | CarbonDiox | 0 | 0.28 | 0.05 | 0.1 | 0.2809 | 0.058 | 1600 | 0.62 | [5 empty] | 298 | 0.4988235 | 1.139665 | 815
9 |  | CarbonDiox | 0 | 0.28 | 0.05 | 0.1 | 0.2809 | 0.058 | 1600 | 0.62 | [5 empty] | 298 | 0.6 | 1.255866 | 815
10 |  | CarbonDiox | 0 | 0.28 | 0.05 | 0.1 | 0.2809 | 0.058 | 1600 | 0.62 | [5 empty] | 298 | 0.6917647 | 1.340782 | 815
11 |  | CarbonDiox | 0 | 0.28 | 0.05 | 0.1 | 0.2809 | 0.058 | 1600 | 0.62 | [5 empty] | 298 | 0.8447059 | 1.407821 | 815
12 |  | CarbonDiox | 0 | 0.28 | 0.05 | 0.1 | 0.2809 | 0.058 | 1600 | 0.62 | [5 empty] | 298 | 0.9905882 | 1.452514 | 815
13 | AC-3 | CarbonDiox | 0 | 0.28 | 0.05 | 0.1 | 0.2809 | 0.058 | 980 | 0.52 | [5 empty] | 298 | 0.05882353 | 0.1921788 | 816
14 |  | CarbonDiox | 0 | 0.28 | 0.05 | 0.1 | 0.2809 | 0.058 | 980 | 0.52 | [5 empty] | 298 | 0.1035294 | 0.3217877 | 816
15 |  | CarbonDiox | 0 | 0.28 | 0.05 | 0.1 | 0.2809 | 0.058 | 980 | 0.52 | [5 empty] | 298 | 0.1341176 | 0.4111732 | 816
16 |  | CarbonDiox | 0 | 0.28 | 0.05 | 0.1 | 0.2809 | 0.058 | 980 | 0.52 | [5 empty] | 298 | 0.1882353 | 0.5407821 | 816
17 |  | CarbonDiox | 0 | 0.28 | 0.05 | 0.1 | 0.2809 | 0.058 | 980 | 0.52 | [5 empty] | 298 | 0.2188235 | 0.6391061 | 816
18 |  | CarbonDiox | 0 | 0.28 | 0.05 | 0.1 | 0.2809 | 0.058 | 980 | 0.52 | [5 empty] | 298 | 0.3011765 | 0.8 | 816
19 |  | CarbonDiox | 0 | 0.28 | 0.05 | 0.1 | 0.2809 | 0.058 | 980 | 0.52 | [5 empty] | 298 | 0.3552941 | 0.8938547 | 816
20 |  | CarbonDiox | 0 | 0.28 | 0.05 | 0.1 | 0.2809 | 0.058 | 980 | 0.52 | [5 empty] | 298 | 0.4423529 | 1.001117 | 816
21 |  | CarbonDiox | 0 | 0.28 | 0.05 | 0.1 | 0.2809 | 0.058 | 980 | 0.52 | [5 empty] | 298 | 0.5482353 | 1.121788 | 816
22 |  | CarbonDiox | 0 | 0.28 | 0.05 | 0.1 | 0.2809 | 0.058 | 980 | 0.52 | [5 empty] | 298 | 0.6564706 | 1.23352 | 816
23 |  | CarbonDiox | 0 | 0.28 | 0.05 | 0.1 | 0.2809 | 0.058 | 980 | 0.52 | [5 empty] | 298 | 0.7764706 | 1.318436 | 816
24 |  | CarbonDiox | 0 | 0.28 | 0.05 | 0.1 | 0.2809 | 0.058 | 980 | 0.52 | [5 empty] | 298 | 0.9223529 | 1.358659 | 816
25 |  | CarbonDiox | 0 | 0.28 | 0.05 | 0.1 | 0.2809 | 0.058 | 980 | 0.52 | [5 empty] | 298 | 0.9929412 | 1.349721 | 816
26 | AC-4 | CarbonDiox | 0 | 0.28 | 0.05 | 0.1 | 0.2809 | 0.058 | 932 | 0.49 | [5 empty] | 298 | 0.04941176 | 0.1519553 | 817
27 |  | CarbonDiox | 0 | 0.28 | 0.05 | 0.1 | 0.2809 | 0.058 | 932 | 0.49 | [5 empty] | 298 | 0.07058824 | 0.2413408 | 817
28 |  | CarbonDiox | 0 | 0.28 | 0.05 | 0.1 | 0.2809 | 0.058 | 932 | 0.49 | [5 empty] | 298 | 0.1152941 | 0.326257 | 817
29 |  | CarbonDiox | 0 | 0.28 | 0.05 | 0.1 | 0.2809 | 0.058 | 932 | 0.49 | [5 empty] | 298 | 0.1576471 | 0.4558659 | 817
30 |  | CarbonDiox | 0 | 0.28 | 0.05 | 0.1 | 0.2809 | 0.058 | 932 | 0.49 | [5 empty] | 298 | 0.2188235 | 0.5631285 | 817
31 |  | CarbonDiox | 0 | 0.28 | 0.05 | 0.1 | 0.2809 | 0.058 | 932 | 0.49 | [5 empty] | 298 | 0.2941176 | 0.7150838 | 817
32 |  | CarbonDiox | 0 | 0.28 | 0.05 | 0.1 | 0.2809 | 0.058 | 932 | 0.49 | [5 empty] | 298 | 0.3882353 | 0.8581006 | 817
33 |  | CarbonDiox | 0 | 0.28 | 0.05 | 0.1 | 0.2809 | 0.058 | 932 | 0.49 | [5 empty] | 298 | 0.5058824 | 1.001117 | 817
34 |  | CarbonDiox | 0 | 0.28 | 0.05 | 0.1 | 0.2809 | 0.058 | 932 | 0.49 | [5 empty] | 298 | 0.5976471 | 1.099441 | 817
35 |  | CarbonDiox | 0 | 0.28 | 0.05 | 0.1 | 0.2809 | 0.058 | 932 | 0.49 | [5 empty] | 298 | 0.7011765 | 1.206704 | 817
36 |  | CarbonDiox | 0 | 0.28 | 0.05 | 0.1 | 0.2809 | 0.058 | 932 | 0.49 | [5 empty] | 298 | 0.8494118 | 1.282682 | 817
37 |  | CarbonDiox | 0 | 0.28 | 0.05 | 0.1 | 0.2809 | 0.058 | 932 | 0.49 | [5 empty] | 298 | 0.9905882 | 1.300559 | 817
38 | AC-2 | CarbonDiox | 0 | 0.28 | 0.05 | 0.1 | 0.2809 | 0.058 | 810 | 0.45 | [5 empty] | 298 | 0.03529412 | 0.0849162 | 818
39 |  | CarbonDiox | 0 | 0.28 | 0.05 | 0.1 | 0.2809 | 0.058 | 810 | 0.45 | [5 empty] | 298 | 0.07764706 | 0.1877095 | 818
40 |  | CarbonDiox | 0 | 0.28 | 0.05 | 0.1 | 0.2809 | 0.058 | 810 | 0.45 | [5 empty] | 298 | 0.12 | 0.2815642 | 818
41 |  | CarbonDiox | 0 | 0.28 | 0.05 | 0.1 | 0.2809 | 0.058 | 810 | 0.45 | [5 empty] | 298 | 0.1717647 | 0.4111732 | 818
42 |  | CarbonDiox | 0 | 0.28 | 0.05 | 0.1 | 0.2809 | 0.058 | 810 | 0.45 | [5 empty] | 298 | 0.2235294 | 0.522905 | 818
43 |  | CarbonDiox | 0 | 0.28 | 0.05 | 0.1 | 0.2809 | 0.058 | 810 | 0.45 | [5 empty] | 298 | 0.2941176 | 0.6480447 | 818
44 |  | CarbonDiox | 0 | 0.28 | 0.05 | 0.1 | 0.2809 | 0.058 | 810 | 0.45 | [5 empty] | 298 | 0.4070588 | 0.8044693 | 818
45 |  | CarbonDiox | 0 | 0.28 | 0.05 | 0.1 | 0.2809 | 0.058 | 810 | 0.45 | [5 empty] | 298 | 0.5035294 | 0.9340782 | 818
46 |  | CarbonDiox | 0 | 0.28 | 0.05 | 0.1 | 0.2809 | 0.058 | 810 | 0.45 | [5 empty] | 298 | 0.5929412 | 1.036872 | 818
47 |  | CarbonDiox | 0 | 0.28 | 0.05 | 0.1 | 0.2809 | 0.058 | 810 | 0.45 | [5 empty] | 298 | 0.6964706 | 1.135196 | 818
48 |  | CarbonDiox | 0 | 0.28 | 0.05 | 0.1 | 0.2809 | 0.058 | 810 | 0.45 | [5 empty] | 298 | 0.8541176 | 1.220112 | 818
49 |  | CarbonDiox | 0 | 0.28 | 0.05 | 0.1 | 0.2809 | 0.058 | 810 | 0.45 | [5 empty] | 298 | 0.92 | 1.242458 | 818
50 |  | CarbonDiox | 0 | 0.28 | 0.05 | 0.1 | 0.2809 | 0.058 | 810 | 0.45 | [5 empty] | 298 | 1 | 1.269274 | 818
51 | AC-5 | CarbonDiox | 0 | 0.28 | 0.05 | 0.1 | 0.2809 | 0.058 | 855 | 0.46 | [5 empty] | 298 | 0.05411765 | 0.1251397 | 819
52 |  | CarbonDiox | 0 | 0.28 | 0.05 | 0.1 | 0.2809 | 0.058 | 855 | 0.46 | [5 empty] | 298 | 0.1058824 | 0.2413408 | 819
53 |  | CarbonDiox | 0 | 0.28 | 0.05 | 0.1 | 0.2809 | 0.058 | 855 | 0.46 | [5 empty] | 298 | 0.1647059 | 0.3575419 | 819
54 |  | CarbonDiox | 0 | 0.28 | 0.05 | 0.1 | 0.2809 | 0.058 | 855 | 0.46 | [5 empty] | 298 | 0.2258824 | 0.4648045 | 819
55 |  | CarbonDiox | 0 | 0.28 | 0.05 | 0.1 | 0.2809 | 0.058 | 855 | 0.46 | [5 empty] | 298 | 0.2964706 | 0.5765363 | 819
56 |  | CarbonDiox | 0 | 0.28 | 0.05 | 0.1 | 0.2809 | 0.058 | 855 | 0.46 | [5 empty] | 298 | 0.4 | 0.750838 | 819
57 |  | CarbonDiox | 0 | 0.28 | 0.05 | 0.1 | 0.2809 | 0.058 | 855 | 0.46 | [5 empty] | 298 | 0.4917647 | 0.8715084 | 819
58 |  | CarbonDiox | 0 | 0.28 | 0.05 | 0.1 | 0.2809 | 0.058 | 855 | 0.46 | [5 empty] | 298 | 0.6023529 | 0.9832402 | 819
59 |  | CarbonDiox | 0 | 0.28 | 0.05 | 0.1 | 0.2809 | 0.058 | 855 | 0.46 | [5 empty] | 298 | 0.7011765 | 1.086034 | 819
60 |  | CarbonDiox | 0 | 0.28 | 0.05 | 0.1 | 0.2809 | 0.058 | 855 | 0.46 | [5 empty] | 298 | 0.8305882 | 1.193296 | 819
61 |  | CarbonDiox | 0 | 0.28 | 0.05 | 0.1 | 0.2809 | 0.058 | 855 | 0.46 | [5 empty] | 298 | 0.9811765 | 1.237989 | 819
62 | AC-1 | CarbonDiox | 0 | 0.28 | 0.05 | 0.1 | 0.2809 | 0.058 | 759 | 0.41 | [5 empty] | 298 | 0.01882353 | 0.03575419 | 820
63 |  | CarbonDiox | 0 | 0.28 | 0.05 | 0.1 | 0.2809 | 0.058 | 759 | 0.41 | [5 empty] | 298 | 0.07294118 | 0.1296089 | 820
64 |  | CarbonDiox | 0 | 0.28 | 0.05 | 0.1 | 0.2809 | 0.058 | 759 | 0.41 | [5 empty] | 298 | 0.1388235 | 0.2502793 | 820
65 |  | CarbonDiox | 0 | 0.28 | 0.05 | 0.1 | 0.2809 | 0.058 | 759 | 0.41 | [5 empty] | 298 | 0.1976471 | 0.3486034 | 820
66 |  | CarbonDiox | 0 | 0.28 | 0.05 | 0.1 | 0.2809 | 0.058 | 759 | 0.41 | [5 empty] | 298 | 0.2517647 | 0.4379888 | 820
67 |  | CarbonDiox | 0 | 0.28 | 0.05 | 0.1 | 0.2809 | 0.058 | 759 | 0.41 | [5 empty] | 298 | 0.3505882 | 0.6078212 | 820
68 |  | CarbonDiox | 0 | 0.28 | 0.05 | 0.1 | 0.2809 | 0.058 | 759 | 0.41 | [5 empty] | 298 | 0.4447059 | 0.7240223 | 820
69 |  | CarbonDiox | 0 | 0.28 | 0.05 | 0.1 | 0.2809 | 0.058 | 759 | 0.41 | [5 empty] | 298 | 0.5552941 | 0.8581006 | 820
70 |  | CarbonDiox | 0 | 0.28 | 0.05 | 0.1 | 0.2809 | 0.058 | 759 | 0.41 | [5 empty] | 298 | 0.6447059 | 0.9385475 | 820
71 |  | CarbonDiox | 0 | 0.28 | 0.05 | 0.1 | 0.2809 | 0.058 | 759 | 0.41 | [5 empty] | 298 | 0.7788235 | 1.04581 | 820
72 |  | CarbonDiox | 0 | 0.28 | 0.05 | 0.1 | 0.2809 | 0.058 | 759 | 0.41 | [5 empty] | 298 | 0.9152941 | 1.090503 | 820
73 |  | CarbonDiox | 0 | 0.28 | 0.05 | 0.1 | 0.2809 | 0.058 | 759 | 0.41 | [5 empty] | 298 | 0.9905882 | 1.099441 | 820
0 | G-800 | CarbonDiox | 0 | 0.28 | 0.05 | 0.1 | 0.2809 | 0.058 | 1270 | 0.5 | 0.01 | 0.49 |  |  |  | 298 | 0.01268499 | 0.2469136 | 821
1 |  | CarbonDiox | 0 | 0.28 | 0.05 | 0.1 | 0.2809 | 0.058 | 1270 | 0.5 | 0.01 | 0.49 |  |  |  | 298 | 0.05708245 | 0.6893004 | 821
2 |  | CarbonDiox | 0 | 0.28 | 0.05 | 0.1 | 0.2809 | 0.058 | 1270 | 0.5 | 0.01 | 0.49 |  |  |  | 298 | 0.1268499 | 1.213992 | 821
3 |  | CarbonDiox | 0 | 0.28 | 0.05 | 0.1 | 0.2809 | 0.058 | 1270 | 0.5 | 0.01 | 0.49 |  |  |  | 298 | 0.1987315 | 1.666667 | 821
4 |  | CarbonDiox | 0 | 0.28 | 0.05 | 0.1 | 0.2809 | 0.058 | 1270 | 0.5 | 0.01 | 0.49 |  |  |  | 298 | 0.2748414 | 2.098765 | 821
5 |  | CarbonDiox | 0 | 0.28 | 0.05 | 0.1 | 0.2809 | 0.058 | 1270 | 0.5 | 0.01 | 0.49 |  |  |  | 298 | 0.4080338 | 2.695473 | 821
6 |  | CarbonDiox | 0 | 0.28 | 0.05 | 0.1 | 0.2809 | 0.058 | 1270 | 0.5 | 0.01 | 0.49 |  |  |  | 298 | 0.5073996 | 3.13786 | 821
7 |  | CarbonDiox | 0 | 0.28 | 0.05 | 0.1 | 0.2809 | 0.058 | 1270 | 0.5 | 0.01 | 0.49 |  |  |  | 298 | 0.615222 | 3.518519 | 821
8 |  | CarbonDiox | 0 | 0.28 | 0.05 | 0.1 | 0.2809 | 0.058 | 1270 | 0.5 | 0.01 | 0.49 |  |  |  | 298 | 0.7589852 | 3.909465 | 821
9 |  | CarbonDiox | 0 | 0.28 | 0.05 | 0.1 | 0.2809 | 0.058 | 1270 | 0.5 | 0.01 | 0.49 |  |  |  | 298 | 0.8731501 | 4.228395 | 821
10 |  | CarbonDiox | 0 | 0.28 | 0.05 | 0.1 | 0.2809 | 0.058 | 1270 | 0.5 | 0.01 | 0.49 |  |  |  | 298 | 0.9852008 | 4.557613 | 821
11 | G-850 | CarbonDiox | 0 | 0.28 | 0.05 | 0.1 | 0.2809 | 0.058 | 1330 | 0.53 | 0.02 | 0.51 |  |  |  | 298 | 0.02325581 | 0.2057613 | 822
12 |  | CarbonDiox | 0 | 0.28 | 0.05 | 0.1 | 0.2809 | 0.058 | 1330 | 0.53 | 0.02 | 0.51 |  |  |  | 298 | 0.06553911 | 0.627572 | 822
13 |  | CarbonDiox | 0 | 0.28 | 0.05 | 0.1 | 0.2809 | 0.058 | 1330 | 0.53 | 0.02 | 0.51 |  |  |  | 298 | 0.1331924 | 1.090535 | 822
14 |  | CarbonDiox | 0 | 0.28 | 0.05 | 0.1 | 0.2809 | 0.058 | 1330 | 0.53 | 0.02 | 0.51 |  |  |  | 298 | 0.2219873 | 1.604938 | 822
15 |  | CarbonDiox | 0 | 0.28 | 0.05 | 0.1 | 0.2809 | 0.058 | 1330 | 0.53 | 0.02 | 0.51 |  |  |  | 298 | 0.3044397 | 2.047325 | 822
16 |  | CarbonDiox | 0 | 0.28 | 0.05 | 0.1 | 0.2809 | 0.058 | 1330 | 0.53 | 0.02 | 0.51 |  |  |  | 298 | 0.4503171 | 2.613169 | 822
17 |  | CarbonDiox | 0 | 0.28 | 0.05 | 0.1 | 0.2809 | 0.058 | 1330 | 0.53 | 0.02 | 0.51 |  |  |  | 298 | 0.5729387 | 3.065844 | 822
18 |  | CarbonDiox | 0 | 0.28 | 0.05 | 0.1 | 0.2809 | 0.058 | 1330 | 0.53 | 0.02 | 0.51 |  |  |  | 298 | 0.6934461 | 3.384774 | 822
19 |  | CarbonDiox | 0 | 0.28 | 0.05 | 0.1 | 0.2809 | 0.058 | 1330 | 0.53 | 0.02 | 0.51 |  |  |  | 298 | 0.8139535 | 3.744856 | 822
20 |  | CarbonDiox | 0 | 0.28 | 0.05 | 0.1 | 0.2809 | 0.058 | 1330 | 0.53 | 0.02 | 0.51 |  |  |  | 298 | 0.9725159 | 4.176955 | 822
21 | G-850-5 | CarbonDiox | 0 | 0.28 | 0.05 | 0.1 | 0.2809 | 0.058 | 1690 | 0.72 | 0.05 | 0.67 |  |  |  | 298 | 0.1096371 | 2.5164 | 823
22 |  | CarbonDiox | 0 | 0.28 | 0.05 | 0.1 | 0.2809 | 0.058 | 1690 | 0.72 | 0.05 | 0.67 |  |  |  | 298 | 2.100464 | 6.122547 | 823
23 |  | CarbonDiox | 0 | 0.28 | 0.05 | 0.1 | 0.2809 | 0.058 | 1690 | 0.72 | 0.05 | 0.67 |  |  |  | 298 | 4.401244 | 8.196287 | 823
24 |  | CarbonDiox | 0 | 0.28 | 0.05 | 0.1 | 0.2809 | 0.058 | 1690 | 0.72 | 0.05 | 0.67 |  |  |  | 298 | 9.103534 | 10.593 | 823
25 |  | CarbonDiox | 0 | 0.28 | 0.05 | 0.1 | 0.2809 | 0.058 | 1690 | 0.72 | 0.05 | 0.67 |  |  |  | 298 | 13.90884 | 12.33303 | 823
26 |  | CarbonDiox | 0 | 0.28 | 0.05 | 0.1 | 0.2809 | 0.058 | 1690 | 0.72 | 0.05 | 0.67 |  |  |  | 298 | 19.33861 | 13.19642 | 823
27 |  | CarbonDiox | 0 | 0.28 | 0.05 | 0.1 | 0.2809 | 0.058 | 1690 | 0.72 | 0.05 | 0.67 |  |  |  | 298 | 24.87209 | 13.73136 | 823
28 |  | CarbonDiox | 0 | 0.28 | 0.05 | 0.1 | 0.2809 | 0.058 | 1690 | 0.72 | 0.05 | 0.67 |  |  |  | 298 | 32.59808 | 14.48032 | 823
29 |  | CarbonDiox | 0 | 0.28 | 0.05 | 0.1 | 0.2809 | 0.058 | 1690 | 0.72 | 0.05 | 0.67 |  |  |  | 298 | 40.53215 | 14.9006 | 823
30 |  | CarbonDiox | 0 | 0.28 | 0.05 | 0.1 | 0.2809 | 0.058 | 1690 | 0.72 | 0.05 | 0.67 |  |  |  | 298 | 50.44951 | 15.31653 | 823
31 | G-2.3-2 | CarbonDiox | 0 | 0.28 | 0.05 | 0.1 | 0.2809 | 0.058 | 1520 | 0.96 | 0.44 | 0.52 | 73.5 | 9.6 | 15.4 | 298 | 1.15119 | 1.420029 | 824
32 |  | CarbonDiox | 0 | 0.28 | 0.05 | 0.1 | 0.2809 | 0.058 | 1520 | 0.96 | 0.44 | 0.52 | 73.5 | 9.6 | 15.4 | 298 | 3.03512 | 3.822909 | 824
33 |  | CarbonDiox | 0 | 0.28 | 0.05 | 0.1 | 0.2809 | 0.058 | 1520 | 0.96 | 0.44 | 0.52 | 73.5 | 9.6 | 15.4 | 298 | 7.426086 | 7.095576 | 824
34 |  | CarbonDiox | 0 | 0.28 | 0.05 | 0.1 | 0.2809 | 0.058 | 1520 | 0.96 | 0.44 | 0.52 | 73.5 | 9.6 | 15.4 | 298 | 10.66541 | 8.729626 | 824
35 |  | CarbonDiox | 0 | 0.28 | 0.05 | 0.1 | 0.2809 | 0.058 | 1520 | 0.96 | 0.44 | 0.52 | 73.5 | 9.6 | 15.4 | 298 | 15.26263 | 10.79834 | 824
36 |  | CarbonDiox | 0 | 0.28 | 0.05 | 0.1 | 0.2809 | 0.058 | 1520 | 0.96 | 0.44 | 0.52 | 73.5 | 9.6 | 15.4 | 298 | 20.903 | 12.53655 | 824
37 |  | CarbonDiox | 0 | 0.28 | 0.05 | 0.1 | 0.2809 | 0.058 | 1520 | 0.96 | 0.44 | 0.52 | 73.5 | 9.6 | 15.4 | 298 | 26.2309 | 14.60366 | 824
38 |  | CarbonDiox | 0 | 0.28 | 0.05 | 0.1 | 0.2809 | 0.058 | 1520 | 0.96 | 0.44 | 0.52 | 73.5 | 9.6 | 15.4 | 298 | 33.22963 | 16.99535 | 824
39 |  | CarbonDiox | 0 | 0.28 | 0.05 | 0.1 | 0.2809 | 0.058 | 1520 | 0.96 | 0.44 | 0.52 | 73.5 | 9.6 | 15.4 | 298 | 40.22722 | 18.83999 | 824
40 |  | CarbonDiox | 0 | 0.28 | 0.05 | 0.1 | 0.2809 | 0.058 | 1520 | 0.96 | 0.44 | 0.52 | 73.5 | 9.6 | 15.4 | 298 | 49.62883 | 22.21111 | 824
41 | G-2.7-2 | CarbonDiox | 0 | 0.28 | 0.05 | 0.1 | 0.2809 | 0.058 | 3310 | 2.36 | 1.36 | 1 | 90.1 | 5.4 | 3.8 | 298 | 1.153474 | 2.514116 | 825
42 |  | CarbonDiox | 0 | 0.28 | 0.05 | 0.1 | 0.2809 | 0.058 | 3310 | 2.36 | 1.36 | 1 | 90.1 | 5.4 | 3.8 | 298 | 4.71371 | 7.867376 | 825
43 |  | CarbonDiox | 0 | 0.28 | 0.05 | 0.1 | 0.2809 | 0.058 | 3310 | 2.36 | 1.36 | 1 | 90.1 | 5.4 | 3.8 | 298 | 8.062667 | 12.0176 | 825
44 |  | CarbonDiox | 0 | 0.28 | 0.05 | 0.1 | 0.2809 | 0.058 | 3310 | 2.36 | 1.36 | 1 | 90.1 | 5.4 | 3.8 | 298 | 11.20034 | 14.96478 | 825
45 |  | CarbonDiox | 0 | 0.28 | 0.05 | 0.1 | 0.2809 | 0.058 | 3310 | 2.36 | 1.36 | 1 | 90.1 | 5.4 | 3.8 | 298 | 16.32565 | 19.98639 | 825
46 |  | CarbonDiox | 0 | 0.28 | 0.05 | 0.1 | 0.2809 | 0.058 | 3310 | 2.36 | 1.36 | 1 | 90.1 | 5.4 | 3.8 | 298 | 20.09031 | 23.26042 | 825
47 |  | CarbonDiox | 0 | 0.28 | 0.05 | 0.1 | 0.2809 | 0.058 | 3310 | 2.36 | 1.36 | 1 | 90.1 | 5.4 | 3.8 | 298 | 25.52809 | 27.95312 | 825
48 |  | CarbonDiox | 0 | 0.28 | 0.05 | 0.1 | 0.2809 | 0.058 | 3310 | 2.36 | 1.36 | 1 | 90.1 | 5.4 | 3.8 | 298 | 29.60544 | 31.00766 | 825
49 |  | CarbonDiox | 0 | 0.28 | 0.05 | 0.1 | 0.2809 | 0.058 | 3310 | 2.36 | 1.36 | 1 | 90.1 | 5.4 | 3.8 | 298 | 38.17884 | 37.66286 | 825
50 |  | CarbonDiox | 0 | 0.28 | 0.05 | 0.1 | 0.2809 | 0.058 | 3310 | 2.36 | 1.36 | 1 | 90.1 | 5.4 | 3.8 | 298 | 43.71962 | 41.69887 | 825
51 |  | CarbonDiox | 0 | 0.28 | 0.05 | 0.1 | 0.2809 | 0.058 | 3310 | 2.36 | 1.36 | 1 | 90.1 | 5.4 | 3.8 | 298 | 49.99086 | 45.62388 | 825
52 | G-3.6-2 | CarbonDiox | 0 | 0.28 | 0.05 | 0.1 | 0.2809 | 0.058 | 3460 | 2.72 | 1.72 | 1 | 92.5 | 4.4 | 2.7 | 298 | 1.779547 | 2.403337 | 826
53 |  | CarbonDiox | 0 | 0.28 | 0.05 | 0.1 | 0.2809 | 0.058 | 3460 | 2.72 | 1.72 | 1 | 92.5 | 4.4 | 2.7 | 298 | 3.771059 | 6.33771 | 826
54 |  | CarbonDiox | 0 | 0.28 | 0.05 | 0.1 | 0.2809 | 0.058 | 3460 | 2.72 | 1.72 | 1 | 92.5 | 4.4 | 2.7 | 298 | 6.807322 | 10.70743 | 826
55 |  | CarbonDiox | 0 | 0.28 | 0.05 | 0.1 | 0.2809 | 0.058 | 3460 | 2.72 | 1.72 | 1 | 92.5 | 4.4 | 2.7 | 298 | 10.67934 | 15.40356 | 826
56 |  | CarbonDiox | 0 | 0.28 | 0.05 | 0.1 | 0.2809 | 0.058 | 3460 | 2.72 | 1.72 | 1 | 92.5 | 4.4 | 2.7 | 298 | 15.38597 | 19.87903 | 826
57 |  | CarbonDiox | 0 | 0.28 | 0.05 | 0.1 | 0.2809 | 0.058 | 3460 | 2.72 | 1.72 | 1 | 92.5 | 4.4 | 2.7 | 298 | 21.3468 | 25.11763 | 826
58 |  | CarbonDiox | 0 | 0.28 | 0.05 | 0.1 | 0.2809 | 0.058 | 3460 | 2.72 | 1.72 | 1 | 92.5 | 4.4 | 2.7 | 298 | 27.20302 | 30.24705 | 826
59 |  | CarbonDiox | 0 | 0.28 | 0.05 | 0.1 | 0.2809 | 0.058 | 3460 | 2.72 | 1.72 | 1 | 92.5 | 4.4 | 2.7 | 298 | 33.05901 | 35.26706 | 826
60 |  | CarbonDiox | 0 | 0.28 | 0.05 | 0.1 | 0.2809 | 0.058 | 3460 | 2.72 | 1.72 | 1 | 92.5 | 4.4 | 2.7 | 298 | 39.8556 | 40.83205 | 826
61 |  | CarbonDiox | 0 | 0.28 | 0.05 | 0.1 | 0.2809 | 0.058 | 3460 | 2.72 | 1.72 | 1 | 92.5 | 4.4 | 2.7 | 298 | 50.1021 | 48.90591 | 826
62 | G-3.6-1 | CarbonDiox | 0 | 0.28 | 0.05 | 0.1 | 0.2809 | 0.058 | 3470 | 2.37 | 1.27 | 1.1 | 94.4 | 4.2 | 1 | 298 | 1.364068 | 3.388928 | 827
63 |  | CarbonDiox | 0 | 0.28 | 0.05 | 0.1 | 0.2809 | 0.058 | 3470 | 2.37 | 1.27 | 1.1 | 94.4 | 4.2 | 1 | 298 | 3.459051 | 6.885438 | 827
64 |  | CarbonDiox | 0 | 0.28 | 0.05 | 0.1 | 0.2809 | 0.058 | 3470 | 2.37 | 1.27 | 1.1 | 94.4 | 4.2 | 1 | 298 | 6.181477 | 10.92762 | 827
65 |  | CarbonDiox | 0 | 0.28 | 0.05 | 0.1 | 0.2809 | 0.058 | 3470 | 2.37 | 1.27 | 1.1 | 94.4 | 4.2 | 1 | 298 | 9.320296 | 14.42185 | 827
66 |  | CarbonDiox | 0 | 0.28 | 0.05 | 0.1 | 0.2809 | 0.058 | 3470 | 2.37 | 1.27 | 1.1 | 94.4 | 4.2 | 1 | 298 | 12.77272 | 18.1342 | 827
67 |  | CarbonDiox | 0 | 0.28 | 0.05 | 0.1 | 0.2809 | 0.058 | 3470 | 2.37 | 1.27 | 1.1 | 94.4 | 4.2 | 1 | 298 | 16.53739 | 21.40824 | 827
68 |  | CarbonDiox | 0 | 0.28 | 0.05 | 0.1 | 0.2809 | 0.058 | 3470 | 2.37 | 1.27 | 1.1 | 94.4 | 4.2 | 1 | 298 | 19.88337 | 24.13615 | 827
69 |  | CarbonDiox | 0 | 0.28 | 0.05 | 0.1 | 0.2809 | 0.058 | 3470 | 2.37 | 1.27 | 1.1 | 94.4 | 4.2 | 1 | 298 | 25.0064 | 28.06367 | 827
70 |  | CarbonDiox | 0 | 0.28 | 0.05 | 0.1 | 0.2809 | 0.058 | 3470 | 2.37 | 1.27 | 1.1 | 94.4 | 4.2 | 1 | 298 | 30.33796 | 31.88133 | 827
71 |  | CarbonDiox | 0 | 0.28 | 0.05 | 0.1 | 0.2809 | 0.058 | 3470 | 2.37 | 1.27 | 1.1 | 94.4 | 4.2 | 1 | 298 | 35.2513 | 35.37167 | 827
72 |  | CarbonDiox | 0 | 0.28 | 0.05 | 0.1 | 0.2809 | 0.058 | 3470 | 2.37 | 1.27 | 1.1 | 94.4 | 4.2 | 1 | 298 | 42.7772 | 40.27862 | 827
73 |  | CarbonDiox | 0 | 0.28 | 0.05 | 0.1 | 0.2809 | 0.058 | 3470 | 2.37 | 1.27 | 1.1 | 94.4 | 4.2 | 1 | 298 | 49.98767 | 44.09216 | 827
0 | MPC-3 | CarbonDiox | 0 | 0.28 | 0.05 | 0.1 | 0.2809 | 0.058 | 3617 | 2.16 | 2.149 | 0.011 | 94 | 5.8 | 0.2 | 273 | 0.3448276 | 2.362267 | 828
1 |  | CarbonDiox | 0 | 0.28 | 0.05 | 0.1 | 0.2809 | 0.058 | 3617 | 2.16 | 2.149 | 0.011 | 94 | 5.8 | 0.2 | 273 | 1.970443 | 7.080654 | 828
2 |  | CarbonDiox | 0 | 0.28 | 0.05 | 0.1 | 0.2809 | 0.058 | 3617 | 2.16 | 2.149 | 0.011 | 94 | 5.8 | 0.2 | 273 | 4.285714 | 11.59747 | 828
3 |  | CarbonDiox | 0 | 0.28 | 0.05 | 0.1 | 0.2809 | 0.058 | 3617 | 2.16 | 2.149 | 0.011 | 94 | 5.8 | 0.2 | 273 | 5.665025 | 14.64259 | 828
4 |  | CarbonDiox | 0 | 0.28 | 0.05 | 0.1 | 0.2809 | 0.058 | 3617 | 2.16 | 2.149 | 0.011 | 94 | 5.8 | 0.2 | 273 | 7.832512 | 17.4855 | 828
5 |  | CarbonDiox | 0 | 0.28 | 0.05 | 0.1 | 0.2809 | 0.058 | 3617 | 2.16 | 2.149 | 0.011 | 94 | 5.8 | 0.2 | 273 | 10.8867 | 20.71667 | 828
6 |  | CarbonDiox | 0 | 0.28 | 0.05 | 0.1 | 0.2809 | 0.058 | 3617 | 2.16 | 2.149 | 0.011 | 94 | 5.8 | 0.2 | 273 | 14.18719 | 24.53736 | 828
7 |  | CarbonDiox | 0 | 0.28 | 0.05 | 0.1 | 0.2809 | 0.058 | 3617 | 2.16 | 2.149 | 0.011 | 94 | 5.8 | 0.2 | 273 | 16.60099 | 28.36387 | 828
8 |  | CarbonDiox | 0 | 0.28 | 0.05 | 0.1 | 0.2809 | 0.058 | 3617 | 2.16 | 2.149 | 0.011 | 94 | 5.8 | 0.2 | 273 | 20.49261 | 31.29397 | 828
9 |  | CarbonDiox | 0 | 0.28 | 0.05 | 0.1 | 0.2809 | 0.058 | 3617 | 2.16 | 2.149 | 0.011 | 94 | 5.8 | 0.2 | 273 | 22.75862 | 34.03771 | 828
10 |  | CarbonDiox | 0 | 0.28 | 0.05 | 0.1 | 0.2809 | 0.058 | 3617 | 2.16 | 2.149 | 0.011 | 94 | 5.8 | 0.2 | 273 | 26.50246 | 36.77174 | 828
11 |  | CarbonDiox | 0 | 0.28 | 0.05 | 0.1 | 0.2809 | 0.058 | 3617 | 2.16 | 2.149 | 0.011 | 94 | 5.8 | 0.2 | 273 | 30.78818 | 38.81256 | 828
12 |  | CarbonDiox | 0 | 0.28 | 0.05 | 0.1 | 0.2809 | 0.058 | 3617 | 2.16 | 2.149 | 0.011 | 94 | 5.8 | 0.2 | 283 | 0.2955665 | 1.968502 | 829
13 |  | CarbonDiox | 0 | 0.28 | 0.05 | 0.1 | 0.2809 | 0.058 | 3617 | 2.16 | 2.149 | 0.011 | 94 | 5.8 | 0.2 | 283 | 1.576355 | 4.915755 | 829
14 |  | CarbonDiox | 0 | 0.28 | 0.05 | 0.1 | 0.2809 | 0.058 | 3617 | 2.16 | 2.149 | 0.011 | 94 | 5.8 | 0.2 | 283 | 3.448276 | 8.647302 | 829
15 |  | CarbonDiox | 0 | 0.28 | 0.05 | 0.1 | 0.2809 | 0.058 | 3617 | 2.16 | 2.149 | 0.011 | 94 | 5.8 | 0.2 | 283 | 5.517241 | 11.29381 | 829
16 |  | CarbonDiox | 0 | 0.28 | 0.05 | 0.1 | 0.2809 | 0.058 | 3617 | 2.16 | 2.149 | 0.011 | 94 | 5.8 | 0.2 | 283 | 8.472906 | 14.8212 | 829
17 |  | CarbonDiox | 0 | 0.28 | 0.05 | 0.1 | 0.2809 | 0.058 | 3617 | 2.16 | 2.149 | 0.011 | 94 | 5.8 | 0.2 | 283 | 11.57635 | 18.7417 | 829
18 |  | CarbonDiox | 0 | 0.28 | 0.05 | 0.1 | 0.2809 | 0.058 | 3617 | 2.16 | 2.149 | 0.011 | 94 | 5.8 | 0.2 | 283 | 14.58128 | 20.88945 | 829
19 |  | CarbonDiox | 0 | 0.28 | 0.05 | 0.1 | 0.2809 | 0.058 | 3617 | 2.16 | 2.149 | 0.011 | 94 | 5.8 | 0.2 | 283 | 17.43842 | 23.23522 | 829
20 |  | CarbonDiox | 0 | 0.28 | 0.05 | 0.1 | 0.2809 | 0.058 | 3617 | 2.16 | 2.149 | 0.011 | 94 | 5.8 | 0.2 | 283 | 20.24631 | 25.48278 | 829
21 |  | CarbonDiox | 0 | 0.28 | 0.05 | 0.1 | 0.2809 | 0.058 | 3617 | 2.16 | 2.149 | 0.011 | 94 | 5.8 | 0.2 | 283 | 23.39901 | 27.53104 | 829
22 |  | CarbonDiox | 0 | 0.28 | 0.05 | 0.1 | 0.2809 | 0.058 | 3617 | 2.16 | 2.149 | 0.011 | 94 | 5.8 | 0.2 | 283 | 26.65025 | 29.97274 | 829
23 |  | CarbonDiox | 0 | 0.28 | 0.05 | 0.1 | 0.2809 | 0.058 | 3617 | 2.16 | 2.149 | 0.011 | 94 | 5.8 | 0.2 | 283 | 28.62069 | 31.33911 | 829
24 |  | CarbonDiox | 0 | 0.28 | 0.05 | 0.1 | 0.2809 | 0.058 | 3617 | 2.16 | 2.149 | 0.011 | 94 | 5.8 | 0.2 | 283 | 30.39409 | 32.80529 | 829
25 |  | CarbonDiox | 0 | 0.28 | 0.05 | 0.1 | 0.2809 | 0.058 | 3617 | 2.16 | 2.149 | 0.011 | 94 | 5.8 | 0.2 | 298 | 0.2955665 | 0.9832804 | 830
26 |  | CarbonDiox | 0 | 0.28 | 0.05 | 0.1 | 0.2809 | 0.058 | 3617 | 2.16 | 2.149 | 0.011 | 94 | 5.8 | 0.2 | 298 | 2.512315 | 4.811085 | 830
27 |  | CarbonDiox | 0 | 0.28 | 0.05 | 0.1 | 0.2809 | 0.058 | 3617 | 2.16 | 2.149 | 0.011 | 94 | 5.8 | 0.2 | 298 | 5.024631 | 7.947293 | 830
28 |  | CarbonDiox | 0 | 0.28 | 0.05 | 0.1 | 0.2809 | 0.058 | 3617 | 2.16 | 2.149 | 0.011 | 94 | 5.8 | 0.2 | 298 | 8.571429 | 11.66784 | 830
29 |  | CarbonDiox | 0 | 0.28 | 0.05 | 0.1 | 0.2809 | 0.058 | 3617 | 2.16 | 2.149 | 0.011 | 94 | 5.8 | 0.2 | 298 | 12.31527 | 14.59891 | 830
30 |  | CarbonDiox | 0 | 0.28 | 0.05 | 0.1 | 0.2809 | 0.058 | 3617 | 2.16 | 2.149 | 0.011 | 94 | 5.8 | 0.2 | 298 | 16.35468 | 17.23248 | 830
31 |  | CarbonDiox | 0 | 0.28 | 0.05 | 0.1 | 0.2809 | 0.058 | 3617 | 2.16 | 2.149 | 0.011 | 94 | 5.8 | 0.2 | 298 | 20.34483 | 19.66933 | 830
32 |  | CarbonDiox | 0 | 0.28 | 0.05 | 0.1 | 0.2809 | 0.058 | 3617 | 2.16 | 2.149 | 0.011 | 94 | 5.8 | 0.2 | 298 | 23.25123 | 21.52216 | 830
33 |  | CarbonDiox | 0 | 0.28 | 0.05 | 0.1 | 0.2809 | 0.058 | 3617 | 2.16 | 2.149 | 0.011 | 94 | 5.8 | 0.2 | 298 | 25.81281 | 22.39203 | 830
34 |  | CarbonDiox | 0 | 0.28 | 0.05 | 0.1 | 0.2809 | 0.058 | 3617 | 2.16 | 2.149 | 0.011 | 94 | 5.8 | 0.2 | 298 | 28.27586 | 23.55812 | 830
35 |  | CarbonDiox | 0 | 0.28 | 0.05 | 0.1 | 0.2809 | 0.058 | 3617 | 2.16 | 2.149 | 0.011 | 94 | 5.8 | 0.2 | 298 | 30.59113 | 24.92223 | 830
36 | MCP-1 | CarbonDiox | 0 | 0.28 | 0.05 | 0.1 | 0.2809 | 0.058 | 2311 | 1.09 | 0.696 | 0.394 | 94 | 5.1 | 0.8 | 273 | 0.1996672 | 1.401869 | 831
37 |  | CarbonDiox | 0 | 0.28 | 0.05 | 0.1 | 0.2809 | 0.058 | 2311 | 1.09 | 0.696 | 0.394 | 94 | 5.1 | 0.8 | 273 | 1.09817 | 5.327103 | 831
38 |  | CarbonDiox | 0 | 0.28 | 0.05 | 0.1 | 0.2809 | 0.058 | 2311 | 1.09 | 0.696 | 0.394 | 94 | 5.1 | 0.8 | 273 | 2.945092 | 9.813084 | 831
39 |  | CarbonDiox | 0 | 0.28 | 0.05 | 0.1 | 0.2809 | 0.058 | 2311 | 1.09 | 0.696 | 0.394 | 94 | 5.1 | 0.8 | 273 | 5.490849 | 13.45794 | 831
40 |  | CarbonDiox | 0 | 0.28 | 0.05 | 0.1 | 0.2809 | 0.058 | 2311 | 1.09 | 0.696 | 0.394 | 94 | 5.1 | 0.8 | 273 | 7.886855 | 15.70093 | 831
41 |  | CarbonDiox | 0 | 0.28 | 0.05 | 0.1 | 0.2809 | 0.058 | 2311 | 1.09 | 0.696 | 0.394 | 94 | 5.1 | 0.8 | 273 | 10.63228 | 17.75701 | 831
42 |  | CarbonDiox | 0 | 0.28 | 0.05 | 0.1 | 0.2809 | 0.058 | 2311 | 1.09 | 0.696 | 0.394 | 94 | 5.1 | 0.8 | 273 | 14.57571 | 20.18692 | 831
43 |  | CarbonDiox | 0 | 0.28 | 0.05 | 0.1 | 0.2809 | 0.058 | 2311 | 1.09 | 0.696 | 0.394 | 94 | 5.1 | 0.8 | 273 | 18.66889 | 21.68224 | 831
44 |  | CarbonDiox | 0 | 0.28 | 0.05 | 0.1 | 0.2809 | 0.058 | 2311 | 1.09 | 0.696 | 0.394 | 94 | 5.1 | 0.8 | 273 | 22.66223 | 22.99065 | 831
45 |  | CarbonDiox | 0 | 0.28 | 0.05 | 0.1 | 0.2809 | 0.058 | 2311 | 1.09 | 0.696 | 0.394 | 94 | 5.1 | 0.8 | 273 | 26.30616 | 23.83178 | 831
46 |  | CarbonDiox | 0 | 0.28 | 0.05 | 0.1 | 0.2809 | 0.058 | 2311 | 1.09 | 0.696 | 0.394 | 94 | 5.1 | 0.8 | 273 | 30.54908 | 24.6729 | 831
47 | MCP-2 | CarbonDiox | 0 | 0.28 | 0.05 | 0.1 | 0.2809 | 0.058 | 2796 | 1.31 | 0.784 | 0.526 | 94 | 5.5 | 0.3 | 273 | 0.1497504 | 2.897196 | 832
48 |  | CarbonDiox | 0 | 0.28 | 0.05 | 0.1 | 0.2809 | 0.058 | 2796 | 1.31 | 0.784 | 0.526 | 94 | 5.5 | 0.3 | 273 | 0.7986689 | 6.074766 | 832
49 |  | CarbonDiox | 0 | 0.28 | 0.05 | 0.1 | 0.2809 | 0.058 | 2796 | 1.31 | 0.784 | 0.526 | 94 | 5.5 | 0.3 | 273 | 2.046589 | 9.813084 | 832
50 |  | CarbonDiox | 0 | 0.28 | 0.05 | 0.1 | 0.2809 | 0.058 | 2796 | 1.31 | 0.784 | 0.526 | 94 | 5.5 | 0.3 | 273 | 4.043261 | 13.64486 | 832
51 |  | CarbonDiox | 0 | 0.28 | 0.05 | 0.1 | 0.2809 | 0.058 | 2796 | 1.31 | 0.784 | 0.526 | 94 | 5.5 | 0.3 | 273 | 6.489185 | 17.38318 | 832
52 |  | CarbonDiox | 0 | 0.28 | 0.05 | 0.1 | 0.2809 | 0.058 | 2796 | 1.31 | 0.784 | 0.526 | 94 | 5.5 | 0.3 | 273 | 9.034942 | 19.53271 | 832
53 |  | CarbonDiox | 0 | 0.28 | 0.05 | 0.1 | 0.2809 | 0.058 | 2796 | 1.31 | 0.784 | 0.526 | 94 | 5.5 | 0.3 | 273 | 12.82862 | 22.33645 | 832
54 |  | CarbonDiox | 0 | 0.28 | 0.05 | 0.1 | 0.2809 | 0.058 | 2796 | 1.31 | 0.784 | 0.526 | 94 | 5.5 | 0.3 | 273 | 16.12313 | 24.29907 | 832
55 |  | CarbonDiox | 0 | 0.28 | 0.05 | 0.1 | 0.2809 | 0.058 | 2796 | 1.31 | 0.784 | 0.526 | 94 | 5.5 | 0.3 | 273 | 19.91681 | 25.51402 | 832
56 |  | CarbonDiox | 0 | 0.28 | 0.05 | 0.1 | 0.2809 | 0.058 | 2796 | 1.31 | 0.784 | 0.526 | 94 | 5.5 | 0.3 | 273 | 23.01165 | 26.4486 | 832
57 |  | CarbonDiox | 0 | 0.28 | 0.05 | 0.1 | 0.2809 | 0.058 | 2796 | 1.31 | 0.784 | 0.526 | 94 | 5.5 | 0.3 | 273 | 26.90516 | 27.1028 | 832
58 |  | CarbonDiox | 0 | 0.28 | 0.05 | 0.1 | 0.2809 | 0.058 | 2796 | 1.31 | 0.784 | 0.526 | 94 | 5.5 | 0.3 | 273 | 30.34942 | 27.57009 | 832
59 | MCP-4 | CarbonDiox | 0 | 0.28 | 0.05 | 0.1 | 0.2809 | 0.058 | 3003 | 1.79 | 1.788 | 0.002 | 93 | 5.4 | 0.6 | 273 | 0.5990017 | 1.214953 | 833
60 |  | CarbonDiox | 0 | 0.28 | 0.05 | 0.1 | 0.2809 | 0.058 | 3003 | 1.79 | 1.788 | 0.002 | 93 | 5.4 | 0.6 | 273 | 1.647255 | 4.392523 | 833
61 |  | CarbonDiox | 0 | 0.28 | 0.05 | 0.1 | 0.2809 | 0.058 | 3003 | 1.79 | 1.788 | 0.002 | 93 | 5.4 | 0.6 | 273 | 3.044925 | 7.009346 | 833
62 |  | CarbonDiox | 0 | 0.28 | 0.05 | 0.1 | 0.2809 | 0.058 | 3003 | 1.79 | 1.788 | 0.002 | 93 | 5.4 | 0.6 | 273 | 4.642263 | 9.439252 | 833
63 |  | CarbonDiox | 0 | 0.28 | 0.05 | 0.1 | 0.2809 | 0.058 | 3003 | 1.79 | 1.788 | 0.002 | 93 | 5.4 | 0.6 | 273 | 6.139767 | 11.58879 | 833
64 |  | CarbonDiox | 0 | 0.28 | 0.05 | 0.1 | 0.2809 | 0.058 | 3003 | 1.79 | 1.788 | 0.002 | 93 | 5.4 | 0.6 | 273 | 9.284526 | 15.23364 | 833
65 |  | CarbonDiox | 0 | 0.28 | 0.05 | 0.1 | 0.2809 | 0.058 | 3003 | 1.79 | 1.788 | 0.002 | 93 | 5.4 | 0.6 | 273 | 11.2812 | 16.82243 | 833
66 |  | CarbonDiox | 0 | 0.28 | 0.05 | 0.1 | 0.2809 | 0.058 | 3003 | 1.79 | 1.788 | 0.002 | 93 | 5.4 | 0.6 | 273 | 13.87687 | 20.18692 | 833
67 |  | CarbonDiox | 0 | 0.28 | 0.05 | 0.1 | 0.2809 | 0.058 | 3003 | 1.79 | 1.788 | 0.002 | 93 | 5.4 | 0.6 | 273 | 17.07155 | 23.17757 | 833
68 |  | CarbonDiox | 0 | 0.28 | 0.05 | 0.1 | 0.2809 | 0.058 | 3003 | 1.79 | 1.788 | 0.002 | 93 | 5.4 | 0.6 | 273 | 20.96506 | 27.38318 | 833
69 |  | CarbonDiox | 0 | 0.28 | 0.05 | 0.1 | 0.2809 | 0.058 | 3003 | 1.79 | 1.788 | 0.002 | 93 | 5.4 | 0.6 | 273 | 23.56073 | 29.71963 | 833
70 |  | CarbonDiox | 0 | 0.28 | 0.05 | 0.1 | 0.2809 | 0.058 | 3003 | 1.79 | 1.788 | 0.002 | 93 | 5.4 | 0.6 | 273 | 26.60566 | 31.7757 | 833
71 |  | CarbonDiox | 0 | 0.28 | 0.05 | 0.1 | 0.2809 | 0.058 | 3003 | 1.79 | 1.788 | 0.002 | 93 | 5.4 | 0.6 | 273 | 30.64892 | 33.45794 | 833
0 | DKC-600-2 | CarbonDiox | 0 | 0.28 | 0.05 | 0.1 | 0.2809 | 0.058 | 511 | 0.22 | 0.05 | 0.17 | 73.44 | 24.5 |  | 273 | 0.07042254 | 0.2576951 | 834
1 |  | CarbonDiox | 0 | 0.28 | 0.05 | 0.1 | 0.2809 | 0.058 | 511 | 0.22 | 0.05 | 0.17 | 73.44 | 24.5 |  | 273 | 0.165493 | 0.5798139 | 834
2 |  | CarbonDiox | 0 | 0.28 | 0.05 | 0.1 | 0.2809 | 0.058 | 511 | 0.22 | 0.05 | 0.17 | 73.44 | 24.5 |  | 273 | 0.2816901 | 0.8375089 | 834
3 |  | CarbonDiox | 0 | 0.28 | 0.05 | 0.1 | 0.2809 | 0.058 | 511 | 0.22 | 0.05 | 0.17 | 73.44 | 24.5 |  | 273 | 0.3661972 | 1.014674 | 834
4 |  | CarbonDiox | 0 | 0.28 | 0.05 | 0.1 | 0.2809 | 0.058 | 511 | 0.22 | 0.05 | 0.17 | 73.44 | 24.5 |  | 273 | 0.5 | 1.256263 | 834
5 |  | CarbonDiox | 0 | 0.28 | 0.05 | 0.1 | 0.2809 | 0.058 | 511 | 0.22 | 0.05 | 0.17 | 73.44 | 24.5 |  | 273 | 0.6338028 | 1.449535 | 834
6 |  | CarbonDiox | 0 | 0.28 | 0.05 | 0.1 | 0.2809 | 0.058 | 511 | 0.22 | 0.05 | 0.17 | 73.44 | 24.5 |  | 273 | 0.7429577 | 1.6267 | 834
7 |  | CarbonDiox | 0 | 0.28 | 0.05 | 0.1 | 0.2809 | 0.058 | 511 | 0.22 | 0.05 | 0.17 | 73.44 | 24.5 |  | 273 | 0.8697183 | 1.852183 | 834
8 |  | CarbonDiox | 0 | 0.28 | 0.05 | 0.1 | 0.2809 | 0.058 | 511 | 0.22 | 0.05 | 0.17 | 73.44 | 24.5 |  | 273 | 1.003521 | 1.981031 | 834
9 | BKC-600-2 | CarbonDiox | 0 | 0.28 | 0.05 | 0.1 | 0.2809 | 0.058 | 535 | 0.23 | 0.01 | 0.22 | 57.18 | 41.46 |  | 273 | 0.02816901 | 0.2254832 | 835
10 |  | CarbonDiox | 0 | 0.28 | 0.05 | 0.1 | 0.2809 | 0.058 | 535 | 0.23 | 0.01 | 0.22 | 57.18 | 41.46 |  | 273 | 0.09507042 | 0.6120258 | 835
11 |  | CarbonDiox | 0 | 0.28 | 0.05 | 0.1 | 0.2809 | 0.058 | 535 | 0.23 | 0.01 | 0.22 | 57.18 | 41.46 |  | 273 | 0.1725352 | 0.9341446 | 835
12 |  | CarbonDiox | 0 | 0.28 | 0.05 | 0.1 | 0.2809 | 0.058 | 535 | 0.23 | 0.01 | 0.22 | 57.18 | 41.46 |  | 273 | 0.2676056 | 1.288475 | 835
13 |  | CarbonDiox | 0 | 0.28 | 0.05 | 0.1 | 0.2809 | 0.058 | 535 | 0.23 | 0.01 | 0.22 | 57.18 | 41.46 |  | 273 | 0.3908451 | 1.54617 | 835
14 |  | CarbonDiox | 0 | 0.28 | 0.05 | 0.1 | 0.2809 | 0.058 | 535 | 0.23 | 0.01 | 0.22 | 57.18 | 41.46 |  | 273 | 0.5211268 | 1.819971 | 835
15 |  | CarbonDiox | 0 | 0.28 | 0.05 | 0.1 | 0.2809 | 0.058 | 535 | 0.23 | 0.01 | 0.22 | 57.18 | 41.46 |  | 273 | 0.6197183 | 2.013243 | 835
16 |  | CarbonDiox | 0 | 0.28 | 0.05 | 0.1 | 0.2809 | 0.058 | 535 | 0.23 | 0.01 | 0.22 | 57.18 | 41.46 |  | 273 | 0.721831 | 2.190408 | 835
17 |  | CarbonDiox | 0 | 0.28 | 0.05 | 0.1 | 0.2809 | 0.058 | 535 | 0.23 | 0.01 | 0.22 | 57.18 | 41.46 |  | 273 | 0.8485915 | 2.415891 | 835
18 |  | CarbonDiox | 0 | 0.28 | 0.05 | 0.1 | 0.2809 | 0.058 | 535 | 0.23 | 0.01 | 0.22 | 57.18 | 41.46 |  | 273 | 1.007042 | 2.625268 | 835
19 | HKC-600-2 | CarbonDiox | 0 | 0.28 | 0.05 | 0.1 | 0.2809 | 0.058 | 893 | 0.38 | 0.05 | 0.33 | 70.87 | 27.75 |  | 273 | 0.02464789 | 0.2899069 | 836
20 |  | CarbonDiox | 0 | 0.28 | 0.05 | 0.1 | 0.2809 | 0.058 | 893 | 0.38 | 0.05 | 0.33 | 70.87 | 27.75 |  | 273 | 0.06690141 | 0.7086614 | 836
21 |  | CarbonDiox | 0 | 0.28 | 0.05 | 0.1 | 0.2809 | 0.058 | 893 | 0.38 | 0.05 | 0.33 | 70.87 | 27.75 |  | 273 | 0.1302817 | 1.11131 | 836
22 |  | CarbonDiox | 0 | 0.28 | 0.05 | 0.1 | 0.2809 | 0.058 | 893 | 0.38 | 0.05 | 0.33 | 70.87 | 27.75 |  | 273 | 0.2147887 | 1.513958 | 836
23 |  | CarbonDiox | 0 | 0.28 | 0.05 | 0.1 | 0.2809 | 0.058 | 893 | 0.38 | 0.05 | 0.33 | 70.87 | 27.75 |  | 273 | 0.3133803 | 1.916607 | 836
24 |  | CarbonDiox | 0 | 0.28 | 0.05 | 0.1 | 0.2809 | 0.058 | 893 | 0.38 | 0.05 | 0.33 | 70.87 | 27.75 |  | 273 | 0.4119718 | 2.287044 | 836
25 |  | CarbonDiox | 0 | 0.28 | 0.05 | 0.1 | 0.2809 | 0.058 | 893 | 0.38 | 0.05 | 0.33 | 70.87 | 27.75 |  | 273 | 0.5387324 | 2.65748 | 836
26 |  | CarbonDiox | 0 | 0.28 | 0.05 | 0.1 | 0.2809 | 0.058 | 893 | 0.38 | 0.05 | 0.33 | 70.87 | 27.75 |  | 273 | 0.6584507 | 2.931281 | 836
27 |  | CarbonDiox | 0 | 0.28 | 0.05 | 0.1 | 0.2809 | 0.058 | 893 | 0.38 | 0.05 | 0.33 | 70.87 | 27.75 |  | 273 | 0.7816901 | 3.237294 | 836
28 |  | CarbonDiox | 0 | 0.28 | 0.05 | 0.1 | 0.2809 | 0.058 | 893 | 0.38 | 0.05 | 0.33 | 70.87 | 27.75 |  | 273 | 0.8978873 | 3.446671 | 836
29 |  | CarbonDiox | 0 | 0.28 | 0.05 | 0.1 | 0.2809 | 0.058 | 893 | 0.38 | 0.05 | 0.33 | 70.87 | 27.75 |  | 273 | 1 | 3.672155 | 836
30 | BKC-600-2 | CarbonDiox | 0 | 0.28 | 0.05 | 0.1 | 0.2809 | 0.058 | 535 | 0.23 | 0.01 | 0.22 | 57.18 | 41.46 |  | 298 | 0.04189802 | 0.1479915 | 837
31 |  | CarbonDiox | 0 | 0.28 | 0.05 | 0.1 | 0.2809 | 0.058 | 535 | 0.23 | 0.01 | 0.22 | 57.18 | 41.46 |  | 298 | 0.1359406 | 0.3911205 | 837
32 |  | CarbonDiox | 0 | 0.28 | 0.05 | 0.1 | 0.2809 | 0.058 | 535 | 0.23 | 0.01 | 0.22 | 57.18 | 41.46 |  | 298 | 0.2264156 | 0.5919662 | 837
33 |  | CarbonDiox | 0 | 0.28 | 0.05 | 0.1 | 0.2809 | 0.058 | 535 | 0.23 | 0.01 | 0.22 | 57.18 | 41.46 |  | 298 | 0.3340844 | 0.7505285 | 837
34 |  | CarbonDiox | 0 | 0.28 | 0.05 | 0.1 | 0.2809 | 0.058 | 535 | 0.23 | 0.01 | 0.22 | 57.18 | 41.46 |  | 298 | 0.4660283 | 0.9302326 | 837
35 |  | CarbonDiox | 0 | 0.28 | 0.05 | 0.1 | 0.2809 | 0.058 | 535 | 0.23 | 0.01 | 0.22 | 57.18 | 41.46 |  | 298 | 0.6084333 | 1.141649 | 837
36 |  | CarbonDiox | 0 | 0.28 | 0.05 | 0.1 | 0.2809 | 0.058 | 535 | 0.23 | 0.01 | 0.22 | 57.18 | 41.46 |  | 298 | 0.740243 | 1.268499 | 837
37 |  | CarbonDiox | 0 | 0.28 | 0.05 | 0.1 | 0.2809 | 0.058 | 535 | 0.23 | 0.01 | 0.22 | 57.18 | 41.46 |  | 298 | 0.8617258 | 1.41649 | 837
38 |  | CarbonDiox | 0 | 0.28 | 0.05 | 0.1 | 0.2809 | 0.058 | 535 | 0.23 | 0.01 | 0.22 | 57.18 | 41.46 |  | 298 | 1.000402 | 1.522199 | 837
39 | HKC-600-2 | CarbonDiox | 0 | 0.28 | 0.05 | 0.1 | 0.2809 | 0.058 | 893 | 0.38 | 0.05 | 0.33 | 70.87 | 27.75 |  | 298 | 0.02457016 | 0.1374207 | 838
40 |  | CarbonDiox | 0 | 0.28 | 0.05 | 0.1 | 0.2809 | 0.058 | 893 | 0.38 | 0.05 | 0.33 | 70.87 | 27.75 |  | 298 | 0.1084198 | 0.4545455 | 838
41 |  | CarbonDiox | 0 | 0.28 | 0.05 | 0.1 | 0.2809 | 0.058 | 893 | 0.38 | 0.05 | 0.33 | 70.87 | 27.75 |  | 298 | 0.2165714 | 0.8033827 | 838
42 |  | CarbonDiox | 0 | 0.28 | 0.05 | 0.1 | 0.2809 | 0.058 | 893 | 0.38 | 0.05 | 0.33 | 70.87 | 27.75 |  | 298 | 0.3071806 | 1.057082 | 838
43 |  | CarbonDiox | 0 | 0.28 | 0.05 | 0.1 | 0.2809 | 0.058 | 893 | 0.38 | 0.05 | 0.33 | 70.87 | 27.75 |  | 298 | 0.4219576 | 1.289641 | 838
44 |  | CarbonDiox | 0 | 0.28 | 0.05 | 0.1 | 0.2809 | 0.058 | 893 | 0.38 | 0.05 | 0.33 | 70.87 | 27.75 |  | 298 | 0.5436549 | 1.522199 | 838
45 |  | CarbonDiox | 0 | 0.28 | 0.05 | 0.1 | 0.2809 | 0.058 | 893 | 0.38 | 0.05 | 0.33 | 70.87 | 27.75 |  | 298 | 0.6584051 | 1.744186 | 838
46 |  | CarbonDiox | 0 | 0.28 | 0.05 | 0.1 | 0.2809 | 0.058 | 893 | 0.38 | 0.05 | 0.33 | 70.87 | 27.75 |  | 298 | 0.7695877 | 1.92389 | 838
47 |  | CarbonDiox | 0 | 0.28 | 0.05 | 0.1 | 0.2809 | 0.058 | 893 | 0.38 | 0.05 | 0.33 | 70.87 | 27.75 |  | 298 | 0.8703897 | 2.103594 | 838
48 |  | CarbonDiox | 0 | 0.28 | 0.05 | 0.1 | 0.2809 | 0.058 | 893 | 0.38 | 0.05 | 0.33 | 70.87 | 27.75 |  | 298 | 0.9988466 | 2.272727 | 838
49 | HKC-600-2 | CarbonDiox | 0 | 0.28 | 0.05 | 0.1 | 0.2809 | 0.058 | 893 | 0.38 | 0.05 | 0.33 | 70.87 | 27.75 |  | 273 | 0.02839082 | 0.3579098 | 839
50 |  | CarbonDiox | 0 | 0.28 | 0.05 | 0.1 | 0.2809 | 0.058 | 893 | 0.38 | 0.05 | 0.33 | 70.87 | 27.75 |  | 273 | 0.1097372 | 0.9395132 | 839
51 |  | CarbonDiox | 0 | 0.28 | 0.05 | 0.1 | 0.2809 | 0.058 | 893 | 0.38 | 0.05 | 0.33 | 70.87 | 27.75 |  | 273 | 0.2121964 | 1.498747 | 839
52 |  | CarbonDiox | 0 | 0.28 | 0.05 | 0.1 | 0.2809 | 0.058 | 893 | 0.38 | 0.05 | 0.33 | 70.87 | 27.75 |  | 273 | 0.3181213 | 1.968504 | 839
53 |  | CarbonDiox | 0 | 0.28 | 0.05 | 0.1 | 0.2809 | 0.058 | 893 | 0.38 | 0.05 | 0.33 | 70.87 | 27.75 |  | 273 | 0.4486525 | 2.371152 | 839
54 |  | CarbonDiox | 0 | 0.28 | 0.05 | 0.1 | 0.2809 | 0.058 | 893 | 0.38 | 0.05 | 0.33 | 70.87 | 27.75 |  | 273 | 0.5756626 | 2.773801 | 839
55 |  | CarbonDiox | 0 | 0.28 | 0.05 | 0.1 | 0.2809 | 0.058 | 893 | 0.38 | 0.05 | 0.33 | 70.87 | 27.75 |  | 273 | 0.7096734 | 3.109341 | 839
56 |  | CarbonDiox | 0 | 0.28 | 0.05 | 0.1 | 0.2809 | 0.058 | 893 | 0.38 | 0.05 | 0.33 | 70.87 | 27.75 |  | 273 | 0.8471776 | 3.400143 | 839
57 |  | CarbonDiox | 0 | 0.28 | 0.05 | 0.1 | 0.2809 | 0.058 | 893 | 0.38 | 0.05 | 0.33 | 70.87 | 27.75 |  | 273 | 0.9987801 | 3.713314 | 839
58 | HKC-700-2 | CarbonDiox | 0 | 0.28 | 0.05 | 0.1 | 0.2809 | 0.058 | 1339 | 0.68 | 0.16 | 0.52 | 85.84 | 13.02 |  | 273 | 0.04250305 | 0.4026485 | 840
59 |  | CarbonDiox | 0 | 0.28 | 0.05 | 0.1 | 0.2809 | 0.058 | 1339 | 0.68 | 0.16 | 0.52 | 85.84 | 13.02 |  | 273 | 0.144893 | 0.8500358 | 840
60 |  | CarbonDiox | 0 | 0.28 | 0.05 | 0.1 | 0.2809 | 0.058 | 1339 | 0.68 | 0.16 | 0.52 | 85.84 | 13.02 |  | 273 | 0.2824803 | 1.275054 | 840
61 |  | CarbonDiox | 0 | 0.28 | 0.05 | 0.1 | 0.2809 | 0.058 | 1339 | 0.68 | 0.16 | 0.52 | 85.84 | 13.02 |  | 273 | 0.4094488 | 1.610594 | 840
62 |  | CarbonDiox | 0 | 0.28 | 0.05 | 0.1 | 0.2809 | 0.058 | 1339 | 0.68 | 0.16 | 0.52 | 85.84 | 13.02 |  | 273 | 0.515249 | 1.879026 | 840
63 |  | CarbonDiox | 0 | 0.28 | 0.05 | 0.1 | 0.2809 | 0.058 | 1339 | 0.68 | 0.16 | 0.52 | 85.84 | 13.02 |  | 273 | 0.6245564 | 2.125089 | 840
64 |  | CarbonDiox | 0 | 0.28 | 0.05 | 0.1 | 0.2809 | 0.058 | 1339 | 0.68 | 0.16 | 0.52 | 85.84 | 13.02 |  | 273 | 0.7550183 | 2.415891 | 840
65 |  | CarbonDiox | 0 | 0.28 | 0.05 | 0.1 | 0.2809 | 0.058 | 1339 | 0.68 | 0.16 | 0.52 | 85.84 | 13.02 |  | 273 | 0.8960297 | 2.684324 | 840
66 |  | CarbonDiox | 0 | 0.28 | 0.05 | 0.1 | 0.2809 | 0.058 | 1339 | 0.68 | 0.16 | 0.52 | 85.84 | 13.02 |  | 273 | 0.9982533 | 2.863278 | 840
67 | HKC-800-2 | CarbonDiox | 0 | 0.28 | 0.05 | 0.1 | 0.2809 | 0.058 | 1587 | 1 | 0.45 | 0.55 | 48.27 | 50.49 |  | 273 | 0.03536376 | 0.246063 | 841
68 |  | CarbonDiox | 0 | 0.28 | 0.05 | 0.1 | 0.2809 | 0.058 | 1587 | 1 | 0.45 | 0.55 | 48.27 | 50.49 |  | 273 | 0.1200926 | 0.6039728 | 841
69 |  | CarbonDiox | 0 | 0.28 | 0.05 | 0.1 | 0.2809 | 0.058 | 1587 | 1 | 0.45 | 0.55 | 48.27 | 50.49 |  | 273 | 0.2189891 | 1.096099 | 841
70 |  | CarbonDiox | 0 | 0.28 | 0.05 | 0.1 | 0.2809 | 0.058 | 1587 | 1 | 0.45 | 0.55 | 48.27 | 50.49 |  | 273 | 0.3142814 | 1.454009 | 841
71 |  | CarbonDiox | 0 | 0.28 | 0.05 | 0.1 | 0.2809 | 0.058 | 1587 | 1 | 0.45 | 0.55 | 48.27 | 50.49 |  | 273 | 0.4095736 | 1.811918 | 841
72 |  | CarbonDiox | 0 | 0.28 | 0.05 | 0.1 | 0.2809 | 0.058 | 1587 | 1 | 0.45 | 0.55 | 48.27 | 50.49 |  | 273 | 0.5153876 | 2.10272 | 841
73 |  | CarbonDiox | 0 | 0.28 | 0.05 | 0.1 | 0.2809 | 0.058 | 1587 | 1 | 0.45 | 0.55 | 48.27 | 50.49 |  | 273 | 0.6494677 | 2.550107 | 841
74 |  | CarbonDiox | 0 | 0.28 | 0.05 | 0.1 | 0.2809 | 0.058 | 1587 | 1 | 0.45 | 0.55 | 48.27 | 50.49 |  | 273 | 0.7341272 | 2.79617 | 841
75 |  | CarbonDiox | 0 | 0.28 | 0.05 | 0.1 | 0.2809 | 0.058 | 1587 | 1 | 0.45 | 0.55 | 48.27 | 50.49 |  | 273 | 0.8575469 | 3.086972 | 841
76 |  | CarbonDiox | 0 | 0.28 | 0.05 | 0.1 | 0.2809 | 0.058 | 1587 | 1 | 0.45 | 0.55 | 48.27 | 50.49 |  | 273 | 1.00567 | 3.467251 | 841
77 | HKC-800-1 | CarbonDiox | 0 | 0.28 | 0.05 | 0.1 | 0.2809 | 0.058 | 2153 | 1.13 | 0.28 | 0.85 | 85.11 | 14.23 |  | 273 | 0.04262781 | 0.6039728 | 842
78 |  | CarbonDiox | 0 | 0.28 | 0.05 | 0.1 | 0.2809 | 0.058 | 2153 | 1.13 | 0.28 | 0.85 | 85.11 | 14.23 |  | 273 | 0.1452257 | 1.386901 | 842
79 |  | CarbonDiox | 0 | 0.28 | 0.05 | 0.1 | 0.2809 | 0.058 | 2153 | 1.13 | 0.28 | 0.85 | 85.11 | 14.23 |  | 273 | 0.2582483 | 1.946135 | 842
80 |  | CarbonDiox | 0 | 0.28 | 0.05 | 0.1 | 0.2809 | 0.058 | 2153 | 1.13 | 0.28 | 0.85 | 85.11 | 14.23 |  | 273 | 0.3712709 | 2.505369 | 842
81 |  | CarbonDiox | 0 | 0.28 | 0.05 | 0.1 | 0.2809 | 0.058 | 2153 | 1.13 | 0.28 | 0.85 | 85.11 | 14.23 |  | 273 | 0.5054619 | 3.131711 | 842
82 |  | CarbonDiox | 0 | 0.28 | 0.05 | 0.1 | 0.2809 | 0.058 | 2153 | 1.13 | 0.28 | 0.85 | 85.11 | 14.23 |  | 273 | 0.6290063 | 3.623837 | 842
83 |  | CarbonDiox | 0 | 0.28 | 0.05 | 0.1 | 0.2809 | 0.058 | 2153 | 1.13 | 0.28 | 0.85 | 85.11 | 14.23 |  | 273 | 0.748988 | 4.048855 | 842
84 |  | CarbonDiox | 0 | 0.28 | 0.05 | 0.1 | 0.2809 | 0.058 | 2153 | 1.13 | 0.28 | 0.85 | 85.11 | 14.23 |  | 273 | 0.8689697 | 4.473873 | 842
85 |  | CarbonDiox | 0 | 0.28 | 0.05 | 0.1 | 0.2809 | 0.058 | 2153 | 1.13 | 0.28 | 0.85 | 85.11 | 14.23 |  | 273 | 1.003064 | 4.943629 | 842
86 | HKC-600-2 | CarbonDiox | 0 | 0.28 | 0.05 | 0.1 | 0.2809 | 0.058 | 893 | 0.38 | 0.05 | 0.33 | 70.87 | 27.75 |  | 298 | 0.04263864 | 0.1740057 | 843
87 |  | CarbonDiox | 0 | 0.28 | 0.05 | 0.1 | 0.2809 | 0.058 | 893 | 0.38 | 0.05 | 0.33 | 70.87 | 27.75 |  | 298 | 0.11727 | 0.4847301 | 843
88 |  | CarbonDiox | 0 | 0.28 | 0.05 | 0.1 | 0.2809 | 0.058 | 893 | 0.38 | 0.05 | 0.33 | 70.87 | 27.75 |  | 298 | 0.2165493 | 0.7954545 | 843
89 |  | CarbonDiox | 0 | 0.28 | 0.05 | 0.1 | 0.2809 | 0.058 | 893 | 0.38 | 0.05 | 0.33 | 70.87 | 27.75 |  | 298 | 0.3262819 | 1.056463 | 843
90 |  | CarbonDiox | 0 | 0.28 | 0.05 | 0.1 | 0.2809 | 0.058 | 893 | 0.38 | 0.05 | 0.33 | 70.87 | 27.75 |  | 298 | 0.4784606 | 1.404474 | 843
91 |  | CarbonDiox | 0 | 0.28 | 0.05 | 0.1 | 0.2809 | 0.058 | 893 | 0.38 | 0.05 | 0.33 | 70.87 | 27.75 |  | 298 | 0.6163897 | 1.677912 | 843
92 |  | CarbonDiox | 0 | 0.28 | 0.05 | 0.1 | 0.2809 | 0.058 | 893 | 0.38 | 0.05 | 0.33 | 70.87 | 27.75 |  | 298 | 0.7753631 | 1.9140625 | 843
93 |  | CarbonDiox | 0 | 0.28 | 0.05 | 0.1 | 0.2809 | 0.058 | 893 | 0.38 | 0.05 | 0.33 | 70.87 | 27.75 |  | 298 | 0.8955766 | 2.137784 | 843
94 |  | CarbonDiox | 0 | 0.28 | 0.05 | 0.1 | 0.2809 | 0.058 | 893 | 0.38 | 0.05 | 0.33 | 70.87 | 27.75 |  | 298 | 1.012076 | 2.274503 | 843
95 | HKC-700-2 | CarbonDiox | 0 | 0.28 | 0.05 | 0.1 | 0.2809 | 0.058 | 1339 | 0.68 | 0.16 | 0.52 | 85.84 | 13.02 |  | 298 | 0.03570643 | 0.2237216 | 844
96 |  | CarbonDiox | 0 | 0.28 | 0.05 | 0.1 | 0.2809 | 0.058 | 1339 | 0.68 | 0.16 | 0.52 | 85.84 | 13.02 |  | 298 | 0.1666758 | 0.534446 | 844
97 |  | CarbonDiox | 0 | 0.28 | 0.05 | 0.1 | 0.2809 | 0.058 | 1339 | 0.68 | 0.16 | 0.52 | 85.84 | 13.02 |  | 298 | 0.2657075 | 0.7333097 | 844
98 |  | CarbonDiox | 0 | 0.28 | 0.05 | 0.1 | 0.2809 | 0.058 | 1339 | 0.68 | 0.16 | 0.52 | 85.84 | 13.02 |  | 298 | 0.396484375 | 0.95703125 | 844
99 |  | CarbonDiox | 0 | 0.28 | 0.05 | 0.1 | 0.2809 | 0.058 | 1339 | 0.68 | 0.16 | 0.52 | 85.84 | 13.02 |  | 298 | 0.509518 | 1.118608 | 844
100 |  | CarbonDiox | 0 | 0.28 | 0.05 | 0.1 | 0.2809 | 0.058 | 1339 | 0.68 | 0.16 | 0.52 | 85.84 | 13.02 |  | 298 | 0.6508033 | 1.317472 | 844
101 |  | CarbonDiox | 0 | 0.28 | 0.05 | 0.1 | 0.2809 | 0.058 | 1339 | 0.68 | 0.16 | 0.52 | 85.84 | 13.02 |  | 298 | 0.7850187 | 1.50390625 | 844
102 |  | CarbonDiox | 0 | 0.28 | 0.05 | 0.1 | 0.2809 | 0.058 | 1339 | 0.68 | 0.16 | 0.52 | 85.84 | 13.02 |  | 298 | 0.8979423 | 1.615767 | 844
103 |  | CarbonDiox | 0 | 0.28 | 0.05 | 0.1 | 0.2809 | 0.058 | 1339 | 0.68 | 0.16 | 0.52 | 85.84 | 13.02 |  | 298 | 1.007372 | 1.740057 | 844
104 | HKC-800-2 | CarbonDiox | 0 | 0.28 | 0.05 | 0.1 | 0.2809 | 0.058 | 1587 | 1 | 0.45 | 0.55 | 48.27 | 50.49 |  | 298 | 0.03182768 | 0.06214489 | 845
105 |  | CarbonDiox | 0 | 0.28 | 0.05 | 0.1 | 0.2809 | 0.058 | 1587 | 1 | 0.45 | 0.55 | 48.27 | 50.49 |  | 298 | 0.1239547 | 0.3231534 | 845
106 |  | CarbonDiox | 0 | 0.28 | 0.05 | 0.1 | 0.2809 | 0.058 | 1587 | 1 | 0.45 | 0.55 | 48.27 | 50.49 |  | 298 | 0.2619663 | 0.6338778 | 845
107 |  | CarbonDiox | 0 | 0.28 | 0.05 | 0.1 | 0.2809 | 0.058 | 1587 | 1 | 0.45 | 0.55 | 48.27 | 50.49 |  | 298 | 0.3751651 | 0.8700284 | 845
108 |  | CarbonDiox | 0 | 0.28 | 0.05 | 0.1 | 0.2809 | 0.058 | 1587 | 1 | 0.45 | 0.55 | 48.27 | 50.49 |  | 298 | 0.4919399 | 1.131037 | 845
109 |  | CarbonDiox | 0 | 0.28 | 0.05 | 0.1 | 0.2809 | 0.058 | 1587 | 1 | 0.45 | 0.55 | 48.27 | 50.49 |  | 298 | 0.6299241 | 1.429332 | 845
110 |  | CarbonDiox | 0 | 0.28 | 0.05 | 0.1 | 0.2809 | 0.058 | 1587 | 1 | 0.45 | 0.55 | 48.27 | 50.49 |  | 298 | 0.7535486 | 1.603338 | 845
111 |  | CarbonDiox | 0 | 0.28 | 0.05 | 0.1 | 0.2809 | 0.058 | 1587 | 1 | 0.45 | 0.55 | 48.27 | 50.49 |  | 298 | 0.8561015 | 1.802202 | 845
112 |  | CarbonDiox | 0 | 0.28 | 0.05 | 0.1 | 0.2809 | 0.058 | 1587 | 1 | 0.45 | 0.55 | 48.27 | 50.49 |  | 298 | 1.004539 | 2.05078125 | 845
113 | HKC-800-1 | CarbonDiox | 0 | 0.28 | 0.05 | 0.1 | 0.2809 | 0.058 | 2153 | 1.13 | 0.28 | 0.85 | 85.11 | 14.23 |  | 298 | 0.03947513 | 0.3355824 | 846
114 |  | CarbonDiox | 0 | 0.28 | 0.05 | 0.1 | 0.2809 | 0.058 | 2153 | 1.13 | 0.28 | 0.85 | 85.11 | 14.23 |  | 298 | 0.1211213 | 0.6338778 | 846
115 |  | CarbonDiox | 0 | 0.28 | 0.05 | 0.1 | 0.2809 | 0.058 | 2153 | 1.13 | 0.28 | 0.85 | 85.11 | 14.23 |  | 298 | 0.2133583 | 0.9446023 | 846
116 |  | CarbonDiox | 0 | 0.28 | 0.05 | 0.1 | 0.2809 | 0.058 | 2153 | 1.13 | 0.28 | 0.85 | 85.11 | 14.23 |  | 298 | 0.3303257 | 1.292614 | 846
117 |  | CarbonDiox | 0 | 0.28 | 0.05 | 0.1 | 0.2809 | 0.058 | 2153 | 1.13 | 0.28 | 0.85 | 85.11 | 14.23 |  | 298 | 0.4365372 | 1.553622 | 846
118 |  | CarbonDiox | 0 | 0.28 | 0.05 | 0.1 | 0.2809 | 0.058 | 2153 | 1.13 | 0.28 | 0.85 | 85.11 | 14.23 |  | 298 | 0.5568882 | 1.839489 | 846
119 |  | CarbonDiox | 0 | 0.28 | 0.05 | 0.1 | 0.2809 | 0.058 | 2153 | 1.13 | 0.28 | 0.85 | 85.11 | 14.23 |  | 298 | 0.6772392 | 2.125355 | 846
120 |  | CarbonDiox | 0 | 0.28 | 0.05 | 0.1 | 0.2809 | 0.058 | 2153 | 1.13 | 0.28 | 0.85 | 85.11 | 14.23 |  | 298 | 0.8046325 | 2.411222 | 846
121 |  | CarbonDiox | 0 | 0.28 | 0.05 | 0.1 | 0.2809 | 0.058 | 2153 | 1.13 | 0.28 | 0.85 | 85.11 | 14.23 |  | 298 | 0.9143101 | 2.647372 | 846
122 |  | CarbonDiox | 0 | 0.28 | 0.05 | 0.1 | 0.2809 | 0.058 | 2153 | 1.13 | 0.28 | 0.85 | 85.11 | 14.23 |  | 298 | 1.013397 | 2.87109375 | 846
0 | DC-SI | CarbonDiox | 0 | 0.28 | 0.05 | 0.1 | 0.2809 | 0.058 | 331 | 0.161 | 0.02 | 0.134 | 59.41 |  | 1.21 | 273 | 0.07155396 | 0.728 | 847
1 |  | CarbonDiox | 0 | 0.28 | 0.05 | 0.1 | 0.2809 | 0.058 | 331 | 0.161 | 0.02 | 0.134 | 59.41 |  | 1.21 | 273 | 0.1900432 | 1.148 | 847
2 |  | CarbonDiox | 0 | 0.28 | 0.05 | 0.1 | 0.2809 | 0.058 | 331 | 0.161 | 0.02 | 0.134 | 59.41 |  | 1.21 | 273 | 0.3049928 | 1.456 | 847
3 |  | CarbonDiox | 0 | 0.28 | 0.05 | 0.1 | 0.2809 | 0.058 | 331 | 0.161 | 0.02 | 0.134 | 59.41 |  | 1.21 | 273 | 0.4163597 | 1.736 | 847
4 |  | CarbonDiox | 0 | 0.28 | 0.05 | 0.1 | 0.2809 | 0.058 | 331 | 0.161 | 0.02 | 0.134 | 59.41 |  | 1.21 | 273 | 0.5097986 | 1.904 | 847
5 |  | CarbonDiox | 0 | 0.28 | 0.05 | 0.1 | 0.2809 | 0.058 | 331 | 0.161 | 0.02 | 0.134 | 59.41 |  | 1.21 | 273 | 0.6176259 | 2.072 | 847
6 |  | CarbonDiox | 0 | 0.28 | 0.05 | 0.1 | 0.2809 | 0.058 | 331 | 0.161 | 0.02 | 0.134 | 59.41 |  | 1.21 | 273 | 0.7218705 | 2.212 | 847
7 |  | CarbonDiox | 0 | 0.28 | 0.05 | 0.1 | 0.2809 | 0.058 | 331 | 0.161 | 0.02 | 0.134 | 59.41 |  | 1.21 | 273 | 0.8225468 | 2.296 | 847
8 |  | CarbonDiox | 0 | 0.28 | 0.05 | 0.1 | 0.2809 | 0.058 | 331 | 0.161 | 0.02 | 0.134 | 59.41 |  | 1.21 | 273 | 0.916 | 2.436 | 847
9 |  | CarbonDiox | 0 | 0.28 | 0.05 | 0.1 | 0.2809 | 0.058 | 331 | 0.161 | 0.02 | 0.134 | 59.41 |  | 1.21 | 273 | 0.9986906 | 2.52 | 847
10 | DAC-KHCO3 | CarbonDiox | 0 | 0.28 | 0.05 | 0.1 | 0.2809 | 0.058 | 1472 | 0.772 | 0.183 | 0.543 | 82.78 | 13.11 | 1.47 | 273 | 0.05717986 | 0.7 | 848
11 |  | CarbonDiox | 0 | 0.28 | 0.05 | 0.1 | 0.2809 | 0.058 | 1472 | 0.772 | 0.183 | 0.543 | 82.78 | 13.11 | 1.47 | 273 | 0.1467626 | 1.372 | 848
12 |  | CarbonDiox | 0 | 0.28 | 0.05 | 0.1 | 0.2809 | 0.058 | 1472 | 0.772 | 0.183 | 0.543 | 82.78 | 13.11 | 1.47 | 273 | 0.2543597 | 1.988 | 848
13 |  | CarbonDiox | 0 | 0.28 | 0.05 | 0.1 | 0.2809 | 0.058 | 1472 | 0.772 | 0.183 | 0.543 | 82.78 | 13.11 | 1.47 | 273 | 0.3548345 | 2.464 | 848
14 |  | CarbonDiox | 0 | 0.28 | 0.05 | 0.1 | 0.2809 | 0.058 | 1472 | 0.772 | 0.183 | 0.543 | 82.78 | 13.11 | 1.47 | 273 | 0.4337554 | 2.884 | 848
15 |  | CarbonDiox | 0 | 0.28 | 0.05 | 0.1 | 0.2809 | 0.058 | 1472 | 0.772 | 0.183 | 0.543 | 82.78 | 13.11 | 1.47 | 273 | 0.5342446 | 3.332 | 848
16 |  | CarbonDiox | 0 | 0.28 | 0.05 | 0.1 | 0.2809 | 0.058 | 1472 | 0.772 | 0.183 | 0.543 | 82.78 | 13.11 | 1.47 | 273 | 0.6778993 | 3.78 | 848
17 |  | CarbonDiox | 0 | 0.28 | 0.05 | 0.1 | 0.2809 | 0.058 | 1472 | 0.772 | 0.183 | 0.543 | 82.78 | 13.11 | 1.47 | 273 | 0.7891799 | 4.228 | 848
18 |  | CarbonDiox | 0 | 0.28 | 0.05 | 0.1 | 0.2809 | 0.058 | 1472 | 0.772 | 0.183 | 0.543 | 82.78 | 13.11 | 1.47 | 273 | 0.9040863 | 4.62 | 848
19 |  | CarbonDiox | 0 | 0.28 | 0.05 | 0.1 | 0.2809 | 0.058 | 1472 | 0.772 | 0.183 | 0.543 | 82.78 | 13.11 | 1.47 | 273 | 1.00105 | 4.928 | 848
20 | DC | CarbonDiox | 0 | 0.28 | 0.05 | 0.1 | 0.2809 | 0.058 | 593 | 0.365 | 0.071 | 0.286 | 84.82 | 11.11 | 1.75 | 273 | 0.08231655 | 0.784 | 849
21 |  | CarbonDiox | 0 | 0.28 | 0.05 | 0.1 | 0.2809 | 0.058 | 593 | 0.365 | 0.071 | 0.286 | 84.82 | 11.11 | 1.75 | 273 | 0.1612806 | 1.12 | 849
22 |  | CarbonDiox | 0 | 0.28 | 0.05 | 0.1 | 0.2809 | 0.058 | 593 | 0.365 | 0.071 | 0.286 | 84.82 | 11.11 | 1.75 | 273 | 0.2402302 | 1.484 | 849
23 |  | CarbonDiox | 0 | 0.28 | 0.05 | 0.1 | 0.2809 | 0.058 | 593 | 0.365 | 0.071 | 0.286 | 84.82 | 11.11 | 1.75 | 273 | 0.3587626 | 1.82 | 849
24 |  | CarbonDiox | 0 | 0.28 | 0.05 | 0.1 | 0.2809 | 0.058 | 593 | 0.365 | 0.071 | 0.286 | 84.82 | 11.11 | 1.75 | 273 | 0.4737554 | 2.044 | 849
25 |  | CarbonDiox | 0 | 0.28 | 0.05 | 0.1 | 0.2809 | 0.058 | 593 | 0.365 | 0.071 | 0.286 | 84.82 | 11.11 | 1.75 | 273 | 0.5887338 | 2.296 | 849
26 |  | CarbonDiox | 0 | 0.28 | 0.05 | 0.1 | 0.2809 | 0.058 | 593 | 0.365 | 0.071 | 0.286 | 84.82 | 11.11 | 1.75 | 273 | 0.7540576 | 2.576 | 849
27 |  | CarbonDiox | 0 | 0.28 | 0.05 | 0.1 | 0.2809 | 0.058 | 593 | 0.365 | 0.071 | 0.286 | 84.82 | 11.11 | 1.75 | 273 | 0.876259 | 2.772 | 849
28 |  | CarbonDiox | 0 | 0.28 | 0.05 | 0.1 | 0.2809 | 0.058 | 593 | 0.365 | 0.071 | 0.286 | 84.82 | 11.11 | 1.75 | 273 | 0.9984892 | 2.912 | 849
29 | PAC-KHCO3 | CarbonDiox | 0 | 0.28 | 0.05 | 0.1 | 0.2809 | 0.058 | 1629 | 0.864 | 0.24 | 0.575 | 82.76 | 13.13 | 1.23 | 273 | 0.05339568 | 1.064 | 850
30 |  | CarbonDiox | 0 | 0.28 | 0.05 | 0.1 | 0.2809 | 0.058 | 1629 | 0.864 | 0.24 | 0.575 | 82.76 | 13.13 | 1.23 | 273 | 0.1178273 | 1.68 | 850
31 |  | CarbonDiox | 0 | 0.28 | 0.05 | 0.1 | 0.2809 | 0.058 | 1629 | 0.864 | 0.24 | 0.575 | 82.76 | 13.13 | 1.23 | 273 | 0.1930791 | 2.24 | 850
32 |  | CarbonDiox | 0 | 0.28 | 0.05 | 0.1 | 0.2809 | 0.058 | 1629 | 0.864 | 0.24 | 0.575 | 82.76 | 13.13 | 1.23 | 273 | 0.2504173 | 2.66 | 850
33 |  | CarbonDiox | 0 | 0.28 | 0.05 | 0.1 | 0.2809 | 0.058 | 1629 | 0.864 | 0.24 | 0.575 | 82.76 | 13.13 | 1.23 | 273 | 0.325741 | 3.08 | 850
34 |  | CarbonDiox | 0 | 0.28 | 0.05 | 0.1 | 0.2809 | 0.058 | 1629 | 0.864 | 0.24 | 0.575 | 82.76 | 13.13 | 1.23 | 273 | 0.4154388 | 3.528 | 850
35 |  | CarbonDiox | 0 | 0.28 | 0.05 | 0.1 | 0.2809 | 0.058 | 1629 | 0.864 | 0.24 | 0.575 | 82.76 | 13.13 | 1.23 | 273 | 0.5195108 | 4.004 | 850
36 |  | CarbonDiox | 0 | 0.28 | 0.05 | 0.1 | 0.2809 | 0.058 | 1629 | 0.864 | 0.24 | 0.575 | 82.76 | 13.13 | 1.23 | 273 | 0.6164604 | 4.34 | 850
37 |  | CarbonDiox | 0 | 0.28 | 0.05 | 0.1 | 0.2809 | 0.058 | 1629 | 0.864 | 0.24 | 0.575 | 82.76 | 13.13 | 1.23 | 273 | 0.7241583 | 4.76 | 850
38 |  | CarbonDiox | 0 | 0.28 | 0.05 | 0.1 | 0.2809 | 0.058 | 1629 | 0.864 | 0.24 | 0.575 | 82.76 | 13.13 | 1.23 | 273 | 0.8319137 | 5.068 | 850
39 |  | CarbonDiox | 0 | 0.28 | 0.05 | 0.1 | 0.2809 | 0.058 | 1629 | 0.864 | 0.24 | 0.575 | 82.76 | 13.13 | 1.23 | 273 | 0.9181295 | 5.292 | 850
40 |  | CarbonDiox | 0 | 0.28 | 0.05 | 0.1 | 0.2809 | 0.058 | 1629 | 0.864 | 0.24 | 0.575 | 82.76 | 13.13 | 1.23 | 273 | 0.9935683 | 5.488 | 850
41 | DAC-KHCO3-SI | CarbonDiox | 0 | 0.28 | 0.05 | 0.1 | 0.2809 | 0.058 | 877 | 0.53 | 0.061 | 0.425 | 43.75 |  | 1.18 | 273 | 0.06082014 | 0.616 | 851
42 |  | CarbonDiox | 0 | 0.28 | 0.05 | 0.1 | 0.2809 | 0.058 | 877 | 0.53 | 0.061 | 0.425 | 43.75 |  | 1.18 | 273 | 0.1360863 | 1.148 | 851
43 |  | CarbonDiox | 0 | 0.28 | 0.05 | 0.1 | 0.2809 | 0.058 | 877 | 0.53 | 0.061 | 0.425 | 43.75 |  | 1.18 | 273 | 0.2293381 | 1.68 | 851
44 |  | CarbonDiox | 0 | 0.28 | 0.05 | 0.1 | 0.2809 | 0.058 | 877 | 0.53 | 0.061 | 0.425 | 43.75 |  | 1.18 | 273 | 0.3226475 | 2.1 | 851
45 |  | CarbonDiox | 0 | 0.28 | 0.05 | 0.1 | 0.2809 | 0.058 | 877 | 0.53 | 0.061 | 0.425 | 43.75 |  | 1.18 | 273 | 0.4303022 | 2.604 | 851
46 |  | CarbonDiox | 0 | 0.28 | 0.05 | 0.1 | 0.2809 | 0.058 | 877 | 0.53 | 0.061 | 0.425 | 43.75 |  | 1.18 | 273 | 0.5380144 | 2.996 | 851
47 |  | CarbonDiox | 0 | 0.28 | 0.05 | 0.1 | 0.2809 | 0.058 | 877 | 0.53 | 0.061 | 0.425 | 43.75 |  | 1.18 | 273 | 0.6637122 | 3.388 | 851
48 |  | CarbonDiox | 0 | 0.28 | 0.05 | 0.1 | 0.2809 | 0.058 | 877 | 0.53 | 0.061 | 0.425 | 43.75 |  | 1.18 | 273 | 0.7463022 | 3.668 | 851
49 |  | CarbonDiox | 0 | 0.28 | 0.05 | 0.1 | 0.2809 | 0.058 | 877 | 0.53 | 0.061 | 0.425 | 43.75 |  | 1.18 | 273 | 0.8720432 | 3.976 | 851
50 |  | CarbonDiox | 0 | 0.28 | 0.05 | 0.1 | 0.2809 | 0.058 | 877 | 0.53 | 0.061 | 0.425 | 43.75 |  | 1.18 | 273 | 0.9942014 | 4.256 | 851
51 | PAC-KOH | CarbonDiox | 0 | 0.28 | 0.05 | 0.1 | 0.2809 | 0.058 | 1909 | 1.01 | 0.283 | 0.661 | 76.72 | 18.16 | 2.12 | 273 | 0.05692086 | 1.204 | 852
52 |  | CarbonDiox | 0 | 0.28 | 0.05 | 0.1 | 0.2809 | 0.058 | 1909 | 1.01 | 0.283 | 0.661 | 76.72 | 18.16 | 2.12 | 273 | 0.1104748 | 1.988 | 852
53 |  | CarbonDiox | 0 | 0.28 | 0.05 | 0.1 | 0.2809 | 0.058 | 1909 | 1.01 | 0.283 | 0.661 | 76.72 | 18.16 | 2.12 | 273 | 0.1928489 | 2.688 | 852
54 |  | CarbonDiox | 0 | 0.28 | 0.05 | 0.1 | 0.2809 | 0.058 | 1909 | 1.01 | 0.283 | 0.661 | 76.72 | 18.16 | 2.12 | 273 | 0.2931799 | 3.444 | 852
55 |  | CarbonDiox | 0 | 0.28 | 0.05 | 0.1 | 0.2809 | 0.058 | 1909 | 1.01 | 0.283 | 0.661 | 76.72 | 18.16 | 2.12 | 273 | 0.4007482 | 4.116 | 852
56 |  | CarbonDiox | 0 | 0.28 | 0.05 | 0.1 | 0.2809 | 0.058 | 1909 | 1.01 | 0.283 | 0.661 | 76.72 | 18.16 | 2.12 | 273 | 0.5119424 | 4.732 | 852
57 |  | CarbonDiox | 0 | 0.28 | 0.05 | 0.1 | 0.2809 | 0.058 | 1909 | 1.01 | 0.283 | 0.661 | 76.72 | 18.16 | 2.12 | 273 | 0.6304029 | 5.208 | 852
58 |  | CarbonDiox | 0 | 0.28 | 0.05 | 0.1 | 0.2809 | 0.058 | 1909 | 1.01 | 0.283 | 0.661 | 76.72 | 18.16 | 2.12 | 273 | 0.7560288 | 5.74 | 852
59 |  | CarbonDiox | 0 | 0.28 | 0.05 | 0.1 | 0.2809 | 0.058 | 1909 | 1.01 | 0.283 | 0.661 | 76.72 | 18.16 | 2.12 | 273 | 0.8888921 | 6.188 | 852
60 |  | CarbonDiox | 0 | 0.28 | 0.05 | 0.1 | 0.2809 | 0.058 | 1909 | 1.01 | 0.283 | 0.661 | 76.72 | 18.16 | 2.12 | 273 | 1.000201 | 6.58 | 852
61 | DC-SI | CarbonDiox | 0 | 0.28 | 0.05 | 0.1 | 0.2809 | 0.058 | 331 | 0.161 | 0.02 | 0.134 | 59.41 |  | 1.21 | 298 | 0.0571044 | 0.2895928 | 853
62 |  | CarbonDiox | 0 | 0.28 | 0.05 | 0.1 | 0.2809 | 0.058 | 331 | 0.161 | 0.02 | 0.134 | 59.41 |  | 1.21 | 298 | 0.1464506 | 0.5791855 | 853
63 |  | CarbonDiox | 0 | 0.28 | 0.05 | 0.1 | 0.2809 | 0.058 | 331 | 0.161 | 0.02 | 0.134 | 59.41 |  | 1.21 | 298 | 0.2716716 | 0.8325792 | 853
64 |  | CarbonDiox | 0 | 0.28 | 0.05 | 0.1 | 0.2809 | 0.058 | 331 | 0.161 | 0.02 | 0.134 | 59.41 |  | 1.21 | 298 | 0.396925 | 1.049774 | 853
65 |  | CarbonDiox | 0 | 0.28 | 0.05 | 0.1 | 0.2809 | 0.058 | 331 | 0.161 | 0.02 | 0.134 | 59.41 |  | 1.21 | 298 | 0.5365316 | 1.248869 | 853
66 |  | CarbonDiox | 0 | 0.28 | 0.05 | 0.1 | 0.2809 | 0.058 | 331 | 0.161 | 0.02 | 0.134 | 59.41 |  | 1.21 | 298 | 0.6618336 | 1.411765 | 853
67 |  | CarbonDiox | 0 | 0.28 | 0.05 | 0.1 | 0.2809 | 0.058 | 331 | 0.161 | 0.02 | 0.134 | 59.41 |  | 1.21 | 298 | 0.7871681 | 1.538462 | 853
68 |  | CarbonDiox | 0 | 0.28 | 0.05 | 0.1 | 0.2809 | 0.058 | 331 | 0.161 | 0.02 | 0.134 | 59.41 |  | 1.21 | 298 | 0.9017662 | 1.647059 | 853
69 |  | CarbonDiox | 0 | 0.28 | 0.05 | 0.1 | 0.2809 | 0.058 | 331 | 0.161 | 0.02 | 0.134 | 59.41 |  | 1.21 | 298 | 0.9913232 | 1.701357 | 853
70 | DAC-KHCO3 | CarbonDiox | 0 | 0.28 | 0.05 | 0.1 | 0.2809 | 0.058 | 1472 | 0.772 | 0.183 | 0.543 | 82.78 | 13.11 | 1.47 | 298 | 0.04985485 | 0.3800905 | 854
71 |  | CarbonDiox | 0 | 0.28 | 0.05 | 0.1 | 0.2809 | 0.058 | 1472 | 0.772 | 0.183 | 0.543 | 82.78 | 13.11 | 1.47 | 298 | 0.1426718 | 0.7963801 | 854
72 |  | CarbonDiox | 0 | 0.28 | 0.05 | 0.1 | 0.2809 | 0.058 | 1472 | 0.772 | 0.183 | 0.543 | 82.78 | 13.11 | 1.47 | 298 | 0.2212491 | 1.104072 | 854
73 |  | CarbonDiox | 0 | 0.28 | 0.05 | 0.1 | 0.2809 | 0.058 | 1472 | 0.772 | 0.183 | 0.543 | 82.78 | 13.11 | 1.47 | 298 | 0.3034593 | 1.357466 | 854
74 |  | CarbonDiox | 0 | 0.28 | 0.05 | 0.1 | 0.2809 | 0.058 | 1472 | 0.772 | 0.183 | 0.543 | 82.78 | 13.11 | 1.47 | 298 | 0.4178141 | 1.737557 | 854
75 |  | CarbonDiox | 0 | 0.28 | 0.05 | 0.1 | 0.2809 | 0.058 | 1472 | 0.772 | 0.183 | 0.543 | 82.78 | 13.11 | 1.47 | 298 | 0.5536905 | 2.099548 | 854
76 |  | CarbonDiox | 0 | 0.28 | 0.05 | 0.1 | 0.2809 | 0.058 | 1472 | 0.772 | 0.183 | 0.543 | 82.78 | 13.11 | 1.47 | 298 | 0.6609741 | 2.371041 | 854
77 |  | CarbonDiox | 0 | 0.28 | 0.05 | 0.1 | 0.2809 | 0.058 | 1472 | 0.772 | 0.183 | 0.543 | 82.78 | 13.11 | 1.47 | 298 | 0.7718419 | 2.642534 | 854
78 |  | CarbonDiox | 0 | 0.28 | 0.05 | 0.1 | 0.2809 | 0.058 | 1472 | 0.772 | 0.183 | 0.543 | 82.78 | 13.11 | 1.47 | 298 | 0.8934786 | 2.895928 | 854
79 |  | CarbonDiox | 0 | 0.28 | 0.05 | 0.1 | 0.2809 | 0.058 | 1472 | 0.772 | 0.183 | 0.543 | 82.78 | 13.11 | 1.47 | 298 | 0.9865064 | 3.076923 | 854
80 | DC | CarbonDiox | 0 | 0.28 | 0.05 | 0.1 | 0.2809 | 0.058 | 593 | 0.365 | 0.071 | 0.286 | 84.82 | 11.11 | 1.75 | 298 | 0.07497689 | 0.3438914 | 855
81 |  | CarbonDiox | 0 | 0.28 | 0.05 | 0.1 | 0.2809 | 0.058 | 593 | 0.365 | 0.071 | 0.286 | 84.82 | 11.11 | 1.75 | 298 | 0.1822118 | 0.6696833 | 855
82 |  | CarbonDiox | 0 | 0.28 | 0.05 | 0.1 | 0.2809 | 0.058 | 593 | 0.365 | 0.071 | 0.286 | 84.82 | 11.11 | 1.75 | 298 | 0.3145688 | 0.959276 | 855
83 |  | CarbonDiox | 0 | 0.28 | 0.05 | 0.1 | 0.2809 | 0.058 | 593 | 0.365 | 0.071 | 0.286 | 84.82 | 11.11 | 1.75 | 298 | 0.4362218 | 1.19457 | 855
84 |  | CarbonDiox | 0 | 0.28 | 0.05 | 0.1 | 0.2809 | 0.058 | 593 | 0.365 | 0.071 | 0.286 | 84.82 | 11.11 | 1.75 | 298 | 0.5543392 | 1.375566 | 855
85 |  | CarbonDiox | 0 | 0.28 | 0.05 | 0.1 | 0.2809 | 0.058 | 593 | 0.365 | 0.071 | 0.286 | 84.82 | 11.11 | 1.75 | 298 | 0.6867611 | 1.59276 | 855
86 |  | CarbonDiox | 0 | 0.28 | 0.05 | 0.1 | 0.2809 | 0.058 | 593 | 0.365 | 0.071 | 0.286 | 84.82 | 11.11 | 1.75 | 298 | 0.7906064 | 1.701357 | 855
87 |  | CarbonDiox | 0 | 0.28 | 0.05 | 0.1 | 0.2809 | 0.058 | 593 | 0.365 | 0.071 | 0.286 | 84.82 | 11.11 | 1.75 | 298 | 0.8908513 | 1.828054 | 855
88 |  | CarbonDiox | 0 | 0.28 | 0.05 | 0.1 | 0.2809 | 0.058 | 593 | 0.365 | 0.071 | 0.286 | 84.82 | 11.11 | 1.75 | 298 | 1.001898 | 1.900452 | 855
89 | PAC-KHCO3 | CarbonDiox | 0 | 0.28 | 0.05 | 0.1 | 0.2809 | 0.058 | 1629 | 0.864 | 0.24 | 0.575 | 82.76 | 13.13 | 1.23 | 298 | 0.06398093 | 0.6153846 | 856
90 |  | CarbonDiox | 0 | 0.28 | 0.05 | 0.1 | 0.2809 | 0.058 | 1629 | 0.864 | 0.24 | 0.575 | 82.76 | 13.13 | 1.23 | 298 | 0.1531001 | 1.158371 | 856
91 |  | CarbonDiox | 0 | 0.28 | 0.05 | 0.1 | 0.2809 | 0.058 | 1629 | 0.864 | 0.24 | 0.575 | 82.76 | 13.13 | 1.23 | 298 | 0.2244603 | 1.520362 | 856
92 |  | CarbonDiox | 0 | 0.28 | 0.05 | 0.1 | 0.2809 | 0.058 | 1629 | 0.864 | 0.24 | 0.575 | 82.76 | 13.13 | 1.23 | 298 | 0.3173097 | 1.900452 | 856
93 |  | CarbonDiox | 0 | 0.28 | 0.05 | 0.1 | 0.2809 | 0.058 | 1629 | 0.864 | 0.24 | 0.575 | 82.76 | 13.13 | 1.23 | 298 | 0.4101915 | 2.244344 | 856
94 |  | CarbonDiox | 0 | 0.28 | 0.05 | 0.1 | 0.2809 | 0.058 | 1629 | 0.864 | 0.24 | 0.575 | 82.76 | 13.13 | 1.23 | 298 | 0.5209945 | 2.588235 | 856
95 |  | CarbonDiox | 0 | 0.28 | 0.05 | 0.1 | 0.2809 | 0.058 | 1629 | 0.864 | 0.24 | 0.575 | 82.76 | 13.13 | 1.23 | 298 | 0.6354141 | 2.895928 | 856
96 |  | CarbonDiox | 0 | 0.28 | 0.05 | 0.1 | 0.2809 | 0.058 | 1629 | 0.864 | 0.24 | 0.575 | 82.76 | 13.13 | 1.23 | 298 | 0.7354968 | 3.20362 | 856
97 |  | CarbonDiox | 0 | 0.28 | 0.05 | 0.1 | 0.2809 | 0.058 | 1629 | 0.864 | 0.24 | 0.575 | 82.76 | 13.13 | 1.23 | 298 | 0.8678701 | 3.475113 | 856
98 |  | CarbonDiox | 0 | 0.28 | 0.05 | 0.1 | 0.2809 | 0.058 | 1629 | 0.864 | 0.24 | 0.575 | 82.76 | 13.13 | 1.23 | 298 | 0.9930424 | 3.782805 | 856
99 | DAC-KHCO3-SI | CarbonDiox | 0 | 0.28 | 0.05 | 0.1 | 0.2809 | 0.058 | 877 | 0.53 | 0.061 | 0.425 | 43.75 |  | 1.18 | 298 | 0.09280073 | 0.4524887 | 857
100 |  | CarbonDiox | 0 | 0.28 | 0.05 | 0.1 | 0.2809 | 0.058 | 877 | 0.53 | 0.061 | 0.425 | 43.75 |  | 1.18 | 298 | 0.1856501 | 0.8325792 | 857
101 |  | CarbonDiox | 0 | 0.28 | 0.05 | 0.1 | 0.2809 | 0.058 | 877 | 0.53 | 0.061 | 0.425 | 43.75 |  | 1.18 | 298 | 0.2928688 | 1.176471 | 857
102 |  | CarbonDiox | 0 | 0.28 | 0.05 | 0.1 | 0.2809 | 0.058 | 877 | 0.53 | 0.061 | 0.425 | 43.75 |  | 1.18 | 298 | 0.3822475 | 1.429864 | 857
103 |  | CarbonDiox | 0 | 0.28 | 0.05 | 0.1 | 0.2809 | 0.058 | 877 | 0.53 | 0.061 | 0.425 | 43.75 |  | 1.18 | 298 | 0.4930667 | 1.755656 | 857
104 |  | CarbonDiox | 0 | 0.28 | 0.05 | 0.1 | 0.2809 | 0.058 | 877 | 0.53 | 0.061 | 0.425 | 43.75 |  | 1.18 | 298 | 0.5968147 | 1.972851 | 857
105 |  | CarbonDiox | 0 | 0.28 | 0.05 | 0.1 | 0.2809 | 0.058 | 877 | 0.53 | 0.061 | 0.425 | 43.75 |  | 1.18 | 298 | 0.7148673 | 2.226244 | 857
106 |  | CarbonDiox | 0 | 0.28 | 0.05 | 0.1 | 0.2809 | 0.058 | 877 | 0.53 | 0.061 | 0.425 | 43.75 |  | 1.18 | 298 | 0.8472567 | 2.479638 | 857
107 | PAC-KOH | CarbonDiox | 0 | 0.28 | 0.05 | 0.1 | 0.2809 | 0.058 | 1909 | 1.01 | 0.283 | 0.661 | 76.72 | 18.16 | 2.12 | 298 | 0.9975186 | 2.78733 | 858
108 |  | CarbonDiox | 0 | 0.28 | 0.05 | 0.1 | 0.2809 | 0.058 | 1909 | 1.01 | 0.283 | 0.661 | 76.72 | 18.16 | 2.12 | 298 | 0.04609222 | 0.5791855 | 858
109 |  | CarbonDiox | 0 | 0.28 | 0.05 | 0.1 | 0.2809 | 0.058 | 1909 | 1.01 | 0.283 | 0.661 | 76.72 | 18.16 | 2.12 | 298 | 0.128124 | 1.031674 | 858
110 |  | CarbonDiox | 0 | 0.28 | 0.05 | 0.1 | 0.2809 | 0.058 | 1909 | 1.01 | 0.283 | 0.661 | 76.72 | 18.16 | 2.12 | 298 | 0.2101234 | 1.520362 | 858
111 |  | CarbonDiox | 0 | 0.28 | 0.05 | 0.1 | 0.2809 | 0.058 | 1909 | 1.01 | 0.283 | 0.661 | 76.72 | 18.16 | 2.12 | 298 | 0.3136606 | 1.972851 | 858
112 |  | CarbonDiox | 0 | 0.28 | 0.05 | 0.1 | 0.2809 | 0.058 | 1909 | 1.01 | 0.283 | 0.661 | 76.72 | 18.16 | 2.12 | 298 | 0.4207983 | 2.40724 | 858
113 |  | CarbonDiox | 0 | 0.28 | 0.05 | 0.1 | 0.2809 | 0.058 | 1909 | 1.01 | 0.283 | 0.661 | 76.72 | 18.16 | 2.12 | 298 | 0.5458246 | 2.877828 | 858
114 |  | CarbonDiox | 0 | 0.28 | 0.05 | 0.1 | 0.2809 | 0.058 | 1909 | 1.01 | 0.283 | 0.661 | 76.72 | 18.16 | 2.12 | 298 | 0.6673316 | 3.276018 | 858
115 |  | CarbonDiox | 0 | 0.28 | 0.05 | 0.1 | 0.2809 | 0.058 | 1909 | 1.01 | 0.283 | 0.661 | 76.72 | 18.16 | 2.12 | 298 | 0.781735 | 3.60181 | 858
116 |  | CarbonDiox | 0 | 0.28 | 0.05 | 0.1 | 0.2809 | 0.058 | 1909 | 1.01 | 0.283 | 0.661 | 76.72 | 18.16 | 2.12 | 298 | 0.8997389 | 3.909502 | 858
117 |  | CarbonDiox | 0 | 0.28 | 0.05 | 0.1 | 0.2809 | 0.058 | 1909 | 1.01 | 0.283 | 0.661 | 76.72 | 18.16 | 2.12 | 298 | 0.992718 | 4.144796 | 858
0 | NSDC1 | CarbonDiox | 0 | 0.28 | 0.05 | 0.1 | 0.2809 | 0.058 | 824 | 0.41 | 0.15 | 0.26 |  |  | 4.8 | 273 | 0.2112676 | 1.269231 | 859
1 |  | CarbonDiox | 0 | 0.28 | 0.05 | 0.1 | 0.2809 | 0.058 | 824 | 0.41 | 0.15 | 0.26 |  |  | 4.8 | 273 | 0.7042254 | 2.769231 | 859
2 |  | CarbonDiox | 0 | 0.28 | 0.05 | 0.1 | 0.2809 | 0.058 | 824 | 0.41 | 0.15 | 0.26 |  |  | 4.8 | 273 | 1.760563 | 4.153846 | 859
3 |  | CarbonDiox | 0 | 0.28 | 0.05 | 0.1 | 0.2809 | 0.058 | 824 | 0.41 | 0.15 | 0.26 |  |  | 4.8 | 273 | 3.873239 | 5.769231 | 859
4 |  | CarbonDiox | 0 | 0.28 | 0.05 | 0.1 | 0.2809 | 0.058 | 824 | 0.41 | 0.15 | 0.26 |  |  | 4.8 | 273 | 7.535211 | 6.865385 | 859
5 |  | CarbonDiox | 0 | 0.28 | 0.05 | 0.1 | 0.2809 | 0.058 | 824 | 0.41 | 0.15 | 0.26 |  |  | 4.8 | 273 | 11.33803 | 7.673077 | 859
6 |  | CarbonDiox | 0 | 0.28 | 0.05 | 0.1 | 0.2809 | 0.058 | 824 | 0.41 | 0.15 | 0.26 |  |  | 4.8 | 273 | 15.49296 | 8.076923 | 859
7 |  | CarbonDiox | 0 | 0.28 | 0.05 | 0.1 | 0.2809 | 0.058 | 824 | 0.41 | 0.15 | 0.26 |  |  | 4.8 | 273 | 21.05634 | 8.480769 | 859
8 | NSDC3 | CarbonDiox | 0 | 0.28 | 0.05 | 0.1 | 0.2809 | 0.058 | 906 | 0.46 | 0.27 | 0.19 |  |  | 5.7 | 273 | 0.4225352 | 1.903846 | 860
9 |  | CarbonDiox | 0 | 0.28 | 0.05 | 0.1 | 0.2809 | 0.058 | 906 | 0.46 | 0.27 | 0.19 |  |  | 5.7 | 273 | 1.478873 | 4.211538 | 860
10 |  | CarbonDiox | 0 | 0.28 | 0.05 | 0.1 | 0.2809 | 0.058 | 906 | 0.46 | 0.27 | 0.19 |  |  | 5.7 | 273 | 2.816901 | 5.25 | 860
11 |  | CarbonDiox | 0 | 0.28 | 0.05 | 0.1 | 0.2809 | 0.058 | 906 | 0.46 | 0.27 | 0.19 |  |  | 5.7 | 273 | 5.633803 | 6.634615 | 860
12 |  | CarbonDiox | 0 | 0.28 | 0.05 | 0.1 | 0.2809 | 0.058 | 906 | 0.46 | 0.27 | 0.19 |  |  | 5.7 | 273 | 9.366197 | 7.730769 | 860
13 |  | CarbonDiox | 0 | 0.28 | 0.05 | 0.1 | 0.2809 | 0.058 | 906 | 0.46 | 0.27 | 0.19 |  |  | 5.7 | 273 | 12.95775 | 8.365385 | 860
14 |  | CarbonDiox | 0 | 0.28 | 0.05 | 0.1 | 0.2809 | 0.058 | 906 | 0.46 | 0.27 | 0.19 |  |  | 5.7 | 273 | 18.02817 | 9.115385 | 860
15 |  | CarbonDiox | 0 | 0.28 | 0.05 | 0.1 | 0.2809 | 0.058 | 906 | 0.46 | 0.27 | 0.19 |  |  | 5.7 | 273 | 20.84507 | 9.403846 | 860
16 | NSDC5 | CarbonDiox | 0 | 0.28 | 0.05 | 0.1 | 0.2809 | 0.058 | 973 | 0.5 | 0.35 | 0.15 |  |  | 5.1 | 273 | 0.2816901 | 1.5 | 861
17 |  | CarbonDiox | 0 | 0.28 | 0.05 | 0.1 | 0.2809 | 0.058 | 973 | 0.5 | 0.35 | 0.15 |  |  | 5.1 | 273 | 1.267606 | 3.230769 | 861
18 |  | CarbonDiox | 0 | 0.28 | 0.05 | 0.1 | 0.2809 | 0.058 | 973 | 0.5 | 0.35 | 0.15 |  |  | 5.1 | 273 | 2.605634 | 4.615385 | 861
19 |  | CarbonDiox | 0 | 0.28 | 0.05 | 0.1 | 0.2809 | 0.058 | 973 | 0.5 | 0.35 | 0.15 |  |  | 5.1 | 273 | 4.929577 | 5.826923 | 861
20 |  | CarbonDiox | 0 | 0.28 | 0.05 | 0.1 | 0.2809 | 0.058 | 973 | 0.5 | 0.35 | 0.15 |  |  | 5.1 | 273 | 7.746479 | 6.692308 | 861
21 |  | CarbonDiox | 0 | 0.28 | 0.05 | 0.1 | 0.2809 | 0.058 | 973 | 0.5 | 0.35 | 0.15 |  |  | 5.1 | 273 | 11.47887 | 7.211538 | 861
22 |  | CarbonDiox | 0 | 0.28 | 0.05 | 0.1 | 0.2809 | 0.058 | 973 | 0.5 | 0.35 | 0.15 |  |  | 5.1 | 273 | 15.70423 | 7.615385 | 861
23 |  | CarbonDiox | 0 | 0.28 | 0.05 | 0.1 | 0.2809 | 0.058 | 973 | 0.5 | 0.35 | 0.15 |  |  | 5.1 | 273 | 20.98592 | 7.903846 | 861
24 | SDC0 | CarbonDiox | 0 | 0.28 | 0.05 | 0.1 | 0.2809 | 0.058 | 459 | 0.24 | 0.16 | 0.08 |  |  |  | 273 | 0.2816901 | 1.384615 | 862
25 |  | CarbonDiox | 0 | 0.28 | 0.05 | 0.1 | 0.2809 | 0.058 | 459 | 0.24 | 0.16 | 0.08 |  |  |  | 273 | 0.915493 | 2.423077 | 862
26 |  | CarbonDiox | 0 | 0.28 | 0.05 | 0.1 | 0.2809 | 0.058 | 459 | 0.24 | 0.16 | 0.08 |  |  |  | 273 | 1.901408 | 3.173077 | 862
27 |  | CarbonDiox | 0 | 0.28 | 0.05 | 0.1 | 0.2809 | 0.058 | 459 | 0.24 | 0.16 | 0.08 |  |  |  | 273 | 3.661972 | 3.865385 | 862
28 |  | CarbonDiox | 0 | 0.28 | 0.05 | 0.1 | 0.2809 | 0.058 | 459 | 0.24 | 0.16 | 0.08 |  |  |  | 273 | 6.126761 | 4.442308 | 862
29 |  | CarbonDiox | 0 | 0.28 | 0.05 | 0.1 | 0.2809 | 0.058 | 459 | 0.24 | 0.16 | 0.08 |  |  |  | 273 | 8.661972 | 4.846154 | 862
30 |  | CarbonDiox | 0 | 0.28 | 0.05 | 0.1 | 0.2809 | 0.058 | 459 | 0.24 | 0.16 | 0.08 |  |  |  | 273 | 10.98592 | 5.076923 | 862
31 |  | CarbonDiox | 0 | 0.28 | 0.05 | 0.1 | 0.2809 | 0.058 | 459 | 0.24 | 0.16 | 0.08 |  |  |  | 273 | 14.57746 | 5.25 | 862
32 |  | CarbonDiox | 0 | 0.28 | 0.05 | 0.1 | 0.2809 | 0.058 | 459 | 0.24 | 0.16 | 0.08 |  |  |  | 273 | 18.23944 | 5.365385 | 862
33 |  | CarbonDiox | 0 | 0.28 | 0.05 | 0.1 | 0.2809 | 0.058 | 459 | 0.24 | 0.16 | 0.08 |  |  |  | 273 | 20.84507 | 5.423077 | 862
34 | SDC3 | CarbonDiox | 0 | 0.28 | 0.05 | 0.1 | 0.2809 | 0.058 | 1078 | 0.6 | 0.4 | 0.2 |  |  |  | 273 | 0.3521127 | 1.788462 | 863
35 |  | CarbonDiox | 0 | 0.28 | 0.05 | 0.1 | 0.2809 | 0.058 | 1078 | 0.6 | 0.4 | 0.2 |  |  |  | 273 | 0.7042254 | 3.057692 | 863
36 |  | CarbonDiox | 0 | 0.28 | 0.05 | 0.1 | 0.2809 | 0.058 | 1078 | 0.6 | 0.4 | 0.2 |  |  |  | 273 | 1.478873 | 4.615385 | 863
37 |  | CarbonDiox | 0 | 0.28 | 0.05 | 0.1 | 0.2809 | 0.058 | 1078 | 0.6 | 0.4 | 0.2 |  |  |  | 273 | 2.887324 | 5.884615 | 863
38 |  | CarbonDiox | 0 | 0.28 | 0.05 | 0.1 | 0.2809 | 0.058 | 1078 | 0.6 | 0.4 | 0.2 |  |  |  | 273 | 5.633803 | 7.442308 | 863
39 |  | CarbonDiox | 0 | 0.28 | 0.05 | 0.1 | 0.2809 | 0.058 | 1078 | 0.6 | 0.4 | 0.2 |  |  |  | 273 | 9.507042 | 8.653846 | 863
40 |  | CarbonDiox | 0 | 0.28 | 0.05 | 0.1 | 0.2809 | 0.058 | 1078 | 0.6 | 0.4 | 0.2 |  |  |  | 273 | 13.16901 | 9.461538 | 863
41 |  | CarbonDiox | 0 | 0.28 | 0.05 | 0.1 | 0.2809 | 0.058 | 1078 | 0.6 | 0.4 | 0.2 |  |  |  | 273 | 17.53521 | 10.32692 | 863
42 |  | CarbonDiox | 0 | 0.28 | 0.05 | 0.1 | 0.2809 | 0.058 | 1078 | 0.6 | 0.4 | 0.2 |  |  |  | 273 | 20.98592 | 10.84615 | 863
43 | NSDC1 | CarbonDiox | 0 | 0.28 | 0.05 | 0.1 | 0.2809 | 0.058 | 824 | 0.41 | 0.15 | 0.26 |  |  | 4.8 | 298 | 0.3533569 | 1 | 864
44 |  | CarbonDiox | 0 | 0.28 | 0.05 | 0.1 | 0.2809 | 0.058 | 824 | 0.41 | 0.15 | 0.26 |  |  | 4.8 | 298 | 1.413428 | 2.5 | 864
45 |  | CarbonDiox | 0 | 0.28 | 0.05 | 0.1 | 0.2809 | 0.058 | 824 | 0.41 | 0.15 | 0.26 |  |  | 4.8 | 298 | 4.381625 | 4.230769 | 864
46 |  | CarbonDiox | 0 | 0.28 | 0.05 | 0.1 | 0.2809 | 0.058 | 824 | 0.41 | 0.15 | 0.26 |  |  | 4.8 | 298 | 7.70318 | 5.153846 | 864
47 |  | CarbonDiox | 0 | 0.28 | 0.05 | 0.1 | 0.2809 | 0.058 | 824 | 0.41 | 0.15 | 0.26 |  |  | 4.8 | 298 | 11.30742 | 5.653846 | 864
48 |  | CarbonDiox | 0 | 0.28 | 0.05 | 0.1 | 0.2809 | 0.058 | 824 | 0.41 | 0.15 | 0.26 |  |  | 4.8 | 298 | 16.32509 | 6.115385 | 864
49 |  | CarbonDiox | 0 | 0.28 | 0.05 | 0.1 | 0.2809 | 0.058 | 824 | 0.41 | 0.15 | 0.26 |  |  | 4.8 | 298 | 21.41343 | 6.346154 | 864
50 | NSDC3 | CarbonDiox | 0 | 0.28 | 0.05 | 0.1 | 0.2809 | 0.058 | 906 | 0.46 | 0.27 | 0.19 |  |  | 5.7 | 298 | 0.4946996 | 1.384615 | 865
51 |  | CarbonDiox | 0 | 0.28 | 0.05 | 0.1 | 0.2809 | 0.058 | 906 | 0.46 | 0.27 | 0.19 |  |  | 5.7 | 298 | 1.696113 | 2.807692 | 865
52 |  | CarbonDiox | 0 | 0.28 | 0.05 | 0.1 | 0.2809 | 0.058 | 906 | 0.46 | 0.27 | 0.19 |  |  | 5.7 | 298 | 2.756184 | 3.538462 | 865
53 |  | CarbonDiox | 0 | 0.28 | 0.05 | 0.1 | 0.2809 | 0.058 | 906 | 0.46 | 0.27 | 0.19 |  |  | 5.7 | 298 | 4.452297 | 4.346154 | 865
54 |  | CarbonDiox | 0 | 0.28 | 0.05 | 0.1 | 0.2809 | 0.058 | 906 | 0.46 | 0.27 | 0.19 |  |  | 5.7 | 298 | 7.70318 | 5.307692 | 865
55 |  | CarbonDiox | 0 | 0.28 | 0.05 | 0.1 | 0.2809 | 0.058 | 906 | 0.46 | 0.27 | 0.19 |  |  | 5.7 | 298 | 11.51943 | 5.923077 | 865
56 |  | CarbonDiox | 0 | 0.28 | 0.05 | 0.1 | 0.2809 | 0.058 | 906 | 0.46 | 0.27 | 0.19 |  |  | 5.7 | 298 | 16.11307 | 6.423077 | 865
57 |  | CarbonDiox | 0 | 0.28 | 0.05 | 0.1 | 0.2809 | 0.058 | 906 | 0.46 | 0.27 | 0.19 |  |  | 5.7 | 298 | 21.27208 | 7.038462 | 865
58 | NSDC5 | CarbonDiox | 0 | 0.28 | 0.05 | 0.1 | 0.2809 | 0.058 | 973 | 0.5 | 0.35 | 0.15 |  |  | 5.1 | 298 | 0.4240283 | 1.269231 | 866
59 |  | CarbonDiox | 0 | 0.28 | 0.05 | 0.1 | 0.2809 | 0.058 | 973 | 0.5 | 0.35 | 0.15 |  |  | 5.1 | 298 | 1.130742 | 2.192308 | 866
60 |  | CarbonDiox | 0 | 0.28 | 0.05 | 0.1 | 0.2809 | 0.058 | 973 | 0.5 | 0.35 | 0.15 |  |  | 5.1 | 298 | 1.908127 | 2.653846 | 866
61 |  | CarbonDiox | 0 | 0.28 | 0.05 | 0.1 | 0.2809 | 0.058 | 973 | 0.5 | 0.35 | 0.15 |  |  | 5.1 | 298 | 4.240283 | 3.769231 | 866
62 |  | CarbonDiox | 0 | 0.28 | 0.05 | 0.1 | 0.2809 | 0.058 | 973 | 0.5 | 0.35 | 0.15 |  |  | 5.1 | 298 | 7.70318 | 4.807692 | 866
63 |  | CarbonDiox | 0 | 0.28 | 0.05 | 0.1 | 0.2809 | 0.058 | 973 | 0.5 | 0.35 | 0.15 |  |  | 5.1 | 298 | 11.73145 | 5.615385 | 866
64 |  | CarbonDiox | 0 | 0.28 | 0.05 | 0.1 | 0.2809 | 0.058 | 973 | 0.5 | 0.35 | 0.15 |  |  | 5.1 | 298 | 15.75972 | 6.115385 | 866
65 |  | CarbonDiox | 0 | 0.28 | 0.05 | 0.1 | 0.2809 | 0.058 | 973 | 0.5 | 0.35 | 0.15 |  |  | 5.1 | 298 | 21.20141 | 6.5 | 866
66 | SDC0 | CarbonDiox | 0 | 0.28 | 0.05 | 0.1 | 0.2809 | 0.058 | 459 | 0.24 | 0.16 | 0.08 |  |  |  | 298 | 0.2826855 | 0.8846154 | 867
67 |  | CarbonDiox | 0 | 0.28 | 0.05 | 0.1 | 0.2809 | 0.058 | 459 | 0.24 | 0.16 | 0.08 |  |  |  | 298 | 1.130742 | 1.807692 | 867
68 |  | CarbonDiox | 0 | 0.28 | 0.05 | 0.1 | 0.2809 | 0.058 | 459 | 0.24 | 0.16 | 0.08 |  |  |  | 298 | 2.04947 | 2.384615 | 867
69 |  | CarbonDiox | 0 | 0.28 | 0.05 | 0.1 | 0.2809 | 0.058 | 459 | 0.24 | 0.16 | 0.08 |  |  |  | 298 | 4.240283 | 3.115385 | 867
70 |  | CarbonDiox | 0 | 0.28 | 0.05 | 0.1 | 0.2809 | 0.058 | 459 | 0.24 | 0.16 | 0.08 |  |  |  | 298 | 7.561837 | 3.615385 | 867
71 |  | CarbonDiox | 0 | 0.28 | 0.05 | 0.1 | 0.2809 | 0.058 | 459 | 0.24 | 0.16 | 0.08 |  |  |  | 298 | 11.66078 | 4 | 867
72 |  | CarbonDiox | 0 | 0.28 | 0.05 | 0.1 | 0.2809 | 0.058 | 459 | 0.24 | 0.16 | 0.08 |  |  |  | 298 | 16.11307 | 4.192308 | 867
73 |  | CarbonDiox | 0 | 0.28 | 0.05 | 0.1 | 0.2809 | 0.058 | 459 | 0.24 | 0.16 | 0.08 |  |  |  | 298 | 21.41343 | 4.307692 | 867
74 | SDC3 | CarbonDiox | 0 | 0.28 | 0.05 | 0.1 | 0.2809 | 0.058 | 1078 | 0.6 | 0.4 | 0.2 |  |  |  | 298 | 0.2120141 | 1.076923 | 868
75 |  | CarbonDiox | 0 | 0.28 | 0.05 | 0.1 | 0.2809 | 0.058 | 1078 | 0.6 | 0.4 | 0.2 |  |  |  | 298 | 0.7067138 | 2 | 868
76 |  | CarbonDiox | 0 | 0.28 | 0.05 | 0.1 | 0.2809 | 0.058 | 1078 | 0.6 | 0.4 | 0.2 |  |  |  | 298 | 1.55477 | 3.192308 | 868
77 |  | CarbonDiox | 0 | 0.28 | 0.05 | 0.1 | 0.2809 | 0.058 | 1078 | 0.6 | 0.4 | 0.2 |  |  |  | 298 | 2.685512 | 4.038462 | 868
78 |  | CarbonDiox | 0 | 0.28 | 0.05 | 0.1 | 0.2809 | 0.058 | 1078 | 0.6 | 0.4 | 0.2 |  |  |  | 298 | 5.865724 | 5.5 | 868
79 |  | CarbonDiox | 0 | 0.28 | 0.05 | 0.1 | 0.2809 | 0.058 | 1078 | 0.6 | 0.4 | 0.2 |  |  |  | 298 | 9.469965 | 6.384615 | 868
80 |  | CarbonDiox | 0 | 0.28 | 0.05 | 0.1 | 0.2809 | 0.058 | 1078 | 0.6 | 0.4 | 0.2 |  |  |  | 298 | 13.42756 | 7.153846 | 868
81 |  | CarbonDiox | 0 | 0.28 | 0.05 | 0.1 | 0.2809 | 0.058 | 1078 | 0.6 | 0.4 | 0.2 |  |  |  | 298 | 18.30389 | 7.5 | 868
82 |  | CarbonDiox | 0 | 0.28 | 0.05 | 0.1 | 0.2809 | 0.058 | 1078 | 0.6 | 0.4 | 0.2 |  |  |  | 298 | 21.41343 | 7.576923 | 868
83 | NSDC1 | CarbonDiox | 0 | 0.28 | 0.05 | 0.1 | 0.2809 | 0.058 | 824 | 0.41 | 0.15 | 0.26 |  |  | 4.8 | 323 | 0.3722504 | 0.7580645 | 869
84 |  | CarbonDiox | 0 | 0.28 | 0.05 | 0.1 | 0.2809 | 0.058 | 824 | 0.41 | 0.15 | 0.26 |  |  | 4.8 | 323 | 1.692047 | 1.919355 | 869
85 |  | CarbonDiox | 0 | 0.28 | 0.05 | 0.1 | 0.2809 | 0.058 | 824 | 0.41 | 0.15 | 0.26 |  |  | 4.8 | 323 | 4.162437 | 3.129032 | 869
86 |  | CarbonDiox | 0 | 0.28 | 0.05 | 0.1 | 0.2809 | 0.058 | 824 | 0.41 | 0.15 | 0.26 |  |  | 4.8 | 323 | 7.952623 | 4 | 869
87 |  | CarbonDiox | 0 | 0.28 | 0.05 | 0.1 | 0.2809 | 0.058 | 824 | 0.41 | 0.15 | 0.26 |  |  | 4.8 | 323 | 11.64129 | 4.693548 | 869
88 |  | CarbonDiox | 0 | 0.28 | 0.05 | 0.1 | 0.2809 | 0.058 | 824 | 0.41 | 0.15 | 0.26 |  |  | 4.8 | 323 | 15.8714 | 5.177419 | 869
89 |  | CarbonDiox | 0 | 0.28 | 0.05 | 0.1 | 0.2809 | 0.058 | 824 | 0.41 | 0.15 | 0.26 |  |  | 4.8 | 323 | 21.25212 | 5.387097 | 869
90 | NSDC3 | CarbonDiox | 0 | 0.28 | 0.05 | 0.1 | 0.2809 | 0.058 | 906 | 0.46 | 0.27 | 0.19 |  |  | 5.7 | 323 | 0.4060914 | 0.6129032 | 870
91 |  | CarbonDiox | 0 | 0.28 | 0.05 | 0.1 | 0.2809 | 0.058 | 906 | 0.46 | 0.27 | 0.19 |  |  | 5.7 | 323 | 1.556684 | 1.806452 | 870
92 |  | CarbonDiox | 0 | 0.28 | 0.05 | 0.1 | 0.2809 | 0.058 | 906 | 0.46 | 0.27 | 0.19 |  |  | 5.7 | 323 | 2.876481 | 2.5 | 870
93 |  | CarbonDiox | 0 | 0.28 | 0.05 | 0.1 | 0.2809 | 0.058 | 906 | 0.46 | 0.27 | 0.19 |  |  | 5.7 | 323 | 5.989848 | 3.596774 | 870
94 |  | CarbonDiox | 0 | 0.28 | 0.05 | 0.1 | 0.2809 | 0.058 | 906 | 0.46 | 0.27 | 0.19 |  |  | 5.7 | 323 | 9.847716 | 4.532258 | 870
95 |  | CarbonDiox | 0 | 0.28 | 0.05 | 0.1 | 0.2809 | 0.058 | 906 | 0.46 | 0.27 | 0.19 |  |  | 5.7 | 323 | 13.73942 | 5.096774 | 870
96 |  | CarbonDiox | 0 | 0.28 | 0.05 | 0.1 | 0.2809 | 0.058 | 906 | 0.46 | 0.27 | 0.19 |  |  | 5.7 | 323 | 18.61252 | 5.5 | 870
97 |  | CarbonDiox | 0 | 0.28 | 0.05 | 0.1 | 0.2809 | 0.058 | 906 | 0.46 | 0.27 | 0.19 |  |  | 5.7 | 323 | 21.52284 | 5.548387 | 870
98 | NSDC5 | CarbonDiox | 0 | 0.28 | 0.05 | 0.1 | 0.2809 | 0.058 | 973 | 0.5 | 0.35 | 0.15 |  |  | 5.1 | 323 | 0.4060914 | 0.5483871 | 871
99 |  | CarbonDiox | 0 | 0.28 | 0.05 | 0.1 | 0.2809 | 0.058 | 973 | 0.5 | 0.35 | 0.15 |  |  | 5.1 | 323 | 1.79357 | 1.677419 | 871
100 |  | CarbonDiox | 0 | 0.28 | 0.05 | 0.1 | 0.2809 | 0.058 | 973 | 0.5 | 0.35 | 0.15 |  |  | 5.1 | 323 | 2.84264 | 2.290323 | 871
101 |  | CarbonDiox | 0 | 0.28 | 0.05 | 0.1 | 0.2809 | 0.058 | 973 | 0.5 | 0.35 | 0.15 |  |  | 5.1 | 323 | 6.091371 | 3.403226 | 871
102 |  | CarbonDiox | 0 | 0.28 | 0.05 | 0.1 | 0.2809 | 0.058 | 973 | 0.5 | 0.35 | 0.15 |  |  | 5.1 | 323 | 9.64467 | 4.193548 | 871
103 |  | CarbonDiox | 0 | 0.28 | 0.05 | 0.1 | 0.2809 | 0.058 | 973 | 0.5 | 0.35 | 0.15 |  |  | 5.1 | 323 | 13.6379 | 4.790323 | 871
104 |  | CarbonDiox | 0 | 0.28 | 0.05 | 0.1 | 0.2809 | 0.058 | 973 | 0.5 | 0.35 | 0.15 |  |  | 5.1 | 323 | 17.9357 | 5.16129 | 871
105 |  | CarbonDiox | 0 | 0.28 | 0.05 | 0.1 | 0.2809 | 0.058 | 973 | 0.5 | 0.35 | 0.15 |  |  | 5.1 | 323 | 21.52284 | 5.354839 | 871
106 | SDC0 | CarbonDiox | 0 | 0.28 | 0.05 | 0.1 | 0.2809 | 0.058 | 459 | 0.24 | 0.16 | 0.08 |  |  |  | 323 | 0.4060914 | 0.6774194 | 872
107 |  | CarbonDiox | 0 | 0.28 | 0.05 | 0.1 | 0.2809 | 0.058 | 459 | 0.24 | 0.16 | 0.08 |  |  |  | 323 | 1.049069 | 1.209677 | 872
108 |  | CarbonDiox | 0 | 0.28 | 0.05 | 0.1 | 0.2809 | 0.058 | 459 | 0.24 | 0.16 | 0.08 |  |  |  | 323 | 1.692047 | 1.532258 | 872
109 |  | CarbonDiox | 0 | 0.28 | 0.05 | 0.1 | 0.2809 | 0.058 | 459 | 0.24 | 0.16 | 0.08 |  |  |  | 323 | 2.910321 | 2.096774 | 872
110 |  | CarbonDiox | 0 | 0.28 | 0.05 | 0.1 | 0.2809 | 0.058 | 459 | 0.24 | 0.16 | 0.08 |  |  |  | 323 | 6.159052 | 2.887097 | 872
111 |  | CarbonDiox | 0 | 0.28 | 0.05 | 0.1 | 0.2809 | 0.058 | 459 | 0.24 | 0.16 | 0.08 |  |  |  | 323 | 9.64467 | 3.354839 | 872
112 |  | CarbonDiox | 0 | 0.28 | 0.05 | 0.1 | 0.2809 | 0.058 | 459 | 0.24 | 0.16 | 0.08 |  |  |  | 323 | 13.77327 | 3.774194 | 872
113 |  | CarbonDiox | 0 | 0.28 | 0.05 | 0.1 | 0.2809 | 0.058 | 459 | 0.24 | 0.16 | 0.08 |  |  |  | 323 | 18.17259 | 3.951613 | 872
114 |  | CarbonDiox | 0 | 0.28 | 0.05 | 0.1 | 0.2809 | 0.058 | 459 | 0.24 | 0.16 | 0.08 |  |  |  | 323 | 21.59052 | 4.064516 | 872
115 | SDC3 | CarbonDiox | 0 | 0.28 | 0.05 | 0.1 | 0.2809 | 0.058 | 1078 | 0.6 | 0.4 | 0.2 |  |  |  | 323 | 0.2030457 | 0.483871 | 873
116 |  | CarbonDiox | 0 | 0.28 | 0.05 | 0.1 | 0.2809 | 0.058 | 1078 | 0.6 | 0.4 | 0.2 |  |  |  | 323 | 0.6091371 | 1.258065 | 873
117 |  | CarbonDiox | 0 | 0.28 | 0.05 | 0.1 | 0.2809 | 0.058 | 1078 | 0.6 | 0.4 | 0.2 |  |  |  | 323 | 1.725888 | 2.16129 | 873
118 |  | CarbonDiox | 0 | 0.28 | 0.05 | 0.1 | 0.2809 | 0.058 | 1078 | 0.6 | 0.4 | 0.2 |  |  |  | 323 | 2.910321 | 2.919355 | 873
119 |  | CarbonDiox | 0 | 0.28 | 0.05 | 0.1 | 0.2809 | 0.058 | 1078 | 0.6 | 0.4 | 0.2 |  |  |  | 323 | 5.109983 | 3.806452 | 873
120 |  | CarbonDiox | 0 | 0.28 | 0.05 | 0.1 | 0.2809 | 0.058 | 1078 | 0.6 | 0.4 | 0.2 |  |  |  | 323 | 7.918782 | 4.645161 | 873
121 |  | CarbonDiox | 0 | 0.28 | 0.05 | 0.1 | 0.2809 | 0.058 | 1078 | 0.6 | 0.4 | 0.2 |  |  |  | 323 | 10.52453 | 5.209677 | 873
122 |  | CarbonDiox | 0 | 0.28 | 0.05 | 0.1 | 0.2809 | 0.058 | 1078 | 0.6 | 0.4 | 0.2 |  |  |  | 323 | 13.90863 | 5.741935 | 873
123 |  | CarbonDiox | 0 | 0.28 | 0.05 | 0.1 | 0.2809 | 0.058 | 1078 | 0.6 | 0.4 | 0.2 |  |  |  | 323 | 17.1912 | 6.064516 | 873
124 |  | CarbonDiox | 0 | 0.28 | 0.05 | 0.1 | 0.2809 | 0.058 | 1078 | 0.6 | 0.4 | 0.2 |  |  |  | 323 | 21.62437 | 6.33871 | 873
0 | LSB1-800 | CarbonDiox | 0 | 0.28 | 0.05 | 0.1 | 0.2809 | 0.058 | 1614 | 0.67 | 0.13 | 0.54 | 91.4 | 7.9 | 0.3 | 273 | 0.3584091 | 4.109758 | 874
1 |  | CarbonDiox | 0 | 0.28 | 0.05 | 0.1 | 0.2809 | 0.058 | 1614 | 0.67 | 0.13 | 0.54 | 91.4 | 7.9 | 0.3 | 273 | 2.110375 | 8.224911 | 874
2 |  | CarbonDiox | 0 | 0.28 | 0.05 | 0.1 | 0.2809 | 0.058 | 1614 | 0.67 | 0.13 | 0.54 | 91.4 | 7.9 | 0.3 | 273 | 3.773316 | 11.09488 | 874
3 |  | CarbonDiox | 0 | 0.28 | 0.05 | 0.1 | 0.2809 | 0.058 | 1614 | 0.67 | 0.13 | 0.54 | 91.4 | 7.9 | 0.3 | 273 | 7.298443 | 12.4788 | 874
4 |  | CarbonDiox | 0 | 0.28 | 0.05 | 0.1 | 0.2809 | 0.058 | 1614 | 0.67 | 0.13 | 0.54 | 91.4 | 7.9 | 0.3 | 273 | 11.47372 | 13.86542 | 874
5 |  | CarbonDiox | 0 | 0.28 | 0.05 | 0.1 | 0.2809 | 0.058 | 1614 | 0.67 | 0.13 | 0.54 | 91.4 | 7.9 | 0.3 | 273 | 16.11608 | 14.38261 | 874
6 |  | CarbonDiox | 0 | 0.28 | 0.05 | 0.1 | 0.2809 | 0.058 | 1614 | 0.67 | 0.13 | 0.54 | 91.4 | 7.9 | 0.3 | 273 | 21.1288 | 15.27478 | 874
7 |  | CarbonDiox | 0 | 0.28 | 0.05 | 0.1 | 0.2809 | 0.058 | 1614 | 0.67 | 0.13 | 0.54 | 91.4 | 7.9 | 0.3 | 273 | 25.12255 | 15.29135 | 874
8 |  | CarbonDiox | 0 | 0.28 | 0.05 | 0.1 | 0.2809 | 0.058 | 1614 | 0.67 | 0.13 | 0.54 | 91.4 | 7.9 | 0.3 | 273 | 28.37097 | 16.05172 | 874
9 |  | CarbonDiox | 0 | 0.28 | 0.05 | 0.1 | 0.2809 | 0.058 | 1614 | 0.67 | 0.13 | 0.54 | 91.4 | 7.9 | 0.3 | 273 | 30.13411 | 16.55696 | 874
10 | LSB2-800 | CarbonDiox | 0 | 0.28 | 0.05 | 0.1 | 0.2809 | 0.058 | 2046 | 0.9 | 0.297 | 0.603 | 93 | 5.7 | 0.5 | 273 | 0.6385849 | 3.612995 | 875
11 |  | CarbonDiox | 0 | 0.28 | 0.05 | 0.1 | 0.2809 | 0.058 | 2046 | 0.9 | 0.297 | 0.603 | 93 | 5.7 | 0.5 | 273 | 1.278326 | 6.976646 | 875
12 |  | CarbonDiox | 0 | 0.28 | 0.05 | 0.1 | 0.2809 | 0.058 | 2046 | 0.9 | 0.297 | 0.603 | 93 | 5.7 | 0.5 | 273 | 2.384384 | 9.719824 | 875
13 |  | CarbonDiox | 0 | 0.28 | 0.05 | 0.1 | 0.2809 | 0.058 | 2046 | 0.9 | 0.297 | 0.603 | 93 | 5.7 | 0.5 | 273 | 4.048096 | 12.34084 | 875
14 |  | CarbonDiox | 0 | 0.28 | 0.05 | 0.1 | 0.2809 | 0.058 | 2046 | 0.9 | 0.297 | 0.603 | 93 | 5.7 | 0.5 | 273 | 5.899106 | 14.4647 | 875
15 |  | CarbonDiox | 0 | 0.28 | 0.05 | 0.1 | 0.2809 | 0.058 | 2046 | 0.9 | 0.297 | 0.603 | 93 | 5.7 | 0.5 | 273 | 9.235779 | 16.71921 | 875
16 |  | CarbonDiox | 0 | 0.28 | 0.05 | 0.1 | 0.2809 | 0.058 | 2046 | 0.9 | 0.297 | 0.603 | 93 | 5.7 | 0.5 | 273 | 12.29806 | 17.60328 | 875
17 |  | CarbonDiox | 0 | 0.28 | 0.05 | 0.1 | 0.2809 | 0.058 | 2046 | 0.9 | 0.297 | 0.603 | 93 | 5.7 | 0.5 | 273 | 16.00894 | 18.98798 | 875
18 |  | CarbonDiox | 0 | 0.28 | 0.05 | 0.1 | 0.2809 | 0.058 | 2046 | 0.9 | 0.297 | 0.603 | 93 | 5.7 | 0.5 | 273 | 20.46285 | 20.37575 | 875
19 |  | CarbonDiox | 0 | 0.28 | 0.05 | 0.1 | 0.2809 | 0.058 | 2046 | 0.9 | 0.297 | 0.603 | 93 | 5.7 | 0.5 | 273 | 25.56806 | 21.39279 | 875
20 |  | CarbonDiox | 0 | 0.28 | 0.05 | 0.1 | 0.2809 | 0.058 | 2046 | 0.9 | 0.297 | 0.603 | 93 | 5.7 | 0.5 | 273 | 30.02197 | 22.78056 | 875
21 | LSB3-800 | CarbonDiox | 0 | 0.28 | 0.05 | 0.1 | 0.2809 | 0.058 | 2230 | 0.96 | 0.3168 | 0.6432 | 92.9 | 7.1 | 0 | 273 | 0.6335748 | 5.231232 | 876
22 |  | CarbonDiox | 0 | 0.28 | 0.05 | 0.1 | 0.2809 | 0.058 | 2230 | 0.96 | 0.3168 | 0.6432 | 92.9 | 7.1 | 0 | 273 | 1.549638 | 9.342917 | 876
23 |  | CarbonDiox | 0 | 0.28 | 0.05 | 0.1 | 0.2809 | 0.058 | 2230 | 0.96 | 0.3168 | 0.6432 | 92.9 | 7.1 | 0 | 273 | 3.022969 | 13.45691 | 876
24 |  | CarbonDiox | 0 | 0.28 | 0.05 | 0.1 | 0.2809 | 0.058 | 2230 | 0.96 | 0.3168 | 0.6432 | 92.9 | 7.1 | 0 | 273 | 4.963774 | 16.577 | 876
25 |  | CarbonDiox | 0 | 0.28 | 0.05 | 0.1 | 0.2809 | 0.058 | 2230 | 0.96 | 0.3168 | 0.6432 | 92.9 | 7.1 | 0 | 273 | 7.928549 | 18.95445 | 876
26 |  | CarbonDiox | 0 | 0.28 | 0.05 | 0.1 | 0.2809 | 0.058 | 2230 | 0.96 | 0.3168 | 0.6432 | 92.9 | 7.1 | 0 | 273 | 11.26561 | 21.08448 | 876
27 |  | CarbonDiox | 0 | 0.28 | 0.05 | 0.1 | 0.2809 | 0.058 | 2230 | 0.96 | 0.3168 | 0.6432 | 92.9 | 7.1 | 0 | 273 | 15.06783 | 22.96747 | 876
28 |  | CarbonDiox | 0 | 0.28 | 0.05 | 0.1 | 0.2809 | 0.058 | 2230 | 0.96 | 0.3168 | 0.6432 | 92.9 | 7.1 | 0 | 273 | 19.52135 | 24.47973 | 876
29 |  | CarbonDiox | 0 | 0.28 | 0.05 | 0.1 | 0.2809 | 0.058 | 2230 | 0.96 | 0.3168 | 0.6432 | 92.9 | 7.1 | 0 | 273 | 23.69855 | 25.24395 | 876
30 |  | CarbonDiox | 0 | 0.28 | 0.05 | 0.1 | 0.2809 | 0.058 | 2230 | 0.96 | 0.3168 | 0.6432 | 92.9 | 7.1 | 0 | 273 | 27.41213 | 25.75728 | 876
31 |  | CarbonDiox | 0 | 0.28 | 0.05 | 0.1 | 0.2809 | 0.058 | 2230 | 0.96 | 0.3168 | 0.6432 | 92.9 | 7.1 | 0 | 273 | 30.01079 | 26.39047 | 876
32 | LSB4-800 | CarbonDiox | 0 | 0.28 | 0.05 | 0.1 | 0.2809 | 0.058 | 1717 | 0.78 | 0.3276 | 0.4524 | 89.9 | 8.9 | 0.7 | 273 | 0.4574534 | 2.118468 | 877
33 |  | CarbonDiox | 0 | 0.28 | 0.05 | 0.1 | 0.2809 | 0.058 | 1717 | 0.78 | 0.3276 | 0.4524 | 89.9 | 8.9 | 0.7 | 273 | 1.653692 | 5.73339 | 877
34 |  | CarbonDiox | 0 | 0.28 | 0.05 | 0.1 | 0.2809 | 0.058 | 1717 | 0.78 | 0.3276 | 0.4524 | 89.9 | 8.9 | 0.7 | 273 | 3.037999 | 8.602204 | 877
35 |  | CarbonDiox | 0 | 0.28 | 0.05 | 0.1 | 0.2809 | 0.058 | 1717 | 0.78 | 0.3276 | 0.4524 | 89.9 | 8.9 | 0.7 | 273 | 4.702097 | 11.09874 | 877
36 |  | CarbonDiox | 0 | 0.28 | 0.05 | 0.1 | 0.2809 | 0.058 | 1717 | 0.78 | 0.3276 | 0.4524 | 89.9 | 8.9 | 0.7 | 273 | 6.554648 | 12.72468 | 877
37 |  | CarbonDiox | 0 | 0.28 | 0.05 | 0.1 | 0.2809 | 0.058 | 1717 | 0.78 | 0.3276 | 0.4524 | 89.9 | 8.9 | 0.7 | 273 | 8.871589 | 14.35255 | 877
38 |  | CarbonDiox | 0 | 0.28 | 0.05 | 0.1 | 0.2809 | 0.058 | 1717 | 0.78 | 0.3276 | 0.4524 | 89.9 | 8.9 | 0.7 | 273 | 12.3023 | 16.23401 | 877
39 |  | CarbonDiox | 0 | 0.28 | 0.05 | 0.1 | 0.2809 | 0.058 | 1717 | 0.78 | 0.3276 | 0.4524 | 89.9 | 8.9 | 0.7 | 273 | 16.47796 | 17.49615 | 877
40 |  | CarbonDiox | 0 | 0.28 | 0.05 | 0.1 | 0.2809 | 0.058 | 1717 | 0.78 | 0.3276 | 0.4524 | 89.9 | 8.9 | 0.7 | 273 | 20.37652 | 18.25921 | 877
41 |  | CarbonDiox | 0 | 0.28 | 0.05 | 0.1 | 0.2809 | 0.058 | 1717 | 0.78 | 0.3276 | 0.4524 | 89.9 | 8.9 | 0.7 | 273 | 24.0901 | 18.77255 | 877
42 |  | CarbonDiox | 0 | 0.28 | 0.05 | 0.1 | 0.2809 | 0.058 | 1717 | 0.78 | 0.3276 | 0.4524 | 89.9 | 8.9 | 0.7 | 273 | 27.52505 | 19.28472 | 877
43 |  | CarbonDiox | 0 | 0.28 | 0.05 | 0.1 | 0.2809 | 0.058 | 1717 | 0.78 | 0.3276 | 0.4524 | 89.9 | 8.9 | 0.7 | 273 | 30.30947 | 19.91868 | 877
44 | LSB3-800 | CarbonDiox | 0 | 0.28 | 0.05 | 0.1 | 0.2809 | 0.058 | 2230 | 0.96 | 0.3168 | 0.6432 | 92.9 | 7.1 | 0 | 283 | 0.1863354 | 2.904353 | 878
45 |  | CarbonDiox | 0 | 0.28 | 0.05 | 0.1 | 0.2809 | 0.058 | 2230 | 0.96 | 0.3168 | 0.6432 | 92.9 | 7.1 | 0 | 283 | 1.956522 | 7.266329 | 878
46 |  | CarbonDiox | 0 | 0.28 | 0.05 | 0.1 | 0.2809 | 0.058 | 2230 | 0.96 | 0.3168 | 0.6432 | 92.9 | 7.1 | 0 | 283 | 4.285714 | 11.26766 | 878
47 |  | CarbonDiox | 0 | 0.28 | 0.05 | 0.1 | 0.2809 | 0.058 | 2230 | 0.96 | 0.3168 | 0.6432 | 92.9 | 7.1 | 0 | 283 | 7.919255 | 14.6694 | 878
48 |  | CarbonDiox | 0 | 0.28 | 0.05 | 0.1 | 0.2809 | 0.058 | 2230 | 0.96 | 0.3168 | 0.6432 | 92.9 | 7.1 | 0 | 283 | 12.20497 | 17.22701 | 878
49 |  | CarbonDiox | 0 | 0.28 | 0.05 | 0.1 | 0.2809 | 0.058 | 2230 | 0.96 | 0.3168 | 0.6432 | 92.9 | 7.1 | 0 | 283 | 16.39752 | 18.69553 | 878
50 |  | CarbonDiox | 0 | 0.28 | 0.05 | 0.1 | 0.2809 | 0.058 | 2230 | 0.96 | 0.3168 | 0.6432 | 92.9 | 7.1 | 0 | 283 | 20.68323 | 19.55958 | 878
51 |  | CarbonDiox | 0 | 0.28 | 0.05 | 0.1 | 0.2809 | 0.058 | 2230 | 0.96 | 0.3168 | 0.6432 | 92.9 | 7.1 | 0 | 283 | 25.06211 | 20.42401 | 878
52 |  | CarbonDiox | 0 | 0.28 | 0.05 | 0.1 | 0.2809 | 0.058 | 2230 | 0.96 | 0.3168 | 0.6432 | 92.9 | 7.1 | 0 | 283 | 29.16149 | 20.92441 | 878
53 |  | CarbonDiox | 0 | 0.28 | 0.05 | 0.1 | 0.2809 | 0.058 | 2230 | 0.96 | 0.3168 | 0.6432 | 92.9 | 7.1 | 0 | 283 | 30.93168 | 20.93155 | 878
54 |  | CarbonDiox | 0 | 0.28 | 0.05 | 0.1 | 0.2809 | 0.058 | 2230 | 0.96 | 0.3168 | 0.6432 | 92.9 | 7.1 | 0 | 298 | 0.5590062 | 1.454243 | 879
55 |  | CarbonDiox | 0 | 0.28 | 0.05 | 0.1 | 0.2809 | 0.058 | 2230 | 0.96 | 0.3168 | 0.6432 | 92.9 | 7.1 | 0 | 298 | 1.490683 | 4.11929 | 879
56 |  | CarbonDiox | 0 | 0.28 | 0.05 | 0.1 | 0.2809 | 0.058 | 2230 | 0.96 | 0.3168 | 0.6432 | 92.9 | 7.1 | 0 | 298 | 2.888199 | 6.423312 | 879
57 |  | CarbonDiox | 0 | 0.28 | 0.05 | 0.1 | 0.2809 | 0.058 | 2230 | 0.96 | 0.3168 | 0.6432 | 92.9 | 7.1 | 0 | 298 | 4.565217 | 8.607493 | 879
58 |  | CarbonDiox | 0 | 0.28 | 0.05 | 0.1 | 0.2809 | 0.058 | 2230 | 0.96 | 0.3168 | 0.6432 | 92.9 | 7.1 | 0 | 298 | 7.546584 | 10.67597 | 879
59 |  | CarbonDiox | 0 | 0.28 | 0.05 | 0.1 | 0.2809 | 0.058 | 2230 | 0.96 | 0.3168 | 0.6432 | 92.9 | 7.1 | 0 | 298 | 10.90062 | 12.74594 | 879
60 |  | CarbonDiox | 0 | 0.28 | 0.05 | 0.1 | 0.2809 | 0.058 | 2230 | 0.96 | 0.3168 | 0.6432 | 92.9 | 7.1 | 0 | 298 | 14.81366 | 14.45527 | 879
61 |  | CarbonDiox | 0 | 0.28 | 0.05 | 0.1 | 0.2809 | 0.058 | 2230 | 0.96 | 0.3168 | 0.6432 | 92.9 | 7.1 | 0 | 298 | 17.98137 | 15.43578 | 879
62 |  | CarbonDiox | 0 | 0.28 | 0.05 | 0.1 | 0.2809 | 0.058 | 2230 | 0.96 | 0.3168 | 0.6432 | 92.9 | 7.1 | 0 | 298 | 21.42857 | 16.17549 | 879
63 |  | CarbonDiox | 0 | 0.28 | 0.05 | 0.1 | 0.2809 | 0.058 | 2230 | 0.96 | 0.3168 | 0.6432 | 92.9 | 7.1 | 0 | 298 | 25.06211 | 16.67401 | 879
64 |  | CarbonDiox | 0 | 0.28 | 0.05 | 0.1 | 0.2809 | 0.058 | 2230 | 0.96 | 0.3168 | 0.6432 | 92.9 | 7.1 | 0 | 298 | 27.95031 | 17.2905 | 879
65 |  | CarbonDiox | 0 | 0.28 | 0.05 | 0.1 | 0.2809 | 0.058 | 2230 | 0.96 | 0.3168 | 0.6432 | 92.9 | 7.1 | 0 | 298 | 30.55901 | 17.66392 | 879
0 | SA-1-600 | CarbonDiox | 0 | 0.28 | 0.05 | 0.1 | 0.2809 | 0.058 | 842.11 | 0.39 | 0.04 | 0.35 | 75.6 | 19.65 | 4.74 | 273 | 0.02447552 | 0.5165016 | 880
1 |  | CarbonDiox | 0 | 0.28 | 0.05 | 0.1 | 0.2809 | 0.058 | 842.11 | 0.39 | 0.04 | 0.35 | 75.6 | 19.65 | 4.74 | 273 | 0.07692308 | 1.52245 | 880
2 |  | CarbonDiox | 0 | 0.28 | 0.05 | 0.1 | 0.2809 | 0.058 | 842.11 | 0.39 | 0.04 | 0.35 | 75.6 | 19.65 | 4.74 | 273 | 0.1398601 | 2.338639 | 880
3 |  | CarbonDiox | 0 | 0.28 | 0.05 | 0.1 | 0.2809 | 0.058 | 842.11 | 0.39 | 0.04 | 0.35 | 75.6 | 19.65 | 4.74 | 273 | 0.2622378 | 3.047844 | 880
4 |  | CarbonDiox | 0 | 0.28 | 0.05 | 0.1 | 0.2809 | 0.058 | 842.11 | 0.39 | 0.04 | 0.35 | 75.6 | 19.65 | 4.74 | 273 | 0.3811189 | 3.648356 | 880
5 |  | CarbonDiox | 0 | 0.28 | 0.05 | 0.1 | 0.2809 | 0.058 | 842.11 | 0.39 | 0.04 | 0.35 | 75.6 | 19.65 | 4.74 | 273 | 0.527972 | 4.19533 | 880
6 |  | CarbonDiox | 0 | 0.28 | 0.05 | 0.1 | 0.2809 | 0.058 | 842.11 | 0.39 | 0.04 | 0.35 | 75.6 | 19.65 | 4.74 | 273 | 0.6923077 | 4.63418 | 880
7 |  | CarbonDiox | 0 | 0.28 | 0.05 | 0.1 | 0.2809 | 0.058 | 842.11 | 0.39 | 0.04 | 0.35 | 75.6 | 19.65 | 4.74 | 273 | 0.8496503 | 5.072841 | 880
8 |  | CarbonDiox | 0 | 0.28 | 0.05 | 0.1 | 0.2809 | 0.058 | 842.11 | 0.39 | 0.04 | 0.35 | 75.6 | 19.65 | 4.74 | 273 | 1.01049 | 5.294402 | 880
24 | SA-1-600 | CarbonDiox | 0 | 0.28 | 0.05 | 0.1 | 0.2809 | 0.058 | 842.11 | 0.39 | 0.04 | 0.35 | 75.6 | 19.65 | 4.74 | 298 | 0.02122956 | 0.3225121 | 881
25 |  | CarbonDiox | 0 | 0.28 | 0.05 | 0.1 | 0.2809 | 0.058 | 842.11 | 0.39 | 0.04 | 0.35 | 75.6 | 19.65 | 4.74 | 298 | 0.08817949 | 0.9870804 | 881
26 |  | CarbonDiox | 0 | 0.28 | 0.05 | 0.1 | 0.2809 | 0.058 | 842.11 | 0.39 | 0.04 | 0.35 | 75.6 | 19.65 | 4.74 | 298 | 0.176014 | 1.530151 | 881
27 |  | CarbonDiox | 0 | 0.28 | 0.05 | 0.1 | 0.2809 | 0.058 | 842.11 | 0.39 | 0.04 | 0.35 | 75.6 | 19.65 | 4.74 | 298 | 0.2743379 | 2.07301 | 881
28 |  | CarbonDiox | 0 | 0.28 | 0.05 | 0.1 | 0.2809 | 0.058 | 842.11 | 0.39 | 0.04 | 0.35 | 75.6 | 19.65 | 4.74 | 298 | 0.3935465 | 2.494371 | 881
29 |  | CarbonDiox | 0 | 0.28 | 0.05 | 0.1 | 0.2809 | 0.058 | 842.11 | 0.39 | 0.04 | 0.35 | 75.6 | 19.65 | 4.74 | 298 | 0.5267565 | 2.935629 | 881
30 |  | CarbonDiox | 0 | 0.28 | 0.05 | 0.1 | 0.2809 | 0.058 | 842.11 | 0.39 | 0.04 | 0.35 | 75.6 | 19.65 | 4.74 | 298 | 0.6563759 | 3.255884 | 881
31 |  | CarbonDiox | 0 | 0.28 | 0.05 | 0.1 | 0.2809 | 0.058 | 842.11 | 0.39 | 0.04 | 0.35 | 75.6 | 19.65 | 4.74 | 298 | 0.7719939 | 3.556241 | 881
32 |  | CarbonDiox | 0 | 0.28 | 0.05 | 0.1 | 0.2809 | 0.058 | 842.11 | 0.39 | 0.04 | 0.35 | 75.6 | 19.65 | 4.74 | 298 | 0.8840527 | 3.775953 | 881
33 |  | CarbonDiox | 0 | 0.28 | 0.05 | 0.1 | 0.2809 | 0.058 | 842.11 | 0.39 | 0.04 | 0.35 | 75.6 | 19.65 | 4.74 | 298 | 1.010097 | 3.995382 | 881
51 | SA-1-700 | CarbonDiox | 0 | 0.28 | 0.05 | 0.1 | 0.2809 | 0.058 | 1405.5 | 0.72 | 0.12 | 0.6 | 81.36 | 15.7 | 2.94 | 273 | 0.02777778 | 0.5081857 | 882
52 |  | CarbonDiox | 0 | 0.28 | 0.05 | 0.1 | 0.2809 | 0.058 | 1405.5 | 0.72 | 0.12 | 0.6 | 81.36 | 15.7 | 2.94 | 273 | 0.08333333 | 1.423108 | 882
53 |  | CarbonDiox | 0 | 0.28 | 0.05 | 0.1 | 0.2809 | 0.058 | 1405.5 | 0.72 | 0.12 | 0.6 | 81.36 | 15.7 | 2.94 | 273 | 0.1770833 | 2.373138 | 882
54 |  | CarbonDiox | 0 | 0.28 | 0.05 | 0.1 | 0.2809 | 0.058 | 1405.5 | 0.72 | 0.12 | 0.6 | 81.36 | 15.7 | 2.94 | 273 | 0.2743056 | 3.221836 | 882
55 |  | CarbonDiox | 0 | 0.28 | 0.05 | 0.1 | 0.2809 | 0.058 | 1405.5 | 0.72 | 0.12 | 0.6 | 81.36 | 15.7 | 2.94 | 273 | 0.3923611 | 3.902157 | 882
56 |  | CarbonDiox | 0 | 0.28 | 0.05 | 0.1 | 0.2809 | 0.058 | 1405.5 | 0.72 | 0.12 | 0.6 | 81.36 | 15.7 | 2.94 | 273 | 0.5243056 | 4.785846 | 882
57 |  | CarbonDiox | 0 | 0.28 | 0.05 | 0.1 | 0.2809 | 0.058 | 1405.5 | 0.72 | 0.12 | 0.6 | 81.36 | 15.7 | 2.94 | 273 | 0.65625 | 5.399004 | 882
58 |  | CarbonDiox | 0 | 0.28 | 0.05 | 0.1 | 0.2809 | 0.058 | 1405.5 | 0.72 | 0.12 | 0.6 | 81.36 | 15.7 | 2.94 | 273 | 0.7986111 | 5.944881 | 882
59 |  | CarbonDiox | 0 | 0.28 | 0.05 | 0.1 | 0.2809 | 0.058 | 1405.5 | 0.72 | 0.12 | 0.6 | 81.36 | 15.7 | 2.94 | 273 | 0.8993056 | 6.354083 | 882
60 |  | CarbonDiox | 0 | 0.28 | 0.05 | 0.1 | 0.2809 | 0.058 | 1405.5 | 0.72 | 0.12 | 0.6 | 81.36 | 15.7 | 2.94 | 273 | 1.013889 | 6.763755 | 882
79 | SA-1-700 | CarbonDiox | 0 | 0.28 | 0.05 | 0.1 | 0.2809 | 0.058 | 1405.5 | 0.72 | 0.12 | 0.6 | 81.36 | 15.7 | 2.94 | 298 | 0.01730104 | 0.22421525 | 883
80 |  | CarbonDiox | 0 | 0.28 | 0.05 | 0.1 | 0.2809 | 0.058 | 1405.5 | 0.72 | 0.12 | 0.6 | 81.36 | 15.7 | 2.94 | 298 | 0.10380623 | 0.78475336 | 883
81 |  | CarbonDiox | 0 | 0.28 | 0.05 | 0.1 | 0.2809 | 0.058 | 1405.5 | 0.72 | 0.12 | 0.6 | 81.36 | 15.7 | 2.94 | 298 | 0.19377163 | 1.32286996 | 883
82 |  | CarbonDiox | 0 | 0.28 | 0.05 | 0.1 | 0.2809 | 0.058 | 1405.5 | 0.72 | 0.12 | 0.6 | 81.36 | 15.7 | 2.94 | 298 | 0.30449827 | 1.88340807 | 883
83 |  | CarbonDiox | 0 | 0.28 | 0.05 | 0.1 | 0.2809 | 0.058 | 1405.5 | 0.72 | 0.12 | 0.6 | 81.36 | 15.7 | 2.94 | 298 | 0.42560554 | 2.35426009 | 883
84 |  | CarbonDiox | 0 | 0.28 | 0.05 | 0.1 | 0.2809 | 0.058 | 1405.5 | 0.72 | 0.12 | 0.6 | 81.36 | 15.7 | 2.94 | 298 | 0.57785467 | 2.93721973 | 883
85 |  | CarbonDiox | 0 | 0.28 | 0.05 | 0.1 | 0.2809 | 0.058 | 1405.5 | 0.72 | 0.12 | 0.6 | 81.36 | 15.7 | 2.94 | 298 | 0.70588235 | 3.31838565 | 883
86 |  | CarbonDiox | 0 | 0.28 | 0.05 | 0.1 | 0.2809 | 0.058 | 1405.5 | 0.72 | 0.12 | 0.6 | 81.36 | 15.7 | 2.94 | 298 | 0.83391003 | 3.74439462 | 883
87 |  | CarbonDiox | 0 | 0.28 | 0.05 | 0.1 | 0.2809 | 0.058 | 1405.5 | 0.72 | 0.12 | 0.6 | 81.36 | 15.7 | 2.94 | 298 | 1.00692042 | 4.17040359 | 883
105 | SA-1-800 | CarbonDiox | 0 | 0.28 | 0.05 | 0.1 | 0.2809 | 0.058 | 1984.7 | 1 | 0.45 | 0.55 | 82.57 | 15.23 | 2.19 | 273 | 0.02777778 | 0.3800905 | 884
106 |  | CarbonDiox | 0 | 0.28 | 0.05 | 0.1 | 0.2809 | 0.058 | 1984.7 | 1 | 0.45 | 0.55 | 82.57 | 15.23 | 2.19 | 273 | 0.08680556 | 1.004525 | 884
107 |  | CarbonDiox | 0 | 0.28 | 0.05 | 0.1 | 0.2809 | 0.058 | 1984.7 | 1 | 0.45 | 0.55 | 82.57 | 15.23 | 2.19 | 273 | 0.1944444 | 1.683258 | 884
108 |  | CarbonDiox | 0 | 0.28 | 0.05 | 0.1 | 0.2809 | 0.058 | 1984.7 | 1 | 0.45 | 0.55 | 82.57 | 15.23 | 2.19 | 273 | 0.3125 | 2.38914 | 884
109 |  | CarbonDiox | 0 | 0.28 | 0.05 | 0.1 | 0.2809 | 0.058 | 1984.7 | 1 | 0.45 | 0.55 | 82.57 | 15.23 | 2.19 | 273 | 0.4201389 | 2.959276 | 884
110 |  | CarbonDiox | 0 | 0.28 | 0.05 | 0.1 | 0.2809 | 0.058 | 1984.7 | 1 | 0.45 | 0.55 | 82.57 | 15.23 | 2.19 | 273 | 0.5416667 | 3.529412 | 884
111 |  | CarbonDiox | 0 | 0.28 | 0.05 | 0.1 | 0.2809 | 0.058 | 1984.7 | 1 | 0.45 | 0.55 | 82.57 | 15.23 | 2.19 | 273 | 0.6840278 | 4.099548 | 884
112 |  | CarbonDiox | 0 | 0.28 | 0.05 | 0.1 | 0.2809 | 0.058 | 1984.7 | 1 | 0.45 | 0.55 | 82.57 | 15.23 | 2.19 | 273 | 0.8055556 | 4.561086 | 884
113 |  | CarbonDiox | 0 | 0.28 | 0.05 | 0.1 | 0.2809 | 0.058 | 1984.7 | 1 | 0.45 | 0.55 | 82.57 | 15.23 | 2.19 | 273 | 0.9097222 | 4.941176 | 884
114 |  | CarbonDiox | 0 | 0.28 | 0.05 | 0.1 | 0.2809 | 0.058 | 1984.7 | 1 | 0.45 | 0.55 | 82.57 | 15.23 | 2.19 | 273 | 1.003472 | 5.266968 | 884
133 | SA-1-800 | CarbonDiox | 0 | 0.28 | 0.05 | 0.1 | 0.2809 | 0.058 | 1984.7 | 1 | 0.45 | 0.55 | 82.57 | 15.23 | 2.19 | 298 | 0.03522393 | 0.1433856 | 885
134 |  | CarbonDiox | 0 | 0.28 | 0.05 | 0.1 | 0.2809 | 0.058 | 1984.7 | 1 | 0.45 | 0.55 | 82.57 | 15.23 | 2.19 | 298 | 0.112672 | 0.5416912 | 885
135 |  | CarbonDiox | 0 | 0.28 | 0.05 | 0.1 | 0.2809 | 0.058 | 1984.7 | 1 | 0.45 | 0.55 | 82.57 | 15.23 | 2.19 | 298 | 0.2425742 | 1.035049 | 885
136 |  | CarbonDiox | 0 | 0.28 | 0.05 | 0.1 | 0.2809 | 0.058 | 1984.7 | 1 | 0.45 | 0.55 | 82.57 | 15.23 | 2.19 | 298 | 0.3654125 | 1.480574 | 885
137 |  | CarbonDiox | 0 | 0.28 | 0.05 | 0.1 | 0.2809 | 0.058 | 1984.7 | 1 | 0.45 | 0.55 | 82.57 | 15.23 | 2.19 | 298 | 0.5056081 | 1.893859 | 885
138 |  | CarbonDiox | 0 | 0.28 | 0.05 | 0.1 | 0.2809 | 0.058 | 1984.7 | 1 | 0.45 | 0.55 | 82.57 | 15.23 | 2.19 | 298 | 0.663384 | 2.386771 | 885
139 |  | CarbonDiox | 0 | 0.28 | 0.05 | 0.1 | 0.2809 | 0.058 | 1984.7 | 1 | 0.45 | 0.55 | 82.57 | 15.23 | 2.19 | 298 | 0.8209053 | 2.751834 | 885
140 |  | CarbonDiox | 0 | 0.28 | 0.05 | 0.1 | 0.2809 | 0.058 | 1984.7 | 1 | 0.45 | 0.55 | 82.57 | 15.23 | 2.19 | 298 | 1.009912 | 3.18032 | 885
158 | SA-1-600 | CarbonDiox | 0 | 0.28 | 0.05 | 0.1 | 0.2809 | 0.058 | 842.11 | 0.39 | 0.04 | 0.35 | 75.6 | 19.65 | 4.74 | 323 | 0.01984127 | 0.1544944 | 886
159 |  | CarbonDiox | 0 | 0.28 | 0.05 | 0.1 | 0.2809 | 0.058 | 842.11 | 0.39 | 0.04 | 0.35 | 75.6 | 19.65 | 4.74 | 323 | 0.07936508 | 0.4494382 | 886
160 |  | CarbonDiox | 0 | 0.28 | 0.05 | 0.1 | 0.2809 | 0.058 | 842.11 | 0.39 | 0.04 | 0.35 | 75.6 | 19.65 | 4.74 | 323 | 0.1785714 | 0.7865169 | 886
161 |  | CarbonDiox | 0 | 0.28 | 0.05 | 0.1 | 0.2809 | 0.058 | 842.11 | 0.39 | 0.04 | 0.35 | 75.6 | 19.65 | 4.74 | 323 | 0.3809524 | 1.376404 | 886
162 |  | CarbonDiox | 0 | 0.28 | 0.05 | 0.1 | 0.2809 | 0.058 | 842.11 | 0.39 | 0.04 | 0.35 | 75.6 | 19.65 | 4.74 | 323 | 0.2936508 | 1.179775 | 886
163 |  | CarbonDiox | 0 | 0.28 | 0.05 | 0.1 | 0.2809 | 0.058 | 842.11 | 0.39 | 0.04 | 0.35 | 75.6 | 19.65 | 4.74 | 323 | 0.5 | 1.671348 | 886
164 |  | CarbonDiox | 0 | 0.28 | 0.05 | 0.1 | 0.2809 | 0.058 | 842.11 | 0.39 | 0.04 | 0.35 | 75.6 | 19.65 | 4.74 | 323 | 0.5992063 | 1.867978 | 886
165 |  | CarbonDiox | 0 | 0.28 | 0.05 | 0.1 | 0.2809 | 0.058 | 842.11 | 0.39 | 0.04 | 0.35 | 75.6 | 19.65 | 4.74 | 323 | 0.734127 | 2.064607 | 886
166 |  | CarbonDiox | 0 | 0.28 | 0.05 | 0.1 | 0.2809 | 0.058 | 842.11 | 0.39 | 0.04 | 0.35 | 75.6 | 19.65 | 4.74 | 323 | 0.8690476 | 2.275281 | 886
167 |  | CarbonDiox | 0 | 0.28 | 0.05 | 0.1 | 0.2809 | 0.058 | 842.11 | 0.39 | 0.04 | 0.35 | 75.6 | 19.65 | 4.74 | 323 | 1.015873 | 2.47191 | 886
186 | SA-1-700 | CarbonDiox | 0 | 0.28 | 0.05 | 0.1 | 0.2809 | 0.058 | 1405.5 | 0.72 | 0.12 | 0.6 | 81.36 | 15.7 | 2.94 | 323 | 0.02371542 | 0.1396648 | 887
187 |  | CarbonDiox | 0 | 0.28 | 0.05 | 0.1 | 0.2809 | 0.058 | 1405.5 | 0.72 | 0.12 | 0.6 | 81.36 | 15.7 | 2.94 | 323 | 0.1185771 | 0.4608939 | 887
188 |  | CarbonDiox | 0 | 0.28 | 0.05 | 0.1 | 0.2809 | 0.058 | 1405.5 | 0.72 | 0.12 | 0.6 | 81.36 | 15.7 | 2.94 | 323 | 0.201581 | 0.7541899 | 887
189 |  | CarbonDiox | 0 | 0.28 | 0.05 | 0.1 | 0.2809 | 0.058 | 1405.5 | 0.72 | 0.12 | 0.6 | 81.36 | 15.7 | 2.94 | 323 | 0.3083004 | 1.019553 | 887
190 |  | CarbonDiox | 0 | 0.28 | 0.05 | 0.1 | 0.2809 | 0.058 | 1405.5 | 0.72 | 0.12 | 0.6 | 81.36 | 15.7 | 2.94 | 323 | 0.4110672 | 1.298883 | 887
191 |  | CarbonDiox | 0 | 0.28 | 0.05 | 0.1 | 0.2809 | 0.058 | 1405.5 | 0.72 | 0.12 | 0.6 | 81.36 | 15.7 | 2.94 | 323 | 0.5296443 | 1.564246 | 887
192 |  | CarbonDiox | 0 | 0.28 | 0.05 | 0.1 | 0.2809 | 0.058 | 1405.5 | 0.72 | 0.12 | 0.6 | 81.36 | 15.7 | 2.94 | 323 | 0.6600791 | 1.843575 | 887
193 |  | CarbonDiox | 0 | 0.28 | 0.05 | 0.1 | 0.2809 | 0.058 | 1405.5 | 0.72 | 0.12 | 0.6 | 81.36 | 15.7 | 2.94 | 323 | 0.7865613 | 2.094972 | 887
194 |  | CarbonDiox | 0 | 0.28 | 0.05 | 0.1 | 0.2809 | 0.058 | 1405.5 | 0.72 | 0.12 | 0.6 | 81.36 | 15.7 | 2.94 | 323 | 0.8932806 | 2.290503 | 887
195 |  | CarbonDiox | 0 | 0.28 | 0.05 | 0.1 | 0.2809 | 0.058 | 1405.5 | 0.72 | 0.12 | 0.6 | 81.36 | 15.7 | 2.94 | 323 | 1.011858 | 2.486034 | 887
216 | SA-1-800 | CarbonDiox | 0 | 0.28 | 0.05 | 0.1 | 0.2809 | 0.058 | 1984.7 | 1 | 0.45 | 0.55 | 82.57 | 15.23 | 2.19 | 323 | 0.03174603 | 0.1136364 | 888
217 |  | CarbonDiox | 0 | 0.28 | 0.05 | 0.1 | 0.2809 | 0.058 | 1984.7 | 1 | 0.45 | 0.55 | 82.57 | 15.23 | 2.19 | 323 | 0.1190476 | 0.3522727 | 888
218 |  | CarbonDiox | 0 | 0.28 | 0.05 | 0.1 | 0.2809 | 0.058 | 1984.7 | 1 | 0.45 | 0.55 | 82.57 | 15.23 | 2.19 | 323 | 0.2301587 | 0.5795455 | 888
219 |  | CarbonDiox | 0 | 0.28 | 0.05 | 0.1 | 0.2809 | 0.058 | 1984.7 | 1 | 0.45 | 0.55 | 82.57 | 15.23 | 2.19 | 323 | 0.3611111 | 0.8409091 | 888
220 |  | CarbonDiox | 0 | 0.28 | 0.05 | 0.1 | 0.2809 | 0.058 | 1984.7 | 1 | 0.45 | 0.55 | 82.57 | 15.23 | 2.19 | 323 | 0.5079365 | 1.125 | 888
221 |  | CarbonDiox | 0 | 0.28 | 0.05 | 0.1 | 0.2809 | 0.058 | 1984.7 | 1 | 0.45 | 0.55 | 82.57 | 15.23 | 2.19 | 323 | 0.6349206 | 1.340909 | 888
222 |  | CarbonDiox | 0 | 0.28 | 0.05 | 0.1 | 0.2809 | 0.058 | 1984.7 | 1 | 0.45 | 0.55 | 82.57 | 15.23 | 2.19 | 323 | 0.765873 | 1.545455 | 888
223 |  | CarbonDiox | 0 | 0.28 | 0.05 | 0.1 | 0.2809 | 0.058 | 1984.7 | 1 | 0.45 | 0.55 | 82.57 | 15.23 | 2.19 | 323 | 0.9087302 | 1.761364 | 888
224 |  | CarbonDiox | 0 | 0.28 | 0.05 | 0.1 | 0.2809 | 0.058 | 1984.7 | 1 | 0.45 | 0.55 | 82.57 | 15.23 | 2.19 | 323 | 1.007937 | 1.897727 | 888
241 | SA-2-600 | CarbonDiox | 0 | 0.28 | 0.05 | 0.1 | 0.2809 | 0.058 | 1389.8 | 0.45 | 0.09 | 0.36 | 61.96 | 35.4 | 2.64 | 273 | 0.03137255 | 0.4021164 | 889
242 |  | CarbonDiox | 0 | 0.28 | 0.05 | 0.1 | 0.2809 | 0.058 | 1389.8 | 0.45 | 0.09 | 0.36 | 61.96 | 35.4 | 2.64 | 273 | 0.06666667 | 0.8465608 | 889
243 |  | CarbonDiox | 0 | 0.28 | 0.05 | 0.1 | 0.2809 | 0.058 | 1389.8 | 0.45 | 0.09 | 0.36 | 61.96 | 35.4 | 2.64 | 273 | 0.1333333 | 1.312169 | 889
244 |  | CarbonDiox | 0 | 0.28 | 0.05 | 0.1 | 0.2809 | 0.058 | 1389.8 | 0.45 | 0.09 | 0.36 | 61.96 | 35.4 | 2.64 | 273 | 0.227451 | 1.777778 | 889
245 |  | CarbonDiox | 0 | 0.28 | 0.05 | 0.1 | 0.2809 | 0.058 | 1389.8 | 0.45 | 0.09 | 0.36 | 61.96 | 35.4 | 2.64 | 273 | 0.3294118 | 2.137566 | 889
246 |  | CarbonDiox | 0 | 0.28 | 0.05 | 0.1 | 0.2809 | 0.058 | 1389.8 | 0.45 | 0.09 | 0.36 | 61.96 | 35.4 | 2.64 | 273 | 0.4470588 | 2.582011 | 889
247 |  | CarbonDiox | 0 | 0.28 | 0.05 | 0.1 | 0.2809 | 0.058 | 1389.8 | 0.45 | 0.09 | 0.36 | 61.96 | 35.4 | 2.64 | 273 | 0.572549 | 2.878307 | 889
248 |  | CarbonDiox | 0 | 0.28 | 0.05 | 0.1 | 0.2809 | 0.058 | 1389.8 | 0.45 | 0.09 | 0.36 | 61.96 | 35.4 | 2.64 | 273 | 0.7294118 | 3.238095 | 889
249 |  | CarbonDiox | 0 | 0.28 | 0.05 | 0.1 | 0.2809 | 0.058 | 1389.8 | 0.45 | 0.09 | 0.36 | 61.96 | 35.4 | 2.64 | 273 | 0.8627451 | 3.534392 | 889
250 |  | CarbonDiox | 0 | 0.28 | 0.05 | 0.1 | 0.2809 | 0.058 | 1389.8 | 0.45 | 0.09 | 0.36 | 61.96 | 35.4 | 2.64 | 273 | 1.015686 | 3.78836 | 889
268 | SA-2-700 | CarbonDiox | 0 | 0.28 | 0.05 | 0.1 | 0.2809 | 0.058 | 1759.5 | 0.86 | 0.2 | 0.66 | 78.77 | 18.7 | 2.53 | 273 | 0.02745098 | 0.486631 | 890
269 |  | CarbonDiox | 0 | 0.28 | 0.05 | 0.1 | 0.2809 | 0.058 | 1759.5 | 0.86 | 0.2 | 0.66 | 78.77 | 18.7 | 2.53 | 273 | 0.09019608 | 1.235294 | 890
270 |  | CarbonDiox | 0 | 0.28 | 0.05 | 0.1 | 0.2809 | 0.058 | 1759.5 | 0.86 | 0.2 | 0.66 | 78.77 | 18.7 | 2.53 | 273 | 0.1803922 | 2.096257 | 890
271 |  | CarbonDiox | 0 | 0.28 | 0.05 | 0.1 | 0.2809 | 0.058 | 1759.5 | 0.86 | 0.2 | 0.66 | 78.77 | 18.7 | 2.53 | 273 | 0.2862745 | 3.032086 | 890
272 |  | CarbonDiox | 0 | 0.28 | 0.05 | 0.1 | 0.2809 | 0.058 | 1759.5 | 0.86 | 0.2 | 0.66 | 78.77 | 18.7 | 2.53 | 273 | 0.3882353 | 3.705882 | 890
273 |  | CarbonDiox | 0 | 0.28 | 0.05 | 0.1 | 0.2809 | 0.058 | 1759.5 | 0.86 | 0.2 | 0.66 | 78.77 | 18.7 | 2.53 | 273 | 0.5137255 | 4.529412 | 890
274 |  | CarbonDiox | 0 | 0.28 | 0.05 | 0.1 | 0.2809 | 0.058 | 1759.5 | 0.86 | 0.2 | 0.66 | 78.77 | 18.7 | 2.53 | 273 | 0.654902 | 5.240642 | 890
275 |  | CarbonDiox | 0 | 0.28 | 0.05 | 0.1 | 0.2809 | 0.058 | 1759.5 | 0.86 | 0.2 | 0.66 | 78.77 | 18.7 | 2.53 | 273 | 0.7647059 | 5.839572 | 890
276 |  | CarbonDiox | 0 | 0.28 | 0.05 | 0.1 | 0.2809 | 0.058 | 1759.5 | 0.86 | 0.2 | 0.66 | 78.77 | 18.7 | 2.53 | 273 | 0.8941176 | 6.363636 | 890
277 |  | CarbonDiox | 0 | 0.28 | 0.05 | 0.1 | 0.2809 | 0.058 | 1759.5 | 0.86 | 0.2 | 0.66 | 78.77 | 18.7 | 2.53 | 273 | 1.011765 | 6.850267 | 890
295 | SA-2-800 | CarbonDiox | 0 | 0.28 | 0.05 | 0.1 | 0.2809 | 0.058 | 1909.4 | 0.97 | 0.55 | 0.42 | 76.72 | 22.73 | 0.55 | 273 | 0.0273224 | 0.3005464 | 891
296 |  | CarbonDiox | 0 | 0.28 | 0.05 | 0.1 | 0.2809 | 0.058 | 1909.4 | 0.97 | 0.55 | 0.42 | 76.72 | 22.73 | 0.55 | 273 | 0.1093757 | 1.092896 | 891
297 |  | CarbonDiox | 0 | 0.28 | 0.05 | 0.1 | 0.2809 | 0.058 | 1909.4 | 0.97 | 0.55 | 0.42 | 76.72 | 22.73 | 0.55 | 273 | 0.2033045 | 1.803279 | 891
298 |  | CarbonDiox | 0 | 0.28 | 0.05 | 0.1 | 0.2809 | 0.058 | 1909.4 | 0.97 | 0.55 | 0.42 | 76.72 | 22.73 | 0.55 | 273 | 0.3326879 | 2.486339 | 891
299 |  | CarbonDiox | 0 | 0.28 | 0.05 | 0.1 | 0.2809 | 0.058 | 1909.4 | 0.97 | 0.55 | 0.42 | 76.72 | 22.73 | 0.55 | 273 | 0.4621574 | 3.060109 | 891
300 |  | CarbonDiox | 0 | 0.28 | 0.05 | 0.1 | 0.2809 | 0.058 | 1909.4 | 0.97 | 0.55 | 0.42 | 76.72 | 22.73 | 0.55 | 273 | 0.6073534 | 3.661202 | 891
301 |  | CarbonDiox | 0 | 0.28 | 0.05 | 0.1 | 0.2809 | 0.058 | 1909.4 | 0.97 | 0.55 | 0.42 | 76.72 | 22.73 | 0.55 | 273 | 0.7290134 | 4.153005 | 891
302 |  | CarbonDiox | 0 | 0.28 | 0.05 | 0.1 | 0.2809 | 0.058 | 1909.4 | 0.97 | 0.55 | 0.42 | 76.72 | 22.73 | 0.55 | 273 | 0.8625274 | 4.590164 | 891
303 |  | CarbonDiox | 0 | 0.28 | 0.05 | 0.1 | 0.2809 | 0.058 | 1909.4 | 0.97 | 0.55 | 0.42 | 76.72 | 22.73 | 0.55 | 273 | 1.01179 | 5.027322 | 891
320 | SA-2-600 | CarbonDiox | 0 | 0.28 | 0.05 | 0.1 | 0.2809 | 0.058 | 1389.8 | 0.45 | 0.09 | 0.36 | 61.96 | 35.4 | 2.64 | 298 | 0.03123839 | 0.2269067 | 892
321 |  | CarbonDiox | 0 | 0.28 | 0.05 | 0.1 | 0.2809 | 0.058 | 1389.8 | 0.45 | 0.09 | 0.36 | 61.96 | 35.4 | 2.64 | 298 | 0.09734897 | 0.5335095 | 892
322 |  | CarbonDiox | 0 | 0.28 | 0.05 | 0.1 | 0.2809 | 0.058 | 1389.8 | 0.45 | 0.09 | 0.36 | 61.96 | 35.4 | 2.64 | 298 | 0.1865632 | 0.7996965 | 892
323 |  | CarbonDiox | 0 | 0.28 | 0.05 | 0.1 | 0.2809 | 0.058 | 1389.8 | 0.45 | 0.09 | 0.36 | 61.96 | 35.4 | 2.64 | 298 | 0.275798 | 1.079252 | 892
324 |  | CarbonDiox | 0 | 0.28 | 0.05 | 0.1 | 0.2809 | 0.058 | 1389.8 | 0.45 | 0.09 | 0.36 | 61.96 | 35.4 | 2.64 | 298 | 0.3958789 | 1.331658 | 892
325 |  | CarbonDiox | 0 | 0.28 | 0.05 | 0.1 | 0.2809 | 0.058 | 1389.8 | 0.45 | 0.09 | 0.36 | 61.96 | 35.4 | 2.64 | 298 | 0.523723 | 1.610697 | 892
326 |  | CarbonDiox | 0 | 0.28 | 0.05 | 0.1 | 0.2809 | 0.058 | 1389.8 | 0.45 | 0.09 | 0.36 | 61.96 | 35.4 | 2.64 | 298 | 0.6746707 | 1.849321 | 892
327 |  | CarbonDiox | 0 | 0.28 | 0.05 | 0.1 | 0.2809 | 0.058 | 1389.8 | 0.45 | 0.09 | 0.36 | 61.96 | 35.4 | 2.64 | 298 | 0.7869472 | 2.048354 | 892
328 |  | CarbonDiox | 0 | 0.28 | 0.05 | 0.1 | 0.2809 | 0.058 | 1389.8 | 0.45 | 0.09 | 0.36 | 61.96 | 35.4 | 2.64 | 298 | 0.9069042 | 2.220548 | 892
329 |  | CarbonDiox | 0 | 0.28 | 0.05 | 0.1 | 0.2809 | 0.058 | 1389.8 | 0.45 | 0.09 | 0.36 | 61.96 | 35.4 | 2.64 | 298 | 1.015279 | 2.392895 | 892
349 | SA-2-700 | CarbonDiox | 0 | 0.28 | 0.05 | 0.1 | 0.2809 | 0.058 | 1759.5 | 0.86 | 0.2 | 0.66 | 78.77 | 18.7 | 2.53 | 298 | 0.02722812 | 0.1875 | 893
350 |  | CarbonDiox | 0 | 0.28 | 0.05 | 0.1 | 0.2809 | 0.058 | 1759.5 | 0.86 | 0.2 | 0.66 | 78.77 | 18.7 | 2.53 | 298 | 0.1087516 | 0.6458333 | 893
351 |  | CarbonDiox | 0 | 0.28 | 0.05 | 0.1 | 0.2809 | 0.058 | 1759.5 | 0.86 | 0.2 | 0.66 | 78.77 | 18.7 | 2.53 | 298 | 0.2057191 | 1.104167 | 893
352 |  | CarbonDiox | 0 | 0.28 | 0.05 | 0.1 | 0.2809 | 0.058 | 1759.5 | 0.86 | 0.2 | 0.66 | 78.77 | 18.7 | 2.53 | 298 | 0.3297338 | 1.583333 | 893
353 |  | CarbonDiox | 0 | 0.28 | 0.05 | 0.1 | 0.2809 | 0.058 | 1759.5 | 0.86 | 0.2 | 0.66 | 78.77 | 18.7 | 2.53 | 298 | 0.4537685 | 2.083333 | 893
354 |  | CarbonDiox | 0 | 0.28 | 0.05 | 0.1 | 0.2809 | 0.058 | 1759.5 | 0.86 | 0.2 | 0.66 | 78.77 | 18.7 | 2.53 | 298 | 0.6086913 | 2.583333 | 893
355 |  | CarbonDiox | 0 | 0.28 | 0.05 | 0.1 | 0.2809 | 0.058 | 1759.5 | 0.86 | 0.2 | 0.66 | 78.77 | 18.7 | 2.53 | 298 | 0.7481298 | 3.041667 | 893
356 |  | CarbonDiox | 0 | 0.28 | 0.05 | 0.1 | 0.2809 | 0.058 | 1759.5 | 0.86 | 0.2 | 0.66 | 78.77 | 18.7 | 2.53 | 298 | 0.8913489 | 3.416667 | 893
357 |  | CarbonDiox | 0 | 0.28 | 0.05 | 0.1 | 0.2809 | 0.058 | 1759.5 | 0.86 | 0.2 | 0.66 | 78.77 | 18.7 | 2.53 | 298 | 1.015223 | 3.75 | 893
375 | SA-2-800 | CarbonDiox | 0 | 0.28 | 0.05 | 0.1 | 0.2809 | 0.058 | 1909.4 | 0.97 | 0.55 | 0.42 | 76.72 | 22.73 | 0.55 | 298 | 0.03887372 | 0.2390244 | 894
376 |  | CarbonDiox | 0 | 0.28 | 0.05 | 0.1 | 0.2809 | 0.058 | 1909.4 | 0.97 | 0.55 | 0.42 | 76.72 | 22.73 | 0.55 | 298 | 0.1242867 | 0.6658537 | 894
377 |  | CarbonDiox | 0 | 0.28 | 0.05 | 0.1 | 0.2809 | 0.058 | 1909.4 | 0.97 | 0.55 | 0.42 | 76.72 | 22.73 | 0.55 | 298 | 0.2444675 | 1.109756 | 894
378 |  | CarbonDiox | 0 | 0.28 | 0.05 | 0.1 | 0.2809 | 0.058 | 1909.4 | 0.97 | 0.55 | 0.42 | 76.72 | 22.73 | 0.55 | 298 | 0.3568509 | 1.485366 | 894
379 |  | CarbonDiox | 0 | 0.28 | 0.05 | 0.1 | 0.2809 | 0.058 | 1909.4 | 0.97 | 0.55 | 0.42 | 76.72 | 22.73 | 0.55 | 298 | 0.4730389 | 1.809756 | 894
380 |  | CarbonDiox | 0 | 0.28 | 0.05 | 0.1 | 0.2809 | 0.058 | 1909.4 | 0.97 | 0.55 | 0.42 | 76.72 | 22.73 | 0.55 | 298 | 0.6008287 | 2.15122 | 894
381 |  | CarbonDiox | 0 | 0.28 | 0.05 | 0.1 | 0.2809 | 0.058 | 1909.4 | 0.97 | 0.55 | 0.42 | 76.72 | 22.73 | 0.55 | 298 | 0.7130992 | 2.42439 | 894
382 |  | CarbonDiox | 0 | 0.28 | 0.05 | 0.1 | 0.2809 | 0.058 | 1909.4 | 0.97 | 0.55 | 0.42 | 76.72 | 22.73 | 0.55 | 298 | 0.8176099 | 2.663415 | 894
383 |  | CarbonDiox | 0 | 0.28 | 0.05 | 0.1 | 0.2809 | 0.058 | 1909.4 | 0.97 | 0.55 | 0.42 | 76.72 | 22.73 | 0.55 | 298 | 0.9182409 | 2.885366 | 894
384 |  | CarbonDiox | 0 | 0.28 | 0.05 | 0.1 | 0.2809 | 0.058 | 1909.4 | 0.97 | 0.55 | 0.42 | 76.72 | 22.73 | 0.55 | 298 | 1.014973 | 3.073171 | 894
402 | SA-2-600 | CarbonDiox | 0 | 0.28 | 0.05 | 0.1 | 0.2809 | 0.058 | 1389.8 | 0.45 | 0.09 | 0.36 | 61.96 | 35.4 | 2.64 | 323 | 0.05134804 | 0.178125 | 895
403 |  | CarbonDiox | 0 | 0.28 | 0.05 | 0.1 | 0.2809 | 0.058 | 1389.8 | 0.45 | 0.09 | 0.36 | 61.96 | 35.4 | 2.64 | 323 | 0.1302288 | 0.384375 | 895
404 |  | CarbonDiox | 0 | 0.28 | 0.05 | 0.1 | 0.2809 | 0.058 | 1389.8 | 0.45 | 0.09 | 0.36 | 61.96 | 35.4 | 2.64 | 323 | 0.2523284 | 0.628125 | 895
405 |  | CarbonDiox | 0 | 0.28 | 0.05 | 0.1 | 0.2809 | 0.058 | 1389.8 | 0.45 | 0.09 | 0.36 | 61.96 | 35.4 | 2.64 | 323 | 0.3664828 | 0.825 | 895
406 |  | CarbonDiox | 0 | 0.28 | 0.05 | 0.1 | 0.2809 | 0.058 | 1389.8 | 0.45 | 0.09 | 0.36 | 61.96 | 35.4 | 2.64 | 323 | 0.4884804 | 1.021875 | 895
407 |  | CarbonDiox | 0 | 0.28 | 0.05 | 0.1 | 0.2809 | 0.058 | 1389.8 | 0.45 | 0.09 | 0.36 | 61.96 | 35.4 | 2.64 | 323 | 0.6065155 | 1.2 | 895
408 |  | CarbonDiox | 0 | 0.28 | 0.05 | 0.1 | 0.2809 | 0.058 | 1389.8 | 0.45 | 0.09 | 0.36 | 61.96 | 35.4 | 2.64 | 323 | 0.7362745 | 1.359375 | 895
409 |  | CarbonDiox | 0 | 0.28 | 0.05 | 0.1 | 0.2809 | 0.058 | 1389.8 | 0.45 | 0.09 | 0.36 | 61.96 | 35.4 | 2.64 | 323 | 0.8345997 | 1.490625 | 895
410 |  | CarbonDiox | 0 | 0.28 | 0.05 | 0.1 | 0.2809 | 0.058 | 1389.8 | 0.45 | 0.09 | 0.36 | 61.96 | 35.4 | 2.64 | 323 | 0.9328636 | 1.59375 | 895
411 |  | CarbonDiox | 0 | 0.28 | 0.05 | 0.1 | 0.2809 | 0.058 | 1389.8 | 0.45 | 0.09 | 0.36 | 61.96 | 35.4 | 2.64 | 323 | 1.011479 | 1.678125 | 895
429 | SA-2-700 | CarbonDiox | 0 | 0.28 | 0.05 | 0.1 | 0.2809 | 0.058 | 1759.5 | 0.86 | 0.2 | 0.66 | 78.77 | 18.7 | 2.53 | 323 | 0.06600646 | 0.2558648 | 896
430 |  | CarbonDiox | 0 | 0.28 | 0.05 | 0.1 | 0.2809 | 0.058 | 1759.5 | 0.86 | 0.2 | 0.66 | 78.77 | 18.7 | 2.53 | 323 | 0.1632002 | 0.5518486 | 896
431 |  | CarbonDiox | 0 | 0.28 | 0.05 | 0.1 | 0.2809 | 0.058 | 1759.5 | 0.86 | 0.2 | 0.66 | 78.77 | 18.7 | 2.53 | 323 | 0.2565721 | 0.7938301 | 896
432 |  | CarbonDiox | 0 | 0.28 | 0.05 | 0.1 | 0.2809 | 0.058 | 1759.5 | 0.86 | 0.2 | 0.66 | 78.77 | 18.7 | 2.53 | 323 | 0.3849743 | 1.116419 | 896
433 |  | CarbonDiox | 0 | 0.28 | 0.05 | 0.1 | 0.2809 | 0.058 | 1759.5 | 0.86 | 0.2 | 0.66 | 78.77 | 18.7 | 2.53 | 323 | 0.5017631 | 1.371598 | 896
434 |  | CarbonDiox | 0 | 0.28 | 0.05 | 0.1 | 0.2809 | 0.058 | 1759.5 | 0.86 | 0.2 | 0.66 | 78.77 | 18.7 | 2.53 | 323 | 0.6419266 | 1.667001 | 896
435 |  | CarbonDiox | 0 | 0.28 | 0.05 | 0.1 | 0.2809 | 0.058 | 1759.5 | 0.86 | 0.2 | 0.66 | 78.77 | 18.7 | 2.53 | 323 | 0.766528 | 1.922074 | 896
436 |  | CarbonDiox | 0 | 0.28 | 0.05 | 0.1 | 0.2809 | 0.058 | 1759.5 | 0.86 | 0.2 | 0.66 | 78.77 | 18.7 | 2.53 | 323 | 0.895078 | 2.150067 | 896
437 |  | CarbonDiox | 0 | 0.28 | 0.05 | 0.1 | 0.2809 | 0.058 | 1759.5 | 0.86 | 0.2 | 0.66 | 78.77 | 18.7 | 2.53 | 323 | 1.000253 | 2.337834 | 896
455 | SA-2-800 | CarbonDiox | 0 | 0.28 | 0.05 | 0.1 | 0.2809 | 0.058 | 1909.4 | 0.97 | 0.55 | 0.42 | 76.72 | 22.73 | 0.55 | 323 | 0.05527233 | 0.1888889 | 897
456 |  | CarbonDiox | 0 | 0.28 | 0.05 | 0.1 | 0.2809 | 0.058 | 1909.4 | 0.97 | 0.55 | 0.42 | 76.72 | 22.73 | 0.55 | 323 | 0.1734858 | 0.4777778 | 897
457 |  | CarbonDiox | 0 | 0.28 | 0.05 | 0.1 | 0.2809 | 0.058 | 1909.4 | 0.97 | 0.55 | 0.42 | 76.72 | 22.73 | 0.55 | 323 | 0.2955556 | 0.7333333 | 897
458 |  | CarbonDiox | 0 | 0.28 | 0.05 | 0.1 | 0.2809 | 0.058 | 1909.4 | 0.97 | 0.55 | 0.42 | 76.72 | 22.73 | 0.55 | 323 | 0.4373203 | 1.033333 | 897
459 |  | CarbonDiox | 0 | 0.28 | 0.05 | 0.1 | 0.2809 | 0.058 | 1909.4 | 0.97 | 0.55 | 0.42 | 76.72 | 22.73 | 0.55 | 323 | 0.5317865 | 1.211111 | 897
460 |  | CarbonDiox | 0 | 0.28 | 0.05 | 0.1 | 0.2809 | 0.058 | 1909.4 | 0.97 | 0.55 | 0.42 | 76.72 | 22.73 | 0.55 | 323 | 0.6576906 | 1.422222 | 897
461 |  | CarbonDiox | 0 | 0.28 | 0.05 | 0.1 | 0.2809 | 0.058 | 1909.4 | 0.97 | 0.55 | 0.42 | 76.72 | 22.73 | 0.55 | 323 | 0.7835294 | 1.6 | 897
462 |  | CarbonDiox | 0 | 0.28 | 0.05 | 0.1 | 0.2809 | 0.058 | 1909.4 | 0.97 | 0.55 | 0.42 | 76.72 | 22.73 | 0.55 | 323 | 0.8936383 | 1.755556 | 897
463 |  | CarbonDiox | 0 | 0.28 | 0.05 | 0.1 | 0.2809 | 0.058 | 1909.4 | 0.97 | 0.55 | 0.42 | 76.72 | 22.73 | 0.55 | 323 | 1.015577 | 1.944444 | 897
0 | CMK-3 | CarbonDiox | 0 | 0.28 | 0.05 | 0.1 | 0.2809 | 0.058 | 624 | 0.62 | 0.43 | 0.18 |  |  |  | 293 | 0.01805287 | 0.1371158 | 898
1 |  | CarbonDiox | 0 | 0.28 | 0.05 | 0.1 | 0.2809 | 0.058 | 624 | 0.62 | 0.43 | 0.18 |  |  |  | 293 | 0.07963035 | 0.4018913 | 898
2 |  | CarbonDiox | 0 | 0.28 | 0.05 | 0.1 | 0.2809 | 0.058 | 624 | 0.62 | 0.43 | 0.18 |  |  |  | 293 | 0.1576187 | 0.6146572 | 898
3 |  | CarbonDiox | 0 | 0.28 | 0.05 | 0.1 | 0.2809 | 0.058 | 624 | 0.62 | 0.43 | 0.18 |  |  |  | 293 | 0.2447066 | 0.8179669 | 898
4 |  | CarbonDiox | 0 | 0.28 | 0.05 | 0.1 | 0.2809 | 0.058 | 624 | 0.62 | 0.43 | 0.18 |  |  |  | 293 | 0.3518203 | 0.9929078 | 898
5 |  | CarbonDiox | 0 | 0.28 | 0.05 | 0.1 | 0.2809 | 0.058 | 624 | 0.62 | 0.43 | 0.18 |  |  |  | 293 | 0.4553149 | 1.148936 | 898
6 |  | CarbonDiox | 0 | 0.28 | 0.05 | 0.1 | 0.2809 | 0.058 | 624 | 0.62 | 0.43 | 0.18 |  |  |  | 293 | 0.5588309 | 1.281324 | 898
7 |  | CarbonDiox | 0 | 0.28 | 0.05 | 0.1 | 0.2809 | 0.058 | 624 | 0.62 | 0.43 | 0.18 |  |  |  | 293 | 0.6441994 | 1.375887 | 898
8 |  | CarbonDiox | 0 | 0.28 | 0.05 | 0.1 | 0.2809 | 0.058 | 624 | 0.62 | 0.43 | 0.18 |  |  |  | 293 | 0.7477326 | 1.489362 | 898
9 |  | CarbonDiox | 0 | 0.28 | 0.05 | 0.1 | 0.2809 | 0.058 | 624 | 0.62 | 0.43 | 0.18 |  |  |  | 293 | 0.8549194 | 1.583924 | 898
10 |  | CarbonDiox | 0 | 0.28 | 0.05 | 0.1 | 0.2809 | 0.058 | 624 | 0.62 | 0.43 | 0.18 |  |  |  | 293 | 0.996643 | 1.687943 | 898
11 |  | CarbonDiox | 0 | 0.28 | 0.05 | 0.1 | 0.2809 | 0.058 | 624 | 0.62 | 0.43 | 0.18 |  |  |  | 298 | 0.03073286 | 0.1891253 | 899
12 |  | CarbonDiox | 0 | 0.28 | 0.05 | 0.1 | 0.2809 | 0.058 | 624 | 0.62 | 0.43 | 0.18 |  |  |  | 298 | 0.08510638 | 0.3782506 | 899
13 |  | CarbonDiox | 0 | 0.28 | 0.05 | 0.1 | 0.2809 | 0.058 | 624 | 0.62 | 0.43 | 0.18 |  |  |  | 298 | 0.1576574 | 0.572104 | 899
14 |  | CarbonDiox | 0 | 0.28 | 0.05 | 0.1 | 0.2809 | 0.058 | 624 | 0.62 | 0.43 | 0.18 |  |  |  | 298 | 0.255663 | 0.7659574 | 899
15 |  | CarbonDiox | 0 | 0.28 | 0.05 | 0.1 | 0.2809 | 0.058 | 624 | 0.62 | 0.43 | 0.18 |  |  |  | 298 | 0.3536901 | 0.9361702 | 899
16 |  | CarbonDiox | 0 | 0.28 | 0.05 | 0.1 | 0.2809 | 0.058 | 624 | 0.62 | 0.43 | 0.18 |  |  |  | 298 | 0.4735568 | 1.082742 | 899
17 |  | CarbonDiox | 0 | 0.28 | 0.05 | 0.1 | 0.2809 | 0.058 | 624 | 0.62 | 0.43 | 0.18 |  |  |  | 298 | 0.569813 | 1.200946 | 899
18 |  | CarbonDiox | 0 | 0.28 | 0.05 | 0.1 | 0.2809 | 0.058 | 624 | 0.62 | 0.43 | 0.18 |  |  |  | 298 | 0.6679003 | 1.304965 | 899
19 |  | CarbonDiox | 0 | 0.28 | 0.05 | 0.1 | 0.2809 | 0.058 | 624 | 0.62 | 0.43 | 0.18 |  |  |  | 298 | 0.7787277 | 1.394799 | 899
20 |  | CarbonDiox | 0 | 0.28 | 0.05 | 0.1 | 0.2809 | 0.058 | 624 | 0.62 | 0.43 | 0.18 |  |  |  | 298 | 0.89317 | 1.508274 | 899
21 |  | CarbonDiox | 0 | 0.28 | 0.05 | 0.1 | 0.2809 | 0.058 | 624 | 0.62 | 0.43 | 0.18 |  |  |  | 298 | 0.9985687 | 1.56974 | 899
22 |  | CarbonDiox | 0 | 0.28 | 0.05 | 0.1 | 0.2809 | 0.058 | 624 | 0.62 | 0.43 | 0.18 |  |  |  | 303 | 0.02711799 | 0.1654846 | 900
23 |  | CarbonDiox | 0 | 0.28 | 0.05 | 0.1 | 0.2809 | 0.058 | 624 | 0.62 | 0.43 | 0.18 |  |  |  | 303 | 0.07788524 | 0.321513 | 900
24 |  | CarbonDiox | 0 | 0.28 | 0.05 | 0.1 | 0.2809 | 0.058 | 624 | 0.62 | 0.43 | 0.18 |  |  |  | 303 | 0.1558994 | 0.5059102 | 900
25 |  | CarbonDiox | 0 | 0.28 | 0.05 | 0.1 | 0.2809 | 0.058 | 624 | 0.62 | 0.43 | 0.18 |  |  |  | 303 | 0.2557361 | 0.6855792 | 900
26 |  | CarbonDiox | 0 | 0.28 | 0.05 | 0.1 | 0.2809 | 0.058 | 624 | 0.62 | 0.43 | 0.18 |  |  |  | 303 | 0.3555942 | 0.8416076 | 900
27 |  | CarbonDiox | 0 | 0.28 | 0.05 | 0.1 | 0.2809 | 0.058 | 624 | 0.62 | 0.43 | 0.18 |  |  |  | 303 | 0.4463959 | 0.9598109 | 900
28 |  | CarbonDiox | 0 | 0.28 | 0.05 | 0.1 | 0.2809 | 0.058 | 624 | 0.62 | 0.43 | 0.18 |  |  |  | 303 | 0.546297 | 1.068558 | 900
29 |  | CarbonDiox | 0 | 0.28 | 0.05 | 0.1 | 0.2809 | 0.058 | 624 | 0.62 | 0.43 | 0.18 |  |  |  | 303 | 0.6589211 | 1.182033 | 900
30 |  | CarbonDiox | 0 | 0.28 | 0.05 | 0.1 | 0.2809 | 0.058 | 624 | 0.62 | 0.43 | 0.18 |  |  |  | 303 | 0.7552031 | 1.271868 | 900
31 |  | CarbonDiox | 0 | 0.28 | 0.05 | 0.1 | 0.2809 | 0.058 | 624 | 0.62 | 0.43 | 0.18 |  |  |  | 303 | 0.8478616 | 1.347518 | 900
32 |  | CarbonDiox | 0 | 0.28 | 0.05 | 0.1 | 0.2809 | 0.058 | 624 | 0.62 | 0.43 | 0.18 |  |  |  | 303 | 0.996845 | 1.465721 | 900
33 |  | CarbonDiox | 0 | 0.28 | 0.05 | 0.1 | 0.2809 | 0.058 | 624 | 0.62 | 0.43 | 0.18 |  |  |  | 308 | 0.02715667 | 0.1229314 | 901
34 |  | CarbonDiox | 0 | 0.28 | 0.05 | 0.1 | 0.2809 | 0.058 | 624 | 0.62 | 0.43 | 0.18 |  |  |  | 308 | 0.09969052 | 0.3356974 | 901
35 |  | CarbonDiox | 0 | 0.28 | 0.05 | 0.1 | 0.2809 | 0.058 | 624 | 0.62 | 0.43 | 0.18 |  |  |  | 308 | 0.1686439 | 0.4869976 | 901
36 |  | CarbonDiox | 0 | 0.28 | 0.05 | 0.1 | 0.2809 | 0.058 | 624 | 0.62 | 0.43 | 0.18 |  |  |  | 308 | 0.2612207 | 0.6524823 | 901
37 |  | CarbonDiox | 0 | 0.28 | 0.05 | 0.1 | 0.2809 | 0.058 | 624 | 0.62 | 0.43 | 0.18 |  |  |  | 308 | 0.3483688 | 0.7895981 | 901
38 |  | CarbonDiox | 0 | 0.28 | 0.05 | 0.1 | 0.2809 | 0.058 | 624 | 0.62 | 0.43 | 0.18 |  |  |  | 308 | 0.4609757 | 0.9219858 | 901
39 |  | CarbonDiox | 0 | 0.28 | 0.05 | 0.1 | 0.2809 | 0.058 | 624 | 0.62 | 0.43 | 0.18 |  |  |  | 308 | 0.5645089 | 1.035461 | 901
40 |  | CarbonDiox | 0 | 0.28 | 0.05 | 0.1 | 0.2809 | 0.058 | 624 | 0.62 | 0.43 | 0.18 |  |  |  | 308 | 0.664423 | 1.130024 | 901
41 |  | CarbonDiox | 0 | 0.28 | 0.05 | 0.1 | 0.2809 | 0.058 | 624 | 0.62 | 0.43 | 0.18 |  |  |  | 308 | 0.7715968 | 1.238771 | 901
42 |  | CarbonDiox | 0 | 0.28 | 0.05 | 0.1 | 0.2809 | 0.058 | 624 | 0.62 | 0.43 | 0.18 |  |  |  | 308 | 0.8715323 | 1.309693 | 901
43 |  | CarbonDiox | 0 | 0.28 | 0.05 | 0.1 | 0.2809 | 0.058 | 624 | 0.62 | 0.43 | 0.18 |  |  |  | 308 | 0.9969009 | 1.404255 | 901
44 |  | CarbonDiox | 0 | 0.28 | 0.05 | 0.1 | 0.2809 | 0.058 | 624 | 0.62 | 0.43 | 0.18 |  |  |  | 313 | 0.03805717 | 0.1323877 | 902
45 |  | CarbonDiox | 0 | 0.28 | 0.05 | 0.1 | 0.2809 | 0.058 | 624 | 0.62 | 0.43 | 0.18 |  |  |  | 313 | 0.1196905 | 0.3356974 | 902
46 |  | CarbonDiox | 0 | 0.28 | 0.05 | 0.1 | 0.2809 | 0.058 | 624 | 0.62 | 0.43 | 0.18 |  |  |  | 313 | 0.20683 | 0.4822695 | 902
47 |  | CarbonDiox | 0 | 0.28 | 0.05 | 0.1 | 0.2809 | 0.058 | 624 | 0.62 | 0.43 | 0.18 |  |  |  | 313 | 0.3067011 | 0.6241135 | 902
48 |  | CarbonDiox | 0 | 0.28 | 0.05 | 0.1 | 0.2809 | 0.058 | 624 | 0.62 | 0.43 | 0.18 |  |  |  | 313 | 0.4192994 | 0.7659574 | 902
49 |  | CarbonDiox | 0 | 0.28 | 0.05 | 0.1 | 0.2809 | 0.058 | 624 | 0.62 | 0.43 | 0.18 |  |  |  | 313 | 0.5319235 | 0.8794326 | 902
50 |  | CarbonDiox | 0 | 0.28 | 0.05 | 0.1 | 0.2809 | 0.058 | 624 | 0.62 | 0.43 | 0.18 |  |  |  | 313 | 0.642738 | 0.9834515 | 902
51 |  | CarbonDiox | 0 | 0.28 | 0.05 | 0.1 | 0.2809 | 0.058 | 624 | 0.62 | 0.43 | 0.18 |  |  |  | 313 | 0.7481109 | 1.073286 | 902
52 |  | CarbonDiox | 0 | 0.28 | 0.05 | 0.1 | 0.2809 | 0.058 | 624 | 0.62 | 0.43 | 0.18 |  |  |  | 313 | 0.8825704 | 1.167849 | 902
53 |  | CarbonDiox | 0 | 0.28 | 0.05 | 0.1 | 0.2809 | 0.058 | 624 | 0.62 | 0.43 | 0.18 |  |  |  | 313 | 0.9952332 | 1.238771 | 902
54 |  | CarbonDiox | 0 | 0.28 | 0.05 | 0.1 | 0.2809 | 0.058 | 624 | 0.62 | 0.43 | 0.18 |  |  |  | 318 | 0.03626048 | 0.108747 | 903
55 |  | CarbonDiox | 0 | 0.28 | 0.05 | 0.1 | 0.2809 | 0.058 | 624 | 0.62 | 0.43 | 0.18 |  |  |  | 318 | 0.1215474 | 0.2931442 | 903
56 |  | CarbonDiox | 0 | 0.28 | 0.05 | 0.1 | 0.2809 | 0.058 | 624 | 0.62 | 0.43 | 0.18 |  |  |  | 318 | 0.2014227 | 0.43026 | 903
57 |  | CarbonDiox | 0 | 0.28 | 0.05 | 0.1 | 0.2809 | 0.058 | 624 | 0.62 | 0.43 | 0.18 |  |  |  | 318 | 0.2958521 | 0.5579196 | 903
58 |  | CarbonDiox | 0 | 0.28 | 0.05 | 0.1 | 0.2809 | 0.058 | 624 | 0.62 | 0.43 | 0.18 |  |  |  | 318 | 0.4030131 | 0.6808511 | 903
59 |  | CarbonDiox | 0 | 0.28 | 0.05 | 0.1 | 0.2809 | 0.058 | 624 | 0.62 | 0.43 | 0.18 |  |  |  | 318 | 0.5011047 | 0.7801418 | 903
60 |  | CarbonDiox | 0 | 0.28 | 0.05 | 0.1 | 0.2809 | 0.058 | 624 | 0.62 | 0.43 | 0.18 |  |  |  | 318 | 0.6028412 | 0.8699764 | 903
61 |  | CarbonDiox | 0 | 0.28 | 0.05 | 0.1 | 0.2809 | 0.058 | 624 | 0.62 | 0.43 | 0.18 |  |  |  | 318 | 0.7154911 | 0.9550827 | 903
62 |  | CarbonDiox | 0 | 0.28 | 0.05 | 0.1 | 0.2809 | 0.058 | 624 | 0.62 | 0.43 | 0.18 |  |  |  | 318 | 0.802695 | 1.030733 | 903
63 |  | CarbonDiox | 0 | 0.28 | 0.05 | 0.1 | 0.2809 | 0.058 | 624 | 0.62 | 0.43 | 0.18 |  |  |  | 318 | 0.909899 | 1.106383 | 903
64 |  | CarbonDiox | 0 | 0.28 | 0.05 | 0.1 | 0.2809 | 0.058 | 624 | 0.62 | 0.43 | 0.18 |  |  |  | 318 | 0.9971158 | 1.167849 | 903
65 |  | CarbonDiox | 0 | 0.28 | 0.05 | 0.1 | 0.2809 | 0.058 | 624 | 0.62 | 0.43 | 0.18 |  |  |  | 323 | 0.04352031 | 0.1229314 | 904
66 |  | CarbonDiox | 0 | 0.28 | 0.05 | 0.1 | 0.2809 | 0.058 | 624 | 0.62 | 0.43 | 0.18 |  |  |  | 323 | 0.1469933 | 0.3026005 | 904
67 |  | CarbonDiox | 0 | 0.28 | 0.05 | 0.1 | 0.2809 | 0.058 | 624 | 0.62 | 0.43 | 0.18 |  |  |  | 323 | 0.2305308 | 0.4113475 | 904
68 |  | CarbonDiox | 0 | 0.28 | 0.05 | 0.1 | 0.2809 | 0.058 | 624 | 0.62 | 0.43 | 0.18 |  |  |  | 323 | 0.3304191 | 0.534279 | 904
69 |  | CarbonDiox | 0 | 0.28 | 0.05 | 0.1 | 0.2809 | 0.058 | 624 | 0.62 | 0.43 | 0.18 |  |  |  | 323 | 0.4230561 | 0.6335697 | 904
70 |  | CarbonDiox | 0 | 0.28 | 0.05 | 0.1 | 0.2809 | 0.058 | 624 | 0.62 | 0.43 | 0.18 |  |  |  | 323 | 0.5393295 | 0.7328605 | 904
71 |  | CarbonDiox | 0 | 0.28 | 0.05 | 0.1 | 0.2809 | 0.058 | 624 | 0.62 | 0.43 | 0.18 |  |  |  | 323 | 0.6483344 | 0.8274232 | 904
72 |  | CarbonDiox | 0 | 0.28 | 0.05 | 0.1 | 0.2809 | 0.058 | 624 | 0.62 | 0.43 | 0.18 |  |  |  | 323 | 0.7609843 | 0.9125296 | 904
73 |  | CarbonDiox | 0 | 0.28 | 0.05 | 0.1 | 0.2809 | 0.058 | 624 | 0.62 | 0.43 | 0.18 |  |  |  | 323 | 0.8700064 | 0.9881797 | 904
74 |  | CarbonDiox | 0 | 0.28 | 0.05 | 0.1 | 0.2809 | 0.058 | 624 | 0.62 | 0.43 | 0.18 |  |  |  | 323 | 0.9990286 | 1.06383 | 904
0 | OM-CNS | CarbonDiox | 0 | 0.28 | 0.05 | 0.1 | 0.2809 | 0.058 | 828 | 0.71 | 0.38 | 0.33 |  |  |  | 298 | 0.01440945 | 0.225 | 905
1 |  | CarbonDiox | 0 | 0.28 | 0.05 | 0.1 | 0.2809 | 0.058 | 828 | 0.71 | 0.38 | 0.33 |  |  |  | 298 | 0.06049213 | 0.61875 | 905
2 |  | CarbonDiox | 0 | 0.28 | 0.05 | 0.1 | 0.2809 | 0.058 | 828 | 0.71 | 0.38 | 0.33 |  |  |  | 298 | 0.1270472 | 1.0125 | 905
3 |  | CarbonDiox | 0 | 0.28 | 0.05 | 0.1 | 0.2809 | 0.058 | 828 | 0.71 | 0.38 | 0.33 |  |  |  | 298 | 0.1998556 | 1.3625 | 905
4 |  | CarbonDiox | 0 | 0.28 | 0.05 | 0.1 | 0.2809 | 0.058 | 828 | 0.71 | 0.38 | 0.33 |  |  |  | 298 | 0.2930971 | 1.675 | 905
5 |  | CarbonDiox | 0 | 0.28 | 0.05 | 0.1 | 0.2809 | 0.058 | 828 | 0.71 | 0.38 | 0.33 |  |  |  | 298 | 0.3941798 | 1.95625 | 905
6 |  | CarbonDiox | 0 | 0.28 | 0.05 | 0.1 | 0.2809 | 0.058 | 828 | 0.71 | 0.38 | 0.33 |  |  |  | 298 | 0.5157349 | 2.2375 | 905
7 |  | CarbonDiox | 0 | 0.28 | 0.05 | 0.1 | 0.2809 | 0.058 | 828 | 0.71 | 0.38 | 0.33 |  |  |  | 298 | 0.6293438 | 2.45 | 905
8 |  | CarbonDiox | 0 | 0.28 | 0.05 | 0.1 | 0.2809 | 0.058 | 828 | 0.71 | 0.38 | 0.33 |  |  |  | 298 | 0.7334711 | 2.63125 | 905
9 |  | CarbonDiox | 0 | 0.28 | 0.05 | 0.1 | 0.2809 | 0.058 | 828 | 0.71 | 0.38 | 0.33 |  |  |  | 298 | 0.8627953 | 2.8125 | 905
10 |  | CarbonDiox | 0 | 0.28 | 0.05 | 0.1 | 0.2809 | 0.058 | 828 | 0.71 | 0.38 | 0.33 |  |  |  | 298 | 1.025217 | 3.01875 | 905
11 | RS-HCS | CarbonDiox | 0 | 0.28 | 0.05 | 0.1 | 0.2809 | 0.058 | 910 | 1.81 | 1.75 | 0.06 |  |  |  | 298 | 0.02230315 | 0.24375 | 906
12 |  | CarbonDiox | 0 | 0.28 | 0.05 | 0.1 | 0.2809 | 0.058 | 910 | 1.81 | 1.75 | 0.06 |  |  |  | 298 | 0.1062795 | 0.73125 | 906
13 |  | CarbonDiox | 0 | 0.28 | 0.05 | 0.1 | 0.2809 | 0.058 | 910 | 1.81 | 1.75 | 0.06 |  |  |  | 298 | 0.1900787 | 1.05 | 906
14 |  | CarbonDiox | 0 | 0.28 | 0.05 | 0.1 | 0.2809 | 0.058 | 910 | 1.81 | 1.75 | 0.06 |  |  |  | 298 | 0.2880249 | 1.34375 | 906
15 |  | CarbonDiox | 0 | 0.28 | 0.05 | 0.1 | 0.2809 | 0.058 | 910 | 1.81 | 1.75 | 0.06 |  |  |  | 298 | 0.4095538 | 1.6 | 906
16 |  | CarbonDiox | 0 | 0.28 | 0.05 | 0.1 | 0.2809 | 0.058 | 910 | 1.81 | 1.75 | 0.06 |  |  |  | 298 | 0.5311024 | 1.875 | 906
17 |  | CarbonDiox | 0 | 0.28 | 0.05 | 0.1 | 0.2809 | 0.058 | 910 | 1.81 | 1.75 | 0.06 |  |  |  | 298 | 0.6367717 | 2.025 | 906
18 |  | CarbonDiox | 0 | 0.28 | 0.05 | 0.1 | 0.2809 | 0.058 | 910 | 1.81 | 1.75 | 0.06 |  |  |  | 298 | 0.740853 | 2.1625 | 906
19 |  | CarbonDiox | 0 | 0.28 | 0.05 | 0.1 | 0.2809 | 0.058 | 910 | 1.81 | 1.75 | 0.06 |  |  |  | 298 | 0.8402034 | 2.29375 | 906
20 |  | CarbonDiox | 0 | 0.28 | 0.05 | 0.1 | 0.2809 | 0.058 | 910 | 1.81 | 1.75 | 0.06 |  |  |  | 298 | 1.005781 | 2.50625 | 906
21 | SS-HCS | CarbonDiox | 0 | 0.28 | 0.05 | 0.1 | 0.2809 | 0.058 | 859 | 0.85 | 0.56 | 0.29 |  |  |  | 298 | 0.03976378 | 0.375 | 907
22 |  | CarbonDiox | 0 | 0.28 | 0.05 | 0.1 | 0.2809 | 0.058 | 859 | 0.85 | 0.56 | 0.29 |  |  |  | 298 | 0.1047638 | 0.7875 | 907
23 |  | CarbonDiox | 0 | 0.28 | 0.05 | 0.1 | 0.2809 | 0.058 | 859 | 0.85 | 0.56 | 0.29 |  |  |  | 298 | 0.1791207 | 1.1125 | 907
24 |  | CarbonDiox | 0 | 0.28 | 0.05 | 0.1 | 0.2809 | 0.058 | 859 | 0.85 | 0.56 | 0.29 |  |  |  | 298 | 0.2818307 | 1.44375 | 907
25 |  | CarbonDiox | 0 | 0.28 | 0.05 | 0.1 | 0.2809 | 0.058 | 859 | 0.85 | 0.56 | 0.29 |  |  |  | 298 | 0.3797572 | 1.71875 | 907
26 |  | CarbonDiox | 0 | 0.28 | 0.05 | 0.1 | 0.2809 | 0.058 | 859 | 0.85 | 0.56 | 0.29 |  |  |  | 298 | 0.4791995 | 1.9375 | 907
27 |  | CarbonDiox | 0 | 0.28 | 0.05 | 0.1 | 0.2809 | 0.058 | 859 | 0.85 | 0.56 | 0.29 |  |  |  | 298 | 0.5581102 | 2.1 | 907
28 |  | CarbonDiox | 0 | 0.28 | 0.05 | 0.1 | 0.2809 | 0.058 | 859 | 0.85 | 0.56 | 0.29 |  |  |  | 298 | 0.6527756 | 2.26875 | 907
29 |  | CarbonDiox | 0 | 0.28 | 0.05 | 0.1 | 0.2809 | 0.058 | 859 | 0.85 | 0.56 | 0.29 |  |  |  | 298 | 0.7568635 | 2.4125 | 907
30 |  | CarbonDiox | 0 | 0.28 | 0.05 | 0.1 | 0.2809 | 0.058 | 859 | 0.85 | 0.56 | 0.29 |  |  |  | 298 | 0.8735827 | 2.5875 | 907
31 |  | CarbonDiox | 0 | 0.28 | 0.05 | 0.1 | 0.2809 | 0.058 | 859 | 0.85 | 0.56 | 0.29 |  |  |  | 298 | 1.010774 | 2.7625 | 907
32 | DS-HCS | CarbonDiox | 0 | 0.28 | 0.05 | 0.1 | 0.2809 | 0.058 | 900 | 0.94 | 0.92 | 0.02 |  |  |  | 298 | 0.0253937 | 0.1875 | 908
33 |  | CarbonDiox | 0 | 0.28 | 0.05 | 0.1 | 0.2809 | 0.058 | 900 | 0.94 | 0.92 | 0.02 |  |  |  | 298 | 0.06347769 | 0.4625 | 908
34 |  | CarbonDiox | 0 | 0.28 | 0.05 | 0.1 | 0.2809 | 0.058 | 900 | 0.94 | 0.92 | 0.02 |  |  |  | 298 | 0.1046194 | 0.65 | 908
35 |  | CarbonDiox | 0 | 0.28 | 0.05 | 0.1 | 0.2809 | 0.058 | 900 | 0.94 | 0.92 | 0.02 |  |  |  | 298 | 0.1852231 | 0.925 | 908
36 |  | CarbonDiox | 0 | 0.28 | 0.05 | 0.1 | 0.2809 | 0.058 | 900 | 0.94 | 0.92 | 0.02 |  |  |  | 298 | 0.268937 | 1.1625 | 908
37 |  | CarbonDiox | 0 | 0.28 | 0.05 | 0.1 | 0.2809 | 0.058 | 900 | 0.94 | 0.92 | 0.02 |  |  |  | 298 | 0.3541601 | 1.3375 | 908
38 |  | CarbonDiox | 0 | 0.28 | 0.05 | 0.1 | 0.2809 | 0.058 | 900 | 0.94 | 0.92 | 0.02 |  |  |  | 298 | 0.4630184 | 1.525 | 908
39 |  | CarbonDiox | 0 | 0.28 | 0.05 | 0.1 | 0.2809 | 0.058 | 900 | 0.94 | 0.92 | 0.02 |  |  |  | 298 | 0.5687139 | 1.7 | 908
40 |  | CarbonDiox | 0 | 0.28 | 0.05 | 0.1 | 0.2809 | 0.058 | 900 | 0.94 | 0.92 | 0.02 |  |  |  | 298 | 0.6664895 | 1.83125 | 908
41 |  | CarbonDiox | 0 | 0.28 | 0.05 | 0.1 | 0.2809 | 0.058 | 900 | 0.94 | 0.92 | 0.02 |  |  |  | 298 | 0.7563714 | 1.94375 | 908
42 |  | CarbonDiox | 0 | 0.28 | 0.05 | 0.1 | 0.2809 | 0.058 | 900 | 0.94 | 0.92 | 0.02 |  |  |  | 298 | 0.8509646 | 2.04375 | 908
43 |  | CarbonDiox | 0 | 0.28 | 0.05 | 0.1 | 0.2809 | 0.058 | 900 | 0.94 | 0.92 | 0.02 |  |  |  | 298 | 0.9439961 | 2.15625 | 908
44 |  | CarbonDiox | 0 | 0.28 | 0.05 | 0.1 | 0.2809 | 0.058 | 900 | 0.94 | 0.92 | 0.02 |  |  |  | 298 | 1.025958 | 2.225 | 908
0 | MU600 | CarbonDiox | 0 | 0.28 | 0.05 | 0.1 | 0.2809 | 0.058 | 1161 | 1.31 | 1.06 | 0.25 |  | 4.31 | 0.94 | 273 | 0.04661875 | 0.6519824 | 909
1 |  | CarbonDiox | 0 | 0.28 | 0.05 | 0.1 | 0.2809 | 0.058 | 1161 | 1.31 | 1.06 | 0.25 |  | 4.31 | 0.94 | 273 | 0.1559781 | 1.321586 | 909
2 |  | CarbonDiox | 0 | 0.28 | 0.05 | 0.1 | 0.2809 | 0.058 | 1161 | 1.31 | 1.06 | 0.25 |  | 4.31 | 0.94 | 273 | 0.2616586 | 1.797357 | 909
3 |  | CarbonDiox | 0 | 0.28 | 0.05 | 0.1 | 0.2809 | 0.058 | 1161 | 1.31 | 1.06 | 0.25 |  | 4.31 | 0.94 | 273 | 0.4094598 | 2.290749 | 909
4 |  | CarbonDiox | 0 | 0.28 | 0.05 | 0.1 | 0.2809 | 0.058 | 1161 | 1.31 | 1.06 | 0.25 |  | 4.31 | 0.94 | 273 | 0.5290053 | 2.572687 | 909
5 |  | CarbonDiox | 0 | 0.28 | 0.05 | 0.1 | 0.2809 | 0.058 | 1161 | 1.31 | 1.06 | 0.25 |  | 4.31 | 0.94 | 273 | 0.6450885 | 2.907489 | 909
6 |  | CarbonDiox | 0 | 0.28 | 0.05 | 0.1 | 0.2809 | 0.058 | 1161 | 1.31 | 1.06 | 0.25 |  | 4.31 | 0.94 | 273 | 0.7681428 | 3.189427 | 909
7 |  | CarbonDiox | 0 | 0.28 | 0.05 | 0.1 | 0.2809 | 0.058 | 1161 | 1.31 | 1.06 | 0.25 |  | 4.31 | 0.94 | 273 | 0.8560012 | 3.348018 | 909
8 |  | CarbonDiox | 0 | 0.28 | 0.05 | 0.1 | 0.2809 | 0.058 | 1161 | 1.31 | 1.06 | 0.25 |  | 4.31 | 0.94 | 273 | 1.010573 | 3.559471 | 909
9 | MU700 | CarbonDiox | 0 | 0.28 | 0.05 | 0.1 | 0.2809 | 0.058 | 1030 | 1.1 | 0.83 | 0.27 |  | 3.31 | 0.7 | 273 | 0.05357446 | 0.5814978 | 910
10 |  | CarbonDiox | 0 | 0.28 | 0.05 | 0.1 | 0.2809 | 0.058 | 1030 | 1.1 | 0.83 | 0.27 |  | 3.31 | 0.7 | 273 | 0.1558544 | 1.180617 | 910
11 |  | CarbonDiox | 0 | 0.28 | 0.05 | 0.1 | 0.2809 | 0.058 | 1030 | 1.1 | 0.83 | 0.27 |  | 3.31 | 0.7 | 273 | 0.2544864 | 1.621145 | 910
12 |  | CarbonDiox | 0 | 0.28 | 0.05 | 0.1 | 0.2809 | 0.058 | 1030 | 1.1 | 0.83 | 0.27 |  | 3.31 | 0.7 | 273 | 0.3600742 | 1.991189 | 910
13 |  | CarbonDiox | 0 | 0.28 | 0.05 | 0.1 | 0.2809 | 0.058 | 1030 | 1.1 | 0.83 | 0.27 |  | 3.31 | 0.7 | 273 | 0.4937321 | 2.361233 | 910
14 |  | CarbonDiox | 0 | 0.28 | 0.05 | 0.1 | 0.2809 | 0.058 | 1030 | 1.1 | 0.83 | 0.27 |  | 3.31 | 0.7 | 273 | 0.6062756 | 2.660793 | 910
15 |  | CarbonDiox | 0 | 0.28 | 0.05 | 0.1 | 0.2809 | 0.058 | 1030 | 1.1 | 0.83 | 0.27 |  | 3.31 | 0.7 | 273 | 0.7082464 | 2.907489 | 910
16 |  | CarbonDiox | 0 | 0.28 | 0.05 | 0.1 | 0.2809 | 0.058 | 1030 | 1.1 | 0.83 | 0.27 |  | 3.31 | 0.7 | 273 | 0.8242213 | 3.118943 | 910
17 | MU800 | CarbonDiox | 0 | 0.28 | 0.05 | 0.1 | 0.2809 | 0.058 | 1365 | 1.79 | 1.55 | 0.24 |  | 2.68 | 0.41 | 273 | 0.05700595 | 0.4933921 | 911
18 |  | CarbonDiox | 0 | 0.28 | 0.05 | 0.1 | 0.2809 | 0.058 | 1365 | 1.79 | 1.55 | 0.24 |  | 2.68 | 0.41 | 273 | 0.1486823 | 1.004405 | 911
19 |  | CarbonDiox | 0 | 0.28 | 0.05 | 0.1 | 0.2809 | 0.058 | 1365 | 1.79 | 1.55 | 0.24 |  | 2.68 | 0.41 | 273 | 0.2578252 | 1.427313 | 911
20 |  | CarbonDiox | 0 | 0.28 | 0.05 | 0.1 | 0.2809 | 0.058 | 1365 | 1.79 | 1.55 | 0.24 |  | 2.68 | 0.41 | 273 | 0.3845274 | 1.867841 | 911
21 |  | CarbonDiox | 0 | 0.28 | 0.05 | 0.1 | 0.2809 | 0.058 | 1365 | 1.79 | 1.55 | 0.24 |  | 2.68 | 0.41 | 273 | 0.500626 | 2.220264 | 911
22 |  | CarbonDiox | 0 | 0.28 | 0.05 | 0.1 | 0.2809 | 0.058 | 1365 | 1.79 | 1.55 | 0.24 |  | 2.68 | 0.41 | 273 | 0.6659247 | 2.660793 | 911
23 |  | CarbonDiox | 0 | 0.28 | 0.05 | 0.1 | 0.2809 | 0.058 | 1365 | 1.79 | 1.55 | 0.24 |  | 2.68 | 0.41 | 273 | 0.8170338 | 2.92511 | 911
24 |  | CarbonDiox | 0 | 0.28 | 0.05 | 0.1 | 0.2809 | 0.058 | 1365 | 1.79 | 1.55 | 0.24 |  | 2.68 | 0.41 | 273 | 0.9084782 | 3.171806 | 911
25 |  | CarbonDiox | 0 | 0.28 | 0.05 | 0.1 | 0.2809 | 0.058 | 1365 | 1.79 | 1.55 | 0.24 |  | 2.68 | 0.41 | 273 | 1.003354 | 3.330396 | 911
26 | MU900 | CarbonDiox | 0 | 0.28 | 0.05 | 0.1 | 0.2809 | 0.058 | 2307 | 2.54 | 2.28 | 0.26 |  | 2.02 | 0.35 | 273 | 0.01451426 | 0.05286344 | 912
27 |  | CarbonDiox | 0 | 0.28 | 0.05 | 0.1 | 0.2809 | 0.058 | 2307 | 2.54 | 2.28 | 0.26 |  | 2.02 | 0.35 | 273 | 0.1061906 | 0.5638767 | 912
28 |  | CarbonDiox | 0 | 0.28 | 0.05 | 0.1 | 0.2809 | 0.058 | 2307 | 2.54 | 2.28 | 0.26 |  | 2.02 | 0.35 | 273 | 0.2048381 | 1.022026 | 912
29 |  | CarbonDiox | 0 | 0.28 | 0.05 | 0.1 | 0.2809 | 0.058 | 2307 | 2.54 | 2.28 | 0.26 |  | 2.02 | 0.35 | 273 | 0.3034238 | 1.409692 | 912
30 |  | CarbonDiox | 0 | 0.28 | 0.05 | 0.1 | 0.2809 | 0.058 | 2307 | 2.54 | 2.28 | 0.26 |  | 2.02 | 0.35 | 273 | 0.409027 | 1.797357 | 912
31 |  | CarbonDiox | 0 | 0.28 | 0.05 | 0.1 | 0.2809 | 0.058 | 2307 | 2.54 | 2.28 | 0.26 |  | 2.02 | 0.35 | 273 | 0.5674163 | 2.361233 | 912
32 |  | CarbonDiox | 0 | 0.28 | 0.05 | 0.1 | 0.2809 | 0.058 | 2307 | 2.54 | 2.28 | 0.26 |  | 2.02 | 0.35 | 273 | 0.7152021 | 2.837004 | 912
33 |  | CarbonDiox | 0 | 0.28 | 0.05 | 0.1 | 0.2809 | 0.058 | 2307 | 2.54 | 2.28 | 0.26 |  | 2.02 | 0.35 | 273 | 0.8172347 | 3.154185 | 912
34 |  | CarbonDiox | 0 | 0.28 | 0.05 | 0.1 | 0.2809 | 0.058 | 2307 | 2.54 | 2.28 | 0.26 |  | 2.02 | 0.35 | 273 | 0.9157276 | 3.436123 | 912
35 |  | CarbonDiox | 0 | 0.28 | 0.05 | 0.1 | 0.2809 | 0.058 | 2307 | 2.54 | 2.28 | 0.26 |  | 2.02 | 0.35 | 273 | 1.010712 | 3.718062 | 912
36 | MU600 | CarbonDiox | 0 | 0.28 | 0.05 | 0.1 | 0.2809 | 0.058 | 1161 | 1.31 | 1.06 | 0.25 |  | 4.31 | 0.94 | 298 | 0.05676641 | 0.3280242 | 913
37 |  | CarbonDiox | 0 | 0.28 | 0.05 | 0.1 | 0.2809 | 0.058 | 1161 | 1.31 | 1.06 | 0.25 |  | 4.31 | 0.94 | 298 | 0.1651055 | 0.7576812 | 913
38 |  | CarbonDiox | 0 | 0.28 | 0.05 | 0.1 | 0.2809 | 0.058 | 1161 | 1.31 | 1.06 | 0.25 |  | 4.31 | 0.94 | 298 | 0.2994132 | 1.143984 | 913
39 |  | CarbonDiox | 0 | 0.28 | 0.05 | 0.1 | 0.2809 | 0.058 | 1161 | 1.31 | 1.06 | 0.25 |  | 4.31 | 0.94 | 298 | 0.4373474 | 1.456865 | 913
40 |  | CarbonDiox | 0 | 0.28 | 0.05 | 0.1 | 0.2809 | 0.058 | 1161 | 1.31 | 1.06 | 0.25 |  | 4.31 | 0.94 | 298 | 0.5752633 | 1.755039 | 913
41 |  | CarbonDiox | 0 | 0.28 | 0.05 | 0.1 | 0.2809 | 0.058 | 1161 | 1.31 | 1.06 | 0.25 |  | 4.31 | 0.94 | 298 | 0.7280133 | 2.024237 | 913
42 |  | CarbonDiox | 0 | 0.28 | 0.05 | 0.1 | 0.2809 | 0.058 | 1161 | 1.31 | 1.06 | 0.25 |  | 4.31 | 0.94 | 298 | 0.8769909 | 2.249207 | 913
43 |  | CarbonDiox | 0 | 0.28 | 0.05 | 0.1 | 0.2809 | 0.058 | 1161 | 1.31 | 1.06 | 0.25 |  | 4.31 | 0.94 | 298 | 1.007381 | 2.47363 | 913
44 | MU700 | CarbonDiox | 0 | 0.28 | 0.05 | 0.1 | 0.2809 | 0.058 | 1030 | 1.1 | 0.83 | 0.27 |  | 3.31 | 0.7 | 298 | 0.04554069 | 0.2688705 | 914
45 |  | CarbonDiox | 0 | 0.28 | 0.05 | 0.1 | 0.2809 | 0.058 | 1030 | 1.1 | 0.83 | 0.27 |  | 3.31 | 0.7 | 298 | 0.1575245 | 0.6398112 | 914
46 |  | CarbonDiox | 0 | 0.28 | 0.05 | 0.1 | 0.2809 | 0.058 | 1030 | 1.1 | 0.83 | 0.27 |  | 3.31 | 0.7 | 298 | 0.261982 | 0.9370011 | 914
47 |  | CarbonDiox | 0 | 0.28 | 0.05 | 0.1 | 0.2809 | 0.058 | 1030 | 1.1 | 0.83 | 0.27 |  | 3.31 | 0.7 | 298 | 0.3962168 | 1.264479 | 914
48 |  | CarbonDiox | 0 | 0.28 | 0.05 | 0.1 | 0.2809 | 0.058 | 1030 | 1.1 | 0.83 | 0.27 |  | 3.31 | 0.7 | 298 | 0.5192076 | 1.518096 | 914
49 |  | CarbonDiox | 0 | 0.28 | 0.05 | 0.1 | 0.2809 | 0.058 | 1030 | 1.1 | 0.83 | 0.27 |  | 3.31 | 0.7 | 298 | 0.6607683 | 1.757554 | 914
50 |  | CarbonDiox | 0 | 0.28 | 0.05 | 0.1 | 0.2809 | 0.058 | 1030 | 1.1 | 0.83 | 0.27 |  | 3.31 | 0.7 | 298 | 0.8098189 | 2.041349 | 914
51 |  | CarbonDiox | 0 | 0.28 | 0.05 | 0.1 | 0.2809 | 0.058 | 1030 | 1.1 | 0.83 | 0.27 |  | 3.31 | 0.7 | 298 | 0.902996 | 2.235266 | 914
52 |  | CarbonDiox | 0 | 0.28 | 0.05 | 0.1 | 0.2809 | 0.058 | 1030 | 1.1 | 0.83 | 0.27 |  | 3.31 | 0.7 | 298 | 0.9997813 | 2.341054 | 914
53 | MU800 | CarbonDiox | 0 | 0.28 | 0.05 | 0.1 | 0.2809 | 0.058 | 1365 | 1.79 | 1.55 | 0.24 |  | 2.68 | 0.41 | 298 | 0.03806903 | 0.239239 | 915
54 |  | CarbonDiox | 0 | 0.28 | 0.05 | 0.1 | 0.2809 | 0.058 | 1365 | 1.79 | 1.55 | 0.24 |  | 2.68 | 0.41 | 298 | 0.1462806 | 0.5659511 | 915
55 |  | CarbonDiox | 0 | 0.28 | 0.05 | 0.1 | 0.2809 | 0.058 | 1365 | 1.79 | 1.55 | 0.24 |  | 2.68 | 0.41 | 298 | 0.2506652 | 0.8043153 | 915
56 |  | CarbonDiox | 0 | 0.28 | 0.05 | 0.1 | 0.2809 | 0.058 | 1365 | 1.79 | 1.55 | 0.24 |  | 2.68 | 0.41 | 298 | 0.3662572 | 1.087127 | 915
57 |  | CarbonDiox | 0 | 0.28 | 0.05 | 0.1 | 0.2809 | 0.058 | 1365 | 1.79 | 1.55 | 0.24 |  | 2.68 | 0.41 | 298 | 0.4780588 | 1.311003 | 915
58 |  | CarbonDiox | 0 | 0.28 | 0.05 | 0.1 | 0.2809 | 0.058 | 1365 | 1.79 | 1.55 | 0.24 |  | 2.68 | 0.41 | 298 | 0.6047673 | 1.56473 | 915
59 |  | CarbonDiox | 0 | 0.28 | 0.05 | 0.1 | 0.2809 | 0.058 | 1365 | 1.79 | 1.55 | 0.24 |  | 2.68 | 0.41 | 298 | 0.7574443 | 1.775103 | 915
60 |  | CarbonDiox | 0 | 0.28 | 0.05 | 0.1 | 0.2809 | 0.058 | 1365 | 1.79 | 1.55 | 0.24 |  | 2.68 | 0.41 | 298 | 0.891588 | 2.029048 | 915
61 |  | CarbonDiox | 0 | 0.28 | 0.05 | 0.1 | 0.2809 | 0.058 | 1365 | 1.79 | 1.55 | 0.24 |  | 2.68 | 0.41 | 298 | 1.007089 | 2.238328 | 915
62 | MU900 | CarbonDiox | 0 | 0.28 | 0.05 | 0.1 | 0.2809 | 0.058 | 2307 | 2.54 | 2.28 | 0.26 |  | 2.02 | 0.35 | 298 | 0.04911251 | 0.1513285 | 916
63 |  | CarbonDiox | 0 | 0.28 | 0.05 | 0.1 | 0.2809 | 0.058 | 2307 | 2.54 | 2.28 | 0.26 |  | 2.02 | 0.35 | 298 | 0.1647228 | 0.4488464 | 916
64 |  | CarbonDiox | 0 | 0.28 | 0.05 | 0.1 | 0.2809 | 0.058 | 2307 | 2.54 | 2.28 | 0.26 |  | 2.02 | 0.35 | 298 | 0.2877683 | 0.7465831 | 916
65 |  | CarbonDiox | 0 | 0.28 | 0.05 | 0.1 | 0.2809 | 0.058 | 2307 | 2.54 | 2.28 | 0.26 |  | 2.02 | 0.35 | 298 | 0.407078 | 1.029504 | 916
66 |  | CarbonDiox | 0 | 0.28 | 0.05 | 0.1 | 0.2809 | 0.058 | 2307 | 2.54 | 2.28 | 0.26 |  | 2.02 | 0.35 | 298 | 0.5562197 | 1.386832 | 916
67 |  | CarbonDiox | 0 | 0.28 | 0.05 | 0.1 | 0.2809 | 0.058 | 2307 | 2.54 | 2.28 | 0.26 |  | 2.02 | 0.35 | 298 | 0.6866822 | 1.670081 | 916
68 |  | CarbonDiox | 0 | 0.28 | 0.05 | 0.1 | 0.2809 | 0.058 | 2307 | 2.54 | 2.28 | 0.26 |  | 2.02 | 0.35 | 298 | 0.8245617 | 1.938842 | 916
69 |  | CarbonDiox | 0 | 0.28 | 0.05 | 0.1 | 0.2809 | 0.058 | 2307 | 2.54 | 2.28 | 0.26 |  | 2.02 | 0.35 | 298 | 0.9923461 | 2.340835 | 916
0 | APCN-S | CarbonDiox | 0 | 0.28 | 0.05 | 0.1 | 0.2809 | 0.058 | 2147 | 0.94 | 0.21 | 0.73 | 89.32 | 8.3 | 1.33 | 273 | 0.05476944 | 0.698196 | 917
1 |  | CarbonDiox | 0 | 0.28 | 0.05 | 0.1 | 0.2809 | 0.058 | 2147 | 0.94 | 0.21 | 0.73 | 89.32 | 8.3 | 1.33 | 273 | 0.131317 | 1.460925 | 917
2 |  | CarbonDiox | 0 | 0.28 | 0.05 | 0.1 | 0.2809 | 0.058 | 2147 | 0.94 | 0.21 | 0.73 | 89.32 | 8.3 | 1.33 | 273 | 0.2404363 | 2.162554 | 917
3 |  | CarbonDiox | 0 | 0.28 | 0.05 | 0.1 | 0.2809 | 0.058 | 2147 | 0.94 | 0.21 | 0.73 | 89.32 | 8.3 | 1.33 | 273 | 0.3568405 | 2.9278 | 917
4 |  | CarbonDiox | 0 | 0.28 | 0.05 | 0.1 | 0.2809 | 0.058 | 2147 | 0.94 | 0.21 | 0.73 | 89.32 | 8.3 | 1.33 | 273 | 0.487757 | 3.725543 | 917
5 |  | CarbonDiox | 0 | 0.28 | 0.05 | 0.1 | 0.2809 | 0.058 | 2147 | 0.94 | 0.21 | 0.73 | 89.32 | 8.3 | 1.33 | 273 | 0.615012 | 4.459895 | 917
6 |  | CarbonDiox | 0 | 0.28 | 0.05 | 0.1 | 0.2809 | 0.058 | 2147 | 0.94 | 0.21 | 0.73 | 89.32 | 8.3 | 1.33 | 273 | 0.774877 | 5.196308 | 917
7 |  | CarbonDiox | 0 | 0.28 | 0.05 | 0.1 | 0.2809 | 0.058 | 2147 | 0.94 | 0.21 | 0.73 | 89.32 | 8.3 | 1.33 | 273 | 0.9383653 | 5.932949 | 917
8 |  | CarbonDiox | 0 | 0.28 | 0.05 | 0.1 | 0.2809 | 0.058 | 2147 | 0.94 | 0.21 | 0.73 | 89.32 | 8.3 | 1.33 | 273 | 1.090965 | 6.637324 | 917
9 | APCB-T | CarbonDiox | 0 | 0.28 | 0.05 | 0.1 | 0.2809 | 0.058 | 2168 | 1.04 | 0.35 | 0.69 | 86.52 | 10.39 | 1.81 | 273 | 0.04733209 | 0.3819368 | 918
10 |  | CarbonDiox | 0 | 0.28 | 0.05 | 0.1 | 0.2809 | 0.058 | 2168 | 1.04 | 0.35 | 0.69 | 86.52 | 10.39 | 1.81 | 273 | 0.1637553 | 1.178763 | 918
11 |  | CarbonDiox | 0 | 0.28 | 0.05 | 0.1 | 0.2809 | 0.058 | 2168 | 1.04 | 0.35 | 0.69 | 86.52 | 10.39 | 1.81 | 273 | 0.2546626 | 1.721347 | 918
12 |  | CarbonDiox | 0 | 0.28 | 0.05 | 0.1 | 0.2809 | 0.058 | 2168 | 1.04 | 0.35 | 0.69 | 86.52 | 10.39 | 1.81 | 273 | 0.4364583 | 2.774934 | 918
13 |  | CarbonDiox | 0 | 0.28 | 0.05 | 0.1 | 0.2809 | 0.058 | 2168 | 1.04 | 0.35 | 0.69 | 86.52 | 10.39 | 1.81 | 273 | 0.5963042 | 3.479767 | 918
14 |  | CarbonDiox | 0 | 0.28 | 0.05 | 0.1 | 0.2809 | 0.058 | 2168 | 1.04 | 0.35 | 0.69 | 86.52 | 10.39 | 1.81 | 273 | 0.7271063 | 4.088028 | 918
15 |  | CarbonDiox | 0 | 0.28 | 0.05 | 0.1 | 0.2809 | 0.058 | 2168 | 1.04 | 0.35 | 0.69 | 86.52 | 10.39 | 1.81 | 273 | 0.9268851 | 4.921698 | 918
16 |  | CarbonDiox | 0 | 0.28 | 0.05 | 0.1 | 0.2809 | 0.058 | 2168 | 1.04 | 0.35 | 0.69 | 86.52 | 10.39 | 1.81 | 273 | 1.086674 | 5.53179 | 918
17 | APCN-A | CarbonDiox | 0 | 0.28 | 0.05 | 0.1 | 0.2809 | 0.058 | 2019 | 1 | 0.39 | 0.61 | 81.58 | 12.46 | 5.27 | 273 | 0.05835463 | 0.6352645 | 919
18 |  | CarbonDiox | 0 | 0.28 | 0.05 | 0.1 | 0.2809 | 0.058 | 2019 | 1 | 0.39 | 0.61 | 81.58 | 12.46 | 5.27 | 273 | 0.1820436 | 1.464129 | 919
19 |  | CarbonDiox | 0 | 0.28 | 0.05 | 0.1 | 0.2809 | 0.058 | 2019 | 1 | 0.39 | 0.61 | 81.58 | 12.46 | 5.27 | 273 | 0.3128647 | 2.10397 | 919
20 |  | CarbonDiox | 0 | 0.28 | 0.05 | 0.1 | 0.2809 | 0.058 | 2019 | 1 | 0.39 | 0.61 | 81.58 | 12.46 | 5.27 | 273 | 0.3819177 | 2.4557 | 919
21 |  | CarbonDiox | 0 | 0.28 | 0.05 | 0.1 | 0.2809 | 0.058 | 2019 | 1 | 0.39 | 0.61 | 81.58 | 12.46 | 5.27 | 273 | 0.5381594 | 3.191884 | 919
22 |  | CarbonDiox | 0 | 0.28 | 0.05 | 0.1 | 0.2809 | 0.058 | 2019 | 1 | 0.39 | 0.61 | 81.58 | 12.46 | 5.27 | 273 | 0.7124604 | 3.834471 | 919
23 |  | CarbonDiox | 0 | 0.28 | 0.05 | 0.1 | 0.2809 | 0.058 | 2019 | 1 | 0.39 | 0.61 | 81.58 | 12.46 | 5.27 | 273 | 0.8758343 | 4.381632 | 919
24 |  | CarbonDiox | 0 | 0.28 | 0.05 | 0.1 | 0.2809 | 0.058 | 2019 | 1 | 0.39 | 0.61 | 81.58 | 12.46 | 5.27 | 273 | 0.973912 | 4.798352 | 919
25 |  | CarbonDiox | 0 | 0.28 | 0.05 | 0.1 | 0.2809 | 0.058 | 2019 | 1 | 0.39 | 0.61 | 81.58 | 12.46 | 5.27 | 273 | 1.082879 | 5.24734 | 919
26 | APCN-S | CarbonDiox | 0 | 0.28 | 0.05 | 0.1 | 0.2809 | 0.058 | 2147 | 0.94 | 0.21 | 0.73 | 89.32 | 8.3 | 1.33 | 298 | 0.04347826 | 0.375 | 920
27 |  | CarbonDiox | 0 | 0.28 | 0.05 | 0.1 | 0.2809 | 0.058 | 2147 | 0.94 | 0.21 | 0.73 | 89.32 | 8.3 | 1.33 | 298 | 0.1702899 | 1.075 | 920
28 |  | CarbonDiox | 0 | 0.28 | 0.05 | 0.1 | 0.2809 | 0.058 | 2147 | 0.94 | 0.21 | 0.73 | 89.32 | 8.3 | 1.33 | 298 | 0.3224638 | 1.775 | 920
29 |  | CarbonDiox | 0 | 0.28 | 0.05 | 0.1 | 0.2809 | 0.058 | 2147 | 0.94 | 0.21 | 0.73 | 89.32 | 8.3 | 1.33 | 298 | 0.5036232 | 2.5 | 920
30 |  | CarbonDiox | 0 | 0.28 | 0.05 | 0.1 | 0.2809 | 0.058 | 2147 | 0.94 | 0.21 | 0.73 | 89.32 | 8.3 | 1.33 | 298 | 0.6594203 | 3.1 | 920
31 |  | CarbonDiox | 0 | 0.28 | 0.05 | 0.1 | 0.2809 | 0.058 | 2147 | 0.94 | 0.21 | 0.73 | 89.32 | 8.3 | 1.33 | 298 | 0.807971 | 3.675 | 920
32 |  | CarbonDiox | 0 | 0.28 | 0.05 | 0.1 | 0.2809 | 0.058 | 2147 | 0.94 | 0.21 | 0.73 | 89.32 | 8.3 | 1.33 | 298 | 0.9746377 | 4.2 | 920
33 |  | CarbonDiox | 0 | 0.28 | 0.05 | 0.1 | 0.2809 | 0.058 | 2147 | 0.94 | 0.21 | 0.73 | 89.32 | 8.3 | 1.33 | 298 | 1.09058 | 4.675 | 920
34 | APCN-T | CarbonDiox | 0 | 0.28 | 0.05 | 0.1 | 0.2809 | 0.058 | 2168 | 1.04 | 0.35 | 0.69 | 86.52 | 10.39 | 1.81 | 298 | 0.07971014 | 0.475 | 921
35 |  | CarbonDiox | 0 | 0.28 | 0.05 | 0.1 | 0.2809 | 0.058 | 2168 | 1.04 | 0.35 | 0.69 | 86.52 | 10.39 | 1.81 | 298 | 0.1702899 | 0.875 | 921
36 |  | CarbonDiox | 0 | 0.28 | 0.05 | 0.1 | 0.2809 | 0.058 | 2168 | 1.04 | 0.35 | 0.69 | 86.52 | 10.39 | 1.81 | 298 | 0.2826087 | 1.35 | 921
37 |  | CarbonDiox | 0 | 0.28 | 0.05 | 0.1 | 0.2809 | 0.058 | 2168 | 1.04 | 0.35 | 0.69 | 86.52 | 10.39 | 1.81 | 298 | 0.4202899 | 1.85 | 921
38 |  | CarbonDiox | 0 | 0.28 | 0.05 | 0.1 | 0.2809 | 0.058 | 2168 | 1.04 | 0.35 | 0.69 | 86.52 | 10.39 | 1.81 | 298 | 0.5833333 | 2.45 | 921
39 |  | CarbonDiox | 0 | 0.28 | 0.05 | 0.1 | 0.2809 | 0.058 | 2168 | 1.04 | 0.35 | 0.69 | 86.52 | 10.39 | 1.81 | 298 | 0.7536232 | 3.025 | 921
40 |  | CarbonDiox | 0 | 0.28 | 0.05 | 0.1 | 0.2809 | 0.058 | 2168 | 1.04 | 0.35 | 0.69 | 86.52 | 10.39 | 1.81 | 298 | 0.9021739 | 3.6 | 921
41 |  | CarbonDiox | 0 | 0.28 | 0.05 | 0.1 | 0.2809 | 0.058 | 2168 | 1.04 | 0.35 | 0.69 | 86.52 | 10.39 | 1.81 | 298 | 1.086957 | 4.275 | 921
42 | APCN-A | CarbonDiox | 0 | 0.28 | 0.05 | 0.1 | 0.2809 | 0.058 | 2019 | 1 | 0.39 | 0.61 | 81.58 | 12.46 | 5.27 | 298 | 0.09057971 | 0.175 | 922
43 |  | CarbonDiox | 0 | 0.28 | 0.05 | 0.1 | 0.2809 | 0.058 | 2019 | 1 | 0.39 | 0.61 | 81.58 | 12.46 | 5.27 | 298 | 0.2173913 | 0.75 | 922
44 |  | CarbonDiox | 0 | 0.28 | 0.05 | 0.1 | 0.2809 | 0.058 | 2019 | 1 | 0.39 | 0.61 | 81.58 | 12.46 | 5.27 | 298 | 0.3442029 | 1.325 | 922
45 |  | CarbonDiox | 0 | 0.28 | 0.05 | 0.1 | 0.2809 | 0.058 | 2019 | 1 | 0.39 | 0.61 | 81.58 | 12.46 | 5.27 | 298 | 0.5181159 | 1.975 | 922
46 |  | CarbonDiox | 0 | 0.28 | 0.05 | 0.1 | 0.2809 | 0.058 | 2019 | 1 | 0.39 | 0.61 | 81.58 | 12.46 | 5.27 | 298 | 0.6884058 | 2.525 | 922
47 |  | CarbonDiox | 0 | 0.28 | 0.05 | 0.1 | 0.2809 | 0.058 | 2019 | 1 | 0.39 | 0.61 | 81.58 | 12.46 | 5.27 | 298 | 0.9021739 | 3.175 | 922
48 |  | CarbonDiox | 0 | 0.28 | 0.05 | 0.1 | 0.2809 | 0.058 | 2019 | 1 | 0.39 | 0.61 | 81.58 | 12.46 | 5.27 | 298 | 1.083333 | 3.95 | 922
0 | 600_1 | CarbonDiox | 0 | 0.28 | 0.05 | 0.1 | 0.2809 | 0.058 | 483 | 0.302 | 0.136 | 0.166 |  |  |  | 298 | 0.0668693 | 0.1754386 | 923
1 |  | CarbonDiox | 0 | 0.28 | 0.05 | 0.1 | 0.2809 | 0.058 | 483 | 0.302 | 0.136 | 0.166 |  |  |  | 298 | 0.1641337 | 0.4736842 | 923
2 |  | CarbonDiox | 0 | 0.28 | 0.05 | 0.1 | 0.2809 | 0.058 | 483 | 0.302 | 0.136 | 0.166 |  |  |  | 298 | 0.2826748 | 0.7719298 | 923
3 |  | CarbonDiox | 0 | 0.28 | 0.05 | 0.1 | 0.2809 | 0.058 | 483 | 0.302 | 0.136 | 0.166 |  |  |  | 298 | 0.3890578 | 1.035088 | 923
4 |  | CarbonDiox | 0 | 0.28 | 0.05 | 0.1 | 0.2809 | 0.058 | 483 | 0.302 | 0.136 | 0.166 |  |  |  | 298 | 0.4954407 | 1.298246 | 923
5 |  | CarbonDiox | 0 | 0.28 | 0.05 | 0.1 | 0.2809 | 0.058 | 483 | 0.302 | 0.136 | 0.166 |  |  |  | 298 | 0.6109422 | 1.526316 | 923
6 |  | CarbonDiox | 0 | 0.28 | 0.05 | 0.1 | 0.2809 | 0.058 | 483 | 0.302 | 0.136 | 0.166 |  |  |  | 298 | 0.7446809 | 1.719298 | 923
7 |  | CarbonDiox | 0 | 0.28 | 0.05 | 0.1 | 0.2809 | 0.058 | 483 | 0.302 | 0.136 | 0.166 |  |  |  | 298 | 0.8693009 | 1.947368 | 923
8 |  | CarbonDiox | 0 | 0.28 | 0.05 | 0.1 | 0.2809 | 0.058 | 483 | 0.302 | 0.136 | 0.166 |  |  |  | 298 | 1.00304 | 2.140351 | 923
9 | 650_1 | CarbonDiox | 0 | 0.28 | 0.05 | 0.1 | 0.2809 | 0.058 | 559 | 0.268 | 0.073 | 0.195 |  |  |  | 298 | 0.04255319 | 0.1754386 | 924
10 |  | CarbonDiox | 0 | 0.28 | 0.05 | 0.1 | 0.2809 | 0.058 | 559 | 0.268 | 0.073 | 0.195 |  |  |  | 298 | 0.1215805 | 0.4561404 | 924
11 |  | CarbonDiox | 0 | 0.28 | 0.05 | 0.1 | 0.2809 | 0.058 | 559 | 0.268 | 0.073 | 0.195 |  |  |  | 298 | 0.2340426 | 0.7192982 | 924
12 |  | CarbonDiox | 0 | 0.28 | 0.05 | 0.1 | 0.2809 | 0.058 | 559 | 0.268 | 0.073 | 0.195 |  |  |  | 298 | 0.3191489 | 0.9649123 | 924
13 |  | CarbonDiox | 0 | 0.28 | 0.05 | 0.1 | 0.2809 | 0.058 | 559 | 0.268 | 0.073 | 0.195 |  |  |  | 298 | 0.43769 | 1.245614 | 924
14 |  | CarbonDiox | 0 | 0.28 | 0.05 | 0.1 | 0.2809 | 0.058 | 559 | 0.268 | 0.073 | 0.195 |  |  |  | 298 | 0.5683891 | 1.526316 | 924
15 |  | CarbonDiox | 0 | 0.28 | 0.05 | 0.1 | 0.2809 | 0.058 | 559 | 0.268 | 0.073 | 0.195 |  |  |  | 298 | 0.6778116 | 1.719298 | 924
16 |  | CarbonDiox | 0 | 0.28 | 0.05 | 0.1 | 0.2809 | 0.058 | 559 | 0.268 | 0.073 | 0.195 |  |  |  | 298 | 0.8024316 | 1.982456 | 924
17 |  | CarbonDiox | 0 | 0.28 | 0.05 | 0.1 | 0.2809 | 0.058 | 559 | 0.268 | 0.073 | 0.195 |  |  |  | 298 | 0.9240122 | 2.157895 | 924
18 |  | CarbonDiox | 0 | 0.28 | 0.05 | 0.1 | 0.2809 | 0.058 | 559 | 0.268 | 0.073 | 0.195 |  |  |  | 298 | 0.9969605 | 2.298246 | 924
19 | 700_1 | CarbonDiox | 0 | 0.28 | 0.05 | 0.1 | 0.2809 | 0.058 | 967 | 0.453 | 0.118 | 0.335 |  |  |  | 298 | 0.03039514 | 0.2105263 | 925
20 |  | CarbonDiox | 0 | 0.28 | 0.05 | 0.1 | 0.2809 | 0.058 | 967 | 0.453 | 0.118 | 0.335 |  |  |  | 298 | 0.07294833 | 0.4561404 | 925
21 |  | CarbonDiox | 0 | 0.28 | 0.05 | 0.1 | 0.2809 | 0.058 | 967 | 0.453 | 0.118 | 0.335 |  |  |  | 298 | 0.1367781 | 0.7368421 | 925
22 |  | CarbonDiox | 0 | 0.28 | 0.05 | 0.1 | 0.2809 | 0.058 | 967 | 0.453 | 0.118 | 0.335 |  |  |  | 298 | 0.2066869 | 0.9649123 | 925
23 |  | CarbonDiox | 0 | 0.28 | 0.05 | 0.1 | 0.2809 | 0.058 | 967 | 0.453 | 0.118 | 0.335 |  |  |  | 298 | 0.3161094 | 1.298246 | 925
24 |  | CarbonDiox | 0 | 0.28 | 0.05 | 0.1 | 0.2809 | 0.058 | 967 | 0.453 | 0.118 | 0.335 |  |  |  | 298 | 0.4103343 | 1.578947 | 925
25 |  | CarbonDiox | 0 | 0.28 | 0.05 | 0.1 | 0.2809 | 0.058 | 967 | 0.453 | 0.118 | 0.335 |  |  |  | 298 | 0.5227964 | 1.877193 | 925
26 |  | CarbonDiox | 0 | 0.28 | 0.05 | 0.1 | 0.2809 | 0.058 | 967 | 0.453 | 0.118 | 0.335 |  |  |  | 298 | 0.6322188 | 2.140351 | 925
27 |  | CarbonDiox | 0 | 0.28 | 0.05 | 0.1 | 0.2809 | 0.058 | 967 | 0.453 | 0.118 | 0.335 |  |  |  | 298 | 0.7598784 | 2.421053 | 925
28 |  | CarbonDiox | 0 | 0.28 | 0.05 | 0.1 | 0.2809 | 0.058 | 967 | 0.453 | 0.118 | 0.335 |  |  |  | 298 | 0.8753799 | 2.649123 | 925
29 |  | CarbonDiox | 0 | 0.28 | 0.05 | 0.1 | 0.2809 | 0.058 | 967 | 0.453 | 0.118 | 0.335 |  |  |  | 298 | 0.9604863 | 2.807018 | 925
30 |  | CarbonDiox | 0 | 0.28 | 0.05 | 0.1 | 0.2809 | 0.058 | 967 | 0.453 | 0.118 | 0.335 |  |  |  | 298 | 0.9969605 | 2.842105 | 925
31 | 750_1 | CarbonDiox | 0 | 0.28 | 0.05 | 0.1 | 0.2809 | 0.058 | 1482 | 0.756 | 0.271 | 0.485 |  |  |  | 298 | 0.02431611 | 0.3333333 | 926
32 |  | CarbonDiox | 0 | 0.28 | 0.05 | 0.1 | 0.2809 | 0.058 | 1482 | 0.756 | 0.271 | 0.485 |  |  |  | 298 | 0.06382979 | 0.6315789 | 926
33 |  | CarbonDiox | 0 | 0.28 | 0.05 | 0.1 | 0.2809 | 0.058 | 1482 | 0.756 | 0.271 | 0.485 |  |  |  | 298 | 0.09726444 | 0.8596491 | 926
34 |  | CarbonDiox | 0 | 0.28 | 0.05 | 0.1 | 0.2809 | 0.058 | 1482 | 0.756 | 0.271 | 0.485 |  |  |  | 298 | 0.1671733 | 1.22807 | 926
35 |  | CarbonDiox | 0 | 0.28 | 0.05 | 0.1 | 0.2809 | 0.058 | 1482 | 0.756 | 0.271 | 0.485 |  |  |  | 298 | 0.231003 | 1.561404 | 926
36 |  | CarbonDiox | 0 | 0.28 | 0.05 | 0.1 | 0.2809 | 0.058 | 1482 | 0.756 | 0.271 | 0.485 |  |  |  | 298 | 0.3404255 | 2.035088 | 926
37 |  | CarbonDiox | 0 | 0.28 | 0.05 | 0.1 | 0.2809 | 0.058 | 1482 | 0.756 | 0.271 | 0.485 |  |  |  | 298 | 0.4528875 | 2.438596 | 926
38 |  | CarbonDiox | 0 | 0.28 | 0.05 | 0.1 | 0.2809 | 0.058 | 1482 | 0.756 | 0.271 | 0.485 |  |  |  | 298 | 0.556231 | 2.77193 | 926
39 |  | CarbonDiox | 0 | 0.28 | 0.05 | 0.1 | 0.2809 | 0.058 | 1482 | 0.756 | 0.271 | 0.485 |  |  |  | 298 | 0.656535 | 3.122807 | 926
40 |  | CarbonDiox | 0 | 0.28 | 0.05 | 0.1 | 0.2809 | 0.058 | 1482 | 0.756 | 0.271 | 0.485 |  |  |  | 298 | 0.7507599 | 3.333333 | 926
41 |  | CarbonDiox | 0 | 0.28 | 0.05 | 0.1 | 0.2809 | 0.058 | 1482 | 0.756 | 0.271 | 0.485 |  |  |  | 298 | 0.8510638 | 3.631579 | 926
42 |  | CarbonDiox | 0 | 0.28 | 0.05 | 0.1 | 0.2809 | 0.058 | 1482 | 0.756 | 0.271 | 0.485 |  |  |  | 298 | 0.993921 | 3.947368 | 926
43 | 800_1 | CarbonDiox | 0 | 0.28 | 0.05 | 0.1 | 0.2809 | 0.058 | 1750 | 0.851 | 0.334 | 0.517 |  |  |  | 298 | 0.02431611 | 0.4210526 | 927
44 |  | CarbonDiox | 0 | 0.28 | 0.05 | 0.1 | 0.2809 | 0.058 | 1750 | 0.851 | 0.334 | 0.517 |  |  |  | 298 | 0.05775076 | 0.7719298 | 927
45 |  | CarbonDiox | 0 | 0.28 | 0.05 | 0.1 | 0.2809 | 0.058 | 1750 | 0.851 | 0.334 | 0.517 |  |  |  | 298 | 0.09422492 | 1.017544 | 927
46 |  | CarbonDiox | 0 | 0.28 | 0.05 | 0.1 | 0.2809 | 0.058 | 1750 | 0.851 | 0.334 | 0.517 |  |  |  | 298 | 0.1610942 | 1.45614 | 927
47 |  | CarbonDiox | 0 | 0.28 | 0.05 | 0.1 | 0.2809 | 0.058 | 1750 | 0.851 | 0.334 | 0.517 |  |  |  | 298 | 0.2431611 | 1.894737 | 927
48 |  | CarbonDiox | 0 | 0.28 | 0.05 | 0.1 | 0.2809 | 0.058 | 1750 | 0.851 | 0.334 | 0.517 |  |  |  | 298 | 0.3556231 | 2.333333 | 927
49 |  | CarbonDiox | 0 | 0.28 | 0.05 | 0.1 | 0.2809 | 0.058 | 1750 | 0.851 | 0.334 | 0.517 |  |  |  | 298 | 0.4620061 | 2.77193 | 927
50 |  | CarbonDiox | 0 | 0.28 | 0.05 | 0.1 | 0.2809 | 0.058 | 1750 | 0.851 | 0.334 | 0.517 |  |  |  | 298 | 0.6079027 | 3.280702 | 927
51 |  | CarbonDiox | 0 | 0.28 | 0.05 | 0.1 | 0.2809 | 0.058 | 1750 | 0.851 | 0.334 | 0.517 |  |  |  | 298 | 0.7112462 | 3.578947 | 927
52 |  | CarbonDiox | 0 | 0.28 | 0.05 | 0.1 | 0.2809 | 0.058 | 1750 | 0.851 | 0.334 | 0.517 |  |  |  | 298 | 0.8419453 | 3.929825 | 927
53 |  | CarbonDiox | 0 | 0.28 | 0.05 | 0.1 | 0.2809 | 0.058 | 1750 | 0.851 | 0.334 | 0.517 |  |  |  | 298 | 0.9908815 | 4.280702 | 927
54 | 850_1 | CarbonDiox | 0 | 0.28 | 0.05 | 0.1 | 0.2809 | 0.058 | 1968 | 1.144 | 0.592 | 0.552 |  |  |  | 298 | 0.01215805 | 0.4035088 | 928
55 |  | CarbonDiox | 0 | 0.28 | 0.05 | 0.1 | 0.2809 | 0.058 | 1968 | 1.144 | 0.592 | 0.552 |  |  |  | 298 | 0.03343465 | 0.6842105 | 928
56 |  | CarbonDiox | 0 | 0.28 | 0.05 | 0.1 | 0.2809 | 0.058 | 1968 | 1.144 | 0.592 | 0.552 |  |  |  | 298 | 0.06382979 | 1 | 928
57 |  | CarbonDiox | 0 | 0.28 | 0.05 | 0.1 | 0.2809 | 0.058 | 1968 | 1.144 | 0.592 | 0.552 |  |  |  | 298 | 0.09422492 | 1.298246 | 928
58 |  | CarbonDiox | 0 | 0.28 | 0.05 | 0.1 | 0.2809 | 0.058 | 1968 | 1.144 | 0.592 | 0.552 |  |  |  | 298 | 0.1610942 | 1.754386 | 928
59 |  | CarbonDiox | 0 | 0.28 | 0.05 | 0.1 | 0.2809 | 0.058 | 1968 | 1.144 | 0.592 | 0.552 |  |  |  | 298 | 0.231003 | 2.175439 | 928
60 |  | CarbonDiox | 0 | 0.28 | 0.05 | 0.1 | 0.2809 | 0.058 | 1968 | 1.144 | 0.592 | 0.552 |  |  |  | 298 | 0.331307 | 2.684211 | 928
61 |  | CarbonDiox | 0 | 0.28 | 0.05 | 0.1 | 0.2809 | 0.058 | 1968 | 1.144 | 0.592 | 0.552 |  |  |  | 298 | 0.4407295 | 3.087719 | 928
62 |  | CarbonDiox | 0 | 0.28 | 0.05 | 0.1 | 0.2809 | 0.058 | 1968 | 1.144 | 0.592 | 0.552 |  |  |  | 298 | 0.5440729 | 3.438596 | 928
63 |  | CarbonDiox | 0 | 0.28 | 0.05 | 0.1 | 0.2809 | 0.058 | 1968 | 1.144 | 0.592 | 0.552 |  |  |  | 298 | 0.6504559 | 3.789474 | 928
64 |  | CarbonDiox | 0 | 0.28 | 0.05 | 0.1 | 0.2809 | 0.058 | 1968 | 1.144 | 0.592 | 0.552 |  |  |  | 298 | 0.7720365 | 4.087719 | 928
65 |  | CarbonDiox | 0 | 0.28 | 0.05 | 0.1 | 0.2809 | 0.058 | 1968 | 1.144 | 0.592 | 0.552 |  |  |  | 298 | 0.8966565 | 4.403509 | 928
66 |  | CarbonDiox | 0 | 0.28 | 0.05 | 0.1 | 0.2809 | 0.058 | 1968 | 1.144 | 0.592 | 0.552 |  |  |  | 298 | 0.993921 | 4.614035 | 928
67 | 900_1 | CarbonDiox | 0 | 0.28 | 0.05 | 0.1 | 0.2809 | 0.058 | 1208 | 0.806 | 0.556 | 0.25 |  |  |  | 298 | 0.01519757 | 0.1929825 | 929
68 |  | CarbonDiox | 0 | 0.28 | 0.05 | 0.1 | 0.2809 | 0.058 | 1208 | 0.806 | 0.556 | 0.25 |  |  |  | 298 | 0.05775076 | 0.4561404 | 929
69 |  | CarbonDiox | 0 | 0.28 | 0.05 | 0.1 | 0.2809 | 0.058 | 1208 | 0.806 | 0.556 | 0.25 |  |  |  | 298 | 0.1246201 | 0.8070175 | 929
70 |  | CarbonDiox | 0 | 0.28 | 0.05 | 0.1 | 0.2809 | 0.058 | 1208 | 0.806 | 0.556 | 0.25 |  |  |  | 298 | 0.2097264 | 1.105263 | 929
71 |  | CarbonDiox | 0 | 0.28 | 0.05 | 0.1 | 0.2809 | 0.058 | 1208 | 0.806 | 0.556 | 0.25 |  |  |  | 298 | 0.3191489 | 1.45614 | 929
72 |  | CarbonDiox | 0 | 0.28 | 0.05 | 0.1 | 0.2809 | 0.058 | 1208 | 0.806 | 0.556 | 0.25 |  |  |  | 298 | 0.4224924 | 1.736842 | 929
73 |  | CarbonDiox | 0 | 0.28 | 0.05 | 0.1 | 0.2809 | 0.058 | 1208 | 0.806 | 0.556 | 0.25 |  |  |  | 298 | 0.5440729 | 2.070175 | 929
74 |  | CarbonDiox | 0 | 0.28 | 0.05 | 0.1 | 0.2809 | 0.058 | 1208 | 0.806 | 0.556 | 0.25 |  |  |  | 298 | 0.6504559 | 2.280702 | 929
75 |  | CarbonDiox | 0 | 0.28 | 0.05 | 0.1 | 0.2809 | 0.058 | 1208 | 0.806 | 0.556 | 0.25 |  |  |  | 298 | 0.7902736 | 2.54386 | 929
76 |  | CarbonDiox | 0 | 0.28 | 0.05 | 0.1 | 0.2809 | 0.058 | 1208 | 0.806 | 0.556 | 0.25 |  |  |  | 298 | 0.899696 | 2.754386 | 929
77 |  | CarbonDiox | 0 | 0.28 | 0.05 | 0.1 | 0.2809 | 0.058 | 1208 | 0.806 | 0.556 | 0.25 |  |  |  | 298 | 0.993921 | 2.929825 | 929
78 | 800_3 | CarbonDiox | 0 | 0.28 | 0.05 | 0.1 | 0.2809 | 0.058 | 874 | 0.546 | 0.321 | 0.225 |  |  |  | 298 | 0.02710843 | 0.167364 | 930
79 |  | CarbonDiox | 0 | 0.28 | 0.05 | 0.1 | 0.2809 | 0.058 | 874 | 0.546 | 0.321 | 0.225 |  |  |  | 298 | 0.09036145 | 0.4686192 | 930
80 |  | CarbonDiox | 0 | 0.28 | 0.05 | 0.1 | 0.2809 | 0.058 | 874 | 0.546 | 0.321 | 0.225 |  |  |  | 298 | 0.189759 | 0.8535565 | 930
81 |  | CarbonDiox | 0 | 0.28 | 0.05 | 0.1 | 0.2809 | 0.058 | 874 | 0.546 | 0.321 | 0.225 |  |  |  | 298 | 0.313253 | 1.238494 | 930
82 |  | CarbonDiox | 0 | 0.28 | 0.05 | 0.1 | 0.2809 | 0.058 | 874 | 0.546 | 0.321 | 0.225 |  |  |  | 298 | 0.4337349 | 1.573222 | 930
83 |  | CarbonDiox | 0 | 0.28 | 0.05 | 0.1 | 0.2809 | 0.058 | 874 | 0.546 | 0.321 | 0.225 |  |  |  | 298 | 0.560241 | 1.874477 | 930
84 |  | CarbonDiox | 0 | 0.28 | 0.05 | 0.1 | 0.2809 | 0.058 | 874 | 0.546 | 0.321 | 0.225 |  |  |  | 298 | 0.6807229 | 2.108787 | 930
85 |  | CarbonDiox | 0 | 0.28 | 0.05 | 0.1 | 0.2809 | 0.058 | 874 | 0.546 | 0.321 | 0.225 |  |  |  | 298 | 0.8042169 | 2.359833 | 930
86 |  | CarbonDiox | 0 | 0.28 | 0.05 | 0.1 | 0.2809 | 0.058 | 874 | 0.546 | 0.321 | 0.225 |  |  |  | 298 | 0.9096386 | 2.560669 | 930
87 |  | CarbonDiox | 0 | 0.28 | 0.05 | 0.1 | 0.2809 | 0.058 | 874 | 0.546 | 0.321 | 0.225 |  |  |  | 298 | 1 | 2.694561 | 930
88 | 800_2 | CarbonDiox | 0 | 0.28 | 0.05 | 0.1 | 0.2809 | 0.058 | 1833 | 0.96 | 0.503 | 0.457 |  |  |  | 298 | 0.04216867 | 0.5523013 | 931
89 |  | CarbonDiox | 0 | 0.28 | 0.05 | 0.1 | 0.2809 | 0.058 | 1833 | 0.96 | 0.503 | 0.457 |  |  |  | 298 | 0.1385542 | 1.238494 | 931
90 |  | CarbonDiox | 0 | 0.28 | 0.05 | 0.1 | 0.2809 | 0.058 | 1833 | 0.96 | 0.503 | 0.457 |  |  |  | 298 | 0.2198795 | 1.757322 | 931
91 |  | CarbonDiox | 0 | 0.28 | 0.05 | 0.1 | 0.2809 | 0.058 | 1833 | 0.96 | 0.503 | 0.457 |  |  |  | 298 | 0.3614458 | 2.359833 | 931
92 |  | CarbonDiox | 0 | 0.28 | 0.05 | 0.1 | 0.2809 | 0.058 | 1833 | 0.96 | 0.503 | 0.457 |  |  |  | 298 | 0.4909639 | 2.794979 | 931
93 |  | CarbonDiox | 0 | 0.28 | 0.05 | 0.1 | 0.2809 | 0.058 | 1833 | 0.96 | 0.503 | 0.457 |  |  |  | 298 | 0.6174699 | 3.196653 | 931
94 |  | CarbonDiox | 0 | 0.28 | 0.05 | 0.1 | 0.2809 | 0.058 | 1833 | 0.96 | 0.503 | 0.457 |  |  |  | 298 | 0.7560241 | 3.531381 | 931
95 |  | CarbonDiox | 0 | 0.28 | 0.05 | 0.1 | 0.2809 | 0.058 | 1833 | 0.96 | 0.503 | 0.457 |  |  |  | 298 | 0.8945783 | 3.899582 | 931
96 |  | CarbonDiox | 0 | 0.28 | 0.05 | 0.1 | 0.2809 | 0.058 | 1833 | 0.96 | 0.503 | 0.457 |  |  |  | 298 | 1.003012 | 4.133891 | 931
97 | 800_1.5 | CarbonDiox | 0 | 0.28 | 0.05 | 0.1 | 0.2809 | 0.058 | 1689 | 0.835 | 0.284 | 0.551 |  |  |  | 298 | 0.02108434 | 0.4351464 | 932
98 |  | CarbonDiox | 0 | 0.28 | 0.05 | 0.1 | 0.2809 | 0.058 | 1689 | 0.835 | 0.284 | 0.551 |  |  |  | 298 | 0.07831325 | 0.9874477 | 932
99 |  | CarbonDiox | 0 | 0.28 | 0.05 | 0.1 | 0.2809 | 0.058 | 1689 | 0.835 | 0.284 | 0.551 |  |  |  | 298 | 0.1626506 | 1.506276 | 932
100 |  | CarbonDiox | 0 | 0.28 | 0.05 | 0.1 | 0.2809 | 0.058 | 1689 | 0.835 | 0.284 | 0.551 |  |  |  | 298 | 0.2349398 | 1.991632 | 932
101 |  | CarbonDiox | 0 | 0.28 | 0.05 | 0.1 | 0.2809 | 0.058 | 1689 | 0.835 | 0.284 | 0.551 |  |  |  | 298 | 0.3433735 | 2.476987 | 932
102 |  | CarbonDiox | 0 | 0.28 | 0.05 | 0.1 | 0.2809 | 0.058 | 1689 | 0.835 | 0.284 | 0.551 |  |  |  | 298 | 0.4698795 | 2.995816 | 932
103 |  | CarbonDiox | 0 | 0.28 | 0.05 | 0.1 | 0.2809 | 0.058 | 1689 | 0.835 | 0.284 | 0.551 |  |  |  | 298 | 0.6054217 | 3.39749 | 932
104 |  | CarbonDiox | 0 | 0.28 | 0.05 | 0.1 | 0.2809 | 0.058 | 1689 | 0.835 | 0.284 | 0.551 |  |  |  | 298 | 0.753012 | 3.832636 | 932
105 |  | CarbonDiox | 0 | 0.28 | 0.05 | 0.1 | 0.2809 | 0.058 | 1689 | 0.835 | 0.284 | 0.551 |  |  |  | 298 | 0.8825301 | 4.200837 | 932
106 |  | CarbonDiox | 0 | 0.28 | 0.05 | 0.1 | 0.2809 | 0.058 | 1689 | 0.835 | 0.284 | 0.551 |  |  |  | 298 | 1.006024 | 4.451883 | 932
107 | 800_0.5 | CarbonDiox | 0 | 0.28 | 0.05 | 0.1 | 0.2809 | 0.058 | 1321 | 0.602 | 0.184 | 0.418 |  |  |  | 298 | 0.02710843 | 0.3179916 | 933
108 |  | CarbonDiox | 0 | 0.28 | 0.05 | 0.1 | 0.2809 | 0.058 | 1321 | 0.602 | 0.184 | 0.418 |  |  |  | 298 | 0.07831325 | 0.6359833 | 933
109 |  | CarbonDiox | 0 | 0.28 | 0.05 | 0.1 | 0.2809 | 0.058 | 1321 | 0.602 | 0.184 | 0.418 |  |  |  | 298 | 0.1596386 | 1.054393 | 933
110 |  | CarbonDiox | 0 | 0.28 | 0.05 | 0.1 | 0.2809 | 0.058 | 1321 | 0.602 | 0.184 | 0.418 |  |  |  | 298 | 0.2740964 | 1.523013 | 933
111 |  | CarbonDiox | 0 | 0.28 | 0.05 | 0.1 | 0.2809 | 0.058 | 1321 | 0.602 | 0.184 | 0.418 |  |  |  | 298 | 0.4036145 | 1.991632 | 933
112 |  | CarbonDiox | 0 | 0.28 | 0.05 | 0.1 | 0.2809 | 0.058 | 1321 | 0.602 | 0.184 | 0.418 |  |  |  | 298 | 0.5301205 | 2.393305 | 933
113 |  | CarbonDiox | 0 | 0.28 | 0.05 | 0.1 | 0.2809 | 0.058 | 1321 | 0.602 | 0.184 | 0.418 |  |  |  | 298 | 0.6415663 | 2.74477 | 933
114 |  | CarbonDiox | 0 | 0.28 | 0.05 | 0.1 | 0.2809 | 0.058 | 1321 | 0.602 | 0.184 | 0.418 |  |  |  | 298 | 0.7740964 | 3.079498 | 933
115 |  | CarbonDiox | 0 | 0.28 | 0.05 | 0.1 | 0.2809 | 0.058 | 1321 | 0.602 | 0.184 | 0.418 |  |  |  | 298 | 0.9006024 | 3.364017 | 933
116 |  | CarbonDiox | 0 | 0.28 | 0.05 | 0.1 | 0.2809 | 0.058 | 1321 | 0.602 | 0.184 | 0.418 |  |  |  | 298 | 1 | 3.598326 | 933
117 | 850_3 | CarbonDiox | 0 | 0.28 | 0.05 | 0.1 | 0.2809 | 0.058 | 697 | 0.439 | 0.232 | 0.207 |  |  |  | 298 | 0.03036238 | 0.1395349 | 934
118 |  | CarbonDiox | 0 | 0.28 | 0.05 | 0.1 | 0.2809 | 0.058 | 697 | 0.439 | 0.232 | 0.207 |  |  |  | 298 | 0.08786395 | 0.3534884 | 934
119 |  | CarbonDiox | 0 | 0.28 | 0.05 | 0.1 | 0.2809 | 0.058 | 697 | 0.439 | 0.232 | 0.207 |  |  |  | 298 | 0.1916657 | 0.6883721 | 934
120 |  | CarbonDiox | 0 | 0.28 | 0.05 | 0.1 | 0.2809 | 0.058 | 697 | 0.439 | 0.232 | 0.207 |  |  |  | 298 | 0.3178072 | 1.051163 | 934
121 |  | CarbonDiox | 0 | 0.28 | 0.05 | 0.1 | 0.2809 | 0.058 | 697 | 0.439 | 0.232 | 0.207 |  |  |  | 298 | 0.4311598 | 1.339535 | 934
122 |  | CarbonDiox | 0 | 0.28 | 0.05 | 0.1 | 0.2809 | 0.058 | 697 | 0.439 | 0.232 | 0.207 |  |  |  | 298 | 0.5652461 | 1.627907 | 934
123 |  | CarbonDiox | 0 | 0.28 | 0.05 | 0.1 | 0.2809 | 0.058 | 697 | 0.439 | 0.232 | 0.207 |  |  |  | 298 | 0.6929379 | 1.87907 | 934
124 |  | CarbonDiox | 0 | 0.28 | 0.05 | 0.1 | 0.2809 | 0.058 | 697 | 0.439 | 0.232 | 0.207 |  |  |  | 298 | 0.8653129 | 2.195349 | 934
125 |  | CarbonDiox | 0 | 0.28 | 0.05 | 0.1 | 0.2809 | 0.058 | 697 | 0.439 | 0.232 | 0.207 |  |  |  | 298 | 1.000975 | 2.437209 | 934
126 | 850_2 | CarbonDiox | 0 | 0.28 | 0.05 | 0.1 | 0.2809 | 0.058 | 1177 | 0.988 | 0.635 | 0.353 |  |  |  | 298 | 0.02084492 | 0.2697674 | 935
127 |  | CarbonDiox | 0 | 0.28 | 0.05 | 0.1 | 0.2809 | 0.058 | 1177 | 0.988 | 0.635 | 0.353 |  |  |  | 298 | 0.05443789 | 0.5209302 | 935
128 |  | CarbonDiox | 0 | 0.28 | 0.05 | 0.1 | 0.2809 | 0.058 | 1177 | 0.988 | 0.635 | 0.353 |  |  |  | 298 | 0.1024072 | 0.827907 | 935
129 |  | CarbonDiox | 0 | 0.28 | 0.05 | 0.1 | 0.2809 | 0.058 | 1177 | 0.988 | 0.635 | 0.353 |  |  |  | 298 | 0.1695264 | 1.162791 | 935
130 |  | CarbonDiox | 0 | 0.28 | 0.05 | 0.1 | 0.2809 | 0.058 | 1177 | 0.988 | 0.635 | 0.353 |  |  |  | 298 | 0.2621713 | 1.516279 | 935
131 |  | CarbonDiox | 0 | 0.28 | 0.05 | 0.1 | 0.2809 | 0.058 | 1177 | 0.988 | 0.635 | 0.353 |  |  |  | 298 | 0.3516005 | 1.804651 | 935
132 |  | CarbonDiox | 0 | 0.28 | 0.05 | 0.1 | 0.2809 | 0.058 | 1177 | 0.988 | 0.635 | 0.353 |  |  |  | 298 | 0.45538 | 2.083721 | 935
133 |  | CarbonDiox | 0 | 0.28 | 0.05 | 0.1 | 0.2809 | 0.058 | 1177 | 0.988 | 0.635 | 0.353 |  |  |  | 298 | 0.5799043 | 2.390698 | 935
134 |  | CarbonDiox | 0 | 0.28 | 0.05 | 0.1 | 0.2809 | 0.058 | 1177 | 0.988 | 0.635 | 0.353 |  |  |  | 298 | 0.6964504 | 2.688372 | 935
135 |  | CarbonDiox | 0 | 0.28 | 0.05 | 0.1 | 0.2809 | 0.058 | 1177 | 0.988 | 0.635 | 0.353 |  |  |  | 298 | 0.8017915 | 2.883721 | 935
136 |  | CarbonDiox | 0 | 0.28 | 0.05 | 0.1 | 0.2809 | 0.058 | 1177 | 0.988 | 0.635 | 0.353 |  |  |  | 298 | 0.9103297 | 3.097674 | 935
137 |  | CarbonDiox | 0 | 0.28 | 0.05 | 0.1 | 0.2809 | 0.058 | 1177 | 0.988 | 0.635 | 0.353 |  |  |  | 298 | 0.9997033 | 3.246512 | 935
138 | 850_1.5 | CarbonDiox | 0 | 0.28 | 0.05 | 0.1 | 0.2809 | 0.058 | 1604 | 0.931 | 0.446 | 0.485 |  |  |  | 298 | 0.02245837 | 0.3162791 | 936
139 |  | CarbonDiox | 0 | 0.28 | 0.05 | 0.1 | 0.2809 | 0.058 | 1604 | 0.931 | 0.446 | 0.485 |  |  |  | 298 | 0.04970513 | 0.6511628 | 936
140 |  | CarbonDiox | 0 | 0.28 | 0.05 | 0.1 | 0.2809 | 0.058 | 1604 | 0.931 | 0.446 | 0.485 |  |  |  | 298 | 0.0801046 | 0.8930233 | 936
141 |  | CarbonDiox | 0 | 0.28 | 0.05 | 0.1 | 0.2809 | 0.058 | 1604 | 0.931 | 0.446 | 0.485 |  |  |  | 298 | 0.1408627 | 1.274419 | 936
142 |  | CarbonDiox | 0 | 0.28 | 0.05 | 0.1 | 0.2809 | 0.058 | 1604 | 0.931 | 0.446 | 0.485 |  |  |  | 298 | 0.2287638 | 1.730233 | 936
143 |  | CarbonDiox | 0 | 0.28 | 0.05 | 0.1 | 0.2809 | 0.058 | 1604 | 0.931 | 0.446 | 0.485 |  |  |  | 298 | 0.3134528 | 2.130233 | 936
144 |  | CarbonDiox | 0 | 0.28 | 0.05 | 0.1 | 0.2809 | 0.058 | 1604 | 0.931 | 0.446 | 0.485 |  |  |  | 298 | 0.4476095 | 2.595349 | 936
145 |  | CarbonDiox | 0 | 0.28 | 0.05 | 0.1 | 0.2809 | 0.058 | 1604 | 0.931 | 0.446 | 0.485 |  |  |  | 298 | 0.5498053 | 2.902326 | 936
146 |  | CarbonDiox | 0 | 0.28 | 0.05 | 0.1 | 0.2809 | 0.058 | 1604 | 0.931 | 0.446 | 0.485 |  |  |  | 298 | 0.6631839 | 3.255814 | 936
147 |  | CarbonDiox | 0 | 0.28 | 0.05 | 0.1 | 0.2809 | 0.058 | 1604 | 0.931 | 0.446 | 0.485 |  |  |  | 298 | 0.7893068 | 3.572093 | 936
148 |  | CarbonDiox | 0 | 0.28 | 0.05 | 0.1 | 0.2809 | 0.058 | 1604 | 0.931 | 0.446 | 0.485 |  |  |  | 298 | 0.8994622 | 3.84186 | 936
149 |  | CarbonDiox | 0 | 0.28 | 0.05 | 0.1 | 0.2809 | 0.058 | 1604 | 0.931 | 0.446 | 0.485 |  |  |  | 298 | 0.9952413 | 4.055814 | 936
150 | 850_0.5 | CarbonDiox | 0 | 0.28 | 0.05 | 0.1 | 0.2809 | 0.058 | 1171 | 0.538 | 0.159 | 0.379 |  |  |  | 298 | 0.01442083 | 0.1581395 | 937
151 |  | CarbonDiox | 0 | 0.28 | 0.05 | 0.1 | 0.2809 | 0.058 | 1171 | 0.538 | 0.159 | 0.379 |  |  |  | 298 | 0.05599199 | 0.4186047 | 937
152 |  | CarbonDiox | 0 | 0.28 | 0.05 | 0.1 | 0.2809 | 0.058 | 1171 | 0.538 | 0.159 | 0.379 |  |  |  | 298 | 0.1199139 | 0.7348837 | 937
153 |  | CarbonDiox | 0 | 0.28 | 0.05 | 0.1 | 0.2809 | 0.058 | 1171 | 0.538 | 0.159 | 0.379 |  |  |  | 298 | 0.1966025 | 1.069767 | 937
154 |  | CarbonDiox | 0 | 0.28 | 0.05 | 0.1 | 0.2809 | 0.058 | 1171 | 0.538 | 0.159 | 0.379 |  |  |  | 298 | 0.2940284 | 1.413953 | 937
155 |  | CarbonDiox | 0 | 0.28 | 0.05 | 0.1 | 0.2809 | 0.058 | 1171 | 0.538 | 0.159 | 0.379 |  |  |  | 298 | 0.3962279 | 1.730233 | 937
156 |  | CarbonDiox | 0 | 0.28 | 0.05 | 0.1 | 0.2809 | 0.058 | 1171 | 0.538 | 0.159 | 0.379 |  |  |  | 298 | 0.5000185 | 2.037209 | 937
157 |  | CarbonDiox | 0 | 0.28 | 0.05 | 0.1 | 0.2809 | 0.058 | 1171 | 0.538 | 0.159 | 0.379 |  |  |  | 298 | 0.6022069 | 2.325581 | 937
158 |  | CarbonDiox | 0 | 0.28 | 0.05 | 0.1 | 0.2809 | 0.058 | 1171 | 0.538 | 0.159 | 0.379 |  |  |  | 298 | 0.7027781 | 2.55814 | 937
159 |  | CarbonDiox | 0 | 0.28 | 0.05 | 0.1 | 0.2809 | 0.058 | 1171 | 0.538 | 0.159 | 0.379 |  |  |  | 298 | 0.8001447 | 2.753488 | 937
160 |  | CarbonDiox | 0 | 0.28 | 0.05 | 0.1 | 0.2809 | 0.058 | 1171 | 0.538 | 0.159 | 0.379 |  |  |  | 298 | 0.908694 | 2.995349 | 937
161 |  | CarbonDiox | 0 | 0.28 | 0.05 | 0.1 | 0.2809 | 0.058 | 1171 | 0.538 | 0.159 | 0.379 |  |  |  | 298 | 1.001272 | 3.181395 | 937
162 | 600_1 | CarbonDiox | 0 | 0.28 | 0.05 | 0.1 | 0.2809 | 0.058 | 483 | 0.302 | 0.136 | 0.166 |  |  |  | 273 | 0.04740978 | 0.46484375 | 938
163 |  | CarbonDiox | 0 | 0.28 | 0.05 | 0.1 | 0.2809 | 0.058 | 483 | 0.302 | 0.136 | 0.166 |  |  |  | 273 | 0.1215704 | 1.0390625 | 938
164 |  | CarbonDiox | 0 | 0.28 | 0.05 | 0.1 | 0.2809 | 0.058 | 483 | 0.302 | 0.136 | 0.166 |  |  |  | 273 | 0.204648 | 1.640625 | 938
165 |  | CarbonDiox | 0 | 0.28 | 0.05 | 0.1 | 0.2809 | 0.058 | 483 | 0.302 | 0.136 | 0.166 |  |  |  | 273 | 0.3056292 | 2.1328125 | 938
166 |  | CarbonDiox | 0 | 0.28 | 0.05 | 0.1 | 0.2809 | 0.058 | 483 | 0.302 | 0.136 | 0.166 |  |  |  | 273 | 0.3977051 | 2.5703125 | 938
167 |  | CarbonDiox | 0 | 0.28 | 0.05 | 0.1 | 0.2809 | 0.058 | 483 | 0.302 | 0.136 | 0.166 |  |  |  | 273 | 0.4927804 | 2.953125 | 938
168 |  | CarbonDiox | 0 | 0.28 | 0.05 | 0.1 | 0.2809 | 0.058 | 483 | 0.302 | 0.136 | 0.166 |  |  |  | 273 | 0.6116653 | 3.3359375 | 938
169 |  | CarbonDiox | 0 | 0.28 | 0.05 | 0.1 | 0.2809 | 0.058 | 483 | 0.302 | 0.136 | 0.166 |  |  |  | 273 | 0.7365141 | 3.69140625 | 938
170 |  | CarbonDiox | 0 | 0.28 | 0.05 | 0.1 | 0.2809 | 0.058 | 483 | 0.302 | 0.136 | 0.166 |  |  |  | 273 | 0.8643276 | 4.07421875 | 938
171 |  | CarbonDiox | 0 | 0.28 | 0.05 | 0.1 | 0.2809 | 0.058 | 483 | 0.302 | 0.136 | 0.166 |  |  |  | 273 | 0.9981283 | 4.375 | 938
172 | 650_1 | CarbonDiox | 0 | 0.28 | 0.05 | 0.1 | 0.2809 | 0.058 | 559 | 0.268 | 0.073 | 0.195 |  |  |  | 273 | 0.02367001 | 0.30078125 | 939
173 |  | CarbonDiox | 0 | 0.28 | 0.05 | 0.1 | 0.2809 | 0.058 | 559 | 0.268 | 0.073 | 0.195 |  |  |  | 273 | 0.07402111 | 0.875 | 939
174 |  | CarbonDiox | 0 | 0.28 | 0.05 | 0.1 | 0.2809 | 0.058 | 559 | 0.268 | 0.073 | 0.195 |  |  |  | 273 | 0.1511812 | 1.39453125 | 939
175 |  | CarbonDiox | 0 | 0.28 | 0.05 | 0.1 | 0.2809 | 0.058 | 559 | 0.268 | 0.073 | 0.195 |  |  |  | 273 | 0.2491397 | 1.99609375 | 939
176 |  | CarbonDiox | 0 | 0.28 | 0.05 | 0.1 | 0.2809 | 0.058 | 559 | 0.268 | 0.073 | 0.195 |  |  |  | 273 | 0.3471331 | 2.515625 | 939
177 |  | CarbonDiox | 0 | 0.28 | 0.05 | 0.1 | 0.2809 | 0.058 | 559 | 0.268 | 0.073 | 0.195 |  |  |  | 273 | 0.4540899 | 2.953125 | 939
178 |  | CarbonDiox | 0 | 0.28 | 0.05 | 0.1 | 0.2809 | 0.058 | 559 | 0.268 | 0.073 | 0.195 |  |  |  | 273 | 0.5699754 | 3.390625 | 939
179 |  | CarbonDiox | 0 | 0.28 | 0.05 | 0.1 | 0.2809 | 0.058 | 559 | 0.268 | 0.073 | 0.195 |  |  |  | 273 | 0.662109375 | 3.69140625 | 939
180 |  | CarbonDiox | 0 | 0.28 | 0.05 | 0.1 | 0.2809 | 0.058 | 559 | 0.268 | 0.073 | 0.195 |  |  |  | 273 | 0.7572428 | 3.9375 | 939
181 |  | CarbonDiox | 0 | 0.28 | 0.05 | 0.1 | 0.2809 | 0.058 | 559 | 0.268 | 0.073 | 0.195 |  |  |  | 273 | 0.8553292 | 4.23828125 | 939
182 |  | CarbonDiox | 0 | 0.28 | 0.05 | 0.1 | 0.2809 | 0.058 | 559 | 0.268 | 0.073 | 0.195 |  |  |  | 273 | 0.9980585 | 4.5390625 | 939
183 | 700_1 | CarbonDiox | 0 | 0.28 | 0.05 | 0.1 | 0.2809 | 0.058 | 967 | 0.453 | 0.118 | 0.335 |  |  |  | 273 | 0.02057757 | 0.57421875 | 940
184 |  | CarbonDiox | 0 | 0.28 | 0.05 | 0.1 | 0.2809 | 0.058 | 967 | 0.453 | 0.118 | 0.335 |  |  |  | 273 | 0.05311802 | 1.0390625 | 940
185 |  | CarbonDiox | 0 | 0.28 | 0.05 | 0.1 | 0.2809 | 0.058 | 967 | 0.453 | 0.118 | 0.335 |  |  |  | 273 | 0.1361026 | 1.859375 | 940
186 |  | CarbonDiox | 0 | 0.28 | 0.05 | 0.1 | 0.2809 | 0.058 | 967 | 0.453 | 0.118 | 0.335 |  |  |  | 273 | 0.2191918 | 2.43359375 | 940
187 |  | CarbonDiox | 0 | 0.28 | 0.05 | 0.1 | 0.2809 | 0.058 | 967 | 0.453 | 0.118 | 0.335 |  |  |  | 273 | 0.3230911 | 3.0625 | 940
188 |  | CarbonDiox | 0 | 0.28 | 0.05 | 0.1 | 0.2809 | 0.058 | 967 | 0.453 | 0.118 | 0.335 |  |  |  | 273 | 0.4388951 | 3.69140625 | 940
189 |  | CarbonDiox | 0 | 0.28 | 0.05 | 0.1 | 0.2809 | 0.058 | 967 | 0.453 | 0.118 | 0.335 |  |  |  | 273 | 0.5696382 | 4.18359375 | 940
190 |  | CarbonDiox | 0 | 0.28 | 0.05 | 0.1 | 0.2809 | 0.058 | 967 | 0.453 | 0.118 | 0.335 |  |  |  | 273 | 0.6825242 | 4.67578125 | 940
191 |  | CarbonDiox | 0 | 0.28 | 0.05 | 0.1 | 0.2809 | 0.058 | 967 | 0.453 | 0.118 | 0.335 |  |  |  | 273 | 0.786563 | 4.9765625 | 940
192 |  | CarbonDiox | 0 | 0.28 | 0.05 | 0.1 | 0.2809 | 0.058 | 967 | 0.453 | 0.118 | 0.335 |  |  |  | 273 | 0.9025065 | 5.27734375 | 940
193 |  | CarbonDiox | 0 | 0.28 | 0.05 | 0.1 | 0.2809 | 0.058 | 967 | 0.453 | 0.118 | 0.335 |  |  |  | 273 | 0.9946754 | 5.49609375 | 940
194 | 750_1 | CarbonDiox | 0 | 0.28 | 0.05 | 0.1 | 0.2809 | 0.058 | 1482 | 0.756 | 0.271 | 0.485 |  |  |  | 273 | 0.0205078125 | 0.73828125 | 941
195 |  | CarbonDiox | 0 | 0.28 | 0.05 | 0.1 | 0.2809 | 0.058 | 1482 | 0.756 | 0.271 | 0.485 |  |  |  | 273 | 0.05297852 | 1.3671875 | 941
196 |  | CarbonDiox | 0 | 0.28 | 0.05 | 0.1 | 0.2809 | 0.058 | 1482 | 0.756 | 0.271 | 0.485 |  |  |  | 273 | 0.100365 | 1.9140625 | 941
197 |  | CarbonDiox | 0 | 0.28 | 0.05 | 0.1 | 0.2809 | 0.058 | 1482 | 0.756 | 0.271 | 0.485 |  |  |  | 273 | 0.1833147 | 2.81640625 | 941
198 |  | CarbonDiox | 0 | 0.28 | 0.05 | 0.1 | 0.2809 | 0.058 | 1482 | 0.756 | 0.271 | 0.485 |  |  |  | 273 | 0.2901088 | 3.63671875 | 941
199 |  | CarbonDiox | 0 | 0.28 | 0.05 | 0.1 | 0.2809 | 0.058 | 1482 | 0.756 | 0.271 | 0.485 |  |  |  | 273 | 0.4207473 | 4.375 | 941
200 |  | CarbonDiox | 0 | 0.28 | 0.05 | 0.1 | 0.2809 | 0.058 | 1482 | 0.756 | 0.271 | 0.485 |  |  |  | 273 | 0.5246815 | 4.921875 | 941
201 |  | CarbonDiox | 0 | 0.28 | 0.05 | 0.1 | 0.2809 | 0.058 | 1482 | 0.756 | 0.271 | 0.485 |  |  |  | 273 | 0.6405436 | 5.4140625 | 941
202 |  | CarbonDiox | 0 | 0.28 | 0.05 | 0.1 | 0.2809 | 0.058 | 1482 | 0.756 | 0.271 | 0.485 |  |  |  | 273 | 0.7504999 | 5.796875 | 941
203 |  | CarbonDiox | 0 | 0.28 | 0.05 | 0.1 | 0.2809 | 0.058 | 1482 | 0.756 | 0.271 | 0.485 |  |  |  | 273 | 0.8634324 | 6.1796875 | 941
204 |  | CarbonDiox | 0 | 0.28 | 0.05 | 0.1 | 0.2809 | 0.058 | 1482 | 0.756 | 0.271 | 0.485 |  |  |  | 273 | 0.9972098 | 6.53515625 | 941
205 | 800_1 | CarbonDiox | 0 | 0.28 | 0.05 | 0.1 | 0.2809 | 0.058 | 1750 | 0.851 | 0.334 | 0.517 |  |  |  | 273 | 0.02933175 | 0.984375 | 942
206 |  | CarbonDiox | 0 | 0.28 | 0.05 | 0.1 | 0.2809 | 0.058 | 1750 | 0.851 | 0.334 | 0.517 |  |  |  | 273 | 0.04398019 | 1.53125 | 942
207 |  | CarbonDiox | 0 | 0.28 | 0.05 | 0.1 | 0.2809 | 0.058 | 1750 | 0.851 | 0.334 | 0.517 |  |  |  | 273 | 0.1061082 | 2.40625 | 942
208 |  | CarbonDiox | 0 | 0.28 | 0.05 | 0.1 | 0.2809 | 0.058 | 1750 | 0.851 | 0.334 | 0.517 |  |  |  | 273 | 0.1979399 | 3.41796875 | 942
209 |  | CarbonDiox | 0 | 0.28 | 0.05 | 0.1 | 0.2809 | 0.058 | 1750 | 0.851 | 0.334 | 0.517 |  |  |  | 273 | 0.2869466 | 4.07421875 | 942
210 |  | CarbonDiox | 0 | 0.28 | 0.05 | 0.1 | 0.2809 | 0.058 | 1750 | 0.851 | 0.334 | 0.517 |  |  |  | 273 | 0.4116443 | 4.78515625 | 942
211 |  | CarbonDiox | 0 | 0.28 | 0.05 | 0.1 | 0.2809 | 0.058 | 1750 | 0.851 | 0.334 | 0.517 |  |  |  | 273 | 0.5364002 | 5.359375 | 942
212 |  | CarbonDiox | 0 | 0.28 | 0.05 | 0.1 | 0.2809 | 0.058 | 1750 | 0.851 | 0.334 | 0.517 |  |  |  | 273 | 0.6493094 | 5.796875 | 942
213 |  | CarbonDiox | 0 | 0.28 | 0.05 | 0.1 | 0.2809 | 0.058 | 1750 | 0.851 | 0.334 | 0.517 |  |  |  | 273 | 0.7681943 | 6.1796875 | 942
214 |  | CarbonDiox | 0 | 0.28 | 0.05 | 0.1 | 0.2809 | 0.058 | 1750 | 0.851 | 0.334 | 0.517 |  |  |  | 273 | 0.8870559 | 6.6171875 | 942
215 |  | CarbonDiox | 0 | 0.28 | 0.05 | 0.1 | 0.2809 | 0.058 | 1750 | 0.851 | 0.334 | 0.517 |  |  |  | 273 | 1.003046 | 6.80859375 | 942
216 | 850_1 | CarbonDiox | 0 | 0.28 | 0.05 | 0.1 | 0.2809 | 0.058 | 1968 | 1.144 | 0.592 | 0.552 |  |  |  | 273 | 0.02043806 | 0.90234375 | 943
217 |  | CarbonDiox | 0 | 0.28 | 0.05 | 0.1 | 0.2809 | 0.058 | 1968 | 1.144 | 0.592 | 0.552 |  |  |  | 273 | 0.05576869 | 1.8046875 | 943
218 |  | CarbonDiox | 0 | 0.28 | 0.05 | 0.1 | 0.2809 | 0.058 | 1968 | 1.144 | 0.592 | 0.552 |  |  |  | 273 | 0.1208729 | 2.6796875 | 943
219 |  | CarbonDiox | 0 | 0.28 | 0.05 | 0.1 | 0.2809 | 0.058 | 1968 | 1.144 | 0.592 | 0.552 |  |  |  | 273 | 0.1801293 | 3.30859375 | 943
220 |  | CarbonDiox | 0 | 0.28 | 0.05 | 0.1 | 0.2809 | 0.058 | 1968 | 1.144 | 0.592 | 0.552 |  |  |  | 273 | 0.254255 | 3.96484375 | 943
221 |  | CarbonDiox | 0 | 0.28 | 0.05 | 0.1 | 0.2809 | 0.058 | 1968 | 1.144 | 0.592 | 0.552 |  |  |  | 273 | 0.3402855 | 4.62109375 | 943
222 |  | CarbonDiox | 0 | 0.28 | 0.05 | 0.1 | 0.2809 | 0.058 | 1968 | 1.144 | 0.592 | 0.552 |  |  |  | 273 | 0.4501488 | 5.22265625 | 943
223 |  | CarbonDiox | 0 | 0.28 | 0.05 | 0.1 | 0.2809 | 0.058 | 1968 | 1.144 | 0.592 | 0.552 |  |  |  | 273 | 0.5481771 | 5.66015625 | 943
224 |  | CarbonDiox | 0 | 0.28 | 0.05 | 0.1 | 0.2809 | 0.058 | 1968 | 1.144 | 0.592 | 0.552 |  |  |  | 273 | 0.6670154 | 6.15234375 | 943
225 |  | CarbonDiox | 0 | 0.28 | 0.05 | 0.1 | 0.2809 | 0.058 | 1968 | 1.144 | 0.592 | 0.552 |  |  |  | 273 | 0.7621257 | 6.453125 | 943
226 |  | CarbonDiox | 0 | 0.28 | 0.05 | 0.1 | 0.2809 | 0.058 | 1968 | 1.144 | 0.592 | 0.552 |  |  |  | 273 | 0.8928804 | 6.91796875 | 943
227 |  | CarbonDiox | 0 | 0.28 | 0.05 | 0.1 | 0.2809 | 0.058 | 1968 | 1.144 | 0.592 | 0.552 |  |  |  | 273 | 0.9939779 | 7.13671875 | 943
228 | 900_1 | CarbonDiox | 0 | 0.28 | 0.05 | 0.1 | 0.2809 | 0.058 | 1208 | 0.806 | 0.556 | 0.25 |  |  |  | 273 | 0.02654157 | 0.546875 | 944
229 |  | CarbonDiox | 0 | 0.28 | 0.05 | 0.1 | 0.2809 | 0.058 | 1208 | 0.806 | 0.556 | 0.25 |  |  |  | 273 | 0.07391648 | 1.12109375 | 944
230 |  | CarbonDiox | 0 | 0.28 | 0.05 | 0.1 | 0.2809 | 0.058 | 1208 | 0.806 | 0.556 | 0.25 |  |  |  | 273 | 0.1510184 | 1.77734375 | 944
231 |  | CarbonDiox | 0 | 0.28 | 0.05 | 0.1 | 0.2809 | 0.058 | 1208 | 0.806 | 0.556 | 0.25 |  |  |  | 273 | 0.2489188 | 2.515625 | 944
232 |  | CarbonDiox | 0 | 0.28 | 0.05 | 0.1 | 0.2809 | 0.058 | 1208 | 0.806 | 0.556 | 0.25 |  |  |  | 273 | 0.3617583 | 3.1171875 | 944
233 |  | CarbonDiox | 0 | 0.28 | 0.05 | 0.1 | 0.2809 | 0.058 | 1208 | 0.806 | 0.556 | 0.25 |  |  |  | 273 | 0.4687035 | 3.58203125 | 944
234 |  | CarbonDiox | 0 | 0.28 | 0.05 | 0.1 | 0.2809 | 0.058 | 1208 | 0.806 | 0.556 | 0.25 |  |  |  | 273 | 0.5935175 | 4.01953125 | 944
235 |  | CarbonDiox | 0 | 0.28 | 0.05 | 0.1 | 0.2809 | 0.058 | 1208 | 0.806 | 0.556 | 0.25 |  |  |  | 273 | 0.7153785 | 4.40234375 | 944
236 |  | CarbonDiox | 0 | 0.28 | 0.05 | 0.1 | 0.2809 | 0.058 | 1208 | 0.806 | 0.556 | 0.25 |  |  |  | 273 | 0.8640137 | 4.8125 | 944
237 |  | CarbonDiox | 0 | 0.28 | 0.05 | 0.1 | 0.2809 | 0.058 | 1208 | 0.806 | 0.556 | 0.25 |  |  |  | 273 | 0.9918504 | 5.140625 | 944
238 | 800_3 | CarbonDiox | 0 | 0.28 | 0.05 | 0.1 | 0.2809 | 0.058 | 874 | 0.546 | 0.321 | 0.225 |  |  |  | 273 | 0.02694611 | 0.3798551 | 945
239 |  | CarbonDiox | 0 | 0.28 | 0.05 | 0.1 | 0.2809 | 0.058 | 874 | 0.546 | 0.321 | 0.225 |  |  |  | 273 | 0.0748503 | 0.9492299 | 945
240 |  | CarbonDiox | 0 | 0.28 | 0.05 | 0.1 | 0.2809 | 0.058 | 874 | 0.546 | 0.321 | 0.225 |  |  |  | 273 | 0.1676647 | 1.679582 | 945
241 |  | CarbonDiox | 0 | 0.28 | 0.05 | 0.1 | 0.2809 | 0.058 | 874 | 0.546 | 0.321 | 0.225 |  |  |  | 273 | 0.2634731 | 2.32806 | 945
242 |  | CarbonDiox | 0 | 0.28 | 0.05 | 0.1 | 0.2809 | 0.058 | 874 | 0.546 | 0.321 | 0.225 |  |  |  | 273 | 0.3622754 | 2.785713 | 945
243 |  | CarbonDiox | 0 | 0.28 | 0.05 | 0.1 | 0.2809 | 0.058 | 874 | 0.546 | 0.321 | 0.225 |  |  |  | 273 | 0.4730539 | 3.324425 | 945
244 |  | CarbonDiox | 0 | 0.28 | 0.05 | 0.1 | 0.2809 | 0.058 | 874 | 0.546 | 0.321 | 0.225 |  |  |  | 273 | 0.6077844 | 3.861833 | 945
245 |  | CarbonDiox | 0 | 0.28 | 0.05 | 0.1 | 0.2809 | 0.058 | 874 | 0.546 | 0.321 | 0.225 |  |  |  | 273 | 0.739521 | 4.290454 | 945
246 |  | CarbonDiox | 0 | 0.28 | 0.05 | 0.1 | 0.2809 | 0.058 | 874 | 0.546 | 0.321 | 0.225 |  |  |  | 273 | 0.8532934 | 4.638342 | 945
247 |  | CarbonDiox | 0 | 0.28 | 0.05 | 0.1 | 0.2809 | 0.058 | 874 | 0.546 | 0.321 | 0.225 |  |  |  | 273 | 0.991018 | 4.984925 | 945
248 | 800_2 | CarbonDiox | 0 | 0.28 | 0.05 | 0.1 | 0.2809 | 0.058 | 1833 | 0.96 | 0.503 | 0.457 |  |  |  | 273 | 0.01796407 | 0.6799553 | 946
249 |  | CarbonDiox | 0 | 0.28 | 0.05 | 0.1 | 0.2809 | 0.058 | 1833 | 0.96 | 0.503 | 0.457 |  |  |  | 273 | 0.07185629 | 1.630327 | 946
250 |  | CarbonDiox | 0 | 0.28 | 0.05 | 0.1 | 0.2809 | 0.058 | 1833 | 0.96 | 0.503 | 0.457 |  |  |  | 273 | 0.1437126 | 2.498008 | 946
251 |  | CarbonDiox | 0 | 0.28 | 0.05 | 0.1 | 0.2809 | 0.058 | 1833 | 0.96 | 0.503 | 0.457 |  |  |  | 273 | 0.2754491 | 3.553088 | 946
252 |  | CarbonDiox | 0 | 0.28 | 0.05 | 0.1 | 0.2809 | 0.058 | 1833 | 0.96 | 0.503 | 0.457 |  |  |  | 273 | 0.3892216 | 4.255062 | 946
253 |  | CarbonDiox | 0 | 0.28 | 0.05 | 0.1 | 0.2809 | 0.058 | 1833 | 0.96 | 0.503 | 0.457 |  |  |  | 273 | 0.5269461 | 4.982968 | 946
254 |  | CarbonDiox | 0 | 0.28 | 0.05 | 0.1 | 0.2809 | 0.058 | 1833 | 0.96 | 0.503 | 0.457 |  |  |  | 273 | 0.6526946 | 5.493628 | 946
255 |  | CarbonDiox | 0 | 0.28 | 0.05 | 0.1 | 0.2809 | 0.058 | 1833 | 0.96 | 0.503 | 0.457 |  |  |  | 273 | 0.7874251 | 5.894848 | 946
256 |  | CarbonDiox | 0 | 0.28 | 0.05 | 0.1 | 0.2809 | 0.058 | 1833 | 0.96 | 0.503 | 0.457 |  |  |  | 273 | 0.9131737 | 6.269321 | 946
257 |  | CarbonDiox | 0 | 0.28 | 0.05 | 0.1 | 0.2809 | 0.058 | 1833 | 0.96 | 0.503 | 0.457 |  |  |  | 273 | 1 | 6.536965 | 946
258 | 800_1.5 | CarbonDiox | 0 | 0.28 | 0.05 | 0.1 | 0.2809 | 0.058 | 1689 | 0.835 | 0.284 | 0.551 |  |  |  | 273 | 0.02994012 | 1.033388 | 947
259 |  | CarbonDiox | 0 | 0.28 | 0.05 | 0.1 | 0.2809 | 0.058 | 1689 | 0.835 | 0.284 | 0.551 |  |  |  | 273 | 0.08083832 | 1.902211 | 947
260 |  | CarbonDiox | 0 | 0.28 | 0.05 | 0.1 | 0.2809 | 0.058 | 1689 | 0.835 | 0.284 | 0.551 |  |  |  | 273 | 0.1856287 | 3.013234 | 947
261 |  | CarbonDiox | 0 | 0.28 | 0.05 | 0.1 | 0.2809 | 0.058 | 1689 | 0.835 | 0.284 | 0.551 |  |  |  | 273 | 0.257485 | 3.608542 | 947
262 |  | CarbonDiox | 0 | 0.28 | 0.05 | 0.1 | 0.2809 | 0.058 | 1689 | 0.835 | 0.284 | 0.551 |  |  |  | 273 | 0.3502994 | 4.311657 | 947
263 |  | CarbonDiox | 0 | 0.28 | 0.05 | 0.1 | 0.2809 | 0.058 | 1689 | 0.835 | 0.284 | 0.551 |  |  |  | 273 | 0.4580838 | 4.905007 | 947
264 |  | CarbonDiox | 0 | 0.28 | 0.05 | 0.1 | 0.2809 | 0.058 | 1689 | 0.835 | 0.284 | 0.551 |  |  |  | 273 | 0.6047904 | 5.577949 | 947
265 |  | CarbonDiox | 0 | 0.28 | 0.05 | 0.1 | 0.2809 | 0.058 | 1689 | 0.835 | 0.284 | 0.551 |  |  |  | 273 | 0.751497 | 6.223654 | 947
266 |  | CarbonDiox | 0 | 0.28 | 0.05 | 0.1 | 0.2809 | 0.058 | 1689 | 0.835 | 0.284 | 0.551 |  |  |  | 273 | 0.8922156 | 6.679023 | 947
267 |  | CarbonDiox | 0 | 0.28 | 0.05 | 0.1 | 0.2809 | 0.058 | 1689 | 0.835 | 0.284 | 0.551 |  |  |  | 273 | 0.997006 | 7.000163 | 947
268 | 800_0.5 | CarbonDiox | 0 | 0.28 | 0.05 | 0.1 | 0.2809 | 0.058 | 1321 | 0.602 | 0.184 | 0.418 |  |  |  | 273 | 0.01497006 | 0.3260328 | 948
269 |  | CarbonDiox | 0 | 0.28 | 0.05 | 0.1 | 0.2809 | 0.058 | 1321 | 0.602 | 0.184 | 0.418 |  |  |  | 273 | 0.0508982 | 0.8688227 | 948
270 |  | CarbonDiox | 0 | 0.28 | 0.05 | 0.1 | 0.2809 | 0.058 | 1321 | 0.602 | 0.184 | 0.418 |  |  |  | 273 | 0.0988024 | 1.492672 | 948
271 |  | CarbonDiox | 0 | 0.28 | 0.05 | 0.1 | 0.2809 | 0.058 | 1321 | 0.602 | 0.184 | 0.418 |  |  |  | 273 | 0.1766467 | 2.22384 | 948
272 |  | CarbonDiox | 0 | 0.28 | 0.05 | 0.1 | 0.2809 | 0.058 | 1321 | 0.602 | 0.184 | 0.418 |  |  |  | 273 | 0.2784431 | 2.926466 | 948
273 |  | CarbonDiox | 0 | 0.28 | 0.05 | 0.1 | 0.2809 | 0.058 | 1321 | 0.602 | 0.184 | 0.418 |  |  |  | 273 | 0.3862275 | 3.601528 | 948
274 |  | CarbonDiox | 0 | 0.28 | 0.05 | 0.1 | 0.2809 | 0.058 | 1321 | 0.602 | 0.184 | 0.418 |  |  |  | 273 | 0.491018 | 4.167804 | 948
275 |  | CarbonDiox | 0 | 0.28 | 0.05 | 0.1 | 0.2809 | 0.058 | 1321 | 0.602 | 0.184 | 0.418 |  |  |  | 273 | 0.6377246 | 4.813509 | 948
276 |  | CarbonDiox | 0 | 0.28 | 0.05 | 0.1 | 0.2809 | 0.058 | 1321 | 0.602 | 0.184 | 0.418 |  |  |  | 273 | 0.7784431 | 5.323353 | 948
277 |  | CarbonDiox | 0 | 0.28 | 0.05 | 0.1 | 0.2809 | 0.058 | 1321 | 0.602 | 0.184 | 0.418 |  |  |  | 273 | 0.9071856 | 5.779375 | 948
278 |  | CarbonDiox | 0 | 0.28 | 0.05 | 0.1 | 0.2809 | 0.058 | 1321 | 0.602 | 0.184 | 0.418 |  |  |  | 273 | 1.005988 | 6.046366 | 948
279 | 850_3 | CarbonDiox | 0 | 0.28 | 0.05 | 0.1 | 0.2809 | 0.058 | 697 | 0.439 | 0.232 | 0.207 |  |  |  | 273 | 0.0210356 | 0.3541197 | 949
280 |  | CarbonDiox | 0 | 0.28 | 0.05 | 0.1 | 0.2809 | 0.058 | 697 | 0.439 | 0.232 | 0.207 |  |  |  | 273 | 0.06148867 | 0.8260962 | 949
281 |  | CarbonDiox | 0 | 0.28 | 0.05 | 0.1 | 0.2809 | 0.058 | 697 | 0.439 | 0.232 | 0.207 |  |  |  | 273 | 0.1472492 | 1.518922 | 949
282 |  | CarbonDiox | 0 | 0.28 | 0.05 | 0.1 | 0.2809 | 0.058 | 697 | 0.439 | 0.232 | 0.207 |  |  |  | 273 | 0.2475728 | 2.137694 | 949
283 |  | CarbonDiox | 0 | 0.28 | 0.05 | 0.1 | 0.2809 | 0.058 | 697 | 0.439 | 0.232 | 0.207 |  |  |  | 273 | 0.3656958 | 2.741435 | 949
284 |  | CarbonDiox | 0 | 0.28 | 0.05 | 0.1 | 0.2809 | 0.058 | 697 | 0.439 | 0.232 | 0.207 |  |  |  | 273 | 0.4983819 | 3.271121 | 949
285 |  | CarbonDiox | 0 | 0.28 | 0.05 | 0.1 | 0.2809 | 0.058 | 697 | 0.439 | 0.232 | 0.207 |  |  |  | 273 | 0.618123 | 3.697623 | 949
286 |  | CarbonDiox | 0 | 0.28 | 0.05 | 0.1 | 0.2809 | 0.058 | 697 | 0.439 | 0.232 | 0.207 |  |  |  | 273 | 0.7750809 | 4.138343 | 949
287 |  | CarbonDiox | 0 | 0.28 | 0.05 | 0.1 | 0.2809 | 0.058 | 697 | 0.439 | 0.232 | 0.207 |  |  |  | 273 | 0.9190939 | 4.549718 | 949
288 |  | CarbonDiox | 0 | 0.28 | 0.05 | 0.1 | 0.2809 | 0.058 | 697 | 0.439 | 0.232 | 0.207 |  |  |  | 273 | 0.9967638 | 4.69625 | 949
289 | 850_2 | CarbonDiox | 0 | 0.28 | 0.05 | 0.1 | 0.2809 | 0.058 | 1177 | 0.988 | 0.635 | 0.353 |  |  |  | 273 | 0.009708738 | 0.5167343 | 950
290 |  | CarbonDiox | 0 | 0.28 | 0.05 | 0.1 | 0.2809 | 0.058 | 1177 | 0.988 | 0.635 | 0.353 |  |  |  | 273 | 0.04368932 | 1.092182 | 950
291 |  | CarbonDiox | 0 | 0.28 | 0.05 | 0.1 | 0.2809 | 0.058 | 1177 | 0.988 | 0.635 | 0.353 |  |  |  | 273 | 0.08899676 | 1.696998 | 950
292 |  | CarbonDiox | 0 | 0.28 | 0.05 | 0.1 | 0.2809 | 0.058 | 1177 | 0.988 | 0.635 | 0.353 |  |  |  | 273 | 0.1537217 | 2.345831 | 950
293 |  | CarbonDiox | 0 | 0.28 | 0.05 | 0.1 | 0.2809 | 0.058 | 1177 | 0.988 | 0.635 | 0.353 |  |  |  | 273 | 0.2556634 | 3.023651 | 950
294 |  | CarbonDiox | 0 | 0.28 | 0.05 | 0.1 | 0.2809 | 0.058 | 1177 | 0.988 | 0.635 | 0.353 |  |  |  | 273 | 0.3478964 | 3.568702 | 950
295 |  | CarbonDiox | 0 | 0.28 | 0.05 | 0.1 | 0.2809 | 0.058 | 1177 | 0.988 | 0.635 | 0.353 |  |  |  | 273 | 0.4563107 | 4.069211 | 950
296 |  | CarbonDiox | 0 | 0.28 | 0.05 | 0.1 | 0.2809 | 0.058 | 1177 | 0.988 | 0.635 | 0.353 |  |  |  | 273 | 0.5485437 | 4.422279 | 950
297 |  | CarbonDiox | 0 | 0.28 | 0.05 | 0.1 | 0.2809 | 0.058 | 1177 | 0.988 | 0.635 | 0.353 |  |  |  | 273 | 0.6812298 | 4.848589 | 950
298 |  | CarbonDiox | 0 | 0.28 | 0.05 | 0.1 | 0.2809 | 0.058 | 1177 | 0.988 | 0.635 | 0.353 |  |  |  | 273 | 0.8058252 | 5.171644 | 950
299 |  | CarbonDiox | 0 | 0.28 | 0.05 | 0.1 | 0.2809 | 0.058 | 1177 | 0.988 | 0.635 | 0.353 |  |  |  | 273 | 0.9190939 | 5.480098 | 950
300 |  | CarbonDiox | 0 | 0.28 | 0.05 | 0.1 | 0.2809 | 0.058 | 1177 | 0.988 | 0.635 | 0.353 |  |  |  | 273 | 1 | 5.626582 | 950
301 | 850_1.5 | CarbonDiox | 0 | 0.28 | 0.05 | 0.1 | 0.2809 | 0.058 | 1604 | 0.931 | 0.446 | 0.485 |  |  |  | 273 | 0.01456311 | 0.7086457 | 951
302 |  | CarbonDiox | 0 | 0.28 | 0.05 | 0.1 | 0.2809 | 0.058 | 1604 | 0.931 | 0.446 | 0.485 |  |  |  | 273 | 0.04530744 | 1.328445 | 951
303 |  | CarbonDiox | 0 | 0.28 | 0.05 | 0.1 | 0.2809 | 0.058 | 1604 | 0.931 | 0.446 | 0.485 |  |  |  | 273 | 0.09223301 | 2.066148 | 951
304 |  | CarbonDiox | 0 | 0.28 | 0.05 | 0.1 | 0.2809 | 0.058 | 1604 | 0.931 | 0.446 | 0.485 |  |  |  | 273 | 0.1504854 | 2.700309 | 951
305 |  | CarbonDiox | 0 | 0.28 | 0.05 | 0.1 | 0.2809 | 0.058 | 1604 | 0.931 | 0.446 | 0.485 |  |  |  | 273 | 0.2411003 | 3.481672 | 951
306 |  | CarbonDiox | 0 | 0.28 | 0.05 | 0.1 | 0.2809 | 0.058 | 1604 | 0.931 | 0.446 | 0.485 |  |  |  | 273 | 0.3478964 | 4.159419 | 951
307 |  | CarbonDiox | 0 | 0.28 | 0.05 | 0.1 | 0.2809 | 0.058 | 1604 | 0.931 | 0.446 | 0.485 |  |  |  | 273 | 0.4514563 | 4.719071 | 951
308 |  | CarbonDiox | 0 | 0.28 | 0.05 | 0.1 | 0.2809 | 0.058 | 1604 | 0.931 | 0.446 | 0.485 |  |  |  | 273 | 0.5695793 | 5.234205 | 951
309 |  | CarbonDiox | 0 | 0.28 | 0.05 | 0.1 | 0.2809 | 0.058 | 1604 | 0.931 | 0.446 | 0.485 |  |  |  | 273 | 0.6893204 | 5.675474 | 951
310 |  | CarbonDiox | 0 | 0.28 | 0.05 | 0.1 | 0.2809 | 0.058 | 1604 | 0.931 | 0.446 | 0.485 |  |  |  | 273 | 0.7961165 | 6.013559 | 951
311 |  | CarbonDiox | 0 | 0.28 | 0.05 | 0.1 | 0.2809 | 0.058 | 1604 | 0.931 | 0.446 | 0.485 |  |  |  | 273 | 0.9045307 | 6.351621 | 951
312 |  | CarbonDiox | 0 | 0.28 | 0.05 | 0.1 | 0.2809 | 0.058 | 1604 | 0.931 | 0.446 | 0.485 |  |  |  | 273 | 0.9983819 | 6.586522 | 951
313 | 850_0.5 | CarbonDiox | 0 | 0.28 | 0.05 | 0.1 | 0.2809 | 0.058 | 1171 | 0.538 | 0.159 | 0.379 |  |  |  | 273 | 0.01132686 | 0.369031 | 952
314 |  | CarbonDiox | 0 | 0.28 | 0.05 | 0.1 | 0.2809 | 0.058 | 1171 | 0.538 | 0.159 | 0.379 |  |  |  | 273 | 0.0420712 | 0.8706867 | 952
315 |  | CarbonDiox | 0 | 0.28 | 0.05 | 0.1 | 0.2809 | 0.058 | 1171 | 0.538 | 0.159 | 0.379 |  |  |  | 273 | 0.09385113 | 1.475407 | 952
316 |  | CarbonDiox | 0 | 0.28 | 0.05 | 0.1 | 0.2809 | 0.058 | 1171 | 0.538 | 0.159 | 0.379 |  |  |  | 273 | 0.1747573 | 2.168305 | 952
317 |  | CarbonDiox | 0 | 0.28 | 0.05 | 0.1 | 0.2809 | 0.058 | 1171 | 0.538 | 0.159 | 0.379 |  |  |  | 273 | 0.2443366 | 2.728459 | 952
318 |  | CarbonDiox | 0 | 0.28 | 0.05 | 0.1 | 0.2809 | 0.058 | 1171 | 0.538 | 0.159 | 0.379 |  |  |  | 273 | 0.3381877 | 3.347326 | 952
319 |  | CarbonDiox | 0 | 0.28 | 0.05 | 0.1 | 0.2809 | 0.058 | 1171 | 0.538 | 0.159 | 0.379 |  |  |  | 273 | 0.4433657 | 3.833115 | 952
320 |  | CarbonDiox | 0 | 0.28 | 0.05 | 0.1 | 0.2809 | 0.058 | 1171 | 0.538 | 0.159 | 0.379 |  |  |  | 273 | 0.5517799 | 4.318856 | 952
321 |  | CarbonDiox | 0 | 0.28 | 0.05 | 0.1 | 0.2809 | 0.058 | 1171 | 0.538 | 0.159 | 0.379 |  |  |  | 273 | 0.6488673 | 4.76046 | 952
322 |  | CarbonDiox | 0 | 0.28 | 0.05 | 0.1 | 0.2809 | 0.058 | 1171 | 0.538 | 0.159 | 0.379 |  |  |  | 273 | 0.7491909 | 5.113409 | 952
323 |  | CarbonDiox | 0 | 0.28 | 0.05 | 0.1 | 0.2809 | 0.058 | 1171 | 0.538 | 0.159 | 0.379 |  |  |  | 273 | 0.8915858 | 5.480504 | 952
324 |  | CarbonDiox | 0 | 0.28 | 0.05 | 0.1 | 0.2809 | 0.058 | 1171 | 0.538 | 0.159 | 0.379 |  |  |  | 273 | 1 | 5.803797 | 952
0 | gc-17 | CarbonDiox | 0 | 0.28 | 0.05 | 0.1 | 0.2809 | 0.058 | 1049 | 0.69 | 0.26 | 0.43 |  |  |  | 273 | 0.01594982 | 0.5197133 | 953
1 |  | CarbonDiox | 0 | 0.28 | 0.05 | 0.1 | 0.2809 | 0.058 | 1049 | 0.69 | 0.26 | 0.43 |  |  |  | 273 | 0.06625224 | 1.003584 | 953
2 |  | CarbonDiox | 0 | 0.28 | 0.05 | 0.1 | 0.2809 | 0.058 | 1049 | 0.69 | 0.26 | 0.43 |  |  |  | 273 | 0.1228495 | 1.55914 | 953
3 |  | CarbonDiox | 0 | 0.28 | 0.05 | 0.1 | 0.2809 | 0.058 | 1049 | 0.69 | 0.26 | 0.43 |  |  |  | 273 | 0.2577061 | 2.329749 | 953
4 |  | CarbonDiox | 0 | 0.28 | 0.05 | 0.1 | 0.2809 | 0.058 | 1049 | 0.69 | 0.26 | 0.43 |  |  |  | 273 | 0.3925067 | 3.010753 | 953
5 |  | CarbonDiox | 0 | 0.28 | 0.05 | 0.1 | 0.2809 | 0.058 | 1049 | 0.69 | 0.26 | 0.43 |  |  |  | 273 | 0.5897737 | 3.637993 | 953
6 |  | CarbonDiox | 0 | 0.28 | 0.05 | 0.1 | 0.2809 | 0.058 | 1049 | 0.69 | 0.26 | 0.43 |  |  |  | 273 | 0.7338374 | 4.139785 | 953
7 |  | CarbonDiox | 0 | 0.28 | 0.05 | 0.1 | 0.2809 | 0.058 | 1049 | 0.69 | 0.26 | 0.43 |  |  |  | 273 | 0.8715278 | 4.444444 | 953
8 |  | CarbonDiox | 0 | 0.28 | 0.05 | 0.1 | 0.2809 | 0.058 | 1049 | 0.69 | 0.26 | 0.43 |  |  |  | 273 | 0.996707 | 4.731183 | 953
9 | gc-27 | CarbonDiox | 0 | 0.28 | 0.05 | 0.1 | 0.2809 | 0.058 | 1248 | 0.68 | 0.16 | 0.52 |  |  |  | 273 | 0.02211022 | 0.3763441 | 954
10 |  | CarbonDiox | 0 | 0.28 | 0.05 | 0.1 | 0.2809 | 0.058 | 1248 | 0.68 | 0.16 | 0.52 |  |  |  | 273 | 0.05991263 | 0.8602151 | 954
11 |  | CarbonDiox | 0 | 0.28 | 0.05 | 0.1 | 0.2809 | 0.058 | 1248 | 0.68 | 0.16 | 0.52 |  |  |  | 273 | 0.1321013 | 1.362007 | 954
12 |  | CarbonDiox | 0 | 0.28 | 0.05 | 0.1 | 0.2809 | 0.058 | 1248 | 0.68 | 0.16 | 0.52 |  |  |  | 273 | 0.2450941 | 2.150538 | 954
13 |  | CarbonDiox | 0 | 0.28 | 0.05 | 0.1 | 0.2809 | 0.058 | 1248 | 0.68 | 0.16 | 0.52 |  |  |  | 273 | 0.3987119 | 2.939068 | 954
14 |  | CarbonDiox | 0 | 0.28 | 0.05 | 0.1 | 0.2809 | 0.058 | 1248 | 0.68 | 0.16 | 0.52 |  |  |  | 273 | 0.5396953 | 3.512545 | 954
15 |  | CarbonDiox | 0 | 0.28 | 0.05 | 0.1 | 0.2809 | 0.058 | 1248 | 0.68 | 0.16 | 0.52 |  |  |  | 273 | 0.6744064 | 4.050179 | 954
16 |  | CarbonDiox | 0 | 0.28 | 0.05 | 0.1 | 0.2809 | 0.058 | 1248 | 0.68 | 0.16 | 0.52 |  |  |  | 273 | 0.8028114 | 4.498208 | 954
17 |  | CarbonDiox | 0 | 0.28 | 0.05 | 0.1 | 0.2809 | 0.058 | 1248 | 0.68 | 0.16 | 0.52 |  |  |  | 273 | 0.9906474 | 5.035842 | 954
18 | gc-46 | CarbonDiox | 0 | 0.28 | 0.05 | 0.1 | 0.2809 | 0.058 | 796 | 0.53 | 0.27 | 0.26 |  |  |  | 273 | 0.025056 | 0.08960573 | 955
19 |  | CarbonDiox | 0 | 0.28 | 0.05 | 0.1 | 0.2809 | 0.058 | 796 | 0.53 | 0.27 | 0.26 |  |  |  | 273 | 0.119142 | 0.6272401 | 955
20 |  | CarbonDiox | 0 | 0.28 | 0.05 | 0.1 | 0.2809 | 0.058 | 796 | 0.53 | 0.27 | 0.26 |  |  |  | 273 | 0.2443996 | 1.039427 | 955
21 |  | CarbonDiox | 0 | 0.28 | 0.05 | 0.1 | 0.2809 | 0.058 | 796 | 0.53 | 0.27 | 0.26 |  |  |  | 273 | 0.3915211 | 1.433692 | 955
22 |  | CarbonDiox | 0 | 0.28 | 0.05 | 0.1 | 0.2809 | 0.058 | 796 | 0.53 | 0.27 | 0.26 |  |  |  | 273 | 0.5417115 | 1.738351 | 955
23 |  | CarbonDiox | 0 | 0.28 | 0.05 | 0.1 | 0.2809 | 0.058 | 796 | 0.53 | 0.27 | 0.26 |  |  |  | 273 | 0.6762433 | 1.989247 | 955
24 |  | CarbonDiox | 0 | 0.28 | 0.05 | 0.1 | 0.2809 | 0.058 | 796 | 0.53 | 0.27 | 0.26 |  |  |  | 273 | 0.8482863 | 2.258065 | 955
25 |  | CarbonDiox | 0 | 0.28 | 0.05 | 0.1 | 0.2809 | 0.058 | 796 | 0.53 | 0.27 | 0.26 |  |  |  | 273 | 1.010932 | 2.491039 | 955
26 | gc-47 | CarbonDiox | 0 | 0.28 | 0.05 | 0.1 | 0.2809 | 0.058 | 1638 | 0.88 | 0.37 | 0.51 |  |  |  | 273 | 0.02204301 | 0.2688172 | 956
27 |  | CarbonDiox | 0 | 0.28 | 0.05 | 0.1 | 0.2809 | 0.058 | 1638 | 0.88 | 0.37 | 0.51 |  |  |  | 273 | 0.07226703 | 0.6272401 | 956
28 |  | CarbonDiox | 0 | 0.28 | 0.05 | 0.1 | 0.2809 | 0.058 | 1638 | 0.88 | 0.37 | 0.51 |  |  |  | 273 | 0.1319668 | 1.146953 | 956
29 |  | CarbonDiox | 0 | 0.28 | 0.05 | 0.1 | 0.2809 | 0.058 | 1638 | 0.88 | 0.37 | 0.51 |  |  |  | 273 | 0.2259969 | 1.594982 | 956
30 |  | CarbonDiox | 0 | 0.28 | 0.05 | 0.1 | 0.2809 | 0.058 | 1638 | 0.88 | 0.37 | 0.51 |  |  |  | 273 | 0.3263441 | 2.150538 | 956
31 |  | CarbonDiox | 0 | 0.28 | 0.05 | 0.1 | 0.2809 | 0.058 | 1638 | 0.88 | 0.37 | 0.51 |  |  |  | 273 | 0.4516577 | 2.65233 | 956
32 |  | CarbonDiox | 0 | 0.28 | 0.05 | 0.1 | 0.2809 | 0.058 | 1638 | 0.88 | 0.37 | 0.51 |  |  |  | 273 | 0.5425291 | 3.046595 | 956
33 |  | CarbonDiox | 0 | 0.28 | 0.05 | 0.1 | 0.2809 | 0.058 | 1638 | 0.88 | 0.37 | 0.51 |  |  |  | 273 | 0.6458669 | 3.387097 | 956
34 |  | CarbonDiox | 0 | 0.28 | 0.05 | 0.1 | 0.2809 | 0.058 | 1638 | 0.88 | 0.37 | 0.51 |  |  |  | 273 | 0.786772 | 3.835125 | 956
35 |  | CarbonDiox | 0 | 0.28 | 0.05 | 0.1 | 0.2809 | 0.058 | 1638 | 0.88 | 0.37 | 0.51 |  |  |  | 273 | 0.9057796 | 4.247312 | 956
36 |  | CarbonDiox | 0 | 0.28 | 0.05 | 0.1 | 0.2809 | 0.058 | 1638 | 0.88 | 0.37 | 0.51 |  |  |  | 273 | 1.002867 | 4.587814 | 956
37 | gc-48 | CarbonDiox | 0 | 0.28 | 0.05 | 0.1 | 0.2809 | 0.058 | 1631 | 0.85 | 0.41 | 0.44 |  |  |  | 273 | 0.04081541 | 0.3046595 | 957
38 |  | CarbonDiox | 0 | 0.28 | 0.05 | 0.1 | 0.2809 | 0.058 | 1631 | 0.85 | 0.41 | 0.44 |  |  |  | 273 | 0.07216622 | 0.4659498 | 957
39 |  | CarbonDiox | 0 | 0.28 | 0.05 | 0.1 | 0.2809 | 0.058 | 1631 | 0.85 | 0.41 | 0.44 |  |  |  | 273 | 0.1349238 | 0.8781362 | 957
40 |  | CarbonDiox | 0 | 0.28 | 0.05 | 0.1 | 0.2809 | 0.058 | 1631 | 0.85 | 0.41 | 0.44 |  |  |  | 273 | 0.2258289 | 1.326165 | 957
41 |  | CarbonDiox | 0 | 0.28 | 0.05 | 0.1 | 0.2809 | 0.058 | 1631 | 0.85 | 0.41 | 0.44 |  |  |  | 273 | 0.3135641 | 1.702509 | 957
42 |  | CarbonDiox | 0 | 0.28 | 0.05 | 0.1 | 0.2809 | 0.058 | 1631 | 0.85 | 0.41 | 0.44 |  |  |  | 273 | 0.4169243 | 2.078853 | 957
43 |  | CarbonDiox | 0 | 0.28 | 0.05 | 0.1 | 0.2809 | 0.058 | 1631 | 0.85 | 0.41 | 0.44 |  |  |  | 273 | 0.5265569 | 2.491039 | 957
44 |  | CarbonDiox | 0 | 0.28 | 0.05 | 0.1 | 0.2809 | 0.058 | 1631 | 0.85 | 0.41 | 0.44 |  |  |  | 273 | 0.6674843 | 2.97491 | 957
45 |  | CarbonDiox | 0 | 0.28 | 0.05 | 0.1 | 0.2809 | 0.058 | 1631 | 0.85 | 0.41 | 0.44 |  |  |  | 273 | 0.7958333 | 3.333333 | 957
46 |  | CarbonDiox | 0 | 0.28 | 0.05 | 0.1 | 0.2809 | 0.058 | 1631 | 0.85 | 0.41 | 0.44 |  |  |  | 273 | 0.9116935 | 3.709677 | 957
47 |  | CarbonDiox | 0 | 0.28 | 0.05 | 0.1 | 0.2809 | 0.058 | 1631 | 0.85 | 0.41 | 0.44 |  |  |  | 273 | 0.9962142 | 3.942652 | 957
48 | gc-17 | CarbonDiox | 0 | 0.28 | 0.05 | 0.1 | 0.2809 | 0.058 | 1049 | 0.69 | 0.26 | 0.43 |  |  |  | 298 | 0.02190982 | 0.314077 | 958
49 |  | CarbonDiox | 0 | 0.28 | 0.05 | 0.1 | 0.2809 | 0.058 | 1049 | 0.69 | 0.26 | 0.43 |  |  |  | 298 | 0.08079668 | 0.6658972 | 958
50 |  | CarbonDiox | 0 | 0.28 | 0.05 | 0.1 | 0.2809 | 0.058 | 1049 | 0.69 | 0.26 | 0.43 |  |  |  | 298 | 0.1658998 | 1.255563 | 958
51 |  | CarbonDiox | 0 | 0.28 | 0.05 | 0.1 | 0.2809 | 0.058 | 1049 | 0.69 | 0.26 | 0.43 |  |  |  | 298 | 0.2901331 | 1.844856 | 958
52 |  | CarbonDiox | 0 | 0.28 | 0.05 | 0.1 | 0.2809 | 0.058 | 1049 | 0.69 | 0.26 | 0.43 |  |  |  | 298 | 0.4012246 | 2.253322 | 958
53 |  | CarbonDiox | 0 | 0.28 | 0.05 | 0.1 | 0.2809 | 0.058 | 1049 | 0.69 | 0.26 | 0.43 |  |  |  | 298 | 0.5471297 | 2.718599 | 958
54 |  | CarbonDiox | 0 | 0.28 | 0.05 | 0.1 | 0.2809 | 0.058 | 1049 | 0.69 | 0.26 | 0.43 |  |  |  | 298 | 0.6799551 | 3.117334 | 958
55 |  | CarbonDiox | 0 | 0.28 | 0.05 | 0.1 | 0.2809 | 0.058 | 1049 | 0.69 | 0.26 | 0.43 |  |  |  | 298 | 0.8170817 | 3.430314 | 958
56 |  | CarbonDiox | 0 | 0.28 | 0.05 | 0.1 | 0.2809 | 0.058 | 1049 | 0.69 | 0.26 | 0.43 |  |  |  | 298 | 0.9345966 | 3.657766 | 958
57 |  | CarbonDiox | 0 | 0.28 | 0.05 | 0.1 | 0.2809 | 0.058 | 1049 | 0.69 | 0.26 | 0.43 |  |  |  | 298 | 1.004229 | 3.780912 | 958
58 | gc-27 | CarbonDiox | 0 | 0.28 | 0.05 | 0.1 | 0.2809 | 0.058 | 1248 | 0.68 | 0.16 | 0.52 |  |  |  | 298 | 0.01751026 | 0.2188809 | 959
59 |  | CarbonDiox | 0 | 0.28 | 0.05 | 0.1 | 0.2809 | 0.058 | 1248 | 0.68 | 0.16 | 0.52 |  |  |  | 298 | 0.05897485 | 0.513724 | 959
60 |  | CarbonDiox | 0 | 0.28 | 0.05 | 0.1 | 0.2809 | 0.058 | 1248 | 0.68 | 0.16 | 0.52 |  |  |  | 298 | 0.1353254 | 0.9987112 | 959
61 |  | CarbonDiox | 0 | 0.28 | 0.05 | 0.1 | 0.2809 | 0.058 | 1248 | 0.68 | 0.16 | 0.52 |  |  |  | 298 | 0.2072505 | 1.340883 | 959
62 |  | CarbonDiox | 0 | 0.28 | 0.05 | 0.1 | 0.2809 | 0.058 | 1248 | 0.68 | 0.16 | 0.52 |  |  |  | 298 | 0.3161888 | 1.787465 | 959
63 |  | CarbonDiox | 0 | 0.28 | 0.05 | 0.1 | 0.2809 | 0.058 | 1248 | 0.68 | 0.16 | 0.52 |  |  |  | 298 | 0.4381861 | 2.262493 | 959
64 |  | CarbonDiox | 0 | 0.28 | 0.05 | 0.1 | 0.2809 | 0.058 | 1248 | 0.68 | 0.16 | 0.52 |  |  |  | 298 | 0.538372 | 2.604396 | 959
65 |  | CarbonDiox | 0 | 0.28 | 0.05 | 0.1 | 0.2809 | 0.058 | 1248 | 0.68 | 0.16 | 0.52 |  |  |  | 298 | 0.6712025 | 3.012655 | 959
66 |  | CarbonDiox | 0 | 0.28 | 0.05 | 0.1 | 0.2809 | 0.058 | 1248 | 0.68 | 0.16 | 0.52 |  |  |  | 298 | 0.7887847 | 3.363916 | 959
67 |  | CarbonDiox | 0 | 0.28 | 0.05 | 0.1 | 0.2809 | 0.058 | 1248 | 0.68 | 0.16 | 0.52 |  |  |  | 298 | 0.8998194 | 3.667621 | 959
68 |  | CarbonDiox | 0 | 0.28 | 0.05 | 0.1 | 0.2809 | 0.058 | 1248 | 0.68 | 0.16 | 0.52 |  |  |  | 298 | 0.9999638 | 3.933334 | 959
69 | gc-46 | CarbonDiox | 0 | 0.28 | 0.05 | 0.1 | 0.2809 | 0.058 | 796 | 0.53 | 0.27 | 0.26 |  |  |  | 298 | 0.03050191 | 0.123519 | 960
70 |  | CarbonDiox | 0 | 0.28 | 0.05 | 0.1 | 0.2809 | 0.058 | 796 | 0.53 | 0.27 | 0.26 |  |  |  | 298 | 0.1371991 | 0.4463124 | 960
71 |  | CarbonDiox | 0 | 0.28 | 0.05 | 0.1 | 0.2809 | 0.058 | 796 | 0.53 | 0.27 | 0.26 |  |  |  | 298 | 0.2438911 | 0.759582 | 960
72 |  | CarbonDiox | 0 | 0.28 | 0.05 | 0.1 | 0.2809 | 0.058 | 796 | 0.53 | 0.27 | 0.26 |  |  |  | 298 | 0.3700861 | 0.9583801 | 960
73 |  | CarbonDiox | 0 | 0.28 | 0.05 | 0.1 | 0.2809 | 0.058 | 796 | 0.53 | 0.27 | 0.26 |  |  |  | 298 | 0.476716 | 1.157365 | 960
74 |  | CarbonDiox | 0 | 0.28 | 0.05 | 0.1 | 0.2809 | 0.058 | 796 | 0.53 | 0.27 | 0.26 |  |  |  | 298 | 0.5985683 | 1.365728 | 960
75 |  | CarbonDiox | 0 | 0.28 | 0.05 | 0.1 | 0.2809 | 0.058 | 796 | 0.53 | 0.27 | 0.26 |  |  |  | 298 | 0.7160315 | 1.497943 | 960
76 |  | CarbonDiox | 0 | 0.28 | 0.05 | 0.1 | 0.2809 | 0.058 | 796 | 0.53 | 0.27 | 0.26 |  |  |  | 298 | 0.8269885 | 1.658791 | 960
77 |  | CarbonDiox | 0 | 0.28 | 0.05 | 0.1 | 0.2809 | 0.058 | 796 | 0.53 | 0.27 | 0.26 |  |  |  | 298 | 0.9335718 | 1.772061 | 960
78 |  | CarbonDiox | 0 | 0.28 | 0.05 | 0.1 | 0.2809 | 0.058 | 796 | 0.53 | 0.27 | 0.26 |  |  |  | 298 | 1.011884 | 1.866553 | 960
79 | gc-47 | CarbonDiox | 0 | 0.28 | 0.05 | 0.1 | 0.2809 | 0.058 | 1638 | 0.88 | 0.37 | 0.51 |  |  |  | 298 | 0.0153053 | 0.161759 | 961
80 |  | CarbonDiox | 0 | 0.28 | 0.05 | 0.1 | 0.2809 | 0.058 | 1638 | 0.88 | 0.37 | 0.51 |  |  |  | 298 | 0.06542927 | 0.3898531 | 961
81 |  | CarbonDiox | 0 | 0.28 | 0.05 | 0.1 | 0.2809 | 0.058 | 1638 | 0.88 | 0.37 | 0.51 |  |  |  | 298 | 0.1460655 | 0.7605137 | 961
82 |  | CarbonDiox | 0 | 0.28 | 0.05 | 0.1 | 0.2809 | 0.058 | 1638 | 0.88 | 0.37 | 0.51 |  |  |  | 298 | 0.2419294 | 1.150077 | 961
83 |  | CarbonDiox | 0 | 0.28 | 0.05 | 0.1 | 0.2809 | 0.058 | 1638 | 0.88 | 0.37 | 0.51 |  |  |  | 298 | 0.3595737 | 1.615623 | 961
84 |  | CarbonDiox | 0 | 0.28 | 0.05 | 0.1 | 0.2809 | 0.058 | 1638 | 0.88 | 0.37 | 0.51 |  |  |  | 298 | 0.4662916 | 1.976512 | 961
85 |  | CarbonDiox | 0 | 0.28 | 0.05 | 0.1 | 0.2809 | 0.058 | 1638 | 0.88 | 0.37 | 0.51 |  |  |  | 298 | 0.5599143 | 2.242287 | 961
86 |  | CarbonDiox | 0 | 0.28 | 0.05 | 0.1 | 0.2809 | 0.058 | 1638 | 0.88 | 0.37 | 0.51 |  |  |  | 298 | 0.6687854 | 2.565059 | 961
87 |  | CarbonDiox | 0 | 0.28 | 0.05 | 0.1 | 0.2809 | 0.058 | 1638 | 0.88 | 0.37 | 0.51 |  |  |  | 298 | 0.7732776 | 2.830731 | 961
88 |  | CarbonDiox | 0 | 0.28 | 0.05 | 0.1 | 0.2809 | 0.058 | 1638 | 0.88 | 0.37 | 0.51 |  |  |  | 298 | 0.8930182 | 3.1534 | 961
89 |  | CarbonDiox | 0 | 0.28 | 0.05 | 0.1 | 0.2809 | 0.058 | 1638 | 0.88 | 0.37 | 0.51 |  |  |  | 298 | 0.9996791 | 3.409527 | 961
90 | gc-48 | CarbonDiox | 0 | 0.28 | 0.05 | 0.1 | 0.2809 | 0.058 | 1631 | 0.85 | 0.41 | 0.44 |  |  |  | 298 | 0.01962205 | 0.104575 | 962
91 |  | CarbonDiox | 0 | 0.28 | 0.05 | 0.1 | 0.2809 | 0.058 | 1631 | 0.85 | 0.41 | 0.44 |  |  |  | 298 | 0.06104006 | 0.3137044 | 962
92 |  | CarbonDiox | 0 | 0.28 | 0.05 | 0.1 | 0.2809 | 0.058 | 1631 | 0.85 | 0.41 | 0.44 |  |  |  | 298 | 0.1242333 | 0.589293 | 962
93 |  | CarbonDiox | 0 | 0.28 | 0.05 | 0.1 | 0.2809 | 0.058 | 1631 | 0.85 | 0.41 | 0.44 |  |  |  | 298 | 0.2265775 | 0.902604 | 962
94 |  | CarbonDiox | 0 | 0.28 | 0.05 | 0.1 | 0.2809 | 0.058 | 1631 | 0.85 | 0.41 | 0.44 |  |  |  | 298 | 0.307162 | 1.178027 | 962
95 |  | CarbonDiox | 0 | 0.28 | 0.05 | 0.1 | 0.2809 | 0.058 | 1631 | 0.85 | 0.41 | 0.44 |  |  |  | 298 | 0.405148 | 1.472332 | 962
96 |  | CarbonDiox | 0 | 0.28 | 0.05 | 0.1 | 0.2809 | 0.058 | 1631 | 0.85 | 0.41 | 0.44 |  |  |  | 298 | 0.5096506 | 1.757051 | 962
97 |  | CarbonDiox | 0 | 0.28 | 0.05 | 0.1 | 0.2809 | 0.058 | 1631 | 0.85 | 0.41 | 0.44 |  |  |  | 298 | 0.6163167 | 2.022702 | 962
98 |  | CarbonDiox | 0 | 0.28 | 0.05 | 0.1 | 0.2809 | 0.058 | 1631 | 0.85 | 0.41 | 0.44 |  |  |  | 298 | 0.7294993 | 2.278767 | 962
99 |  | CarbonDiox | 0 | 0.28 | 0.05 | 0.1 | 0.2809 | 0.058 | 1631 | 0.85 | 0.41 | 0.44 |  |  |  | 298 | 0.8666259 | 2.591746 | 962
100 |  | CarbonDiox | 0 | 0.28 | 0.05 | 0.1 | 0.2809 | 0.058 | 1631 | 0.85 | 0.41 | 0.44 |  |  |  | 298 | 0.995057 | 2.904809 | 962
0 | PAB1 | CarbonDiox | 0 | 0.28 | 0.05 | 0.1 | 0.2809 | 0.058 | 1640 | 0.72 | 0.27 | 0.45 | 71.4 | 28.5 |  | 273 | 0.8035714 | 3.150307 | 963
1 |  | CarbonDiox | 0 | 0.28 | 0.05 | 0.1 | 0.2809 | 0.058 | 1640 | 0.72 | 0.27 | 0.45 | 71.4 | 28.5 |  | 273 | 1.808036 | 6.299974 | 963
2 |  | CarbonDiox | 0 | 0.28 | 0.05 | 0.1 | 0.2809 | 0.058 | 1640 | 0.72 | 0.27 | 0.45 | 71.4 | 28.5 |  | 273 | 3.482143 | 8.301012 | 963
3 |  | CarbonDiox | 0 | 0.28 | 0.05 | 0.1 | 0.2809 | 0.058 | 1640 | 0.72 | 0.27 | 0.45 | 71.4 | 28.5 |  | 273 | 6.09375 | 10.68123 | 963
4 |  | CarbonDiox | 0 | 0.28 | 0.05 | 0.1 | 0.2809 | 0.058 | 1640 | 0.72 | 0.27 | 0.45 | 71.4 | 28.5 |  | 273 | 9.642857 | 12.38967 | 963
5 |  | CarbonDiox | 0 | 0.28 | 0.05 | 0.1 | 0.2809 | 0.058 | 1640 | 0.72 | 0.27 | 0.45 | 71.4 | 28.5 |  | 273 | 13.72768 | 13.14099 | 963
6 |  | CarbonDiox | 0 | 0.28 | 0.05 | 0.1 | 0.2809 | 0.058 | 1640 | 0.72 | 0.27 | 0.45 | 71.4 | 28.5 |  | 273 | 16.875 | 14.08639 | 963
7 |  | CarbonDiox | 0 | 0.28 | 0.05 | 0.1 | 0.2809 | 0.058 | 1640 | 0.72 | 0.27 | 0.45 | 71.4 | 28.5 |  | 273 | 21.16071 | 15.02815 | 963
8 |  | CarbonDiox | 0 | 0.28 | 0.05 | 0.1 | 0.2809 | 0.058 | 1640 | 0.72 | 0.27 | 0.45 | 71.4 | 28.5 |  | 273 | 24.64286 | 15.59031 | 963
9 |  | CarbonDiox | 0 | 0.28 | 0.05 | 0.1 | 0.2809 | 0.058 | 1640 | 0.72 | 0.27 | 0.45 | 71.4 | 28.5 |  | 273 | 27.79018 | 16.05799 | 963
10 |  | CarbonDiox | 0 | 0.28 | 0.05 | 0.1 | 0.2809 | 0.058 | 1640 | 0.72 | 0.27 | 0.45 | 71.4 | 28.5 |  | 273 | 29.33036 | 16.62634 | 963
11 | PAB2 | CarbonDiox | 0 | 0.28 | 0.05 | 0.1 | 0.2809 | 0.058 | 1727 | 0.76 | 0.17 | 0.59 | 94 | 5.9 |  | 273 | 0.7366071 | 4.4881 | 964
12 |  | CarbonDiox | 0 | 0.28 | 0.05 | 0.1 | 0.2809 | 0.058 | 1727 | 0.76 | 0.17 | 0.59 | 94 | 5.9 |  | 273 | 1.941964 | 8.114835 | 964
13 |  | CarbonDiox | 0 | 0.28 | 0.05 | 0.1 | 0.2809 | 0.058 | 1727 | 0.76 | 0.17 | 0.59 | 94 | 5.9 |  | 273 | 3.013393 | 10.49996 | 964
14 |  | CarbonDiox | 0 | 0.28 | 0.05 | 0.1 | 0.2809 | 0.058 | 1727 | 0.76 | 0.17 | 0.59 | 94 | 5.9 |  | 273 | 5.491071 | 12.78506 | 964
15 |  | CarbonDiox | 0 | 0.28 | 0.05 | 0.1 | 0.2809 | 0.058 | 1727 | 0.76 | 0.17 | 0.59 | 94 | 5.9 |  | 273 | 8.169643 | 14.40073 | 964
16 |  | CarbonDiox | 0 | 0.28 | 0.05 | 0.1 | 0.2809 | 0.058 | 1727 | 0.76 | 0.17 | 0.59 | 94 | 5.9 |  | 273 | 10.58036 | 14.9663 | 964
17 |  | CarbonDiox | 0 | 0.28 | 0.05 | 0.1 | 0.2809 | 0.058 | 1727 | 0.76 | 0.17 | 0.59 | 94 | 5.9 |  | 273 | 13.92857 | 15.81551 | 964
18 |  | CarbonDiox | 0 | 0.28 | 0.05 | 0.1 | 0.2809 | 0.058 | 1727 | 0.76 | 0.17 | 0.59 | 94 | 5.9 |  | 273 | 17.14286 | 16.18744 | 964
19 |  | CarbonDiox | 0 | 0.28 | 0.05 | 0.1 | 0.2809 | 0.058 | 1727 | 0.76 | 0.17 | 0.59 | 94 | 5.9 |  | 273 | 20.82589 | 17.03559 | 964
20 |  | CarbonDiox | 0 | 0.28 | 0.05 | 0.1 | 0.2809 | 0.058 | 1727 | 0.76 | 0.17 | 0.59 | 94 | 5.9 |  | 273 | 24.77679 | 17.30963 | 964
21 |  | CarbonDiox | 0 | 0.28 | 0.05 | 0.1 | 0.2809 | 0.058 | 1727 | 0.76 | 0.17 | 0.59 | 94 | 5.9 |  | 273 | 29.19643 | 17.8688 | 964
22 | PAB3 | CarbonDiox | 0 | 0.28 | 0.05 | 0.1 | 0.2809 | 0.058 | 2473 | 1.09 | 0.37 | 0.72 | 97 | 2.9 |  | 273 | 0.4017857 | 3.915918 | 965
23 |  | CarbonDiox | 0 | 0.28 | 0.05 | 0.1 | 0.2809 | 0.058 | 2473 | 1.09 | 0.37 | 0.72 | 97 | 2.9 |  | 273 | 1.473214 | 8.020786 | 965
24 |  | CarbonDiox | 0 | 0.28 | 0.05 | 0.1 | 0.2809 | 0.058 | 2473 | 1.09 | 0.37 | 0.72 | 97 | 2.9 |  | 273 | 2.8125 | 11.26493 | 965
25 |  | CarbonDiox | 0 | 0.28 | 0.05 | 0.1 | 0.2809 | 0.058 | 2473 | 1.09 | 0.37 | 0.72 | 97 | 2.9 |  | 273 | 4.084821 | 13.74495 | 965
26 |  | CarbonDiox | 0 | 0.28 | 0.05 | 0.1 | 0.2809 | 0.058 | 2473 | 1.09 | 0.37 | 0.72 | 97 | 2.9 |  | 273 | 6.428571 | 16.50819 | 965
27 |  | CarbonDiox | 0 | 0.28 | 0.05 | 0.1 | 0.2809 | 0.058 | 2473 | 1.09 | 0.37 | 0.72 | 97 | 2.9 |  | 273 | 8.705357 | 18.98501 | 965
28 |  | CarbonDiox | 0 | 0.28 | 0.05 | 0.1 | 0.2809 | 0.058 | 2473 | 1.09 | 0.37 | 0.72 | 97 | 2.9 |  | 273 | 11.85268 | 21.0769 | 965
29 |  | CarbonDiox | 0 | 0.28 | 0.05 | 0.1 | 0.2809 | 0.058 | 2473 | 1.09 | 0.37 | 0.72 | 97 | 2.9 |  | 273 | 14.66518 | 22.02336 | 965
30 |  | CarbonDiox | 0 | 0.28 | 0.05 | 0.1 | 0.2809 | 0.058 | 2473 | 1.09 | 0.37 | 0.72 | 97 | 2.9 |  | 273 | 17.34375 | 23.25687 | 965
31 |  | CarbonDiox | 0 | 0.28 | 0.05 | 0.1 | 0.2809 | 0.058 | 2473 | 1.09 | 0.37 | 0.72 | 97 | 2.9 |  | 273 | 20.35714 | 24.29823 | 965
32 |  | CarbonDiox | 0 | 0.28 | 0.05 | 0.1 | 0.2809 | 0.058 | 2473 | 1.09 | 0.37 | 0.72 | 97 | 2.9 |  | 273 | 23.97321 | 24.9555 | 965
33 |  | CarbonDiox | 0 | 0.28 | 0.05 | 0.1 | 0.2809 | 0.058 | 2473 | 1.09 | 0.37 | 0.72 | 97 | 2.9 |  | 273 | 26.98661 | 26.0924 | 965
34 |  | CarbonDiox | 0 | 0.28 | 0.05 | 0.1 | 0.2809 | 0.058 | 2473 | 1.09 | 0.37 | 0.72 | 97 | 2.9 |  | 273 | 29.39732 | 26.65797 | 965
35 | PAB4 | CarbonDiox | 0 | 0.28 | 0.05 | 0.1 | 0.2809 | 0.058 | 2303 | 1.04 | 0.3 | 0.74 | 95.7 | 4.2 |  | 273 | 0.5357143 | 2.577912 | 966
36 |  | CarbonDiox | 0 | 0.28 | 0.05 | 0.1 | 0.2809 | 0.058 | 2303 | 1.04 | 0.3 | 0.74 | 95.7 | 4.2 |  | 273 | 1.540179 | 6.778534 | 966
37 |  | CarbonDiox | 0 | 0.28 | 0.05 | 0.1 | 0.2809 | 0.058 | 2303 | 1.04 | 0.3 | 0.74 | 95.7 | 4.2 |  | 273 | 2.410714 | 9.259838 | 966
38 |  | CarbonDiox | 0 | 0.28 | 0.05 | 0.1 | 0.2809 | 0.058 | 2303 | 1.04 | 0.3 | 0.74 | 95.7 | 4.2 |  | 273 | 4.21875 | 11.8337 | 966
39 |  | CarbonDiox | 0 | 0.28 | 0.05 | 0.1 | 0.2809 | 0.058 | 2303 | 1.04 | 0.3 | 0.74 | 95.7 | 4.2 |  | 273 | 6.026786 | 14.21648 | 966
40 |  | CarbonDiox | 0 | 0.28 | 0.05 | 0.1 | 0.2809 | 0.058 | 2303 | 1.04 | 0.3 | 0.74 | 95.7 | 4.2 |  | 273 | 9.308036 | 16.40348 | 966
41 |  | CarbonDiox | 0 | 0.28 | 0.05 | 0.1 | 0.2809 | 0.058 | 2303 | 1.04 | 0.3 | 0.74 | 95.7 | 4.2 |  | 273 | 11.78571 | 17.54208 | 966
42 |  | CarbonDiox | 0 | 0.28 | 0.05 | 0.1 | 0.2809 | 0.058 | 2303 | 1.04 | 0.3 | 0.74 | 95.7 | 4.2 |  | 273 | 15.46875 | 18.86793 | 966
43 |  | CarbonDiox | 0 | 0.28 | 0.05 | 0.1 | 0.2809 | 0.058 | 2303 | 1.04 | 0.3 | 0.74 | 95.7 | 4.2 |  | 273 | 19.15179 | 19.90716 | 966
44 |  | CarbonDiox | 0 | 0.28 | 0.05 | 0.1 | 0.2809 | 0.058 | 2303 | 1.04 | 0.3 | 0.74 | 95.7 | 4.2 |  | 273 | 23.03571 | 20.94575 | 966
45 |  | CarbonDiox | 0 | 0.28 | 0.05 | 0.1 | 0.2809 | 0.058 | 2303 | 1.04 | 0.3 | 0.74 | 95.7 | 4.2 |  | 273 | 26.38393 | 21.60387 | 966
46 |  | CarbonDiox | 0 | 0.28 | 0.05 | 0.1 | 0.2809 | 0.058 | 2303 | 1.04 | 0.3 | 0.74 | 95.7 | 4.2 |  | 273 | 29.19643 | 21.69046 | 966
47 | PAB3 | CarbonDiox | 0 | 0.28 | 0.05 | 0.1 | 0.2809 | 0.058 | 2473 | 1.09 | 0.37 | 0.72 | 97 | 2.9 |  | 283 | 0.5494065 | 3.387097 | 967
48 |  | CarbonDiox | 0 | 0.28 | 0.05 | 0.1 | 0.2809 | 0.058 | 2473 | 1.09 | 0.37 | 0.72 | 97 | 2.9 |  | 283 | 1.572635 | 6.677419 | 967
49 |  | CarbonDiox | 0 | 0.28 | 0.05 | 0.1 | 0.2809 | 0.058 | 2473 | 1.09 | 0.37 | 0.72 | 97 | 2.9 |  | 283 | 2.933809 | 9.677419 | 967
50 |  | CarbonDiox | 0 | 0.28 | 0.05 | 0.1 | 0.2809 | 0.058 | 2473 | 1.09 | 0.37 | 0.72 | 97 | 2.9 |  | 283 | 4.633365 | 12.58065 | 967
51 |  | CarbonDiox | 0 | 0.28 | 0.05 | 0.1 | 0.2809 | 0.058 | 2473 | 1.09 | 0.37 | 0.72 | 97 | 2.9 |  | 283 | 6.873808 | 15.09677 | 967
52 |  | CarbonDiox | 0 | 0.28 | 0.05 | 0.1 | 0.2809 | 0.058 | 2473 | 1.09 | 0.37 | 0.72 | 97 | 2.9 |  | 283 | 9.655137 | 17.22581 | 967
53 |  | CarbonDiox | 0 | 0.28 | 0.05 | 0.1 | 0.2809 | 0.058 | 2473 | 1.09 | 0.37 | 0.72 | 97 | 2.9 |  | 283 | 13.58793 | 19.45161 | 967
54 |  | CarbonDiox | 0 | 0.28 | 0.05 | 0.1 | 0.2809 | 0.058 | 2473 | 1.09 | 0.37 | 0.72 | 97 | 2.9 |  | 283 | 17.51941 | 21.09677 | 967
55 |  | CarbonDiox | 0 | 0.28 | 0.05 | 0.1 | 0.2809 | 0.058 | 2473 | 1.09 | 0.37 | 0.72 | 97 | 2.9 |  | 283 | 21.11141 | 22.35484 | 967
56 |  | CarbonDiox | 0 | 0.28 | 0.05 | 0.1 | 0.2809 | 0.058 | 2473 | 1.09 | 0.37 | 0.72 | 97 | 2.9 |  | 283 | 24.90679 | 23.70968 | 967
57 |  | CarbonDiox | 0 | 0.28 | 0.05 | 0.1 | 0.2809 | 0.058 | 2473 | 1.09 | 0.37 | 0.72 | 97 | 2.9 |  | 283 | 27.753 | 24.58065 | 967
58 |  | CarbonDiox | 0 | 0.28 | 0.05 | 0.1 | 0.2809 | 0.058 | 2473 | 1.09 | 0.37 | 0.72 | 97 | 2.9 |  | 283 | 29.85342 | 25.06452 | 967
59 |  | CarbonDiox | 0 | 0.28 | 0.05 | 0.1 | 0.2809 | 0.058 | 2473 | 1.09 | 0.37 | 0.72 | 97 | 2.9 |  | 298 | 0.7497269 | 2.129032 | 968
60 |  | CarbonDiox | 0 | 0.28 | 0.05 | 0.1 | 0.2809 | 0.058 | 2473 | 1.09 | 0.37 | 0.72 | 97 | 2.9 |  | 298 | 1.976116 | 5.419355 | 968
61 |  | CarbonDiox | 0 | 0.28 | 0.05 | 0.1 | 0.2809 | 0.058 | 2473 | 1.09 | 0.37 | 0.72 | 97 | 2.9 |  | 298 | 3.675672 | 8.322581 | 968
62 |  | CarbonDiox | 0 | 0.28 | 0.05 | 0.1 | 0.2809 | 0.058 | 2473 | 1.09 | 0.37 | 0.72 | 97 | 2.9 |  | 298 | 5.374572 | 10.93548 | 968
63 |  | CarbonDiox | 0 | 0.28 | 0.05 | 0.1 | 0.2809 | 0.058 | 2473 | 1.09 | 0.37 | 0.72 | 97 | 2.9 |  | 298 | 7.680987 | 12.67742 | 968
64 |  | CarbonDiox | 0 | 0.28 | 0.05 | 0.1 | 0.2809 | 0.058 | 2473 | 1.09 | 0.37 | 0.72 | 97 | 2.9 |  | 298 | 10.59754 | 14.70968 | 968
65 |  | CarbonDiox | 0 | 0.28 | 0.05 | 0.1 | 0.2809 | 0.058 | 2473 | 1.09 | 0.37 | 0.72 | 97 | 2.9 |  | 298 | 13.5805 | 16.16129 | 968
66 |  | CarbonDiox | 0 | 0.28 | 0.05 | 0.1 | 0.2809 | 0.058 | 2473 | 1.09 | 0.37 | 0.72 | 97 | 2.9 |  | 298 | 17.17316 | 17.70968 | 968
67 |  | CarbonDiox | 0 | 0.28 | 0.05 | 0.1 | 0.2809 | 0.058 | 2473 | 1.09 | 0.37 | 0.72 | 97 | 2.9 |  | 298 | 21.03539 | 18.67742 | 968
68 |  | CarbonDiox | 0 | 0.28 | 0.05 | 0.1 | 0.2809 | 0.058 | 2473 | 1.09 | 0.37 | 0.72 | 97 | 2.9 |  | 298 | 24.82902 | 19.25806 | 968
69 |  | CarbonDiox | 0 | 0.28 | 0.05 | 0.1 | 0.2809 | 0.058 | 2473 | 1.09 | 0.37 | 0.72 | 97 | 2.9 |  | 298 | 29.29986 | 19.83871 | 968
70 | PAB1 | CarbonDiox | 0 | 0.28 | 0.05 | 0.1 | 0.2809 | 0.058 | 1640 | 0.72 | 0.27 | 0.45 | 71.4 | 28.5 |  | 283 | 0.6323185 | 2.933333 | 969
71 |  | CarbonDiox | 0 | 0.28 | 0.05 | 0.1 | 0.2809 | 0.058 | 1640 | 0.72 | 0.27 | 0.45 | 71.4 | 28.5 |  | 283 | 1.47541 | 5.066667 | 969
72 |  | CarbonDiox | 0 | 0.28 | 0.05 | 0.1 | 0.2809 | 0.058 | 1640 | 0.72 | 0.27 | 0.45 | 71.4 | 28.5 |  | 283 | 3.021077 | 6.8 | 969
73 |  | CarbonDiox | 0 | 0.28 | 0.05 | 0.1 | 0.2809 | 0.058 | 1640 | 0.72 | 0.27 | 0.45 | 71.4 | 28.5 |  | 283 | 4.70726 | 8.133333 | 969
74 |  | CarbonDiox | 0 | 0.28 | 0.05 | 0.1 | 0.2809 | 0.058 | 1640 | 0.72 | 0.27 | 0.45 | 71.4 | 28.5 |  | 283 | 6.955504 | 9.333333 | 969
75 |  | CarbonDiox | 0 | 0.28 | 0.05 | 0.1 | 0.2809 | 0.058 | 1640 | 0.72 | 0.27 | 0.45 | 71.4 | 28.5 |  | 283 | 9.555035 | 10.46667 | 969
76 |  | CarbonDiox | 0 | 0.28 | 0.05 | 0.1 | 0.2809 | 0.058 | 1640 | 0.72 | 0.27 | 0.45 | 71.4 | 28.5 |  | 283 | 13.62998 | 11.6 | 969
77 |  | CarbonDiox | 0 | 0.28 | 0.05 | 0.1 | 0.2809 | 0.058 | 1640 | 0.72 | 0.27 | 0.45 | 71.4 | 28.5 |  | 283 | 17.70492 | 12.66667 | 969
78 |  | CarbonDiox | 0 | 0.28 | 0.05 | 0.1 | 0.2809 | 0.058 | 1640 | 0.72 | 0.27 | 0.45 | 71.4 | 28.5 |  | 283 | 21.77986 | 13.13333 | 969
79 |  | CarbonDiox | 0 | 0.28 | 0.05 | 0.1 | 0.2809 | 0.058 | 1640 | 0.72 | 0.27 | 0.45 | 71.4 | 28.5 |  | 283 | 24.30913 | 13.4 | 969
80 |  | CarbonDiox | 0 | 0.28 | 0.05 | 0.1 | 0.2809 | 0.058 | 1640 | 0.72 | 0.27 | 0.45 | 71.4 | 28.5 |  | 283 | 29.36768 | 14 | 969
81 |  | CarbonDiox | 0 | 0.28 | 0.05 | 0.1 | 0.2809 | 0.058 | 1640 | 0.72 | 0.27 | 0.45 | 71.4 | 28.5 |  | 298 | 0.3512881 | 1.733333 | 970
82 |  | CarbonDiox | 0 | 0.28 | 0.05 | 0.1 | 0.2809 | 0.058 | 1640 | 0.72 | 0.27 | 0.45 | 71.4 | 28.5 |  | 298 | 1.686183 | 4 | 970
83 |  | CarbonDiox | 0 | 0.28 | 0.05 | 0.1 | 0.2809 | 0.058 | 1640 | 0.72 | 0.27 | 0.45 | 71.4 | 28.5 |  | 298 | 3.512881 | 5.933333 | 970
84 |  | CarbonDiox | 0 | 0.28 | 0.05 | 0.1 | 0.2809 | 0.058 | 1640 | 0.72 | 0.27 | 0.45 | 71.4 | 28.5 |  | 298 | 6.18267 | 7.533333 | 970
85 |  | CarbonDiox | 0 | 0.28 | 0.05 | 0.1 | 0.2809 | 0.058 | 1640 | 0.72 | 0.27 | 0.45 | 71.4 | 28.5 |  | 298 | 9.555035 | 8.6 | 970
86 |  | CarbonDiox | 0 | 0.28 | 0.05 | 0.1 | 0.2809 | 0.058 | 1640 | 0.72 | 0.27 | 0.45 | 71.4 | 28.5 |  | 298 | 12.57611 | 9.333333 | 970
87 |  | CarbonDiox | 0 | 0.28 | 0.05 | 0.1 | 0.2809 | 0.058 | 1640 | 0.72 | 0.27 | 0.45 | 71.4 | 28.5 |  | 298 | 15.66745 | 9.933333 | 970
88 |  | CarbonDiox | 0 | 0.28 | 0.05 | 0.1 | 0.2809 | 0.058 | 1640 | 0.72 | 0.27 | 0.45 | 71.4 | 28.5 |  | 298 | 19.67213 | 10.33333 | 970
89 |  | CarbonDiox | 0 | 0.28 | 0.05 | 0.1 | 0.2809 | 0.058 | 1640 | 0.72 | 0.27 | 0.45 | 71.4 | 28.5 |  | 298 | 24.30913 | 10.53333 | 970
90 |  | CarbonDiox | 0 | 0.28 | 0.05 | 0.1 | 0.2809 | 0.058 | 1640 | 0.72 | 0.27 | 0.45 | 71.4 | 28.5 |  | 298 | 27.75176 | 10.46667 | 970
91 |  | CarbonDiox | 0 | 0.28 | 0.05 | 0.1 | 0.2809 | 0.058 | 1640 | 0.72 | 0.27 | 0.45 | 71.4 | 28.5 |  | 298 | 29.43794 | 10.33333 | 970
92 | PAB2 | CarbonDiox | 0 | 0.28 | 0.05 | 0.1 | 0.2809 | 0.058 | 1727 | 0.76 | 0.17 | 0.59 | 94 | 5.9 |  | 283 | 0.2810304 | 2.808738 | 971
93 |  | CarbonDiox | 0 | 0.28 | 0.05 | 0.1 | 0.2809 | 0.058 | 1727 | 0.76 | 0.17 | 0.59 | 94 | 5.9 |  | 283 | 0.9836066 | 5.148309 | 971
94 |  | CarbonDiox | 0 | 0.28 | 0.05 | 0.1 | 0.2809 | 0.058 | 1727 | 0.76 | 0.17 | 0.59 | 94 | 5.9 |  | 283 | 2.107728 | 8.155836 | 971
95 |  | CarbonDiox | 0 | 0.28 | 0.05 | 0.1 | 0.2809 | 0.058 | 1727 | 0.76 | 0.17 | 0.59 | 94 | 5.9 |  | 283 | 3.793911 | 9.891206 | 971
96 |  | CarbonDiox | 0 | 0.28 | 0.05 | 0.1 | 0.2809 | 0.058 | 1727 | 0.76 | 0.17 | 0.59 | 94 | 5.9 |  | 283 | 6.112412 | 11.55828 | 971
97 |  | CarbonDiox | 0 | 0.28 | 0.05 | 0.1 | 0.2809 | 0.058 | 1727 | 0.76 | 0.17 | 0.59 | 94 | 5.9 |  | 283 | 9.484778 | 13.02233 | 971
98 |  | CarbonDiox | 0 | 0.28 | 0.05 | 0.1 | 0.2809 | 0.058 | 1727 | 0.76 | 0.17 | 0.59 | 94 | 5.9 |  | 283 | 12.9274 | 14.15178 | 971
99 |  | CarbonDiox | 0 | 0.28 | 0.05 | 0.1 | 0.2809 | 0.058 | 1727 | 0.76 | 0.17 | 0.59 | 94 | 5.9 |  | 283 | 17.42389 | 14.81065 | 971
100 |  | CarbonDiox | 0 | 0.28 | 0.05 | 0.1 | 0.2809 | 0.058 | 1727 | 0.76 | 0.17 | 0.59 | 94 | 5.9 |  | 283 | 21.28806 | 15.40404 | 971
101 |  | CarbonDiox | 0 | 0.28 | 0.05 | 0.1 | 0.2809 | 0.058 | 1727 | 0.76 | 0.17 | 0.59 | 94 | 5.9 |  | 283 | 25.22248 | 15.72972 | 971
102 |  | CarbonDiox | 0 | 0.28 | 0.05 | 0.1 | 0.2809 | 0.058 | 1727 | 0.76 | 0.17 | 0.59 | 94 | 5.9 |  | 283 | 29.5082 | 15.98772 | 971
103 |  | CarbonDiox | 0 | 0.28 | 0.05 | 0.1 | 0.2809 | 0.058 | 1727 | 0.76 | 0.17 | 0.59 | 94 | 5.9 |  | 298 | 0.5620609 | 1.470319 | 972
104 |  | CarbonDiox | 0 | 0.28 | 0.05 | 0.1 | 0.2809 | 0.058 | 1727 | 0.76 | 0.17 | 0.59 | 94 | 5.9 |  | 298 | 0.9836066 | 3.810516 | 972
105 |  | CarbonDiox | 0 | 0.28 | 0.05 | 0.1 | 0.2809 | 0.058 | 1727 | 0.76 | 0.17 | 0.59 | 94 | 5.9 |  | 298 | 2.318501 | 6.550014 | 972
106 |  | CarbonDiox | 0 | 0.28 | 0.05 | 0.1 | 0.2809 | 0.058 | 1727 | 0.76 | 0.17 | 0.59 | 94 | 5.9 |  | 298 | 4.215457 | 8.218026 | 972
107 |  | CarbonDiox | 0 | 0.28 | 0.05 | 0.1 | 0.2809 | 0.058 | 1727 | 0.76 | 0.17 | 0.59 | 94 | 5.9 |  | 298 | 6.885246 | 10.08498 | 972
108 |  | CarbonDiox | 0 | 0.28 | 0.05 | 0.1 | 0.2809 | 0.058 | 1727 | 0.76 | 0.17 | 0.59 | 94 | 5.9 |  | 298 | 10.25761 | 11.1477 | 972
109 |  | CarbonDiox | 0 | 0.28 | 0.05 | 0.1 | 0.2809 | 0.058 | 1727 | 0.76 | 0.17 | 0.59 | 94 | 5.9 |  | 298 | 13.84075 | 12.00927 | 972
110 |  | CarbonDiox | 0 | 0.28 | 0.05 | 0.1 | 0.2809 | 0.058 | 1727 | 0.76 | 0.17 | 0.59 | 94 | 5.9 |  | 298 | 18.19672 | 12.33401 | 972
111 |  | CarbonDiox | 0 | 0.28 | 0.05 | 0.1 | 0.2809 | 0.058 | 1727 | 0.76 | 0.17 | 0.59 | 94 | 5.9 |  | 298 | 22.48244 | 12.6589 | 972
112 |  | CarbonDiox | 0 | 0.28 | 0.05 | 0.1 | 0.2809 | 0.058 | 1727 | 0.76 | 0.17 | 0.59 | 94 | 5.9 |  | 298 | 26.06557 | 12.65091 | 972
113 |  | CarbonDiox | 0 | 0.28 | 0.05 | 0.1 | 0.2809 | 0.058 | 1727 | 0.76 | 0.17 | 0.59 | 94 | 5.9 |  | 298 | 29.22717 | 12.44319 | 972
114 | PAB4 | CarbonDiox | 0 | 0.28 | 0.05 | 0.1 | 0.2809 | 0.058 | 2303 | 1.04 | 0.3 | 0.74 | 95.7 | 4.2 |  | 283 | 0.4139748 | 2.348993 | 973
115 |  | CarbonDiox | 0 | 0.28 | 0.05 | 0.1 | 0.2809 | 0.058 | 2303 | 1.04 | 0.3 | 0.74 | 95.7 | 4.2 |  | 283 | 1.527473 | 5.201342 | 973
116 |  | CarbonDiox | 0 | 0.28 | 0.05 | 0.1 | 0.2809 | 0.058 | 2303 | 1.04 | 0.3 | 0.74 | 95.7 | 4.2 |  | 283 | 3.130684 | 8.389262 | 973
117 |  | CarbonDiox | 0 | 0.28 | 0.05 | 0.1 | 0.2809 | 0.058 | 2303 | 1.04 | 0.3 | 0.74 | 95.7 | 4.2 |  | 283 | 5.296055 | 11.07383 | 973
118 |  | CarbonDiox | 0 | 0.28 | 0.05 | 0.1 | 0.2809 | 0.058 | 2303 | 1.04 | 0.3 | 0.74 | 95.7 | 4.2 |  | 283 | 8.232924 | 13.5906 | 973
119 |  | CarbonDiox | 0 | 0.28 | 0.05 | 0.1 | 0.2809 | 0.058 | 2303 | 1.04 | 0.3 | 0.74 | 95.7 | 4.2 |  | 283 | 12.36279 | 15.60403 | 973
120 |  | CarbonDiox | 0 | 0.28 | 0.05 | 0.1 | 0.2809 | 0.058 | 2303 | 1.04 | 0.3 | 0.74 | 95.7 | 4.2 |  | 283 | 16.77515 | 16.86242 | 973
121 |  | CarbonDiox | 0 | 0.28 | 0.05 | 0.1 | 0.2809 | 0.058 | 2303 | 1.04 | 0.3 | 0.74 | 95.7 | 4.2 |  | 283 | 20.97841 | 17.70134 | 973
122 |  | CarbonDiox | 0 | 0.28 | 0.05 | 0.1 | 0.2809 | 0.058 | 2303 | 1.04 | 0.3 | 0.74 | 95.7 | 4.2 |  | 283 | 25.11275 | 18.12081 | 973
123 |  | CarbonDiox | 0 | 0.28 | 0.05 | 0.1 | 0.2809 | 0.058 | 2303 | 1.04 | 0.3 | 0.74 | 95.7 | 4.2 |  | 283 | 29.38798 | 18.28859 | 973
124 |  | CarbonDiox | 0 | 0.28 | 0.05 | 0.1 | 0.2809 | 0.058 | 2303 | 1.04 | 0.3 | 0.74 | 95.7 | 4.2 |  | 298 | 0.4873612 | 1.174497 | 974
125 |  | CarbonDiox | 0 | 0.28 | 0.05 | 0.1 | 0.2809 | 0.058 | 2303 | 1.04 | 0.3 | 0.74 | 95.7 | 4.2 |  | 298 | 1.740811 | 4.110738 | 974
126 |  | CarbonDiox | 0 | 0.28 | 0.05 | 0.1 | 0.2809 | 0.058 | 2303 | 1.04 | 0.3 | 0.74 | 95.7 | 4.2 |  | 298 | 3.696371 | 6.627517 | 974
127 |  | CarbonDiox | 0 | 0.28 | 0.05 | 0.1 | 0.2809 | 0.058 | 2303 | 1.04 | 0.3 | 0.74 | 95.7 | 4.2 |  | 298 | 5.653814 | 8.473154 | 974
128 |  | CarbonDiox | 0 | 0.28 | 0.05 | 0.1 | 0.2809 | 0.058 | 2303 | 1.04 | 0.3 | 0.74 | 95.7 | 4.2 |  | 298 | 7.682525 | 9.899329 | 974
129 |  | CarbonDiox | 0 | 0.28 | 0.05 | 0.1 | 0.2809 | 0.058 | 2303 | 1.04 | 0.3 | 0.74 | 95.7 | 4.2 |  | 298 | 10.41147 | 11.57718 | 974
130 |  | CarbonDiox | 0 | 0.28 | 0.05 | 0.1 | 0.2809 | 0.058 | 2303 | 1.04 | 0.3 | 0.74 | 95.7 | 4.2 |  | 298 | 14.05303 | 12.75168 | 974
131 |  | CarbonDiox | 0 | 0.28 | 0.05 | 0.1 | 0.2809 | 0.058 | 2303 | 1.04 | 0.3 | 0.74 | 95.7 | 4.2 |  | 298 | 17.34531 | 13.50671 | 974
132 |  | CarbonDiox | 0 | 0.28 | 0.05 | 0.1 | 0.2809 | 0.058 | 2303 | 1.04 | 0.3 | 0.74 | 95.7 | 4.2 |  | 298 | 21.54927 | 14.09396 | 974
133 |  | CarbonDiox | 0 | 0.28 | 0.05 | 0.1 | 0.2809 | 0.058 | 2303 | 1.04 | 0.3 | 0.74 | 95.7 | 4.2 |  | 298 | 25.12427 | 14.01007 | 974
134 |  | CarbonDiox | 0 | 0.28 | 0.05 | 0.1 | 0.2809 | 0.058 | 2303 | 1.04 | 0.3 | 0.74 | 95.7 | 4.2 |  | 298 | 29.39903 | 14.34564 | 974
0 | AC100 | CarbonDiox | 0 | 0.28 | 0.05 | 0.1 | 0.2809 | 0.058 | 667 | 0.29 | 0.01 | 0.28 | 73.8 | 22.9 | 3.2 | 298 | 0.02683781 | 0.4337158 | 975
1 |  | CarbonDiox | 0 | 0.28 | 0.05 | 0.1 | 0.2809 | 0.058 | 667 | 0.29 | 0.01 | 0.28 | 73.8 | 22.9 | 3.2 | 298 | 0.05484247 | 0.7764436 | 975
2 |  | CarbonDiox | 0 | 0.28 | 0.05 | 0.1 | 0.2809 | 0.058 | 667 | 0.29 | 0.01 | 0.28 | 73.8 | 22.9 | 3.2 | 298 | 0.1435239 | 1.41968 | 975
3 |  | CarbonDiox | 0 | 0.28 | 0.05 | 0.1 | 0.2809 | 0.058 | 667 | 0.29 | 0.01 | 0.28 | 73.8 | 22.9 | 3.2 | 298 | 0.2077013 | 1.755156 | 975
4 |  | CarbonDiox | 0 | 0.28 | 0.05 | 0.1 | 0.2809 | 0.058 | 667 | 0.29 | 0.01 | 0.28 | 73.8 | 22.9 | 3.2 | 298 | 0.3127188 | 2.195323 | 975
5 |  | CarbonDiox | 0 | 0.28 | 0.05 | 0.1 | 0.2809 | 0.058 | 667 | 0.29 | 0.01 | 0.28 | 73.8 | 22.9 | 3.2 | 298 | 0.4597433 | 2.649193 | 975
6 |  | CarbonDiox | 0 | 0.28 | 0.05 | 0.1 | 0.2809 | 0.058 | 667 | 0.29 | 0.01 | 0.28 | 73.8 | 22.9 | 3.2 | 298 | 0.6172695 | 3.033005 | 975
7 |  | CarbonDiox | 0 | 0.28 | 0.05 | 0.1 | 0.2809 | 0.058 | 667 | 0.29 | 0.01 | 0.28 | 73.8 | 22.9 | 3.2 | 298 | 0.8261377 | 3.437453 | 975
8 |  | CarbonDiox | 0 | 0.28 | 0.05 | 0.1 | 0.2809 | 0.058 | 667 | 0.29 | 0.01 | 0.28 | 73.8 | 22.9 | 3.2 | 298 | 1 | 3.73717 | 975
9 | AC450 | CarbonDiox | 0 | 0.28 | 0.05 | 0.1 | 0.2809 | 0.058 | 716 | 0.32 | 0.01 | 0.31 | 74.3 | 21.8 | 3.9 | 298 | 0.01750292 | 0.4897686 | 976
10 |  | CarbonDiox | 0 | 0.28 | 0.05 | 0.1 | 0.2809 | 0.058 | 716 | 0.32 | 0.01 | 0.31 | 74.3 | 21.8 | 3.9 | 298 | 0.04784131 | 0.8534754 | 976
11 |  | CarbonDiox | 0 | 0.28 | 0.05 | 0.1 | 0.2809 | 0.058 | 716 | 0.32 | 0.01 | 0.31 | 74.3 | 21.8 | 3.9 | 298 | 0.1026838 | 1.307991 | 976
12 |  | CarbonDiox | 0 | 0.28 | 0.05 | 0.1 | 0.2809 | 0.058 | 716 | 0.32 | 0.01 | 0.31 | 74.3 | 21.8 | 3.9 | 298 | 0.2030338 | 1.853167 | 976
13 |  | CarbonDiox | 0 | 0.28 | 0.05 | 0.1 | 0.2809 | 0.058 | 716 | 0.32 | 0.01 | 0.31 | 74.3 | 21.8 | 3.9 | 298 | 0.3045508 | 2.293359 | 976
14 |  | CarbonDiox | 0 | 0.28 | 0.05 | 0.1 | 0.2809 | 0.058 | 716 | 0.32 | 0.01 | 0.31 | 74.3 | 21.8 | 3.9 | 298 | 0.4504084 | 2.77523 | 976
15 |  | CarbonDiox | 0 | 0.28 | 0.05 | 0.1 | 0.2809 | 0.058 | 716 | 0.32 | 0.01 | 0.31 | 74.3 | 21.8 | 3.9 | 298 | 0.5985998 | 3.159108 | 976
16 |  | CarbonDiox | 0 | 0.28 | 0.05 | 0.1 | 0.2809 | 0.058 | 716 | 0.32 | 0.01 | 0.31 | 74.3 | 21.8 | 3.9 | 298 | 0.823804 | 3.689414 | 976
17 |  | CarbonDiox | 0 | 0.28 | 0.05 | 0.1 | 0.2809 | 0.058 | 716 | 0.32 | 0.01 | 0.31 | 74.3 | 21.8 | 3.9 | 298 | 1.003501 | 4.052075 | 976
18 | AC800 | CarbonDiox | 0 | 0.28 | 0.05 | 0.1 | 0.2809 | 0.058 | 728 | 0.33 | 0.02 | 0.31 | 73.3 | 20.8 | 5.9 | 298 | 0.0210035 | 0.692699 | 977
19 |  | CarbonDiox | 0 | 0.28 | 0.05 | 0.1 | 0.2809 | 0.058 | 728 | 0.33 | 0.02 | 0.31 | 73.3 | 20.8 | 5.9 | 298 | 0.05250875 | 1.119384 | 977
20 |  | CarbonDiox | 0 | 0.28 | 0.05 | 0.1 | 0.2809 | 0.058 | 728 | 0.33 | 0.02 | 0.31 | 73.3 | 20.8 | 5.9 | 298 | 0.09451575 | 1.531998 | 977
21 |  | CarbonDiox | 0 | 0.28 | 0.05 | 0.1 | 0.2809 | 0.058 | 728 | 0.33 | 0.02 | 0.31 | 73.3 | 20.8 | 5.9 | 298 | 0.1470245 | 1.881553 | 977
22 |  | CarbonDiox | 0 | 0.28 | 0.05 | 0.1 | 0.2809 | 0.058 | 728 | 0.33 | 0.02 | 0.31 | 73.3 | 20.8 | 5.9 | 298 | 0.201867 | 2.175104 | 977
23 |  | CarbonDiox | 0 | 0.28 | 0.05 | 0.1 | 0.2809 | 0.058 | 728 | 0.33 | 0.02 | 0.31 | 73.3 | 20.8 | 5.9 | 298 | 0.3033839 | 2.608297 | 977
24 |  | CarbonDiox | 0 | 0.28 | 0.05 | 0.1 | 0.2809 | 0.058 | 728 | 0.33 | 0.02 | 0.31 | 73.3 | 20.8 | 5.9 | 298 | 0.4504084 | 3.083162 | 977
25 |  | CarbonDiox | 0 | 0.28 | 0.05 | 0.1 | 0.2809 | 0.058 | 728 | 0.33 | 0.02 | 0.31 | 73.3 | 20.8 | 5.9 | 298 | 0.6581097 | 3.543606 | 977
26 |  | CarbonDiox | 0 | 0.28 | 0.05 | 0.1 | 0.2809 | 0.058 | 728 | 0.33 | 0.02 | 0.31 | 73.3 | 20.8 | 5.9 | 298 | 0.8483081 | 3.913192 | 977
27 |  | CarbonDiox | 0 | 0.28 | 0.05 | 0.1 | 0.2809 | 0.058 | 728 | 0.33 | 0.02 | 0.31 | 73.3 | 20.8 | 5.9 | 298 | 0.9988331 | 4.157084 | 977
28 | AC1040 | CarbonDiox | 0 | 0.28 | 0.05 | 0.1 | 0.2809 | 0.058 | 907 | 0.4 | 0.01 | 0.39 | 75.1 | 19 | 4.9 | 298 | 0.01866978 | 0.6157325 | 978
29 |  | CarbonDiox | 0 | 0.28 | 0.05 | 0.1 | 0.2809 | 0.058 | 907 | 0.4 | 0.01 | 0.39 | 75.1 | 19 | 4.9 | 298 | 0.05017503 | 1.021422 | 978
30 |  | CarbonDiox | 0 | 0.28 | 0.05 | 0.1 | 0.2809 | 0.058 | 907 | 0.4 | 0.01 | 0.39 | 75.1 | 19 | 4.9 | 298 | 0.1108518 | 1.531884 | 978
31 |  | CarbonDiox | 0 | 0.28 | 0.05 | 0.1 | 0.2809 | 0.058 | 907 | 0.4 | 0.01 | 0.39 | 75.1 | 19 | 4.9 | 298 | 0.1738623 | 1.916357 | 978
32 |  | CarbonDiox | 0 | 0.28 | 0.05 | 0.1 | 0.2809 | 0.058 | 907 | 0.4 | 0.01 | 0.39 | 75.1 | 19 | 4.9 | 298 | 0.2987165 | 2.531346 | 978
33 |  | CarbonDiox | 0 | 0.28 | 0.05 | 0.1 | 0.2809 | 0.058 | 907 | 0.4 | 0.01 | 0.39 | 75.1 | 19 | 4.9 | 298 | 0.4527421 | 3.041155 | 978
34 |  | CarbonDiox | 0 | 0.28 | 0.05 | 0.1 | 0.2809 | 0.058 | 907 | 0.4 | 0.01 | 0.39 | 75.1 | 19 | 4.9 | 298 | 0.596266 | 3.439062 | 978
35 |  | CarbonDiox | 0 | 0.28 | 0.05 | 0.1 | 0.2809 | 0.058 | 907 | 0.4 | 0.01 | 0.39 | 75.1 | 19 | 4.9 | 298 | 0.7467911 | 3.780932 | 978
36 |  | CarbonDiox | 0 | 0.28 | 0.05 | 0.1 | 0.2809 | 0.058 | 907 | 0.4 | 0.01 | 0.39 | 75.1 | 19 | 4.9 | 298 | 0.8798133 | 4.045942 | 978
37 |  | CarbonDiox | 0 | 0.28 | 0.05 | 0.1 | 0.2809 | 0.058 | 907 | 0.4 | 0.01 | 0.39 | 75.1 | 19 | 4.9 | 298 | 1.001167 | 4.255046 | 978
38 | AC100 | CarbonDiox | 0 | 0.28 | 0.05 | 0.1 | 0.2809 | 0.058 | 667 | 0.29 | 0.01 | 0.28 | 73.8 | 22.9 | 3.2 | 273 | 0.01449275 | 0.6045752 | 979
39 |  | CarbonDiox | 0 | 0.28 | 0.05 | 0.1 | 0.2809 | 0.058 | 667 | 0.29 | 0.01 | 0.28 | 73.8 | 22.9 | 3.2 | 273 | 0.04637681 | 1.143791 | 979
40 |  | CarbonDiox | 0 | 0.28 | 0.05 | 0.1 | 0.2809 | 0.058 | 667 | 0.29 | 0.01 | 0.28 | 73.8 | 22.9 | 3.2 | 273 | 0.08695652 | 1.650327 | 979
41 |  | CarbonDiox | 0 | 0.28 | 0.05 | 0.1 | 0.2809 | 0.058 | 667 | 0.29 | 0.01 | 0.28 | 73.8 | 22.9 | 3.2 | 273 | 0.1449275 | 2.205882 | 979
42 |  | CarbonDiox | 0 | 0.28 | 0.05 | 0.1 | 0.2809 | 0.058 | 667 | 0.29 | 0.01 | 0.28 | 73.8 | 22.9 | 3.2 | 273 | 0.2463768 | 2.712418 | 979
43 |  | CarbonDiox | 0 | 0.28 | 0.05 | 0.1 | 0.2809 | 0.058 | 667 | 0.29 | 0.01 | 0.28 | 73.8 | 22.9 | 3.2 | 273 | 0.3507246 | 3.137255 | 979
44 |  | CarbonDiox | 0 | 0.28 | 0.05 | 0.1 | 0.2809 | 0.058 | 667 | 0.29 | 0.01 | 0.28 | 73.8 | 22.9 | 3.2 | 273 | 0.4956522 | 3.480392 | 979
45 |  | CarbonDiox | 0 | 0.28 | 0.05 | 0.1 | 0.2809 | 0.058 | 667 | 0.29 | 0.01 | 0.28 | 73.8 | 22.9 | 3.2 | 273 | 0.6376812 | 3.856209 | 979
46 |  | CarbonDiox | 0 | 0.28 | 0.05 | 0.1 | 0.2809 | 0.058 | 667 | 0.29 | 0.01 | 0.28 | 73.8 | 22.9 | 3.2 | 273 | 0.7768116 | 4.150327 | 979
47 |  | CarbonDiox | 0 | 0.28 | 0.05 | 0.1 | 0.2809 | 0.058 | 667 | 0.29 | 0.01 | 0.28 | 73.8 | 22.9 | 3.2 | 273 | 0.8782609 | 4.313725 | 979
48 |  | CarbonDiox | 0 | 0.28 | 0.05 | 0.1 | 0.2809 | 0.058 | 667 | 0.29 | 0.01 | 0.28 | 73.8 | 22.9 | 3.2 | 273 | 0.9884058 | 4.444444 | 979
49 | AC450 | CarbonDiox | 0 | 0.28 | 0.05 | 0.1 | 0.2809 | 0.058 | 716 | 0.32 | 0.01 | 0.31 | 74.3 | 21.8 | 3.9 | 273 | 0.01975924 | 0.6241465 | 980
50 |  | CarbonDiox | 0 | 0.28 | 0.05 | 0.1 | 0.2809 | 0.058 | 716 | 0.32 | 0.01 | 0.31 | 74.3 | 21.8 | 3.9 | 273 | 0.05377975 | 1.385212 | 980
51 |  | CarbonDiox | 0 | 0.28 | 0.05 | 0.1 | 0.2809 | 0.058 | 716 | 0.32 | 0.01 | 0.31 | 74.3 | 21.8 | 3.9 | 273 | 0.1050756 | 1.971626 | 980
52 |  | CarbonDiox | 0 | 0.28 | 0.05 | 0.1 | 0.2809 | 0.058 | 716 | 0.32 | 0.01 | 0.31 | 74.3 | 21.8 | 3.9 | 273 | 0.1821497 | 2.578525 | 980
53 |  | CarbonDiox | 0 | 0.28 | 0.05 | 0.1 | 0.2809 | 0.058 | 716 | 0.32 | 0.01 | 0.31 | 74.3 | 21.8 | 3.9 | 273 | 0.2907883 | 3.089251 | 980
54 |  | CarbonDiox | 0 | 0.28 | 0.05 | 0.1 | 0.2809 | 0.058 | 716 | 0.32 | 0.01 | 0.31 | 74.3 | 21.8 | 3.9 | 273 | 0.407967 | 3.717194 | 980
55 |  | CarbonDiox | 0 | 0.28 | 0.05 | 0.1 | 0.2809 | 0.058 | 716 | 0.32 | 0.01 | 0.31 | 74.3 | 21.8 | 3.9 | 273 | 0.5309785 | 4.131077 | 980
56 |  | CarbonDiox | 0 | 0.28 | 0.05 | 0.1 | 0.2809 | 0.058 | 716 | 0.32 | 0.01 | 0.31 | 74.3 | 21.8 | 3.9 | 273 | 0.6683164 | 4.545519 | 980
57 |  | CarbonDiox | 0 | 0.28 | 0.05 | 0.1 | 0.2809 | 0.058 | 716 | 0.32 | 0.01 | 0.31 | 74.3 | 21.8 | 3.9 | 273 | 0.7971236 | 4.823265 | 980
58 |  | CarbonDiox | 0 | 0.28 | 0.05 | 0.1 | 0.2809 | 0.058 | 716 | 0.32 | 0.01 | 0.31 | 74.3 | 21.8 | 3.9 | 273 | 0.9001247 | 5.138966 | 980
59 |  | CarbonDiox | 0 | 0.28 | 0.05 | 0.1 | 0.2809 | 0.058 | 716 | 0.32 | 0.01 | 0.31 | 74.3 | 21.8 | 3.9 | 273 | 0.9888738 | 5.298268 | 980
60 | AC800 | CarbonDiox | 0 | 0.28 | 0.05 | 0.1 | 0.2809 | 0.058 | 728 | 0.33 | 0.02 | 0.31 | 73.3 | 20.8 | 5.9 | 273 | 0.008082586 | 0.7746479 | 981
61 |  | CarbonDiox | 0 | 0.28 | 0.05 | 0.1 | 0.2809 | 0.058 | 728 | 0.33 | 0.02 | 0.31 | 73.3 | 20.8 | 5.9 | 273 | 0.03050976 | 1.302817 | 981
62 |  | CarbonDiox | 0 | 0.28 | 0.05 | 0.1 | 0.2809 | 0.058 | 728 | 0.33 | 0.02 | 0.31 | 73.3 | 20.8 | 5.9 | 273 | 0.05582786 | 1.742958 | 981
63 |  | CarbonDiox | 0 | 0.28 | 0.05 | 0.1 | 0.2809 | 0.058 | 728 | 0.33 | 0.02 | 0.31 | 73.3 | 20.8 | 5.9 | 273 | 0.0868878 | 2.077465 | 981
64 |  | CarbonDiox | 0 | 0.28 | 0.05 | 0.1 | 0.2809 | 0.058 | 728 | 0.33 | 0.02 | 0.31 | 73.3 | 20.8 | 5.9 | 273 | 0.1264105 | 2.517606 | 981
65 |  | CarbonDiox | 0 | 0.28 | 0.05 | 0.1 | 0.2809 | 0.058 | 728 | 0.33 | 0.02 | 0.31 | 73.3 | 20.8 | 5.9 | 273 | 0.1829886 | 2.940141 | 981
66 |  | CarbonDiox | 0 | 0.28 | 0.05 | 0.1 | 0.2809 | 0.058 | 728 | 0.33 | 0.02 | 0.31 | 73.3 | 20.8 | 5.9 | 273 | 0.2878421 | 3.397887 | 981
67 |  | CarbonDiox | 0 | 0.28 | 0.05 | 0.1 | 0.2809 | 0.058 | 728 | 0.33 | 0.02 | 0.31 | 73.3 | 20.8 | 5.9 | 273 | 0.3984375 | 3.75 | 981
68 |  | CarbonDiox | 0 | 0.28 | 0.05 | 0.1 | 0.2809 | 0.058 | 728 | 0.33 | 0.02 | 0.31 | 73.3 | 20.8 | 5.9 | 273 | 0.5033611 | 4.084507 | 981
69 |  | CarbonDiox | 0 | 0.28 | 0.05 | 0.1 | 0.2809 | 0.058 | 728 | 0.33 | 0.02 | 0.31 | 73.3 | 20.8 | 5.9 | 273 | 0.6026328 | 4.366197 | 981
70 |  | CarbonDiox | 0 | 0.28 | 0.05 | 0.1 | 0.2809 | 0.058 | 728 | 0.33 | 0.02 | 0.31 | 73.3 | 20.8 | 5.9 | 273 | 0.721831 | 4.577465 | 981
71 |  | CarbonDiox | 0 | 0.28 | 0.05 | 0.1 | 0.2809 | 0.058 | 728 | 0.33 | 0.02 | 0.31 | 73.3 | 20.8 | 5.9 | 273 | 0.8325164 | 4.771127 | 981
72 |  | CarbonDiox | 0 | 0.28 | 0.05 | 0.1 | 0.2809 | 0.058 | 728 | 0.33 | 0.02 | 0.31 | 73.3 | 20.8 | 5.9 | 273 | 0.9858255 | 4.947183 | 981
73 | AC1040 | CarbonDiox | 0 | 0.28 | 0.05 | 0.1 | 0.2809 | 0.058 | 907 | 0.4 | 0.01 | 0.39 | 75.1 | 19 | 4.9 | 273 | 0.0145749 | 0.5964912 | 982
74 |  | CarbonDiox | 0 | 0.28 | 0.05 | 0.1 | 0.2809 | 0.058 | 907 | 0.4 | 0.01 | 0.39 | 75.1 | 19 | 4.9 | 273 | 0.02916979 | 1.210526 | 982
75 |  | CarbonDiox | 0 | 0.28 | 0.05 | 0.1 | 0.2809 | 0.058 | 907 | 0.4 | 0.01 | 0.39 | 75.1 | 19 | 4.9 | 273 | 0.05223172 | 1.684211 | 982
76 |  | CarbonDiox | 0 | 0.28 | 0.05 | 0.1 | 0.2809 | 0.058 | 907 | 0.4 | 0.01 | 0.39 | 75.1 | 19 | 4.9 | 273 | 0.1008847 | 2.070175 | 982
77 |  | CarbonDiox | 0 | 0.28 | 0.05 | 0.1 | 0.2809 | 0.058 | 907 | 0.4 | 0.01 | 0.39 | 75.1 | 19 | 4.9 | 273 | 0.1581546 | 2.578947 | 982
78 |  | CarbonDiox | 0 | 0.28 | 0.05 | 0.1 | 0.2809 | 0.058 | 907 | 0.4 | 0.01 | 0.39 | 75.1 | 19 | 4.9 | 273 | 0.2496126 | 3.087719 | 982
79 |  | CarbonDiox | 0 | 0.28 | 0.05 | 0.1 | 0.2809 | 0.058 | 907 | 0.4 | 0.01 | 0.39 | 75.1 | 19 | 4.9 | 273 | 0.3495976 | 3.561404 | 982
80 |  | CarbonDiox | 0 | 0.28 | 0.05 | 0.1 | 0.2809 | 0.058 | 907 | 0.4 | 0.01 | 0.39 | 75.1 | 19 | 4.9 | 273 | 0.4780427 | 3.982456 | 982
81 |  | CarbonDiox | 0 | 0.28 | 0.05 | 0.1 | 0.2809 | 0.058 | 907 | 0.4 | 0.01 | 0.39 | 75.1 | 19 | 4.9 | 273 | 0.6093267 | 4.385965 | 982
82 |  | CarbonDiox | 0 | 0.28 | 0.05 | 0.1 | 0.2809 | 0.058 | 907 | 0.4 | 0.01 | 0.39 | 75.1 | 19 | 4.9 | 273 | 0.7405208 | 4.631579 | 982
83 |  | CarbonDiox | 0 | 0.28 | 0.05 | 0.1 | 0.2809 | 0.058 | 907 | 0.4 | 0.01 | 0.39 | 75.1 | 19 | 4.9 | 273 | 0.8717249 | 4.894737 | 982
84 |  | CarbonDiox | 0 | 0.28 | 0.05 | 0.1 | 0.2809 | 0.058 | 907 | 0.4 | 0.01 | 0.39 | 75.1 | 19 | 4.9 | 273 | 0.988634 | 5.070175 | 982
0 | NAC-1.5-600 | CarbonDiox | 0 | 0.28 | 0.05 | 0.1 | 0.2809 | 0.058 | 1317 | 0.64 | 0.2 | 0.43 | 56.8 |  | 22.3 | 298 | 0.01145038 | 0.3036086 | 983
1 |  | CarbonDiox | 0 | 0.28 | 0.05 | 0.1 | 0.2809 | 0.058 | 1317 | 0.64 | 0.2 | 0.43 | 56.8 |  | 22.3 | 298 | 0.05597964 | 0.962873 | 983
2 |  | CarbonDiox | 0 | 0.28 | 0.05 | 0.1 | 0.2809 | 0.058 | 1317 | 0.64 | 0.2 | 0.43 | 56.8 |  | 22.3 | 298 | 0.1145038 | 1.422623 | 983
3 |  | CarbonDiox | 0 | 0.28 | 0.05 | 0.1 | 0.2809 | 0.058 | 1317 | 0.64 | 0.2 | 0.43 | 56.8 |  | 22.3 | 298 | 0.1615776 | 1.795628 | 983
4 |  | CarbonDiox | 0 | 0.28 | 0.05 | 0.1 | 0.2809 | 0.058 | 1317 | 0.64 | 0.2 | 0.43 | 56.8 |  | 22.3 | 298 | 0.2519084 | 2.385496 | 983
5 |  | CarbonDiox | 0 | 0.28 | 0.05 | 0.1 | 0.2809 | 0.058 | 1317 | 0.64 | 0.2 | 0.43 | 56.8 |  | 22.3 | 298 | 0.351145 | 2.958015 | 983
6 |  | CarbonDiox | 0 | 0.28 | 0.05 | 0.1 | 0.2809 | 0.058 | 1317 | 0.64 | 0.2 | 0.43 | 56.8 |  | 22.3 | 298 | 0.4656489 | 3.478487 | 983
7 |  | CarbonDiox | 0 | 0.28 | 0.05 | 0.1 | 0.2809 | 0.058 | 1317 | 0.64 | 0.2 | 0.43 | 56.8 |  | 22.3 | 298 | 0.6030534 | 3.98161 | 983
8 |  | CarbonDiox | 0 | 0.28 | 0.05 | 0.1 | 0.2809 | 0.058 | 1317 | 0.64 | 0.2 | 0.43 | 56.8 |  | 22.3 | 298 | 0.7557252 | 4.53678 | 983
9 |  | CarbonDiox | 0 | 0.28 | 0.05 | 0.1 | 0.2809 | 0.058 | 1317 | 0.64 | 0.2 | 0.43 | 56.8 |  | 22.3 | 298 | 0.8931298 | 4.987856 | 983
10 |  | CarbonDiox | 0 | 0.28 | 0.05 | 0.1 | 0.2809 | 0.058 | 1317 | 0.64 | 0.2 | 0.43 | 56.8 |  | 22.3 | 298 | 1.006361 | 5.352186 | 983
11 | NAC-1.5-700 | CarbonDiox | 0 | 0.28 | 0.05 | 0.1 | 0.2809 | 0.058 | 2386 | 1.16 | 0.57 | 0.59 | 70.7 |  | 11.9 | 273 | 0.03310101 | 0.3687921 | 984
12 |  | CarbonDiox | 0 | 0.28 | 0.05 | 0.1 | 0.2809 | 0.058 | 2386 | 1.16 | 0.57 | 0.59 | 70.7 |  | 11.9 | 273 | 0.1103845 | 0.9908816 | 984
13 |  | CarbonDiox | 0 | 0.28 | 0.05 | 0.1 | 0.2809 | 0.058 | 2386 | 1.16 | 0.57 | 0.59 | 70.7 |  | 11.9 | 273 | 0.1987328 | 1.566697 | 984
14 |  | CarbonDiox | 0 | 0.28 | 0.05 | 0.1 | 0.2809 | 0.058 | 2386 | 1.16 | 0.57 | 0.59 | 70.7 |  | 11.9 | 273 | 0.3975779 | 2.521948 | 984
15 |  | CarbonDiox | 0 | 0.28 | 0.05 | 0.1 | 0.2809 | 0.058 | 2386 | 1.16 | 0.57 | 0.59 | 70.7 |  | 11.9 | 273 | 0.5989008 | 3.361803 | 984
16 |  | CarbonDiox | 0 | 0.28 | 0.05 | 0.1 | 0.2809 | 0.058 | 2386 | 1.16 | 0.57 | 0.59 | 70.7 |  | 11.9 | 273 | 0.7511251 | 3.971491 | 984
17 |  | CarbonDiox | 0 | 0.28 | 0.05 | 0.1 | 0.2809 | 0.058 | 2386 | 1.16 | 0.57 | 0.59 | 70.7 |  | 11.9 | 273 | 0.8800369 | 4.419935 | 984
18 |  | CarbonDiox | 0 | 0.28 | 0.05 | 0.1 | 0.2809 | 0.058 | 2386 | 1.16 | 0.57 | 0.59 | 70.7 |  | 11.9 | 273 | 0.9978964 | 4.845433 | 984
19 | NAC-1.5-650 | CarbonDiox | 0 | 0.28 | 0.05 | 0.1 | 0.2809 | 0.058 | 1342 | 0.65 | 0.26 | 0.39 | 64.5 |  | 18 | 273 | 0.01958539 | 0.3804847 | 985
20 |  | CarbonDiox | 0 | 0.28 | 0.05 | 0.1 | 0.2809 | 0.058 | 1342 | 0.65 | 0.26 | 0.39 | 64.5 |  | 18 | 273 | 0.04282718 | 0.9339775 | 985
21 |  | CarbonDiox | 0 | 0.28 | 0.05 | 0.1 | 0.2809 | 0.058 | 1342 | 0.65 | 0.26 | 0.39 | 64.5 |  | 18 | 273 | 0.08451108 | 1.406501 | 985
22 |  | CarbonDiox | 0 | 0.28 | 0.05 | 0.1 | 0.2809 | 0.058 | 1342 | 0.65 | 0.26 | 0.39 | 64.5 |  | 18 | 273 | 0.1421364 | 2.040354 | 985
23 |  | CarbonDiox | 0 | 0.28 | 0.05 | 0.1 | 0.2809 | 0.058 | 1342 | 0.65 | 0.26 | 0.39 | 64.5 |  | 18 | 273 | 0.2120614 | 2.593308 | 985
24 |  | CarbonDiox | 0 | 0.28 | 0.05 | 0.1 | 0.2809 | 0.058 | 1342 | 0.65 | 0.26 | 0.39 | 64.5 |  | 18 | 273 | 0.4023028 | 3.571732 | 985
25 |  | CarbonDiox | 0 | 0.28 | 0.05 | 0.1 | 0.2809 | 0.058 | 1342 | 0.65 | 0.26 | 0.39 | 64.5 |  | 18 | 273 | 0.5999401 | 4.41163 | 985
26 |  | CarbonDiox | 0 | 0.28 | 0.05 | 0.1 | 0.2809 | 0.058 | 1342 | 0.65 | 0.26 | 0.39 | 64.5 |  | 18 | 273 | 0.7546381 | 4.928996 | 985
27 |  | CarbonDiox | 0 | 0.28 | 0.05 | 0.1 | 0.2809 | 0.058 | 1342 | 0.65 | 0.26 | 0.39 | 64.5 |  | 18 | 273 | 0.8737343 | 5.308333 | 985
28 |  | CarbonDiox | 0 | 0.28 | 0.05 | 0.1 | 0.2809 | 0.058 | 1342 | 0.65 | 0.26 | 0.39 | 64.5 |  | 18 | 273 | 0.9989898 | 5.595305 | 985
29 | NAC-1.5-600 | CarbonDiox | 0 | 0.28 | 0.05 | 0.1 | 0.2809 | 0.058 | 1317 | 0.64 | 0.2 | 0.43 | 56.8 |  | 22.3 | 273 | 0.009719939 | 0.5882589 | 986
30 |  | CarbonDiox | 0 | 0.28 | 0.05 | 0.1 | 0.2809 | 0.058 | 1317 | 0.64 | 0.2 | 0.43 | 56.8 |  | 22.3 | 273 | 0.0329264 | 1.337876 | 986
31 |  | CarbonDiox | 0 | 0.28 | 0.05 | 0.1 | 0.2809 | 0.058 | 1317 | 0.64 | 0.2 | 0.43 | 56.8 |  | 22.3 | 273 | 0.05984954 | 1.914399 | 986
32 |  | CarbonDiox | 0 | 0.28 | 0.05 | 0.1 | 0.2809 | 0.058 | 1317 | 0.64 | 0.2 | 0.43 | 56.8 |  | 22.3 | 273 | 0.1051982 | 2.502247 | 986
33 |  | CarbonDiox | 0 | 0.28 | 0.05 | 0.1 | 0.2809 | 0.058 | 1317 | 0.64 | 0.2 | 0.43 | 56.8 |  | 22.3 | 273 | 0.1591401 | 3.124606 | 986
34 |  | CarbonDiox | 0 | 0.28 | 0.05 | 0.1 | 0.2809 | 0.058 | 1317 | 0.64 | 0.2 | 0.43 | 56.8 |  | 22.3 | 273 | 0.3002247 | 4.19589 | 986
35 |  | CarbonDiox | 0 | 0.28 | 0.05 | 0.1 | 0.2809 | 0.058 | 1317 | 0.64 | 0.2 | 0.43 | 56.8 |  | 22.3 | 273 | 0.4806339 | 5.197501 | 986
36 |  | CarbonDiox | 0 | 0.28 | 0.05 | 0.1 | 0.2809 | 0.058 | 1317 | 0.64 | 0.2 | 0.43 | 56.8 |  | 22.3 | 273 | 0.651265 | 5.922343 | 986
37 |  | CarbonDiox | 0 | 0.28 | 0.05 | 0.1 | 0.2809 | 0.058 | 1317 | 0.64 | 0.2 | 0.43 | 56.8 |  | 22.3 | 273 | 0.7642063 | 6.370971 | 986
38 |  | CarbonDiox | 0 | 0.28 | 0.05 | 0.1 | 0.2809 | 0.058 | 1317 | 0.64 | 0.2 | 0.43 | 56.8 |  | 22.3 | 273 | 0.8820616 | 6.819542 | 986
39 |  | CarbonDiox | 0 | 0.28 | 0.05 | 0.1 | 0.2809 | 0.058 | 1317 | 0.64 | 0.2 | 0.43 | 56.8 |  | 22.3 | 273 | 0.9999231 | 7.233503 | 986
40 | NAC-1.5-550 | CarbonDiox | 0 | 0.28 | 0.05 | 0.1 | 0.2809 | 0.058 | 526 | 0.26 | 0.12 | 0.14 | 60.3 |  | 25.2 | 273 | 0.0109817 | 0.4036573 | 987
41 |  | CarbonDiox | 0 | 0.28 | 0.05 | 0.1 | 0.2809 | 0.058 | 526 | 0.26 | 0.12 | 0.14 | 60.3 |  | 25.2 | 273 | 0.02077024 | 0.6227414 | 987
42 |  | CarbonDiox | 0 | 0.28 | 0.05 | 0.1 | 0.2809 | 0.058 | 526 | 0.26 | 0.12 | 0.14 | 60.3 |  | 25.2 | 273 | 0.04034315 | 1.083983 | 987
43 |  | CarbonDiox | 0 | 0.28 | 0.05 | 0.1 | 0.2809 | 0.058 | 526 | 0.26 | 0.12 | 0.14 | 60.3 |  | 25.2 | 273 | 0.07221149 | 1.487399 | 987
44 |  | CarbonDiox | 0 | 0.28 | 0.05 | 0.1 | 0.2809 | 0.058 | 526 | 0.26 | 0.12 | 0.14 | 60.3 |  | 25.2 | 273 | 0.1323417 | 1.85588 | 987
45 |  | CarbonDiox | 0 | 0.28 | 0.05 | 0.1 | 0.2809 | 0.058 | 526 | 0.26 | 0.12 | 0.14 | 60.3 |  | 25.2 | 273 | 0.2170398 | 2.235613 | 987
46 |  | CarbonDiox | 0 | 0.28 | 0.05 | 0.1 | 0.2809 | 0.058 | 526 | 0.26 | 0.12 | 0.14 | 60.3 |  | 25.2 | 273 | 0.2784276 | 2.442565 | 987
47 |  | CarbonDiox | 0 | 0.28 | 0.05 | 0.1 | 0.2809 | 0.058 | 526 | 0.26 | 0.12 | 0.14 | 60.3 |  | 25.2 | 273 | 0.4012094 | 2.82186 | 987
48 |  | CarbonDiox | 0 | 0.28 | 0.05 | 0.1 | 0.2809 | 0.058 | 526 | 0.26 | 0.12 | 0.14 | 60.3 |  | 25.2 | 273 | 0.5387519 | 3.097153 | 987
49 |  | CarbonDiox | 0 | 0.28 | 0.05 | 0.1 | 0.2809 | 0.058 | 526 | 0.26 | 0.12 | 0.14 | 60.3 |  | 25.2 | 273 | 0.6701644 | 3.303298 | 987
50 |  | CarbonDiox | 0 | 0.28 | 0.05 | 0.1 | 0.2809 | 0.058 | 526 | 0.26 | 0.12 | 0.14 | 60.3 |  | 25.2 | 273 | 0.8457968 | 3.543542 | 987
51 |  | CarbonDiox | 0 | 0.28 | 0.05 | 0.1 | 0.2809 | 0.058 | 526 | 0.26 | 0.12 | 0.14 | 60.3 |  | 25.2 | 273 | 1.007926 | 3.726258 | 987
52 | NAC-1.5-700 | CarbonDiox | 0 | 0.28 | 0.05 | 0.1 | 0.2809 | 0.058 | 2386 | 1.16 | 0.57 | 0.59 | 70.7 |  | 11.9 | 298 | 0.03886307 | 0.2077937 | 988
53 |  | CarbonDiox | 0 | 0.28 | 0.05 | 0.1 | 0.2809 | 0.058 | 2386 | 1.16 | 0.57 | 0.59 | 70.7 |  | 11.9 | 298 | 0.1075225 | 0.5691632 | 988
54 |  | CarbonDiox | 0 | 0.28 | 0.05 | 0.1 | 0.2809 | 0.058 | 2386 | 1.16 | 0.57 | 0.59 | 70.7 |  | 11.9 | 298 | 0.185263 | 0.921596 | 988
55 |  | CarbonDiox | 0 | 0.28 | 0.05 | 0.1 | 0.2809 | 0.058 | 2386 | 1.16 | 0.57 | 0.59 | 70.7 |  | 11.9 | 298 | 0.270798 | 1.219986 | 988
56 |  | CarbonDiox | 0 | 0.28 | 0.05 | 0.1 | 0.2809 | 0.058 | 2386 | 1.16 | 0.57 | 0.59 | 70.7 |  | 11.9 | 298 | 0.4068836 | 1.663133 | 988
57 |  | CarbonDiox | 0 | 0.28 | 0.05 | 0.1 | 0.2809 | 0.058 | 2386 | 1.16 | 0.57 | 0.59 | 70.7 |  | 11.9 | 298 | 0.5325952 | 2.097167 | 988
58 |  | CarbonDiox | 0 | 0.28 | 0.05 | 0.1 | 0.2809 | 0.058 | 2386 | 1.16 | 0.57 | 0.59 | 70.7 |  | 11.9 | 298 | 0.6907383 | 2.504438 | 988
59 |  | CarbonDiox | 0 | 0.28 | 0.05 | 0.1 | 0.2809 | 0.058 | 2386 | 1.16 | 0.57 | 0.59 | 70.7 |  | 11.9 | 298 | 0.8060964 | 2.839172 | 988
60 |  | CarbonDiox | 0 | 0.28 | 0.05 | 0.1 | 0.2809 | 0.058 | 2386 | 1.16 | 0.57 | 0.59 | 70.7 |  | 11.9 | 298 | 1.003123 | 3.364037 | 988
61 | NAC-1.5-650 | CarbonDiox | 0 | 0.28 | 0.05 | 0.1 | 0.2809 | 0.058 | 1342 | 0.65 | 0.26 | 0.39 | 64.5 |  | 18 | 298 | 0.01938933 | 0.2887869 | 989
62 |  | CarbonDiox | 0 | 0.28 | 0.05 | 0.1 | 0.2809 | 0.058 | 1342 | 0.65 | 0.26 | 0.39 | 64.5 |  | 18 | 298 | 0.0465381 | 0.6768383 | 989
63 |  | CarbonDiox | 0 | 0.28 | 0.05 | 0.1 | 0.2809 | 0.058 | 1342 | 0.65 | 0.26 | 0.39 | 64.5 |  | 18 | 298 | 0.08666114 | 1.046969 | 989
64 |  | CarbonDiox | 0 | 0.28 | 0.05 | 0.1 | 0.2809 | 0.058 | 1342 | 0.65 | 0.26 | 0.39 | 64.5 |  | 18 | 298 | 0.1500995 | 1.552592 | 989
65 |  | CarbonDiox | 0 | 0.28 | 0.05 | 0.1 | 0.2809 | 0.058 | 1342 | 0.65 | 0.26 | 0.39 | 64.5 |  | 18 | 298 | 0.2265163 | 2.022257 | 989
66 |  | CarbonDiox | 0 | 0.28 | 0.05 | 0.1 | 0.2809 | 0.058 | 1342 | 0.65 | 0.26 | 0.39 | 64.5 |  | 18 | 298 | 0.327562 | 2.555275 | 989
67 |  | CarbonDiox | 0 | 0.28 | 0.05 | 0.1 | 0.2809 | 0.058 | 1342 | 0.65 | 0.26 | 0.39 | 64.5 |  | 18 | 298 | 0.4765868 | 3.133819 | 989
68 |  | CarbonDiox | 0 | 0.28 | 0.05 | 0.1 | 0.2809 | 0.058 | 1342 | 0.65 | 0.26 | 0.39 | 64.5 |  | 18 | 298 | 0.6061771 | 3.622001 | 989
69 |  | CarbonDiox | 0 | 0.28 | 0.05 | 0.1 | 0.2809 | 0.058 | 1342 | 0.65 | 0.26 | 0.39 | 64.5 |  | 18 | 298 | 0.7344868 | 4.038021 | 989
70 |  | CarbonDiox | 0 | 0.28 | 0.05 | 0.1 | 0.2809 | 0.058 | 1342 | 0.65 | 0.26 | 0.39 | 64.5 |  | 18 | 298 | 0.8693042 | 4.354894 | 989
71 |  | CarbonDiox | 0 | 0.28 | 0.05 | 0.1 | 0.2809 | 0.058 | 1342 | 0.65 | 0.26 | 0.39 | 64.5 |  | 18 | 298 | 1.006705 | 4.716883 | 989
72 | NAC-1.5-600 | CarbonDiox | 0 | 0.28 | 0.05 | 0.1 | 0.2809 | 0.058 | 1317 | 0.64 | 0.2 | 0.43 | 56.8 |  | 22.3 | 298 | 0.01161754 | 0.243623 | 990
73 |  | CarbonDiox | 0 | 0.28 | 0.05 | 0.1 | 0.2809 | 0.058 | 1317 | 0.64 | 0.2 | 0.43 | 56.8 |  | 22.3 | 298 | 0.05556162 | 0.9204262 | 990
74 |  | CarbonDiox | 0 | 0.28 | 0.05 | 0.1 | 0.2809 | 0.058 | 1317 | 0.64 | 0.2 | 0.43 | 56.8 |  | 22.3 | 298 | 0.1008604 | 1.344716 | 990
75 |  | CarbonDiox | 0 | 0.28 | 0.05 | 0.1 | 0.2809 | 0.058 | 1317 | 0.64 | 0.2 | 0.43 | 56.8 |  | 22.3 | 298 | 0.1500481 | 1.77806 | 990
76 |  | CarbonDiox | 0 | 0.28 | 0.05 | 0.1 | 0.2809 | 0.058 | 1317 | 0.64 | 0.2 | 0.43 | 56.8 |  | 22.3 | 298 | 0.2161093 | 2.157444 | 990
77 |  | CarbonDiox | 0 | 0.28 | 0.05 | 0.1 | 0.2809 | 0.058 | 1317 | 0.64 | 0.2 | 0.43 | 56.8 |  | 22.3 | 298 | 0.3106658 | 2.708441 | 990
78 |  | CarbonDiox | 0 | 0.28 | 0.05 | 0.1 | 0.2809 | 0.058 | 1317 | 0.64 | 0.2 | 0.43 | 56.8 |  | 22.3 | 298 | 0.4078204 | 3.241424 | 990
79 |  | CarbonDiox | 0 | 0.28 | 0.05 | 0.1 | 0.2809 | 0.058 | 1317 | 0.64 | 0.2 | 0.43 | 56.8 |  | 22.3 | 298 | 0.5011251 | 3.593997 | 990
80 |  | CarbonDiox | 0 | 0.28 | 0.05 | 0.1 | 0.2809 | 0.058 | 1317 | 0.64 | 0.2 | 0.43 | 56.8 |  | 22.3 | 298 | 0.6164523 | 4.064013 | 990
81 |  | CarbonDiox | 0 | 0.28 | 0.05 | 0.1 | 0.2809 | 0.058 | 1317 | 0.64 | 0.2 | 0.43 | 56.8 |  | 22.3 | 298 | 0.7266059 | 4.47085 | 990
82 |  | CarbonDiox | 0 | 0.28 | 0.05 | 0.1 | 0.2809 | 0.058 | 1317 | 0.64 | 0.2 | 0.43 | 56.8 |  | 22.3 | 298 | 0.8212159 | 4.78736 | 990
83 |  | CarbonDiox | 0 | 0.28 | 0.05 | 0.1 | 0.2809 | 0.058 | 1317 | 0.64 | 0.2 | 0.43 | 56.8 |  | 22.3 | 298 | 0.908054 | 5.058706 | 990
84 |  | CarbonDiox | 0 | 0.28 | 0.05 | 0.1 | 0.2809 | 0.058 | 1317 | 0.64 | 0.2 | 0.43 | 56.8 |  | 22.3 | 298 | 1.011745 | 5.366279 | 990
85 | NAC-1.5-550 | CarbonDiox | 0 | 0.28 | 0.05 | 0.1 | 0.2809 | 0.058 | 526 | 0.26 | 0.12 | 0.14 | 60.3 |  | 25.2 | 298 | 0.01289397 | 0.3338221 | 991
86 |  | CarbonDiox | 0 | 0.28 | 0.05 | 0.1 | 0.2809 | 0.058 | 526 | 0.26 | 0.12 | 0.14 | 60.3 |  | 25.2 | 298 | 0.0387519 | 0.6948056 | 991
87 |  | CarbonDiox | 0 | 0.28 | 0.05 | 0.1 | 0.2809 | 0.058 | 526 | 0.26 | 0.12 | 0.14 | 60.3 |  | 25.2 | 298 | 0.09184302 | 1.074072 | 991
88 |  | CarbonDiox | 0 | 0.28 | 0.05 | 0.1 | 0.2809 | 0.058 | 526 | 0.26 | 0.12 | 0.14 | 60.3 |  | 25.2 | 298 | 0.1449506 | 1.381189 | 991
89 |  | CarbonDiox | 0 | 0.28 | 0.05 | 0.1 | 0.2809 | 0.058 | 526 | 0.26 | 0.12 | 0.14 | 60.3 |  | 25.2 | 298 | 0.2149255 | 1.661402 | 991
90 |  | CarbonDiox | 0 | 0.28 | 0.05 | 0.1 | 0.2809 | 0.058 | 526 | 0.26 | 0.12 | 0.14 | 60.3 |  | 25.2 | 298 | 0.2849046 | 1.923577 | 991
91 |  | CarbonDiox | 0 | 0.28 | 0.05 | 0.1 | 0.2809 | 0.058 | 526 | 0.26 | 0.12 | 0.14 | 60.3 |  | 25.2 | 298 | 0.40157 | 2.213229 | 991
92 |  | CarbonDiox | 0 | 0.28 | 0.05 | 0.1 | 0.2809 | 0.058 | 526 | 0.26 | 0.12 | 0.14 | 60.3 |  | 25.2 | 298 | 0.5299065 | 2.512006 | 991
93 |  | CarbonDiox | 0 | 0.28 | 0.05 | 0.1 | 0.2809 | 0.058 | 526 | 0.26 | 0.12 | 0.14 | 60.3 |  | 25.2 | 298 | 0.6660394 | 2.747721 | 991
94 |  | CarbonDiox | 0 | 0.28 | 0.05 | 0.1 | 0.2809 | 0.058 | 526 | 0.26 | 0.12 | 0.14 | 60.3 |  | 25.2 | 298 | 0.8021868 | 2.920306 | 991
95 |  | CarbonDiox | 0 | 0.28 | 0.05 | 0.1 | 0.2809 | 0.058 | 526 | 0.26 | 0.12 | 0.14 | 60.3 |  | 25.2 | 298 | 0.9279642 | 3.06574 | 991
96 |  | CarbonDiox | 0 | 0.28 | 0.05 | 0.1 | 0.2809 | 0.058 | 526 | 0.26 | 0.12 | 0.14 | 60.3 |  | 25.2 | 298 | 1.016134 | 3.183779 | 991
97 | NAC-2-600 | CarbonDiox | 0 | 0.28 | 0.05 | 0.1 | 0.2809 | 0.058 | 517 | 0.26 | 0.07 | 0.19 | 51.1 |  | 21.5 | 298 | 0.02653082 | 0.2681806 | 992
98 |  | CarbonDiox | 0 | 0.28 | 0.05 | 0.1 | 0.2809 | 0.058 | 517 | 0.26 | 0.07 | 0.19 | 51.1 |  | 21.5 | 298 | 0.04509591 | 0.4900816 | 992
99 |  | CarbonDiox | 0 | 0.28 | 0.05 | 0.1 | 0.2809 | 0.058 | 517 | 0.26 | 0.07 | 0.19 | 51.1 |  | 21.5 | 298 | 0.09157349 | 0.7676728 | 992
100 |  | CarbonDiox | 0 | 0.28 | 0.05 | 0.1 | 0.2809 | 0.058 | 517 | 0.26 | 0.07 | 0.19 | 51.1 |  | 21.5 | 298 | 0.1473639 | 1.026873 | 992
101 |  | CarbonDiox | 0 | 0.28 | 0.05 | 0.1 | 0.2809 | 0.058 | 517 | 0.26 | 0.07 | 0.19 | 51.1 |  | 21.5 | 298 | 0.209814 | 1.23994 | 992
102 |  | CarbonDiox | 0 | 0.28 | 0.05 | 0.1 | 0.2809 | 0.058 | 517 | 0.26 | 0.07 | 0.19 | 51.1 |  | 21.5 | 298 | 0.2696132 | 1.416029 | 992
103 |  | CarbonDiox | 0 | 0.28 | 0.05 | 0.1 | 0.2809 | 0.058 | 517 | 0.26 | 0.07 | 0.19 | 51.1 |  | 21.5 | 298 | 0.4091714 | 1.712957 | 992
104 |  | CarbonDiox | 0 | 0.28 | 0.05 | 0.1 | 0.2809 | 0.058 | 517 | 0.26 | 0.07 | 0.19 | 51.1 |  | 21.5 | 298 | 0.5487447 | 1.945215 | 992
105 |  | CarbonDiox | 0 | 0.28 | 0.05 | 0.1 | 0.2809 | 0.058 | 517 | 0.26 | 0.07 | 0.19 | 51.1 |  | 21.5 | 298 | 0.6723714 | 2.131132 | 992
106 |  | CarbonDiox | 0 | 0.28 | 0.05 | 0.1 | 0.2809 | 0.058 | 517 | 0.26 | 0.07 | 0.19 | 51.1 |  | 21.5 | 298 | 0.8026492 | 2.307871 | 992
107 |  | CarbonDiox | 0 | 0.28 | 0.05 | 0.1 | 0.2809 | 0.058 | 517 | 0.26 | 0.07 | 0.19 | 51.1 |  | 21.5 | 298 | 0.9063507 | 2.401217 | 992
108 |  | CarbonDiox | 0 | 0.28 | 0.05 | 0.1 | 0.2809 | 0.058 | 517 | 0.26 | 0.07 | 0.19 | 51.1 |  | 21.5 | 298 | 0.9994184 | 2.475986 | 992
109 | NAC-1.75-600 | CarbonDiox | 0 | 0.28 | 0.05 | 0.1 | 0.2809 | 0.058 | 681 | 0.34 |  |  | 54.2 |  | 23.5 | 298 | 0.009247947 | 0.2495434 | 993
110 |  | CarbonDiox | 0 | 0.28 | 0.05 | 0.1 | 0.2809 | 0.058 | 681 | 0.34 |  |  | 54.2 |  | 23.5 | 298 | 0.04373153 | 0.6378886 | 993
111 |  | CarbonDiox | 0 | 0.28 | 0.05 | 0.1 | 0.2809 | 0.058 | 681 | 0.34 |  |  | 54.2 |  | 23.5 | 298 | 0.07957084 | 0.9153816 | 993
112 |  | CarbonDiox | 0 | 0.28 | 0.05 | 0.1 | 0.2809 | 0.058 | 681 | 0.34 |  |  | 54.2 |  | 23.5 | 298 | 0.1287145 | 1.165281 | 993
113 |  | CarbonDiox | 0 | 0.28 | 0.05 | 0.1 | 0.2809 | 0.058 | 681 | 0.34 |  |  | 54.2 |  | 23.5 | 298 | 0.1885007 | 1.396802 | 993
114 |  | CarbonDiox | 0 | 0.28 | 0.05 | 0.1 | 0.2809 | 0.058 | 681 | 0.34 |  |  | 54.2 |  | 23.5 | 298 | 0.2682294 | 1.646984 | 993
115 |  | CarbonDiox | 0 | 0.28 | 0.05 | 0.1 | 0.2809 | 0.058 | 681 | 0.34 |  |  | 54.2 |  | 23.5 | 298 | 0.3998132 | 1.925362 | 993
116 |  | CarbonDiox | 0 | 0.28 | 0.05 | 0.1 | 0.2809 | 0.058 | 681 | 0.34 |  |  | 54.2 |  | 23.5 | 298 | 0.5314035 | 2.176023 | 993
117 |  | CarbonDiox | 0 | 0.28 | 0.05 | 0.1 | 0.2809 | 0.058 | 681 | 0.34 |  |  | 54.2 |  | 23.5 | 298 | 0.6630002 | 2.398968 | 993
118 |  | CarbonDiox | 0 | 0.28 | 0.05 | 0.1 | 0.2809 | 0.058 | 681 | 0.34 |  |  | 54.2 |  | 23.5 | 298 | 0.7653677 | 2.510779 | 993
119 |  | CarbonDiox | 0 | 0.28 | 0.05 | 0.1 | 0.2809 | 0.058 | 681 | 0.34 |  |  | 54.2 |  | 23.5 | 298 | 0.8597564 | 2.622516 | 993
120 |  | CarbonDiox | 0 | 0.28 | 0.05 | 0.1 | 0.2809 | 0.058 | 681 | 0.34 |  |  | 54.2 |  | 23.5 | 298 | 0.9940343 | 2.753098 | 993
121 | NAC-1.25-600 | CarbonDiox | 0 | 0.28 | 0.05 | 0.1 | 0.2809 | 0.058 | 982 | 0.49 | [5 empty] | 298 | 0.01320919 | 0.3696835 | 994
122 |  | CarbonDiox | 0 | 0.28 | 0.05 | 0.1 | 0.2809 | 0.058 | 982 | 0.49 | [5 empty] | 298 | 0.04236282 | 0.8041731 | 994
123 |  | CarbonDiox | 0 | 0.28 | 0.05 | 0.1 | 0.2809 | 0.058 | 982 | 0.49 | [5 empty] | 298 | 0.08483808 | 1.13716 | 994
124 |  | CarbonDiox | 0 | 0.28 | 0.05 | 0.1 | 0.2809 | 0.058 | 982 | 0.49 | [5 empty] | 298 | 0.136624 | 1.460994 | 994
125 |  | CarbonDiox | 0 | 0.28 | 0.05 | 0.1 | 0.2809 | 0.058 | 982 | 0.49 | [5 empty] | 298 | 0.1870823 | 1.775577 | 994
126 |  | CarbonDiox | 0 | 0.28 | 0.05 | 0.1 | 0.2809 | 0.058 | 982 | 0.49 | [5 empty] | 298 | 0.2641341 | 2.099644 | 994
127 |  | CarbonDiox | 0 | 0.28 | 0.05 | 0.1 | 0.2809 | 0.058 | 982 | 0.49 | [5 empty] | 298 | 0.3744219 | 2.460973 | 994
128 |  | CarbonDiox | 0 | 0.28 | 0.05 | 0.1 | 0.2809 | 0.058 | 982 | 0.49 | [5 empty] | 298 | 0.5059927 | 2.794783 | 994
129 |  | CarbonDiox | 0 | 0.28 | 0.05 | 0.1 | 0.2809 | 0.058 | 982 | 0.49 | [5 empty] | 298 | 0.6242894 | 3.026844 | 994
130 |  | CarbonDiox | 0 | 0.28 | 0.05 | 0.1 | 0.2809 | 0.058 | 982 | 0.49 | [5 empty] | 298 | 0.7651904 | 3.268353 | 994
131 |  | CarbonDiox | 0 | 0.28 | 0.05 | 0.1 | 0.2809 | 0.058 | 982 | 0.49 | [5 empty] | 298 | 0.8781809 | 3.444933 | 994
132 |  | CarbonDiox | 0 | 0.28 | 0.05 | 0.1 | 0.2809 | 0.058 | 982 | 0.49 | [5 empty] | 298 | 1.013776 | 3.63096 | 994
133 | NAC-1-600 | CarbonDiox | 0 | 0.28 | 0.05 | 0.1 | 0.2809 | 0.058 | 875 | 0.44 | 0.23 | 0.21 | 54.3 |  | 22.8 | 298 | 0.02645298 | 0.6007741 | 995
134 |  | CarbonDiox | 0 | 0.28 | 0.05 | 0.1 | 0.2809 | 0.058 | 875 | 0.44 | 0.23 | 0.21 | 54.3 |  | 22.8 | 298 | 0.07689181 | 0.9985054 | 995
135 |  | CarbonDiox | 0 | 0.28 | 0.05 | 0.1 | 0.2809 | 0.058 | 875 | 0.44 | 0.23 | 0.21 | 54.3 |  | 22.8 | 298 | 0.1246862 | 1.331541 | 995
136 |  | CarbonDiox | 0 | 0.28 | 0.05 | 0.1 | 0.2809 | 0.058 | 875 | 0.44 | 0.23 | 0.21 | 54.3 |  | 22.8 | 298 | 0.1857871 | 1.627745 | 995
137 |  | CarbonDiox | 0 | 0.28 | 0.05 | 0.1 | 0.2809 | 0.058 | 875 | 0.44 | 0.23 | 0.21 | 54.3 |  | 22.8 | 298 | 0.254871 | 1.905545 | 995
138 |  | CarbonDiox | 0 | 0.28 | 0.05 | 0.1 | 0.2809 | 0.058 | 875 | 0.44 | 0.23 | 0.21 | 54.3 |  | 22.8 | 298 | 0.3505506 | 2.183591 | 995
139 |  | CarbonDiox | 0 | 0.28 | 0.05 | 0.1 | 0.2809 | 0.058 | 875 | 0.44 | 0.23 | 0.21 | 54.3 |  | 22.8 | 298 | 0.4582048 | 2.434031 | 995
140 |  | CarbonDiox | 0 | 0.28 | 0.05 | 0.1 | 0.2809 | 0.058 | 875 | 0.44 | 0.23 | 0.21 | 54.3 |  | 22.8 | 298 | 0.5791589 | 2.675356 | 995
141 |  | CarbonDiox | 0 | 0.28 | 0.05 | 0.1 | 0.2809 | 0.058 | 875 | 0.44 | 0.23 | 0.21 | 54.3 |  | 22.8 | 298 | 0.6735282 | 2.870241 | 995
142 |  | CarbonDiox | 0 | 0.28 | 0.05 | 0.1 | 0.2809 | 0.058 | 875 | 0.44 | 0.23 | 0.21 | 54.3 |  | 22.8 | 298 | 0.7732296 | 3.009743 | 995
143 |  | CarbonDiox | 0 | 0.28 | 0.05 | 0.1 | 0.2809 | 0.058 | 875 | 0.44 | 0.23 | 0.21 | 54.3 |  | 22.8 | 298 | 0.8662799 | 3.158422 | 995
144 |  | CarbonDiox | 0 | 0.28 | 0.05 | 0.1 | 0.2809 | 0.058 | 875 | 0.44 | 0.23 | 0.21 | 54.3 |  | 22.8 | 298 | 0.9925727 | 3.316647 | 995
0 | CA-G300 | CarbonDiox | 0 | 0.28 | 0.05 | 0.1 | 0.2809 | 0.058 | 324 | 0.24 | 0.1 | 0.14 |  |  |  | 273 | 0.01973684 | 0.7400881 | 996
1 |  | CarbonDiox | 0 | 0.28 | 0.05 | 0.1 | 0.2809 | 0.058 | 324 | 0.24 | 0.1 | 0.14 |  |  |  | 273 | 0.07236842 | 1.511013 | 996
2 |  | CarbonDiox | 0 | 0.28 | 0.05 | 0.1 | 0.2809 | 0.058 | 324 | 0.24 | 0.1 | 0.14 |  |  |  | 273 | 0.1644737 | 2.343612 | 996
3 |  | CarbonDiox | 0 | 0.28 | 0.05 | 0.1 | 0.2809 | 0.058 | 324 | 0.24 | 0.1 | 0.14 |  |  |  | 273 | 0.2598684 | 2.837004 | 996
4 |  | CarbonDiox | 0 | 0.28 | 0.05 | 0.1 | 0.2809 | 0.058 | 324 | 0.24 | 0.1 | 0.14 |  |  |  | 273 | 0.3980263 | 3.330396 | 996
5 |  | CarbonDiox | 0 | 0.28 | 0.05 | 0.1 | 0.2809 | 0.058 | 324 | 0.24 | 0.1 | 0.14 |  |  |  | 273 | 0.5690789 | 3.823789 | 996
6 |  | CarbonDiox | 0 | 0.28 | 0.05 | 0.1 | 0.2809 | 0.058 | 324 | 0.24 | 0.1 | 0.14 |  |  |  | 273 | 0.7138158 | 4.039648 | 996
7 |  | CarbonDiox | 0 | 0.28 | 0.05 | 0.1 | 0.2809 | 0.058 | 324 | 0.24 | 0.1 | 0.14 |  |  |  | 273 | 0.8618421 | 4.255507 | 996
8 |  | CarbonDiox | 0 | 0.28 | 0.05 | 0.1 | 0.2809 | 0.058 | 324 | 0.24 | 0.1 | 0.14 |  |  |  | 273 | 0.9934211 | 4.440529 | 996
9 | CA-HC | CarbonDiox | 0 | 0.28 | 0.05 | 0.1 | 0.2809 | 0.058 | 470 | 0.25 | 0.03 | 0.22 |  |  |  | 273 | 0.01644737 | 0.8942731 | 997
10 |  | CarbonDiox | 0 | 0.28 | 0.05 | 0.1 | 0.2809 | 0.058 | 470 | 0.25 | 0.03 | 0.22 |  |  |  | 273 | 0.04934211 | 1.480176 | 997
11 |  | CarbonDiox | 0 | 0.28 | 0.05 | 0.1 | 0.2809 | 0.058 | 470 | 0.25 | 0.03 | 0.22 |  |  |  | 273 | 0.09210526 | 2.096916 | 997
12 |  | CarbonDiox | 0 | 0.28 | 0.05 | 0.1 | 0.2809 | 0.058 | 470 | 0.25 | 0.03 | 0.22 |  |  |  | 273 | 0.1348684 | 2.46696 | 997
13 |  | CarbonDiox | 0 | 0.28 | 0.05 | 0.1 | 0.2809 | 0.058 | 470 | 0.25 | 0.03 | 0.22 |  |  |  | 273 | 0.2236842 | 2.960352 | 997
14 |  | CarbonDiox | 0 | 0.28 | 0.05 | 0.1 | 0.2809 | 0.058 | 470 | 0.25 | 0.03 | 0.22 |  |  |  | 273 | 0.3388158 | 3.39207 | 997
15 |  | CarbonDiox | 0 | 0.28 | 0.05 | 0.1 | 0.2809 | 0.058 | 470 | 0.25 | 0.03 | 0.22 |  |  |  | 273 | 0.4539474 | 3.823789 | 997
16 |  | CarbonDiox | 0 | 0.28 | 0.05 | 0.1 | 0.2809 | 0.058 | 470 | 0.25 | 0.03 | 0.22 |  |  |  | 273 | 0.6085526 | 4.070485 | 997
17 |  | CarbonDiox | 0 | 0.28 | 0.05 | 0.1 | 0.2809 | 0.058 | 470 | 0.25 | 0.03 | 0.22 |  |  |  | 273 | 0.7269737 | 4.317181 | 997
18 |  | CarbonDiox | 0 | 0.28 | 0.05 | 0.1 | 0.2809 | 0.058 | 470 | 0.25 | 0.03 | 0.22 |  |  |  | 273 | 0.875 | 4.563877 | 997
19 |  | CarbonDiox | 0 | 0.28 | 0.05 | 0.1 | 0.2809 | 0.058 | 470 | 0.25 | 0.03 | 0.22 |  |  |  | 273 | 0.9769737 | 4.718062 | 997
20 | CA-HC300 | CarbonDiox | 0 | 0.28 | 0.05 | 0.1 | 0.2809 | 0.058 | 862 | 0.44 | 0.02 | 0.42 |  |  |  | 273 | 0.01973684 | 0.6784141 | 998
21 |  | CarbonDiox | 0 | 0.28 | 0.05 | 0.1 | 0.2809 | 0.058 | 862 | 0.44 | 0.02 | 0.42 |  |  |  | 273 | 0.05263158 | 1.264317 | 998
22 |  | CarbonDiox | 0 | 0.28 | 0.05 | 0.1 | 0.2809 | 0.058 | 862 | 0.44 | 0.02 | 0.42 |  |  |  | 273 | 0.1085526 | 2.004405 | 998
23 |  | CarbonDiox | 0 | 0.28 | 0.05 | 0.1 | 0.2809 | 0.058 | 862 | 0.44 | 0.02 | 0.42 |  |  |  | 273 | 0.1875 | 2.77533 | 998
24 |  | CarbonDiox | 0 | 0.28 | 0.05 | 0.1 | 0.2809 | 0.058 | 862 | 0.44 | 0.02 | 0.42 |  |  |  | 273 | 0.2894737 | 3.515419 | 998
25 |  | CarbonDiox | 0 | 0.28 | 0.05 | 0.1 | 0.2809 | 0.058 | 862 | 0.44 | 0.02 | 0.42 |  |  |  | 273 | 0.3914474 | 3.977974 | 998
26 |  | CarbonDiox | 0 | 0.28 | 0.05 | 0.1 | 0.2809 | 0.058 | 862 | 0.44 | 0.02 | 0.42 |  |  |  | 273 | 0.5098684 | 4.502203 | 998
27 |  | CarbonDiox | 0 | 0.28 | 0.05 | 0.1 | 0.2809 | 0.058 | 862 | 0.44 | 0.02 | 0.42 |  |  |  | 273 | 0.6315789 | 4.903084 | 998
28 |  | CarbonDiox | 0 | 0.28 | 0.05 | 0.1 | 0.2809 | 0.058 | 862 | 0.44 | 0.02 | 0.42 |  |  |  | 273 | 0.7631579 | 5.273128 | 998
29 |  | CarbonDiox | 0 | 0.28 | 0.05 | 0.1 | 0.2809 | 0.058 | 862 | 0.44 | 0.02 | 0.42 |  |  |  | 273 | 0.8881579 | 5.612335 | 998
30 |  | CarbonDiox | 0 | 0.28 | 0.05 | 0.1 | 0.2809 | 0.058 | 862 | 0.44 | 0.02 | 0.42 |  |  |  | 273 | 0.9868421 | 5.859031 | 998
31 | CA-G300 | CarbonDiox | 0 | 0.28 | 0.05 | 0.1 | 0.2809 | 0.058 | 324 | 0.24 | 0.1 | 0.14 |  |  |  | 298 | 0.01936446 | 0.3723107 | 999
32 |  | CarbonDiox | 0 | 0.28 | 0.05 | 0.1 | 0.2809 | 0.058 | 324 | 0.24 | 0.1 | 0.14 |  |  |  | 298 | 0.09739562 | 0.9846346 | 999
33 |  | CarbonDiox | 0 | 0.28 | 0.05 | 0.1 | 0.2809 | 0.058 | 324 | 0.24 | 0.1 | 0.14 |  |  |  | 298 | 0.1787951 | 1.443376 | 999
34 |  | CarbonDiox | 0 | 0.28 | 0.05 | 0.1 | 0.2809 | 0.058 | 324 | 0.24 | 0.1 | 0.14 |  |  |  | 298 | 0.2993822 | 1.945117 | 999
35 |  | CarbonDiox | 0 | 0.28 | 0.05 | 0.1 | 0.2809 | 0.058 | 324 | 0.24 | 0.1 | 0.14 |  |  |  | 298 | 0.4364241 | 2.271059 | 999
36 |  | CarbonDiox | 0 | 0.28 | 0.05 | 0.1 | 0.2809 | 0.058 | 324 | 0.24 | 0.1 | 0.14 |  |  |  | 298 | 0.5931028 | 2.552711 | 999
37 |  | CarbonDiox | 0 | 0.28 | 0.05 | 0.1 | 0.2809 | 0.058 | 324 | 0.24 | 0.1 | 0.14 |  |  |  | 298 | 0.7465421 | 2.790574 | 999
38 |  | CarbonDiox | 0 | 0.28 | 0.05 | 0.1 | 0.2809 | 0.058 | 324 | 0.24 | 0.1 | 0.14 |  |  |  | 298 | 0.8608081 | 2.963507 | 999
39 |  | CarbonDiox | 0 | 0.28 | 0.05 | 0.1 | 0.2809 | 0.058 | 324 | 0.24 | 0.1 | 0.14 |  |  |  | 298 | 0.9783852 | 3.070578 | 999
40 | CA-HC | CarbonDiox | 0 | 0.28 | 0.05 | 0.1 | 0.2809 | 0.058 | 470 | 0.25 | 0.03 | 0.22 |  |  |  | 298 | 0.04542262 | 0.5033182 | 1000
41 |  | CarbonDiox | 0 | 0.28 | 0.05 | 0.1 | 0.2809 | 0.058 | 470 | 0.25 | 0.03 | 0.22 |  |  |  | 298 | 0.100592 | 1.094214 | 1000
42 |  | CarbonDiox | 0 | 0.28 | 0.05 | 0.1 | 0.2809 | 0.058 | 470 | 0.25 | 0.03 | 0.22 |  |  |  | 298 | 0.2048246 | 1.618244 | 1000
43 |  | CarbonDiox | 0 | 0.28 | 0.05 | 0.1 | 0.2809 | 0.058 | 470 | 0.25 | 0.03 | 0.22 |  |  |  | 298 | 0.361317 | 2.184987 | 1000
44 |  | CarbonDiox | 0 | 0.28 | 0.05 | 0.1 | 0.2809 | 0.058 | 470 | 0.25 | 0.03 | 0.22 |  |  |  | 298 | 0.5081056 | 2.598435 | 1000
45 |  | CarbonDiox | 0 | 0.28 | 0.05 | 0.1 | 0.2809 | 0.058 | 470 | 0.25 | 0.03 | 0.22 |  |  |  | 298 | 0.6582768 | 2.83637 | 1000
46 |  | CarbonDiox | 0 | 0.28 | 0.05 | 0.1 | 0.2809 | 0.058 | 470 | 0.25 | 0.03 | 0.22 |  |  |  | 298 | 0.8019121 | 3.074448 | 1000
47 |  | CarbonDiox | 0 | 0.28 | 0.05 | 0.1 | 0.2809 | 0.058 | 470 | 0.25 | 0.03 | 0.22 |  |  |  | 298 | 0.9619161 | 3.268307 | 1000
48 | CA-HC300 | CarbonDiox | 0 | 0.28 | 0.05 | 0.1 | 0.2809 | 0.058 | 862 | 0.44 | 0.02 | 0.42 |  |  |  | 298 | 0.02584316 | 0.4598879 | 1001
49 |  | CarbonDiox | 0 | 0.28 | 0.05 | 0.1 | 0.2809 | 0.058 | 862 | 0.44 | 0.02 | 0.42 |  |  |  | 298 | 0.0680551 | 0.8756289 | 1001
50 |  | CarbonDiox | 0 | 0.28 | 0.05 | 0.1 | 0.2809 | 0.058 | 862 | 0.44 | 0.02 | 0.42 |  |  |  | 298 | 0.1362965 | 1.466238 | 1001
51 |  | CarbonDiox | 0 | 0.28 | 0.05 | 0.1 | 0.2809 | 0.058 | 862 | 0.44 | 0.02 | 0.42 |  |  |  | 298 | 0.214471 | 1.85926 | 1001
52 |  | CarbonDiox | 0 | 0.28 | 0.05 | 0.1 | 0.2809 | 0.058 | 862 | 0.44 | 0.02 | 0.42 |  |  |  | 298 | 0.2860951 | 2.274356 | 1001
53 |  | CarbonDiox | 0 | 0.28 | 0.05 | 0.1 | 0.2809 | 0.058 | 862 | 0.44 | 0.02 | 0.42 |  |  |  | 298 | 0.4197687 | 2.753881 | 1001
54 |  | CarbonDiox | 0 | 0.28 | 0.05 | 0.1 | 0.2809 | 0.058 | 862 | 0.44 | 0.02 | 0.42 |  |  |  | 298 | 0.5143119 | 3.102685 | 1001
55 |  | CarbonDiox | 0 | 0.28 | 0.05 | 0.1 | 0.2809 | 0.058 | 862 | 0.44 | 0.02 | 0.42 |  |  |  | 298 | 0.6545931 | 3.472415 | 1001
56 |  | CarbonDiox | 0 | 0.28 | 0.05 | 0.1 | 0.2809 | 0.058 | 862 | 0.44 | 0.02 | 0.42 |  |  |  | 298 | 0.8046928 | 3.820001 | 1001
57 |  | CarbonDiox | 0 | 0.28 | 0.05 | 0.1 | 0.2809 | 0.058 | 862 | 0.44 | 0.02 | 0.42 |  |  |  | 298 | 0.9613284 | 4.167443 | 1001
58 | CA-HC200 | CarbonDiox | 0 | 0.28 | 0.05 | 0.1 | 0.2809 | 0.058 | 518 | 0.27 | 0.04 | 0.23 |  |  |  | 273 | 0.00990099 | 0.6533333 | 1002
59 |  | CarbonDiox | 0 | 0.28 | 0.05 | 0.1 | 0.2809 | 0.058 | 518 | 0.27 | 0.04 | 0.23 |  |  |  | 273 | 0.03630363 | 1.337778 | 1002
60 |  | CarbonDiox | 0 | 0.28 | 0.05 | 0.1 | 0.2809 | 0.058 | 518 | 0.27 | 0.04 | 0.23 |  |  |  | 273 | 0.08250825 | 2.022222 | 1002
61 |  | CarbonDiox | 0 | 0.28 | 0.05 | 0.1 | 0.2809 | 0.058 | 518 | 0.27 | 0.04 | 0.23 |  |  |  | 273 | 0.1386139 | 2.551111 | 1002
62 |  | CarbonDiox | 0 | 0.28 | 0.05 | 0.1 | 0.2809 | 0.058 | 518 | 0.27 | 0.04 | 0.23 |  |  |  | 273 | 0.2211221 | 2.862222 | 1002
63 |  | CarbonDiox | 0 | 0.28 | 0.05 | 0.1 | 0.2809 | 0.058 | 518 | 0.27 | 0.04 | 0.23 |  |  |  | 273 | 0.330033 | 3.297778 | 1002
64 |  | CarbonDiox | 0 | 0.28 | 0.05 | 0.1 | 0.2809 | 0.058 | 518 | 0.27 | 0.04 | 0.23 |  |  |  | 273 | 0.4785479 | 3.733333 | 1002
65 |  | CarbonDiox | 0 | 0.28 | 0.05 | 0.1 | 0.2809 | 0.058 | 518 | 0.27 | 0.04 | 0.23 |  |  |  | 273 | 0.620462 | 4.044444 | 1002
66 |  | CarbonDiox | 0 | 0.28 | 0.05 | 0.1 | 0.2809 | 0.058 | 518 | 0.27 | 0.04 | 0.23 |  |  |  | 273 | 0.7623762 | 4.2 | 1002
67 |  | CarbonDiox | 0 | 0.28 | 0.05 | 0.1 | 0.2809 | 0.058 | 518 | 0.27 | 0.04 | 0.23 |  |  |  | 273 | 0.8811881 | 4.355556 | 1002
68 |  | CarbonDiox | 0 | 0.28 | 0.05 | 0.1 | 0.2809 | 0.058 | 518 | 0.27 | 0.04 | 0.23 |  |  |  | 273 | 0.990099 | 4.48 | 1002
69 | CA-HC250 | CarbonDiox | 0 | 0.28 | 0.05 | 0.1 | 0.2809 | 0.058 | 622 | 0.32 | 0.03 | 0.29 |  |  |  | 273 | 0.02640264 | 1.026667 | 1003
70 |  | CarbonDiox | 0 | 0.28 | 0.05 | 0.1 | 0.2809 | 0.058 | 622 | 0.32 | 0.03 | 0.29 |  |  |  | 273 | 0.05940594 | 1.586667 | 1003
71 |  | CarbonDiox | 0 | 0.28 | 0.05 | 0.1 | 0.2809 | 0.058 | 622 | 0.32 | 0.03 | 0.29 |  |  |  | 273 | 0.09240924 | 2.053333 | 1003
72 |  | CarbonDiox | 0 | 0.28 | 0.05 | 0.1 | 0.2809 | 0.058 | 622 | 0.32 | 0.03 | 0.29 |  |  |  | 273 | 0.1386139 | 2.457778 | 1003
73 |  | CarbonDiox | 0 | 0.28 | 0.05 | 0.1 | 0.2809 | 0.058 | 622 | 0.32 | 0.03 | 0.29 |  |  |  | 273 | 0.2013201 | 2.8 | 1003
74 |  | CarbonDiox | 0 | 0.28 | 0.05 | 0.1 | 0.2809 | 0.058 | 622 | 0.32 | 0.03 | 0.29 |  |  |  | 273 | 0.3135314 | 3.235556 | 1003
75 |  | CarbonDiox | 0 | 0.28 | 0.05 | 0.1 | 0.2809 | 0.058 | 622 | 0.32 | 0.03 | 0.29 |  |  |  | 273 | 0.4521452 | 3.671111 | 1003
76 |  | CarbonDiox | 0 | 0.28 | 0.05 | 0.1 | 0.2809 | 0.058 | 622 | 0.32 | 0.03 | 0.29 |  |  |  | 273 | 0.5775578 | 3.982222 | 1003
77 |  | CarbonDiox | 0 | 0.28 | 0.05 | 0.1 | 0.2809 | 0.058 | 622 | 0.32 | 0.03 | 0.29 |  |  |  | 273 | 0.7029703 | 4.2 | 1003
78 |  | CarbonDiox | 0 | 0.28 | 0.05 | 0.1 | 0.2809 | 0.058 | 622 | 0.32 | 0.03 | 0.29 |  |  |  | 273 | 0.8151815 | 4.417778 | 1003
79 |  | CarbonDiox | 0 | 0.28 | 0.05 | 0.1 | 0.2809 | 0.058 | 622 | 0.32 | 0.03 | 0.29 |  |  |  | 273 | 0.960396 | 4.573333 | 1003
80 | CA-HC-350 | CarbonDiox | 0 | 0.28 | 0.05 | 0.1 | 0.2809 | 0.058 | 923 | 0.5 | 0.04 | 0.46 |  |  |  | 273 | 0.01320132 | 0.4977778 | 1004
81 |  | CarbonDiox | 0 | 0.28 | 0.05 | 0.1 | 0.2809 | 0.058 | 923 | 0.5 | 0.04 | 0.46 |  |  |  | 273 | 0.05940594 | 1.213333 | 1004
82 |  | CarbonDiox | 0 | 0.28 | 0.05 | 0.1 | 0.2809 | 0.058 | 923 | 0.5 | 0.04 | 0.46 |  |  |  | 273 | 0.1122112 | 1.835556 | 1004
83 |  | CarbonDiox | 0 | 0.28 | 0.05 | 0.1 | 0.2809 | 0.058 | 923 | 0.5 | 0.04 | 0.46 |  |  |  | 273 | 0.1716172 | 2.364444 | 1004
84 |  | CarbonDiox | 0 | 0.28 | 0.05 | 0.1 | 0.2809 | 0.058 | 923 | 0.5 | 0.04 | 0.46 |  |  |  | 273 | 0.2343234 | 2.862222 | 1004
85 |  | CarbonDiox | 0 | 0.28 | 0.05 | 0.1 | 0.2809 | 0.058 | 923 | 0.5 | 0.04 | 0.46 |  |  |  | 273 | 0.290429 | 3.173333 | 1004
86 |  | CarbonDiox | 0 | 0.28 | 0.05 | 0.1 | 0.2809 | 0.058 | 923 | 0.5 | 0.04 | 0.46 |  |  |  | 273 | 0.3993399 | 3.702222 | 1004
87 |  | CarbonDiox | 0 | 0.28 | 0.05 | 0.1 | 0.2809 | 0.058 | 923 | 0.5 | 0.04 | 0.46 |  |  |  | 273 | 0.5181518 | 4.168889 | 1004
88 |  | CarbonDiox | 0 | 0.28 | 0.05 | 0.1 | 0.2809 | 0.058 | 923 | 0.5 | 0.04 | 0.46 |  |  |  | 273 | 0.6138614 | 4.511111 | 1004
89 |  | CarbonDiox | 0 | 0.28 | 0.05 | 0.1 | 0.2809 | 0.058 | 923 | 0.5 | 0.04 | 0.46 |  |  |  | 273 | 0.709571 | 4.791111 | 1004
90 |  | CarbonDiox | 0 | 0.28 | 0.05 | 0.1 | 0.2809 | 0.058 | 923 | 0.5 | 0.04 | 0.46 |  |  |  | 273 | 0.8151815 | 5.008889 | 1004
91 |  | CarbonDiox | 0 | 0.28 | 0.05 | 0.1 | 0.2809 | 0.058 | 923 | 0.5 | 0.04 | 0.46 |  |  |  | 273 | 0.9207921 | 5.257778 | 1004
92 |  | CarbonDiox | 0 | 0.28 | 0.05 | 0.1 | 0.2809 | 0.058 | 923 | 0.5 | 0.04 | 0.46 |  |  |  | 273 | 0.9867987 | 5.444444 | 1004
93 | CA-HC200 | CarbonDiox | 0 | 0.28 | 0.05 | 0.1 | 0.2809 | 0.058 | 518 | 0.27 | 0.04 | 0.23 |  |  |  | 298 | 0.02463054 | 0.4635762 | 1005
94 |  | CarbonDiox | 0 | 0.28 | 0.05 | 0.1 | 0.2809 | 0.058 | 518 | 0.27 | 0.04 | 0.23 |  |  |  | 298 | 0.06157635 | 0.9437086 | 1005
95 |  | CarbonDiox | 0 | 0.28 | 0.05 | 0.1 | 0.2809 | 0.058 | 518 | 0.27 | 0.04 | 0.23 |  |  |  | 298 | 0.135468 | 1.490066 | 1005
96 |  | CarbonDiox | 0 | 0.28 | 0.05 | 0.1 | 0.2809 | 0.058 | 518 | 0.27 | 0.04 | 0.23 |  |  |  | 298 | 0.2118227 | 1.854305 | 1005
97 |  | CarbonDiox | 0 | 0.28 | 0.05 | 0.1 | 0.2809 | 0.058 | 518 | 0.27 | 0.04 | 0.23 |  |  |  | 298 | 0.3152709 | 2.18543 | 1005
98 |  | CarbonDiox | 0 | 0.28 | 0.05 | 0.1 | 0.2809 | 0.058 | 518 | 0.27 | 0.04 | 0.23 |  |  |  | 298 | 0.4458128 | 2.566225 | 1005
99 |  | CarbonDiox | 0 | 0.28 | 0.05 | 0.1 | 0.2809 | 0.058 | 518 | 0.27 | 0.04 | 0.23 |  |  |  | 298 | 0.5788177 | 2.781457 | 1005
100 |  | CarbonDiox | 0 | 0.28 | 0.05 | 0.1 | 0.2809 | 0.058 | 518 | 0.27 | 0.04 | 0.23 |  |  |  | 298 | 0.7364532 | 3.013245 | 1005
101 |  | CarbonDiox | 0 | 0.28 | 0.05 | 0.1 | 0.2809 | 0.058 | 518 | 0.27 | 0.04 | 0.23 |  |  |  | 298 | 0.8743842 | 3.178808 | 1005
102 |  | CarbonDiox | 0 | 0.28 | 0.05 | 0.1 | 0.2809 | 0.058 | 518 | 0.27 | 0.04 | 0.23 |  |  |  | 298 | 1 | 3.311258 | 1005
103 | CA-HC250 | CarbonDiox | 0 | 0.28 | 0.05 | 0.1 | 0.2809 | 0.058 | 622 | 0.32 | 0.03 | 0.29 |  |  |  | 298 | 0.01477833 | 0.3476821 | 1006
104 |  | CarbonDiox | 0 | 0.28 | 0.05 | 0.1 | 0.2809 | 0.058 | 622 | 0.32 | 0.03 | 0.29 |  |  |  | 298 | 0.04187192 | 0.6953642 | 1006
105 |  | CarbonDiox | 0 | 0.28 | 0.05 | 0.1 | 0.2809 | 0.058 | 622 | 0.32 | 0.03 | 0.29 |  |  |  | 298 | 0.07142857 | 0.9271523 | 1006
106 |  | CarbonDiox | 0 | 0.28 | 0.05 | 0.1 | 0.2809 | 0.058 | 622 | 0.32 | 0.03 | 0.29 |  |  |  | 298 | 0.135468 | 1.407285 | 1006
107 |  | CarbonDiox | 0 | 0.28 | 0.05 | 0.1 | 0.2809 | 0.058 | 622 | 0.32 | 0.03 | 0.29 |  |  |  | 298 | 0.2241379 | 1.821192 | 1006
108 |  | CarbonDiox | 0 | 0.28 | 0.05 | 0.1 | 0.2809 | 0.058 | 622 | 0.32 | 0.03 | 0.29 |  |  |  | 298 | 0.3103448 | 2.102649 | 1006
109 |  | CarbonDiox | 0 | 0.28 | 0.05 | 0.1 | 0.2809 | 0.058 | 622 | 0.32 | 0.03 | 0.29 |  |  |  | 298 | 0.3891626 | 2.284768 | 1006
110 |  | CarbonDiox | 0 | 0.28 | 0.05 | 0.1 | 0.2809 | 0.058 | 622 | 0.32 | 0.03 | 0.29 |  |  |  | 298 | 0.5098522 | 2.615894 | 1006
111 |  | CarbonDiox | 0 | 0.28 | 0.05 | 0.1 | 0.2809 | 0.058 | 622 | 0.32 | 0.03 | 0.29 |  |  |  | 298 | 0.6403941 | 2.864238 | 1006
112 |  | CarbonDiox | 0 | 0.28 | 0.05 | 0.1 | 0.2809 | 0.058 | 622 | 0.32 | 0.03 | 0.29 |  |  |  | 298 | 0.7955665 | 3.096026 | 1006
113 |  | CarbonDiox | 0 | 0.28 | 0.05 | 0.1 | 0.2809 | 0.058 | 622 | 0.32 | 0.03 | 0.29 |  |  |  | 298 | 0.9630542 | 3.278146 | 1006
114 | CA-HC-350 | CarbonDiox | 0 | 0.28 | 0.05 | 0.1 | 0.2809 | 0.058 | 923 | 0.5 | 0.04 | 0.46 |  |  |  | 298 | 0.02216749 | 0.2483444 | 1007
115 |  | CarbonDiox | 0 | 0.28 | 0.05 | 0.1 | 0.2809 | 0.058 | 923 | 0.5 | 0.04 | 0.46 |  |  |  | 298 | 0.06157635 | 0.5298013 | 1007
116 |  | CarbonDiox | 0 | 0.28 | 0.05 | 0.1 | 0.2809 | 0.058 | 923 | 0.5 | 0.04 | 0.46 |  |  |  | 298 | 0.1231527 | 0.9933775 | 1007
117 |  | CarbonDiox | 0 | 0.28 | 0.05 | 0.1 | 0.2809 | 0.058 | 923 | 0.5 | 0.04 | 0.46 |  |  |  | 298 | 0.2093596 | 1.390728 | 1007
118 |  | CarbonDiox | 0 | 0.28 | 0.05 | 0.1 | 0.2809 | 0.058 | 923 | 0.5 | 0.04 | 0.46 |  |  |  | 298 | 0.2906404 | 1.788079 | 1007
119 |  | CarbonDiox | 0 | 0.28 | 0.05 | 0.1 | 0.2809 | 0.058 | 923 | 0.5 | 0.04 | 0.46 |  |  |  | 298 | 0.3669951 | 2.019868 | 1007
120 |  | CarbonDiox | 0 | 0.28 | 0.05 | 0.1 | 0.2809 | 0.058 | 923 | 0.5 | 0.04 | 0.46 |  |  |  | 298 | 0.4605911 | 2.301325 | 1007
121 |  | CarbonDiox | 0 | 0.28 | 0.05 | 0.1 | 0.2809 | 0.058 | 923 | 0.5 | 0.04 | 0.46 |  |  |  | 298 | 0.591133 | 2.682119 | 1007
122 |  | CarbonDiox | 0 | 0.28 | 0.05 | 0.1 | 0.2809 | 0.058 | 923 | 0.5 | 0.04 | 0.46 |  |  |  | 298 | 0.6995074 | 2.930464 | 1007
123 |  | CarbonDiox | 0 | 0.28 | 0.05 | 0.1 | 0.2809 | 0.058 | 923 | 0.5 | 0.04 | 0.46 |  |  |  | 298 | 0.817734 | 3.211921 | 1007
124 |  | CarbonDiox | 0 | 0.28 | 0.05 | 0.1 | 0.2809 | 0.058 | 923 | 0.5 | 0.04 | 0.46 |  |  |  | 298 | 0.908867 | 3.377483 | 1007
125 |  | CarbonDiox | 0 | 0.28 | 0.05 | 0.1 | 0.2809 | 0.058 | 923 | 0.5 | 0.04 | 0.46 |  |  |  | 298 | 0.9827586 | 3.509934 | 1007
0 | A-NCFS-4 | CarbonDiox | 0 | 0.28 | 0.05 | 0.1 | 0.2809 | 0.058 | 2309 | 1.03 | 0.08 | 0.95 | 71.24 | 25.06 | 2.45 | 273 | 0.02583979 | 0.5239223 | 1008
1 |  | CarbonDiox | 0 | 0.28 | 0.05 | 0.1 | 0.2809 | 0.058 | 2309 | 1.03 | 0.08 | 0.95 | 71.24 | 25.06 | 2.45 | 273 | 0.0878553 | 1.511144 | 1008
2 |  | CarbonDiox | 0 | 0.28 | 0.05 | 0.1 | 0.2809 | 0.058 | 2309 | 1.03 | 0.08 | 0.95 | 71.24 | 25.06 | 2.45 | 273 | 0.1834625 | 2.37665 | 1008
3 |  | CarbonDiox | 0 | 0.28 | 0.05 | 0.1 | 0.2809 | 0.058 | 2309 | 1.03 | 0.08 | 0.95 | 71.24 | 25.06 | 2.45 | 273 | 0.2764858 | 3.100999 | 1008
4 |  | CarbonDiox | 0 | 0.28 | 0.05 | 0.1 | 0.2809 | 0.058 | 2309 | 1.03 | 0.08 | 0.95 | 71.24 | 25.06 | 2.45 | 273 | 0.4082687 | 3.885084 | 1008
5 |  | CarbonDiox | 0 | 0.28 | 0.05 | 0.1 | 0.2809 | 0.058 | 2309 | 1.03 | 0.08 | 0.95 | 71.24 | 25.06 | 2.45 | 273 | 0.5581395 | 4.648631 | 1008
6 |  | CarbonDiox | 0 | 0.28 | 0.05 | 0.1 | 0.2809 | 0.058 | 2309 | 1.03 | 0.08 | 0.95 | 71.24 | 25.06 | 2.45 | 273 | 0.6795866 | 5.251368 | 1008
7 |  | CarbonDiox | 0 | 0.28 | 0.05 | 0.1 | 0.2809 | 0.058 | 2309 | 1.03 | 0.08 | 0.95 | 71.24 | 25.06 | 2.45 | 273 | 0.8139535 | 5.894191 | 1008
8 |  | CarbonDiox | 0 | 0.28 | 0.05 | 0.1 | 0.2809 | 0.058 | 2309 | 1.03 | 0.08 | 0.95 | 71.24 | 25.06 | 2.45 | 273 | 0.9741602 | 6.496146 | 1008
9 | A-NCFS-2 | CarbonDiox | 0 | 0.28 | 0.05 | 0.1 | 0.2809 | 0.058 | 1910 | 0.94 | 0.08 | 0.86 | 75.7 | 19.35 | 3.84 | 273 | 0.02583979 | 0.4432306 | 1009
10 |  | CarbonDiox | 0 | 0.28 | 0.05 | 0.1 | 0.2809 | 0.058 | 1910 | 0.94 | 0.08 | 0.86 | 75.7 | 19.35 | 3.84 | 273 | 0.07235142 | 1.148344 | 1009
11 |  | CarbonDiox | 0 | 0.28 | 0.05 | 0.1 | 0.2809 | 0.058 | 1910 | 0.94 | 0.08 | 0.86 | 75.7 | 19.35 | 3.84 | 273 | 0.1369509 | 1.69171 | 1009
12 |  | CarbonDiox | 0 | 0.28 | 0.05 | 0.1 | 0.2809 | 0.058 | 1910 | 0.94 | 0.08 | 0.86 | 75.7 | 19.35 | 3.84 | 273 | 0.1912145 | 2.013382 | 1009
13 |  | CarbonDiox | 0 | 0.28 | 0.05 | 0.1 | 0.2809 | 0.058 | 1910 | 0.94 | 0.08 | 0.86 | 75.7 | 19.35 | 3.84 | 273 | 0.2894057 | 2.677107 | 1009
14 |  | CarbonDiox | 0 | 0.28 | 0.05 | 0.1 | 0.2809 | 0.058 | 1910 | 0.94 | 0.08 | 0.86 | 75.7 | 19.35 | 3.84 | 273 | 0.3953488 | 3.280157 | 1009
15 |  | CarbonDiox | 0 | 0.28 | 0.05 | 0.1 | 0.2809 | 0.058 | 1910 | 0.94 | 0.08 | 0.86 | 75.7 | 19.35 | 3.84 | 273 | 0.5322997 | 3.862409 | 1009
16 |  | CarbonDiox | 0 | 0.28 | 0.05 | 0.1 | 0.2809 | 0.058 | 1910 | 0.94 | 0.08 | 0.86 | 75.7 | 19.35 | 3.84 | 273 | 0.6537468 | 4.344109 | 1009
17 |  | CarbonDiox | 0 | 0.28 | 0.05 | 0.1 | 0.2809 | 0.058 | 1910 | 0.94 | 0.08 | 0.86 | 75.7 | 19.35 | 3.84 | 273 | 0.7674419 | 4.765446 | 1009
18 |  | CarbonDiox | 0 | 0.28 | 0.05 | 0.1 | 0.2809 | 0.058 | 1910 | 0.94 | 0.08 | 0.86 | 75.7 | 19.35 | 3.84 | 273 | 0.8837209 | 5.267423 | 1009
19 |  | CarbonDiox | 0 | 0.28 | 0.05 | 0.1 | 0.2809 | 0.058 | 1910 | 0.94 | 0.08 | 0.86 | 75.7 | 19.35 | 3.84 | 273 | 0.9844961 | 5.507465 | 1009
20 | A-NCFS-6 | CarbonDiox | 0 | 0.28 | 0.05 | 0.1 | 0.2809 | 0.058 | 927 | 0.43 | 0.02 | 0.41 | 74.42 | 23.62 | 0.77 | 273 | 0.01550388 | 0.3627475 | 1010
21 |  | CarbonDiox | 0 | 0.28 | 0.05 | 0.1 | 0.2809 | 0.058 | 927 | 0.43 | 0.02 | 0.41 | 74.42 | 23.62 | 0.77 | 273 | 0.1007752 | 1.147771 | 1010
22 |  | CarbonDiox | 0 | 0.28 | 0.05 | 0.1 | 0.2809 | 0.058 | 927 | 0.43 | 0.02 | 0.41 | 74.42 | 23.62 | 0.77 | 273 | 0.1705426 | 1.670859 | 1010
23 |  | CarbonDiox | 0 | 0.28 | 0.05 | 0.1 | 0.2809 | 0.058 | 927 | 0.43 | 0.02 | 0.41 | 74.42 | 23.62 | 0.77 | 273 | 0.2687339 | 2.173201 | 1010
24 |  | CarbonDiox | 0 | 0.28 | 0.05 | 0.1 | 0.2809 | 0.058 | 927 | 0.43 | 0.02 | 0.41 | 74.42 | 23.62 | 0.77 | 273 | 0.3927649 | 2.876751 | 1010
25 |  | CarbonDiox | 0 | 0.28 | 0.05 | 0.1 | 0.2809 | 0.058 | 927 | 0.43 | 0.02 | 0.41 | 74.42 | 23.62 | 0.77 | 273 | 0.5142119 | 3.398797 | 1010
26 |  | CarbonDiox | 0 | 0.28 | 0.05 | 0.1 | 0.2809 | 0.058 | 927 | 0.43 | 0.02 | 0.41 | 74.42 | 23.62 | 0.77 | 273 | 0.6175711 | 3.699305 | 1010
27 |  | CarbonDiox | 0 | 0.28 | 0.05 | 0.1 | 0.2809 | 0.058 | 927 | 0.43 | 0.02 | 0.41 | 74.42 | 23.62 | 0.77 | 273 | 0.7364341 | 4.140711 | 1010
28 |  | CarbonDiox | 0 | 0.28 | 0.05 | 0.1 | 0.2809 | 0.058 | 927 | 0.43 | 0.02 | 0.41 | 74.42 | 23.62 | 0.77 | 273 | 0.8113695 | 4.461966 | 1010
29 |  | CarbonDiox | 0 | 0.28 | 0.05 | 0.1 | 0.2809 | 0.058 | 927 | 0.43 | 0.02 | 0.41 | 74.42 | 23.62 | 0.77 | 273 | 0.9793282 | 4.922555 | 1010
30 | NCFS | CarbonDiox | 0 | 0.28 | 0.05 | 0.1 | 0.2809 | 0.058 | 536 | 0.29 | 0.11 | 0.18 | 70.34 | 18.63 | 9.29 | 273 | 0.01033592 | 0.6654454 | 1011
31 |  | CarbonDiox | 0 | 0.28 | 0.05 | 0.1 | 0.2809 | 0.058 | 536 | 0.29 | 0.11 | 0.18 | 70.34 | 18.63 | 9.29 | 273 | 0.05426357 | 1.370611 | 1011
32 |  | CarbonDiox | 0 | 0.28 | 0.05 | 0.1 | 0.2809 | 0.058 | 536 | 0.29 | 0.11 | 0.18 | 70.34 | 18.63 | 9.29 | 273 | 0.09819121 | 1.773183 | 1011
33 |  | CarbonDiox | 0 | 0.28 | 0.05 | 0.1 | 0.2809 | 0.058 | 536 | 0.29 | 0.11 | 0.18 | 70.34 | 18.63 | 9.29 | 273 | 0.2118863 | 2.234867 | 1011
34 |  | CarbonDiox | 0 | 0.28 | 0.05 | 0.1 | 0.2809 | 0.058 | 536 | 0.29 | 0.11 | 0.18 | 70.34 | 18.63 | 9.29 | 273 | 0.3281654 | 2.514942 | 1011
35 |  | CarbonDiox | 0 | 0.28 | 0.05 | 0.1 | 0.2809 | 0.058 | 536 | 0.29 | 0.11 | 0.18 | 70.34 | 18.63 | 9.29 | 273 | 0.4470284 | 2.774792 | 1011
36 |  | CarbonDiox | 0 | 0.28 | 0.05 | 0.1 | 0.2809 | 0.058 | 536 | 0.29 | 0.11 | 0.18 | 70.34 | 18.63 | 9.29 | 273 | 0.5736434 | 2.933621 | 1011
37 |  | CarbonDiox | 0 | 0.28 | 0.05 | 0.1 | 0.2809 | 0.058 | 536 | 0.29 | 0.11 | 0.18 | 70.34 | 18.63 | 9.29 | 273 | 0.6976744 | 3.132848 | 1011
38 |  | CarbonDiox | 0 | 0.28 | 0.05 | 0.1 | 0.2809 | 0.058 | 536 | 0.29 | 0.11 | 0.18 | 70.34 | 18.63 | 9.29 | 273 | 0.8113695 | 3.271765 | 1011
39 |  | CarbonDiox | 0 | 0.28 | 0.05 | 0.1 | 0.2809 | 0.058 | 536 | 0.29 | 0.11 | 0.18 | 70.34 | 18.63 | 9.29 | 273 | 0.9741602 | 3.409691 | 1011
40 | A-NCFS-4 | CarbonDiox | 0 | 0.28 | 0.05 | 0.1 | 0.2809 | 0.058 | 2309 | 1.03 | 0.08 | 0.95 | 71.24 | 25.06 | 2.45 | 298 | 0.05662499 | 0.4306448 | 1012
41 |  | CarbonDiox | 0 | 0.28 | 0.05 | 0.1 | 0.2809 | 0.058 | 2309 | 1.03 | 0.08 | 0.95 | 71.24 | 25.06 | 2.45 | 298 | 0.1364019 | 1.062352 | 1012
42 |  | CarbonDiox | 0 | 0.28 | 0.05 | 0.1 | 0.2809 | 0.058 | 2309 | 1.03 | 0.08 | 0.95 | 71.24 | 25.06 | 2.45 | 298 | 0.2550359 | 1.505619 | 1012
43 |  | CarbonDiox | 0 | 0.28 | 0.05 | 0.1 | 0.2809 | 0.058 | 2309 | 1.03 | 0.08 | 0.95 | 71.24 | 25.06 | 2.45 | 298 | 0.3607125 | 2.021305 | 1012
44 |  | CarbonDiox | 0 | 0.28 | 0.05 | 0.1 | 0.2809 | 0.058 | 2309 | 1.03 | 0.08 | 0.95 | 71.24 | 25.06 | 2.45 | 298 | 0.4974495 | 2.435232 | 1012
45 |  | CarbonDiox | 0 | 0.28 | 0.05 | 0.1 | 0.2809 | 0.058 | 2309 | 1.03 | 0.08 | 0.95 | 71.24 | 25.06 | 2.45 | 298 | 0.6109676 | 2.777782 | 1012
46 |  | CarbonDiox | 0 | 0.28 | 0.05 | 0.1 | 0.2809 | 0.058 | 2309 | 1.03 | 0.08 | 0.95 | 71.24 | 25.06 | 2.45 | 298 | 0.7373834 | 3.163188 | 1012
47 |  | CarbonDiox | 0 | 0.28 | 0.05 | 0.1 | 0.2809 | 0.058 | 2309 | 1.03 | 0.08 | 0.95 | 71.24 | 25.06 | 2.45 | 298 | 0.8457483 | 3.477068 | 1012
48 |  | CarbonDiox | 0 | 0.28 | 0.05 | 0.1 | 0.2809 | 0.058 | 2309 | 1.03 | 0.08 | 0.95 | 71.24 | 25.06 | 2.45 | 298 | 0.9670631 | 3.732938 | 1012
49 | A-NCFS-2 | CarbonDiox | 0 | 0.28 | 0.05 | 0.1 | 0.2809 | 0.058 | 1910 | 0.94 | 0.08 | 0.86 | 75.7 | 19.35 | 3.84 | 298 | 0.03085928 | 0.2872951 | 1013
50 |  | CarbonDiox | 0 | 0.28 | 0.05 | 0.1 | 0.2809 | 0.058 | 1910 | 0.94 | 0.08 | 0.86 | 75.7 | 19.35 | 3.84 | 298 | 0.08749916 | 0.6891211 | 1013
51 |  | CarbonDiox | 0 | 0.28 | 0.05 | 0.1 | 0.2809 | 0.058 | 1910 | 0.94 | 0.08 | 0.86 | 75.7 | 19.35 | 3.84 | 298 | 0.1648261 | 1.061532 | 1013
52 |  | CarbonDiox | 0 | 0.28 | 0.05 | 0.1 | 0.2809 | 0.058 | 1910 | 0.94 | 0.08 | 0.86 | 75.7 | 19.35 | 3.84 | 298 | 0.2318691 | 1.333376 | 1013
53 |  | CarbonDiox | 0 | 0.28 | 0.05 | 0.1 | 0.2809 | 0.058 | 1910 | 0.94 | 0.08 | 0.86 | 75.7 | 19.35 | 3.84 | 298 | 0.3298756 | 1.690782 | 1013
54 |  | CarbonDiox | 0 | 0.28 | 0.05 | 0.1 | 0.2809 | 0.058 | 1910 | 0.94 | 0.08 | 0.86 | 75.7 | 19.35 | 3.84 | 298 | 0.4511159 | 2.090746 | 1013
55 |  | CarbonDiox | 0 | 0.28 | 0.05 | 0.1 | 0.2809 | 0.058 | 1910 | 0.94 | 0.08 | 0.86 | 75.7 | 19.35 | 3.84 | 298 | 0.5491447 | 2.404924 | 1013
56 |  | CarbonDiox | 0 | 0.28 | 0.05 | 0.1 | 0.2809 | 0.058 | 1910 | 0.94 | 0.08 | 0.86 | 75.7 | 19.35 | 3.84 | 298 | 0.6420502 | 2.632794 | 1013
57 |  | CarbonDiox | 0 | 0.28 | 0.05 | 0.1 | 0.2809 | 0.058 | 1910 | 0.94 | 0.08 | 0.86 | 75.7 | 19.35 | 3.84 | 298 | 0.7581672 | 2.946451 | 1013
58 |  | CarbonDiox | 0 | 0.28 | 0.05 | 0.1 | 0.2809 | 0.058 | 1910 | 0.94 | 0.08 | 0.86 | 75.7 | 19.35 | 3.84 | 298 | 0.8768459 | 3.303261 | 1013
59 |  | CarbonDiox | 0 | 0.28 | 0.05 | 0.1 | 0.2809 | 0.058 | 1910 | 0.94 | 0.08 | 0.86 | 75.7 | 19.35 | 3.84 | 298 | 0.9800949 | 3.516424 | 1013
60 | A-NCFS-6 | CarbonDiox | 0 | 0.28 | 0.05 | 0.1 | 0.2809 | 0.058 | 927 | 0.43 | 0.02 | 0.41 | 74.42 | 23.62 | 0.77 | 298 | 0.02055299 | 0.2299552 | 1014
61 |  | CarbonDiox | 0 | 0.28 | 0.05 | 0.1 | 0.2809 | 0.058 | 927 | 0.43 | 0.02 | 0.41 | 74.42 | 23.62 | 0.77 | 298 | 0.095281 | 0.6312599 | 1014
62 |  | CarbonDiox | 0 | 0.28 | 0.05 | 0.1 | 0.2809 | 0.058 | 927 | 0.43 | 0.02 | 0.41 | 74.42 | 23.62 | 0.77 | 298 | 0.1777983 | 0.960294 | 1014
63 |  | CarbonDiox | 0 | 0.28 | 0.05 | 0.1 | 0.2809 | 0.058 | 927 | 0.43 | 0.02 | 0.41 | 74.42 | 23.62 | 0.77 | 298 | 0.2938631 | 1.374817 | 1014
64 |  | CarbonDiox | 0 | 0.28 | 0.05 | 0.1 | 0.2809 | 0.058 | 927 | 0.43 | 0.02 | 0.41 | 74.42 | 23.62 | 0.77 | 298 | 0.4228928 | 1.70251 | 1014
65 |  | CarbonDiox | 0 | 0.28 | 0.05 | 0.1 | 0.2809 | 0.058 | 927 | 0.43 | 0.02 | 0.41 | 74.42 | 23.62 | 0.77 | 298 | 0.5235205 | 1.987795 | 1014
66 |  | CarbonDiox | 0 | 0.28 | 0.05 | 0.1 | 0.2809 | 0.058 | 927 | 0.43 | 0.02 | 0.41 | 74.42 | 23.62 | 0.77 | 298 | 0.6344769 | 2.287191 | 1014
67 |  | CarbonDiox | 0 | 0.28 | 0.05 | 0.1 | 0.2809 | 0.058 | 927 | 0.43 | 0.02 | 0.41 | 74.42 | 23.62 | 0.77 | 298 | 0.7351047 | 2.572475 | 1014
68 |  | CarbonDiox | 0 | 0.28 | 0.05 | 0.1 | 0.2809 | 0.058 | 927 | 0.43 | 0.02 | 0.41 | 74.42 | 23.62 | 0.77 | 298 | 0.8512663 | 2.799675 | 1014
69 |  | CarbonDiox | 0 | 0.28 | 0.05 | 0.1 | 0.2809 | 0.058 | 927 | 0.43 | 0.02 | 0.41 | 74.42 | 23.62 | 0.77 | 298 | 0.970012 | 3.026801 | 1014
70 | NCFS | CarbonDiox | 0 | 0.28 | 0.05 | 0.1 | 0.2809 | 0.058 | 536 | 0.29 | 0.11 | 0.18 | 70.34 | 18.63 | 9.29 | 298 | 0.02047108 | 0.388459 | 1015
71 |  | CarbonDiox | 0 | 0.28 | 0.05 | 0.1 | 0.2809 | 0.058 | 536 | 0.29 | 0.11 | 0.18 | 70.34 | 18.63 | 9.29 | 298 | 0.06159941 | 0.8051412 | 1015
72 |  | CarbonDiox | 0 | 0.28 | 0.05 | 0.1 | 0.2809 | 0.058 | 536 | 0.29 | 0.11 | 0.18 | 70.34 | 18.63 | 9.29 | 298 | 0.1259988 | 1.192334 | 1015
73 |  | CarbonDiox | 0 | 0.28 | 0.05 | 0.1 | 0.2809 | 0.058 | 536 | 0.29 | 0.11 | 0.18 | 70.34 | 18.63 | 9.29 | 298 | 0.1930418 | 1.464177 | 1015
74 |  | CarbonDiox | 0 | 0.28 | 0.05 | 0.1 | 0.2809 | 0.058 | 536 | 0.29 | 0.11 | 0.18 | 70.34 | 18.63 | 9.29 | 298 | 0.293677 | 1.735053 | 1015
75 |  | CarbonDiox | 0 | 0.28 | 0.05 | 0.1 | 0.2809 | 0.058 | 536 | 0.29 | 0.11 | 0.18 | 70.34 | 18.63 | 9.29 | 298 | 0.4020866 | 1.962476 | 1015
76 |  | CarbonDiox | 0 | 0.28 | 0.05 | 0.1 | 0.2809 | 0.058 | 536 | 0.29 | 0.11 | 0.18 | 70.34 | 18.63 | 9.29 | 298 | 0.5053505 | 2.14682 | 1015
77 |  | CarbonDiox | 0 | 0.28 | 0.05 | 0.1 | 0.2809 | 0.058 | 536 | 0.29 | 0.11 | 0.18 | 70.34 | 18.63 | 9.29 | 298 | 0.6060453 | 2.302419 | 1015
78 |  | CarbonDiox | 0 | 0.28 | 0.05 | 0.1 | 0.2809 | 0.058 | 536 | 0.29 | 0.11 | 0.18 | 70.34 | 18.63 | 9.29 | 298 | 0.7248431 | 2.428679 | 1015
79 |  | CarbonDiox | 0 | 0.28 | 0.05 | 0.1 | 0.2809 | 0.058 | 536 | 0.29 | 0.11 | 0.18 | 70.34 | 18.63 | 9.29 | 298 | 0.8488014 | 2.569199 | 1015
80 |  | CarbonDiox | 0 | 0.28 | 0.05 | 0.1 | 0.2809 | 0.058 | 536 | 0.29 | 0.11 | 0.18 | 70.34 | 18.63 | 9.29 | 298 | 0.9779353 | 2.69516 | 1015
81 | A-NCFS-4 | CarbonDiox | 0 | 0.28 | 0.05 | 0.1 | 0.2809 | 0.058 | 2309 | 1.03 | 0.08 | 0.95 | 71.24 | 25.06 | 2.45 | 318 | 0.03055072 | 0.2186385 | 1016
82 |  | CarbonDiox | 0 | 0.28 | 0.05 | 0.1 | 0.2809 | 0.058 | 2309 | 1.03 | 0.08 | 0.95 | 71.24 | 25.06 | 2.45 | 318 | 0.1479333 | 0.632271 | 1016
83 |  | CarbonDiox | 0 | 0.28 | 0.05 | 0.1 | 0.2809 | 0.058 | 2309 | 1.03 | 0.08 | 0.95 | 71.24 | 25.06 | 2.45 | 318 | 0.2091527 | 0.8851676 | 1016
84 |  | CarbonDiox | 0 | 0.28 | 0.05 | 0.1 | 0.2809 | 0.058 | 2309 | 1.03 | 0.08 | 0.95 | 71.24 | 25.06 | 2.45 | 318 | 0.3113226 | 1.091483 | 1016
85 |  | CarbonDiox | 0 | 0.28 | 0.05 | 0.1 | 0.2809 | 0.058 | 2309 | 1.03 | 0.08 | 0.95 | 71.24 | 25.06 | 2.45 | 318 | 0.4517674 | 1.435685 | 1016
86 |  | CarbonDiox | 0 | 0.28 | 0.05 | 0.1 | 0.2809 | 0.058 | 2309 | 1.03 | 0.08 | 0.95 | 71.24 | 25.06 | 2.45 | 318 | 0.5641086 | 1.734102 | 1016
87 |  | CarbonDiox | 0 | 0.28 | 0.05 | 0.1 | 0.2809 | 0.058 | 2309 | 1.03 | 0.08 | 0.95 | 71.24 | 25.06 | 2.45 | 318 | 0.643253 | 1.95221 | 1016
88 |  | CarbonDiox | 0 | 0.28 | 0.05 | 0.1 | 0.2809 | 0.058 | 2309 | 1.03 | 0.08 | 0.95 | 71.24 | 25.06 | 2.45 | 318 | 0.7684189 | 2.192842 | 1016
89 |  | CarbonDiox | 0 | 0.28 | 0.05 | 0.1 | 0.2809 | 0.058 | 2309 | 1.03 | 0.08 | 0.95 | 71.24 | 25.06 | 2.45 | 318 | 0.8833692 | 2.410537 | 1016
90 |  | CarbonDiox | 0 | 0.28 | 0.05 | 0.1 | 0.2809 | 0.058 | 2309 | 1.03 | 0.08 | 0.95 | 71.24 | 25.06 | 2.45 | 318 | 0.9727955 | 2.547835 | 1016
91 | A-NCFS-2 | CarbonDiox | 0 | 0.28 | 0.05 | 0.1 | 0.2809 | 0.058 | 1910 | 0.94 | 0.08 | 0.86 | 75.7 | 19.35 | 3.84 | 318 | 0.05096701 | 0.2875674 | 1017
92 |  | CarbonDiox | 0 | 0.28 | 0.05 | 0.1 | 0.2809 | 0.058 | 1910 | 0.94 | 0.08 | 0.86 | 75.7 | 19.35 | 3.84 | 318 | 0.1198222 | 0.5980129 | 1017
93 |  | CarbonDiox | 0 | 0.28 | 0.05 | 0.1 | 0.2809 | 0.058 | 1910 | 0.94 | 0.08 | 0.86 | 75.7 | 19.35 | 3.84 | 318 | 0.2474719 | 0.9538902 | 1017
94 |  | CarbonDiox | 0 | 0.28 | 0.05 | 0.1 | 0.2809 | 0.058 | 1910 | 0.94 | 0.08 | 0.86 | 75.7 | 19.35 | 3.84 | 318 | 0.3700507 | 1.240662 | 1017
95 |  | CarbonDiox | 0 | 0.28 | 0.05 | 0.1 | 0.2809 | 0.058 | 1910 | 0.94 | 0.08 | 0.86 | 75.7 | 19.35 | 3.84 | 318 | 0.4875365 | 1.49291 | 1017
96 |  | CarbonDiox | 0 | 0.28 | 0.05 | 0.1 | 0.2809 | 0.058 | 1910 | 0.94 | 0.08 | 0.86 | 75.7 | 19.35 | 3.84 | 318 | 0.6075577 | 1.77971 | 1017
97 |  | CarbonDiox | 0 | 0.28 | 0.05 | 0.1 | 0.2809 | 0.058 | 1910 | 0.94 | 0.08 | 0.86 | 75.7 | 19.35 | 3.84 | 318 | 0.6841888 | 1.928683 | 1017
98 |  | CarbonDiox | 0 | 0.28 | 0.05 | 0.1 | 0.2809 | 0.058 | 1910 | 0.94 | 0.08 | 0.86 | 75.7 | 19.35 | 3.84 | 318 | 0.8068118 | 2.14629 | 1017
99 |  | CarbonDiox | 0 | 0.28 | 0.05 | 0.1 | 0.2809 | 0.058 | 1910 | 0.94 | 0.08 | 0.86 | 75.7 | 19.35 | 3.84 | 318 | 0.9754341 | 2.421003 | 1017
100 | A-NCFS-6 | CarbonDiox | 0 | 0.28 | 0.05 | 0.1 | 0.2809 | 0.058 | 927 | 0.43 | 0.02 | 0.41 | 74.42 | 23.62 | 0.77 | 318 | 0.03572482 | 0.1263599 | 1018
101 |  | CarbonDiox | 0 | 0.28 | 0.05 | 0.1 | 0.2809 | 0.058 | 927 | 0.43 | 0.02 | 0.41 | 74.42 | 23.62 | 0.77 | 318 | 0.1020667 | 0.36767 | 1018
102 |  | CarbonDiox | 0 | 0.28 | 0.05 | 0.1 | 0.2809 | 0.058 | 927 | 0.43 | 0.02 | 0.41 | 74.42 | 23.62 | 0.77 | 318 | 0.1965344 | 0.6201834 | 1018
103 |  | CarbonDiox | 0 | 0.28 | 0.05 | 0.1 | 0.2809 | 0.058 | 927 | 0.43 | 0.02 | 0.41 | 74.42 | 23.62 | 0.77 | 318 | 0.2884666 | 0.8381438 | 1018
104 |  | CarbonDiox | 0 | 0.28 | 0.05 | 0.1 | 0.2809 | 0.058 | 927 | 0.43 | 0.02 | 0.41 | 74.42 | 23.62 | 0.77 | 318 | 0.388079 | 1.044488 | 1018
105 |  | CarbonDiox | 0 | 0.28 | 0.05 | 0.1 | 0.2809 | 0.058 | 927 | 0.43 | 0.02 | 0.41 | 74.42 | 23.62 | 0.77 | 318 | 0.4672529 | 1.216486 | 1018
106 |  | CarbonDiox | 0 | 0.28 | 0.05 | 0.1 | 0.2809 | 0.058 | 927 | 0.43 | 0.02 | 0.41 | 74.42 | 23.62 | 0.77 | 318 | 0.5592146 | 1.388337 | 1018
107 |  | CarbonDiox | 0 | 0.28 | 0.05 | 0.1 | 0.2809 | 0.058 | 927 | 0.43 | 0.02 | 0.41 | 74.42 | 23.62 | 0.77 | 318 | 0.6460907 | 1.514137 | 1018
108 |  | CarbonDiox | 0 | 0.28 | 0.05 | 0.1 | 0.2809 | 0.058 | 927 | 0.43 | 0.02 | 0.41 | 74.42 | 23.62 | 0.77 | 318 | 0.7406174 | 1.67443 | 1018
109 |  | CarbonDiox | 0 | 0.28 | 0.05 | 0.1 | 0.2809 | 0.058 | 927 | 0.43 | 0.02 | 0.41 | 74.42 | 23.62 | 0.77 | 318 | 0.8990389 | 1.903152 | 1018
110 | NCFS | CarbonDiox | 0 | 0.28 | 0.05 | 0.1 | 0.2809 | 0.058 | 536 | 0.29 | 0.11 | 0.18 | 70.34 | 18.63 | 9.29 | 318 | 0.02023202 | 0.357086 | 1019
111 |  | CarbonDiox | 0 | 0.28 | 0.05 | 0.1 | 0.2809 | 0.058 | 536 | 0.29 | 0.11 | 0.18 | 70.34 | 18.63 | 9.29 | 318 | 0.09418025 | 0.7020549 | 1019
112 |  | CarbonDiox | 0 | 0.28 | 0.05 | 0.1 | 0.2809 | 0.058 | 536 | 0.29 | 0.11 | 0.18 | 70.34 | 18.63 | 9.29 | 318 | 0.1835328 | 0.9546272 | 1019
113 |  | CarbonDiox | 0 | 0.28 | 0.05 | 0.1 | 0.2809 | 0.058 | 536 | 0.29 | 0.11 | 0.18 | 70.34 | 18.63 | 9.29 | 318 | 0.285688 | 1.183997 | 1019
114 |  | CarbonDiox | 0 | 0.28 | 0.05 | 0.1 | 0.2809 | 0.058 | 536 | 0.29 | 0.11 | 0.18 | 70.34 | 18.63 | 9.29 | 318 | 0.3904228 | 1.378755 | 1019
115 |  | CarbonDiox | 0 | 0.28 | 0.05 | 0.1 | 0.2809 | 0.058 | 536 | 0.29 | 0.11 | 0.18 | 70.34 | 18.63 | 9.29 | 318 | 0.5207332 | 1.573219 | 1019
116 |  | CarbonDiox | 0 | 0.28 | 0.05 | 0.1 | 0.2809 | 0.058 | 536 | 0.29 | 0.11 | 0.18 | 70.34 | 18.63 | 9.29 | 318 | 0.6459654 | 1.710103 | 1019
117 |  | CarbonDiox | 0 | 0.28 | 0.05 | 0.1 | 0.2809 | 0.058 | 536 | 0.29 | 0.11 | 0.18 | 70.34 | 18.63 | 9.29 | 318 | 0.7405142 | 1.835815 | 1019
118 |  | CarbonDiox | 0 | 0.28 | 0.05 | 0.1 | 0.2809 | 0.058 | 536 | 0.29 | 0.11 | 0.18 | 70.34 | 18.63 | 9.29 | 318 | 0.842743 | 1.94991 | 1019
119 |  | CarbonDiox | 0 | 0.28 | 0.05 | 0.1 | 0.2809 | 0.058 | 536 | 0.29 | 0.11 | 0.18 | 70.34 | 18.63 | 9.29 | 318 | 0.9705549 | 2.052183 | 1019
0 | COAL-K-PM | CarbonDiox | 0 | 0.28 | 0.05 | 0.1 | 0.2809 | 0.058 | 2934 | 1.34 | 0.17 | 1.16 |  |  |  | 298 | 0.03565264 | 0.1084991 | 1020
1 |  | CarbonDiox | 0 | 0.28 | 0.05 | 0.1 | 0.2809 | 0.058 | 2934 | 1.34 | 0.17 | 1.16 |  |  |  | 298 | 0.1312616 | 0.6329114 | 1020
2 |  | CarbonDiox | 0 | 0.28 | 0.05 | 0.1 | 0.2809 | 0.058 | 2934 | 1.34 | 0.17 | 1.16 |  |  |  | 298 | 0.2123071 | 1.012658 | 1020
3 |  | CarbonDiox | 0 | 0.28 | 0.05 | 0.1 | 0.2809 | 0.058 | 2934 | 1.34 | 0.17 | 1.16 |  |  |  | 298 | 0.3225059 | 1.600362 | 1020
4 |  | CarbonDiox | 0 | 0.28 | 0.05 | 0.1 | 0.2809 | 0.058 | 2934 | 1.34 | 0.17 | 1.16 |  |  |  | 298 | 0.4911375 | 2.21519 | 1020
5 |  | CarbonDiox | 0 | 0.28 | 0.05 | 0.1 | 0.2809 | 0.058 | 2934 | 1.34 | 0.17 | 1.16 |  |  |  | 298 | 0.6629629 | 2.992767 | 1020
6 |  | CarbonDiox | 0 | 0.28 | 0.05 | 0.1 | 0.2809 | 0.058 | 2934 | 1.34 | 0.17 | 1.16 |  |  |  | 298 | 0.7716294 | 3.300181 | 1020
7 |  | CarbonDiox | 0 | 0.28 | 0.05 | 0.1 | 0.2809 | 0.058 | 2934 | 1.34 | 0.17 | 1.16 |  |  |  | 298 | 0.8510809 | 3.589512 | 1020
8 |  | CarbonDiox | 0 | 0.28 | 0.05 | 0.1 | 0.2809 | 0.058 | 2934 | 1.34 | 0.17 | 1.16 |  |  |  | 298 | 0.9386434 | 3.896926 | 1020
9 |  | CarbonDiox | 0 | 0.28 | 0.05 | 0.1 | 0.2809 | 0.058 | 2934 | 1.34 | 0.17 | 1.16 |  |  |  | 298 | 1.019724 | 4.168174 | 1020
10 | COAL-K-LM | CarbonDiox | 0 | 0.28 | 0.05 | 0.1 | 0.2809 | 0.058 | 2022 | 0.92 | 0.05 | 0.87 |  |  |  | 298 | 0.00966687 | 0.1446655 | 1021
11 |  | CarbonDiox | 0 | 0.28 | 0.05 | 0.1 | 0.2809 | 0.058 | 2022 | 0.92 | 0.05 | 0.87 |  |  |  | 298 | 0.05011625 | 0.5605787 | 1021
12 |  | CarbonDiox | 0 | 0.28 | 0.05 | 0.1 | 0.2809 | 0.058 | 2022 | 0.92 | 0.05 | 0.87 |  |  |  | 298 | 0.1181337 | 1.066908 | 1021
13 |  | CarbonDiox | 0 | 0.28 | 0.05 | 0.1 | 0.2809 | 0.058 | 2022 | 0.92 | 0.05 | 0.87 |  |  |  | 298 | 0.2056228 | 1.600362 | 1021
14 |  | CarbonDiox | 0 | 0.28 | 0.05 | 0.1 | 0.2809 | 0.058 | 2022 | 0.92 | 0.05 | 0.87 |  |  |  | 298 | 0.2834216 | 1.980108 | 1021
15 |  | CarbonDiox | 0 | 0.28 | 0.05 | 0.1 | 0.2809 | 0.058 | 2022 | 0.92 | 0.05 | 0.87 |  |  |  | 298 | 0.3612057 | 2.405063 | 1021
16 |  | CarbonDiox | 0 | 0.28 | 0.05 | 0.1 | 0.2809 | 0.058 | 2022 | 0.92 | 0.05 | 0.87 |  |  |  | 298 | 0.4584703 | 2.830018 | 1021
17 |  | CarbonDiox | 0 | 0.28 | 0.05 | 0.1 | 0.2809 | 0.058 | 2022 | 0.92 | 0.05 | 0.87 |  |  |  | 298 | 0.5589993 | 3.200723 | 1021
18 |  | CarbonDiox | 0 | 0.28 | 0.05 | 0.1 | 0.2809 | 0.058 | 2022 | 0.92 | 0.05 | 0.87 |  |  |  | 298 | 0.6611399 | 3.607595 | 1021
19 |  | CarbonDiox | 0 | 0.28 | 0.05 | 0.1 | 0.2809 | 0.058 | 2022 | 0.92 | 0.05 | 0.87 |  |  |  | 298 | 0.7584251 | 3.969259 | 1021
20 |  | CarbonDiox | 0 | 0.28 | 0.05 | 0.1 | 0.2809 | 0.058 | 2022 | 0.92 | 0.05 | 0.87 |  |  |  | 298 | 0.894639 | 4.43038 | 1021
21 |  | CarbonDiox | 0 | 0.28 | 0.05 | 0.1 | 0.2809 | 0.058 | 2022 | 0.92 | 0.05 | 0.87 |  |  |  | 298 | 1.008146 | 4.82821 | 1021
22 | COAL-NA-PM | CarbonDiox | 0 | 0.28 | 0.05 | 0.1 | 0.2809 | 0.058 | 1199 | 0.5 | 0.03 | 0.47 |  |  |  | 298 | 0.02591825 | 0.09041591 | 1022
23 |  | CarbonDiox | 0 | 0.28 | 0.05 | 0.1 | 0.2809 | 0.058 | 1199 | 0.5 | 0.03 | 0.47 |  |  |  | 298 | 0.07935758 | 0.4972875 | 1022
24 |  | CarbonDiox | 0 | 0.28 | 0.05 | 0.1 | 0.2809 | 0.058 | 1199 | 0.5 | 0.03 | 0.47 |  |  |  | 298 | 0.1311999 | 0.8227848 | 1022
25 |  | CarbonDiox | 0 | 0.28 | 0.05 | 0.1 | 0.2809 | 0.058 | 1199 | 0.5 | 0.03 | 0.47 |  |  |  | 298 | 0.2430779 | 1.238698 | 1022
26 |  | CarbonDiox | 0 | 0.28 | 0.05 | 0.1 | 0.2809 | 0.058 | 1199 | 0.5 | 0.03 | 0.47 |  |  |  | 298 | 0.3630463 | 1.735986 | 1022
27 |  | CarbonDiox | 0 | 0.28 | 0.05 | 0.1 | 0.2809 | 0.058 | 1199 | 0.5 | 0.03 | 0.47 |  |  |  | 298 | 0.4684572 | 2.070524 | 1022
28 |  | CarbonDiox | 0 | 0.28 | 0.05 | 0.1 | 0.2809 | 0.058 | 1199 | 0.5 | 0.03 | 0.47 |  |  |  | 298 | 0.5787088 | 2.495479 | 1022
29 |  | CarbonDiox | 0 | 0.28 | 0.05 | 0.1 | 0.2809 | 0.058 | 1199 | 0.5 | 0.03 | 0.47 |  |  |  | 298 | 0.7084645 | 2.848101 | 1022
30 |  | CarbonDiox | 0 | 0.28 | 0.05 | 0.1 | 0.2809 | 0.058 | 1199 | 0.5 | 0.03 | 0.47 |  |  |  | 298 | 0.8252536 | 3.137432 | 1022
31 |  | CarbonDiox | 0 | 0.28 | 0.05 | 0.1 | 0.2809 | 0.058 | 1199 | 0.5 | 0.03 | 0.47 |  |  |  | 298 | 0.9436398 | 3.508137 | 1022
32 |  | CarbonDiox | 0 | 0.28 | 0.05 | 0.1 | 0.2809 | 0.058 | 1199 | 0.5 | 0.03 | 0.47 |  |  |  | 298 | 1.014989 | 3.75226 | 1022
33 | COAL-NA-LM | CarbonDiox | 0 | 0.28 | 0.05 | 0.1 | 0.2809 | 0.058 | 1517 | 0.7 | 0.05 | 0.65 |  |  |  | 298 | 0.01127557 | 0.1898734 | 1023
34 |  | CarbonDiox | 0 | 0.28 | 0.05 | 0.1 | 0.2809 | 0.058 | 1517 | 0.7 | 0.05 | 0.65 |  |  |  | 298 | 0.03553815 | 0.4611212 | 1023
35 |  | CarbonDiox | 0 | 0.28 | 0.05 | 0.1 | 0.2809 | 0.058 | 1517 | 0.7 | 0.05 | 0.65 |  |  |  | 298 | 0.07602863 | 0.7504521 | 1023
36 |  | CarbonDiox | 0 | 0.28 | 0.05 | 0.1 | 0.2809 | 0.058 | 1517 | 0.7 | 0.05 | 0.65 |  |  |  | 298 | 0.1311207 | 1.066908 | 1023
37 |  | CarbonDiox | 0 | 0.28 | 0.05 | 0.1 | 0.2809 | 0.058 | 1517 | 0.7 | 0.05 | 0.65 |  |  |  | 298 | 0.2024524 | 1.36528 | 1023
38 |  | CarbonDiox | 0 | 0.28 | 0.05 | 0.1 | 0.2809 | 0.058 | 1517 | 0.7 | 0.05 | 0.65 |  |  |  | 298 | 0.3045813 | 1.808318 | 1023
39 |  | CarbonDiox | 0 | 0.28 | 0.05 | 0.1 | 0.2809 | 0.058 | 1517 | 0.7 | 0.05 | 0.65 |  |  |  | 298 | 0.4229586 | 2.206148 | 1023
40 |  | CarbonDiox | 0 | 0.28 | 0.05 | 0.1 | 0.2809 | 0.058 | 1517 | 0.7 | 0.05 | 0.65 |  |  |  | 298 | 0.499181 | 2.44123 | 1023
41 |  | CarbonDiox | 0 | 0.28 | 0.05 | 0.1 | 0.2809 | 0.058 | 1517 | 0.7 | 0.05 | 0.65 |  |  |  | 298 | 0.6046036 | 2.739602 | 1023
42 |  | CarbonDiox | 0 | 0.28 | 0.05 | 0.1 | 0.2809 | 0.058 | 1517 | 0.7 | 0.05 | 0.65 |  |  |  | 298 | 0.6873312 | 2.938517 | 1023
43 |  | CarbonDiox | 0 | 0.28 | 0.05 | 0.1 | 0.2809 | 0.058 | 1517 | 0.7 | 0.05 | 0.65 |  |  |  | 298 | 0.7797903 | 3.164557 | 1023
44 |  | CarbonDiox | 0 | 0.28 | 0.05 | 0.1 | 0.2809 | 0.058 | 1517 | 0.7 | 0.05 | 0.65 |  |  |  | 298 | 0.8852393 | 3.381555 | 1023
45 |  | CarbonDiox | 0 | 0.28 | 0.05 | 0.1 | 0.2809 | 0.058 | 1517 | 0.7 | 0.05 | 0.65 |  |  |  | 298 | 1.011769 | 3.670886 | 1023
0 | AC_HTC_CO2-850_1 | CarbonDiox | 0 | 0.28 | 0.05 | 0.1 | 0.2809 | 0.058 | 576 | 0.228 | 0.04 | 0.1878 |  |  |  | 273 | 0.0436947 | 0.4416 | 1024
1 |  | CarbonDiox | 0 | 0.28 | 0.05 | 0.1 | 0.2809 | 0.058 | 576 | 0.228 | 0.04 | 0.1878 |  |  |  | 273 | 0.08625718 | 0.64 | 1024
2 |  | CarbonDiox | 0 | 0.28 | 0.05 | 0.1 | 0.2809 | 0.058 | 576 | 0.228 | 0.04 | 0.1878 |  |  |  | 273 | 0.1327006 | 0.8384 | 1024
3 |  | CarbonDiox | 0 | 0.28 | 0.05 | 0.1 | 0.2809 | 0.058 | 576 | 0.228 | 0.04 | 0.1878 |  |  |  | 273 | 0.2036988 | 1.0752 | 1024
4 |  | CarbonDiox | 0 | 0.28 | 0.05 | 0.1 | 0.2809 | 0.058 | 576 | 0.228 | 0.04 | 0.1878 |  |  |  | 273 | 0.2514981 | 1.1776 | 1024
5 |  | CarbonDiox | 0 | 0.28 | 0.05 | 0.1 | 0.2809 | 0.058 | 576 | 0.228 | 0.04 | 0.1878 |  |  |  | 273 | 0.3407069 | 1.2608 | 1024
6 |  | CarbonDiox | 0 | 0.28 | 0.05 | 0.1 | 0.2809 | 0.058 | 576 | 0.228 | 0.04 | 0.1878 |  |  |  | 273 | 0.4118085 | 1.3376 | 1024
7 |  | CarbonDiox | 0 | 0.28 | 0.05 | 0.1 | 0.2809 | 0.058 | 576 | 0.228 | 0.04 | 0.1878 |  |  |  | 273 | 0.5101061 | 1.3696 | 1024
8 |  | CarbonDiox | 0 | 0.28 | 0.05 | 0.1 | 0.2809 | 0.058 | 576 | 0.228 | 0.04 | 0.1878 |  |  |  | 273 | 0.6265149 | 1.4016 | 1024
9 |  | CarbonDiox | 0 | 0.28 | 0.05 | 0.1 | 0.2809 | 0.058 | 576 | 0.228 | 0.04 | 0.1878 |  |  |  | 273 | 0.7183731 | 1.3888 | 1024
10 | AC_HTC_CO2-850_3 | CarbonDiox | 0 | 0.28 | 0.05 | 0.1 | 0.2809 | 0.058 | 1135 | 0.476 | 0.103 | 0.373 |  |  |  | 273 | 0.05125382 | 0.7552 | 1025
11 |  | CarbonDiox | 0 | 0.28 | 0.05 | 0.1 | 0.2809 | 0.058 | 1135 | 0.476 | 0.103 | 0.373 |  |  |  | 273 | 0.1053392 | 1.1392 | 1025
12 |  | CarbonDiox | 0 | 0.28 | 0.05 | 0.1 | 0.2809 | 0.058 | 1135 | 0.476 | 0.103 | 0.373 |  |  |  | 273 | 0.1517454 | 1.3952 | 1025
13 |  | CarbonDiox | 0 | 0.28 | 0.05 | 0.1 | 0.2809 | 0.058 | 1135 | 0.476 | 0.103 | 0.373 |  |  |  | 273 | 0.2007803 | 1.5872 | 1025
14 |  | CarbonDiox | 0 | 0.28 | 0.05 | 0.1 | 0.2809 | 0.058 | 1135 | 0.476 | 0.103 | 0.373 |  |  |  | 273 | 0.2847027 | 1.8432 | 1025
15 |  | CarbonDiox | 0 | 0.28 | 0.05 | 0.1 | 0.2809 | 0.058 | 1135 | 0.476 | 0.103 | 0.373 |  |  |  | 273 | 0.3609128 | 2.0224 | 1025
16 |  | CarbonDiox | 0 | 0.28 | 0.05 | 0.1 | 0.2809 | 0.058 | 1135 | 0.476 | 0.103 | 0.373 |  |  |  | 273 | 0.4617066 | 2.1952 | 1025
17 |  | CarbonDiox | 0 | 0.28 | 0.05 | 0.1 | 0.2809 | 0.058 | 1135 | 0.476 | 0.103 | 0.373 |  |  |  | 273 | 0.5547757 | 2.3104 | 1025
18 |  | CarbonDiox | 0 | 0.28 | 0.05 | 0.1 | 0.2809 | 0.058 | 1135 | 0.476 | 0.103 | 0.373 |  |  |  | 273 | 0.6672538 | 2.4192 | 1025
19 |  | CarbonDiox | 0 | 0.28 | 0.05 | 0.1 | 0.2809 | 0.058 | 1135 | 0.476 | 0.103 | 0.373 |  |  |  | 273 | 0.7849232 | 2.5024 | 1025
20 |  | CarbonDiox | 0 | 0.28 | 0.05 | 0.1 | 0.2809 | 0.058 | 1135 | 0.476 | 0.103 | 0.373 |  |  |  | 273 | 0.90003 | 2.5472 | 1025
21 |  | CarbonDiox | 0 | 0.28 | 0.05 | 0.1 | 0.2809 | 0.058 | 1135 | 0.476 | 0.103 | 0.373 |  |  |  | 273 | 1.006069 | 2.6112 | 1025
22 | AC_HTC_KOH_2_700 | CarbonDiox | 0 | 0.28 | 0.05 | 0.1 | 0.2809 | 0.058 | 888 | 0.392 | 0.098 | 0.294 |  |  |  | 273 | 0.05527491 | 0.6990291 | 1026
23 |  | CarbonDiox | 0 | 0.28 | 0.05 | 0.1 | 0.2809 | 0.058 | 888 | 0.392 | 0.098 | 0.294 |  |  |  | 273 | 0.09732914 | 1.048544 | 1026
24 |  | CarbonDiox | 0 | 0.28 | 0.05 | 0.1 | 0.2809 | 0.058 | 888 | 0.392 | 0.098 | 0.294 |  |  |  | 273 | 0.1695487 | 1.462783 | 1026
25 |  | CarbonDiox | 0 | 0.28 | 0.05 | 0.1 | 0.2809 | 0.058 | 888 | 0.392 | 0.098 | 0.294 |  |  |  | 273 | 0.2522363 | 1.825243 | 1026
26 |  | CarbonDiox | 0 | 0.28 | 0.05 | 0.1 | 0.2809 | 0.058 | 888 | 0.392 | 0.098 | 0.294 |  |  |  | 273 | 0.3466919 | 2.10356 | 1026
27 |  | CarbonDiox | 0 | 0.28 | 0.05 | 0.1 | 0.2809 | 0.058 | 888 | 0.392 | 0.098 | 0.294 |  |  |  | 273 | 0.4149118 | 2.31068 | 1026
28 |  | CarbonDiox | 0 | 0.28 | 0.05 | 0.1 | 0.2809 | 0.058 | 888 | 0.392 | 0.098 | 0.294 |  |  |  | 273 | 0.5381796 | 2.524272 | 1026
29 |  | CarbonDiox | 0 | 0.28 | 0.05 | 0.1 | 0.2809 | 0.058 | 888 | 0.392 | 0.098 | 0.294 |  |  |  | 273 | 0.6260376 | 2.666667 | 1026
30 |  | CarbonDiox | 0 | 0.28 | 0.05 | 0.1 | 0.2809 | 0.058 | 888 | 0.392 | 0.098 | 0.294 |  |  |  | 273 | 0.1122655 | 2.634304 | 1026
31 |  | CarbonDiox | 0 | 0.28 | 0.05 | 0.1 | 0.2809 | 0.058 | 888 | 0.392 | 0.098 | 0.294 |  |  |  | 273 | 0.7938579 | 2.854369 | 1026
32 |  | CarbonDiox | 0 | 0.28 | 0.05 | 0.1 | 0.2809 | 0.058 | 888 | 0.392 | 0.098 | 0.294 |  |  |  | 273 | 0.897422 | 2.932039 | 1026
33 |  | CarbonDiox | 0 | 0.28 | 0.05 | 0.1 | 0.2809 | 0.058 | 888 | 0.392 | 0.098 | 0.294 |  |  |  | 273 | 1.00098 | 2.990291 | 1026
34 | AC_HTC_KOH_5_600 | CarbonDiox | 0 | 0.28 | 0.05 | 0.1 | 0.2809 | 0.058 | 627 | 0.277 | 0.078 | 0.199 |  |  |  | 273 | 0.04087086 | 0.7378641 | 1027
35 |  | CarbonDiox | 0 | 0.28 | 0.05 | 0.1 | 0.2809 | 0.058 | 627 | 0.277 | 0.078 | 0.199 |  |  |  | 273 | 0.1013183 | 1.223301 | 1027
36 |  | CarbonDiox | 0 | 0.28 | 0.05 | 0.1 | 0.2809 | 0.058 | 627 | 0.277 | 0.078 | 0.199 |  |  |  | 273 | 0.1735251 | 1.598706 | 1027
37 |  | CarbonDiox | 0 | 0.28 | 0.05 | 0.1 | 0.2809 | 0.058 | 627 | 0.277 | 0.078 | 0.199 |  |  |  | 273 | 0.2456981 | 1.87055 | 1027
38 |  | CarbonDiox | 0 | 0.28 | 0.05 | 0.1 | 0.2809 | 0.058 | 627 | 0.277 | 0.078 | 0.199 |  |  |  | 273 | 0.3440537 | 2.05178 | 1027
39 |  | CarbonDiox | 0 | 0.28 | 0.05 | 0.1 | 0.2809 | 0.058 | 627 | 0.277 | 0.078 | 0.199 |  |  |  | 273 | 0.4240606 | 2.23301 | 1027
40 |  | CarbonDiox | 0 | 0.28 | 0.05 | 0.1 | 0.2809 | 0.058 | 627 | 0.277 | 0.078 | 0.199 |  |  |  | 273 | 0.5171525 | 2.349515 | 1027
41 |  | CarbonDiox | 0 | 0.28 | 0.05 | 0.1 | 0.2809 | 0.058 | 627 | 0.277 | 0.078 | 0.199 |  |  |  | 273 | 0.629891 | 2.427184 | 1027
42 |  | CarbonDiox | 0 | 0.28 | 0.05 | 0.1 | 0.2809 | 0.058 | 627 | 0.277 | 0.078 | 0.199 |  |  |  | 273 | 0.7530825 | 2.407767 | 1027
43 | AC_HTC_KOH_5_700 | CarbonDiox | 0 | 0.28 | 0.05 | 0.1 | 0.2809 | 0.058 | 1036 | 0.449 | 0.104 | 0.345 |  |  |  | 273 | 0.04876 | 0.815534 | 1028
44 |  | CarbonDiox | 0 | 0.28 | 0.05 | 0.1 | 0.2809 | 0.058 | 1036 | 0.449 | 0.104 | 0.345 |  |  |  | 273 | 0.08687178 | 1.132686 | 1028
45 |  | CarbonDiox | 0 | 0.28 | 0.05 | 0.1 | 0.2809 | 0.058 | 1036 | 0.449 | 0.104 | 0.345 |  |  |  | 273 | 0.1289154 | 1.449838 | 1028
46 |  | CarbonDiox | 0 | 0.28 | 0.05 | 0.1 | 0.2809 | 0.058 | 1036 | 0.449 | 0.104 | 0.345 |  |  |  | 273 | 0.1761845 | 1.71521 | 1028
47 |  | CarbonDiox | 0 | 0.28 | 0.05 | 0.1 | 0.2809 | 0.058 | 1036 | 0.449 | 0.104 | 0.345 |  |  |  | 273 | 0.214256 | 1.909385 | 1028
48 |  | CarbonDiox | 0 | 0.28 | 0.05 | 0.1 | 0.2809 | 0.058 | 1036 | 0.449 | 0.104 | 0.345 |  |  |  | 273 | 0.34023 | 2.381877 | 1028
49 |  | CarbonDiox | 0 | 0.28 | 0.05 | 0.1 | 0.2809 | 0.058 | 1036 | 0.449 | 0.104 | 0.345 |  |  |  | 273 | 0.4674785 | 2.744337 | 1028
50 |  | CarbonDiox | 0 | 0.28 | 0.05 | 0.1 | 0.2809 | 0.058 | 1036 | 0.449 | 0.104 | 0.345 |  |  |  | 273 | 0.5802742 | 2.996764 | 1028
51 |  | CarbonDiox | 0 | 0.28 | 0.05 | 0.1 | 0.2809 | 0.058 | 1036 | 0.449 | 0.104 | 0.345 |  |  |  | 273 | 0.7048506 | 3.203883 | 1028
52 |  | CarbonDiox | 0 | 0.28 | 0.05 | 0.1 | 0.2809 | 0.058 | 1036 | 0.449 | 0.104 | 0.345 |  |  |  | 273 | 0.8307121 | 3.333333 | 1028
53 |  | CarbonDiox | 0 | 0.28 | 0.05 | 0.1 | 0.2809 | 0.058 | 1036 | 0.449 | 0.104 | 0.345 |  |  |  | 273 | 0.9198722 | 3.449838 | 1028
54 |  | CarbonDiox | 0 | 0.28 | 0.05 | 0.1 | 0.2809 | 0.058 | 1036 | 0.449 | 0.104 | 0.345 |  |  |  | 273 | 1.006396 | 3.521036 | 1028
55 | AC_HCT_ZN_700_CO2_1 | CarbonDiox | 0 | 0.28 | 0.05 | 0.1 | 0.2809 | 0.058 | 883 | 0.513 | 0.27 | 0.243 |  |  |  | 273 | 0.04599151 | 0.5537459 | 1029
56 |  | CarbonDiox | 0 | 0.28 | 0.05 | 0.1 | 0.2809 | 0.058 | 883 | 0.513 | 0.27 | 0.243 |  |  |  | 273 | 0.1026102 | 0.8859935 | 1029
57 |  | CarbonDiox | 0 | 0.28 | 0.05 | 0.1 | 0.2809 | 0.058 | 883 | 0.513 | 0.27 | 0.243 |  |  |  | 273 | 0.1632081 | 1.153094 | 1029
58 |  | CarbonDiox | 0 | 0.28 | 0.05 | 0.1 | 0.2809 | 0.058 | 883 | 0.513 | 0.27 | 0.243 |  |  |  | 273 | 0.2317323 | 1.387622 | 1029
59 |  | CarbonDiox | 0 | 0.28 | 0.05 | 0.1 | 0.2809 | 0.058 | 883 | 0.513 | 0.27 | 0.243 |  |  |  | 273 | 0.3239947 | 1.648208 | 1029
60 |  | CarbonDiox | 0 | 0.28 | 0.05 | 0.1 | 0.2809 | 0.058 | 883 | 0.513 | 0.27 | 0.243 |  |  |  | 273 | 0.4254897 | 1.915309 | 1029
61 |  | CarbonDiox | 0 | 0.28 | 0.05 | 0.1 | 0.2809 | 0.058 | 883 | 0.513 | 0.27 | 0.243 |  |  |  | 273 | 0.5586513 | 2.169381 | 1029
62 |  | CarbonDiox | 0 | 0.28 | 0.05 | 0.1 | 0.2809 | 0.058 | 883 | 0.513 | 0.27 | 0.243 |  |  |  | 273 | 0.6852316 | 2.37785 | 1029
63 |  | CarbonDiox | 0 | 0.28 | 0.05 | 0.1 | 0.2809 | 0.058 | 883 | 0.513 | 0.27 | 0.243 |  |  |  | 273 | 0.8329265 | 2.566775 | 1029
64 |  | CarbonDiox | 0 | 0.28 | 0.05 | 0.1 | 0.2809 | 0.058 | 883 | 0.513 | 0.27 | 0.243 |  |  |  | 273 | 1.005683 | 2.76873 | 1029
65 | AC_HCT_ZN_700_CO2_3 | CarbonDiox | 0 | 0.28 | 0.05 | 0.1 | 0.2809 | 0.058 | 760 | 0.405 | 0.189 | 0.216 |  |  |  | 273 | 0.04470663 | 0.4495114 | 1030
66 |  | CarbonDiox | 0 | 0.28 | 0.05 | 0.1 | 0.2809 | 0.058 | 760 | 0.405 | 0.189 | 0.216 |  |  |  | 273 | 0.1343004 | 0.8013029 | 1030
67 |  | CarbonDiox | 0 | 0.28 | 0.05 | 0.1 | 0.2809 | 0.058 | 760 | 0.405 | 0.189 | 0.216 |  |  |  | 273 | 0.2173365 | 1.035831 | 1030
68 |  | CarbonDiox | 0 | 0.28 | 0.05 | 0.1 | 0.2809 | 0.058 | 760 | 0.405 | 0.189 | 0.216 |  |  |  | 273 | 0.3465295 | 1.322476 | 1030
69 |  | CarbonDiox | 0 | 0.28 | 0.05 | 0.1 | 0.2809 | 0.058 | 760 | 0.405 | 0.189 | 0.216 |  |  |  | 273 | 0.4810147 | 1.563518 | 1030
70 |  | CarbonDiox | 0 | 0.28 | 0.05 | 0.1 | 0.2809 | 0.058 | 760 | 0.405 | 0.189 | 0.216 |  |  |  | 273 | 0.5983709 | 1.739414 | 1030
71 |  | CarbonDiox | 0 | 0.28 | 0.05 | 0.1 | 0.2809 | 0.058 | 760 | 0.405 | 0.189 | 0.216 |  |  |  | 273 | 0.7144208 | 1.876221 | 1030
72 |  | CarbonDiox | 0 | 0.28 | 0.05 | 0.1 | 0.2809 | 0.058 | 760 | 0.405 | 0.189 | 0.216 |  |  |  | 273 | 0.8687249 | 2.026059 | 1030
73 |  | CarbonDiox | 0 | 0.28 | 0.05 | 0.1 | 0.2809 | 0.058 | 760 | 0.405 | 0.189 | 0.216 |  |  |  | 273 | 1.000595 | 2.19544 | 1030
74 | AC_HCT_ZN_700_N2 | CarbonDiox | 0 | 0.28 | 0.05 | 0.1 | 0.2809 | 0.058 | 937 | 0.518 | 0.255 | 0.263 |  |  |  | 273 | 0.04863863 | 0.5276873 | 1031
75 |  | CarbonDiox | 0 | 0.28 | 0.05 | 0.1 | 0.2809 | 0.058 | 937 | 0.518 | 0.255 | 1.263 |  |  |  | 273 | 0.1118579 | 0.8469055 | 1031
76 |  | CarbonDiox | 0 | 0.28 | 0.05 | 0.1 | 0.2809 | 0.058 | 937 | 0.518 | 0.255 | 2.263 |  |  |  | 273 | 0.1685195 | 1.04886 | 1031
77 |  | CarbonDiox | 0 | 0.28 | 0.05 | 0.1 | 0.2809 | 0.058 | 937 | 0.518 | 0.255 | 3.263 |  |  |  | 273 | 0.2462807 | 1.276873 | 1031
78 |  | CarbonDiox | 0 | 0.28 | 0.05 | 0.1 | 0.2809 | 0.058 | 937 | 0.518 | 0.255 | 4.263 |  |  |  | 273 | 0.358332 | 1.537459 | 1031
79 |  | CarbonDiox | 0 | 0.28 | 0.05 | 0.1 | 0.2809 | 0.058 | 937 | 0.518 | 0.255 | 5.263 |  |  |  | 273 | 0.4915065 | 1.752443 | 1031
80 |  | CarbonDiox | 0 | 0.28 | 0.05 | 0.1 | 0.2809 | 0.058 | 937 | 0.518 | 0.255 | 6.263 |  |  |  | 273 | 0.622051 | 1.941368 | 1031
81 |  | CarbonDiox | 0 | 0.28 | 0.05 | 0.1 | 0.2809 | 0.058 | 937 | 0.518 | 0.255 | 7.263 |  |  |  | 273 | 0.7578855 | 2.091205 | 1031
82 |  | CarbonDiox | 0 | 0.28 | 0.05 | 0.1 | 0.2809 | 0.058 | 937 | 0.518 | 0.255 | 8.263 |  |  |  | 273 | 0.8805424 | 2.19544 | 1031
83 |  | CarbonDiox | 0 | 0.28 | 0.05 | 0.1 | 0.2809 | 0.058 | 937 | 0.518 | 0.255 | 9.263 |  |  |  | 273 | 1.005836 | 2.306189 | 1031
84 | AC_HTC_CO2_850_3 | CarbonDiox | 0 | 0.28 | 0.05 | 0.1 | 0.2809 | 0.058 | 1135 | 0.476 | 0.103 | 0.373 |  |  |  | 298 | 0.0116095 | 0.3453947 | 1032
85 |  | CarbonDiox | 0 | 0.28 | 0.05 | 0.1 | 0.2809 | 0.058 | 1135 | 0.476 | 0.103 | 0.373 |  |  |  | 298 | 0.04353562 | 0.6332237 | 1032
86 |  | CarbonDiox | 0 | 0.28 | 0.05 | 0.1 | 0.2809 | 0.058 | 1135 | 0.476 | 0.103 | 0.373 |  |  |  | 298 | 0.0798153 | 0.875 | 1032
87 |  | CarbonDiox | 0 | 0.28 | 0.05 | 0.1 | 0.2809 | 0.058 | 1135 | 0.476 | 0.103 | 0.373 |  |  |  | 298 | 0.1291557 | 1.116776 | 1032
88 |  | CarbonDiox | 0 | 0.28 | 0.05 | 0.1 | 0.2809 | 0.058 | 1135 | 0.476 | 0.103 | 0.373 |  |  |  | 298 | 0.2031662 | 1.370066 | 1032
89 |  | CarbonDiox | 0 | 0.28 | 0.05 | 0.1 | 0.2809 | 0.058 | 1135 | 0.476 | 0.103 | 0.373 |  |  |  | 298 | 0.2800792 | 1.611842 | 1032
90 |  | CarbonDiox | 0 | 0.28 | 0.05 | 0.1 | 0.2809 | 0.058 | 1135 | 0.476 | 0.103 | 0.373 |  |  |  | 298 | 0.3381266 | 1.784539 | 1032
91 |  | CarbonDiox | 0 | 0.28 | 0.05 | 0.1 | 0.2809 | 0.058 | 1135 | 0.476 | 0.103 | 0.373 |  |  |  | 298 | 0.3990765 | 1.939967 | 1032
92 |  | CarbonDiox | 0 | 0.28 | 0.05 | 0.1 | 0.2809 | 0.058 | 1135 | 0.476 | 0.103 | 0.373 |  |  |  | 298 | 0.4788918 | 2.106908 | 1032
93 |  | CarbonDiox | 0 | 0.28 | 0.05 | 0.1 | 0.2809 | 0.058 | 1135 | 0.476 | 0.103 | 0.373 |  |  |  | 298 | 0.5804749 | 2.337171 | 1032
94 |  | CarbonDiox | 0 | 0.28 | 0.05 | 0.1 | 0.2809 | 0.058 | 1135 | 0.476 | 0.103 | 0.373 |  |  |  | 298 | 0.6617414 | 2.498355 | 1032
95 |  | CarbonDiox | 0 | 0.28 | 0.05 | 0.1 | 0.2809 | 0.058 | 1135 | 0.476 | 0.103 | 0.373 |  |  |  | 298 | 0.7444591 | 2.630757 | 1032
96 |  | CarbonDiox | 0 | 0.28 | 0.05 | 0.1 | 0.2809 | 0.058 | 1135 | 0.476 | 0.103 | 0.373 |  |  |  | 298 | 0.8141161 | 2.745888 | 1032
97 |  | CarbonDiox | 0 | 0.28 | 0.05 | 0.1 | 0.2809 | 0.058 | 1135 | 0.476 | 0.103 | 0.373 |  |  |  | 298 | 0.8837731 | 2.855263 | 1032
98 |  | CarbonDiox | 0 | 0.28 | 0.05 | 0.1 | 0.2809 | 0.058 | 1135 | 0.476 | 0.103 | 0.373 |  |  |  | 298 | 0.9534301 | 2.958882 | 1032
99 |  | CarbonDiox | 0 | 0.28 | 0.05 | 0.1 | 0.2809 | 0.058 | 1135 | 0.476 | 0.103 | 0.373 |  |  |  | 298 | 1.008575 | 3.039474 | 1032
100 | AC_HTC_KOH_2_700 | CarbonDiox | 0 | 0.28 | 0.05 | 0.1 | 0.2809 | 0.058 | 888 | 0.392 | 0.098 | 0.294 |  |  |  | 298 | 0.01741425 | 0.1726974 | 1033
101 |  | CarbonDiox | 0 | 0.28 | 0.05 | 0.1 | 0.2809 | 0.058 | 888 | 0.392 | 0.098 | 0.294 |  |  |  | 298 | 0.06675462 | 0.4835526 | 1033
102 |  | CarbonDiox | 0 | 0.28 | 0.05 | 0.1 | 0.2809 | 0.058 | 888 | 0.392 | 0.098 | 0.294 |  |  |  | 298 | 0.1262533 | 0.7944079 | 1033
103 |  | CarbonDiox | 0 | 0.28 | 0.05 | 0.1 | 0.2809 | 0.058 | 888 | 0.392 | 0.098 | 0.294 |  |  |  | 298 | 0.1886544 | 1.053454 | 1033
104 |  | CarbonDiox | 0 | 0.28 | 0.05 | 0.1 | 0.2809 | 0.058 | 888 | 0.392 | 0.098 | 0.294 |  |  |  | 298 | 0.2539578 | 1.260691 | 1033
105 |  | CarbonDiox | 0 | 0.28 | 0.05 | 0.1 | 0.2809 | 0.058 | 888 | 0.392 | 0.098 | 0.294 |  |  |  | 298 | 0.31781 | 1.467928 | 1033
106 |  | CarbonDiox | 0 | 0.28 | 0.05 | 0.1 | 0.2809 | 0.058 | 888 | 0.392 | 0.098 | 0.294 |  |  |  | 298 | 0.394723 | 1.652138 | 1033
107 |  | CarbonDiox | 0 | 0.28 | 0.05 | 0.1 | 0.2809 | 0.058 | 888 | 0.392 | 0.098 | 0.294 |  |  |  | 298 | 0.4658311 | 1.813322 | 1033
108 |  | CarbonDiox | 0 | 0.28 | 0.05 | 0.1 | 0.2809 | 0.058 | 888 | 0.392 | 0.098 | 0.294 |  |  |  | 298 | 0.5456464 | 1.991776 | 1033
109 |  | CarbonDiox | 0 | 0.28 | 0.05 | 0.1 | 0.2809 | 0.058 | 888 | 0.392 | 0.098 | 0.294 |  |  |  | 298 | 0.6544855 | 2.1875 | 1033
110 |  | CarbonDiox | 0 | 0.28 | 0.05 | 0.1 | 0.2809 | 0.058 | 888 | 0.392 | 0.098 | 0.294 |  |  |  | 298 | 0.7575198 | 2.377467 | 1033
111 |  | CarbonDiox | 0 | 0.28 | 0.05 | 0.1 | 0.2809 | 0.058 | 888 | 0.392 | 0.098 | 0.294 |  |  |  | 298 | 0.8416887 | 2.504112 | 1033
112 |  | CarbonDiox | 0 | 0.28 | 0.05 | 0.1 | 0.2809 | 0.058 | 888 | 0.392 | 0.098 | 0.294 |  |  |  | 298 | 0.9505277 | 2.636513 | 1033
113 |  | CarbonDiox | 0 | 0.28 | 0.05 | 0.1 | 0.2809 | 0.058 | 888 | 0.392 | 0.098 | 0.294 |  |  |  | 298 | 1.031794 | 2.728618 | 1033
114 | AC_HTC_KOH_5_600 | CarbonDiox | 0 | 0.28 | 0.05 | 0.1 | 0.2809 | 0.058 | 627 | 0.277 | 0.078 | 0.199 |  |  |  | 298 | 0.01741425 | 0.21875 | 1034
115 |  | CarbonDiox | 0 | 0.28 | 0.05 | 0.1 | 0.2809 | 0.058 | 627 | 0.277 | 0.078 | 0.199 |  |  |  | 298 | 0.04498681 | 0.5180921 | 1034
116 |  | CarbonDiox | 0 | 0.28 | 0.05 | 0.1 | 0.2809 | 0.058 | 627 | 0.277 | 0.078 | 0.199 |  |  |  | 298 | 0.08271768 | 0.7944079 | 1034
117 |  | CarbonDiox | 0 | 0.28 | 0.05 | 0.1 | 0.2809 | 0.058 | 627 | 0.277 | 0.078 | 0.199 |  |  |  | 298 | 0.1277045 | 1.036184 | 1034
118 |  | CarbonDiox | 0 | 0.28 | 0.05 | 0.1 | 0.2809 | 0.058 | 627 | 0.277 | 0.078 | 0.199 |  |  |  | 298 | 0.1901055 | 1.341283 | 1034
119 |  | CarbonDiox | 0 | 0.28 | 0.05 | 0.1 | 0.2809 | 0.058 | 627 | 0.277 | 0.078 | 0.199 |  |  |  | 298 | 0.2539578 | 1.571546 | 1034
120 |  | CarbonDiox | 0 | 0.28 | 0.05 | 0.1 | 0.2809 | 0.058 | 627 | 0.277 | 0.078 | 0.199 |  |  |  | 298 | 0.3163588 | 1.755757 | 1034
121 |  | CarbonDiox | 0 | 0.28 | 0.05 | 0.1 | 0.2809 | 0.058 | 627 | 0.277 | 0.078 | 0.199 |  |  |  | 298 | 0.387467 | 1.95148 | 1034
122 |  | CarbonDiox | 0 | 0.28 | 0.05 | 0.1 | 0.2809 | 0.058 | 627 | 0.277 | 0.078 | 0.199 |  |  |  | 298 | 0.4411609 | 2.072368 | 1034
123 |  | CarbonDiox | 0 | 0.28 | 0.05 | 0.1 | 0.2809 | 0.058 | 627 | 0.277 | 0.078 | 0.199 |  |  |  | 298 | 0.5224274 | 2.245066 | 1034
124 |  | CarbonDiox | 0 | 0.28 | 0.05 | 0.1 | 0.2809 | 0.058 | 627 | 0.277 | 0.078 | 0.199 |  |  |  | 298 | 0.6327177 | 2.42352 | 1034
125 |  | CarbonDiox | 0 | 0.28 | 0.05 | 0.1 | 0.2809 | 0.058 | 627 | 0.277 | 0.078 | 0.199 |  |  |  | 298 | 0.7226913 | 2.561678 | 1034
126 |  | CarbonDiox | 0 | 0.28 | 0.05 | 0.1 | 0.2809 | 0.058 | 627 | 0.277 | 0.078 | 0.199 |  |  |  | 298 | 0.8126649 | 2.688322 | 1034
127 |  | CarbonDiox | 0 | 0.28 | 0.05 | 0.1 | 0.2809 | 0.058 | 627 | 0.277 | 0.078 | 0.199 |  |  |  | 298 | 0.8794195 | 2.763158 | 1034
128 |  | CarbonDiox | 0 | 0.28 | 0.05 | 0.1 | 0.2809 | 0.058 | 627 | 0.277 | 0.078 | 0.199 |  |  |  | 298 | 0.9650396 | 2.878289 | 1034
129 |  | CarbonDiox | 0 | 0.28 | 0.05 | 0.1 | 0.2809 | 0.058 | 627 | 0.277 | 0.078 | 0.199 |  |  |  | 298 | 1.028892 | 2.941612 | 1034
130 | AC_HTC_ZN_700_CO2_3 | CarbonDiox | 0 | 0.28 | 0.05 | 0.1 | 0.2809 | 0.058 | 760 | 0.405 | 0.189 | 0.216 |  |  |  | 298 | 0.02031662 | 0.1151316 | 1035
131 |  | CarbonDiox | 0 | 0.28 | 0.05 | 0.1 | 0.2809 | 0.058 | 760 | 0.405 | 0.189 | 0.216 |  |  |  | 298 | 0.05804749 | 0.3166118 | 1035
132 |  | CarbonDiox | 0 | 0.28 | 0.05 | 0.1 | 0.2809 | 0.058 | 760 | 0.405 | 0.189 | 0.216 |  |  |  | 298 | 0.1146438 | 0.4720395 | 1035
133 |  | CarbonDiox | 0 | 0.28 | 0.05 | 0.1 | 0.2809 | 0.058 | 760 | 0.405 | 0.189 | 0.216 |  |  |  | 298 | 0.1741425 | 0.6101974 | 1035
134 |  | CarbonDiox | 0 | 0.28 | 0.05 | 0.1 | 0.2809 | 0.058 | 760 | 0.405 | 0.189 | 0.216 |  |  |  | 298 | 0.248153 | 0.7771382 | 1035
135 |  | CarbonDiox | 0 | 0.28 | 0.05 | 0.1 | 0.2809 | 0.058 | 760 | 0.405 | 0.189 | 0.216 |  |  |  | 298 | 0.3192612 | 0.8980263 | 1035
136 |  | CarbonDiox | 0 | 0.28 | 0.05 | 0.1 | 0.2809 | 0.058 | 760 | 0.405 | 0.189 | 0.216 |  |  |  | 298 | 0.3816623 | 0.9958882 | 1035
137 |  | CarbonDiox | 0 | 0.28 | 0.05 | 0.1 | 0.2809 | 0.058 | 760 | 0.405 | 0.189 | 0.216 |  |  |  | 298 | 0.4513193 | 1.105263 | 1035
138 |  | CarbonDiox | 0 | 0.28 | 0.05 | 0.1 | 0.2809 | 0.058 | 760 | 0.405 | 0.189 | 0.216 |  |  |  | 298 | 0.5151715 | 1.191612 | 1035
139 |  | CarbonDiox | 0 | 0.28 | 0.05 | 0.1 | 0.2809 | 0.058 | 760 | 0.405 | 0.189 | 0.216 |  |  |  | 298 | 0.5775726 | 1.289474 | 1035
140 |  | CarbonDiox | 0 | 0.28 | 0.05 | 0.1 | 0.2809 | 0.058 | 760 | 0.405 | 0.189 | 0.216 |  |  |  | 298 | 0.6544855 | 1.364309 | 1035
141 |  | CarbonDiox | 0 | 0.28 | 0.05 | 0.1 | 0.2809 | 0.058 | 760 | 0.405 | 0.189 | 0.216 |  |  |  | 298 | 0.7328496 | 1.456414 | 1035
142 |  | CarbonDiox | 0 | 0.28 | 0.05 | 0.1 | 0.2809 | 0.058 | 760 | 0.405 | 0.189 | 0.216 |  |  |  | 298 | 0.8257256 | 1.577303 | 1035
143 |  | CarbonDiox | 0 | 0.28 | 0.05 | 0.1 | 0.2809 | 0.058 | 760 | 0.405 | 0.189 | 0.216 |  |  |  | 298 | 0.9186016 | 1.663651 | 1035
144 |  | CarbonDiox | 0 | 0.28 | 0.05 | 0.1 | 0.2809 | 0.058 | 760 | 0.405 | 0.189 | 0.216 |  |  |  | 298 | 1.028892 | 1.761513 | 1035
145 | AC_HTC_CO2_850_3 | CarbonDiox | 0 | 0.28 | 0.05 | 0.1 | 0.2809 | 0.058 | 1135 | 0.476 | 0.103 | 0.373 |  |  |  | 348 | 0.03031103 | 0.1743986 | 1036
146 |  | CarbonDiox | 0 | 0.28 | 0.05 | 0.1 | 0.2809 | 0.058 | 1135 | 0.476 | 0.103 | 0.373 |  |  |  | 348 | 0.08491841 | 0.378866 | 1036
147 |  | CarbonDiox | 0 | 0.28 | 0.05 | 0.1 | 0.2809 | 0.058 | 1135 | 0.476 | 0.103 | 0.373 |  |  |  | 348 | 0.1699099 | 0.5893471 | 1036
148 |  | CarbonDiox | 0 | 0.28 | 0.05 | 0.1 | 0.2809 | 0.058 | 1135 | 0.476 | 0.103 | 0.373 |  |  |  | 348 | 0.2412483 | 0.7517182 | 1036
149 |  | CarbonDiox | 0 | 0.28 | 0.05 | 0.1 | 0.2809 | 0.058 | 1135 | 0.476 | 0.103 | 0.373 |  |  |  | 348 | 0.3338417 | 0.9501718 | 1036
150 |  | CarbonDiox | 0 | 0.28 | 0.05 | 0.1 | 0.2809 | 0.058 | 1135 | 0.476 | 0.103 | 0.373 |  |  |  | 348 | 0.4219032 | 1.088488 | 1036
151 |  | CarbonDiox | 0 | 0.28 | 0.05 | 0.1 | 0.2809 | 0.058 | 1135 | 0.476 | 0.103 | 0.373 |  |  |  | 348 | 0.5251398 | 1.2689 | 1036
152 |  | CarbonDiox | 0 | 0.28 | 0.05 | 0.1 | 0.2809 | 0.058 | 1135 | 0.476 | 0.103 | 0.373 |  |  |  | 348 | 0.6511612 | 1.46134 | 1036
153 |  | CarbonDiox | 0 | 0.28 | 0.05 | 0.1 | 0.2809 | 0.058 | 1135 | 0.476 | 0.103 | 0.373 |  |  |  | 348 | 0.7893452 | 1.635739 | 1036
154 |  | CarbonDiox | 0 | 0.28 | 0.05 | 0.1 | 0.2809 | 0.058 | 1135 | 0.476 | 0.103 | 0.373 |  |  |  | 348 | 0.889564 | 1.768041 | 1036
155 |  | CarbonDiox | 0 | 0.28 | 0.05 | 0.1 | 0.2809 | 0.058 | 1135 | 0.476 | 0.103 | 0.373 |  |  |  | 348 | 1.032306 | 1.94244 | 1036
156 | AC_HTC_KOH_2_700 | CarbonDiox | 0 | 0.28 | 0.05 | 0.1 | 0.2809 | 0.058 | 888 | 0.392 | 0.098 | 0.294 |  |  |  | 348 | 0.03340453 | 0.04810997 | 1037
157 |  | CarbonDiox | 0 | 0.28 | 0.05 | 0.1 | 0.2809 | 0.058 | 888 | 0.392 | 0.098 | 0.294 |  |  |  | 348 | 0.09412841 | 0.1623711 | 1037
158 |  | CarbonDiox | 0 | 0.28 | 0.05 | 0.1 | 0.2809 | 0.058 | 888 | 0.392 | 0.098 | 0.294 |  |  |  | 348 | 0.183704 | 0.3127148 | 1037
159 |  | CarbonDiox | 0 | 0.28 | 0.05 | 0.1 | 0.2809 | 0.058 | 888 | 0.392 | 0.098 | 0.294 |  |  |  | 348 | 0.2839202 | 0.4510309 | 1037
160 |  | CarbonDiox | 0 | 0.28 | 0.05 | 0.1 | 0.2809 | 0.058 | 888 | 0.392 | 0.098 | 0.294 |  |  |  | 348 | 0.3735272 | 0.5292096 | 1037
161 |  | CarbonDiox | 0 | 0.28 | 0.05 | 0.1 | 0.2809 | 0.058 | 888 | 0.392 | 0.098 | 0.294 |  |  |  | 348 | 0.4707178 | 0.637457 | 1037
162 |  | CarbonDiox | 0 | 0.28 | 0.05 | 0.1 | 0.2809 | 0.058 | 888 | 0.392 | 0.098 | 0.294 |  |  |  | 348 | 0.5755102 | 0.733677 | 1037
163 |  | CarbonDiox | 0 | 0.28 | 0.05 | 0.1 | 0.2809 | 0.058 | 888 | 0.392 | 0.098 | 0.294 |  |  |  | 348 | 0.683331 | 0.8539519 | 1037
164 |  | CarbonDiox | 0 | 0.28 | 0.05 | 0.1 | 0.2809 | 0.058 | 888 | 0.392 | 0.098 | 0.294 |  |  |  | 348 | 0.7942034 | 0.9441581 | 1037
165 |  | CarbonDiox | 0 | 0.28 | 0.05 | 0.1 | 0.2809 | 0.058 | 888 | 0.392 | 0.098 | 0.294 |  |  |  | 348 | 0.8914018 | 1.034364 | 1037
166 |  | CarbonDiox | 0 | 0.28 | 0.05 | 0.1 | 0.2809 | 0.058 | 888 | 0.392 | 0.098 | 0.294 |  |  |  | 348 | 1.02962 | 1.130584 | 1037
167 | AC_HTC_KOH_5_600 | CarbonDiox | 0 | 0.28 | 0.05 | 0.1 | 0.2809 | 0.058 | 627 | 0.277 | 0.078 | 0.199 |  |  |  | 348 | 0.01971744 | 0.07817869 | 1038
168 |  | CarbonDiox | 0 | 0.28 | 0.05 | 0.1 | 0.2809 | 0.058 | 627 | 0.277 | 0.078 | 0.199 |  |  |  | 348 | 0.07587026 | 0.2225086 | 1038
169 |  | CarbonDiox | 0 | 0.28 | 0.05 | 0.1 | 0.2809 | 0.058 | 627 | 0.277 | 0.078 | 0.199 |  |  |  | 348 | 0.142661 | 0.3608247 | 1038
170 |  | CarbonDiox | 0 | 0.28 | 0.05 | 0.1 | 0.2809 | 0.058 | 627 | 0.277 | 0.078 | 0.199 |  |  |  | 348 | 0.2322497 | 0.4810997 | 1038
171 |  | CarbonDiox | 0 | 0.28 | 0.05 | 0.1 | 0.2809 | 0.058 | 627 | 0.277 | 0.078 | 0.199 |  |  |  | 348 | 0.3081644 | 0.6013746 | 1038
172 |  | CarbonDiox | 0 | 0.28 | 0.05 | 0.1 | 0.2809 | 0.058 | 627 | 0.277 | 0.078 | 0.199 |  |  |  | 348 | 0.3840842 | 0.709622 | 1038
173 |  | CarbonDiox | 0 | 0.28 | 0.05 | 0.1 | 0.2809 | 0.058 | 627 | 0.277 | 0.078 | 0.199 |  |  |  | 348 | 0.5025168 | 0.8840206 | 1038
174 |  | CarbonDiox | 0 | 0.28 | 0.05 | 0.1 | 0.2809 | 0.058 | 627 | 0.277 | 0.078 | 0.199 |  |  |  | 348 | 0.5814858 | 0.9682131 | 1038
175 |  | CarbonDiox | 0 | 0.28 | 0.05 | 0.1 | 0.2809 | 0.058 | 627 | 0.277 | 0.078 | 0.199 |  |  |  | 348 | 0.6802009 | 1.064433 | 1038
176 |  | CarbonDiox | 0 | 0.28 | 0.05 | 0.1 | 0.2809 | 0.058 | 627 | 0.277 | 0.078 | 0.199 |  |  |  | 348 | 0.7682859 | 1.148625 | 1038
177 |  | CarbonDiox | 0 | 0.28 | 0.05 | 0.1 | 0.2809 | 0.058 | 627 | 0.277 | 0.078 | 0.199 |  |  |  | 348 | 0.8366248 | 1.22079 | 1038
178 |  | CarbonDiox | 0 | 0.28 | 0.05 | 0.1 | 0.2809 | 0.058 | 627 | 0.277 | 0.078 | 0.199 |  |  |  | 348 | 0.9277458 | 1.310997 | 1038
179 |  | CarbonDiox | 0 | 0.28 | 0.05 | 0.1 | 0.2809 | 0.058 | 627 | 0.277 | 0.078 | 0.199 |  |  |  | 348 | 1.031032 | 1.377148 | 1038
180 | AC_HTC_ZN_700_CO2_3 | CarbonDiox | 0 | 0.28 | 0.05 | 0.1 | 0.2809 | 0.058 | 760 | 0.405 | 0.189 | 0.216 |  |  |  | 348 | 0.06378605 | 0.06013746 | 1039
181 |  | CarbonDiox | 0 | 0.28 | 0.05 | 0.1 | 0.2809 | 0.058 | 760 | 0.405 | 0.189 | 0.216 |  |  |  | 348 | 0.1230193 | 0.1082474 | 1039
182 |  | CarbonDiox | 0 | 0.28 | 0.05 | 0.1 | 0.2809 | 0.058 | 760 | 0.405 | 0.189 | 0.216 |  |  |  | 348 | 0.2065698 | 0.1383162 | 1039
183 |  | CarbonDiox | 0 | 0.28 | 0.05 | 0.1 | 0.2809 | 0.058 | 760 | 0.405 | 0.189 | 0.216 |  |  |  | 348 | 0.2855518 | 0.1924399 | 1039
184 |  | CarbonDiox | 0 | 0.28 | 0.05 | 0.1 | 0.2809 | 0.058 | 760 | 0.405 | 0.189 | 0.216 |  |  |  | 348 | 0.3523974 | 0.2044674 | 1039
185 |  | CarbonDiox | 0 | 0.28 | 0.05 | 0.1 | 0.2809 | 0.058 | 760 | 0.405 | 0.189 | 0.216 |  |  |  | 348 | 0.4511361 | 0.2465636 | 1039
186 |  | CarbonDiox | 0 | 0.28 | 0.05 | 0.1 | 0.2809 | 0.058 | 760 | 0.405 | 0.189 | 0.216 |  |  |  | 348 | 0.5392472 | 0.2706186 | 1039
187 |  | CarbonDiox | 0 | 0.28 | 0.05 | 0.1 | 0.2809 | 0.058 | 760 | 0.405 | 0.189 | 0.216 |  |  |  | 348 | 0.6319241 | 0.2766323 | 1039
188 |  | CarbonDiox | 0 | 0.28 | 0.05 | 0.1 | 0.2809 | 0.058 | 760 | 0.405 | 0.189 | 0.216 |  |  |  | 348 | 0.739784 | 0.306701 | 1039
189 |  | CarbonDiox | 0 | 0.28 | 0.05 | 0.1 | 0.2809 | 0.058 | 760 | 0.405 | 0.189 | 0.216 |  |  |  | 348 | 0.8309259 | 0.3487973 | 1039
190 |  | CarbonDiox | 0 | 0.28 | 0.05 | 0.1 | 0.2809 | 0.058 | 760 | 0.405 | 0.189 | 0.216 |  |  |  | 348 | 0.9463851 | 0.3728522 | 1039
191 |  | CarbonDiox | 0 | 0.28 | 0.05 | 0.1 | 0.2809 | 0.058 | 760 | 0.405 | 0.189 | 0.216 |  |  |  | 348 | 1.026902 | 0.3908935 | 1039
0 | FC1 | CarbonDiox | 0 | 0.28 | 0.05 | 0.1 | 0.2809 | 0.058 | 781 | 0.85 | 0.61 | 0.24 |  |  |  | 298 | 0.01476616 | 0.2068177 | 1040
1 |  | CarbonDiox | 0 | 0.28 | 0.05 | 0.1 | 0.2809 | 0.058 | 781 | 0.85 | 0.61 | 0.24 |  |  |  | 298 | 0.05178318 | 0.4775713 | 1040
2 |  | CarbonDiox | 0 | 0.28 | 0.05 | 0.1 | 0.2809 | 0.058 | 781 | 0.85 | 0.61 | 0.24 |  |  |  | 298 | 0.1048812 | 0.7679502 | 1040
3 |  | CarbonDiox | 0 | 0.28 | 0.05 | 0.1 | 0.2809 | 0.058 | 781 | 0.85 | 0.61 | 0.24 |  |  |  | 298 | 0.1654213 | 1.018883 | 1040
4 |  | CarbonDiox | 0 | 0.28 | 0.05 | 0.1 | 0.2809 | 0.058 | 781 | 0.85 | 0.61 | 0.24 |  |  |  | 298 | 0.2370898 | 1.294392 | 1040
5 |  | CarbonDiox | 0 | 0.28 | 0.05 | 0.1 | 0.2809 | 0.058 | 781 | 0.85 | 0.61 | 0.24 |  |  |  | 298 | 0.3322793 | 1.555007 | 1040
6 |  | CarbonDiox | 0 | 0.28 | 0.05 | 0.1 | 0.2809 | 0.058 | 781 | 0.85 | 0.61 | 0.24 |  |  |  | 298 | 0.4472485 | 1.869712 | 1040
7 |  | CarbonDiox | 0 | 0.28 | 0.05 | 0.1 | 0.2809 | 0.058 | 781 | 0.85 | 0.61 | 0.24 |  |  |  | 298 | 0.5412288 | 2.061367 | 1040
8 |  | CarbonDiox | 0 | 0.28 | 0.05 | 0.1 | 0.2809 | 0.058 | 781 | 0.85 | 0.61 | 0.24 |  |  |  | 298 | 0.626558 | 2.223508 | 1040
9 |  | CarbonDiox | 0 | 0.28 | 0.05 | 0.1 | 0.2809 | 0.058 | 781 | 0.85 | 0.61 | 0.24 |  |  |  | 298 | 0.7230196 | 2.400373 | 1040
10 |  | CarbonDiox | 0 | 0.28 | 0.05 | 0.1 | 0.2809 | 0.058 | 781 | 0.85 | 0.61 | 0.24 |  |  |  | 298 | 0.8232125 | 2.532884 | 1040
11 |  | CarbonDiox | 0 | 0.28 | 0.05 | 0.1 | 0.2809 | 0.058 | 781 | 0.85 | 0.61 | 0.24 |  |  |  | 298 | 0.9184508 | 2.675272 | 1040
12 |  | CarbonDiox | 0 | 0.28 | 0.05 | 0.1 | 0.2809 | 0.058 | 781 | 0.85 | 0.61 | 0.24 |  |  |  | 298 | 1.003792 | 2.807857 | 1040
13 | FC2 | CarbonDiox | 0 | 0.28 | 0.05 | 0.1 | 0.2809 | 0.058 | 270 | 0.32 | 0.27 | 0.05 |  |  |  | 298 | 0.01972683 | 0.1821627 | 1041
14 |  | CarbonDiox | 0 | 0.28 | 0.05 | 0.1 | 0.2809 | 0.058 | 270 | 0.32 | 0.27 | 0.05 |  |  |  | 298 | 0.06293198 | 0.4528859 | 1041
15 |  | CarbonDiox | 0 | 0.28 | 0.05 | 0.1 | 0.2809 | 0.058 | 270 | 0.32 | 0.27 | 0.05 |  |  |  | 298 | 0.09750219 | 0.654686 | 1041
16 |  | CarbonDiox | 0 | 0.28 | 0.05 | 0.1 | 0.2809 | 0.058 | 270 | 0.32 | 0.27 | 0.05 |  |  |  | 298 | 0.1543436 | 0.8711548 | 1041
17 |  | CarbonDiox | 0 | 0.28 | 0.05 | 0.1 | 0.2809 | 0.058 | 270 | 0.32 | 0.27 | 0.05 |  |  |  | 298 | 0.2247928 | 1.102335 | 1041
18 |  | CarbonDiox | 0 | 0.28 | 0.05 | 0.1 | 0.2809 | 0.058 | 270 | 0.32 | 0.27 | 0.05 |  |  |  | 298 | 0.2940287 | 1.274408 | 1041
19 |  | CarbonDiox | 0 | 0.28 | 0.05 | 0.1 | 0.2809 | 0.058 | 270 | 0.32 | 0.27 | 0.05 |  |  |  | 298 | 0.3719321 | 1.436585 | 1041
20 |  | CarbonDiox | 0 | 0.28 | 0.05 | 0.1 | 0.2809 | 0.058 | 270 | 0.32 | 0.27 | 0.05 |  |  |  | 298 | 0.4498457 | 1.574133 | 1041
21 |  | CarbonDiox | 0 | 0.28 | 0.05 | 0.1 | 0.2809 | 0.058 | 270 | 0.32 | 0.27 | 0.05 |  |  |  | 298 | 0.5599253 | 1.741078 | 1041
22 |  | CarbonDiox | 0 | 0.28 | 0.05 | 0.1 | 0.2809 | 0.058 | 270 | 0.32 | 0.27 | 0.05 |  |  |  | 298 | 0.6799059 | 1.907975 | 1041
23 |  | CarbonDiox | 0 | 0.28 | 0.05 | 0.1 | 0.2809 | 0.058 | 270 | 0.32 | 0.27 | 0.05 |  |  |  | 298 | 0.7739188 | 2.020812 | 1041
24 |  | CarbonDiox | 0 | 0.28 | 0.05 | 0.1 | 0.2809 | 0.058 | 270 | 0.32 | 0.27 | 0.05 |  |  |  | 298 | 0.8840127 | 2.153275 | 1041
25 |  | CarbonDiox | 0 | 0.28 | 0.05 | 0.1 | 0.2809 | 0.058 | 270 | 0.32 | 0.27 | 0.05 |  |  |  | 298 | 0.9941187 | 2.256181 | 1041
26 | FC3 | CarbonDiox | 0 | 0.28 | 0.05 | 0.1 | 0.2809 | 0.058 | 594 | 0.49 | 0.3 | 0.19 |  |  |  | 298 | 0.02589057 | 0.2412457 | 1042
27 |  | CarbonDiox | 0 | 0.28 | 0.05 | 0.1 | 0.2809 | 0.058 | 594 | 0.49 | 0.3 | 0.19 |  |  |  | 298 | 0.0406669 | 0.4234389 | 1042
28 |  | CarbonDiox | 0 | 0.28 | 0.05 | 0.1 | 0.2809 | 0.058 | 594 | 0.49 | 0.3 | 0.19 |  |  |  | 298 | 0.0690632 | 0.5907867 | 1042
29 |  | CarbonDiox | 0 | 0.28 | 0.05 | 0.1 | 0.2809 | 0.058 | 594 | 0.49 | 0.3 | 0.19 |  |  |  | 298 | 0.1209378 | 0.8466888 | 1042
30 |  | CarbonDiox | 0 | 0.28 | 0.05 | 0.1 | 0.2809 | 0.058 | 594 | 0.49 | 0.3 | 0.19 |  |  |  | 298 | 0.1901311 | 1.12221 | 1042
31 |  | CarbonDiox | 0 | 0.28 | 0.05 | 0.1 | 0.2809 | 0.058 | 594 | 0.49 | 0.3 | 0.19 |  |  |  | 298 | 0.2630454 | 1.378008 | 1042
32 |  | CarbonDiox | 0 | 0.28 | 0.05 | 0.1 | 0.2809 | 0.058 | 594 | 0.49 | 0.3 | 0.19 |  |  |  | 298 | 0.3508254 | 1.599251 | 1042
33 |  | CarbonDiox | 0 | 0.28 | 0.05 | 0.1 | 0.2809 | 0.058 | 594 | 0.49 | 0.3 | 0.19 |  |  |  | 298 | 0.4423345 | 1.781066 | 1042
34 |  | CarbonDiox | 0 | 0.28 | 0.05 | 0.1 | 0.2809 | 0.058 | 594 | 0.49 | 0.3 | 0.19 |  |  |  | 298 | 0.5474495 | 1.982519 | 1042
35 |  | CarbonDiox | 0 | 0.28 | 0.05 | 0.1 | 0.2809 | 0.058 | 594 | 0.49 | 0.3 | 0.19 |  |  |  | 298 | 0.6463844 | 2.164297 | 1042
36 |  | CarbonDiox | 0 | 0.28 | 0.05 | 0.1 | 0.2809 | 0.058 | 594 | 0.49 | 0.3 | 0.19 |  |  |  | 298 | 0.7626501 | 2.336138 | 1042
37 |  | CarbonDiox | 0 | 0.28 | 0.05 | 0.1 | 0.2809 | 0.058 | 594 | 0.49 | 0.3 | 0.19 |  |  |  | 298 | 0.8776843 | 2.493207 | 1042
38 |  | CarbonDiox | 0 | 0.28 | 0.05 | 0.1 | 0.2809 | 0.058 | 594 | 0.49 | 0.3 | 0.19 |  |  |  | 298 | 0.9989006 | 2.665024 | 1042
39 | FC4 | CarbonDiox | 0 | 0.28 | 0.05 | 0.1 | 0.2809 | 0.058 | 733 | 0.93 | 0.62 | 0.31 |  |  |  | 298 | 0.0110919 | 0.1132398 | 1043
40 |  | CarbonDiox | 0 | 0.28 | 0.05 | 0.1 | 0.2809 | 0.058 | 733 | 0.93 | 0.62 | 0.31 |  |  |  | 298 | 0.06910182 | 0.4971904 | 1043
41 |  | CarbonDiox | 0 | 0.28 | 0.05 | 0.1 | 0.2809 | 0.058 | 733 | 0.93 | 0.62 | 0.31 |  |  |  | 298 | 0.1271504 | 0.7875449 | 1043
42 |  | CarbonDiox | 0 | 0.28 | 0.05 | 0.1 | 0.2809 | 0.058 | 733 | 0.93 | 0.62 | 0.31 |  |  |  | 298 | 0.1926287 | 1.068011 | 1043
43 |  | CarbonDiox | 0 | 0.28 | 0.05 | 0.1 | 0.2809 | 0.058 | 733 | 0.93 | 0.62 | 0.31 |  |  |  | 298 | 0.2680182 | 1.323797 | 1043
44 |  | CarbonDiox | 0 | 0.28 | 0.05 | 0.1 | 0.2809 | 0.058 | 733 | 0.93 | 0.62 | 0.31 |  |  |  | 298 | 0.3458952 | 1.550014 | 1043
45 |  | CarbonDiox | 0 | 0.28 | 0.05 | 0.1 | 0.2809 | 0.058 | 733 | 0.93 | 0.62 | 0.31 |  |  |  | 298 | 0.4250159 | 1.761447 | 1043
46 |  | CarbonDiox | 0 | 0.28 | 0.05 | 0.1 | 0.2809 | 0.058 | 733 | 0.93 | 0.62 | 0.31 |  |  |  | 298 | 0.5313542 | 1.997376 | 1043
47 |  | CarbonDiox | 0 | 0.28 | 0.05 | 0.1 | 0.2809 | 0.058 | 733 | 0.93 | 0.62 | 0.31 |  |  |  | 298 | 0.614202 | 2.174308 | 1043
48 |  | CarbonDiox | 0 | 0.28 | 0.05 | 0.1 | 0.2809 | 0.058 | 733 | 0.93 | 0.62 | 0.31 |  |  |  | 298 | 0.6995332 | 2.331523 | 1043
49 |  | CarbonDiox | 0 | 0.28 | 0.05 | 0.1 | 0.2809 | 0.058 | 733 | 0.93 | 0.62 | 0.31 |  |  |  | 298 | 0.7823891 | 2.488751 | 1043
50 |  | CarbonDiox | 0 | 0.28 | 0.05 | 0.1 | 0.2809 | 0.058 | 733 | 0.93 | 0.62 | 0.31 |  |  |  | 298 | 0.8837973 | 2.675443 | 1043
51 |  | CarbonDiox | 0 | 0.28 | 0.05 | 0.1 | 0.2809 | 0.058 | 733 | 0.93 | 0.62 | 0.31 |  |  |  | 298 | 1.006243 | 2.866958 | 1043
0 | IBAP-500-1.5 | CarbonDiox | 0 | 0.28 | 0.05 | 0.1 | 0.2809 | 0.058 | 157 | 0.107 |  |  | 78.37 | 11.06 | 6.35 | 298 | 0.02010613 | 0.1873727 | 1044
1 |  | CarbonDiox | 0 | 0.28 | 0.05 | 0.1 | 0.2809 | 0.058 | 157 | 0.107 |  |  | 78.37 | 11.06 | 6.35 | 298 | 0.1265867 | 0.610998 | 1044
2 |  | CarbonDiox | 0 | 0.28 | 0.05 | 0.1 | 0.2809 | 0.058 | 157 | 0.107 |  |  | 78.37 | 11.06 | 6.35 | 298 | 0.2314637 | 0.8716904 | 1044
3 |  | CarbonDiox | 0 | 0.28 | 0.05 | 0.1 | 0.2809 | 0.058 | 157 | 0.107 |  |  | 78.37 | 11.06 | 6.35 | 298 | 0.3548087 | 1.075356 | 1044
4 |  | CarbonDiox | 0 | 0.28 | 0.05 | 0.1 | 0.2809 | 0.058 | 157 | 0.107 |  |  | 78.37 | 11.06 | 6.35 | 298 | 0.4596544 | 1.254582 | 1044
5 |  | CarbonDiox | 0 | 0.28 | 0.05 | 0.1 | 0.2809 | 0.058 | 157 | 0.107 |  |  | 78.37 | 11.06 | 6.35 | 298 | 0.6014705 | 1.409369 | 1044
6 |  | CarbonDiox | 0 | 0.28 | 0.05 | 0.1 | 0.2809 | 0.058 | 157 | 0.107 |  |  | 78.37 | 11.06 | 6.35 | 298 | 0.7479123 | 1.572301 | 1044
7 |  | CarbonDiox | 0 | 0.28 | 0.05 | 0.1 | 0.2809 | 0.058 | 157 | 0.107 |  |  | 78.37 | 11.06 | 6.35 | 298 | 0.8897128 | 1.686354 | 1044
8 |  | CarbonDiox | 0 | 0.28 | 0.05 | 0.1 | 0.2809 | 0.058 | 157 | 0.107 |  |  | 78.37 | 11.06 | 6.35 | 298 | 0.991436 | 1.759674 | 1044
9 | IBAP-700-1.5 | CarbonDiox | 0 | 0.28 | 0.05 | 0.1 | 0.2809 | 0.058 | 1610 | 0.658 |  |  | 82.04 | 12.11 | 4.35 | 298 | 0.0170684 | 0.3014257 | 1045
10 |  | CarbonDiox | 0 | 0.28 | 0.05 | 0.1 | 0.2809 | 0.058 | 1610 | 0.658 |  |  | 82.04 | 12.11 | 4.35 | 298 | 0.06043451 | 0.8798371 | 1045
11 |  | CarbonDiox | 0 | 0.28 | 0.05 | 0.1 | 0.2809 | 0.058 | 1610 | 0.658 |  |  | 82.04 | 12.11 | 4.35 | 298 | 0.1454188 | 1.498982 | 1045
12 |  | CarbonDiox | 0 | 0.28 | 0.05 | 0.1 | 0.2809 | 0.058 | 1610 | 0.658 |  |  | 82.04 | 12.11 | 4.35 | 298 | 0.250415 | 2.069246 | 1045
13 |  | CarbonDiox | 0 | 0.28 | 0.05 | 0.1 | 0.2809 | 0.058 | 1610 | 0.658 |  |  | 82.04 | 12.11 | 4.35 | 298 | 0.3707945 | 2.574338 | 1045
14 |  | CarbonDiox | 0 | 0.28 | 0.05 | 0.1 | 0.2809 | 0.058 | 1610 | 0.658 |  |  | 82.04 | 12.11 | 4.35 | 298 | 0.4649296 | 2.949084 | 1045
15 |  | CarbonDiox | 0 | 0.28 | 0.05 | 0.1 | 0.2809 | 0.058 | 1610 | 0.658 |  |  | 82.04 | 12.11 | 4.35 | 298 | 0.5914285 | 3.340122 | 1045
16 |  | CarbonDiox | 0 | 0.28 | 0.05 | 0.1 | 0.2809 | 0.058 | 1610 | 0.658 |  |  | 82.04 | 12.11 | 4.35 | 298 | 0.7318011 | 3.747454 | 1045
17 |  | CarbonDiox | 0 | 0.28 | 0.05 | 0.1 | 0.2809 | 0.058 | 1610 | 0.658 |  |  | 82.04 | 12.11 | 4.35 | 298 | 0.8844753 | 4.089613 | 1045
18 |  | CarbonDiox | 0 | 0.28 | 0.05 | 0.1 | 0.2809 | 0.058 | 1610 | 0.658 |  |  | 82.04 | 12.11 | 4.35 | 298 | 0.9986098 | 4.382892 | 1045
19 | IBAP-900-1.5 | CarbonDiox | 0 | 0.28 | 0.05 | 0.1 | 0.2809 | 0.058 | 2794 | 1.89 |  |  | 93.97 | 3.28 | 0.7 | 298 | 0.01698995 | 0.09775967 | 1046
20 |  | CarbonDiox | 0 | 0.28 | 0.05 | 0.1 | 0.2809 | 0.058 | 2794 | 1.89 |  |  | 93.97 | 3.28 | 0.7 | 298 | 0.06333102 | 0.3991853 | 1046
21 |  | CarbonDiox | 0 | 0.28 | 0.05 | 0.1 | 0.2809 | 0.058 | 2794 | 1.89 |  |  | 93.97 | 3.28 | 0.7 | 298 | 0.1512903 | 0.7413442 | 1046
22 |  | CarbonDiox | 0 | 0.28 | 0.05 | 0.1 | 0.2809 | 0.058 | 2794 | 1.89 |  |  | 93.97 | 3.28 | 0.7 | 298 | 0.2608494 | 1.156823 | 1046
23 |  | CarbonDiox | 0 | 0.28 | 0.05 | 0.1 | 0.2809 | 0.058 | 2794 | 1.89 |  |  | 93.97 | 3.28 | 0.7 | 298 | 0.3596007 | 1.515275 | 1046
24 |  | CarbonDiox | 0 | 0.28 | 0.05 | 0.1 | 0.2809 | 0.058 | 2794 | 1.89 |  |  | 93.97 | 3.28 | 0.7 | 298 | 0.4691379 | 1.873727 | 1046
25 |  | CarbonDiox | 0 | 0.28 | 0.05 | 0.1 | 0.2809 | 0.058 | 2794 | 1.89 |  |  | 93.97 | 3.28 | 0.7 | 298 | 0.5817504 | 2.215886 | 1046
26 |  | CarbonDiox | 0 | 0.28 | 0.05 | 0.1 | 0.2809 | 0.058 | 2794 | 1.89 |  |  | 93.97 | 3.28 | 0.7 | 298 | 0.7036111 | 2.566191 | 1046
27 |  | CarbonDiox | 0 | 0.28 | 0.05 | 0.1 | 0.2809 | 0.058 | 2794 | 1.89 |  |  | 93.97 | 3.28 | 0.7 | 298 | 0.8085069 | 2.875764 | 1046
28 |  | CarbonDiox | 0 | 0.28 | 0.05 | 0.1 | 0.2809 | 0.058 | 2794 | 1.89 |  |  | 93.97 | 3.28 | 0.7 | 298 | 0.9149404 | 3.177189 | 1046
29 |  | CarbonDiox | 0 | 0.28 | 0.05 | 0.1 | 0.2809 | 0.058 | 2794 | 1.89 |  |  | 93.97 | 3.28 | 0.7 | 298 | 1.001305 | 3.380855 | 1046
30 | IBAP-700-1.5 | CarbonDiox | 0 | 0.28 | 0.05 | 0.1 | 0.2809 | 0.058 | 1610 | 0.658 |  |  | 82.04 | 12.11 | 4.35 | 323 | 0.02260638 | 0.1433692 | 1047
31 |  | CarbonDiox | 0 | 0.28 | 0.05 | 0.1 | 0.2809 | 0.058 | 1610 | 0.658 |  |  | 82.04 | 12.11 | 4.35 | 323 | 0.09840426 | 0.4659498 | 1047
32 |  | CarbonDiox | 0 | 0.28 | 0.05 | 0.1 | 0.2809 | 0.058 | 1610 | 0.658 |  |  | 82.04 | 12.11 | 4.35 | 323 | 0.2140957 | 0.8870968 | 1047
33 |  | CarbonDiox | 0 | 0.28 | 0.05 | 0.1 | 0.2809 | 0.058 | 1610 | 0.658 |  |  | 82.04 | 12.11 | 4.35 | 323 | 0.331117 | 1.25448 | 1047
34 |  | CarbonDiox | 0 | 0.28 | 0.05 | 0.1 | 0.2809 | 0.058 | 1610 | 0.658 |  |  | 82.04 | 12.11 | 4.35 | 323 | 0.4827128 | 1.702509 | 1047
35 |  | CarbonDiox | 0 | 0.28 | 0.05 | 0.1 | 0.2809 | 0.058 | 1610 | 0.658 |  |  | 82.04 | 12.11 | 4.35 | 323 | 0.6489362 | 2.150538 | 1047
36 |  | CarbonDiox | 0 | 0.28 | 0.05 | 0.1 | 0.2809 | 0.058 | 1610 | 0.658 |  |  | 82.04 | 12.11 | 4.35 | 323 | 0.7539894 | 2.437276 | 1047
37 |  | CarbonDiox | 0 | 0.28 | 0.05 | 0.1 | 0.2809 | 0.058 | 1610 | 0.658 |  |  | 82.04 | 12.11 | 4.35 | 323 | 0.8683511 | 2.697133 | 1047
38 |  | CarbonDiox | 0 | 0.28 | 0.05 | 0.1 | 0.2809 | 0.058 | 1610 | 0.658 |  |  | 82.04 | 12.11 | 4.35 | 323 | 0.9986702 | 3.010753 | 1047
39 |  | CarbonDiox | 0 | 0.28 | 0.05 | 0.1 | 0.2809 | 0.058 | 1610 | 0.658 |  |  | 82.04 | 12.11 | 4.35 | 343 | 0.03058511 | 0.06272401 | 1048
40 |  | CarbonDiox | 0 | 0.28 | 0.05 | 0.1 | 0.2809 | 0.058 | 1610 | 0.658 |  |  | 82.04 | 12.11 | 4.35 | 343 | 0.1010638 | 0.1702509 | 1048
41 |  | CarbonDiox | 0 | 0.28 | 0.05 | 0.1 | 0.2809 | 0.058 | 1610 | 0.658 |  |  | 82.04 | 12.11 | 4.35 | 343 | 0.1968085 | 0.3136201 | 1048
42 |  | CarbonDiox | 0 | 0.28 | 0.05 | 0.1 | 0.2809 | 0.058 | 1610 | 0.658 |  |  | 82.04 | 12.11 | 4.35 | 343 | 0.3098404 | 0.4301075 | 1048
43 |  | CarbonDiox | 0 | 0.28 | 0.05 | 0.1 | 0.2809 | 0.058 | 1610 | 0.658 |  |  | 82.04 | 12.11 | 4.35 | 343 | 0.4069149 | 0.5555556 | 1048
44 |  | CarbonDiox | 0 | 0.28 | 0.05 | 0.1 | 0.2809 | 0.058 | 1610 | 0.658 |  |  | 82.04 | 12.11 | 4.35 | 343 | 0.5039894 | 0.6451613 | 1048
45 |  | CarbonDiox | 0 | 0.28 | 0.05 | 0.1 | 0.2809 | 0.058 | 1610 | 0.658 |  |  | 82.04 | 12.11 | 4.35 | 343 | 0.5944149 | 0.7706093 | 1048
46 |  | CarbonDiox | 0 | 0.28 | 0.05 | 0.1 | 0.2809 | 0.058 | 1610 | 0.658 |  |  | 82.04 | 12.11 | 4.35 | 343 | 0.7087766 | 0.8602151 | 1048
47 |  | CarbonDiox | 0 | 0.28 | 0.05 | 0.1 | 0.2809 | 0.058 | 1610 | 0.658 |  |  | 82.04 | 12.11 | 4.35 | 343 | 0.8005319 | 0.9408602 | 1048
48 |  | CarbonDiox | 0 | 0.28 | 0.05 | 0.1 | 0.2809 | 0.058 | 1610 | 0.658 |  |  | 82.04 | 12.11 | 4.35 | 343 | 0.9029255 | 1.021505 | 1048
49 |  | CarbonDiox | 0 | 0.28 | 0.05 | 0.1 | 0.2809 | 0.058 | 1610 | 0.658 |  |  | 82.04 | 12.11 | 4.35 | 343 | 0.9946809 | 1.075269 | 1048
0 | 300-3-KOH | CarbonDiox | 0 | 0.28 | 0.05 | 0.1 | 0.2809 | 0.058 | 778 | 0.314 | 0.027 | 0.287 |  |  |  | 273 | 0.05089372 | 1.029512 | 1049
1 |  | CarbonDiox | 0 | 0.28 | 0.05 | 0.1 | 0.2809 | 0.058 | 778 | 0.314 | 0.027 | 0.287 |  |  |  | 273 | 0.1305402 | 1.710016 | 1049
2 |  | CarbonDiox | 0 | 0.28 | 0.05 | 0.1 | 0.2809 | 0.058 | 778 | 0.314 | 0.027 | 0.287 |  |  |  | 273 | 0.2074119 | 2.232055 | 1049
3 |  | CarbonDiox | 0 | 0.28 | 0.05 | 0.1 | 0.2809 | 0.058 | 778 | 0.314 | 0.027 | 0.287 |  |  |  | 273 | 0.3043413 | 2.642879 | 1049
4 |  | CarbonDiox | 0 | 0.28 | 0.05 | 0.1 | 0.2809 | 0.058 | 778 | 0.314 | 0.027 | 0.287 |  |  |  | 273 | 0.4783236 | 3.227036 | 1049
5 |  | CarbonDiox | 0 | 0.28 | 0.05 | 0.1 | 0.2809 | 0.058 | 778 | 0.314 | 0.027 | 0.287 |  |  |  | 273 | 0.6466821 | 3.636916 | 1049
6 |  | CarbonDiox | 0 | 0.28 | 0.05 | 0.1 | 0.2809 | 0.058 | 778 | 0.314 | 0.027 | 0.287 |  |  |  | 273 | 0.8378979 | 4.046494 | 1049
7 |  | CarbonDiox | 0 | 0.28 | 0.05 | 0.1 | 0.2809 | 0.058 | 778 | 0.314 | 0.027 | 0.287 |  |  |  | 273 | 0.9663796 | 4.219149 | 1049
8 |  | CarbonDiox | 0 | 0.28 | 0.05 | 0.1 | 0.2809 | 0.058 | 778 | 0.314 | 0.027 | 0.287 |  |  |  | 273 | 1.1634 | 4.454298 | 1049
9 | 300-4-KOH | CarbonDiox | 0 | 0.28 | 0.05 | 0.1 | 0.2809 | 0.058 | 667 | 0.289 | 0.036 | 0.253 |  |  |  | 273 | 0.0481683 | 0.7759454 | 1050
10 |  | CarbonDiox | 0 | 0.28 | 0.05 | 0.1 | 0.2809 | 0.058 | 667 | 0.289 | 0.036 | 0.253 |  |  |  | 273 | 0.1107295 | 1.345724 | 1050
11 |  | CarbonDiox | 0 | 0.28 | 0.05 | 0.1 | 0.2809 | 0.058 | 667 | 0.289 | 0.036 | 0.253 |  |  |  | 273 | 0.1733729 | 1.757001 | 1050
12 |  | CarbonDiox | 0 | 0.28 | 0.05 | 0.1 | 0.2809 | 0.058 | 667 | 0.289 | 0.036 | 0.253 |  |  |  | 273 | 0.2645881 | 2.167899 | 1050
13 |  | CarbonDiox | 0 | 0.28 | 0.05 | 0.1 | 0.2809 | 0.058 | 667 | 0.289 | 0.036 | 0.253 |  |  |  | 273 | 0.3444157 | 2.499698 | 1050
14 |  | CarbonDiox | 0 | 0.28 | 0.05 | 0.1 | 0.2809 | 0.058 | 667 | 0.289 | 0.036 | 0.253 |  |  |  | 273 | 0.4756311 | 2.910069 | 1050
15 |  | CarbonDiox | 0 | 0.28 | 0.05 | 0.1 | 0.2809 | 0.058 | 667 | 0.289 | 0.036 | 0.253 |  |  |  | 273 | 0.6182998 | 3.272738 | 1050
16 |  | CarbonDiox | 0 | 0.28 | 0.05 | 0.1 | 0.2809 | 0.058 | 667 | 0.289 | 0.036 | 0.253 |  |  |  | 273 | 0.743875 | 3.540531 | 1050
17 |  | CarbonDiox | 0 | 0.28 | 0.05 | 0.1 | 0.2809 | 0.058 | 667 | 0.289 | 0.036 | 0.253 |  |  |  | 273 | 0.8808788 | 3.808174 | 1050
18 |  | CarbonDiox | 0 | 0.28 | 0.05 | 0.1 | 0.2809 | 0.058 | 667 | 0.289 | 0.036 | 0.253 |  |  |  | 273 | 1.040723 | 4.107216 | 1050
19 |  | CarbonDiox | 0 | 0.28 | 0.05 | 0.1 | 0.2809 | 0.058 | 667 | 0.289 | 0.036 | 0.253 |  |  |  | 273 | 1.16634 | 4.295758 | 1050
20 | 300-5-KOH | CarbonDiox | 0 | 0.28 | 0.05 | 0.1 | 0.2809 | 0.058 | 902 | 0.356 | 0.027 | 0.329 |  |  |  | 273 | 0.03100062 | 0.8237225 | 1051
21 |  | CarbonDiox | 0 | 0.28 | 0.05 | 0.1 | 0.2809 | 0.058 | 902 | 0.356 | 0.027 | 0.329 |  |  |  | 273 | 0.06219063 | 1.282965 | 1051
22 |  | CarbonDiox | 0 | 0.28 | 0.05 | 0.1 | 0.2809 | 0.058 | 902 | 0.356 | 0.027 | 0.329 |  |  |  | 273 | 0.1190375 | 1.852819 | 1051
23 |  | CarbonDiox | 0 | 0.28 | 0.05 | 0.1 | 0.2809 | 0.058 | 902 | 0.356 | 0.027 | 0.329 |  |  |  | 273 | 0.1845134 | 2.311608 | 1051
24 |  | CarbonDiox | 0 | 0.28 | 0.05 | 0.1 | 0.2809 | 0.058 | 902 | 0.356 | 0.027 | 0.329 |  |  |  | 273 | 0.2785528 | 2.785871 | 1051
25 |  | CarbonDiox | 0 | 0.28 | 0.05 | 0.1 | 0.2809 | 0.058 | 902 | 0.356 | 0.027 | 0.329 |  |  |  | 273 | 0.4068369 | 3.338931 | 1051
26 |  | CarbonDiox | 0 | 0.28 | 0.05 | 0.1 | 0.2809 | 0.058 | 902 | 0.356 | 0.027 | 0.329 |  |  |  | 273 | 0.5551705 | 3.796626 | 1051
27 |  | CarbonDiox | 0 | 0.28 | 0.05 | 0.1 | 0.2809 | 0.058 | 902 | 0.356 | 0.027 | 0.329 |  |  |  | 273 | 0.7063943 | 4.190882 | 1051
28 |  | CarbonDiox | 0 | 0.28 | 0.05 | 0.1 | 0.2809 | 0.058 | 902 | 0.356 | 0.027 | 0.329 |  |  |  | 273 | 0.8605411 | 4.458299 | 1051
29 |  | CarbonDiox | 0 | 0.28 | 0.05 | 0.1 | 0.2809 | 0.058 | 902 | 0.356 | 0.027 | 0.329 |  |  |  | 273 | 0.9947042 | 4.694279 | 1051
30 |  | CarbonDiox | 0 | 0.28 | 0.05 | 0.1 | 0.2809 | 0.058 | 902 | 0.356 | 0.027 | 0.329 |  |  |  | 273 | 1.171708 | 4.961393 | 1051
31 | 300-6-KOH | CarbonDiox | 0 | 0.28 | 0.05 | 0.1 | 0.2809 | 0.058 | 959 | 0.377 | 0.028 | 0.349 |  |  |  | 273 | 0.01962138 | 0.728772 | 1052
32 |  | CarbonDiox | 0 | 0.28 | 0.05 | 0.1 | 0.2809 | 0.058 | 959 | 0.377 | 0.028 | 0.349 |  |  |  | 273 | 0.05925113 | 1.441505 | 1052
33 |  | CarbonDiox | 0 | 0.28 | 0.05 | 0.1 | 0.2809 | 0.058 | 959 | 0.377 | 0.028 | 0.349 |  |  |  | 273 | 0.1160733 | 2.05891 | 1052
34 |  | CarbonDiox | 0 | 0.28 | 0.05 | 0.1 | 0.2809 | 0.058 | 959 | 0.377 | 0.028 | 0.349 |  |  |  | 273 | 0.1986428 | 2.612575 | 1052
35 |  | CarbonDiox | 0 | 0.28 | 0.05 | 0.1 | 0.2809 | 0.058 | 959 | 0.377 | 0.028 | 0.349 |  |  |  | 273 | 0.2869513 | 3.118613 | 1052
36 |  | CarbonDiox | 0 | 0.28 | 0.05 | 0.1 | 0.2809 | 0.058 | 959 | 0.377 | 0.028 | 0.349 |  |  |  | 273 | 0.4010155 | 3.54506 | 1052
37 |  | CarbonDiox | 0 | 0.28 | 0.05 | 0.1 | 0.2809 | 0.058 | 959 | 0.377 | 0.028 | 0.349 |  |  |  | 273 | 0.4979779 | 3.892482 | 1052
38 |  | CarbonDiox | 0 | 0.28 | 0.05 | 0.1 | 0.2809 | 0.058 | 959 | 0.377 | 0.028 | 0.349 |  |  |  | 273 | 0.620663 | 4.223715 | 1052
39 |  | CarbonDiox | 0 | 0.28 | 0.05 | 0.1 | 0.2809 | 0.058 | 959 | 0.377 | 0.028 | 0.349 |  |  |  | 273 | 0.7747521 | 4.602083 | 1052
40 |  | CarbonDiox | 0 | 0.28 | 0.05 | 0.1 | 0.2809 | 0.058 | 959 | 0.377 | 0.028 | 0.349 |  |  |  | 273 | 0.9146049 | 4.885539 | 1052
41 |  | CarbonDiox | 0 | 0.28 | 0.05 | 0.1 | 0.2809 | 0.058 | 959 | 0.377 | 0.028 | 0.349 |  |  |  | 273 | 1.054491 | 5.105593 | 1052
42 |  | CarbonDiox | 0 | 0.28 | 0.05 | 0.1 | 0.2809 | 0.058 | 959 | 0.377 | 0.028 | 0.349 |  |  |  | 273 | 1.165838 | 5.262624 | 1052
43 | 400-2-KOH | CarbonDiox | 0 | 0.28 | 0.05 | 0.1 | 0.2809 | 0.058 | 608 | 0.259 | 0.028 | 0.227 |  |  |  | 273 | 0.02831637 | 0.490905 | 1053
44 |  | CarbonDiox | 0 | 0.28 | 0.05 | 0.1 | 0.2809 | 0.058 | 608 | 0.259 | 0.028 | 0.227 |  |  |  | 273 | 0.08233074 | 1.013246 | 1053
45 |  | CarbonDiox | 0 | 0.28 | 0.05 | 0.1 | 0.2809 | 0.058 | 608 | 0.259 | 0.028 | 0.227 |  |  |  | 273 | 0.1307214 | 1.36131 | 1053
46 |  | CarbonDiox | 0 | 0.28 | 0.05 | 0.1 | 0.2809 | 0.058 | 608 | 0.259 | 0.028 | 0.227 |  |  |  | 273 | 0.2076836 | 1.708997 | 1053
47 |  | CarbonDiox | 0 | 0.28 | 0.05 | 0.1 | 0.2809 | 0.058 | 608 | 0.259 | 0.028 | 0.227 |  |  |  | 273 | 0.2903931 | 1.993207 | 1053
48 |  | CarbonDiox | 0 | 0.28 | 0.05 | 0.1 | 0.2809 | 0.058 | 608 | 0.259 | 0.028 | 0.227 |  |  |  | 273 | 0.3988088 | 2.292928 | 1053
49 |  | CarbonDiox | 0 | 0.28 | 0.05 | 0.1 | 0.2809 | 0.058 | 608 | 0.259 | 0.028 | 0.227 |  |  |  | 273 | 0.5272165 | 2.608235 | 1053
50 |  | CarbonDiox | 0 | 0.28 | 0.05 | 0.1 | 0.2809 | 0.058 | 608 | 0.259 | 0.028 | 0.227 |  |  |  | 273 | 0.6556653 | 2.84429 | 1053
51 |  | CarbonDiox | 0 | 0.28 | 0.05 | 0.1 | 0.2809 | 0.058 | 608 | 0.259 | 0.028 | 0.227 |  |  |  | 273 | 0.8069714 | 3.080044 | 1053
52 |  | CarbonDiox | 0 | 0.28 | 0.05 | 0.1 | 0.2809 | 0.058 | 608 | 0.259 | 0.028 | 0.227 |  |  |  | 273 | 0.9325877 | 3.268586 | 1053
53 |  | CarbonDiox | 0 | 0.28 | 0.05 | 0.1 | 0.2809 | 0.058 | 608 | 0.259 | 0.028 | 0.227 |  |  |  | 273 | 1.069633 | 3.456978 | 1053
54 |  | CarbonDiox | 0 | 0.28 | 0.05 | 0.1 | 0.2809 | 0.058 | 608 | 0.259 | 0.028 | 0.227 |  |  |  | 273 | 1.172433 | 3.566571 | 1053
55 | 400-3-KOH | CarbonDiox | 0 | 0.28 | 0.05 | 0.1 | 0.2809 | 0.058 | 1000 | 0.394 | 0.029 | 0.365 |  |  |  | 273 | 0.03096769 | 0.8871236 | 1054
56 |  | CarbonDiox | 0 | 0.28 | 0.05 | 0.1 | 0.2809 | 0.058 | 1000 | 0.394 | 0.029 | 0.365 |  |  |  | 273 | 0.05645984 | 1.314741 | 1054
57 |  | CarbonDiox | 0 | 0.28 | 0.05 | 0.1 | 0.2809 | 0.058 | 1000 | 0.394 | 0.029 | 0.365 |  |  |  | 273 | 0.08772394 | 1.631331 | 1054
58 |  | CarbonDiox | 0 | 0.28 | 0.05 | 0.1 | 0.2809 | 0.058 | 1000 | 0.394 | 0.029 | 0.365 |  |  |  | 273 | 0.1332162 | 2.058684 | 1054
59 |  | CarbonDiox | 0 | 0.28 | 0.05 | 0.1 | 0.2809 | 0.058 | 1000 | 0.394 | 0.029 | 0.365 |  |  |  | 273 | 0.1645544 | 2.232621 | 1054
60 |  | CarbonDiox | 0 | 0.28 | 0.05 | 0.1 | 0.2809 | 0.058 | 1000 | 0.394 | 0.029 | 0.365 |  |  |  | 273 | 0.2214918 | 2.628123 | 1054
61 |  | CarbonDiox | 0 | 0.28 | 0.05 | 0.1 | 0.2809 | 0.058 | 1000 | 0.394 | 0.029 | 0.365 |  |  |  | 273 | 0.3012948 | 3.007472 | 1054
62 |  | CarbonDiox | 0 | 0.28 | 0.05 | 0.1 | 0.2809 | 0.058 | 1000 | 0.394 | 0.029 | 0.365 |  |  |  | 273 | 0.3953835 | 3.386633 | 1054
63 |  | CarbonDiox | 0 | 0.28 | 0.05 | 0.1 | 0.2809 | 0.058 | 1000 | 0.394 | 0.029 | 0.365 |  |  |  | 273 | 0.5037746 | 3.733904 | 1054
64 |  | CarbonDiox | 0 | 0.28 | 0.05 | 0.1 | 0.2809 | 0.058 | 1000 | 0.394 | 0.029 | 0.365 |  |  |  | 273 | 0.6350064 | 4.112575 | 1054
65 |  | CarbonDiox | 0 | 0.28 | 0.05 | 0.1 | 0.2809 | 0.058 | 1000 | 0.394 | 0.029 | 0.365 |  |  |  | 273 | 0.7748592 | 4.39603 | 1054
66 |  | CarbonDiox | 0 | 0.28 | 0.05 | 0.1 | 0.2809 | 0.058 | 1000 | 0.394 | 0.029 | 0.365 |  |  |  | 273 | 0.9004508 | 4.632123 | 1054
67 |  | CarbonDiox | 0 | 0.28 | 0.05 | 0.1 | 0.2809 | 0.058 | 1000 | 0.394 | 0.029 | 0.365 |  |  |  | 273 | 1.037479 | 4.852215 | 1054
68 |  | CarbonDiox | 0 | 0.28 | 0.05 | 0.1 | 0.2809 | 0.058 | 1000 | 0.394 | 0.029 | 0.365 |  |  |  | 273 | 1.163087 | 5.056608 | 1054
69 | 400-4-KOH | CarbonDiox | 0 | 0.28 | 0.05 | 0.1 | 0.2809 | 0.058 | 811 | 0.327 | 0.031 | 0.296 |  |  |  | 273 | 0.01683009 | 0.6020077 | 1055
70 |  | CarbonDiox | 0 | 0.28 | 0.05 | 0.1 | 0.2809 | 0.058 | 811 | 0.327 | 0.031 | 0.296 |  |  |  | 273 | 0.05653394 | 1.172088 | 1055
71 |  | CarbonDiox | 0 | 0.28 | 0.05 | 0.1 | 0.2809 | 0.058 | 811 | 0.327 | 0.031 | 0.296 |  |  |  | 273 | 0.1105565 | 1.67858 | 1055
72 |  | CarbonDiox | 0 | 0.28 | 0.05 | 0.1 | 0.2809 | 0.058 | 811 | 0.327 | 0.031 | 0.296 |  |  |  | 273 | 0.1589389 | 2.042494 | 1055
73 |  | CarbonDiox | 0 | 0.28 | 0.05 | 0.1 | 0.2809 | 0.058 | 811 | 0.327 | 0.031 | 0.296 |  |  |  | 273 | 0.2330275 | 2.421919 | 1055
74 |  | CarbonDiox | 0 | 0.28 | 0.05 | 0.1 | 0.2809 | 0.058 | 811 | 0.327 | 0.031 | 0.296 |  |  |  | 273 | 0.2871819 | 2.674806 | 1055
75 |  | CarbonDiox | 0 | 0.28 | 0.05 | 0.1 | 0.2809 | 0.058 | 811 | 0.327 | 0.031 | 0.296 |  |  |  | 273 | 0.3641853 | 2.943241 | 1055
76 |  | CarbonDiox | 0 | 0.28 | 0.05 | 0.1 | 0.2809 | 0.058 | 811 | 0.327 | 0.031 | 0.296 |  |  |  | 273 | 0.5011068 | 3.369386 | 1055
77 |  | CarbonDiox | 0 | 0.28 | 0.05 | 0.1 | 0.2809 | 0.058 | 811 | 0.327 | 0.031 | 0.296 |  |  |  | 273 | 0.6095307 | 3.653257 | 1055
78 |  | CarbonDiox | 0 | 0.28 | 0.05 | 0.1 | 0.2809 | 0.058 | 811 | 0.327 | 0.031 | 0.296 |  |  |  | 273 | 0.7408202 | 3.920975 | 1055
79 |  | CarbonDiox | 0 | 0.28 | 0.05 | 0.1 | 0.2809 | 0.058 | 811 | 0.327 | 0.031 | 0.296 |  |  |  | 273 | 0.903522 | 4.219979 | 1055
80 |  | CarbonDiox | 0 | 0.28 | 0.05 | 0.1 | 0.2809 | 0.058 | 811 | 0.327 | 0.031 | 0.296 |  |  |  | 273 | 1.014877 | 4.361159 | 1055
81 |  | CarbonDiox | 0 | 0.28 | 0.05 | 0.1 | 0.2809 | 0.058 | 811 | 0.327 | 0.031 | 0.296 |  |  |  | 273 | 1.163343 | 4.56525 | 1055
82 | 300-3-KOH | CarbonDiox | 0 | 0.28 | 0.05 | 0.1 | 0.2809 | 0.058 | 778 | 0.314 | 0.027 | 0.287 |  |  |  | 298 | 0.03459836 | 0.4376531 | 1056
83 |  | CarbonDiox | 0 | 0.28 | 0.05 | 0.1 | 0.2809 | 0.058 | 778 | 0.314 | 0.027 | 0.287 |  |  |  | 298 | 0.1264215 | 0.9900852 | 1056
84 |  | CarbonDiox | 0 | 0.28 | 0.05 | 0.1 | 0.2809 | 0.058 | 778 | 0.314 | 0.027 | 0.287 |  |  |  | 298 | 0.238154 | 1.415525 | 1056
85 |  | CarbonDiox | 0 | 0.28 | 0.05 | 0.1 | 0.2809 | 0.058 | 778 | 0.314 | 0.027 | 0.287 |  |  |  | 298 | 0.4099354 | 1.909552 | 1056
86 |  | CarbonDiox | 0 | 0.28 | 0.05 | 0.1 | 0.2809 | 0.058 | 778 | 0.314 | 0.027 | 0.287 |  |  |  | 298 | 0.578761 | 2.265279 | 1056
87 |  | CarbonDiox | 0 | 0.28 | 0.05 | 0.1 | 0.2809 | 0.058 | 778 | 0.314 | 0.027 | 0.287 |  |  |  | 298 | 0.807619 | 2.666539 | 1056
88 |  | CarbonDiox | 0 | 0.28 | 0.05 | 0.1 | 0.2809 | 0.058 | 778 | 0.314 | 0.027 | 0.287 |  |  |  | 298 | 0.9763457 | 2.883938 | 1056
89 |  | CarbonDiox | 0 | 0.28 | 0.05 | 0.1 | 0.2809 | 0.058 | 778 | 0.314 | 0.027 | 0.287 |  |  |  | 298 | 1.090738 | 3.032695 | 1056
90 |  | CarbonDiox | 0 | 0.28 | 0.05 | 0.1 | 0.2809 | 0.058 | 778 | 0.314 | 0.027 | 0.287 |  |  |  | 298 | 1.18224 | 3.135562 | 1056
91 | 300-4-KOH | CarbonDiox | 0 | 0.28 | 0.05 | 0.1 | 0.2809 | 0.058 | 667 | 0.289 | 0.036 | 0.253 |  |  |  | 298 | 0.04303799 | 0.253134 | 1057
92 |  | CarbonDiox | 0 | 0.28 | 0.05 | 0.1 | 0.2809 | 0.058 | 667 | 0.289 | 0.036 | 0.253 |  |  |  | 298 | 0.08037821 | 0.5294323 | 1057
93 |  | CarbonDiox | 0 | 0.28 | 0.05 | 0.1 | 0.2809 | 0.058 | 667 | 0.289 | 0.036 | 0.253 |  |  |  | 298 | 0.1491385 | 0.7939015 | 1057
94 |  | CarbonDiox | 0 | 0.28 | 0.05 | 0.1 | 0.2809 | 0.058 | 667 | 0.289 | 0.036 | 0.253 |  |  |  | 298 | 0.2494178 | 1.184869 | 1057
95 |  | CarbonDiox | 0 | 0.28 | 0.05 | 0.1 | 0.2809 | 0.058 | 667 | 0.289 | 0.036 | 0.253 |  |  |  | 298 | 0.3582026 | 1.483536 | 1057
96 |  | CarbonDiox | 0 | 0.28 | 0.05 | 0.1 | 0.2809 | 0.058 | 667 | 0.289 | 0.036 | 0.253 |  |  |  | 298 | 0.5070118 | 1.8164 | 1057
97 |  | CarbonDiox | 0 | 0.28 | 0.05 | 0.1 | 0.2809 | 0.058 | 667 | 0.289 | 0.036 | 0.253 |  |  |  | 298 | 0.6672412 | 2.137628 | 1057
98 |  | CarbonDiox | 0 | 0.28 | 0.05 | 0.1 | 0.2809 | 0.058 | 667 | 0.289 | 0.036 | 0.253 |  |  |  | 298 | 0.8188499 | 2.389774 | 1057
99 |  | CarbonDiox | 0 | 0.28 | 0.05 | 0.1 | 0.2809 | 0.058 | 667 | 0.289 | 0.036 | 0.253 |  |  |  | 298 | 0.944695 | 2.573003 | 1057
100 |  | CarbonDiox | 0 | 0.28 | 0.05 | 0.1 | 0.2809 | 0.058 | 667 | 0.289 | 0.036 | 0.253 |  |  |  | 298 | 1.093414 | 2.779067 | 1057
101 |  | CarbonDiox | 0 | 0.28 | 0.05 | 0.1 | 0.2809 | 0.058 | 667 | 0.289 | 0.036 | 0.253 |  |  |  | 298 | 1.19352 | 2.927961 | 1057
102 | 300-5KOH | CarbonDiox | 0 | 0.28 | 0.05 | 0.1 | 0.2809 | 0.058 | 902 | 0.356 | 0.027 | 0.329 |  |  |  | 298 | 0.0231287 | 0.3801264 | 1058
103 |  | CarbonDiox | 0 | 0.28 | 0.05 | 0.1 | 0.2809 | 0.058 | 902 | 0.356 | 0.027 | 0.329 |  |  |  | 298 | 0.086323 | 0.8521418 | 1058
104 |  | CarbonDiox | 0 | 0.28 | 0.05 | 0.1 | 0.2809 | 0.058 | 902 | 0.356 | 0.027 | 0.329 |  |  |  | 298 | 0.1751902 | 1.266274 | 1058
105 |  | CarbonDiox | 0 | 0.28 | 0.05 | 0.1 | 0.2809 | 0.058 | 902 | 0.356 | 0.027 | 0.329 |  |  |  | 298 | 0.2611674 | 1.634324 | 1058
106 |  | CarbonDiox | 0 | 0.28 | 0.05 | 0.1 | 0.2809 | 0.058 | 902 | 0.356 | 0.027 | 0.329 |  |  |  | 298 | 0.3928833 | 2.036517 | 1058
107 |  | CarbonDiox | 0 | 0.28 | 0.05 | 0.1 | 0.2809 | 0.058 | 902 | 0.356 | 0.027 | 0.329 |  |  |  | 298 | 0.5274151 | 2.381046 | 1058
108 |  | CarbonDiox | 0 | 0.28 | 0.05 | 0.1 | 0.2809 | 0.058 | 902 | 0.356 | 0.027 | 0.329 |  |  |  | 298 | 0.6905181 | 2.7253 | 1058
109 |  | CarbonDiox | 0 | 0.28 | 0.05 | 0.1 | 0.2809 | 0.058 | 902 | 0.356 | 0.027 | 0.329 |  |  |  | 298 | 0.8278329 | 2.966056 | 1058
110 |  | CarbonDiox | 0 | 0.28 | 0.05 | 0.1 | 0.2809 | 0.058 | 902 | 0.356 | 0.027 | 0.329 |  |  |  | 298 | 0.9422249 | 3.114813 | 1058
111 |  | CarbonDiox | 0 | 0.28 | 0.05 | 0.1 | 0.2809 | 0.058 | 902 | 0.356 | 0.027 | 0.329 |  |  |  | 298 | 1.062356 | 3.298097 | 1058
112 |  | CarbonDiox | 0 | 0.28 | 0.05 | 0.1 | 0.2809 | 0.058 | 902 | 0.356 | 0.027 | 0.329 |  |  |  | 298 | 1.182462 | 3.446799 | 1058
113 | 300-6-KOH | CarbonDiox | 0 | 0.28 | 0.05 | 0.1 | 0.2809 | 0.058 | 959 | 0.377 | 0.028 | 0.349 |  |  |  | 298 | 0.01165081 | 0.3110724 | 1059
114 |  | CarbonDiox | 0 | 0.28 | 0.05 | 0.1 | 0.2809 | 0.058 | 959 | 0.377 | 0.028 | 0.349 |  |  |  | 298 | 0.05766119 | 0.725616 | 1059
115 |  | CarbonDiox | 0 | 0.28 | 0.05 | 0.1 | 0.2809 | 0.058 | 959 | 0.377 | 0.028 | 0.349 |  |  |  | 298 | 0.1236714 | 1.139967 | 1059
116 |  | CarbonDiox | 0 | 0.28 | 0.05 | 0.1 | 0.2809 | 0.058 | 959 | 0.377 | 0.028 | 0.349 |  |  |  | 298 | 0.2096569 | 1.519545 | 1059
117 |  | CarbonDiox | 0 | 0.28 | 0.05 | 0.1 | 0.2809 | 0.058 | 959 | 0.377 | 0.028 | 0.349 |  |  |  | 298 | 0.2956011 | 1.841486 | 1059
118 |  | CarbonDiox | 0 | 0.28 | 0.05 | 0.1 | 0.2809 | 0.058 | 959 | 0.377 | 0.028 | 0.349 |  |  |  | 298 | 0.3815206 | 2.128845 | 1059
119 |  | CarbonDiox | 0 | 0.28 | 0.05 | 0.1 | 0.2809 | 0.058 | 959 | 0.377 | 0.028 | 0.349 |  |  |  | 298 | 0.5103053 | 2.42732 | 1059
120 |  | CarbonDiox | 0 | 0.28 | 0.05 | 0.1 | 0.2809 | 0.058 | 959 | 0.377 | 0.028 | 0.349 |  |  |  | 298 | 0.6419635 | 2.748822 | 1059
121 |  | CarbonDiox | 0 | 0.28 | 0.05 | 0.1 | 0.2809 | 0.058 | 959 | 0.377 | 0.028 | 0.349 |  |  |  | 298 | 0.753556 | 2.978297 | 1059
122 |  | CarbonDiox | 0 | 0.28 | 0.05 | 0.1 | 0.2809 | 0.058 | 959 | 0.377 | 0.028 | 0.349 |  |  |  | 298 | 0.8651155 | 3.161663 | 1059
123 |  | CarbonDiox | 0 | 0.28 | 0.05 | 0.1 | 0.2809 | 0.058 | 959 | 0.377 | 0.028 | 0.349 |  |  |  | 298 | 0.9738097 | 3.33353 | 1059
124 |  | CarbonDiox | 0 | 0.28 | 0.05 | 0.1 | 0.2809 | 0.058 | 959 | 0.377 | 0.028 | 0.349 |  |  |  | 298 | 1.088218 | 3.505342 | 1059
125 |  | CarbonDiox | 0 | 0.28 | 0.05 | 0.1 | 0.2809 | 0.058 | 959 | 0.377 | 0.028 | 0.349 |  |  |  | 298 | 1.185451 | 3.631209 | 1059
126 | 400-2-KOH | CarbonDiox | 0 | 0.28 | 0.05 | 0.1 | 0.2809 | 0.058 | 608 | 0.259 | 0.028 | 0.227 |  |  |  | 298 | 0.03735668 | 0.2992981 | 1060
127 |  | CarbonDiox | 0 | 0.28 | 0.05 | 0.1 | 0.2809 | 0.058 | 608 | 0.259 | 0.028 | 0.227 |  |  |  | 298 | 0.1090647 | 0.6905401 | 1060
128 |  | CarbonDiox | 0 | 0.28 | 0.05 | 0.1 | 0.2809 | 0.058 | 608 | 0.259 | 0.028 | 0.227 |  |  |  | 298 | 0.1921271 | 0.9779266 | 1060
129 |  | CarbonDiox | 0 | 0.28 | 0.05 | 0.1 | 0.2809 | 0.058 | 608 | 0.259 | 0.028 | 0.227 |  |  |  | 298 | 0.2923158 | 1.242094 | 1060
130 |  | CarbonDiox | 0 | 0.28 | 0.05 | 0.1 | 0.2809 | 0.058 | 608 | 0.259 | 0.028 | 0.227 |  |  |  | 298 | 0.4125044 | 1.506069 | 1060
131 |  | CarbonDiox | 0 | 0.28 | 0.05 | 0.1 | 0.2809 | 0.058 | 608 | 0.259 | 0.028 | 0.227 |  |  |  | 298 | 0.5326435 | 1.70088 | 1060
132 |  | CarbonDiox | 0 | 0.28 | 0.05 | 0.1 | 0.2809 | 0.058 | 608 | 0.259 | 0.028 | 0.227 |  |  |  | 298 | 0.6956807 | 1.952916 | 1060
133 |  | CarbonDiox | 0 | 0.28 | 0.05 | 0.1 | 0.2809 | 0.058 | 608 | 0.259 | 0.028 | 0.227 |  |  |  | 298 | 0.8358197 | 2.147536 | 1060
134 |  | CarbonDiox | 0 | 0.28 | 0.05 | 0.1 | 0.2809 | 0.058 | 608 | 0.259 | 0.028 | 0.227 |  |  |  | 298 | 0.9501952 | 2.273238 | 1060
135 |  | CarbonDiox | 0 | 0.28 | 0.05 | 0.1 | 0.2809 | 0.058 | 608 | 0.259 | 0.028 | 0.227 |  |  |  | 298 | 1.04742 | 2.387578 | 1060
136 |  | CarbonDiox | 0 | 0.28 | 0.05 | 0.1 | 0.2809 | 0.058 | 608 | 0.259 | 0.028 | 0.227 |  |  |  | 298 | 1.190358 | 2.501479 | 1060
137 | 400-3-KOH | CarbonDiox | 0 | 0.28 | 0.05 | 0.1 | 0.2809 | 0.058 | 1000 | 0.394 | 0.029 | 0.365 |  |  |  | 298 | 0.03750489 | 0.5067894 | 1061
138 |  | CarbonDiox | 0 | 0.28 | 0.05 | 0.1 | 0.2809 | 0.058 | 1000 | 0.394 | 0.029 | 0.365 |  |  |  | 298 | 0.1064299 | 1.001805 | 1061
139 |  | CarbonDiox | 0 | 0.28 | 0.05 | 0.1 | 0.2809 | 0.058 | 1000 | 0.394 | 0.029 | 0.365 |  |  |  | 298 | 0.1580475 | 1.266438 | 1061
140 |  | CarbonDiox | 0 | 0.28 | 0.05 | 0.1 | 0.2809 | 0.058 | 1000 | 0.394 | 0.029 | 0.365 |  |  |  | 298 | 0.2268161 | 1.542435 | 1061
141 |  | CarbonDiox | 0 | 0.28 | 0.05 | 0.1 | 0.2809 | 0.058 | 1000 | 0.394 | 0.029 | 0.365 |  |  |  | 298 | 0.3413562 | 1.898683 | 1061
142 |  | CarbonDiox | 0 | 0.28 | 0.05 | 0.1 | 0.2809 | 0.058 | 1000 | 0.394 | 0.029 | 0.365 |  |  |  | 298 | 0.4959455 | 2.323711 | 1061
143 |  | CarbonDiox | 0 | 0.28 | 0.05 | 0.1 | 0.2809 | 0.058 | 1000 | 0.394 | 0.029 | 0.365 |  |  |  | 298 | 0.6190159 | 2.622241 | 1061
144 |  | CarbonDiox | 0 | 0.28 | 0.05 | 0.1 | 0.2809 | 0.058 | 1000 | 0.394 | 0.029 | 0.365 |  |  |  | 298 | 0.7592043 | 2.886024 | 1061
145 |  | CarbonDiox | 0 | 0.28 | 0.05 | 0.1 | 0.2809 | 0.058 | 1000 | 0.394 | 0.029 | 0.365 |  |  |  | 298 | 0.8764864 | 3.080863 | 1061
146 |  | CarbonDiox | 0 | 0.28 | 0.05 | 0.1 | 0.2809 | 0.058 | 1000 | 0.394 | 0.029 | 0.365 |  |  |  | 298 | 1.00234 | 3.275619 | 1061
147 |  | CarbonDiox | 0 | 0.28 | 0.05 | 0.1 | 0.2809 | 0.058 | 1000 | 0.394 | 0.029 | 0.365 |  |  |  | 298 | 1.093858 | 3.401541 | 1061
148 |  | CarbonDiox | 0 | 0.28 | 0.05 | 0.1 | 0.2809 | 0.058 | 1000 | 0.394 | 0.029 | 0.365 |  |  |  | 298 | 1.188234 | 3.527436 | 1061
149 | 400-4-KOH | CarbonDiox | 0 | 0.28 | 0.05 | 0.1 | 0.2809 | 0.058 | 811 | 0.327 | 0.031 | 0.296 |  |  |  | 298 | 0.01732388 | 0.253381 | 1062
150 |  | CarbonDiox | 0 | 0.28 | 0.05 | 0.1 | 0.2809 | 0.058 | 811 | 0.327 | 0.031 | 0.296 |  |  |  | 298 | 0.06615023 | 0.6102607 | 1062
151 |  | CarbonDiox | 0 | 0.28 | 0.05 | 0.1 | 0.2809 | 0.058 | 811 | 0.327 | 0.031 | 0.296 |  |  |  | 298 | 0.1263804 | 0.9324487 | 1062
152 |  | CarbonDiox | 0 | 0.28 | 0.05 | 0.1 | 0.2809 | 0.058 | 811 | 0.327 | 0.031 | 0.296 |  |  |  | 298 | 0.183704 | 1.1855 | 1062
153 |  | CarbonDiox | 0 | 0.28 | 0.05 | 0.1 | 0.2809 | 0.058 | 811 | 0.327 | 0.031 | 0.296 |  |  |  | 298 | 0.2839585 | 1.541886 | 1062
154 |  | CarbonDiox | 0 | 0.28 | 0.05 | 0.1 | 0.2809 | 0.058 | 811 | 0.327 | 0.031 | 0.296 |  |  |  | 298 | 0.3813148 | 1.840663 | 1062
155 |  | CarbonDiox | 0 | 0.28 | 0.05 | 0.1 | 0.2809 | 0.058 | 811 | 0.327 | 0.031 | 0.296 |  |  |  | 298 | 0.5129565 | 2.13911 | 1062
156 |  | CarbonDiox | 0 | 0.28 | 0.05 | 0.1 | 0.2809 | 0.058 | 811 | 0.327 | 0.031 | 0.296 |  |  |  | 298 | 0.6416835 | 2.356893 | 1062
157 |  | CarbonDiox | 0 | 0.28 | 0.05 | 0.1 | 0.2809 | 0.058 | 811 | 0.327 | 0.031 | 0.296 |  |  |  | 298 | 0.7847208 | 2.609122 | 1062
158 |  | CarbonDiox | 0 | 0.28 | 0.05 | 0.1 | 0.2809 | 0.058 | 811 | 0.327 | 0.031 | 0.296 |  |  |  | 298 | 0.9077171 | 2.803906 | 1062
159 |  | CarbonDiox | 0 | 0.28 | 0.05 | 0.1 | 0.2809 | 0.058 | 811 | 0.327 | 0.031 | 0.296 |  |  |  | 298 | 1.022117 | 2.96419 | 1062
160 |  | CarbonDiox | 0 | 0.28 | 0.05 | 0.1 | 0.2809 | 0.058 | 811 | 0.327 | 0.031 | 0.296 |  |  |  | 298 | 1.145081 | 3.112865 | 1062
161 | 300-3-K2CO3 | CarbonDiox | 0 | 0.28 | 0.05 | 0.1 | 0.2809 | 0.058 | 947 | 0.389 | 0.043 | 0.346 |  |  |  | 273 | 0.02583732 | 0.4623188 | 1063
162 |  | CarbonDiox | 0 | 0.28 | 0.05 | 0.1 | 0.2809 | 0.058 | 947 | 0.389 | 0.043 | 0.346 |  |  |  | 273 | 0.1090909 | 1.307246 | 1063
163 |  | CarbonDiox | 0 | 0.28 | 0.05 | 0.1 | 0.2809 | 0.058 | 947 | 0.389 | 0.043 | 0.346 |  |  |  | 273 | 0.2296651 | 2.056522 | 1063
164 |  | CarbonDiox | 0 | 0.28 | 0.05 | 0.1 | 0.2809 | 0.058 | 947 | 0.389 | 0.043 | 0.346 |  |  |  | 273 | 0.35311 | 2.534783 | 1063
165 |  | CarbonDiox | 0 | 0.28 | 0.05 | 0.1 | 0.2809 | 0.058 | 947 | 0.389 | 0.043 | 0.346 |  |  |  | 273 | 0.4736842 | 2.949275 | 1063
166 |  | CarbonDiox | 0 | 0.28 | 0.05 | 0.1 | 0.2809 | 0.058 | 947 | 0.389 | 0.043 | 0.346 |  |  |  | 273 | 0.5913876 | 3.268116 | 1063
167 |  | CarbonDiox | 0 | 0.28 | 0.05 | 0.1 | 0.2809 | 0.058 | 947 | 0.389 | 0.043 | 0.346 |  |  |  | 273 | 0.7492823 | 3.586957 | 1063
168 |  | CarbonDiox | 0 | 0.28 | 0.05 | 0.1 | 0.2809 | 0.058 | 947 | 0.389 | 0.043 | 0.346 |  |  |  | 273 | 0.8985646 | 3.873913 | 1063
169 |  | CarbonDiox | 0 | 0.28 | 0.05 | 0.1 | 0.2809 | 0.058 | 947 | 0.389 | 0.043 | 0.346 |  |  |  | 273 | 1.02488 | 4.128986 | 1063
170 |  | CarbonDiox | 0 | 0.28 | 0.05 | 0.1 | 0.2809 | 0.058 | 947 | 0.389 | 0.043 | 0.346 |  |  |  | 273 | 1.168421 | 4.304348 | 1063
171 | 300-4-K2CO3 | CarbonDiox | 0 | 0.28 | 0.05 | 0.1 | 0.2809 | 0.058 | 789 | 0.334 | 0.04 | 0.294 |  |  |  | 273 | 0.03444976 | 0.7652174 | 1064
172 |  | CarbonDiox | 0 | 0.28 | 0.05 | 0.1 | 0.2809 | 0.058 | 789 | 0.334 | 0.04 | 0.294 |  |  |  | 273 | 0.1205742 | 1.514493 | 1064
173 |  | CarbonDiox | 0 | 0.28 | 0.05 | 0.1 | 0.2809 | 0.058 | 789 | 0.334 | 0.04 | 0.294 |  |  |  | 273 | 0.2095694 | 2.12029 | 1064
174 |  | CarbonDiox | 0 | 0.28 | 0.05 | 0.1 | 0.2809 | 0.058 | 789 | 0.334 | 0.04 | 0.294 |  |  |  | 273 | 0.3129187 | 2.550725 | 1064
175 |  | CarbonDiox | 0 | 0.28 | 0.05 | 0.1 | 0.2809 | 0.058 | 789 | 0.334 | 0.04 | 0.294 |  |  |  | 273 | 0.462201 | 3.06087 | 1064
176 |  | CarbonDiox | 0 | 0.28 | 0.05 | 0.1 | 0.2809 | 0.058 | 789 | 0.334 | 0.04 | 0.294 |  |  |  | 273 | 0.6200957 | 3.475362 | 1064
177 |  | CarbonDiox | 0 | 0.28 | 0.05 | 0.1 | 0.2809 | 0.058 | 789 | 0.334 | 0.04 | 0.294 |  |  |  | 273 | 0.7521531 | 3.778261 | 1064
178 |  | CarbonDiox | 0 | 0.28 | 0.05 | 0.1 | 0.2809 | 0.058 | 789 | 0.334 | 0.04 | 0.294 |  |  |  | 273 | 0.8985646 | 4.049275 | 1064
179 |  | CarbonDiox | 0 | 0.28 | 0.05 | 0.1 | 0.2809 | 0.058 | 789 | 0.334 | 0.04 | 0.294 |  |  |  | 273 | 1.036364 | 4.256522 | 1064
180 |  | CarbonDiox | 0 | 0.28 | 0.05 | 0.1 | 0.2809 | 0.058 | 789 | 0.334 | 0.04 | 0.294 |  |  |  | 273 | 1.177033 | 4.431884 | 1064
181 | 300-5-K2CO3 | CarbonDiox | 0 | 0.28 | 0.05 | 0.1 | 0.2809 | 0.058 | 844 | 0.357 | 0.045 | 0.312 |  |  |  | 273 | 0.01722488 | 0.3826087 | 1065
182 |  | CarbonDiox | 0 | 0.28 | 0.05 | 0.1 | 0.2809 | 0.058 | 844 | 0.357 | 0.045 | 0.312 |  |  |  | 273 | 0.07751196 | 1.147826 | 1065
183 |  | CarbonDiox | 0 | 0.28 | 0.05 | 0.1 | 0.2809 | 0.058 | 844 | 0.357 | 0.045 | 0.312 |  |  |  | 273 | 0.1550239 | 1.737681 | 1065
184 |  | CarbonDiox | 0 | 0.28 | 0.05 | 0.1 | 0.2809 | 0.058 | 844 | 0.357 | 0.045 | 0.312 |  |  |  | 273 | 0.2842105 | 2.343478 | 1065
185 |  | CarbonDiox | 0 | 0.28 | 0.05 | 0.1 | 0.2809 | 0.058 | 844 | 0.357 | 0.045 | 0.312 |  |  |  | 273 | 0.3933014 | 2.742029 | 1065
186 |  | CarbonDiox | 0 | 0.28 | 0.05 | 0.1 | 0.2809 | 0.058 | 844 | 0.357 | 0.045 | 0.312 |  |  |  | 273 | 0.522488 | 3.156522 | 1065
187 |  | CarbonDiox | 0 | 0.28 | 0.05 | 0.1 | 0.2809 | 0.058 | 844 | 0.357 | 0.045 | 0.312 |  |  |  | 273 | 0.6688995 | 3.523188 | 1065
188 |  | CarbonDiox | 0 | 0.28 | 0.05 | 0.1 | 0.2809 | 0.058 | 844 | 0.357 | 0.045 | 0.312 |  |  |  | 273 | 0.8210526 | 3.842029 | 1065
189 |  | CarbonDiox | 0 | 0.28 | 0.05 | 0.1 | 0.2809 | 0.058 | 844 | 0.357 | 0.045 | 0.312 |  |  |  | 273 | 0.9617225 | 4.128986 | 1065
190 |  | CarbonDiox | 0 | 0.28 | 0.05 | 0.1 | 0.2809 | 0.058 | 844 | 0.357 | 0.045 | 0.312 |  |  |  | 273 | 1.1311 | 4.4 | 1065
191 | 300-6-K2CO3 | CarbonDiox | 0 | 0.28 | 0.05 | 0.1 | 0.2809 | 0.058 | 842 | 0.351 | 0.041 | 0.31 |  |  |  | 273 | 0.01722488 | 0.6217391 | 1066
192 |  | CarbonDiox | 0 | 0.28 | 0.05 | 0.1 | 0.2809 | 0.058 | 842 | 0.351 | 0.041 | 0.31 |  |  |  | 273 | 0.06028708 | 1.195652 | 1066
193 |  | CarbonDiox | 0 | 0.28 | 0.05 | 0.1 | 0.2809 | 0.058 | 842 | 0.351 | 0.041 | 0.31 |  |  |  | 273 | 0.1119617 | 1.673913 | 1066
194 |  | CarbonDiox | 0 | 0.28 | 0.05 | 0.1 | 0.2809 | 0.058 | 842 | 0.351 | 0.041 | 0.31 |  |  |  | 273 | 0.1751196 | 2.104348 | 1066
195 |  | CarbonDiox | 0 | 0.28 | 0.05 | 0.1 | 0.2809 | 0.058 | 842 | 0.351 | 0.041 | 0.31 |  |  |  | 273 | 0.2583732 | 2.534783 | 1066
196 |  | CarbonDiox | 0 | 0.28 | 0.05 | 0.1 | 0.2809 | 0.058 | 842 | 0.351 | 0.041 | 0.31 |  |  |  | 273 | 0.3875598 | 3.013043 | 1066
197 |  | CarbonDiox | 0 | 0.28 | 0.05 | 0.1 | 0.2809 | 0.058 | 842 | 0.351 | 0.041 | 0.31 |  |  |  | 273 | 0.522488 | 3.395652 | 1066
198 |  | CarbonDiox | 0 | 0.28 | 0.05 | 0.1 | 0.2809 | 0.058 | 842 | 0.351 | 0.041 | 0.31 |  |  |  | 273 | 0.6717703 | 3.762319 | 1066
199 |  | CarbonDiox | 0 | 0.28 | 0.05 | 0.1 | 0.2809 | 0.058 | 842 | 0.351 | 0.041 | 0.31 |  |  |  | 273 | 0.8038278 | 4.033333 | 1066
200 |  | CarbonDiox | 0 | 0.28 | 0.05 | 0.1 | 0.2809 | 0.058 | 842 | 0.351 | 0.041 | 0.31 |  |  |  | 273 | 0.9272727 | 4.24058 | 1066
201 |  | CarbonDiox | 0 | 0.28 | 0.05 | 0.1 | 0.2809 | 0.058 | 842 | 0.351 | 0.041 | 0.31 |  |  |  | 273 | 1.079426 | 4.463768 | 1066
202 |  | CarbonDiox | 0 | 0.28 | 0.05 | 0.1 | 0.2809 | 0.058 | 842 | 0.351 | 0.041 | 0.31 |  |  |  | 273 | 1.171292 | 4.575362 | 1066
203 | 400-2-K2CO3 | CarbonDiox | 0 | 0.28 | 0.05 | 0.1 | 0.2809 | 0.058 | 728 | 0.312 | 0.037 | 0.275 |  |  |  | 273 | 0.03157895 | 0.4623188 | 1067
204 |  | CarbonDiox | 0 | 0.28 | 0.05 | 0.1 | 0.2809 | 0.058 | 728 | 0.312 | 0.037 | 0.275 |  |  |  | 273 | 0.09473684 | 1.004348 | 1067
205 |  | CarbonDiox | 0 | 0.28 | 0.05 | 0.1 | 0.2809 | 0.058 | 728 | 0.312 | 0.037 | 0.275 |  |  |  | 273 | 0.1521531 | 1.450725 | 1067
206 |  | CarbonDiox | 0 | 0.28 | 0.05 | 0.1 | 0.2809 | 0.058 | 728 | 0.312 | 0.037 | 0.275 |  |  |  | 273 | 0.2411483 | 1.881159 | 1067
207 |  | CarbonDiox | 0 | 0.28 | 0.05 | 0.1 | 0.2809 | 0.058 | 728 | 0.312 | 0.037 | 0.275 |  |  |  | 273 | 0.3444976 | 2.327536 | 1067
208 |  | CarbonDiox | 0 | 0.28 | 0.05 | 0.1 | 0.2809 | 0.058 | 728 | 0.312 | 0.037 | 0.275 |  |  |  | 273 | 0.4937799 | 2.789855 | 1067
209 |  | CarbonDiox | 0 | 0.28 | 0.05 | 0.1 | 0.2809 | 0.058 | 728 | 0.312 | 0.037 | 0.275 |  |  |  | 273 | 0.6258373 | 3.14058 | 1067
210 |  | CarbonDiox | 0 | 0.28 | 0.05 | 0.1 | 0.2809 | 0.058 | 728 | 0.312 | 0.037 | 0.275 |  |  |  | 273 | 0.7521531 | 3.475362 | 1067
211 |  | CarbonDiox | 0 | 0.28 | 0.05 | 0.1 | 0.2809 | 0.058 | 728 | 0.312 | 0.037 | 0.275 |  |  |  | 273 | 0.9703349 | 3.873913 | 1067
212 |  | CarbonDiox | 0 | 0.28 | 0.05 | 0.1 | 0.2809 | 0.058 | 728 | 0.312 | 0.037 | 0.275 |  |  |  | 273 | 1.108134 | 4.176812 | 1067
213 |  | CarbonDiox | 0 | 0.28 | 0.05 | 0.1 | 0.2809 | 0.058 | 728 | 0.312 | 0.037 | 0.275 |  |  |  | 273 | 1.148325 | 4.24058 | 1067
214 | 400-3-K2CO3 | CarbonDiox | 0 | 0.28 | 0.05 | 0.1 | 0.2809 | 0.058 | 827 | 0.351 | 0.048 | 0.303 |  |  |  | 273 | 0.05167464 | 0.7492754 | 1068
215 |  | CarbonDiox | 0 | 0.28 | 0.05 | 0.1 | 0.2809 | 0.058 | 827 | 0.351 | 0.048 | 0.303 |  |  |  | 273 | 0.1263158 | 1.323188 | 1068
216 |  | CarbonDiox | 0 | 0.28 | 0.05 | 0.1 | 0.2809 | 0.058 | 827 | 0.351 | 0.048 | 0.303 |  |  |  | 273 | 0.1751196 | 1.721739 | 1068
217 |  | CarbonDiox | 0 | 0.28 | 0.05 | 0.1 | 0.2809 | 0.058 | 827 | 0.351 | 0.048 | 0.303 |  |  |  | 273 | 0.2555024 | 2.104348 | 1068
218 |  | CarbonDiox | 0 | 0.28 | 0.05 | 0.1 | 0.2809 | 0.058 | 827 | 0.351 | 0.048 | 0.303 |  |  |  | 273 | 0.3100478 | 2.311594 | 1068
219 |  | CarbonDiox | 0 | 0.28 | 0.05 | 0.1 | 0.2809 | 0.058 | 827 | 0.351 | 0.048 | 0.303 |  |  |  | 273 | 0.4277512 | 2.726087 | 1068
220 |  | CarbonDiox | 0 | 0.28 | 0.05 | 0.1 | 0.2809 | 0.058 | 827 | 0.351 | 0.048 | 0.303 |  |  |  | 273 | 0.5167464 | 2.965217 | 1068
221 |  | CarbonDiox | 0 | 0.28 | 0.05 | 0.1 | 0.2809 | 0.058 | 827 | 0.351 | 0.048 | 0.303 |  |  |  | 273 | 0.6574163 | 3.315942 | 1068
222 |  | CarbonDiox | 0 | 0.28 | 0.05 | 0.1 | 0.2809 | 0.058 | 827 | 0.351 | 0.048 | 0.303 |  |  |  | 273 | 0.7866029 | 3.602899 | 1068
223 |  | CarbonDiox | 0 | 0.28 | 0.05 | 0.1 | 0.2809 | 0.058 | 827 | 0.351 | 0.048 | 0.303 |  |  |  | 273 | 0.892823 | 3.778261 | 1068
224 |  | CarbonDiox | 0 | 0.28 | 0.05 | 0.1 | 0.2809 | 0.058 | 827 | 0.351 | 0.048 | 0.303 |  |  |  | 273 | 1.02201 | 4.017391 | 1068
225 |  | CarbonDiox | 0 | 0.28 | 0.05 | 0.1 | 0.2809 | 0.058 | 827 | 0.351 | 0.048 | 0.303 |  |  |  | 273 | 1.168421 | 4.176812 | 1068
226 | 400-4-K2CO3 | CarbonDiox | 0 | 0.28 | 0.05 | 0.1 | 0.2809 | 0.058 | 974 | 0.401 | 0.047 | 0.354 |  |  |  | 273 | 0.04019139 | 0.6695652 | 1069
227 |  | CarbonDiox | 0 | 0.28 | 0.05 | 0.1 | 0.2809 | 0.058 | 974 | 0.401 | 0.047 | 0.354 |  |  |  | 273 | 0.08038278 | 1.084058 | 1069
228 |  | CarbonDiox | 0 | 0.28 | 0.05 | 0.1 | 0.2809 | 0.058 | 974 | 0.401 | 0.047 | 0.354 |  |  |  | 273 | 0.1406699 | 1.626087 | 1069
229 |  | CarbonDiox | 0 | 0.28 | 0.05 | 0.1 | 0.2809 | 0.058 | 974 | 0.401 | 0.047 | 0.354 |  |  |  | 273 | 0.2066986 | 2.008696 | 1069
230 |  | CarbonDiox | 0 | 0.28 | 0.05 | 0.1 | 0.2809 | 0.058 | 974 | 0.401 | 0.047 | 0.354 |  |  |  | 273 | 0.3014354 | 2.471014 | 1069
231 |  | CarbonDiox | 0 | 0.28 | 0.05 | 0.1 | 0.2809 | 0.058 | 974 | 0.401 | 0.047 | 0.354 |  |  |  | 273 | 0.3990431 | 2.885507 | 1069
232 |  | CarbonDiox | 0 | 0.28 | 0.05 | 0.1 | 0.2809 | 0.058 | 974 | 0.401 | 0.047 | 0.354 |  |  |  | 273 | 0.5282297 | 3.284058 | 1069
233 |  | CarbonDiox | 0 | 0.28 | 0.05 | 0.1 | 0.2809 | 0.058 | 974 | 0.401 | 0.047 | 0.354 |  |  |  | 273 | 0.723445 | 3.842029 | 1069
234 |  | CarbonDiox | 0 | 0.28 | 0.05 | 0.1 | 0.2809 | 0.058 | 974 | 0.401 | 0.047 | 0.354 |  |  |  | 273 | 0.8555024 | 4.16087 | 1069
235 |  | CarbonDiox | 0 | 0.28 | 0.05 | 0.1 | 0.2809 | 0.058 | 974 | 0.401 | 0.047 | 0.354 |  |  |  | 273 | 1.013397 | 4.47971 | 1069
236 |  | CarbonDiox | 0 | 0.28 | 0.05 | 0.1 | 0.2809 | 0.058 | 974 | 0.401 | 0.047 | 0.354 |  |  |  | 273 | 1.096651 | 4.655072 | 1069
237 |  | CarbonDiox | 0 | 0.28 | 0.05 | 0.1 | 0.2809 | 0.058 | 974 | 0.401 | 0.047 | 0.354 |  |  |  | 273 | 1.16555 | 4.782609 | 1069
238 | 300-3-K2CO3 | CarbonDiox | 0 | 0.28 | 0.05 | 0.1 | 0.2809 | 0.058 | 947 | 0.389 | 0.043 | 0.346 |  |  |  | 298 | 0.04341643 | 0.3372093 | 1070
239 |  | CarbonDiox | 0 | 0.28 | 0.05 | 0.1 | 0.2809 | 0.058 | 947 | 0.389 | 0.043 | 0.346 |  |  |  | 298 | 0.2079471 | 1.034884 | 1070
240 |  | CarbonDiox | 0 | 0.28 | 0.05 | 0.1 | 0.2809 | 0.058 | 947 | 0.389 | 0.043 | 0.346 |  |  |  | 298 | 0.3752217 | 1.546512 | 1070
241 |  | CarbonDiox | 0 | 0.28 | 0.05 | 0.1 | 0.2809 | 0.058 | 947 | 0.389 | 0.043 | 0.346 |  |  |  | 298 | 0.5625732 | 1.965116 | 1070
242 |  | CarbonDiox | 0 | 0.28 | 0.05 | 0.1 | 0.2809 | 0.058 | 947 | 0.389 | 0.043 | 0.346 |  |  |  | 298 | 0.7210641 | 2.267442 | 1070
243 |  | CarbonDiox | 0 | 0.28 | 0.05 | 0.1 | 0.2809 | 0.058 | 947 | 0.389 | 0.043 | 0.346 |  |  |  | 298 | 0.8593442 | 2.476744 | 1070
244 |  | CarbonDiox | 0 | 0.28 | 0.05 | 0.1 | 0.2809 | 0.058 | 947 | 0.389 | 0.043 | 0.346 |  |  |  | 298 | 0.9918772 | 2.697674 | 1070
245 |  | CarbonDiox | 0 | 0.28 | 0.05 | 0.1 | 0.2809 | 0.058 | 947 | 0.389 | 0.043 | 0.346 |  |  |  | 298 | 1.176217 | 2.930233 | 1070
246 | 300-4-K2CO3 | CarbonDiox | 0 | 0.28 | 0.05 | 0.1 | 0.2809 | 0.058 | 789 | 0.334 | 0.04 | 0.294 |  |  |  | 298 | 0.05788857 | 0.4534884 | 1071
247 |  | CarbonDiox | 0 | 0.28 | 0.05 | 0.1 | 0.2809 | 0.058 | 789 | 0.334 | 0.04 | 0.294 |  |  |  | 298 | 0.1676008 | 0.9534884 | 1071
248 |  | CarbonDiox | 0 | 0.28 | 0.05 | 0.1 | 0.2809 | 0.058 | 789 | 0.334 | 0.04 | 0.294 |  |  |  | 298 | 0.2686297 | 1.383721 | 1071
249 |  | CarbonDiox | 0 | 0.28 | 0.05 | 0.1 | 0.2809 | 0.058 | 789 | 0.334 | 0.04 | 0.294 |  |  |  | 298 | 0.404166 | 1.77907 | 1071
250 |  | CarbonDiox | 0 | 0.28 | 0.05 | 0.1 | 0.2809 | 0.058 | 789 | 0.334 | 0.04 | 0.294 |  |  |  | 298 | 0.5338799 | 2.081395 | 1071
251 |  | CarbonDiox | 0 | 0.28 | 0.05 | 0.1 | 0.2809 | 0.058 | 789 | 0.334 | 0.04 | 0.294 |  |  |  | 298 | 0.6866237 | 2.395349 | 1071
252 |  | CarbonDiox | 0 | 0.28 | 0.05 | 0.1 | 0.2809 | 0.058 | 789 | 0.334 | 0.04 | 0.294 |  |  |  | 298 | 0.8364564 | 2.662791 | 1071
253 |  | CarbonDiox | 0 | 0.28 | 0.05 | 0.1 | 0.2809 | 0.058 | 789 | 0.334 | 0.04 | 0.294 |  |  |  | 298 | 1.020796 | 2.895349 | 1071
254 |  | CarbonDiox | 0 | 0.28 | 0.05 | 0.1 | 0.2809 | 0.058 | 789 | 0.334 | 0.04 | 0.294 |  |  |  | 298 | 1.11873 | 3.023256 | 1071
255 |  | CarbonDiox | 0 | 0.28 | 0.05 | 0.1 | 0.2809 | 0.058 | 789 | 0.334 | 0.04 | 0.294 |  |  |  | 298 | 1.184976 | 3.104651 | 1071
256 | 300-5-K2CO3 | CarbonDiox | 0 | 0.28 | 0.05 | 0.1 | 0.2809 | 0.058 | 844 | 0.357 | 0.045 | 0.312 |  |  |  | 298 | 0.05786348 | 0.4186047 | 1072
257 |  | CarbonDiox | 0 | 0.28 | 0.05 | 0.1 | 0.2809 | 0.058 | 844 | 0.357 | 0.045 | 0.312 |  |  |  | 298 | 0.1589426 | 0.9186047 | 1072
258 |  | CarbonDiox | 0 | 0.28 | 0.05 | 0.1 | 0.2809 | 0.058 | 844 | 0.357 | 0.045 | 0.312 |  |  |  | 298 | 0.2541911 | 1.313953 | 1072
259 |  | CarbonDiox | 0 | 0.28 | 0.05 | 0.1 | 0.2809 | 0.058 | 844 | 0.357 | 0.045 | 0.312 |  |  |  | 298 | 0.3637862 | 1.651163 | 1072
260 |  | CarbonDiox | 0 | 0.28 | 0.05 | 0.1 | 0.2809 | 0.058 | 844 | 0.357 | 0.045 | 0.312 |  |  |  | 298 | 0.5108081 | 2.011628 | 1072
261 |  | CarbonDiox | 0 | 0.28 | 0.05 | 0.1 | 0.2809 | 0.058 | 844 | 0.357 | 0.045 | 0.312 |  |  |  | 298 | 0.6664296 | 2.325581 | 1072
262 |  | CarbonDiox | 0 | 0.28 | 0.05 | 0.1 | 0.2809 | 0.058 | 844 | 0.357 | 0.045 | 0.312 |  |  |  | 298 | 0.8220094 | 2.581395 | 1072
263 |  | CarbonDiox | 0 | 0.28 | 0.05 | 0.1 | 0.2809 | 0.058 | 844 | 0.357 | 0.045 | 0.312 |  |  |  | 298 | 0.9632006 | 2.837209 | 1072
264 |  | CarbonDiox | 0 | 0.28 | 0.05 | 0.1 | 0.2809 | 0.058 | 844 | 0.357 | 0.045 | 0.312 |  |  |  | 298 | 1.087067 | 3.011628 | 1072
265 |  | CarbonDiox | 0 | 0.28 | 0.05 | 0.1 | 0.2809 | 0.058 | 844 | 0.357 | 0.045 | 0.312 |  |  |  | 298 | 1.179237 | 3.127907 | 1072
266 | 300-6-K2CO3 | CarbonDiox | 0 | 0.28 | 0.05 | 0.1 | 0.2809 | 0.058 | 842 | 0.351 | 0.041 | 0.31 |  |  |  | 298 | 0.02614188 | 0.3255814 | 1073
267 |  | CarbonDiox | 0 | 0.28 | 0.05 | 0.1 | 0.2809 | 0.058 | 842 | 0.351 | 0.041 | 0.31 |  |  |  | 298 | 0.08395516 | 0.6860465 | 1073
268 |  | CarbonDiox | 0 | 0.28 | 0.05 | 0.1 | 0.2809 | 0.058 | 842 | 0.351 | 0.041 | 0.31 |  |  |  | 298 | 0.144621 | 1.011628 | 1073
269 |  | CarbonDiox | 0 | 0.28 | 0.05 | 0.1 | 0.2809 | 0.058 | 842 | 0.351 | 0.041 | 0.31 |  |  |  | 298 | 0.2225448 | 1.325581 | 1073
270 |  | CarbonDiox | 0 | 0.28 | 0.05 | 0.1 | 0.2809 | 0.058 | 842 | 0.351 | 0.041 | 0.31 |  |  |  | 298 | 0.3379287 | 1.709302 | 1073
271 |  | CarbonDiox | 0 | 0.28 | 0.05 | 0.1 | 0.2809 | 0.058 | 842 | 0.351 | 0.041 | 0.31 |  |  |  | 298 | 0.4820897 | 2.093023 | 1073
272 |  | CarbonDiox | 0 | 0.28 | 0.05 | 0.1 | 0.2809 | 0.058 | 842 | 0.351 | 0.041 | 0.31 |  |  |  | 298 | 0.6809353 | 2.488372 | 1073
273 |  | CarbonDiox | 0 | 0.28 | 0.05 | 0.1 | 0.2809 | 0.058 | 842 | 0.351 | 0.041 | 0.31 |  |  |  | 298 | 0.8105906 | 2.709302 | 1073
274 |  | CarbonDiox | 0 | 0.28 | 0.05 | 0.1 | 0.2809 | 0.058 | 842 | 0.351 | 0.041 | 0.31 |  |  |  | 298 | 0.9460013 | 2.930233 | 1073
275 |  | CarbonDiox | 0 | 0.28 | 0.05 | 0.1 | 0.2809 | 0.058 | 842 | 0.351 | 0.041 | 0.31 |  |  |  | 298 | 1.081387 | 3.116279 | 1073
276 |  | CarbonDiox | 0 | 0.28 | 0.05 | 0.1 | 0.2809 | 0.058 | 842 | 0.351 | 0.041 | 0.31 |  |  |  | 298 | 1.190848 | 3.267442 | 1073
277 | 400-2-K2CO3 | CarbonDiox | 0 | 0.28 | 0.05 | 0.1 | 0.2809 | 0.058 | 728 | 0.312 | 0.037 | 0.275 |  |  |  | 298 | 0.04619374 | 0.1976744 | 1074
278 |  | CarbonDiox | 0 | 0.28 | 0.05 | 0.1 | 0.2809 | 0.058 | 728 | 0.312 | 0.037 | 0.275 |  |  |  | 298 | 0.1155011 | 0.5348837 | 1074
279 |  | CarbonDiox | 0 | 0.28 | 0.05 | 0.1 | 0.2809 | 0.058 | 728 | 0.312 | 0.037 | 0.275 |  |  |  | 298 | 0.2193659 | 0.9069767 | 1074
280 |  | CarbonDiox | 0 | 0.28 | 0.05 | 0.1 | 0.2809 | 0.058 | 728 | 0.312 | 0.037 | 0.275 |  |  |  | 298 | 0.3347164 | 1.244186 | 1074
281 |  | CarbonDiox | 0 | 0.28 | 0.05 | 0.1 | 0.2809 | 0.058 | 728 | 0.312 | 0.037 | 0.275 |  |  |  | 298 | 0.4672996 | 1.534884 | 1074
282 |  | CarbonDiox | 0 | 0.28 | 0.05 | 0.1 | 0.2809 | 0.058 | 728 | 0.312 | 0.037 | 0.275 |  |  |  | 298 | 0.6056466 | 1.837209 | 1074
283 |  | CarbonDiox | 0 | 0.28 | 0.05 | 0.1 | 0.2809 | 0.058 | 728 | 0.312 | 0.037 | 0.275 |  |  |  | 298 | 0.7612515 | 2.127907 | 1074
284 |  | CarbonDiox | 0 | 0.28 | 0.05 | 0.1 | 0.2809 | 0.058 | 728 | 0.312 | 0.037 | 0.275 |  |  |  | 298 | 0.8880124 | 2.325581 | 1074
285 |  | CarbonDiox | 0 | 0.28 | 0.05 | 0.1 | 0.2809 | 0.058 | 728 | 0.312 | 0.037 | 0.275 |  |  |  | 298 | 0.9916932 | 2.44186 | 1074
286 |  | CarbonDiox | 0 | 0.28 | 0.05 | 0.1 | 0.2809 | 0.058 | 728 | 0.312 | 0.037 | 0.275 |  |  |  | 298 | 1.109804 | 2.616279 | 1074
287 |  | CarbonDiox | 0 | 0.28 | 0.05 | 0.1 | 0.2809 | 0.058 | 728 | 0.312 | 0.037 | 0.275 |  |  |  | 298 | 1.184683 | 2.697674 | 1074
288 | 400-3-K2CO3 | CarbonDiox | 0 | 0.28 | 0.05 | 0.1 | 0.2809 | 0.058 | 827 | 0.351 | 0.048 | 0.303 |  |  |  | 298 | 0.05783002 | 0.372093 | 1075
289 |  | CarbonDiox | 0 | 0.28 | 0.05 | 0.1 | 0.2809 | 0.058 | 827 | 0.351 | 0.048 | 0.303 |  |  |  | 298 | 0.1386649 | 0.7325581 | 1075
290 |  | CarbonDiox | 0 | 0.28 | 0.05 | 0.1 | 0.2809 | 0.058 | 827 | 0.351 | 0.048 | 0.303 |  |  |  | 298 | 0.1935168 | 0.9767442 | 1075
291 |  | CarbonDiox | 0 | 0.28 | 0.05 | 0.1 | 0.2809 | 0.058 | 827 | 0.351 | 0.048 | 0.303 |  |  |  | 298 | 0.3059729 | 1.290698 | 1075
292 |  | CarbonDiox | 0 | 0.28 | 0.05 | 0.1 | 0.2809 | 0.058 | 827 | 0.351 | 0.048 | 0.303 |  |  |  | 298 | 0.3895767 | 1.5 | 1075
293 |  | CarbonDiox | 0 | 0.28 | 0.05 | 0.1 | 0.2809 | 0.058 | 827 | 0.351 | 0.048 | 0.303 |  |  |  | 298 | 0.5279321 | 1.813953 | 1075
294 |  | CarbonDiox | 0 | 0.28 | 0.05 | 0.1 | 0.2809 | 0.058 | 827 | 0.351 | 0.048 | 0.303 |  |  |  | 298 | 0.6431906 | 2.023256 | 1075
295 |  | CarbonDiox | 0 | 0.28 | 0.05 | 0.1 | 0.2809 | 0.058 | 827 | 0.351 | 0.048 | 0.303 |  |  |  | 298 | 0.7814874 | 2.255814 | 1075
296 |  | CarbonDiox | 0 | 0.28 | 0.05 | 0.1 | 0.2809 | 0.058 | 827 | 0.351 | 0.048 | 0.303 |  |  |  | 298 | 0.9082316 | 2.430233 | 1075
297 |  | CarbonDiox | 0 | 0.28 | 0.05 | 0.1 | 0.2809 | 0.058 | 827 | 0.351 | 0.048 | 0.303 |  |  |  | 298 | 1.026343 | 2.604651 | 1075
298 |  | CarbonDiox | 0 | 0.28 | 0.05 | 0.1 | 0.2809 | 0.058 | 827 | 0.351 | 0.048 | 0.303 |  |  |  | 298 | 1.173231 | 2.77907 | 1075
299 | 400-4-K2CO3 | CarbonDiox | 0 | 0.28 | 0.05 | 0.1 | 0.2809 | 0.058 | 974 | 0.401 | 0.047 | 0.354 |  |  |  | 298 | 0.0231387 | 0.1511628 | 1076
300 |  | CarbonDiox | 0 | 0.28 | 0.05 | 0.1 | 0.2809 | 0.058 | 974 | 0.401 | 0.047 | 0.354 |  |  |  | 298 | 0.1069851 | 0.6976744 | 1076
301 |  | CarbonDiox | 0 | 0.28 | 0.05 | 0.1 | 0.2809 | 0.058 | 974 | 0.401 | 0.047 | 0.354 |  |  |  | 298 | 0.2166555 | 1.139535 | 1076
302 |  | CarbonDiox | 0 | 0.28 | 0.05 | 0.1 | 0.2809 | 0.058 | 974 | 0.401 | 0.047 | 0.354 |  |  |  | 298 | 0.3147147 | 1.44186 | 1076
303 |  | CarbonDiox | 0 | 0.28 | 0.05 | 0.1 | 0.2809 | 0.058 | 974 | 0.401 | 0.047 | 0.354 |  |  |  | 298 | 0.4214154 | 1.755814 | 1076
304 |  | CarbonDiox | 0 | 0.28 | 0.05 | 0.1 | 0.2809 | 0.058 | 974 | 0.401 | 0.047 | 0.354 |  |  |  | 298 | 0.5626652 | 2.093023 | 1076
305 |  | CarbonDiox | 0 | 0.28 | 0.05 | 0.1 | 0.2809 | 0.058 | 974 | 0.401 | 0.047 | 0.354 |  |  |  | 298 | 0.7442195 | 2.453488 | 1076
306 |  | CarbonDiox | 0 | 0.28 | 0.05 | 0.1 | 0.2809 | 0.058 | 974 | 0.401 | 0.047 | 0.354 |  |  |  | 298 | 0.8854107 | 2.709302 | 1076
307 |  | CarbonDiox | 0 | 0.28 | 0.05 | 0.1 | 0.2809 | 0.058 | 974 | 0.401 | 0.047 | 0.354 |  |  |  | 298 | 0.9977664 | 2.883721 | 1076
308 |  | CarbonDiox | 0 | 0.28 | 0.05 | 0.1 | 0.2809 | 0.058 | 974 | 0.401 | 0.047 | 0.354 |  |  |  | 298 | 1.136047 | 3.093023 | 1076
0 | NC-AC | CarbonDiox | 0 | 0.28 | 0.05 | 0.1 | 0.2809 | 0.058 | 180 | 0.1 |  |  | 81.67 |  | 8.93 | 298 | 0.06606109 | 0.1238739 | 1077
1 |  | CarbonDiox | 0 | 0.28 | 0.05 | 0.1 | 0.2809 | 0.058 | 180 | 0.1 |  |  | 81.67 |  | 8.93 | 298 | 0.142056 | 0.2477477 | 1077
2 |  | CarbonDiox | 0 | 0.28 | 0.05 | 0.1 | 0.2809 | 0.058 | 180 | 0.1 |  |  | 81.67 |  | 8.93 | 298 | 0.2445409 | 0.3716216 | 1077
3 |  | CarbonDiox | 0 | 0.28 | 0.05 | 0.1 | 0.2809 | 0.058 | 180 | 0.1 |  |  | 81.67 |  | 8.93 | 298 | 0.3437593 | 0.4617117 | 1077
4 |  | CarbonDiox | 0 | 0.28 | 0.05 | 0.1 | 0.2809 | 0.058 | 180 | 0.1 |  |  | 81.67 |  | 8.93 | 298 | 0.4760307 | 0.5968468 | 1077
5 |  | CarbonDiox | 0 | 0.28 | 0.05 | 0.1 | 0.2809 | 0.058 | 180 | 0.1 |  |  | 81.67 |  | 8.93 | 298 | 0.5851679 | 0.6981982 | 1077
6 |  | CarbonDiox | 0 | 0.28 | 0.05 | 0.1 | 0.2809 | 0.058 | 180 | 0.1 |  |  | 81.67 |  | 8.93 | 298 | 0.6811049 | 0.7657658 | 1077
7 |  | CarbonDiox | 0 | 0.28 | 0.05 | 0.1 | 0.2809 | 0.058 | 180 | 0.1 |  |  | 81.67 |  | 8.93 | 298 | 0.8233697 | 0.8558559 | 1077
8 |  | CarbonDiox | 0 | 0.28 | 0.05 | 0.1 | 0.2809 | 0.058 | 180 | 0.1 |  |  | 81.67 |  | 8.93 | 298 | 0.9126544 | 0.9459459 | 1077
9 |  | CarbonDiox | 0 | 0.28 | 0.05 | 0.1 | 0.2809 | 0.058 | 180 | 0.1 |  |  | 81.67 |  | 8.93 | 298 | 0.9821461 | 0.9797297 | 1077
10 | PNC-0.5 | CarbonDiox | 0 | 0.28 | 0.05 | 0.1 | 0.2809 | 0.058 | 1094 | 0.51 |  |  | 69.92 |  | 7.06 | 298 | 0.03291868 | 0.1463964 | 1078
11 |  | CarbonDiox | 0 | 0.28 | 0.05 | 0.1 | 0.2809 | 0.058 | 1094 | 0.51 |  |  | 69.92 |  | 7.06 | 298 | 0.1085257 | 0.5630631 | 1078
12 |  | CarbonDiox | 0 | 0.28 | 0.05 | 0.1 | 0.2809 | 0.058 | 1094 | 0.51 |  |  | 69.92 |  | 7.06 | 298 | 0.2041495 | 0.8671171 | 1078
13 |  | CarbonDiox | 0 | 0.28 | 0.05 | 0.1 | 0.2809 | 0.058 | 1094 | 0.51 |  |  | 69.92 |  | 7.06 | 298 | 0.3262633 | 1.171171 | 1078
14 |  | CarbonDiox | 0 | 0.28 | 0.05 | 0.1 | 0.2809 | 0.058 | 1094 | 0.51 |  |  | 69.92 |  | 7.06 | 298 | 0.4451256 | 1.43018 | 1078
15 |  | CarbonDiox | 0 | 0.28 | 0.05 | 0.1 | 0.2809 | 0.058 | 1094 | 0.51 |  |  | 69.92 |  | 7.06 | 298 | 0.5772329 | 1.689189 | 1078
16 |  | CarbonDiox | 0 | 0.28 | 0.05 | 0.1 | 0.2809 | 0.058 | 1094 | 0.51 |  |  | 69.92 |  | 7.06 | 298 | 0.7258964 | 1.948198 | 1078
17 |  | CarbonDiox | 0 | 0.28 | 0.05 | 0.1 | 0.2809 | 0.058 | 1094 | 0.51 |  |  | 69.92 |  | 7.06 | 298 | 0.8713084 | 2.162162 | 1078
18 |  | CarbonDiox | 0 | 0.28 | 0.05 | 0.1 | 0.2809 | 0.058 | 1094 | 0.51 |  |  | 69.92 |  | 7.06 | 298 | 0.9869787 | 2.331081 | 1078
19 | PNC-1 | CarbonDiox | 0 | 0.28 | 0.05 | 0.1 | 0.2809 | 0.058 | 1354 | 0.66 |  |  | 72.34 |  | 6.47 | 298 | 0.02947318 | 0.2477477 | 1079
20 |  | CarbonDiox | 0 | 0.28 | 0.05 | 0.1 | 0.2809 | 0.058 | 1354 | 0.66 |  |  | 72.34 |  | 6.47 | 298 | 0.08868803 | 0.5405405 | 1079
21 |  | CarbonDiox | 0 | 0.28 | 0.05 | 0.1 | 0.2809 | 0.058 | 1354 | 0.66 |  |  | 72.34 |  | 6.47 | 298 | 0.1710668 | 0.8445946 | 1079
22 |  | CarbonDiox | 0 | 0.28 | 0.05 | 0.1 | 0.2809 | 0.058 | 1354 | 0.66 |  |  | 72.34 |  | 6.47 | 298 | 0.2667353 | 1.114865 | 1079
23 |  | CarbonDiox | 0 | 0.28 | 0.05 | 0.1 | 0.2809 | 0.058 | 1354 | 0.66 |  |  | 72.34 |  | 6.47 | 298 | 0.3392846 | 1.34009 | 1079
24 |  | CarbonDiox | 0 | 0.28 | 0.05 | 0.1 | 0.2809 | 0.058 | 1354 | 0.66 |  |  | 72.34 |  | 6.47 | 298 | 0.4548505 | 1.587838 | 1079
25 |  | CarbonDiox | 0 | 0.28 | 0.05 | 0.1 | 0.2809 | 0.058 | 1354 | 0.66 |  |  | 72.34 |  | 6.47 | 298 | 0.5902542 | 1.858108 | 1079
26 |  | CarbonDiox | 0 | 0.28 | 0.05 | 0.1 | 0.2809 | 0.058 | 1354 | 0.66 |  |  | 72.34 |  | 6.47 | 298 | 0.7124873 | 2.072072 | 1079
27 |  | CarbonDiox | 0 | 0.28 | 0.05 | 0.1 | 0.2809 | 0.058 | 1354 | 0.66 |  |  | 72.34 |  | 6.47 | 298 | 0.8281129 | 2.274775 | 1079
28 |  | CarbonDiox | 0 | 0.28 | 0.05 | 0.1 | 0.2809 | 0.058 | 1354 | 0.66 |  |  | 72.34 |  | 6.47 | 298 | 0.9834139 | 2.522523 | 1079
29 | PNC-2 | CarbonDiox | 0 | 0.28 | 0.05 | 0.1 | 0.2809 | 0.058 | 1010 | 0.59 |  |  | 76.91 |  | 4.91 | 298 | 0.03615536 | 0.2027027 | 1080
30 |  | CarbonDiox | 0 | 0.28 | 0.05 | 0.1 | 0.2809 | 0.058 | 1010 | 0.59 |  |  | 76.91 |  | 4.91 | 298 | 0.09211861 | 0.4504505 | 1080
31 |  | CarbonDiox | 0 | 0.28 | 0.05 | 0.1 | 0.2809 | 0.058 | 1010 | 0.59 |  |  | 76.91 |  | 4.91 | 298 | 0.1778981 | 0.6869369 | 1080
32 |  | CarbonDiox | 0 | 0.28 | 0.05 | 0.1 | 0.2809 | 0.058 | 1010 | 0.59 |  |  | 76.91 |  | 4.91 | 298 | 0.2504922 | 0.8783784 | 1080
33 |  | CarbonDiox | 0 | 0.28 | 0.05 | 0.1 | 0.2809 | 0.058 | 1010 | 0.59 |  |  | 76.91 |  | 4.91 | 298 | 0.3363164 | 1.081081 | 1080
34 |  | CarbonDiox | 0 | 0.28 | 0.05 | 0.1 | 0.2809 | 0.058 | 1010 | 0.59 |  |  | 76.91 |  | 4.91 | 298 | 0.451942 | 1.283784 | 1080
35 |  | CarbonDiox | 0 | 0.28 | 0.05 | 0.1 | 0.2809 | 0.058 | 1010 | 0.59 |  |  | 76.91 |  | 4.91 | 298 | 0.5741603 | 1.509009 | 1080
36 |  | CarbonDiox | 0 | 0.28 | 0.05 | 0.1 | 0.2809 | 0.058 | 1010 | 0.59 |  |  | 76.91 |  | 4.91 | 298 | 0.7030607 | 1.689189 | 1080
37 |  | CarbonDiox | 0 | 0.28 | 0.05 | 0.1 | 0.2809 | 0.058 | 1010 | 0.59 |  |  | 76.91 |  | 4.91 | 298 | 0.8220273 | 1.869369 | 1080
38 |  | CarbonDiox | 0 | 0.28 | 0.05 | 0.1 | 0.2809 | 0.058 | 1010 | 0.59 |  |  | 76.91 |  | 4.91 | 298 | 0.9774029 | 2.060811 | 1080
39 | NC-AC | CarbonDiox | 0 | 0.28 | 0.05 | 0.1 | 0.2809 | 0.058 | 180 | 0.1 |  |  | 81.67 |  | 8.93 | 308 | 0.04560261 | 0.06687614 | 1081
40 |  | CarbonDiox | 0 | 0.28 | 0.05 | 0.1 | 0.2809 | 0.058 | 180 | 0.1 |  |  | 81.67 |  | 8.93 | 308 | 0.1954397 | 0.2455248 | 1081
41 |  | CarbonDiox | 0 | 0.28 | 0.05 | 0.1 | 0.2809 | 0.058 | 180 | 0.1 |  |  | 81.67 |  | 8.93 | 308 | 0.3159609 | 0.3685394 | 1081
42 |  | CarbonDiox | 0 | 0.28 | 0.05 | 0.1 | 0.2809 | 0.058 | 180 | 0.1 |  |  | 81.67 |  | 8.93 | 308 | 0.4462541 | 0.4806002 | 1081
43 |  | CarbonDiox | 0 | 0.28 | 0.05 | 0.1 | 0.2809 | 0.058 | 180 | 0.1 |  |  | 81.67 |  | 8.93 | 308 | 0.5472313 | 0.5591508 | 1081
44 |  | CarbonDiox | 0 | 0.28 | 0.05 | 0.1 | 0.2809 | 0.058 | 180 | 0.1 |  |  | 81.67 |  | 8.93 | 308 | 0.6644951 | 0.6268196 | 1081
45 |  | CarbonDiox | 0 | 0.28 | 0.05 | 0.1 | 0.2809 | 0.058 | 180 | 0.1 |  |  | 81.67 |  | 8.93 | 308 | 0.8273616 | 0.7281788 | 1081
46 |  | CarbonDiox | 0 | 0.28 | 0.05 | 0.1 | 0.2809 | 0.058 | 180 | 0.1 |  |  | 81.67 |  | 8.93 | 308 | 0.980456 | 0.8183679 | 1081
47 | PNC-1 | CarbonDiox | 0 | 0.28 | 0.05 | 0.1 | 0.2809 | 0.058 | 1354 | 0.66 |  |  | 72.34 |  | 6.47 | 308 | 0.009771987 | 0.08860367 | 1082
48 |  | CarbonDiox | 0 | 0.28 | 0.05 | 0.1 | 0.2809 | 0.058 | 1354 | 0.66 |  |  | 72.34 |  | 6.47 | 308 | 0.09771987 | 0.410373 | 1082
49 |  | CarbonDiox | 0 | 0.28 | 0.05 | 0.1 | 0.2809 | 0.058 | 1354 | 0.66 |  |  | 72.34 |  | 6.47 | 308 | 0.1824104 | 0.6989205 | 1082
50 |  | CarbonDiox | 0 | 0.28 | 0.05 | 0.1 | 0.2809 | 0.058 | 1354 | 0.66 |  |  | 72.34 |  | 6.47 | 308 | 0.3127036 | 0.9547865 | 1082
51 |  | CarbonDiox | 0 | 0.28 | 0.05 | 0.1 | 0.2809 | 0.058 | 1354 | 0.66 |  |  | 72.34 |  | 6.47 | 308 | 0.4299674 | 1.210508 | 1082
52 |  | CarbonDiox | 0 | 0.28 | 0.05 | 0.1 | 0.2809 | 0.058 | 1354 | 0.66 |  |  | 72.34 |  | 6.47 | 308 | 0.5667752 | 1.477509 | 1082
53 |  | CarbonDiox | 0 | 0.28 | 0.05 | 0.1 | 0.2809 | 0.058 | 1354 | 0.66 |  |  | 72.34 |  | 6.47 | 308 | 0.7263844 | 1.733699 | 1082
54 |  | CarbonDiox | 0 | 0.28 | 0.05 | 0.1 | 0.2809 | 0.058 | 1354 | 0.66 |  |  | 72.34 |  | 6.47 | 308 | 0.8859935 | 1.956703 | 1082
55 |  | CarbonDiox | 0 | 0.28 | 0.05 | 0.1 | 0.2809 | 0.058 | 1354 | 0.66 |  |  | 72.34 |  | 6.47 | 308 | 0.9934853 | 2.101698 | 1082
0 | CG800-5 | CarbonDiox | 0 | 0.28 | 0.05 | 0.1 | 0.2809 | 0.058 | 2337 | 1.15 | 0.3 | 0.85 | 82.66 | 0 | 1.55 | 273 | 0.03132092 | 0.3285421 | 1083
1 |  | CarbonDiox | 0 | 0.28 | 0.05 | 0.1 | 0.2809 | 0.058 | 2337 | 1.15 | 0.3 | 0.85 | 82.66 | 0 | 1.55 | 273 | 0.09562101 | 1.084189 | 1083
2 |  | CarbonDiox | 0 | 0.28 | 0.05 | 0.1 | 0.2809 | 0.058 | 2337 | 1.15 | 0.3 | 0.85 | 82.66 | 0 | 1.55 | 273 | 0.1681347 | 1.790554 | 1083
3 |  | CarbonDiox | 0 | 0.28 | 0.05 | 0.1 | 0.2809 | 0.058 | 2337 | 1.15 | 0.3 | 0.85 | 82.66 | 0 | 1.55 | 273 | 0.248872 | 2.49692 | 1083
4 |  | CarbonDiox | 0 | 0.28 | 0.05 | 0.1 | 0.2809 | 0.058 | 2337 | 1.15 | 0.3 | 0.85 | 82.66 | 0 | 1.55 | 273 | 0.3526323 | 3.186858 | 1083
5 |  | CarbonDiox | 0 | 0.28 | 0.05 | 0.1 | 0.2809 | 0.058 | 2337 | 1.15 | 0.3 | 0.85 | 82.66 | 0 | 1.55 | 273 | 0.4629748 | 3.893224 | 1083
6 |  | CarbonDiox | 0 | 0.28 | 0.05 | 0.1 | 0.2809 | 0.058 | 2337 | 1.15 | 0.3 | 0.85 | 82.66 | 0 | 1.55 | 273 | 0.5881234 | 4.616016 | 1083
7 |  | CarbonDiox | 0 | 0.28 | 0.05 | 0.1 | 0.2809 | 0.058 | 2337 | 1.15 | 0.3 | 0.85 | 82.66 | 0 | 1.55 | 273 | 0.7099522 | 5.190965 | 1083
8 |  | CarbonDiox | 0 | 0.28 | 0.05 | 0.1 | 0.2809 | 0.058 | 2337 | 1.15 | 0.3 | 0.85 | 82.66 | 0 | 1.55 | 273 | 0.8152964 | 5.585216 | 1083
9 |  | CarbonDiox | 0 | 0.28 | 0.05 | 0.1 | 0.2809 | 0.058 | 2337 | 1.15 | 0.3 | 0.85 | 82.66 | 0 | 1.55 | 273 | 0.9881221 | 6.209446 | 1083
10 | CG-800-1 | CarbonDiox | 0 | 0.28 | 0.05 | 0.1 | 0.2809 | 0.058 | 1692 | 0.71 | 0.03 | 0.68 | 94.51 | 0 | 1.51 | 273 | 0.01818329 | 0.4271047 | 1084
11 |  | CarbonDiox | 0 | 0.28 | 0.05 | 0.1 | 0.2809 | 0.058 | 1692 | 0.71 | 0.03 | 0.68 | 94.51 | 0 | 1.51 | 273 | 0.07261834 | 1.199179 | 1084
12 |  | CarbonDiox | 0 | 0.28 | 0.05 | 0.1 | 0.2809 | 0.058 | 1692 | 0.71 | 0.03 | 0.68 | 94.51 | 0 | 1.51 | 273 | 0.1484755 | 2.168378 | 1084
13 |  | CarbonDiox | 0 | 0.28 | 0.05 | 0.1 | 0.2809 | 0.058 | 1692 | 0.71 | 0.03 | 0.68 | 94.51 | 0 | 1.51 | 273 | 0.2457142 | 3.137577 | 1084
14 |  | CarbonDiox | 0 | 0.28 | 0.05 | 0.1 | 0.2809 | 0.058 | 1692 | 0.71 | 0.03 | 0.68 | 94.51 | 0 | 1.51 | 273 | 0.3313959 | 3.893224 | 1084
15 |  | CarbonDiox | 0 | 0.28 | 0.05 | 0.1 | 0.2809 | 0.058 | 1692 | 0.71 | 0.03 | 0.68 | 94.51 | 0 | 1.51 | 273 | 0.4400971 | 4.616016 | 1084
16 |  | CarbonDiox | 0 | 0.28 | 0.05 | 0.1 | 0.2809 | 0.058 | 1692 | 0.71 | 0.03 | 0.68 | 94.51 | 0 | 1.51 | 273 | 0.5504228 | 5.240246 | 1084
17 |  | CarbonDiox | 0 | 0.28 | 0.05 | 0.1 | 0.2809 | 0.058 | 1692 | 0.71 | 0.03 | 0.68 | 94.51 | 0 | 1.51 | 273 | 0.6689688 | 5.848049 | 1084
18 |  | CarbonDiox | 0 | 0.28 | 0.05 | 0.1 | 0.2809 | 0.058 | 1692 | 0.71 | 0.03 | 0.68 | 94.51 | 0 | 1.51 | 273 | 0.8039656 | 6.472279 | 1084
19 |  | CarbonDiox | 0 | 0.28 | 0.05 | 0.1 | 0.2809 | 0.058 | 1692 | 0.71 | 0.03 | 0.68 | 94.51 | 0 | 1.51 | 273 | 0.8944971 | 6.817248 | 1084
20 |  | CarbonDiox | 0 | 0.28 | 0.05 | 0.1 | 0.2809 | 0.058 | 1692 | 0.71 | 0.03 | 0.68 | 94.51 | 0 | 1.51 | 273 | 0.9965417 | 7.162218 | 1084
21 | CG700-5 | CarbonDiox | 0 | 0.28 | 0.05 | 0.1 | 0.2809 | 0.058 | 1476 | 0.61 | 0.01 | 0.6 | 91.62 | 0 | 1.67 | 273 | 0.01656895 | 0.5749487 | 1085
22 |  | CarbonDiox | 0 | 0.28 | 0.05 | 0.1 | 0.2809 | 0.058 | 1476 | 0.61 | 0.01 | 0.6 | 91.62 | 0 | 1.67 | 273 | 0.1023519 | 1.823409 | 1085
23 |  | CarbonDiox | 0 | 0.28 | 0.05 | 0.1 | 0.2809 | 0.058 | 1476 | 0.61 | 0.01 | 0.6 | 91.62 | 0 | 1.67 | 273 | 0.1650242 | 2.661191 | 1085
24 |  | CarbonDiox | 0 | 0.28 | 0.05 | 0.1 | 0.2809 | 0.058 | 1476 | 0.61 | 0.01 | 0.6 | 91.62 | 0 | 1.67 | 273 | 0.2408341 | 3.400411 | 1085
25 |  | CarbonDiox | 0 | 0.28 | 0.05 | 0.1 | 0.2809 | 0.058 | 1476 | 0.61 | 0.01 | 0.6 | 91.62 | 0 | 1.67 | 273 | 0.3149654 | 3.975359 | 1085
26 |  | CarbonDiox | 0 | 0.28 | 0.05 | 0.1 | 0.2809 | 0.058 | 1476 | 0.61 | 0.01 | 0.6 | 91.62 | 0 | 1.67 | 273 | 0.3923761 | 4.501027 | 1085
27 |  | CarbonDiox | 0 | 0.28 | 0.05 | 0.1 | 0.2809 | 0.058 | 1476 | 0.61 | 0.01 | 0.6 | 91.62 | 0 | 1.67 | 273 | 0.4994191 | 5.158111 | 1085
28 |  | CarbonDiox | 0 | 0.28 | 0.05 | 0.1 | 0.2809 | 0.058 | 1476 | 0.61 | 0.01 | 0.6 | 91.62 | 0 | 1.67 | 273 | 0.645929 | 5.782341 | 1085
29 |  | CarbonDiox | 0 | 0.28 | 0.05 | 0.1 | 0.2809 | 0.058 | 1476 | 0.61 | 0.01 | 0.6 | 91.62 | 0 | 1.67 | 273 | 0.7710101 | 6.176591 | 1085
30 |  | CarbonDiox | 0 | 0.28 | 0.05 | 0.1 | 0.2809 | 0.058 | 1476 | 0.61 | 0.01 | 0.6 | 91.62 | 0 | 1.67 | 273 | 0.8878708 | 6.587269 | 1085
31 |  | CarbonDiox | 0 | 0.28 | 0.05 | 0.1 | 0.2809 | 0.058 | 1476 | 0.61 | 0.01 | 0.6 | 91.62 | 0 | 1.67 | 273 | 0.9981357 | 6.915811 | 1085
32 | CG700-1 | CarbonDiox | 0 | 0.28 | 0.05 | 0.1 | 0.2809 | 0.058 | 1259 | 0.52 | 0.03 | 0.49 | 87.56 | 0.23 | 1.87 | 273 | 0.03302645 | 0.62423 | 1086
33 |  | CarbonDiox | 0 | 0.28 | 0.05 | 0.1 | 0.2809 | 0.058 | 1259 | 0.52 | 0.03 | 0.49 | 87.56 | 0.23 | 1.87 | 273 | 0.0957426 | 1.675565 | 1086
34 |  | CarbonDiox | 0 | 0.28 | 0.05 | 0.1 | 0.2809 | 0.058 | 1259 | 0.52 | 0.03 | 0.49 | 87.56 | 0.23 | 1.87 | 273 | 0.1616976 | 2.480493 | 1086
35 |  | CarbonDiox | 0 | 0.28 | 0.05 | 0.1 | 0.2809 | 0.058 | 1259 | 0.52 | 0.03 | 0.49 | 87.56 | 0.23 | 1.87 | 273 | 0.2523236 | 3.285421 | 1086
36 |  | CarbonDiox | 0 | 0.28 | 0.05 | 0.1 | 0.2809 | 0.058 | 1259 | 0.52 | 0.03 | 0.49 | 87.56 | 0.23 | 1.87 | 273 | 0.3659658 | 4.041068 | 1086
37 |  | CarbonDiox | 0 | 0.28 | 0.05 | 0.1 | 0.2809 | 0.058 | 1259 | 0.52 | 0.03 | 0.49 | 87.56 | 0.23 | 1.87 | 273 | 0.4713471 | 4.616016 | 1086
38 |  | CarbonDiox | 0 | 0.28 | 0.05 | 0.1 | 0.2809 | 0.058 | 1259 | 0.52 | 0.03 | 0.49 | 87.56 | 0.23 | 1.87 | 273 | 0.5882214 | 5.092402 | 1086
39 |  | CarbonDiox | 0 | 0.28 | 0.05 | 0.1 | 0.2809 | 0.058 | 1259 | 0.52 | 0.03 | 0.49 | 87.56 | 0.23 | 1.87 | 273 | 0.6820423 | 5.437372 | 1086
40 |  | CarbonDiox | 0 | 0.28 | 0.05 | 0.1 | 0.2809 | 0.058 | 1259 | 0.52 | 0.03 | 0.49 | 87.56 | 0.23 | 1.87 | 273 | 0.7725738 | 5.782341 | 1086
41 |  | CarbonDiox | 0 | 0.28 | 0.05 | 0.1 | 0.2809 | 0.058 | 1259 | 0.52 | 0.03 | 0.49 | 87.56 | 0.23 | 1.87 | 273 | 0.8778943 | 6.061602 | 1086
42 |  | CarbonDiox | 0 | 0.28 | 0.05 | 0.1 | 0.2809 | 0.058 | 1259 | 0.52 | 0.03 | 0.49 | 87.56 | 0.23 | 1.87 | 273 | 0.9799221 | 6.324435 | 1086
43 | CG600-5 | CarbonDiox | 0 | 0.28 | 0.05 | 0.1 | 0.2809 | 0.058 | 750 | 0.3 | 0.01 | 0.29 | 83.88 | 5.3 | 3.27 | 273 | 0.01986518 | 0.6078029 | 1087
44 |  | CarbonDiox | 0 | 0.28 | 0.05 | 0.1 | 0.2809 | 0.058 | 750 | 0.3 | 0.01 | 0.29 | 83.88 | 5.3 | 3.27 | 273 | 0.06773817 | 1.462012 | 1087
45 |  | CarbonDiox | 0 | 0.28 | 0.05 | 0.1 | 0.2809 | 0.058 | 750 | 0.3 | 0.01 | 0.29 | 83.88 | 5.3 | 3.27 | 273 | 0.1287623 | 2.283368 | 1087
46 |  | CarbonDiox | 0 | 0.28 | 0.05 | 0.1 | 0.2809 | 0.058 | 750 | 0.3 | 0.01 | 0.29 | 83.88 | 5.3 | 3.27 | 273 | 0.2193647 | 2.973306 | 1087
47 |  | CarbonDiox | 0 | 0.28 | 0.05 | 0.1 | 0.2809 | 0.058 | 750 | 0.3 | 0.01 | 0.29 | 83.88 | 5.3 | 3.27 | 273 | 0.3313182 | 3.5154 | 1087
48 |  | CarbonDiox | 0 | 0.28 | 0.05 | 0.1 | 0.2809 | 0.058 | 750 | 0.3 | 0.01 | 0.29 | 83.88 | 5.3 | 3.27 | 273 | 0.4317181 | 3.86037 | 1087
49 |  | CarbonDiox | 0 | 0.28 | 0.05 | 0.1 | 0.2809 | 0.058 | 750 | 0.3 | 0.01 | 0.29 | 83.88 | 5.3 | 3.27 | 273 | 0.5518413 | 4.13963 | 1087
50 |  | CarbonDiox | 0 | 0.28 | 0.05 | 0.1 | 0.2809 | 0.058 | 750 | 0.3 | 0.01 | 0.29 | 83.88 | 5.3 | 3.27 | 273 | 0.7032077 | 4.386037 | 1087
51 |  | CarbonDiox | 0 | 0.28 | 0.05 | 0.1 | 0.2809 | 0.058 | 750 | 0.3 | 0.01 | 0.29 | 83.88 | 5.3 | 3.27 | 273 | 0.7871332 | 4.599589 | 1087
52 |  | CarbonDiox | 0 | 0.28 | 0.05 | 0.1 | 0.2809 | 0.058 | 750 | 0.3 | 0.01 | 0.29 | 83.88 | 5.3 | 3.27 | 273 | 0.8924302 | 4.76386 | 1087
53 |  | CarbonDiox | 0 | 0.28 | 0.05 | 0.1 | 0.2809 | 0.058 | 750 | 0.3 | 0.01 | 0.29 | 83.88 | 5.3 | 3.27 | 273 | 0.9911313 | 4.845996 | 1087
54 | CG600-1 | CarbonDiox | 0 | 0.28 | 0.05 | 0.1 | 0.2809 | 0.058 | 645 | 0.26 | 0.01 | 0.25 | 70.86 | 14.72 | 3.19 | 273 | 0.01985842 | 0.5749487 | 1088
55 |  | CarbonDiox | 0 | 0.28 | 0.05 | 0.1 | 0.2809 | 0.058 | 645 | 0.26 | 0.01 | 0.25 | 70.86 | 14.72 | 3.19 | 273 | 0.07927159 | 1.560575 | 1088
56 |  | CarbonDiox | 0 | 0.28 | 0.05 | 0.1 | 0.2809 | 0.058 | 645 | 0.26 | 0.01 | 0.25 | 70.86 | 14.72 | 3.19 | 273 | 0.1781584 | 2.546201 | 1088
57 |  | CarbonDiox | 0 | 0.28 | 0.05 | 0.1 | 0.2809 | 0.058 | 645 | 0.26 | 0.01 | 0.25 | 70.86 | 14.72 | 3.19 | 273 | 0.2440188 | 2.89117 | 1088
58 |  | CarbonDiox | 0 | 0.28 | 0.05 | 0.1 | 0.2809 | 0.058 | 645 | 0.26 | 0.01 | 0.25 | 70.86 | 14.72 | 3.19 | 273 | 0.3658273 | 3.367556 | 1088
59 |  | CarbonDiox | 0 | 0.28 | 0.05 | 0.1 | 0.2809 | 0.058 | 645 | 0.26 | 0.01 | 0.25 | 70.86 | 14.72 | 3.19 | 273 | 0.481023 | 3.679671 | 1088
60 |  | CarbonDiox | 0 | 0.28 | 0.05 | 0.1 | 0.2809 | 0.058 | 645 | 0.26 | 0.01 | 0.25 | 70.86 | 14.72 | 3.19 | 273 | 0.5994846 | 3.876797 | 1088
61 |  | CarbonDiox | 0 | 0.28 | 0.05 | 0.1 | 0.2809 | 0.058 | 645 | 0.26 | 0.01 | 0.25 | 70.86 | 14.72 | 3.19 | 273 | 0.7064398 | 4.106776 | 1088
62 |  | CarbonDiox | 0 | 0.28 | 0.05 | 0.1 | 0.2809 | 0.058 | 645 | 0.26 | 0.01 | 0.25 | 70.86 | 14.72 | 3.19 | 273 | 0.8232533 | 4.287474 | 1088
63 |  | CarbonDiox | 0 | 0.28 | 0.05 | 0.1 | 0.2809 | 0.058 | 645 | 0.26 | 0.01 | 0.25 | 70.86 | 14.72 | 3.19 | 273 | 0.9120995 | 4.435318 | 1088
64 |  | CarbonDiox | 0 | 0.28 | 0.05 | 0.1 | 0.2809 | 0.058 | 645 | 0.26 | 0.01 | 0.25 | 70.86 | 14.72 | 3.19 | 273 | 0.9927051 | 4.501027 | 1088
65 | CG800-5 | CarbonDiox | 0 | 0.28 | 0.05 | 0.1 | 0.2809 | 0.058 | 2337 | 1.15 | 0.3 | 0.85 | 82.66 | 0 | 1.55 | 298 | 0.02755267 | 0.1512097 | 1089
66 |  | CarbonDiox | 0 | 0.28 | 0.05 | 0.1 | 0.2809 | 0.058 | 2337 | 1.15 | 0.3 | 0.85 | 82.66 | 0 | 1.55 | 298 | 0.1004862 | 0.6048387 | 1089
67 |  | CarbonDiox | 0 | 0.28 | 0.05 | 0.1 | 0.2809 | 0.058 | 2337 | 1.15 | 0.3 | 0.85 | 82.66 | 0 | 1.55 | 298 | 0.1993517 | 1.149194 | 1089
68 |  | CarbonDiox | 0 | 0.28 | 0.05 | 0.1 | 0.2809 | 0.058 | 2337 | 1.15 | 0.3 | 0.85 | 82.66 | 0 | 1.55 | 298 | 0.3095624 | 1.602823 | 1089
69 |  | CarbonDiox | 0 | 0.28 | 0.05 | 0.1 | 0.2809 | 0.058 | 2337 | 1.15 | 0.3 | 0.85 | 82.66 | 0 | 1.55 | 298 | 0.4376013 | 2.066532 | 1089
70 |  | CarbonDiox | 0 | 0.28 | 0.05 | 0.1 | 0.2809 | 0.058 | 2337 | 1.15 | 0.3 | 0.85 | 82.66 | 0 | 1.55 | 298 | 0.5380875 | 2.449597 | 1089
71 |  | CarbonDiox | 0 | 0.28 | 0.05 | 0.1 | 0.2809 | 0.058 | 2337 | 1.15 | 0.3 | 0.85 | 82.66 | 0 | 1.55 | 298 | 0.649919 | 2.772177 | 1089
72 |  | CarbonDiox | 0 | 0.28 | 0.05 | 0.1 | 0.2809 | 0.058 | 2337 | 1.15 | 0.3 | 0.85 | 82.66 | 0 | 1.55 | 298 | 0.7844408 | 3.215726 | 1089
73 |  | CarbonDiox | 0 | 0.28 | 0.05 | 0.1 | 0.2809 | 0.058 | 2337 | 1.15 | 0.3 | 0.85 | 82.66 | 0 | 1.55 | 298 | 0.8962723 | 3.518145 | 1089
74 |  | CarbonDiox | 0 | 0.28 | 0.05 | 0.1 | 0.2809 | 0.058 | 2337 | 1.15 | 0.3 | 0.85 | 82.66 | 0 | 1.55 | 298 | 0.993517 | 3.760081 | 1089
75 | CG800-1 | CarbonDiox | 0 | 0.28 | 0.05 | 0.1 | 0.2809 | 0.058 | 1692 | 0.71 | 0.03 | 0.68 | 94.51 | 0 | 1.51 | 298 | 0.01620746 | 0.1915323 | 1090
76 |  | CarbonDiox | 0 | 0.28 | 0.05 | 0.1 | 0.2809 | 0.058 | 1692 | 0.71 | 0.03 | 0.68 | 94.51 | 0 | 1.51 | 298 | 0.09400324 | 0.7560484 | 1090
77 |  | CarbonDiox | 0 | 0.28 | 0.05 | 0.1 | 0.2809 | 0.058 | 1692 | 0.71 | 0.03 | 0.68 | 94.51 | 0 | 1.51 | 298 | 0.1669368 | 1.270161 | 1090
78 |  | CarbonDiox | 0 | 0.28 | 0.05 | 0.1 | 0.2809 | 0.058 | 1692 | 0.71 | 0.03 | 0.68 | 94.51 | 0 | 1.51 | 298 | 0.2771475 | 1.925403 | 1090
79 |  | CarbonDiox | 0 | 0.28 | 0.05 | 0.1 | 0.2809 | 0.058 | 1692 | 0.71 | 0.03 | 0.68 | 94.51 | 0 | 1.51 | 298 | 0.3549433 | 2.268145 | 1090
80 |  | CarbonDiox | 0 | 0.28 | 0.05 | 0.1 | 0.2809 | 0.058 | 1692 | 0.71 | 0.03 | 0.68 | 94.51 | 0 | 1.51 | 298 | 0.4764992 | 2.792339 | 1090
81 |  | CarbonDiox | 0 | 0.28 | 0.05 | 0.1 | 0.2809 | 0.058 | 1692 | 0.71 | 0.03 | 0.68 | 94.51 | 0 | 1.51 | 298 | 0.5883306 | 3.205645 | 1090
82 |  | CarbonDiox | 0 | 0.28 | 0.05 | 0.1 | 0.2809 | 0.058 | 1692 | 0.71 | 0.03 | 0.68 | 94.51 | 0 | 1.51 | 298 | 0.7098865 | 3.58871 | 1090
83 |  | CarbonDiox | 0 | 0.28 | 0.05 | 0.1 | 0.2809 | 0.058 | 1692 | 0.71 | 0.03 | 0.68 | 94.51 | 0 | 1.51 | 298 | 0.8200972 | 3.951613 | 1090
84 |  | CarbonDiox | 0 | 0.28 | 0.05 | 0.1 | 0.2809 | 0.058 | 1692 | 0.71 | 0.03 | 0.68 | 94.51 | 0 | 1.51 | 298 | 0.9270665 | 4.264113 | 1090
85 |  | CarbonDiox | 0 | 0.28 | 0.05 | 0.1 | 0.2809 | 0.058 | 1692 | 0.71 | 0.03 | 0.68 | 94.51 | 0 | 1.51 | 298 | 0.993517 | 4.425403 | 1090
86 | CG700-5 | CarbonDiox | 0 | 0.28 | 0.05 | 0.1 | 0.2809 | 0.058 | 1476 | 0.61 | 0.01 | 0.6 | 91.62 | 0 | 1.67 | 298 | 0.02431118 | 0.2822581 | 1091
87 |  | CarbonDiox | 0 | 0.28 | 0.05 | 0.1 | 0.2809 | 0.058 | 1476 | 0.61 | 0.01 | 0.6 | 91.62 | 0 | 1.67 | 298 | 0.08103728 | 0.8467742 | 1091
88 |  | CarbonDiox | 0 | 0.28 | 0.05 | 0.1 | 0.2809 | 0.058 | 1476 | 0.61 | 0.01 | 0.6 | 91.62 | 0 | 1.67 | 298 | 0.1296596 | 1.139113 | 1091
89 |  | CarbonDiox | 0 | 0.28 | 0.05 | 0.1 | 0.2809 | 0.058 | 1476 | 0.61 | 0.01 | 0.6 | 91.62 | 0 | 1.67 | 298 | 0.2058347 | 1.622984 | 1091
90 |  | CarbonDiox | 0 | 0.28 | 0.05 | 0.1 | 0.2809 | 0.058 | 1476 | 0.61 | 0.01 | 0.6 | 91.62 | 0 | 1.67 | 298 | 0.2836305 | 2.046371 | 1091
91 |  | CarbonDiox | 0 | 0.28 | 0.05 | 0.1 | 0.2809 | 0.058 | 1476 | 0.61 | 0.01 | 0.6 | 91.62 | 0 | 1.67 | 298 | 0.3581848 | 2.449597 | 1091
92 |  | CarbonDiox | 0 | 0.28 | 0.05 | 0.1 | 0.2809 | 0.058 | 1476 | 0.61 | 0.01 | 0.6 | 91.62 | 0 | 1.67 | 298 | 0.4570502 | 2.893145 | 1091
93 |  | CarbonDiox | 0 | 0.28 | 0.05 | 0.1 | 0.2809 | 0.058 | 1476 | 0.61 | 0.01 | 0.6 | 91.62 | 0 | 1.67 | 298 | 0.5818476 | 3.326613 | 1091
94 |  | CarbonDiox | 0 | 0.28 | 0.05 | 0.1 | 0.2809 | 0.058 | 1476 | 0.61 | 0.01 | 0.6 | 91.62 | 0 | 1.67 | 298 | 0.6985413 | 3.709677 | 1091
95 |  | CarbonDiox | 0 | 0.28 | 0.05 | 0.1 | 0.2809 | 0.058 | 1476 | 0.61 | 0.01 | 0.6 | 91.62 | 0 | 1.67 | 298 | 0.7957861 | 4.002016 | 1091
96 |  | CarbonDiox | 0 | 0.28 | 0.05 | 0.1 | 0.2809 | 0.058 | 1476 | 0.61 | 0.01 | 0.6 | 91.62 | 0 | 1.67 | 298 | 0.8930308 | 4.264113 | 1091
97 |  | CarbonDiox | 0 | 0.28 | 0.05 | 0.1 | 0.2809 | 0.058 | 1476 | 0.61 | 0.01 | 0.6 | 91.62 | 0 | 1.67 | 298 | 0.9902755 | 4.546371 | 1091
98 | CG700-1 | CarbonDiox | 0 | 0.28 | 0.05 | 0.1 | 0.2809 | 0.058 | 1259 | 0.52 | 0.03 | 0.49 | 87.56 | 0.23 | 1.87 | 298 | 0.01296596 | 0.2620968 | 1092
99 |  | CarbonDiox | 0 | 0.28 | 0.05 | 0.1 | 0.2809 | 0.058 | 1259 | 0.52 | 0.03 | 0.49 | 87.56 | 0.23 | 1.87 | 298 | 0.05672609 | 0.625 | 1092
100 |  | CarbonDiox | 0 | 0.28 | 0.05 | 0.1 | 0.2809 | 0.058 | 1259 | 0.52 | 0.03 | 0.49 | 87.56 | 0.23 | 1.87 | 298 | 0.1264182 | 1.219758 | 1092
101 |  | CarbonDiox | 0 | 0.28 | 0.05 | 0.1 | 0.2809 | 0.058 | 1259 | 0.52 | 0.03 | 0.49 | 87.56 | 0.23 | 1.87 | 298 | 0.2139384 | 1.72379 | 1092
102 |  | CarbonDiox | 0 | 0.28 | 0.05 | 0.1 | 0.2809 | 0.058 | 1259 | 0.52 | 0.03 | 0.49 | 87.56 | 0.23 | 1.87 | 298 | 0.3079417 | 2.268145 | 1092
103 |  | CarbonDiox | 0 | 0.28 | 0.05 | 0.1 | 0.2809 | 0.058 | 1259 | 0.52 | 0.03 | 0.49 | 87.56 | 0.23 | 1.87 | 298 | 0.4489465 | 2.802419 | 1092
104 |  | CarbonDiox | 0 | 0.28 | 0.05 | 0.1 | 0.2809 | 0.058 | 1259 | 0.52 | 0.03 | 0.49 | 87.56 | 0.23 | 1.87 | 298 | 0.5818476 | 3.266129 | 1092
105 |  | CarbonDiox | 0 | 0.28 | 0.05 | 0.1 | 0.2809 | 0.058 | 1259 | 0.52 | 0.03 | 0.49 | 87.56 | 0.23 | 1.87 | 298 | 0.6871961 | 3.58871 | 1092
106 |  | CarbonDiox | 0 | 0.28 | 0.05 | 0.1 | 0.2809 | 0.058 | 1259 | 0.52 | 0.03 | 0.49 | 87.56 | 0.23 | 1.87 | 298 | 0.8006483 | 3.891129 | 1092
107 |  | CarbonDiox | 0 | 0.28 | 0.05 | 0.1 | 0.2809 | 0.058 | 1259 | 0.52 | 0.03 | 0.49 | 87.56 | 0.23 | 1.87 | 298 | 0.897893 | 4.092742 | 1092
108 |  | CarbonDiox | 0 | 0.28 | 0.05 | 0.1 | 0.2809 | 0.058 | 1259 | 0.52 | 0.03 | 0.49 | 87.56 | 0.23 | 1.87 | 298 | 0.993517 | 4.294355 | 1092
109 | CG600-5 | CarbonDiox | 0 | 0.28 | 0.05 | 0.1 | 0.2809 | 0.058 | 750 | 0.3 | 0.01 | 0.29 | 83.88 | 5.3 | 3.27 | 298 | 0.01134522 | 0.3024194 | 1093
110 |  | CarbonDiox | 0 | 0.28 | 0.05 | 0.1 | 0.2809 | 0.058 | 750 | 0.3 | 0.01 | 0.29 | 83.88 | 5.3 | 3.27 | 298 | 0.05834684 | 0.7358871 | 1093
111 |  | CarbonDiox | 0 | 0.28 | 0.05 | 0.1 | 0.2809 | 0.058 | 750 | 0.3 | 0.01 | 0.29 | 83.88 | 5.3 | 3.27 | 298 | 0.1199352 | 1.290323 | 1093
112 |  | CarbonDiox | 0 | 0.28 | 0.05 | 0.1 | 0.2809 | 0.058 | 750 | 0.3 | 0.01 | 0.29 | 83.88 | 5.3 | 3.27 | 298 | 0.2058347 | 1.804435 | 1093
113 |  | CarbonDiox | 0 | 0.28 | 0.05 | 0.1 | 0.2809 | 0.058 | 750 | 0.3 | 0.01 | 0.29 | 83.88 | 5.3 | 3.27 | 298 | 0.3257699 | 2.227823 | 1093
114 |  | CarbonDiox | 0 | 0.28 | 0.05 | 0.1 | 0.2809 | 0.058 | 750 | 0.3 | 0.01 | 0.29 | 83.88 | 5.3 | 3.27 | 298 | 0.4732577 | 2.691532 | 1093
115 |  | CarbonDiox | 0 | 0.28 | 0.05 | 0.1 | 0.2809 | 0.058 | 750 | 0.3 | 0.01 | 0.29 | 83.88 | 5.3 | 3.27 | 298 | 0.5623987 | 2.913306 | 1093
116 |  | CarbonDiox | 0 | 0.28 | 0.05 | 0.1 | 0.2809 | 0.058 | 750 | 0.3 | 0.01 | 0.29 | 83.88 | 5.3 | 3.27 | 298 | 0.6612642 | 3.094758 | 1093
117 |  | CarbonDiox | 0 | 0.28 | 0.05 | 0.1 | 0.2809 | 0.058 | 750 | 0.3 | 0.01 | 0.29 | 83.88 | 5.3 | 3.27 | 298 | 0.7666126 | 3.296371 | 1093
118 |  | CarbonDiox | 0 | 0.28 | 0.05 | 0.1 | 0.2809 | 0.058 | 750 | 0.3 | 0.01 | 0.29 | 83.88 | 5.3 | 3.27 | 298 | 0.8784441 | 3.487903 | 1093
119 |  | CarbonDiox | 0 | 0.28 | 0.05 | 0.1 | 0.2809 | 0.058 | 750 | 0.3 | 0.01 | 0.29 | 83.88 | 5.3 | 3.27 | 298 | 0.9983793 | 3.639113 | 1093
120 | CG600-1 | CarbonDiox | 0 | 0.28 | 0.05 | 0.1 | 0.2809 | 0.058 | 645 | 0.26 | 0.01 | 0.25 | 70.86 | 14.72 | 3.19 | 298 | 0.008103728 | 0.2620968 | 1094
121 |  | CarbonDiox | 0 | 0.28 | 0.05 | 0.1 | 0.2809 | 0.058 | 645 | 0.26 | 0.01 | 0.25 | 70.86 | 14.72 | 3.19 | 298 | 0.05834684 | 0.796371 | 1094
122 |  | CarbonDiox | 0 | 0.28 | 0.05 | 0.1 | 0.2809 | 0.058 | 645 | 0.26 | 0.01 | 0.25 | 70.86 | 14.72 | 3.19 | 298 | 0.1410049 | 1.350806 | 1094
123 |  | CarbonDiox | 0 | 0.28 | 0.05 | 0.1 | 0.2809 | 0.058 | 645 | 0.26 | 0.01 | 0.25 | 70.86 | 14.72 | 3.19 | 298 | 0.2269044 | 1.854839 | 1094
124 |  | CarbonDiox | 0 | 0.28 | 0.05 | 0.1 | 0.2809 | 0.058 | 645 | 0.26 | 0.01 | 0.25 | 70.86 | 14.72 | 3.19 | 298 | 0.350081 | 2.227823 | 1094
125 |  | CarbonDiox | 0 | 0.28 | 0.05 | 0.1 | 0.2809 | 0.058 | 645 | 0.26 | 0.01 | 0.25 | 70.86 | 14.72 | 3.19 | 298 | 0.4554295 | 2.560484 | 1094
126 |  | CarbonDiox | 0 | 0.28 | 0.05 | 0.1 | 0.2809 | 0.058 | 645 | 0.26 | 0.01 | 0.25 | 70.86 | 14.72 | 3.19 | 298 | 0.5526742 | 2.741935 | 1094
127 |  | CarbonDiox | 0 | 0.28 | 0.05 | 0.1 | 0.2809 | 0.058 | 645 | 0.26 | 0.01 | 0.25 | 70.86 | 14.72 | 3.19 | 298 | 0.6564019 | 2.953629 | 1094
128 |  | CarbonDiox | 0 | 0.28 | 0.05 | 0.1 | 0.2809 | 0.058 | 645 | 0.26 | 0.01 | 0.25 | 70.86 | 14.72 | 3.19 | 298 | 0.7747164 | 3.125 | 1094
129 |  | CarbonDiox | 0 | 0.28 | 0.05 | 0.1 | 0.2809 | 0.058 | 645 | 0.26 | 0.01 | 0.25 | 70.86 | 14.72 | 3.19 | 298 | 0.8735818 | 3.28629 | 1094
130 |  | CarbonDiox | 0 | 0.28 | 0.05 | 0.1 | 0.2809 | 0.058 | 645 | 0.26 | 0.01 | 0.25 | 70.86 | 14.72 | 3.19 | 298 | 0.9918963 | 3.4375 | 1094
131 | CG800-5 | CarbonDiox | 0 | 0.28 | 0.05 | 0.1 | 0.2809 | 0.058 | 2337 | 1.15 | 0.3 | 0.85 | 82.66 | 0 | 1.55 | 323 | 0.02431118 | 0.0483871 | 1095
132 |  | CarbonDiox | 0 | 0.28 | 0.05 | 0.1 | 0.2809 | 0.058 | 2337 | 1.15 | 0.3 | 0.85 | 82.66 | 0 | 1.55 | 323 | 0.1345219 | 0.3870968 | 1095
133 |  | CarbonDiox | 0 | 0.28 | 0.05 | 0.1 | 0.2809 | 0.058 | 2337 | 1.15 | 0.3 | 0.85 | 82.66 | 0 | 1.55 | 323 | 0.2544571 | 0.7137097 | 1095
134 |  | CarbonDiox | 0 | 0.28 | 0.05 | 0.1 | 0.2809 | 0.058 | 2337 | 1.15 | 0.3 | 0.85 | 82.66 | 0 | 1.55 | 323 | 0.3646677 | 0.9677419 | 1095
135 |  | CarbonDiox | 0 | 0.28 | 0.05 | 0.1 | 0.2809 | 0.058 | 2337 | 1.15 | 0.3 | 0.85 | 82.66 | 0 | 1.55 | 323 | 0.471637 | 1.215726 | 1095
136 |  | CarbonDiox | 0 | 0.28 | 0.05 | 0.1 | 0.2809 | 0.058 | 2337 | 1.15 | 0.3 | 0.85 | 82.66 | 0 | 1.55 | 323 | 0.5802269 | 1.409274 | 1095
137 |  | CarbonDiox | 0 | 0.28 | 0.05 | 0.1 | 0.2809 | 0.058 | 2337 | 1.15 | 0.3 | 0.85 | 82.66 | 0 | 1.55 | 323 | 0.6774716 | 1.596774 | 1095
138 |  | CarbonDiox | 0 | 0.28 | 0.05 | 0.1 | 0.2809 | 0.058 | 2337 | 1.15 | 0.3 | 0.85 | 82.66 | 0 | 1.55 | 323 | 0.7990276 | 1.778226 | 1095
139 |  | CarbonDiox | 0 | 0.28 | 0.05 | 0.1 | 0.2809 | 0.058 | 2337 | 1.15 | 0.3 | 0.85 | 82.66 | 0 | 1.55 | 323 | 0.9011345 | 1.923387 | 1095
140 |  | CarbonDiox | 0 | 0.28 | 0.05 | 0.1 | 0.2809 | 0.058 | 2337 | 1.15 | 0.3 | 0.85 | 82.66 | 0 | 1.55 | 323 | 0.9886548 | 2.038306 | 1095
141 | CG800-1 | CarbonDiox | 0 | 0.28 | 0.05 | 0.1 | 0.2809 | 0.058 | 1692 | 0.71 | 0.03 | 0.68 | 94.51 | 0 | 1.51 | 323 | 0.009724473 | 0.08467742 | 1096
142 |  | CarbonDiox | 0 | 0.28 | 0.05 | 0.1 | 0.2809 | 0.058 | 1692 | 0.71 | 0.03 | 0.68 | 94.51 | 0 | 1.51 | 323 | 0.09400324 | 0.3870968 | 1096
143 |  | CarbonDiox | 0 | 0.28 | 0.05 | 0.1 | 0.2809 | 0.058 | 1692 | 0.71 | 0.03 | 0.68 | 94.51 | 0 | 1.51 | 323 | 0.2123177 | 0.7741935 | 1096
144 |  | CarbonDiox | 0 | 0.28 | 0.05 | 0.1 | 0.2809 | 0.058 | 1692 | 0.71 | 0.03 | 0.68 | 94.51 | 0 | 1.51 | 323 | 0.3290113 | 1.100806 | 1096
145 |  | CarbonDiox | 0 | 0.28 | 0.05 | 0.1 | 0.2809 | 0.058 | 1692 | 0.71 | 0.03 | 0.68 | 94.51 | 0 | 1.51 | 323 | 0.4311183 | 1.409274 | 1096
146 |  | CarbonDiox | 0 | 0.28 | 0.05 | 0.1 | 0.2809 | 0.058 | 1692 | 0.71 | 0.03 | 0.68 | 94.51 | 0 | 1.51 | 323 | 0.5364668 | 1.657258 | 1096
147 |  | CarbonDiox | 0 | 0.28 | 0.05 | 0.1 | 0.2809 | 0.058 | 1692 | 0.71 | 0.03 | 0.68 | 94.51 | 0 | 1.51 | 323 | 0.6515397 | 1.899194 | 1096
148 |  | CarbonDiox | 0 | 0.28 | 0.05 | 0.1 | 0.2809 | 0.058 | 1692 | 0.71 | 0.03 | 0.68 | 94.51 | 0 | 1.51 | 323 | 0.7730956 | 2.135081 | 1096
149 |  | CarbonDiox | 0 | 0.28 | 0.05 | 0.1 | 0.2809 | 0.058 | 1692 | 0.71 | 0.03 | 0.68 | 94.51 | 0 | 1.51 | 323 | 0.8541329 | 2.292339 | 1096
150 |  | CarbonDiox | 0 | 0.28 | 0.05 | 0.1 | 0.2809 | 0.058 | 1692 | 0.71 | 0.03 | 0.68 | 94.51 | 0 | 1.51 | 323 | 0.993517 | 2.504032 | 1096
151 | CG700-5 | CarbonDiox | 0 | 0.28 | 0.05 | 0.1 | 0.2809 | 0.058 | 1476 | 0.61 | 0.01 | 0.6 | 91.62 | 0 | 1.67 | 323 | 0.02431118 | 0.1451613 | 1097
152 |  | CarbonDiox | 0 | 0.28 | 0.05 | 0.1 | 0.2809 | 0.058 | 1476 | 0.61 | 0.01 | 0.6 | 91.62 | 0 | 1.67 | 323 | 0.1004862 | 0.4596774 | 1097
153 |  | CarbonDiox | 0 | 0.28 | 0.05 | 0.1 | 0.2809 | 0.058 | 1476 | 0.61 | 0.01 | 0.6 | 91.62 | 0 | 1.67 | 323 | 0.1701783 | 0.7258065 | 1097
154 |  | CarbonDiox | 0 | 0.28 | 0.05 | 0.1 | 0.2809 | 0.058 | 1476 | 0.61 | 0.01 | 0.6 | 91.62 | 0 | 1.67 | 323 | 0.2641815 | 1.028226 | 1097
155 |  | CarbonDiox | 0 | 0.28 | 0.05 | 0.1 | 0.2809 | 0.058 | 1476 | 0.61 | 0.01 | 0.6 | 91.62 | 0 | 1.67 | 323 | 0.3533225 | 1.306452 | 1097
156 |  | CarbonDiox | 0 | 0.28 | 0.05 | 0.1 | 0.2809 | 0.058 | 1476 | 0.61 | 0.01 | 0.6 | 91.62 | 0 | 1.67 | 323 | 0.4748784 | 1.627016 | 1097
157 |  | CarbonDiox | 0 | 0.28 | 0.05 | 0.1 | 0.2809 | 0.058 | 1476 | 0.61 | 0.01 | 0.6 | 91.62 | 0 | 1.67 | 323 | 0.5818476 | 1.905242 | 1097
158 |  | CarbonDiox | 0 | 0.28 | 0.05 | 0.1 | 0.2809 | 0.058 | 1476 | 0.61 | 0.01 | 0.6 | 91.62 | 0 | 1.67 | 323 | 0.7017828 | 2.122984 | 1097
159 |  | CarbonDiox | 0 | 0.28 | 0.05 | 0.1 | 0.2809 | 0.058 | 1476 | 0.61 | 0.01 | 0.6 | 91.62 | 0 | 1.67 | 323 | 0.7974068 | 2.316532 | 1097
160 |  | CarbonDiox | 0 | 0.28 | 0.05 | 0.1 | 0.2809 | 0.058 | 1476 | 0.61 | 0.01 | 0.6 | 91.62 | 0 | 1.67 | 323 | 0.9011345 | 2.516129 | 1097
161 |  | CarbonDiox | 0 | 0.28 | 0.05 | 0.1 | 0.2809 | 0.058 | 1476 | 0.61 | 0.01 | 0.6 | 91.62 | 0 | 1.67 | 323 | 0.9886548 | 2.667339 | 1097
162 | CG700-1 | CarbonDiox | 0 | 0.28 | 0.05 | 0.1 | 0.2809 | 0.058 | 1259 | 0.52 | 0.03 | 0.49 | 87.56 | 0.23 | 1.87 | 323 | 0.01134522 | 0.09072581 | 1098
163 |  | CarbonDiox | 0 | 0.28 | 0.05 | 0.1 | 0.2809 | 0.058 | 1259 | 0.52 | 0.03 | 0.49 | 87.56 | 0.23 | 1.87 | 323 | 0.08752026 | 0.4717742 | 1098
164 |  | CarbonDiox | 0 | 0.28 | 0.05 | 0.1 | 0.2809 | 0.058 | 1259 | 0.52 | 0.03 | 0.49 | 87.56 | 0.23 | 1.87 | 323 | 0.1555916 | 0.7318548 | 1098
165 |  | CarbonDiox | 0 | 0.28 | 0.05 | 0.1 | 0.2809 | 0.058 | 1259 | 0.52 | 0.03 | 0.49 | 87.56 | 0.23 | 1.87 | 323 | 0.2431118 | 1.022177 | 1098
166 |  | CarbonDiox | 0 | 0.28 | 0.05 | 0.1 | 0.2809 | 0.058 | 1259 | 0.52 | 0.03 | 0.49 | 87.56 | 0.23 | 1.87 | 323 | 0.3403566 | 1.288306 | 1098
167 |  | CarbonDiox | 0 | 0.28 | 0.05 | 0.1 | 0.2809 | 0.058 | 1259 | 0.52 | 0.03 | 0.49 | 87.56 | 0.23 | 1.87 | 323 | 0.4781199 | 1.608871 | 1098
168 |  | CarbonDiox | 0 | 0.28 | 0.05 | 0.1 | 0.2809 | 0.058 | 1259 | 0.52 | 0.03 | 0.49 | 87.56 | 0.23 | 1.87 | 323 | 0.5737439 | 1.844758 | 1098
169 |  | CarbonDiox | 0 | 0.28 | 0.05 | 0.1 | 0.2809 | 0.058 | 1259 | 0.52 | 0.03 | 0.49 | 87.56 | 0.23 | 1.87 | 323 | 0.6661264 | 2.008065 | 1098
170 |  | CarbonDiox | 0 | 0.28 | 0.05 | 0.1 | 0.2809 | 0.058 | 1259 | 0.52 | 0.03 | 0.49 | 87.56 | 0.23 | 1.87 | 323 | 0.7747164 | 2.225806 | 1098
171 |  | CarbonDiox | 0 | 0.28 | 0.05 | 0.1 | 0.2809 | 0.058 | 1259 | 0.52 | 0.03 | 0.49 | 87.56 | 0.23 | 1.87 | 323 | 0.8573744 | 2.352823 | 1098
172 |  | CarbonDiox | 0 | 0.28 | 0.05 | 0.1 | 0.2809 | 0.058 | 1259 | 0.52 | 0.03 | 0.49 | 87.56 | 0.23 | 1.87 | 323 | 0.9805511 | 2.552419 | 1098
173 | CG600-5 | CarbonDiox | 0 | 0.28 | 0.05 | 0.1 | 0.2809 | 0.058 | 750 | 0.3 | 0.01 | 0.29 | 83.88 | 5.3 | 3.27 | 323 | 0.01296596 | 0.1209677 | 1099
174 |  | CarbonDiox | 0 | 0.28 | 0.05 | 0.1 | 0.2809 | 0.058 | 750 | 0.3 | 0.01 | 0.29 | 83.88 | 5.3 | 3.27 | 323 | 0.09400324 | 0.5383065 | 1099
175 |  | CarbonDiox | 0 | 0.28 | 0.05 | 0.1 | 0.2809 | 0.058 | 750 | 0.3 | 0.01 | 0.29 | 83.88 | 5.3 | 3.27 | 323 | 0.1766613 | 0.8709677 | 1099
176 |  | CarbonDiox | 0 | 0.28 | 0.05 | 0.1 | 0.2809 | 0.058 | 750 | 0.3 | 0.01 | 0.29 | 83.88 | 5.3 | 3.27 | 323 | 0.273906 | 1.185484 | 1099
177 |  | CarbonDiox | 0 | 0.28 | 0.05 | 0.1 | 0.2809 | 0.058 | 750 | 0.3 | 0.01 | 0.29 | 83.88 | 5.3 | 3.27 | 323 | 0.3922204 | 1.457661 | 1099
178 |  | CarbonDiox | 0 | 0.28 | 0.05 | 0.1 | 0.2809 | 0.058 | 750 | 0.3 | 0.01 | 0.29 | 83.88 | 5.3 | 3.27 | 323 | 0.541329 | 1.754032 | 1099
179 |  | CarbonDiox | 0 | 0.28 | 0.05 | 0.1 | 0.2809 | 0.058 | 750 | 0.3 | 0.01 | 0.29 | 83.88 | 5.3 | 3.27 | 323 | 0.6839546 | 1.953629 | 1099
180 |  | CarbonDiox | 0 | 0.28 | 0.05 | 0.1 | 0.2809 | 0.058 | 750 | 0.3 | 0.01 | 0.29 | 83.88 | 5.3 | 3.27 | 323 | 0.8119935 | 2.135081 | 1099
181 |  | CarbonDiox | 0 | 0.28 | 0.05 | 0.1 | 0.2809 | 0.058 | 750 | 0.3 | 0.01 | 0.29 | 83.88 | 5.3 | 3.27 | 323 | 0.9076175 | 2.243952 | 1099
182 |  | CarbonDiox | 0 | 0.28 | 0.05 | 0.1 | 0.2809 | 0.058 | 750 | 0.3 | 0.01 | 0.29 | 83.88 | 5.3 | 3.27 | 323 | 0.993517 | 2.346774 | 1099
183 | CG600-1 | CarbonDiox | 0 | 0.28 | 0.05 | 0.1 | 0.2809 | 0.058 | 645 | 0.26 | 0.01 | 0.25 | 70.86 | 14.72 | 3.19 | 323 | 0.0178282 | 0.108871 | 1100
184 |  | CarbonDiox | 0 | 0.28 | 0.05 | 0.1 | 0.2809 | 0.058 | 645 | 0.26 | 0.01 | 0.25 | 70.86 | 14.72 | 3.19 | 323 | 0.1118314 | 0.5443548 | 1100
185 |  | CarbonDiox | 0 | 0.28 | 0.05 | 0.1 | 0.2809 | 0.058 | 645 | 0.26 | 0.01 | 0.25 | 70.86 | 14.72 | 3.19 | 323 | 0.2025932 | 0.8891129 | 1100
186 |  | CarbonDiox | 0 | 0.28 | 0.05 | 0.1 | 0.2809 | 0.058 | 645 | 0.26 | 0.01 | 0.25 | 70.86 | 14.72 | 3.19 | 323 | 0.3160454 | 1.155242 | 1100
187 |  | CarbonDiox | 0 | 0.28 | 0.05 | 0.1 | 0.2809 | 0.058 | 645 | 0.26 | 0.01 | 0.25 | 70.86 | 14.72 | 3.19 | 323 | 0.452188 | 1.421371 | 1100
188 |  | CarbonDiox | 0 | 0.28 | 0.05 | 0.1 | 0.2809 | 0.058 | 645 | 0.26 | 0.01 | 0.25 | 70.86 | 14.72 | 3.19 | 323 | 0.5915721 | 1.645161 | 1100
189 |  | CarbonDiox | 0 | 0.28 | 0.05 | 0.1 | 0.2809 | 0.058 | 645 | 0.26 | 0.01 | 0.25 | 70.86 | 14.72 | 3.19 | 323 | 0.6888169 | 1.772177 | 1100
190 |  | CarbonDiox | 0 | 0.28 | 0.05 | 0.1 | 0.2809 | 0.058 | 645 | 0.26 | 0.01 | 0.25 | 70.86 | 14.72 | 3.19 | 323 | 0.7925446 | 1.893145 | 1100
191 |  | CarbonDiox | 0 | 0.28 | 0.05 | 0.1 | 0.2809 | 0.058 | 645 | 0.26 | 0.01 | 0.25 | 70.86 | 14.72 | 3.19 | 323 | 0.8865478 | 1.995968 | 1100
192 |  | CarbonDiox | 0 | 0.28 | 0.05 | 0.1 | 0.2809 | 0.058 | 645 | 0.26 | 0.01 | 0.25 | 70.86 | 14.72 | 3.19 | 323 | 0.9708266 | 2.074597 | 1100
0 | ACDS-500-2 | CarbonDiox | 0 | 0.28 | 0.05 | 0.1 | 0.2809 | 0.058 | 2112 | 0.938 | 0.081 | 0.857 |  |  |  | 273 | 0.02400285 | 0.258565 | 1101
1 |  | CarbonDiox | 0 | 0.28 | 0.05 | 0.1 | 0.2809 | 0.058 | 2112 | 0.938 | 0.081 | 0.857 |  |  |  | 273 | 0.09416792 | 1.05042 | 1101
2 |  | CarbonDiox | 0 | 0.28 | 0.05 | 0.1 | 0.2809 | 0.058 | 2112 | 0.938 | 0.081 | 0.857 |  |  |  | 273 | 0.1958145 | 1.842275 | 1101
3 |  | CarbonDiox | 0 | 0.28 | 0.05 | 0.1 | 0.2809 | 0.058 | 2112 | 0.938 | 0.081 | 0.857 |  |  |  | 273 | 0.3085973 | 2.537169 | 1101
4 |  | CarbonDiox | 0 | 0.28 | 0.05 | 0.1 | 0.2809 | 0.058 | 2112 | 0.938 | 0.081 | 0.857 |  |  |  | 273 | 0.4158329 | 3.199741 | 1101
5 |  | CarbonDiox | 0 | 0.28 | 0.05 | 0.1 | 0.2809 | 0.058 | 2112 | 0.938 | 0.081 | 0.857 |  |  |  | 273 | 0.5323446 | 3.797673 | 1101
6 |  | CarbonDiox | 0 | 0.28 | 0.05 | 0.1 | 0.2809 | 0.058 | 2112 | 0.938 | 0.081 | 0.857 |  |  |  | 273 | 0.6433048 | 4.379444 | 1101
7 |  | CarbonDiox | 0 | 0.28 | 0.05 | 0.1 | 0.2809 | 0.058 | 2112 | 0.938 | 0.081 | 0.857 |  |  |  | 273 | 0.7320806 | 4.815772 | 1101
8 |  | CarbonDiox | 0 | 0.28 | 0.05 | 0.1 | 0.2809 | 0.058 | 2112 | 0.938 | 0.081 | 0.857 |  |  |  | 273 | 0.8634155 | 5.381383 | 1101
9 |  | CarbonDiox | 0 | 0.28 | 0.05 | 0.1 | 0.2809 | 0.058 | 2112 | 0.938 | 0.081 | 0.857 |  |  |  | 273 | 0.9947461 | 5.963154 | 1101
10 | ACDS-500-4 | CarbonDiox | 0 | 0.28 | 0.05 | 0.1 | 0.2809 | 0.058 | 3255 | 1.651 | 0.365 | 1.286 |  |  |  | 273 | 0.03695324 | 0.3070459 | 1102
11 |  | CarbonDiox | 0 | 0.28 | 0.05 | 0.1 | 0.2809 | 0.058 | 3255 | 1.651 | 0.365 | 1.286 |  |  |  | 273 | 0.1589911 | 1.0181 | 1102
12 |  | CarbonDiox | 0 | 0.28 | 0.05 | 0.1 | 0.2809 | 0.058 | 3255 | 1.651 | 0.365 | 1.286 |  |  |  | 273 | 0.2921359 | 1.745314 | 1102
13 |  | CarbonDiox | 0 | 0.28 | 0.05 | 0.1 | 0.2809 | 0.058 | 3255 | 1.651 | 0.365 | 1.286 |  |  |  | 273 | 0.4086392 | 2.375566 | 1102
14 |  | CarbonDiox | 0 | 0.28 | 0.05 | 0.1 | 0.2809 | 0.058 | 3255 | 1.651 | 0.365 | 1.286 |  |  |  | 273 | 0.5436568 | 3.021978 | 1102
15 |  | CarbonDiox | 0 | 0.28 | 0.05 | 0.1 | 0.2809 | 0.058 | 3255 | 1.651 | 0.365 | 1.286 |  |  |  | 273 | 0.6768393 | 3.603749 | 1102
16 |  | CarbonDiox | 0 | 0.28 | 0.05 | 0.1 | 0.2809 | 0.058 | 3255 | 1.651 | 0.365 | 1.286 |  |  |  | 273 | 0.7878247 | 4.088559 | 1102
17 |  | CarbonDiox | 0 | 0.28 | 0.05 | 0.1 | 0.2809 | 0.058 | 3255 | 1.651 | 0.365 | 1.286 |  |  |  | 273 | 0.9043657 | 4.573368 | 1102
18 |  | CarbonDiox | 0 | 0.28 | 0.05 | 0.1 | 0.2809 | 0.058 | 3255 | 1.651 | 0.365 | 1.286 |  |  |  | 273 | 1.004274 | 4.928895 | 1102
19 | ACDS-500-6 | CarbonDiox | 0 | 0.28 | 0.05 | 0.1 | 0.2809 | 0.058 | 3337 | 2.047 | 1.512 | 0.535 |  |  |  | 273 | 0.03697838 | 0.210084 | 1103
20 |  | CarbonDiox | 0 | 0.28 | 0.05 | 0.1 | 0.2809 | 0.058 | 3337 | 2.047 | 1.512 | 0.535 |  |  |  | 273 | 0.179395 | 0.8888171 | 1103
21 |  | CarbonDiox | 0 | 0.28 | 0.05 | 0.1 | 0.2809 | 0.058 | 3337 | 2.047 | 1.512 | 0.535 |  |  |  | 273 | 0.3051785 | 1.438268 | 1103
22 |  | CarbonDiox | 0 | 0.28 | 0.05 | 0.1 | 0.2809 | 0.058 | 3337 | 2.047 | 1.512 | 0.535 |  |  |  | 273 | 0.4309578 | 2.003878 | 1103
23 |  | CarbonDiox | 0 | 0.28 | 0.05 | 0.1 | 0.2809 | 0.058 | 3337 | 2.047 | 1.512 | 0.535 |  |  |  | 273 | 0.5623094 | 2.504848 | 1103
24 |  | CarbonDiox | 0 | 0.28 | 0.05 | 0.1 | 0.2809 | 0.058 | 3337 | 2.047 | 1.512 | 0.535 |  |  |  | 273 | 0.6844143 | 2.957337 | 1103
25 |  | CarbonDiox | 0 | 0.28 | 0.05 | 0.1 | 0.2809 | 0.058 | 3337 | 2.047 | 1.512 | 0.535 |  |  |  | 273 | 0.806515 | 3.425986 | 1103
26 |  | CarbonDiox | 0 | 0.28 | 0.05 | 0.1 | 0.2809 | 0.058 | 3337 | 2.047 | 1.512 | 0.535 |  |  |  | 273 | 0.9101307 | 3.765352 | 1103
27 |  | CarbonDiox | 0 | 0.28 | 0.05 | 0.1 | 0.2809 | 0.058 | 3337 | 2.047 | 1.512 | 0.535 |  |  |  | 273 | 1.002635 | 4.104719 | 1103
28 | ACDS-800-2 | CarbonDiox | 0 | 0.28 | 0.05 | 0.1 | 0.2809 | 0.058 | 1634 | 0.764 | 0.204 | 0.56 |  |  |  | 273 | 0.02212167 | 0.3716871 | 1104
29 |  | CarbonDiox | 0 | 0.28 | 0.05 | 0.1 | 0.2809 | 0.058 | 1634 | 0.764 | 0.204 | 0.56 |  |  |  | 273 | 0.09594017 | 1.357466 | 1104
30 |  | CarbonDiox | 0 | 0.28 | 0.05 | 0.1 | 0.2809 | 0.058 | 1634 | 0.764 | 0.204 | 0.56 |  |  |  | 273 | 0.1957181 | 2.213963 | 1104
31 |  | CarbonDiox | 0 | 0.28 | 0.05 | 0.1 | 0.2809 | 0.058 | 1634 | 0.764 | 0.204 | 0.56 |  |  |  | 273 | 0.2973898 | 2.908856 | 1104
32 |  | CarbonDiox | 0 | 0.28 | 0.05 | 0.1 | 0.2809 | 0.058 | 1634 | 0.764 | 0.204 | 0.56 |  |  |  | 273 | 0.4009385 | 3.506787 | 1104
33 |  | CarbonDiox | 0 | 0.28 | 0.05 | 0.1 | 0.2809 | 0.058 | 1634 | 0.764 | 0.204 | 0.56 |  |  |  | 273 | 0.5045123 | 4.007757 | 1104
34 |  | CarbonDiox | 0 | 0.28 | 0.05 | 0.1 | 0.2809 | 0.058 | 1634 | 0.764 | 0.204 | 0.56 |  |  |  | 273 | 0.6506285 | 4.70265 | 1104
35 |  | CarbonDiox | 0 | 0.28 | 0.05 | 0.1 | 0.2809 | 0.058 | 1634 | 0.764 | 0.204 | 0.56 |  |  |  | 273 | 0.7579186 | 5.155139 | 1104
36 |  | CarbonDiox | 0 | 0.28 | 0.05 | 0.1 | 0.2809 | 0.058 | 1634 | 0.764 | 0.204 | 0.56 |  |  |  | 273 | 0.852275 | 5.494505 | 1104
37 |  | CarbonDiox | 0 | 0.28 | 0.05 | 0.1 | 0.2809 | 0.058 | 1634 | 0.764 | 0.204 | 0.56 |  |  |  | 273 | 0.9891905 | 5.963154 | 1104
38 | ACDS-800-4 | CarbonDiox | 0 | 0.28 | 0.05 | 0.1 | 0.2809 | 0.058 | 2367 | 1.148 | 0.314 | 0.834 |  |  |  | 273 | 0.02583375 | 0.3393665 | 1105
39 |  | CarbonDiox | 0 | 0.28 | 0.05 | 0.1 | 0.2809 | 0.058 | 2367 | 1.148 | 0.314 | 0.834 |  |  |  | 273 | 0.1107801 | 1.260504 | 1105
40 |  | CarbonDiox | 0 | 0.28 | 0.05 | 0.1 | 0.2809 | 0.058 | 2367 | 1.148 | 0.314 | 0.834 |  |  |  | 273 | 0.2087062 | 2.117001 | 1105
41 |  | CarbonDiox | 0 | 0.28 | 0.05 | 0.1 | 0.2809 | 0.058 | 2367 | 1.148 | 0.314 | 0.834 |  |  |  | 273 | 0.3103612 | 2.876535 | 1105
42 |  | CarbonDiox | 0 | 0.28 | 0.05 | 0.1 | 0.2809 | 0.058 | 2367 | 1.148 | 0.314 | 0.834 |  |  |  | 273 | 0.4287079 | 3.539108 | 1105
43 |  | CarbonDiox | 0 | 0.28 | 0.05 | 0.1 | 0.2809 | 0.058 | 2367 | 1.148 | 0.314 | 0.834 |  |  |  | 273 | 0.5451986 | 4.217841 | 1105
44 |  | CarbonDiox | 0 | 0.28 | 0.05 | 0.1 | 0.2809 | 0.058 | 2367 | 1.148 | 0.314 | 0.834 |  |  |  | 273 | 0.600641 | 4.654169 | 1105
45 |  | CarbonDiox | 0 | 0.28 | 0.05 | 0.1 | 0.2809 | 0.058 | 2367 | 1.148 | 0.314 | 0.834 |  |  |  | 273 | 0.7097704 | 5.155139 | 1105
46 |  | CarbonDiox | 0 | 0.28 | 0.05 | 0.1 | 0.2809 | 0.058 | 2367 | 1.148 | 0.314 | 0.834 |  |  |  | 273 | 0.8040933 | 5.623788 | 1105
47 |  | CarbonDiox | 0 | 0.28 | 0.05 | 0.1 | 0.2809 | 0.058 | 2367 | 1.148 | 0.314 | 0.834 |  |  |  | 273 | 0.9058363 | 6.043956 | 1105
48 |  | CarbonDiox | 0 | 0.28 | 0.05 | 0.1 | 0.2809 | 0.058 | 2367 | 1.148 | 0.314 | 0.834 |  |  |  | 273 | 0.9927895 | 6.367162 | 1105
49 | ACDS-800-6 | CarbonDiox | 0 | 0.28 | 0.05 | 0.1 | 0.2809 | 0.058 | 2844 | 1.632 | 0.739 | 0.893 |  |  |  | 273 | 0.01845986 | 0.210084 | 1106
50 |  | CarbonDiox | 0 | 0.28 | 0.05 | 0.1 | 0.2809 | 0.058 | 2844 | 1.632 | 0.739 | 0.893 |  |  |  | 273 | 0.1163943 | 1.03426 | 1106
51 |  | CarbonDiox | 0 | 0.28 | 0.05 | 0.1 | 0.2809 | 0.058 | 2844 | 1.632 | 0.739 | 0.893 |  |  |  | 273 | 0.2106712 | 1.680672 | 1106
52 |  | CarbonDiox | 0 | 0.28 | 0.05 | 0.1 | 0.2809 | 0.058 | 2844 | 1.632 | 0.739 | 0.893 |  |  |  | 273 | 0.3216021 | 2.375566 | 1106
53 |  | CarbonDiox | 0 | 0.28 | 0.05 | 0.1 | 0.2809 | 0.058 | 2844 | 1.632 | 0.739 | 0.893 |  |  |  | 273 | 0.412213 | 2.876535 | 1106
54 |  | CarbonDiox | 0 | 0.28 | 0.05 | 0.1 | 0.2809 | 0.058 | 2844 | 1.632 | 0.739 | 0.893 |  |  |  | 273 | 0.5250126 | 3.506787 | 1106
55 |  | CarbonDiox | 0 | 0.28 | 0.05 | 0.1 | 0.2809 | 0.058 | 2844 | 1.632 | 0.739 | 0.893 |  |  |  | 273 | 0.6396807 | 4.072398 | 1106
56 |  | CarbonDiox | 0 | 0.28 | 0.05 | 0.1 | 0.2809 | 0.058 | 2844 | 1.632 | 0.739 | 0.893 |  |  |  | 273 | 0.750662 | 4.573368 | 1106
57 |  | CarbonDiox | 0 | 0.28 | 0.05 | 0.1 | 0.2809 | 0.058 | 2844 | 1.632 | 0.739 | 0.893 |  |  |  | 273 | 0.8875482 | 5.155139 | 1106
58 |  | CarbonDiox | 0 | 0.28 | 0.05 | 0.1 | 0.2809 | 0.058 | 2844 | 1.632 | 0.739 | 0.893 |  |  |  | 273 | 0.9985336 | 5.639948 | 1106
59 | ACDS-500-2 | CarbonDiox | 0 | 0.28 | 0.05 | 0.1 | 0.2809 | 0.058 | 2112 | 0.938 | 0.081 | 0.857 |  |  |  | 298 | 0.02152318 | 0.1286823 | 1107
60 |  | CarbonDiox | 0 | 0.28 | 0.05 | 0.1 | 0.2809 | 0.058 | 2112 | 0.938 | 0.081 | 0.857 |  |  |  | 298 | 0.1523179 | 0.9106747 | 1107
61 |  | CarbonDiox | 0 | 0.28 | 0.05 | 0.1 | 0.2809 | 0.058 | 2112 | 0.938 | 0.081 | 0.857 |  |  |  | 298 | 0.2533113 | 1.435303 | 1107
62 |  | CarbonDiox | 0 | 0.28 | 0.05 | 0.1 | 0.2809 | 0.058 | 2112 | 0.938 | 0.081 | 0.857 |  |  |  | 298 | 0.3592715 | 1.89064 | 1107
63 |  | CarbonDiox | 0 | 0.28 | 0.05 | 0.1 | 0.2809 | 0.058 | 2112 | 0.938 | 0.081 | 0.857 |  |  |  | 298 | 0.4668874 | 2.306383 | 1107
64 |  | CarbonDiox | 0 | 0.28 | 0.05 | 0.1 | 0.2809 | 0.058 | 2112 | 0.938 | 0.081 | 0.857 |  |  |  | 298 | 0.5728477 | 2.712227 | 1107
65 |  | CarbonDiox | 0 | 0.28 | 0.05 | 0.1 | 0.2809 | 0.058 | 2112 | 0.938 | 0.081 | 0.857 |  |  |  | 298 | 0.6754967 | 3.108172 | 1107
66 |  | CarbonDiox | 0 | 0.28 | 0.05 | 0.1 | 0.2809 | 0.058 | 2112 | 0.938 | 0.081 | 0.857 |  |  |  | 298 | 0.794702 | 3.494219 | 1107
67 |  | CarbonDiox | 0 | 0.28 | 0.05 | 0.1 | 0.2809 | 0.058 | 2112 | 0.938 | 0.081 | 0.857 |  |  |  | 298 | 0.910596 | 3.860469 | 1107
68 |  | CarbonDiox | 0 | 0.28 | 0.05 | 0.1 | 0.2809 | 0.058 | 2112 | 0.938 | 0.081 | 0.857 |  |  |  | 298 | 1.006623 | 4.177225 | 1107
69 | ACDS-500-4 | CarbonDiox | 0 | 0.28 | 0.05 | 0.1 | 0.2809 | 0.058 | 3255 | 1.651 | 0.365 | 1.286 |  |  |  | 298 | 0.03476821 | 0.1484796 | 1108
70 |  | CarbonDiox | 0 | 0.28 | 0.05 | 0.1 | 0.2809 | 0.058 | 3255 | 1.651 | 0.365 | 1.286 |  |  |  | 298 | 0.1589404 | 0.6236142 | 1108
71 |  | CarbonDiox | 0 | 0.28 | 0.05 | 0.1 | 0.2809 | 0.058 | 3255 | 1.651 | 0.365 | 1.286 |  |  |  | 298 | 0.2649007 | 1.059154 | 1108
72 |  | CarbonDiox | 0 | 0.28 | 0.05 | 0.1 | 0.2809 | 0.058 | 3255 | 1.651 | 0.365 | 1.286 |  |  |  | 298 | 0.3758278 | 1.425404 | 1108
73 |  | CarbonDiox | 0 | 0.28 | 0.05 | 0.1 | 0.2809 | 0.058 | 3255 | 1.651 | 0.365 | 1.286 |  |  |  | 298 | 0.4718543 | 1.74216 | 1108
74 |  | CarbonDiox | 0 | 0.28 | 0.05 | 0.1 | 0.2809 | 0.058 | 3255 | 1.651 | 0.365 | 1.286 |  |  |  | 298 | 0.5645695 | 2.029221 | 1108
75 |  | CarbonDiox | 0 | 0.28 | 0.05 | 0.1 | 0.2809 | 0.058 | 3255 | 1.651 | 0.365 | 1.286 |  |  |  | 298 | 0.6556291 | 2.345977 | 1108
76 |  | CarbonDiox | 0 | 0.28 | 0.05 | 0.1 | 0.2809 | 0.058 | 3255 | 1.651 | 0.365 | 1.286 |  |  |  | 298 | 0.7599338 | 2.69243 | 1108
77 |  | CarbonDiox | 0 | 0.28 | 0.05 | 0.1 | 0.2809 | 0.058 | 3255 | 1.651 | 0.365 | 1.286 |  |  |  | 298 | 0.8774834 | 2.999287 | 1108
78 |  | CarbonDiox | 0 | 0.28 | 0.05 | 0.1 | 0.2809 | 0.058 | 3255 | 1.651 | 0.365 | 1.286 |  |  |  | 298 | 1.004967 | 3.355638 | 1108
79 | ACDS-500-6 | CarbonDiox | 0 | 0.28 | 0.05 | 0.1 | 0.2809 | 0.058 | 3337 | 2.047 | 1.512 | 0.535 |  |  |  | 298 | 0.06125828 | 0.1682768 | 1109
80 |  | CarbonDiox | 0 | 0.28 | 0.05 | 0.1 | 0.2809 | 0.058 | 3337 | 2.047 | 1.512 | 0.535 |  |  |  | 298 | 0.1655629 | 0.5444251 | 1109
81 |  | CarbonDiox | 0 | 0.28 | 0.05 | 0.1 | 0.2809 | 0.058 | 3337 | 2.047 | 1.512 | 0.535 |  |  |  | 298 | 0.2649007 | 0.8809788 | 1109
82 |  | CarbonDiox | 0 | 0.28 | 0.05 | 0.1 | 0.2809 | 0.058 | 3337 | 2.047 | 1.512 | 0.535 |  |  |  | 298 | 0.4188742 | 1.346215 | 1109
83 |  | CarbonDiox | 0 | 0.28 | 0.05 | 0.1 | 0.2809 | 0.058 | 3337 | 2.047 | 1.512 | 0.535 |  |  |  | 298 | 0.5149007 | 1.603579 | 1109
84 |  | CarbonDiox | 0 | 0.28 | 0.05 | 0.1 | 0.2809 | 0.058 | 3337 | 2.047 | 1.512 | 0.535 |  |  |  | 298 | 0.634106 | 1.930234 | 1109
85 |  | CarbonDiox | 0 | 0.28 | 0.05 | 0.1 | 0.2809 | 0.058 | 3337 | 2.047 | 1.512 | 0.535 |  |  |  | 298 | 0.7566225 | 2.276687 | 1109
86 |  | CarbonDiox | 0 | 0.28 | 0.05 | 0.1 | 0.2809 | 0.058 | 3337 | 2.047 | 1.512 | 0.535 |  |  |  | 298 | 0.8758278 | 2.583545 | 1109
87 |  | CarbonDiox | 0 | 0.28 | 0.05 | 0.1 | 0.2809 | 0.058 | 3337 | 2.047 | 1.512 | 0.535 |  |  |  | 298 | 0.9983444 | 2.900301 | 1109
88 | ACDS-800-2 | CarbonDiox | 0 | 0.28 | 0.05 | 0.1 | 0.2809 | 0.058 | 1634 | 0.764 | 0.204 | 0.56 |  |  |  | 298 | 0.02152318 | 0.1880741 | 1110
89 |  | CarbonDiox | 0 | 0.28 | 0.05 | 0.1 | 0.2809 | 0.058 | 1634 | 0.764 | 0.204 | 0.56 |  |  |  | 298 | 0.09768212 | 0.7423978 | 1110
90 |  | CarbonDiox | 0 | 0.28 | 0.05 | 0.1 | 0.2809 | 0.058 | 1634 | 0.764 | 0.204 | 0.56 |  |  |  | 298 | 0.1903974 | 1.326417 | 1110
91 |  | CarbonDiox | 0 | 0.28 | 0.05 | 0.1 | 0.2809 | 0.058 | 1634 | 0.764 | 0.204 | 0.56 |  |  |  | 298 | 0.3195364 | 1.920336 | 1110
92 |  | CarbonDiox | 0 | 0.28 | 0.05 | 0.1 | 0.2809 | 0.058 | 1634 | 0.764 | 0.204 | 0.56 |  |  |  | 298 | 0.4039735 | 2.266788 | 1110
93 |  | CarbonDiox | 0 | 0.28 | 0.05 | 0.1 | 0.2809 | 0.058 | 1634 | 0.764 | 0.204 | 0.56 |  |  |  | 298 | 0.4950331 | 2.633038 | 1110
94 |  | CarbonDiox | 0 | 0.28 | 0.05 | 0.1 | 0.2809 | 0.058 | 1634 | 0.764 | 0.204 | 0.56 |  |  |  | 298 | 0.6092715 | 3.009186 | 1110
95 |  | CarbonDiox | 0 | 0.28 | 0.05 | 0.1 | 0.2809 | 0.058 | 1634 | 0.764 | 0.204 | 0.56 |  |  |  | 298 | 0.7102649 | 3.325942 | 1110
96 |  | CarbonDiox | 0 | 0.28 | 0.05 | 0.1 | 0.2809 | 0.058 | 1634 | 0.764 | 0.204 | 0.56 |  |  |  | 298 | 0.8129139 | 3.652597 | 1110
97 |  | CarbonDiox | 0 | 0.28 | 0.05 | 0.1 | 0.2809 | 0.058 | 1634 | 0.764 | 0.204 | 0.56 |  |  |  | 298 | 0.9238411 | 3.929759 | 1110
98 |  | CarbonDiox | 0 | 0.28 | 0.05 | 0.1 | 0.2809 | 0.058 | 1634 | 0.764 | 0.204 | 0.56 |  |  |  | 298 | 1 | 4.137631 | 1110
99 | ACDS-800-4 | CarbonDiox | 0 | 0.28 | 0.05 | 0.1 | 0.2809 | 0.058 | 2367 | 1.148 | 0.314 | 0.834 |  |  |  | 298 | 0.02649007 | 0.1979728 | 1111
100 |  | CarbonDiox | 0 | 0.28 | 0.05 | 0.1 | 0.2809 | 0.058 | 2367 | 1.148 | 0.314 | 0.834 |  |  |  | 298 | 0.1125828 | 0.7819924 | 1111
101 |  | CarbonDiox | 0 | 0.28 | 0.05 | 0.1 | 0.2809 | 0.058 | 2367 | 1.148 | 0.314 | 0.834 |  |  |  | 298 | 0.2119205 | 1.316519 | 1111
102 |  | CarbonDiox | 0 | 0.28 | 0.05 | 0.1 | 0.2809 | 0.058 | 2367 | 1.148 | 0.314 | 0.834 |  |  |  | 298 | 0.3162252 | 1.791653 | 1111
103 |  | CarbonDiox | 0 | 0.28 | 0.05 | 0.1 | 0.2809 | 0.058 | 2367 | 1.148 | 0.314 | 0.834 |  |  |  | 298 | 0.4205298 | 2.256889 | 1111
104 |  | CarbonDiox | 0 | 0.28 | 0.05 | 0.1 | 0.2809 | 0.058 | 2367 | 1.148 | 0.314 | 0.834 |  |  |  | 298 | 0.5115894 | 2.662734 | 1111
105 |  | CarbonDiox | 0 | 0.28 | 0.05 | 0.1 | 0.2809 | 0.058 | 2367 | 1.148 | 0.314 | 0.834 |  |  |  | 298 | 0.6407285 | 3.157666 | 1111
106 |  | CarbonDiox | 0 | 0.28 | 0.05 | 0.1 | 0.2809 | 0.058 | 2367 | 1.148 | 0.314 | 0.834 |  |  |  | 298 | 0.7533113 | 3.583307 | 1111
107 |  | CarbonDiox | 0 | 0.28 | 0.05 | 0.1 | 0.2809 | 0.058 | 2367 | 1.148 | 0.314 | 0.834 |  |  |  | 298 | 0.8509934 | 3.909962 | 1111
108 |  | CarbonDiox | 0 | 0.28 | 0.05 | 0.1 | 0.2809 | 0.058 | 2367 | 1.148 | 0.314 | 0.834 |  |  |  | 298 | 0.9503311 | 4.187124 | 1111
109 |  | CarbonDiox | 0 | 0.28 | 0.05 | 0.1 | 0.2809 | 0.058 | 2367 | 1.148 | 0.314 | 0.834 |  |  |  | 298 | 0.9966887 | 4.355401 | 1111
110 | ACDS-800-6 | CarbonDiox | 0 | 0.28 | 0.05 | 0.1 | 0.2809 | 0.058 | 2844 | 1.632 | 0.739 | 0.893 |  |  |  | 298 | 0.02152318 | 0.1385809 | 1112
111 |  | CarbonDiox | 0 | 0.28 | 0.05 | 0.1 | 0.2809 | 0.058 | 2844 | 1.632 | 0.739 | 0.893 |  |  |  | 298 | 0.1059603 | 0.5246278 | 1112
112 |  | CarbonDiox | 0 | 0.28 | 0.05 | 0.1 | 0.2809 | 0.058 | 2844 | 1.632 | 0.739 | 0.893 |  |  |  | 298 | 0.2086093 | 1.01956 | 1112
113 |  | CarbonDiox | 0 | 0.28 | 0.05 | 0.1 | 0.2809 | 0.058 | 2844 | 1.632 | 0.739 | 0.893 |  |  |  | 298 | 0.3278146 | 1.445201 | 1112
114 |  | CarbonDiox | 0 | 0.28 | 0.05 | 0.1 | 0.2809 | 0.058 | 2844 | 1.632 | 0.739 | 0.893 |  |  |  | 298 | 0.410596 | 1.761958 | 1112
115 |  | CarbonDiox | 0 | 0.28 | 0.05 | 0.1 | 0.2809 | 0.058 | 2844 | 1.632 | 0.739 | 0.893 |  |  |  | 298 | 0.5281457 | 2.187599 | 1112
116 |  | CarbonDiox | 0 | 0.28 | 0.05 | 0.1 | 0.2809 | 0.058 | 2844 | 1.632 | 0.739 | 0.893 |  |  |  | 298 | 0.634106 | 2.553849 | 1112
117 |  | CarbonDiox | 0 | 0.28 | 0.05 | 0.1 | 0.2809 | 0.058 | 2844 | 1.632 | 0.739 | 0.893 |  |  |  | 298 | 0.7549669 | 2.949794 | 1112
118 |  | CarbonDiox | 0 | 0.28 | 0.05 | 0.1 | 0.2809 | 0.058 | 2844 | 1.632 | 0.739 | 0.893 |  |  |  | 298 | 0.8625828 | 3.226956 | 1112
119 |  | CarbonDiox | 0 | 0.28 | 0.05 | 0.1 | 0.2809 | 0.058 | 2844 | 1.632 | 0.739 | 0.893 |  |  |  | 298 | 0.9933775 | 3.672395 | 1112
0 | NDPC-7-F-700 | CarbonDiox | 0 | 0.28 | 0.05 | 0.1 | 0.2809 | 0.058 | 1627 | 1.02 | 0.17 | 0.85 | 96.5 |  | 1.5 | 273 | 0.04242424 | 0.9377289 | 1113
1 |  | CarbonDiox | 0 | 0.28 | 0.05 | 0.1 | 0.2809 | 0.058 | 1627 | 1.02 | 0.17 | 0.85 | 96.5 |  | 1.5 | 273 | 0.1484848 | 2.432234 | 1113
2 |  | CarbonDiox | 0 | 0.28 | 0.05 | 0.1 | 0.2809 | 0.058 | 1627 | 1.02 | 0.17 | 0.85 | 96.5 |  | 1.5 | 273 | 0.3060606 | 3.985348 | 1113
3 |  | CarbonDiox | 0 | 0.28 | 0.05 | 0.1 | 0.2809 | 0.058 | 1627 | 1.02 | 0.17 | 0.85 | 96.5 |  | 1.5 | 273 | 0.4787879 | 5.304029 | 1113
4 |  | CarbonDiox | 0 | 0.28 | 0.05 | 0.1 | 0.2809 | 0.058 | 1627 | 1.02 | 0.17 | 0.85 | 96.5 |  | 1.5 | 273 | 0.6515152 | 6.32967 | 1113
5 |  | CarbonDiox | 0 | 0.28 | 0.05 | 0.1 | 0.2809 | 0.058 | 1627 | 1.02 | 0.17 | 0.85 | 96.5 |  | 1.5 | 273 | 0.8454545 | 7.384615 | 1113
6 |  | CarbonDiox | 0 | 0.28 | 0.05 | 0.1 | 0.2809 | 0.058 | 1627 | 1.02 | 0.17 | 0.85 | 96.5 |  | 1.5 | 273 | 1.024242 | 8.087912 | 1113
7 | NDPC-7-F-600 | CarbonDiox | 0 | 0.28 | 0.05 | 0.1 | 0.2809 | 0.058 | 1033 | 0.62 | 0.07 | 0.55 | 92.8 |  | 3.5 | 273 | 0.03333333 | 1.054945 | 1114
8 |  | CarbonDiox | 0 | 0.28 | 0.05 | 0.1 | 0.2809 | 0.058 | 1033 | 0.62 | 0.07 | 0.55 | 92.8 |  | 3.5 | 273 | 0.04848485 | 1.494505 | 1114
9 |  | CarbonDiox | 0 | 0.28 | 0.05 | 0.1 | 0.2809 | 0.058 | 1033 | 0.62 | 0.07 | 0.55 | 92.8 |  | 3.5 | 273 | 0.1393939 | 2.813187 | 1114
10 |  | CarbonDiox | 0 | 0.28 | 0.05 | 0.1 | 0.2809 | 0.058 | 1033 | 0.62 | 0.07 | 0.55 | 92.8 |  | 3.5 | 273 | 0.3121212 | 4.043956 | 1114
11 |  | CarbonDiox | 0 | 0.28 | 0.05 | 0.1 | 0.2809 | 0.058 | 1033 | 0.62 | 0.07 | 0.55 | 92.8 |  | 3.5 | 273 | 0.469697 | 4.805861 | 1114
12 |  | CarbonDiox | 0 | 0.28 | 0.05 | 0.1 | 0.2809 | 0.058 | 1033 | 0.62 | 0.07 | 0.55 | 92.8 |  | 3.5 | 273 | 0.6606061 | 5.509158 | 1114
13 |  | CarbonDiox | 0 | 0.28 | 0.05 | 0.1 | 0.2809 | 0.058 | 1033 | 0.62 | 0.07 | 0.55 | 92.8 |  | 3.5 | 273 | 0.8363636 | 5.948718 | 1114
14 |  | CarbonDiox | 0 | 0.28 | 0.05 | 0.1 | 0.2809 | 0.058 | 1033 | 0.62 | 0.07 | 0.55 | 92.8 |  | 3.5 | 273 | 1.009091 | 6.32967 | 1114
15 | NDPC-7-F-500 | CarbonDiox | 0 | 0.28 | 0.05 | 0.1 | 0.2809 | 0.058 | 724 | 0.46 | 0.04 | 0.42 | 91 |  | 4.9 | 273 | 0.04848485 | 0.8498168 | 1115
16 |  | CarbonDiox | 0 | 0.28 | 0.05 | 0.1 | 0.2809 | 0.058 | 724 | 0.46 | 0.04 | 0.42 | 91 |  | 4.9 | 273 | 0.1333333 | 1.641026 | 1115
17 |  | CarbonDiox | 0 | 0.28 | 0.05 | 0.1 | 0.2809 | 0.058 | 724 | 0.46 | 0.04 | 0.42 | 91 |  | 4.9 | 273 | 0.2757576 | 2.40293 | 1115
18 |  | CarbonDiox | 0 | 0.28 | 0.05 | 0.1 | 0.2809 | 0.058 | 724 | 0.46 | 0.04 | 0.42 | 91 |  | 4.9 | 273 | 0.4121212 | 2.871795 | 1115
19 |  | CarbonDiox | 0 | 0.28 | 0.05 | 0.1 | 0.2809 | 0.058 | 724 | 0.46 | 0.04 | 0.42 | 91 |  | 4.9 | 273 | 0.5727273 | 3.311355 | 1115
20 |  | CarbonDiox | 0 | 0.28 | 0.05 | 0.1 | 0.2809 | 0.058 | 724 | 0.46 | 0.04 | 0.42 | 91 |  | 4.9 | 273 | 0.7454545 | 3.6337 | 1115
21 |  | CarbonDiox | 0 | 0.28 | 0.05 | 0.1 | 0.2809 | 0.058 | 724 | 0.46 | 0.04 | 0.42 | 91 |  | 4.9 | 273 | 0.9 | 3.868132 | 1115
22 |  | CarbonDiox | 0 | 0.28 | 0.05 | 0.1 | 0.2809 | 0.058 | 724 | 0.46 | 0.04 | 0.42 | 91 |  | 4.9 | 273 | 1.015152 | 4.07326 | 1115
23 | NDPC-7-F-800 | CarbonDiox | 0 | 0.28 | 0.05 | 0.1 | 0.2809 | 0.058 | 2996 | 1.65 | 0.24 | 1.41 | 96.7 |  | 1.4 | 273 | 0.05757576 | 0.2637363 | 1116
24 |  | CarbonDiox | 0 | 0.28 | 0.05 | 0.1 | 0.2809 | 0.058 | 2996 | 1.65 | 0.24 | 1.41 | 96.7 |  | 1.4 | 273 | 0.2181818 | 0.9084249 | 1116
25 |  | CarbonDiox | 0 | 0.28 | 0.05 | 0.1 | 0.2809 | 0.058 | 2996 | 1.65 | 0.24 | 1.41 | 96.7 |  | 1.4 | 273 | 0.3666667 | 1.435897 | 1116
26 |  | CarbonDiox | 0 | 0.28 | 0.05 | 0.1 | 0.2809 | 0.058 | 2996 | 1.65 | 0.24 | 1.41 | 96.7 |  | 1.4 | 273 | 0.5151515 | 1.904762 | 1116
27 |  | CarbonDiox | 0 | 0.28 | 0.05 | 0.1 | 0.2809 | 0.058 | 2996 | 1.65 | 0.24 | 1.41 | 96.7 |  | 1.4 | 273 | 0.6666667 | 2.285714 | 1116
28 |  | CarbonDiox | 0 | 0.28 | 0.05 | 0.1 | 0.2809 | 0.058 | 2996 | 1.65 | 0.24 | 1.41 | 96.7 |  | 1.4 | 273 | 0.8393939 | 2.842491 | 1116
29 |  | CarbonDiox | 0 | 0.28 | 0.05 | 0.1 | 0.2809 | 0.058 | 2996 | 1.65 | 0.24 | 1.41 | 96.7 |  | 1.4 | 273 | 1.009091 | 3.282051 | 1116
30 | NDPC-71-S-600 | CarbonDiox | 0 | 0.28 | 0.05 | 0.1 | 0.2809 | 0.058 | 931 | 0.47 | 0.03 | 0.44 | 91.8 |  | 4.9 | 273 | 0.01838256 | 0.5004512 | 1117
31 |  | CarbonDiox | 0 | 0.28 | 0.05 | 0.1 | 0.2809 | 0.058 | 931 | 0.47 | 0.03 | 0.44 | 91.8 |  | 4.9 | 273 | 0.1067971 | 1.914816 | 1117
32 |  | CarbonDiox | 0 | 0.28 | 0.05 | 0.1 | 0.2809 | 0.058 | 931 | 0.47 | 0.03 | 0.44 | 91.8 |  | 4.9 | 273 | 0.2345169 | 3.095043 | 1117
33 |  | CarbonDiox | 0 | 0.28 | 0.05 | 0.1 | 0.2809 | 0.058 | 931 | 0.47 | 0.03 | 0.44 | 91.8 |  | 4.9 | 273 | 0.3894428 | 4.0996 | 1117
34 |  | CarbonDiox | 0 | 0.28 | 0.05 | 0.1 | 0.2809 | 0.058 | 931 | 0.47 | 0.03 | 0.44 | 91.8 |  | 4.9 | 273 | 0.486603 | 4.602458 | 1117
35 |  | CarbonDiox | 0 | 0.28 | 0.05 | 0.1 | 0.2809 | 0.058 | 931 | 0.47 | 0.03 | 0.44 | 91.8 |  | 4.9 | 273 | 0.6839091 | 5.490614 | 1117
36 |  | CarbonDiox | 0 | 0.28 | 0.05 | 0.1 | 0.2809 | 0.058 | 931 | 0.47 | 0.03 | 0.44 | 91.8 |  | 4.9 | 273 | 0.832585 | 5.994987 | 1117
37 |  | CarbonDiox | 0 | 0.28 | 0.05 | 0.1 | 0.2809 | 0.058 | 931 | 0.47 | 0.03 | 0.44 | 91.8 |  | 4.9 | 273 | 1.011553 | 6.470839 | 1117
38 | NDPC-71-S-500 | CarbonDiox | 0 | 0.28 | 0.05 | 0.1 | 0.2809 | 0.058 | 522 | 0.32 | 0.09 | 0.23 | 89.3 |  | 7.2 | 273 | 0.02147974 | 0.6770129 | 1118
39 |  | CarbonDiox | 0 | 0.28 | 0.05 | 0.1 | 0.2809 | 0.058 | 522 | 0.32 | 0.09 | 0.23 | 89.3 |  | 7.2 | 273 | 0.04304861 | 1.618824 | 1118
40 |  | CarbonDiox | 0 | 0.28 | 0.05 | 0.1 | 0.2809 | 0.058 | 522 | 0.32 | 0.09 | 0.23 | 89.3 |  | 7.2 | 273 | 0.1009258 | 2.414644 | 1118
41 |  | CarbonDiox | 0 | 0.28 | 0.05 | 0.1 | 0.2809 | 0.058 | 522 | 0.32 | 0.09 | 0.23 | 89.3 |  | 7.2 | 273 | 0.2529217 | 3.68382 | 1118
42 |  | CarbonDiox | 0 | 0.28 | 0.05 | 0.1 | 0.2809 | 0.058 | 522 | 0.32 | 0.09 | 0.23 | 89.3 |  | 7.2 | 273 | 0.3834936 | 4.393543 | 1118
43 |  | CarbonDiox | 0 | 0.28 | 0.05 | 0.1 | 0.2809 | 0.058 | 522 | 0.32 | 0.09 | 0.23 | 89.3 |  | 7.2 | 273 | 0.5170067 | 4.868058 | 1118
44 |  | CarbonDiox | 0 | 0.28 | 0.05 | 0.1 | 0.2809 | 0.058 | 522 | 0.32 | 0.09 | 0.23 | 89.3 |  | 7.2 | 273 | 0.6959636 | 5.314498 | 1118
45 |  | CarbonDiox | 0 | 0.28 | 0.05 | 0.1 | 0.2809 | 0.058 | 522 | 0.32 | 0.09 | 0.23 | 89.3 |  | 7.2 | 273 | 0.887042 | 5.761294 | 1118
46 |  | CarbonDiox | 0 | 0.28 | 0.05 | 0.1 | 0.2809 | 0.058 | 522 | 0.32 | 0.09 | 0.23 | 89.3 |  | 7.2 | 273 | 1.005292 | 5.941243 | 1118
47 | NDPC-71-S-700 | CarbonDiox | 0 | 0.28 | 0.05 | 0.1 | 0.2809 | 0.058 | 1487 | 0.71 | 0.02 | 0.69 | 95 |  | 2.4 | 273 | 0.01527423 | 0.2944774 | 1119
48 |  | CarbonDiox | 0 | 0.28 | 0.05 | 0.1 | 0.2809 | 0.058 | 1487 | 0.71 | 0.02 | 0.69 | 95 |  | 2.4 | 273 | 0.09434151 | 1.032097 | 1119
49 |  | CarbonDiox | 0 | 0.28 | 0.05 | 0.1 | 0.2809 | 0.058 | 1487 | 0.71 | 0.02 | 0.69 | 95 |  | 2.4 | 273 | 0.2249691 | 1.88888 | 1119
50 |  | CarbonDiox | 0 | 0.28 | 0.05 | 0.1 | 0.2809 | 0.058 | 1487 | 0.71 | 0.02 | 0.69 | 95 |  | 2.4 | 273 | 0.3859112 | 2.775967 | 1119
51 |  | CarbonDiox | 0 | 0.28 | 0.05 | 0.1 | 0.2809 | 0.058 | 1487 | 0.71 | 0.02 | 0.69 | 95 |  | 2.4 | 273 | 0.5710959 | 3.663766 | 1119
52 |  | CarbonDiox | 0 | 0.28 | 0.05 | 0.1 | 0.2809 | 0.058 | 1487 | 0.71 | 0.02 | 0.69 | 95 |  | 2.4 | 273 | 0.7046424 | 4.226518 | 1119
53 |  | CarbonDiox | 0 | 0.28 | 0.05 | 0.1 | 0.2809 | 0.058 | 1487 | 0.71 | 0.02 | 0.69 | 95 |  | 2.4 | 273 | 0.8897715 | 4.967257 | 1119
54 |  | CarbonDiox | 0 | 0.28 | 0.05 | 0.1 | 0.2809 | 0.058 | 1487 | 0.71 | 0.02 | 0.69 | 95 |  | 2.4 | 273 | 1.008133 | 5.441326 | 1119
55 | NDPC-71-F-500 | CarbonDiox | 0 | 0.28 | 0.05 | 0.1 | 0.2809 | 0.058 | 724 | 0.46 | 0.04 | 0.42 | 91 |  | 4.9 | 298 | 0.04418924 | 0.385313 | 1120
56 |  | CarbonDiox | 0 | 0.28 | 0.05 | 0.1 | 0.2809 | 0.058 | 724 | 0.46 | 0.04 | 0.42 | 91 |  | 4.9 | 298 | 0.220594 | 1.158958 | 1120
57 |  | CarbonDiox | 0 | 0.28 | 0.05 | 0.1 | 0.2809 | 0.058 | 724 | 0.46 | 0.04 | 0.42 | 91 |  | 4.9 | 298 | 0.3968855 | 1.644599 | 1120
58 |  | CarbonDiox | 0 | 0.28 | 0.05 | 0.1 | 0.2809 | 0.058 | 724 | 0.46 | 0.04 | 0.42 | 91 |  | 4.9 | 298 | 0.5700072 | 2.066139 | 1120
59 |  | CarbonDiox | 0 | 0.28 | 0.05 | 0.1 | 0.2809 | 0.058 | 724 | 0.46 | 0.04 | 0.42 | 91 |  | 4.9 | 298 | 0.7336319 | 2.327375 | 1120
60 |  | CarbonDiox | 0 | 0.28 | 0.05 | 0.1 | 0.2809 | 0.058 | 724 | 0.46 | 0.04 | 0.42 | 91 |  | 4.9 | 298 | 0.903546 | 2.588812 | 1120
61 |  | CarbonDiox | 0 | 0.28 | 0.05 | 0.1 | 0.2809 | 0.058 | 724 | 0.46 | 0.04 | 0.42 | 91 |  | 4.9 | 298 | 1.01995 | 2.720537 | 1120
62 | NDPC-71-F-600 | CarbonDiox | 0 | 0.28 | 0.05 | 0.1 | 0.2809 | 0.058 | 1033 | 0.62 | 0.07 | 0.55 | 92.8 |  | 3.5 | 298 | 0.04575163 | 0.4647303 | 1121
63 |  | CarbonDiox | 0 | 0.28 | 0.05 | 0.1 | 0.2809 | 0.058 | 1033 | 0.62 | 0.07 | 0.55 | 92.8 |  | 3.5 | 298 | 0.1830065 | 1.460581 | 1121
64 |  | CarbonDiox | 0 | 0.28 | 0.05 | 0.1 | 0.2809 | 0.058 | 1033 | 0.62 | 0.07 | 0.55 | 92.8 |  | 3.5 | 298 | 0.3366013 | 2.157676 | 1121
65 |  | CarbonDiox | 0 | 0.28 | 0.05 | 0.1 | 0.2809 | 0.058 | 1033 | 0.62 | 0.07 | 0.55 | 92.8 |  | 3.5 | 298 | 0.4803922 | 2.622407 | 1121
66 |  | CarbonDiox | 0 | 0.28 | 0.05 | 0.1 | 0.2809 | 0.058 | 1033 | 0.62 | 0.07 | 0.55 | 92.8 |  | 3.5 | 298 | 0.6437908 | 3.053942 | 1121
67 |  | CarbonDiox | 0 | 0.28 | 0.05 | 0.1 | 0.2809 | 0.058 | 1033 | 0.62 | 0.07 | 0.55 | 92.8 |  | 3.5 | 298 | 0.8300654 | 3.485477 | 1121
68 |  | CarbonDiox | 0 | 0.28 | 0.05 | 0.1 | 0.2809 | 0.058 | 1033 | 0.62 | 0.07 | 0.55 | 92.8 |  | 3.5 | 298 | 1.01634 | 3.784232 | 1121
69 | NDPC-71-F-700 | CarbonDiox | 0 | 0.28 | 0.05 | 0.1 | 0.2809 | 0.058 | 1627 | 1.02 | 0.17 | 0.85 | 96.5 |  | 1.5 | 298 | 0.04232037 | 0.3665505 | 1122
70 |  | CarbonDiox | 0 | 0.28 | 0.05 | 0.1 | 0.2809 | 0.058 | 1627 | 1.02 | 0.17 | 0.85 | 96.5 |  | 1.5 | 298 | 0.2281449 | 1.468155 | 1122
71 |  | CarbonDiox | 0 | 0.28 | 0.05 | 0.1 | 0.2809 | 0.058 | 1627 | 1.02 | 0.17 | 0.85 | 96.5 |  | 1.5 | 298 | 0.3880158 | 2.104167 | 1122
72 |  | CarbonDiox | 0 | 0.28 | 0.05 | 0.1 | 0.2809 | 0.058 | 1627 | 1.02 | 0.17 | 0.85 | 96.5 |  | 1.5 | 298 | 0.5576634 | 2.806894 | 1122
73 |  | CarbonDiox | 0 | 0.28 | 0.05 | 0.1 | 0.2809 | 0.058 | 1627 | 1.02 | 0.17 | 0.85 | 96.5 |  | 1.5 | 298 | 0.7273652 | 3.376842 | 1122
74 |  | CarbonDiox | 0 | 0.28 | 0.05 | 0.1 | 0.2809 | 0.058 | 1627 | 1.02 | 0.17 | 0.85 | 96.5 |  | 1.5 | 298 | 0.8742729 | 3.746864 | 1122
75 |  | CarbonDiox | 0 | 0.28 | 0.05 | 0.1 | 0.2809 | 0.058 | 1627 | 1.02 | 0.17 | 0.85 | 96.5 |  | 1.5 | 298 | 1.021167 | 4.150081 | 1122
76 | NDPC-71-F-800 | CarbonDiox | 0 | 0.28 | 0.05 | 0.1 | 0.2809 | 0.058 | 2996 | 1.65 | 0.24 | 1.41 | 96.7 |  | 1.4 | 298 | 0.04743025 | 0.1585903 | 1123
77 |  | CarbonDiox | 0 | 0.28 | 0.05 | 0.1 | 0.2809 | 0.058 | 2996 | 1.65 | 0.24 | 1.41 | 96.7 |  | 1.4 | 298 | 0.2142669 | 0.5462555 | 1123
78 |  | CarbonDiox | 0 | 0.28 | 0.05 | 0.1 | 0.2809 | 0.058 | 2996 | 1.65 | 0.24 | 1.41 | 96.7 |  | 1.4 | 298 | 0.3898601 | 0.8986784 | 1123
79 |  | CarbonDiox | 0 | 0.28 | 0.05 | 0.1 | 0.2809 | 0.058 | 2996 | 1.65 | 0.24 | 1.41 | 96.7 |  | 1.4 | 298 | 0.5689543 | 1.23348 | 1123
80 |  | CarbonDiox | 0 | 0.28 | 0.05 | 0.1 | 0.2809 | 0.058 | 2996 | 1.65 | 0.24 | 1.41 | 96.7 |  | 1.4 | 298 | 0.7111755 | 1.497797 | 1123
81 |  | CarbonDiox | 0 | 0.28 | 0.05 | 0.1 | 0.2809 | 0.058 | 2996 | 1.65 | 0.24 | 1.41 | 96.7 |  | 1.4 | 298 | 0.8691939 | 1.779736 | 1123
82 |  | CarbonDiox | 0 | 0.28 | 0.05 | 0.1 | 0.2809 | 0.058 | 2996 | 1.65 | 0.24 | 1.41 | 96.7 |  | 1.4 | 298 | 1.007899 | 2.026432 | 1123
83 | NDPC-71-S-500 | CarbonDiox | 0 | 0.28 | 0.05 | 0.1 | 0.2809 | 0.058 | 522 | 0.32 | 0.09 | 0.23 | 89.3 |  | 7.2 | 298 | 0.01886792 | 0.278589 | 1124
84 |  | CarbonDiox | 0 | 0.28 | 0.05 | 0.1 | 0.2809 | 0.058 | 522 | 0.32 | 0.09 | 0.23 | 89.3 |  | 7.2 | 298 | 0.06174957 | 0.7489 | 1124
85 |  | CarbonDiox | 0 | 0.28 | 0.05 | 0.1 | 0.2809 | 0.058 | 522 | 0.32 | 0.09 | 0.23 | 89.3 |  | 7.2 | 298 | 0.1234991 | 1.184757 | 1124
86 |  | CarbonDiox | 0 | 0.28 | 0.05 | 0.1 | 0.2809 | 0.058 | 522 | 0.32 | 0.09 | 0.23 | 89.3 |  | 7.2 | 298 | 0.2092624 | 1.638422 | 1124
87 |  | CarbonDiox | 0 | 0.28 | 0.05 | 0.1 | 0.2809 | 0.058 | 522 | 0.32 | 0.09 | 0.23 | 89.3 |  | 7.2 | 298 | 0.32247 | 2.092565 | 1124
88 |  | CarbonDiox | 0 | 0.28 | 0.05 | 0.1 | 0.2809 | 0.058 | 522 | 0.32 | 0.09 | 0.23 | 89.3 |  | 7.2 | 298 | 0.457976 | 2.494921 | 1124
89 |  | CarbonDiox | 0 | 0.28 | 0.05 | 0.1 | 0.2809 | 0.058 | 522 | 0.32 | 0.09 | 0.23 | 89.3 |  | 7.2 | 298 | 0.6123499 | 2.862823 | 1124
90 |  | CarbonDiox | 0 | 0.28 | 0.05 | 0.1 | 0.2809 | 0.058 | 522 | 0.32 | 0.09 | 0.23 | 89.3 |  | 7.2 | 298 | 0.7461407 | 3.143411 | 1124
91 |  | CarbonDiox | 0 | 0.28 | 0.05 | 0.1 | 0.2809 | 0.058 | 522 | 0.32 | 0.09 | 0.23 | 89.3 |  | 7.2 | 298 | 0.8765009 | 3.371765 | 1124
92 |  | CarbonDiox | 0 | 0.28 | 0.05 | 0.1 | 0.2809 | 0.058 | 522 | 0.32 | 0.09 | 0.23 | 89.3 |  | 7.2 | 298 | 1.006861 | 3.582728 | 1124
93 | NDPC-71-S-600 | CarbonDiox | 0 | 0.28 | 0.05 | 0.1 | 0.2809 | 0.058 | 931 | 0.47 | 0.03 | 0.44 | 91.8 |  | 4.9 | 298 | 0.0246473 | 0.2801556 | 1125
94 |  | CarbonDiox | 0 | 0.28 | 0.05 | 0.1 | 0.2809 | 0.058 | 931 | 0.47 | 0.03 | 0.44 | 91.8 |  | 4.9 | 298 | 0.1015493 | 0.8404669 | 1125
95 |  | CarbonDiox | 0 | 0.28 | 0.05 | 0.1 | 0.2809 | 0.058 | 931 | 0.47 | 0.03 | 0.44 | 91.8 |  | 4.9 | 298 | 0.2337256 | 1.55642 | 1125
96 |  | CarbonDiox | 0 | 0.28 | 0.05 | 0.1 | 0.2809 | 0.058 | 931 | 0.47 | 0.03 | 0.44 | 91.8 |  | 4.9 | 298 | 0.3688979 | 2.085603 | 1125
97 |  | CarbonDiox | 0 | 0.28 | 0.05 | 0.1 | 0.2809 | 0.058 | 931 | 0.47 | 0.03 | 0.44 | 91.8 |  | 4.9 | 298 | 0.5224392 | 2.521401 | 1125
98 |  | CarbonDiox | 0 | 0.28 | 0.05 | 0.1 | 0.2809 | 0.058 | 931 | 0.47 | 0.03 | 0.44 | 91.8 |  | 4.9 | 298 | 0.6636986 | 2.92607 | 1125
99 |  | CarbonDiox | 0 | 0.28 | 0.05 | 0.1 | 0.2809 | 0.058 | 931 | 0.47 | 0.03 | 0.44 | 91.8 |  | 4.9 | 298 | 0.8018548 | 3.237354 | 1125
100 |  | CarbonDiox | 0 | 0.28 | 0.05 | 0.1 | 0.2809 | 0.058 | 931 | 0.47 | 0.03 | 0.44 | 91.8 |  | 4.9 | 298 | 0.9093003 | 3.455253 | 1125
101 |  | CarbonDiox | 0 | 0.28 | 0.05 | 0.1 | 0.2809 | 0.058 | 931 | 0.47 | 0.03 | 0.44 | 91.8 |  | 4.9 | 298 | 1.007555 | 3.70428 | 1125
102 | NDPC-71-S-700 | CarbonDiox | 0 | 0.28 | 0.05 | 0.1 | 0.2809 | 0.058 | 1487 | 0.71 | 0.02 | 0.69 | 95 |  | 2.4 | 298 | 0.04918718 | 0.2801556 | 1126
103 |  | CarbonDiox | 0 | 0.28 | 0.05 | 0.1 | 0.2809 | 0.058 | 1487 | 0.71 | 0.02 | 0.69 | 95 |  | 2.4 | 298 | 0.1106204 | 0.4980545 | 1126
104 |  | CarbonDiox | 0 | 0.28 | 0.05 | 0.1 | 0.2809 | 0.058 | 1487 | 0.71 | 0.02 | 0.69 | 95 |  | 2.4 | 298 | 0.1997207 | 0.8715953 | 1126
105 |  | CarbonDiox | 0 | 0.28 | 0.05 | 0.1 | 0.2809 | 0.058 | 1487 | 0.71 | 0.02 | 0.69 | 95 |  | 2.4 | 298 | 0.3010671 | 1.182879 | 1126
106 |  | CarbonDiox | 0 | 0.28 | 0.05 | 0.1 | 0.2809 | 0.058 | 1487 | 0.71 | 0.02 | 0.69 | 95 |  | 2.4 | 298 | 0.4177747 | 1.55642 | 1126
107 |  | CarbonDiox | 0 | 0.28 | 0.05 | 0.1 | 0.2809 | 0.058 | 1487 | 0.71 | 0.02 | 0.69 | 95 |  | 2.4 | 298 | 0.5651453 | 1.898833 | 1126
108 |  | CarbonDiox | 0 | 0.28 | 0.05 | 0.1 | 0.2809 | 0.058 | 1487 | 0.71 | 0.02 | 0.69 | 95 |  | 2.4 | 298 | 0.7033372 | 2.303502 | 1126
109 |  | CarbonDiox | 0 | 0.28 | 0.05 | 0.1 | 0.2809 | 0.058 | 1487 | 0.71 | 0.02 | 0.69 | 95 |  | 2.4 | 298 | 0.8660213 | 2.583658 | 1126
110 |  | CarbonDiox | 0 | 0.28 | 0.05 | 0.1 | 0.2809 | 0.058 | 1487 | 0.71 | 0.02 | 0.69 | 95 |  | 2.4 | 298 | 1.007245 | 2.894942 | 1126
0 | AC-CO2-1 | CarbonDiox | 0 | 0.28 | 0.05 | 0.1 | 0.2809 | 0.058 | 593 | 0.261 | 0.08 | 0.181 |  |  |  | 273 | 0.04663945 | 0.8979461 | 1127
1 |  | CarbonDiox | 0 | 0.28 | 0.05 | 0.1 | 0.2809 | 0.058 | 593 | 0.261 | 0.08 | 0.181 |  |  |  | 273 | 0.1108075 | 1.52827 | 1127
2 |  | CarbonDiox | 0 | 0.28 | 0.05 | 0.1 | 0.2809 | 0.058 | 593 | 0.261 | 0.08 | 0.181 |  |  |  | 273 | 0.1941328 | 1.998136 | 1127
3 |  | CarbonDiox | 0 | 0.28 | 0.05 | 0.1 | 0.2809 | 0.058 | 593 | 0.261 | 0.08 | 0.181 |  |  |  | 273 | 0.2806117 | 2.293937 | 1127
4 |  | CarbonDiox | 0 | 0.28 | 0.05 | 0.1 | 0.2809 | 0.058 | 593 | 0.261 | 0.08 | 0.181 |  |  |  | 273 | 0.3686763 | 2.536188 | 1127
5 |  | CarbonDiox | 0 | 0.28 | 0.05 | 0.1 | 0.2809 | 0.058 | 593 | 0.261 | 0.08 | 0.181 |  |  |  | 273 | 0.4567266 | 2.724867 | 1127
6 |  | CarbonDiox | 0 | 0.28 | 0.05 | 0.1 | 0.2809 | 0.058 | 593 | 0.261 | 0.08 | 0.181 |  |  |  | 273 | 0.5559806 | 2.927089 | 1127
7 |  | CarbonDiox | 0 | 0.28 | 0.05 | 0.1 | 0.2809 | 0.058 | 593 | 0.261 | 0.08 | 0.181 |  |  |  | 273 | 0.6776346 | 3.129611 | 1127
8 |  | CarbonDiox | 0 | 0.28 | 0.05 | 0.1 | 0.2809 | 0.058 | 593 | 0.261 | 0.08 | 0.181 |  |  |  | 273 | 0.7896778 | 3.291826 | 1127
9 |  | CarbonDiox | 0 | 0.28 | 0.05 | 0.1 | 0.2809 | 0.058 | 593 | 0.261 | 0.08 | 0.181 |  |  |  | 273 | 0.9001139 | 3.427234 | 1127
10 |  | CarbonDiox | 0 | 0.28 | 0.05 | 0.1 | 0.2809 | 0.058 | 593 | 0.261 | 0.08 | 0.181 |  |  |  | 273 | 1.020147 | 3.549377 | 1127
11 | AC-CO2-3 | CarbonDiox | 0 | 0.28 | 0.05 | 0.1 | 0.2809 | 0.058 | 767 | 0.347 | 0.102 | 0.245 |  |  |  | 273 | 0.01297862 | 0.6698167 | 1128
12 |  | CarbonDiox | 0 | 0.28 | 0.05 | 0.1 | 0.2809 | 0.058 | 767 | 0.347 | 0.102 | 0.245 |  |  |  | 273 | 0.07716813 | 1.380498 | 1128
13 |  | CarbonDiox | 0 | 0.28 | 0.05 | 0.1 | 0.2809 | 0.058 | 767 | 0.347 | 0.102 | 0.245 |  |  |  | 273 | 0.1621256 | 1.970921 | 1128
14 |  | CarbonDiox | 0 | 0.28 | 0.05 | 0.1 | 0.2809 | 0.058 | 767 | 0.347 | 0.102 | 0.245 |  |  |  | 273 | 0.2374187 | 2.320144 | 1128
15 |  | CarbonDiox | 0 | 0.28 | 0.05 | 0.1 | 0.2809 | 0.058 | 767 | 0.347 | 0.102 | 0.245 |  |  |  | 273 | 0.3383155 | 2.683102 | 1128
16 |  | CarbonDiox | 0 | 0.28 | 0.05 | 0.1 | 0.2809 | 0.058 | 767 | 0.347 | 0.102 | 0.245 |  |  |  | 273 | 0.4472016 | 3.005989 | 1128
17 |  | CarbonDiox | 0 | 0.28 | 0.05 | 0.1 | 0.2809 | 0.058 | 767 | 0.347 | 0.102 | 0.245 |  |  |  | 273 | 0.554477 | 3.288676 | 1128
18 |  | CarbonDiox | 0 | 0.28 | 0.05 | 0.1 | 0.2809 | 0.058 | 767 | 0.347 | 0.102 | 0.245 |  |  |  | 273 | 0.6761488 | 3.558163 | 1128
19 |  | CarbonDiox | 0 | 0.28 | 0.05 | 0.1 | 0.2809 | 0.058 | 767 | 0.347 | 0.102 | 0.245 |  |  |  | 273 | 0.7625956 | 3.733428 | 1128
20 |  | CarbonDiox | 0 | 0.28 | 0.05 | 0.1 | 0.2809 | 0.058 | 767 | 0.347 | 0.102 | 0.245 |  |  |  | 273 | 0.8650388 | 3.895514 | 1128
21 |  | CarbonDiox | 0 | 0.28 | 0.05 | 0.1 | 0.2809 | 0.058 | 767 | 0.347 | 0.102 | 0.245 |  |  |  | 273 | 0.9578748 | 4.030686 | 1128
22 |  | CarbonDiox | 0 | 0.28 | 0.05 | 0.1 | 0.2809 | 0.058 | 767 | 0.347 | 0.102 | 0.245 |  |  |  | 273 | 1.0123 | 4.125165 | 1128
23 | AC-KOH-D-2-600 | CarbonDiox | 0 | 0.28 | 0.05 | 0.1 | 0.2809 | 0.058 | 538 | 0.236 | 0.059 | 0.177 |  |  |  | 273 | 0.09477177 | 1.394126 | 1129
24 |  | CarbonDiox | 0 | 0.28 | 0.05 | 0.1 | 0.2809 | 0.058 | 538 | 0.236 | 0.059 | 0.177 |  |  |  | 273 | 0.1781149 | 1.930957 | 1129
25 |  | CarbonDiox | 0 | 0.28 | 0.05 | 0.1 | 0.2809 | 0.058 | 538 | 0.236 | 0.059 | 0.177 |  |  |  | 273 | 0.2581974 | 2.240065 | 1129
26 |  | CarbonDiox | 0 | 0.28 | 0.05 | 0.1 | 0.2809 | 0.058 | 538 | 0.236 | 0.059 | 0.177 |  |  |  | 273 | 0.3398726 | 2.522409 | 1129
27 |  | CarbonDiox | 0 | 0.28 | 0.05 | 0.1 | 0.2809 | 0.058 | 538 | 0.236 | 0.059 | 0.177 |  |  |  | 273 | 0.4311373 | 2.764703 | 1129
28 |  | CarbonDiox | 0 | 0.28 | 0.05 | 0.1 | 0.2809 | 0.058 | 538 | 0.236 | 0.059 | 0.177 |  |  |  | 273 | 0.5959986 | 2.994589 | 1129
29 |  | CarbonDiox | 0 | 0.28 | 0.05 | 0.1 | 0.2809 | 0.058 | 538 | 0.236 | 0.059 | 0.177 |  |  |  | 273 | 0.7128275 | 3.103297 | 1129
30 |  | CarbonDiox | 0 | 0.28 | 0.05 | 0.1 | 0.2809 | 0.058 | 538 | 0.236 | 0.059 | 0.177 |  |  |  | 273 | 0.868046 | 3.17234 | 1129
31 |  | CarbonDiox | 0 | 0.28 | 0.05 | 0.1 | 0.2809 | 0.058 | 538 | 0.236 | 0.059 | 0.177 |  |  |  | 273 | 0.9960607 | 3.227626 | 1129
32 | AC-KOH-D-2-700 | CarbonDiox | 0 | 0.28 | 0.05 | 0.1 | 0.2809 | 0.058 | 1032 | 0.489 | 0.141 | 0.348 |  |  |  | 273 | 0.03384298 | 0.9111675 | 1130
33 |  | CarbonDiox | 0 | 0.28 | 0.05 | 0.1 | 0.2809 | 0.058 | 1032 | 0.489 | 0.141 | 0.348 |  |  |  | 273 | 0.0916039 | 1.51462 | 1130
34 |  | CarbonDiox | 0 | 0.28 | 0.05 | 0.1 | 0.2809 | 0.058 | 1032 | 0.489 | 0.141 | 0.348 |  |  |  | 273 | 0.1749613 | 2.105022 | 1130
35 |  | CarbonDiox | 0 | 0.28 | 0.05 | 0.1 | 0.2809 | 0.058 | 1032 | 0.489 | 0.141 | 0.348 |  |  |  | 273 | 0.2486687 | 2.507795 | 1130
36 |  | CarbonDiox | 0 | 0.28 | 0.05 | 0.1 | 0.2809 | 0.058 | 1032 | 0.489 | 0.141 | 0.348 |  |  |  | 273 | 0.3800049 | 3.018482 | 1130
37 |  | CarbonDiox | 0 | 0.28 | 0.05 | 0.1 | 0.2809 | 0.058 | 1032 | 0.489 | 0.141 | 0.348 |  |  |  | 273 | 0.5129161 | 3.435441 | 1130
38 |  | CarbonDiox | 0 | 0.28 | 0.05 | 0.1 | 0.2809 | 0.058 | 1032 | 0.489 | 0.141 | 0.348 |  |  |  | 273 | 0.6650131 | 3.799085 | 1130
39 |  | CarbonDiox | 0 | 0.28 | 0.05 | 0.1 | 0.2809 | 0.058 | 1032 | 0.489 | 0.141 | 0.348 |  |  |  | 273 | 0.8026886 | 4.082179 | 1130
40 |  | CarbonDiox | 0 | 0.28 | 0.05 | 0.1 | 0.2809 | 0.058 | 1032 | 0.489 | 0.141 | 0.348 |  |  |  | 273 | 0.9067318 | 4.244287 | 1130
41 |  | CarbonDiox | 0 | 0.28 | 0.05 | 0.1 | 0.2809 | 0.058 | 1032 | 0.489 | 0.141 | 0.348 |  |  |  | 273 | 1.004375 | 4.406309 | 1130
42 | AC-KOH-D-5-600 | CarbonDiox | 0 | 0.28 | 0.05 | 0.1 | 0.2809 | 0.058 | 864 | 0.405 | 0.124 | 0.281 |  |  |  | 273 | 0.05305376 | 0.9516034 | 1131
43 |  | CarbonDiox | 0 | 0.28 | 0.05 | 0.1 | 0.2809 | 0.058 | 864 | 0.405 | 0.124 | 0.281 |  |  |  | 273 | 0.1332433 | 1.662499 | 1131
44 |  | CarbonDiox | 0 | 0.28 | 0.05 | 0.1 | 0.2809 | 0.058 | 864 | 0.405 | 0.124 | 0.281 |  |  |  | 273 | 0.2149615 | 2.105558 | 1131
45 |  | CarbonDiox | 0 | 0.28 | 0.05 | 0.1 | 0.2809 | 0.058 | 864 | 0.405 | 0.124 | 0.281 |  |  |  | 273 | 0.3414976 | 2.616181 | 1131
46 |  | CarbonDiox | 0 | 0.28 | 0.05 | 0.1 | 0.2809 | 0.058 | 864 | 0.405 | 0.124 | 0.281 |  |  |  | 273 | 0.4775981 | 2.993004 | 1131
47 |  | CarbonDiox | 0 | 0.28 | 0.05 | 0.1 | 0.2809 | 0.058 | 864 | 0.405 | 0.124 | 0.281 |  |  |  | 273 | 0.59767 | 3.262469 | 1131
48 |  | CarbonDiox | 0 | 0.28 | 0.05 | 0.1 | 0.2809 | 0.058 | 864 | 0.405 | 0.124 | 0.281 |  |  |  | 273 | 0.719324 | 3.464991 | 1131
49 |  | CarbonDiox | 0 | 0.28 | 0.05 | 0.1 | 0.2809 | 0.058 | 864 | 0.405 | 0.124 | 0.281 |  |  |  | 273 | 0.8713745 | 3.654527 | 1131
50 |  | CarbonDiox | 0 | 0.28 | 0.05 | 0.1 | 0.2809 | 0.058 | 864 | 0.405 | 0.124 | 0.281 |  |  |  | 273 | 1.002614 | 3.803606 | 1131
51 | AC-KOH-D-5-700 | CarbonDiox | 0 | 0.28 | 0.05 | 0.1 | 0.2809 | 0.058 | 1439 | 0.674 | 0.181 | 0.493 |  |  |  | 273 | 0.01614291 | 0.5359305 | 1132
52 |  | CarbonDiox | 0 | 0.28 | 0.05 | 0.1 | 0.2809 | 0.058 | 1439 | 0.674 | 0.181 | 0.493 |  |  |  | 273 | 0.05954307 | 1.286512 | 1132
53 |  | CarbonDiox | 0 | 0.28 | 0.05 | 0.1 | 0.2809 | 0.058 | 1439 | 0.674 | 0.181 | 0.493 |  |  |  | 273 | 0.1125075 | 1.903293 | 1132
54 |  | CarbonDiox | 0 | 0.28 | 0.05 | 0.1 | 0.2809 | 0.058 | 1439 | 0.674 | 0.181 | 0.493 |  |  |  | 273 | 0.1702578 | 2.466566 | 1132
55 |  | CarbonDiox | 0 | 0.28 | 0.05 | 0.1 | 0.2809 | 0.058 | 1439 | 0.674 | 0.181 | 0.493 |  |  |  | 273 | 0.229583 | 2.93611 | 1132
56 |  | CarbonDiox | 0 | 0.28 | 0.05 | 0.1 | 0.2809 | 0.058 | 1439 | 0.674 | 0.181 | 0.493 |  |  |  | 273 | 0.320944 | 3.540013 | 1132
57 |  | CarbonDiox | 0 | 0.28 | 0.05 | 0.1 | 0.2809 | 0.058 | 1439 | 0.674 | 0.181 | 0.493 |  |  |  | 273 | 0.4138836 | 4.063579 | 1132
58 |  | CarbonDiox | 0 | 0.28 | 0.05 | 0.1 | 0.2809 | 0.058 | 1439 | 0.674 | 0.181 | 0.493 |  |  |  | 273 | 0.5068018 | 4.506788 | 1132
59 |  | CarbonDiox | 0 | 0.28 | 0.05 | 0.1 | 0.2809 | 0.058 | 1439 | 0.674 | 0.181 | 0.493 |  |  |  | 273 | 0.5932914 | 4.842767 | 1132
60 |  | CarbonDiox | 0 | 0.28 | 0.05 | 0.1 | 0.2809 | 0.058 | 1439 | 0.674 | 0.181 | 0.493 |  |  |  | 273 | 0.6829846 | 5.192183 | 1132
61 |  | CarbonDiox | 0 | 0.28 | 0.05 | 0.1 | 0.2809 | 0.058 | 1439 | 0.674 | 0.181 | 0.493 |  |  |  | 273 | 0.7870707 | 5.515005 | 1132
62 |  | CarbonDiox | 0 | 0.28 | 0.05 | 0.1 | 0.2809 | 0.058 | 1439 | 0.674 | 0.181 | 0.493 |  |  |  | 273 | 0.881546 | 5.797521 | 1132
63 |  | CarbonDiox | 0 | 0.28 | 0.05 | 0.1 | 0.2809 | 0.058 | 1439 | 0.674 | 0.181 | 0.493 |  |  |  | 273 | 0.958407 | 6.026229 | 1132
64 |  | CarbonDiox | 0 | 0.28 | 0.05 | 0.1 | 0.2809 | 0.058 | 1439 | 0.674 | 0.181 | 0.493 |  |  |  | 273 | 1.017646 | 6.174343 | 1132
65 | AC-KOH-W-1-600 | CarbonDiox | 0 | 0.28 | 0.05 | 0.1 | 0.2809 | 0.058 | 704 | 0.291 | 0.049 | 0.242 |  |  |  | 273 | 0.01765793 | 0.6410256 | 1133
66 |  | CarbonDiox | 0 | 0.28 | 0.05 | 0.1 | 0.2809 | 0.058 | 704 | 0.291 | 0.049 | 0.242 |  |  |  | 273 | 0.07510905 | 1.461538 | 1133
67 |  | CarbonDiox | 0 | 0.28 | 0.05 | 0.1 | 0.2809 | 0.058 | 704 | 0.291 | 0.049 | 0.242 |  |  |  | 273 | 0.1675261 | 2.24359 | 1133
68 |  | CarbonDiox | 0 | 0.28 | 0.05 | 0.1 | 0.2809 | 0.058 | 704 | 0.291 | 0.049 | 0.242 |  |  |  | 273 | 0.2694074 | 2.74359 | 1133
69 |  | CarbonDiox | 0 | 0.28 | 0.05 | 0.1 | 0.2809 | 0.058 | 704 | 0.291 | 0.049 | 0.242 |  |  |  | 273 | 0.3823869 | 3.128205 | 1133
70 |  | CarbonDiox | 0 | 0.28 | 0.05 | 0.1 | 0.2809 | 0.058 | 704 | 0.291 | 0.049 | 0.242 |  |  |  | 273 | 0.517607 | 3.448718 | 1133
71 |  | CarbonDiox | 0 | 0.28 | 0.05 | 0.1 | 0.2809 | 0.058 | 704 | 0.291 | 0.049 | 0.242 |  |  |  | 273 | 0.6464474 | 3.692308 | 1133
72 |  | CarbonDiox | 0 | 0.28 | 0.05 | 0.1 | 0.2809 | 0.058 | 704 | 0.291 | 0.049 | 0.242 |  |  |  | 273 | 0.7784538 | 3.884615 | 1133
73 |  | CarbonDiox | 0 | 0.28 | 0.05 | 0.1 | 0.2809 | 0.058 | 704 | 0.291 | 0.049 | 0.242 |  |  |  | 273 | 0.9152331 | 4.089744 | 1133
74 |  | CarbonDiox | 0 | 0.28 | 0.05 | 0.1 | 0.2809 | 0.058 | 704 | 0.291 | 0.049 | 0.242 |  |  |  | 273 | 1.017012 | 4.205128 | 1133
75 | AC-KOH-W-1-700 | CarbonDiox | 0 | 0.28 | 0.05 | 0.1 | 0.2809 | 0.058 | 1101 | 0.541 | 0.164 | 0.377 |  |  |  | 273 | 0.02084437 | 0.6666667 | 1134
76 |  | CarbonDiox | 0 | 0.28 | 0.05 | 0.1 | 0.2809 | 0.058 | 1101 | 0.541 | 0.164 | 0.377 |  |  |  | 273 | 0.07197695 | 1.641026 | 1134
77 |  | CarbonDiox | 0 | 0.28 | 0.05 | 0.1 | 0.2809 | 0.058 | 1101 | 0.541 | 0.164 | 0.377 |  |  |  | 273 | 0.1437127 | 2.371795 | 1134
78 |  | CarbonDiox | 0 | 0.28 | 0.05 | 0.1 | 0.2809 | 0.058 | 1101 | 0.541 | 0.164 | 0.377 |  |  |  | 273 | 0.2297365 | 3.025641 | 1134
79 |  | CarbonDiox | 0 | 0.28 | 0.05 | 0.1 | 0.2809 | 0.058 | 1101 | 0.541 | 0.164 | 0.377 |  |  |  | 273 | 0.3602686 | 3.653846 | 1134
80 |  | CarbonDiox | 0 | 0.28 | 0.05 | 0.1 | 0.2809 | 0.058 | 1101 | 0.541 | 0.164 | 0.377 |  |  |  | 273 | 0.4907736 | 4.179487 | 1134
81 |  | CarbonDiox | 0 | 0.28 | 0.05 | 0.1 | 0.2809 | 0.058 | 1101 | 0.541 | 0.164 | 0.377 |  |  |  | 273 | 0.6260208 | 4.602564 | 1134
82 |  | CarbonDiox | 0 | 0.28 | 0.05 | 0.1 | 0.2809 | 0.058 | 1101 | 0.541 | 0.164 | 0.377 |  |  |  | 273 | 0.7453392 | 4.910256 | 1134
83 |  | CarbonDiox | 0 | 0.28 | 0.05 | 0.1 | 0.2809 | 0.058 | 1101 | 0.541 | 0.164 | 0.377 |  |  |  | 273 | 0.9203015 | 5.217949 | 1134
84 |  | CarbonDiox | 0 | 0.28 | 0.05 | 0.1 | 0.2809 | 0.058 | 1101 | 0.541 | 0.164 | 0.377 |  |  |  | 273 | 1.017325 | 5.384615 | 1134
85 | AC-KOH-W-2-600 | CarbonDiox | 0 | 0.28 | 0.05 | 0.1 | 0.2809 | 0.058 | 1305 | 0.534 | 0.083 | 0.451 |  |  |  | 273 | 0.01921039 | 0.5 | 1135
86 |  | CarbonDiox | 0 | 0.28 | 0.05 | 0.1 | 0.2809 | 0.058 | 1305 | 0.534 | 0.083 | 0.451 |  |  |  | 273 | 0.07031919 | 1.384615 | 1135
87 |  | CarbonDiox | 0 | 0.28 | 0.05 | 0.1 | 0.2809 | 0.058 | 1305 | 0.534 | 0.083 | 0.451 |  |  |  | 273 | 0.1532211 | 2.25641 | 1135
88 |  | CarbonDiox | 0 | 0.28 | 0.05 | 0.1 | 0.2809 | 0.058 | 1305 | 0.534 | 0.083 | 0.451 |  |  |  | 273 | 0.2392653 | 2.987179 | 1135
89 |  | CarbonDiox | 0 | 0.28 | 0.05 | 0.1 | 0.2809 | 0.058 | 1305 | 0.534 | 0.083 | 0.451 |  |  |  | 273 | 0.3284518 | 3.576923 | 1135
90 |  | CarbonDiox | 0 | 0.28 | 0.05 | 0.1 | 0.2809 | 0.058 | 1305 | 0.534 | 0.083 | 0.451 |  |  |  | 273 | 0.4223873 | 4.089744 | 1135
91 |  | CarbonDiox | 0 | 0.28 | 0.05 | 0.1 | 0.2809 | 0.058 | 1305 | 0.534 | 0.083 | 0.451 |  |  |  | 273 | 0.5147059 | 4.5 | 1135
92 |  | CarbonDiox | 0 | 0.28 | 0.05 | 0.1 | 0.2809 | 0.058 | 1305 | 0.534 | 0.083 | 0.451 |  |  |  | 273 | 0.627699 | 4.935897 | 1135
93 |  | CarbonDiox | 0 | 0.28 | 0.05 | 0.1 | 0.2809 | 0.058 | 1305 | 0.534 | 0.083 | 0.451 |  |  |  | 273 | 0.7486378 | 5.358974 | 1135
94 |  | CarbonDiox | 0 | 0.28 | 0.05 | 0.1 | 0.2809 | 0.058 | 1305 | 0.534 | 0.083 | 0.451 |  |  |  | 273 | 0.8838748 | 5.74359 | 1135
95 |  | CarbonDiox | 0 | 0.28 | 0.05 | 0.1 | 0.2809 | 0.058 | 1305 | 0.534 | 0.083 | 0.451 |  |  |  | 273 | 1.014336 | 6.102564 | 1135
96 | AC-KOH-W-2-700 | CarbonDiox | 0 | 0.28 | 0.05 | 0.1 | 0.2809 | 0.058 | 1671 | 0.67 | 0.083 | 0.587 |  |  |  | 273 | 0.0320309 | 0.8846154 | 1136
97 |  | CarbonDiox | 0 | 0.28 | 0.05 | 0.1 | 0.2809 | 0.058 | 1671 | 0.67 | 0.083 | 0.587 |  |  |  | 273 | 0.09107184 | 1.705128 | 1136
98 |  | CarbonDiox | 0 | 0.28 | 0.05 | 0.1 | 0.2809 | 0.058 | 1671 | 0.67 | 0.083 | 0.587 |  |  |  | 273 | 0.1691601 | 2.410256 | 1136
99 |  | CarbonDiox | 0 | 0.28 | 0.05 | 0.1 | 0.2809 | 0.058 | 1671 | 0.67 | 0.083 | 0.587 |  |  |  | 273 | 0.2472008 | 2.935897 | 1136
100 |  | CarbonDiox | 0 | 0.28 | 0.05 | 0.1 | 0.2809 | 0.058 | 1671 | 0.67 | 0.083 | 0.587 |  |  |  | 273 | 0.3220279 | 3.333333 | 1136
101 |  | CarbonDiox | 0 | 0.28 | 0.05 | 0.1 | 0.2809 | 0.058 | 1671 | 0.67 | 0.083 | 0.587 |  |  |  | 273 | 0.4223058 | 3.782051 | 1136
102 |  | CarbonDiox | 0 | 0.28 | 0.05 | 0.1 | 0.2809 | 0.058 | 1671 | 0.67 | 0.083 | 0.587 |  |  |  | 273 | 0.5337057 | 4.205128 | 1136
103 |  | CarbonDiox | 0 | 0.28 | 0.05 | 0.1 | 0.2809 | 0.058 | 1671 | 0.67 | 0.083 | 0.587 |  |  |  | 273 | 0.6514512 | 4.576923 | 1136
104 |  | CarbonDiox | 0 | 0.28 | 0.05 | 0.1 | 0.2809 | 0.058 | 1671 | 0.67 | 0.083 | 0.587 |  |  |  | 273 | 0.7739561 | 4.910256 | 1136
105 |  | CarbonDiox | 0 | 0.28 | 0.05 | 0.1 | 0.2809 | 0.058 | 1671 | 0.67 | 0.083 | 0.587 |  |  |  | 273 | 0.8884982 | 5.192308 | 1136
106 |  | CarbonDiox | 0 | 0.28 | 0.05 | 0.1 | 0.2809 | 0.058 | 1671 | 0.67 | 0.083 | 0.587 |  |  |  | 273 | 1.014169 | 5.474359 | 1136
107 | AC-CO2-1 | CarbonDiox | 0 | 0.28 | 0.05 | 0.1 | 0.2809 | 0.058 | 593 | 0.261 | 0.08 | 0.181 |  |  |  | 298 | 0.02451441 | 0.4035088 | 1137
108 |  | CarbonDiox | 0 | 0.28 | 0.05 | 0.1 | 0.2809 | 0.058 | 593 | 0.261 | 0.08 | 0.181 |  |  |  | 298 | 0.08151059 | 0.8421053 | 1137
109 |  | CarbonDiox | 0 | 0.28 | 0.05 | 0.1 | 0.2809 | 0.058 | 593 | 0.261 | 0.08 | 0.181 |  |  |  | 298 | 0.1660721 | 1.201754 | 1137
110 |  | CarbonDiox | 0 | 0.28 | 0.05 | 0.1 | 0.2809 | 0.058 | 593 | 0.261 | 0.08 | 0.181 |  |  |  | 298 | 0.2538448 | 1.473684 | 1137
111 |  | CarbonDiox | 0 | 0.28 | 0.05 | 0.1 | 0.2809 | 0.058 | 593 | 0.261 | 0.08 | 0.181 |  |  |  | 298 | 0.3529634 | 1.701754 | 1137
112 |  | CarbonDiox | 0 | 0.28 | 0.05 | 0.1 | 0.2809 | 0.058 | 593 | 0.261 | 0.08 | 0.181 |  |  |  | 298 | 0.5138094 | 2.026316 | 1137
113 |  | CarbonDiox | 0 | 0.28 | 0.05 | 0.1 | 0.2809 | 0.058 | 593 | 0.261 | 0.08 | 0.181 |  |  |  | 298 | 0.6340105 | 2.201754 | 1137
114 |  | CarbonDiox | 0 | 0.28 | 0.05 | 0.1 | 0.2809 | 0.058 | 593 | 0.261 | 0.08 | 0.181 |  |  |  | 298 | 0.7298395 | 2.324561 | 1137
115 |  | CarbonDiox | 0 | 0.28 | 0.05 | 0.1 | 0.2809 | 0.058 | 593 | 0.261 | 0.08 | 0.181 |  |  |  | 298 | 0.8289118 | 2.438596 | 1137
116 |  | CarbonDiox | 0 | 0.28 | 0.05 | 0.1 | 0.2809 | 0.058 | 593 | 0.261 | 0.08 | 0.181 |  |  |  | 298 | 0.9279805 | 2.54386 | 1137
117 |  | CarbonDiox | 0 | 0.28 | 0.05 | 0.1 | 0.2809 | 0.058 | 593 | 0.261 | 0.08 | 0.181 |  |  |  | 298 | 1.033546 | 2.657895 | 1137
118 | AC-CO2-3 | CarbonDiox | 0 | 0.28 | 0.05 | 0.1 | 0.2809 | 0.058 | 767 | 0.347 | 0.102 | 0.245 |  |  |  | 298 | 0.01964072 | 0.3947368 | 1138
119 |  | CarbonDiox | 0 | 0.28 | 0.05 | 0.1 | 0.2809 | 0.058 | 767 | 0.347 | 0.102 | 0.245 |  |  |  | 298 | 0.05875484 | 0.7719298 | 1138
120 |  | CarbonDiox | 0 | 0.28 | 0.05 | 0.1 | 0.2809 | 0.058 | 767 | 0.347 | 0.102 | 0.245 |  |  |  | 298 | 0.1043162 | 1.035088 | 1138
121 |  | CarbonDiox | 0 | 0.28 | 0.05 | 0.1 | 0.2809 | 0.058 | 767 | 0.347 | 0.102 | 0.245 |  |  |  | 298 | 0.1823593 | 1.333333 | 1138
122 |  | CarbonDiox | 0 | 0.28 | 0.05 | 0.1 | 0.2809 | 0.058 | 767 | 0.347 | 0.102 | 0.245 |  |  |  | 298 | 0.2425132 | 1.552632 | 1138
123 |  | CarbonDiox | 0 | 0.28 | 0.05 | 0.1 | 0.2809 | 0.058 | 767 | 0.347 | 0.102 | 0.245 |  |  |  | 298 | 0.3205208 | 1.763158 | 1138
124 |  | CarbonDiox | 0 | 0.28 | 0.05 | 0.1 | 0.2809 | 0.058 | 767 | 0.347 | 0.102 | 0.245 |  |  |  | 298 | 0.4163961 | 2 | 1138
125 |  | CarbonDiox | 0 | 0.28 | 0.05 | 0.1 | 0.2809 | 0.058 | 767 | 0.347 | 0.102 | 0.245 |  |  |  | 298 | 0.517138 | 2.22807 | 1138
126 |  | CarbonDiox | 0 | 0.28 | 0.05 | 0.1 | 0.2809 | 0.058 | 767 | 0.347 | 0.102 | 0.245 |  |  |  | 298 | 0.5951135 | 2.359649 | 1138
127 |  | CarbonDiox | 0 | 0.28 | 0.05 | 0.1 | 0.2809 | 0.058 | 767 | 0.347 | 0.102 | 0.245 |  |  |  | 298 | 0.6795896 | 2.508772 | 1138
128 |  | CarbonDiox | 0 | 0.28 | 0.05 | 0.1 | 0.2809 | 0.058 | 767 | 0.347 | 0.102 | 0.245 |  |  |  | 298 | 0.7884199 | 2.666667 | 1138
129 |  | CarbonDiox | 0 | 0.28 | 0.05 | 0.1 | 0.2809 | 0.058 | 767 | 0.347 | 0.102 | 0.245 |  |  |  | 298 | 0.8842632 | 2.824561 | 1138
130 |  | CarbonDiox | 0 | 0.28 | 0.05 | 0.1 | 0.2809 | 0.058 | 767 | 0.347 | 0.102 | 0.245 |  |  |  | 298 | 0.9622316 | 2.938596 | 1138
131 |  | CarbonDiox | 0 | 0.28 | 0.05 | 0.1 | 0.2809 | 0.058 | 767 | 0.347 | 0.102 | 0.245 |  |  |  | 298 | 1.030445 | 3.017544 | 1138
132 | AC-KOH-D-5-700 | CarbonDiox | 0 | 0.28 | 0.05 | 0.1 | 0.2809 | 0.058 | 1439 | 0.674 | 0.181 | 0.493 |  |  |  | 298 | 0.0212107 | 0.2631579 | 1139
133 |  | CarbonDiox | 0 | 0.28 | 0.05 | 0.1 | 0.2809 | 0.058 | 1439 | 0.674 | 0.181 | 0.493 |  |  |  | 298 | 0.07170269 | 0.6754386 | 1139
134 |  | CarbonDiox | 0 | 0.28 | 0.05 | 0.1 | 0.2809 | 0.058 | 1439 | 0.674 | 0.181 | 0.493 |  |  |  | 298 | 0.1449754 | 1.219298 | 1139
135 |  | CarbonDiox | 0 | 0.28 | 0.05 | 0.1 | 0.2809 | 0.058 | 1439 | 0.674 | 0.181 | 0.493 |  |  |  | 298 | 0.2181697 | 1.570175 | 1139
136 |  | CarbonDiox | 0 | 0.28 | 0.05 | 0.1 | 0.2809 | 0.058 | 1439 | 0.674 | 0.181 | 0.493 |  |  |  | 298 | 0.2881066 | 1.894737 | 1139
137 |  | CarbonDiox | 0 | 0.28 | 0.05 | 0.1 | 0.2809 | 0.058 | 1439 | 0.674 | 0.181 | 0.493 |  |  |  | 298 | 0.4002869 | 2.307018 | 1139
138 |  | CarbonDiox | 0 | 0.28 | 0.05 | 0.1 | 0.2809 | 0.058 | 1439 | 0.674 | 0.181 | 0.493 |  |  |  | 298 | 0.5205841 | 2.719298 | 1139
139 |  | CarbonDiox | 0 | 0.28 | 0.05 | 0.1 | 0.2809 | 0.058 | 1439 | 0.674 | 0.181 | 0.493 |  |  |  | 298 | 0.642494 | 3.105263 | 1139
140 |  | CarbonDiox | 0 | 0.28 | 0.05 | 0.1 | 0.2809 | 0.058 | 1439 | 0.674 | 0.181 | 0.493 |  |  |  | 298 | 0.7643861 | 3.447368 | 1139
141 |  | CarbonDiox | 0 | 0.28 | 0.05 | 0.1 | 0.2809 | 0.058 | 1439 | 0.674 | 0.181 | 0.493 |  |  |  | 298 | 0.8635189 | 3.710526 | 1139
142 |  | CarbonDiox | 0 | 0.28 | 0.05 | 0.1 | 0.2809 | 0.058 | 1439 | 0.674 | 0.181 | 0.493 |  |  |  | 298 | 0.9545063 | 3.903509 | 1139
143 |  | CarbonDiox | 0 | 0.28 | 0.05 | 0.1 | 0.2809 | 0.058 | 1439 | 0.674 | 0.181 | 0.493 |  |  |  | 298 | 1.030873 | 4.070175 | 1139
144 | AC-CO2-1 | CarbonDiox | 0 | 0.28 | 0.05 | 0.1 | 0.2809 | 0.058 | 593 | 0.261 | 0.08 | 0.181 |  |  |  | 348 | 0.02118222 | 0.1929825 | 1140
145 |  | CarbonDiox | 0 | 0.28 | 0.05 | 0.1 | 0.2809 | 0.058 | 593 | 0.261 | 0.08 | 0.181 |  |  |  | 348 | 0.1787815 | 0.5175439 | 1140
146 |  | CarbonDiox | 0 | 0.28 | 0.05 | 0.1 | 0.2809 | 0.058 | 593 | 0.261 | 0.08 | 0.181 |  |  |  | 348 | 0.3590795 | 0.7719298 | 1140
147 |  | CarbonDiox | 0 | 0.28 | 0.05 | 0.1 | 0.2809 | 0.058 | 593 | 0.261 | 0.08 | 0.181 |  |  |  | 348 | 0.5686019 | 1.035088 | 1140
148 |  | CarbonDiox | 0 | 0.28 | 0.05 | 0.1 | 0.2809 | 0.058 | 593 | 0.261 | 0.08 | 0.181 |  |  |  | 348 | 0.7017722 | 1.166667 | 1140
149 |  | CarbonDiox | 0 | 0.28 | 0.05 | 0.1 | 0.2809 | 0.058 | 593 | 0.261 | 0.08 | 0.181 |  |  |  | 348 | 0.8235682 | 1.27193 | 1140
150 |  | CarbonDiox | 0 | 0.28 | 0.05 | 0.1 | 0.2809 | 0.058 | 593 | 0.261 | 0.08 | 0.181 |  |  |  | 348 | 0.9372472 | 1.377193 | 1140
151 |  | CarbonDiox | 0 | 0.28 | 0.05 | 0.1 | 0.2809 | 0.058 | 593 | 0.261 | 0.08 | 0.181 |  |  |  | 348 | 1.024927 | 1.421053 | 1140
152 | AC-CO2-3 | CarbonDiox | 0 | 0.28 | 0.05 | 0.1 | 0.2809 | 0.058 | 767 | 0.347 | 0.102 | 0.245 |  |  |  | 348 | 0.03743022 | 0.2280702 | 1141
153 |  | CarbonDiox | 0 | 0.28 | 0.05 | 0.1 | 0.2809 | 0.058 | 767 | 0.347 | 0.102 | 0.245 |  |  |  | 348 | 0.1398026 | 0.4736842 | 1141
154 |  | CarbonDiox | 0 | 0.28 | 0.05 | 0.1 | 0.2809 | 0.058 | 767 | 0.347 | 0.102 | 0.245 |  |  |  | 348 | 0.2632611 | 0.6754386 | 1141
155 |  | CarbonDiox | 0 | 0.28 | 0.05 | 0.1 | 0.2809 | 0.058 | 767 | 0.347 | 0.102 | 0.245 |  |  |  | 348 | 0.3850856 | 0.8508772 | 1141
156 |  | CarbonDiox | 0 | 0.28 | 0.05 | 0.1 | 0.2809 | 0.058 | 767 | 0.347 | 0.102 | 0.245 |  |  |  | 348 | 0.5036455 | 0.9824561 | 1141
157 |  | CarbonDiox | 0 | 0.28 | 0.05 | 0.1 | 0.2809 | 0.058 | 767 | 0.347 | 0.102 | 0.245 |  |  |  | 348 | 0.6303294 | 1.131579 | 1141
158 |  | CarbonDiox | 0 | 0.28 | 0.05 | 0.1 | 0.2809 | 0.058 | 767 | 0.347 | 0.102 | 0.245 |  |  |  | 348 | 0.7699967 | 1.27193 | 1141
159 |  | CarbonDiox | 0 | 0.28 | 0.05 | 0.1 | 0.2809 | 0.058 | 767 | 0.347 | 0.102 | 0.245 |  |  |  | 348 | 0.8836722 | 1.368421 | 1141
160 |  | CarbonDiox | 0 | 0.28 | 0.05 | 0.1 | 0.2809 | 0.058 | 767 | 0.347 | 0.102 | 0.245 |  |  |  | 348 | 1.028203 | 1.491228 | 1141
161 | AC-KOH-D-5-700 | CarbonDiox | 0 | 0.28 | 0.05 | 0.1 | 0.2809 | 0.058 | 1439 | 0.674 | 0.181 | 0.493 |  |  |  | 348 | 0.02437557 | 0.06140351 | 1142
162 |  | CarbonDiox | 0 | 0.28 | 0.05 | 0.1 | 0.2809 | 0.058 | 1439 | 0.674 | 0.181 | 0.493 |  |  |  | 348 | 0.121885 | 0.3245614 | 1142
163 |  | CarbonDiox | 0 | 0.28 | 0.05 | 0.1 | 0.2809 | 0.058 | 1439 | 0.674 | 0.181 | 0.493 |  |  |  | 348 | 0.2291204 | 0.5526316 | 1142
164 |  | CarbonDiox | 0 | 0.28 | 0.05 | 0.1 | 0.2809 | 0.058 | 1439 | 0.674 | 0.181 | 0.493 |  |  |  | 348 | 0.3395954 | 0.7631579 | 1142
165 |  | CarbonDiox | 0 | 0.28 | 0.05 | 0.1 | 0.2809 | 0.058 | 1439 | 0.674 | 0.181 | 0.493 |  |  |  | 348 | 0.4695581 | 0.9912281 | 1142
166 |  | CarbonDiox | 0 | 0.28 | 0.05 | 0.1 | 0.2809 | 0.058 | 1439 | 0.674 | 0.181 | 0.493 |  |  |  | 348 | 0.5767686 | 1.157895 | 1142
167 |  | CarbonDiox | 0 | 0.28 | 0.05 | 0.1 | 0.2809 | 0.058 | 1439 | 0.674 | 0.181 | 0.493 |  |  |  | 348 | 0.7018363 | 1.324561 | 1142
168 |  | CarbonDiox | 0 | 0.28 | 0.05 | 0.1 | 0.2809 | 0.058 | 1439 | 0.674 | 0.181 | 0.493 |  |  |  | 348 | 0.8041766 | 1.491228 | 1142
169 |  | CarbonDiox | 0 | 0.28 | 0.05 | 0.1 | 0.2809 | 0.058 | 1439 | 0.674 | 0.181 | 0.493 |  |  |  | 348 | 0.91787 | 1.631579 | 1142
170 |  | CarbonDiox | 0 | 0.28 | 0.05 | 0.1 | 0.2809 | 0.058 | 1439 | 0.674 | 0.181 | 0.493 |  |  |  | 348 | 1.025066 | 1.763158 | 1142
171 | AC-KOH-W-1-600 | CarbonDiox | 0 | 0.28 | 0.05 | 0.1 | 0.2809 | 0.058 | 704 | 0.291 | 0.049 | 0.242 |  |  |  | 298 | 0.02856791 | 0.3349282 | 1143
172 |  | CarbonDiox | 0 | 0.28 | 0.05 | 0.1 | 0.2809 | 0.058 | 704 | 0.291 | 0.049 | 0.242 |  |  |  | 298 | 0.07851394 | 0.8133971 | 1143
173 |  | CarbonDiox | 0 | 0.28 | 0.05 | 0.1 | 0.2809 | 0.058 | 704 | 0.291 | 0.049 | 0.242 |  |  |  | 298 | 0.1568367 | 1.196172 | 1143
174 |  | CarbonDiox | 0 | 0.28 | 0.05 | 0.1 | 0.2809 | 0.058 | 704 | 0.291 | 0.049 | 0.242 |  |  |  | 298 | 0.2689412 | 1.655502 | 1143
175 |  | CarbonDiox | 0 | 0.28 | 0.05 | 0.1 | 0.2809 | 0.058 | 704 | 0.291 | 0.049 | 0.242 |  |  |  | 298 | 0.3863275 | 2.009569 | 1143
176 |  | CarbonDiox | 0 | 0.28 | 0.05 | 0.1 | 0.2809 | 0.058 | 704 | 0.291 | 0.049 | 0.242 |  |  |  | 298 | 0.5232478 | 2.354067 | 1143
177 |  | CarbonDiox | 0 | 0.28 | 0.05 | 0.1 | 0.2809 | 0.058 | 704 | 0.291 | 0.049 | 0.242 |  |  |  | 298 | 0.6743394 | 2.61244 | 1143
178 |  | CarbonDiox | 0 | 0.28 | 0.05 | 0.1 | 0.2809 | 0.058 | 704 | 0.291 | 0.049 | 0.242 |  |  |  | 298 | 0.8058632 | 2.803828 | 1143
179 |  | CarbonDiox | 0 | 0.28 | 0.05 | 0.1 | 0.2809 | 0.058 | 704 | 0.291 | 0.049 | 0.242 |  |  |  | 298 | 0.9178317 | 2.956938 | 1143
180 |  | CarbonDiox | 0 | 0.28 | 0.05 | 0.1 | 0.2809 | 0.058 | 704 | 0.291 | 0.049 | 0.242 |  |  |  | 298 | 1.028007 | 3.07177 | 1143
181 | AC-KOH-W-1-700 | CarbonDiox | 0 | 0.28 | 0.05 | 0.1 | 0.2809 | 0.058 | 1101 | 0.541 | 0.164 | 0.377 |  |  |  | 298 | 0.02680446 | 0.3636364 | 1144
182 |  | CarbonDiox | 0 | 0.28 | 0.05 | 0.1 | 0.2809 | 0.058 | 1101 | 0.541 | 0.164 | 0.377 |  |  |  | 298 | 0.06426611 | 0.7272727 | 1144
183 |  | CarbonDiox | 0 | 0.28 | 0.05 | 0.1 | 0.2809 | 0.058 | 1101 | 0.541 | 0.164 | 0.377 |  |  |  | 298 | 0.1213042 | 1.177033 | 1144
184 |  | CarbonDiox | 0 | 0.28 | 0.05 | 0.1 | 0.2809 | 0.058 | 1101 | 0.541 | 0.164 | 0.377 |  |  |  | 298 | 0.1871765 | 1.521531 | 1144
185 |  | CarbonDiox | 0 | 0.28 | 0.05 | 0.1 | 0.2809 | 0.058 | 1101 | 0.541 | 0.164 | 0.377 |  |  |  | 298 | 0.2637188 | 1.894737 | 1144
186 |  | CarbonDiox | 0 | 0.28 | 0.05 | 0.1 | 0.2809 | 0.058 | 1101 | 0.541 | 0.164 | 0.377 |  |  |  | 298 | 0.3580358 | 2.296651 | 1144
187 |  | CarbonDiox | 0 | 0.28 | 0.05 | 0.1 | 0.2809 | 0.058 | 1101 | 0.541 | 0.164 | 0.377 |  |  |  | 298 | 0.4736502 | 2.660287 | 1144
188 |  | CarbonDiox | 0 | 0.28 | 0.05 | 0.1 | 0.2809 | 0.058 | 1101 | 0.541 | 0.164 | 0.377 |  |  |  | 298 | 0.5696839 | 2.92823 | 1144
189 |  | CarbonDiox | 0 | 0.28 | 0.05 | 0.1 | 0.2809 | 0.058 | 1101 | 0.541 | 0.164 | 0.377 |  |  |  | 298 | 0.7279186 | 3.272727 | 1144
190 |  | CarbonDiox | 0 | 0.28 | 0.05 | 0.1 | 0.2809 | 0.058 | 1101 | 0.541 | 0.164 | 0.377 |  |  |  | 298 | 0.8310401 | 3.502392 | 1144
191 |  | CarbonDiox | 0 | 0.28 | 0.05 | 0.1 | 0.2809 | 0.058 | 1101 | 0.541 | 0.164 | 0.377 |  |  |  | 298 | 0.9519067 | 3.69378 | 1144
192 |  | CarbonDiox | 0 | 0.28 | 0.05 | 0.1 | 0.2809 | 0.058 | 1101 | 0.541 | 0.164 | 0.377 |  |  |  | 298 | 1.031887 | 3.808612 | 1144
193 | AC-KOH-W-2-600 | CarbonDiox | 0 | 0.28 | 0.05 | 0.1 | 0.2809 | 0.058 | 1305 | 0.534 | 0.083 | 0.451 |  |  |  | 298 | 0.02142487 | 0.2488038 | 1145
194 |  | CarbonDiox | 0 | 0.28 | 0.05 | 0.1 | 0.2809 | 0.058 | 1305 | 0.534 | 0.083 | 0.451 |  |  |  | 298 | 0.08558474 | 0.7368421 | 1145
195 |  | CarbonDiox | 0 | 0.28 | 0.05 | 0.1 | 0.2809 | 0.058 | 1305 | 0.534 | 0.083 | 0.451 |  |  |  | 298 | 0.1497106 | 1.148325 | 1145
196 |  | CarbonDiox | 0 | 0.28 | 0.05 | 0.1 | 0.2809 | 0.058 | 1305 | 0.534 | 0.083 | 0.451 |  |  |  | 298 | 0.2387203 | 1.598086 | 1145
197 |  | CarbonDiox | 0 | 0.28 | 0.05 | 0.1 | 0.2809 | 0.058 | 1305 | 0.534 | 0.083 | 0.451 |  |  |  | 298 | 0.334822 | 2.019139 | 1145
198 |  | CarbonDiox | 0 | 0.28 | 0.05 | 0.1 | 0.2809 | 0.058 | 1305 | 0.534 | 0.083 | 0.451 |  |  |  | 298 | 0.4611573 | 2.526316 | 1145
199 |  | CarbonDiox | 0 | 0.28 | 0.05 | 0.1 | 0.2809 | 0.058 | 1305 | 0.534 | 0.083 | 0.451 |  |  |  | 298 | 0.5714389 | 2.880383 | 1145
200 |  | CarbonDiox | 0 | 0.28 | 0.05 | 0.1 | 0.2809 | 0.058 | 1305 | 0.534 | 0.083 | 0.451 |  |  |  | 298 | 0.6799273 | 3.196172 | 1145
201 |  | CarbonDiox | 0 | 0.28 | 0.05 | 0.1 | 0.2809 | 0.058 | 1305 | 0.534 | 0.083 | 0.451 |  |  |  | 298 | 0.7830658 | 3.464115 | 1145
202 |  | CarbonDiox | 0 | 0.28 | 0.05 | 0.1 | 0.2809 | 0.058 | 1305 | 0.534 | 0.083 | 0.451 |  |  |  | 298 | 0.8826391 | 3.703349 | 1145
203 |  | CarbonDiox | 0 | 0.28 | 0.05 | 0.1 | 0.2809 | 0.058 | 1305 | 0.534 | 0.083 | 0.451 |  |  |  | 298 | 0.9697494 | 3.875598 | 1145
204 |  | CarbonDiox | 0 | 0.28 | 0.05 | 0.1 | 0.2809 | 0.058 | 1305 | 0.534 | 0.083 | 0.451 |  |  |  | 298 | 1.0302 | 4.009569 | 1145
205 | AC-KOH-W-2-700 | CarbonDiox | 0 | 0.28 | 0.05 | 0.1 | 0.2809 | 0.058 | 1671 | 0.67 | 0.083 | 0.587 |  |  |  | 298 | 0.03928884 | 0.4784689 | 1146
206 |  | CarbonDiox | 0 | 0.28 | 0.05 | 0.1 | 0.2809 | 0.058 | 1671 | 0.67 | 0.083 | 0.587 |  |  |  | 298 | 0.1016768 | 0.9760766 | 1146
207 |  | CarbonDiox | 0 | 0.28 | 0.05 | 0.1 | 0.2809 | 0.058 | 1671 | 0.67 | 0.083 | 0.587 |  |  |  | 298 | 0.1657899 | 1.358852 | 1146
208 |  | CarbonDiox | 0 | 0.28 | 0.05 | 0.1 | 0.2809 | 0.058 | 1671 | 0.67 | 0.083 | 0.587 |  |  |  | 298 | 0.2547698 | 1.741627 | 1146
209 |  | CarbonDiox | 0 | 0.28 | 0.05 | 0.1 | 0.2809 | 0.058 | 1671 | 0.67 | 0.083 | 0.587 |  |  |  | 298 | 0.3579636 | 2.133971 | 1146
210 |  | CarbonDiox | 0 | 0.28 | 0.05 | 0.1 | 0.2809 | 0.058 | 1671 | 0.67 | 0.083 | 0.587 |  |  |  | 298 | 0.4415724 | 2.421053 | 1146
211 |  | CarbonDiox | 0 | 0.28 | 0.05 | 0.1 | 0.2809 | 0.058 | 1671 | 0.67 | 0.083 | 0.587 |  |  |  | 298 | 0.5429475 | 2.717703 | 1146
212 |  | CarbonDiox | 0 | 0.28 | 0.05 | 0.1 | 0.2809 | 0.058 | 1671 | 0.67 | 0.083 | 0.587 |  |  |  | 298 | 0.6371965 | 2.966507 | 1146
213 |  | CarbonDiox | 0 | 0.28 | 0.05 | 0.1 | 0.2809 | 0.058 | 1671 | 0.67 | 0.083 | 0.587 |  |  |  | 298 | 0.7260999 | 3.177033 | 1146
214 |  | CarbonDiox | 0 | 0.28 | 0.05 | 0.1 | 0.2809 | 0.058 | 1671 | 0.67 | 0.083 | 0.587 |  |  |  | 298 | 0.8238801 | 3.37799 | 1146
215 |  | CarbonDiox | 0 | 0.28 | 0.05 | 0.1 | 0.2809 | 0.058 | 1671 | 0.67 | 0.083 | 0.587 |  |  |  | 298 | 0.9287651 | 3.578947 | 1146
216 |  | CarbonDiox | 0 | 0.28 | 0.05 | 0.1 | 0.2809 | 0.058 | 1671 | 0.67 | 0.083 | 0.587 |  |  |  | 298 | 1.024761 | 3.760766 | 1146
217 | AC-KOH-W-1-600 | CarbonDiox | 0 | 0.28 | 0.05 | 0.1 | 0.2809 | 0.058 | 704 | 0.291 | 0.049 | 0.242 |  |  |  | 348 | 0.04090357 | 0.1148325 | 1147
218 |  | CarbonDiox | 0 | 0.28 | 0.05 | 0.1 | 0.2809 | 0.058 | 704 | 0.291 | 0.049 | 0.242 |  |  |  | 348 | 0.1653522 | 0.3732057 | 1147
219 |  | CarbonDiox | 0 | 0.28 | 0.05 | 0.1 | 0.2809 | 0.058 | 704 | 0.291 | 0.049 | 0.242 |  |  |  | 348 | 0.259563 | 0.5358852 | 1147
220 |  | CarbonDiox | 0 | 0.28 | 0.05 | 0.1 | 0.2809 | 0.058 | 704 | 0.291 | 0.049 | 0.242 |  |  |  | 348 | 0.3750797 | 0.6794258 | 1147
221 |  | CarbonDiox | 0 | 0.28 | 0.05 | 0.1 | 0.2809 | 0.058 | 704 | 0.291 | 0.049 | 0.242 |  |  |  | 348 | 0.5101558 | 0.8708134 | 1147
222 |  | CarbonDiox | 0 | 0.28 | 0.05 | 0.1 | 0.2809 | 0.058 | 704 | 0.291 | 0.049 | 0.242 |  |  |  | 348 | 0.6025691 | 0.9856459 | 1147
223 |  | CarbonDiox | 0 | 0.28 | 0.05 | 0.1 | 0.2809 | 0.058 | 704 | 0.291 | 0.049 | 0.242 |  |  |  | 348 | 0.7162968 | 1.100478 | 1147
224 |  | CarbonDiox | 0 | 0.28 | 0.05 | 0.1 | 0.2809 | 0.058 | 704 | 0.291 | 0.049 | 0.242 |  |  |  | 348 | 0.8193589 | 1.196172 | 1147
225 |  | CarbonDiox | 0 | 0.28 | 0.05 | 0.1 | 0.2809 | 0.058 | 704 | 0.291 | 0.049 | 0.242 |  |  |  | 348 | 0.9277452 | 1.282297 | 1147
226 |  | CarbonDiox | 0 | 0.28 | 0.05 | 0.1 | 0.2809 | 0.058 | 704 | 0.291 | 0.049 | 0.242 |  |  |  | 348 | 1.029027 | 1.368421 | 1147
227 | AC-KOH-W-1-700 | CarbonDiox | 0 | 0.28 | 0.05 | 0.1 | 0.2809 | 0.058 | 1101 | 0.541 | 0.164 | 0.377 |  |  |  | 348 | 0.04981431 | 0.1818182 | 1148
228 |  | CarbonDiox | 0 | 0.28 | 0.05 | 0.1 | 0.2809 | 0.058 | 1101 | 0.541 | 0.164 | 0.377 |  |  |  | 348 | 0.1636143 | 0.4593301 | 1148
229 |  | CarbonDiox | 0 | 0.28 | 0.05 | 0.1 | 0.2809 | 0.058 | 1101 | 0.541 | 0.164 | 0.377 |  |  |  | 348 | 0.2667315 | 0.6794258 | 1148
230 |  | CarbonDiox | 0 | 0.28 | 0.05 | 0.1 | 0.2809 | 0.058 | 1101 | 0.541 | 0.164 | 0.377 |  |  |  | 348 | 0.3556052 | 0.8229665 | 1148
231 |  | CarbonDiox | 0 | 0.28 | 0.05 | 0.1 | 0.2809 | 0.058 | 1101 | 0.541 | 0.164 | 0.377 |  |  |  | 348 | 0.458697 | 0.9856459 | 1148
232 |  | CarbonDiox | 0 | 0.28 | 0.05 | 0.1 | 0.2809 | 0.058 | 1101 | 0.541 | 0.164 | 0.377 |  |  |  | 348 | 0.5831074 | 1.157895 | 1148
233 |  | CarbonDiox | 0 | 0.28 | 0.05 | 0.1 | 0.2809 | 0.058 | 1101 | 0.541 | 0.164 | 0.377 |  |  |  | 348 | 0.7146311 | 1.349282 | 1148
234 |  | CarbonDiox | 0 | 0.28 | 0.05 | 0.1 | 0.2809 | 0.058 | 1101 | 0.541 | 0.164 | 0.377 |  |  |  | 348 | 0.8408092 | 1.502392 | 1148
235 |  | CarbonDiox | 0 | 0.28 | 0.05 | 0.1 | 0.2809 | 0.058 | 1101 | 0.541 | 0.164 | 0.377 |  |  |  | 348 | 0.9492041 | 1.607656 | 1148
236 |  | CarbonDiox | 0 | 0.28 | 0.05 | 0.1 | 0.2809 | 0.058 | 1101 | 0.541 | 0.164 | 0.377 |  |  |  | 348 | 1.025627 | 1.712919 | 1148
237 | AC-KOH-W-2-600 | CarbonDiox | 0 | 0.28 | 0.05 | 0.1 | 0.2809 | 0.058 | 1305 | 0.534 | 0.083 | 0.451 |  |  |  | 348 | 0.0622307 | 0.1435407 | 1149
238 |  | CarbonDiox | 0 | 0.28 | 0.05 | 0.1 | 0.2809 | 0.058 | 1305 | 0.534 | 0.083 | 0.451 |  |  |  | 348 | 0.1937842 | 0.4019139 | 1149
239 |  | CarbonDiox | 0 | 0.28 | 0.05 | 0.1 | 0.2809 | 0.058 | 1305 | 0.534 | 0.083 | 0.451 |  |  |  | 348 | 0.3075544 | 0.6124402 | 1149
240 |  | CarbonDiox | 0 | 0.28 | 0.05 | 0.1 | 0.2809 | 0.058 | 1305 | 0.534 | 0.083 | 0.451 |  |  |  | 348 | 0.423088 | 0.7942584 | 1149
241 |  | CarbonDiox | 0 | 0.28 | 0.05 | 0.1 | 0.2809 | 0.058 | 1305 | 0.534 | 0.083 | 0.451 |  |  |  | 348 | 0.5581599 | 0.9760766 | 1149
242 |  | CarbonDiox | 0 | 0.28 | 0.05 | 0.1 | 0.2809 | 0.058 | 1305 | 0.534 | 0.083 | 0.451 |  |  |  | 348 | 0.6683565 | 1.138756 | 1149
243 |  | CarbonDiox | 0 | 0.28 | 0.05 | 0.1 | 0.2809 | 0.058 | 1305 | 0.534 | 0.083 | 0.451 |  |  |  | 348 | 0.7803207 | 1.282297 | 1149
244 |  | CarbonDiox | 0 | 0.28 | 0.05 | 0.1 | 0.2809 | 0.058 | 1305 | 0.534 | 0.083 | 0.451 |  |  |  | 348 | 0.9171603 | 1.444976 | 1149
245 |  | CarbonDiox | 0 | 0.28 | 0.05 | 0.1 | 0.2809 | 0.058 | 1305 | 0.534 | 0.083 | 0.451 |  |  |  | 348 | 1.025564 | 1.569378 | 1149
246 | AC-KOH-W-2-700 | CarbonDiox | 0 | 0.28 | 0.05 | 0.1 | 0.2809 | 0.058 | 1671 | 0.67 | 0.083 | 0.587 |  |  |  | 348 | 0.02845743 | 0.0861244 | 1150
247 |  | CarbonDiox | 0 | 0.28 | 0.05 | 0.1 | 0.2809 | 0.058 | 1671 | 0.67 | 0.083 | 0.587 |  |  |  | 348 | 0.1244742 | 0.3157895 | 1150
248 |  | CarbonDiox | 0 | 0.28 | 0.05 | 0.1 | 0.2809 | 0.058 | 1671 | 0.67 | 0.083 | 0.587 |  |  |  | 348 | 0.2364767 | 0.5454545 | 1150
249 |  | CarbonDiox | 0 | 0.28 | 0.05 | 0.1 | 0.2809 | 0.058 | 1671 | 0.67 | 0.083 | 0.587 |  |  |  | 348 | 0.336033 | 0.7464115 | 1150
250 |  | CarbonDiox | 0 | 0.28 | 0.05 | 0.1 | 0.2809 | 0.058 | 1671 | 0.67 | 0.083 | 0.587 |  |  |  | 348 | 0.4373571 | 0.9282297 | 1150
251 |  | CarbonDiox | 0 | 0.28 | 0.05 | 0.1 | 0.2809 | 0.058 | 1671 | 0.67 | 0.083 | 0.587 |  |  |  | 348 | 0.5511146 | 1.110048 | 1150
252 |  | CarbonDiox | 0 | 0.28 | 0.05 | 0.1 | 0.2809 | 0.058 | 1671 | 0.67 | 0.083 | 0.587 |  |  |  | 348 | 0.673753 | 1.291866 | 1150
253 |  | CarbonDiox | 0 | 0.28 | 0.05 | 0.1 | 0.2809 | 0.058 | 1671 | 0.67 | 0.083 | 0.587 |  |  |  | 348 | 0.7910672 | 1.483254 | 1150
254 |  | CarbonDiox | 0 | 0.28 | 0.05 | 0.1 | 0.2809 | 0.058 | 1671 | 0.67 | 0.083 | 0.587 |  |  |  | 348 | 0.899479 | 1.626794 | 1150
255 |  | CarbonDiox | 0 | 0.28 | 0.05 | 0.1 | 0.2809 | 0.058 | 1671 | 0.67 | 0.083 | 0.587 |  |  |  | 348 | 1.02567 | 1.808612 | 1150
0 | NPC-600 | CarbonDiox | 0 | 0.28 | 0.05 | 0.1 | 0.2809 | 0.058 | 689 | 0.298 | 0.042 | 0.256 | 75.88 |  | 3.15 | 273 | 0.05579708 | 0.9878804 | 1151
1 |  | CarbonDiox | 0 | 0.28 | 0.05 | 0.1 | 0.2809 | 0.058 | 689 | 0.298 | 0.042 | 0.256 | 75.88 |  | 3.15 | 273 | 0.1527852 | 2.069637 | 1151
2 |  | CarbonDiox | 0 | 0.28 | 0.05 | 0.1 | 0.2809 | 0.058 | 689 | 0.298 | 0.042 | 0.256 | 75.88 |  | 3.15 | 273 | 0.2999719 | 3.122119 | 1151
3 |  | CarbonDiox | 0 | 0.28 | 0.05 | 0.1 | 0.2809 | 0.058 | 689 | 0.298 | 0.042 | 0.256 | 75.88 |  | 3.15 | 273 | 0.474369 | 3.990508 | 1151
4 |  | CarbonDiox | 0 | 0.28 | 0.05 | 0.1 | 0.2809 | 0.058 | 689 | 0.298 | 0.042 | 0.256 | 75.88 |  | 3.15 | 273 | 0.6668439 | 4.674522 | 1151
5 |  | CarbonDiox | 0 | 0.28 | 0.05 | 0.1 | 0.2809 | 0.058 | 689 | 0.298 | 0.042 | 0.256 | 75.88 |  | 3.15 | 273 | 0.8272292 | 5.23426 | 1151
6 |  | CarbonDiox | 0 | 0.28 | 0.05 | 0.1 | 0.2809 | 0.058 | 689 | 0.298 | 0.042 | 0.256 | 75.88 |  | 3.15 | 273 | 1.014888 | 5.671551 | 1151
7 |  | CarbonDiox | 0 | 0.28 | 0.05 | 0.1 | 0.2809 | 0.058 | 689 | 0.298 | 0.042 | 0.256 | 75.88 |  | 3.15 | 298 | 0.04616395 | 0.4944328 | 1152
8 |  | CarbonDiox | 0 | 0.28 | 0.05 | 0.1 | 0.2809 | 0.058 | 689 | 0.298 | 0.042 | 0.256 | 75.88 |  | 3.15 | 298 | 0.2067995 | 1.300754 | 1152
9 |  | CarbonDiox | 0 | 0.28 | 0.05 | 0.1 | 0.2809 | 0.058 | 689 | 0.298 | 0.042 | 0.256 | 75.88 |  | 3.15 | 298 | 0.3992118 | 1.923123 | 1152
10 |  | CarbonDiox | 0 | 0.28 | 0.05 | 0.1 | 0.2809 | 0.058 | 689 | 0.298 | 0.042 | 0.256 | 75.88 |  | 3.15 | 298 | 0.5732024 | 2.390814 | 1152
11 |  | CarbonDiox | 0 | 0.28 | 0.05 | 0.1 | 0.2809 | 0.058 | 689 | 0.298 | 0.042 | 0.256 | 75.88 |  | 3.15 | 298 | 0.7470678 | 2.735214 | 1152
12 |  | CarbonDiox | 0 | 0.28 | 0.05 | 0.1 | 0.2809 | 0.058 | 689 | 0.298 | 0.042 | 0.256 | 75.88 |  | 3.15 | 298 | 0.8888437 | 2.955337 | 1152
13 |  | CarbonDiox | 0 | 0.28 | 0.05 | 0.1 | 0.2809 | 0.058 | 689 | 0.298 | 0.042 | 0.256 | 75.88 |  | 3.15 | 298 | 1.01226 | 3.082429 | 1152
14 | NPC-700 | CarbonDiox | 0 | 0.28 | 0.05 | 0.1 | 0.2809 | 0.058 | 1852 | 0.964 | 0.268 | 0.696 | 83.2 |  | 1.72 | 273 | 0.0456621 | 0.7741935 | 1153
15 |  | CarbonDiox | 0 | 0.28 | 0.05 | 0.1 | 0.2809 | 0.058 | 1852 | 0.964 | 0.268 | 0.696 | 83.2 |  | 1.72 | 273 | 0.1826484 | 2.167742 | 1153
16 |  | CarbonDiox | 0 | 0.28 | 0.05 | 0.1 | 0.2809 | 0.058 | 1852 | 0.964 | 0.268 | 0.696 | 83.2 |  | 1.72 | 273 | 0.3150685 | 3.367742 | 1153
17 |  | CarbonDiox | 0 | 0.28 | 0.05 | 0.1 | 0.2809 | 0.058 | 1852 | 0.964 | 0.268 | 0.696 | 83.2 |  | 1.72 | 273 | 0.4840183 | 4.412903 | 1153
18 |  | CarbonDiox | 0 | 0.28 | 0.05 | 0.1 | 0.2809 | 0.058 | 1852 | 0.964 | 0.268 | 0.696 | 83.2 |  | 1.72 | 273 | 0.652968 | 5.419355 | 1153
19 |  | CarbonDiox | 0 | 0.28 | 0.05 | 0.1 | 0.2809 | 0.058 | 1852 | 0.964 | 0.268 | 0.696 | 83.2 |  | 1.72 | 273 | 0.8173516 | 6.270968 | 1153
20 |  | CarbonDiox | 0 | 0.28 | 0.05 | 0.1 | 0.2809 | 0.058 | 1852 | 0.964 | 0.268 | 0.696 | 83.2 |  | 1.72 | 273 | 1.018265 | 7.122581 | 1153
21 |  | CarbonDiox | 0 | 0.28 | 0.05 | 0.1 | 0.2809 | 0.058 | 1852 | 0.964 | 0.268 | 0.696 | 83.2 |  | 1.72 | 298 | 0.03196347 | 0.3483871 | 1154
22 |  | CarbonDiox | 0 | 0.28 | 0.05 | 0.1 | 0.2809 | 0.058 | 1852 | 0.964 | 0.268 | 0.696 | 83.2 |  | 1.72 | 298 | 0.173516 | 1.2 | 1154
23 |  | CarbonDiox | 0 | 0.28 | 0.05 | 0.1 | 0.2809 | 0.058 | 1852 | 0.964 | 0.268 | 0.696 | 83.2 |  | 1.72 | 298 | 0.3013699 | 1.819355 | 1154
24 |  | CarbonDiox | 0 | 0.28 | 0.05 | 0.1 | 0.2809 | 0.058 | 1852 | 0.964 | 0.268 | 0.696 | 83.2 |  | 1.72 | 298 | 0.4885845 | 2.593548 | 1154
25 |  | CarbonDiox | 0 | 0.28 | 0.05 | 0.1 | 0.2809 | 0.058 | 1852 | 0.964 | 0.268 | 0.696 | 83.2 |  | 1.72 | 298 | 0.6575342 | 3.251613 | 1154
26 |  | CarbonDiox | 0 | 0.28 | 0.05 | 0.1 | 0.2809 | 0.058 | 1852 | 0.964 | 0.268 | 0.696 | 83.2 |  | 1.72 | 298 | 0.826484 | 3.793548 | 1154
27 |  | CarbonDiox | 0 | 0.28 | 0.05 | 0.1 | 0.2809 | 0.058 | 1852 | 0.964 | 0.268 | 0.696 | 83.2 |  | 1.72 | 298 | 1.004566 | 4.335484 | 1154
28 | NPC-800 | CarbonDiox | 0 | 0.28 | 0.05 | 0.1 | 0.2809 | 0.058 | 2669 | 1.566 | 0.717 | 0.849 | 91.09 |  | 0.93 | 273 | 0.03652968 | 0.42 | 1155
29 |  | CarbonDiox | 0 | 0.28 | 0.05 | 0.1 | 0.2809 | 0.058 | 2669 | 1.566 | 0.717 | 0.849 | 91.09 |  | 0.93 | 273 | 0.2054795 | 1.56 | 1155
30 |  | CarbonDiox | 0 | 0.28 | 0.05 | 0.1 | 0.2809 | 0.058 | 2669 | 1.566 | 0.717 | 0.849 | 91.09 |  | 0.93 | 273 | 0.4200913 | 2.73 | 1155
31 |  | CarbonDiox | 0 | 0.28 | 0.05 | 0.1 | 0.2809 | 0.058 | 2669 | 1.566 | 0.717 | 0.849 | 91.09 |  | 0.93 | 273 | 0.56621 | 3.51 | 1155
32 |  | CarbonDiox | 0 | 0.28 | 0.05 | 0.1 | 0.2809 | 0.058 | 2669 | 1.566 | 0.717 | 0.849 | 91.09 |  | 0.93 | 273 | 0.7077626 | 4.17 | 1155
33 |  | CarbonDiox | 0 | 0.28 | 0.05 | 0.1 | 0.2809 | 0.058 | 2669 | 1.566 | 0.717 | 0.849 | 91.09 |  | 0.93 | 273 | 0.8675799 | 4.89 | 1155
34 |  | CarbonDiox | 0 | 0.28 | 0.05 | 0.1 | 0.2809 | 0.058 | 2669 | 1.566 | 0.717 | 0.849 | 91.09 |  | 0.93 | 273 | 1.009132 | 5.52 | 1155
35 |  | CarbonDiox | 0 | 0.28 | 0.05 | 0.1 | 0.2809 | 0.058 | 2669 | 1.566 | 0.717 | 0.849 | 91.09 |  | 0.93 | 298 | 0.05022831 | 0.21 | 1156
36 |  | CarbonDiox | 0 | 0.28 | 0.05 | 0.1 | 0.2809 | 0.058 | 2669 | 1.566 | 0.717 | 0.849 | 91.09 |  | 0.93 | 298 | 0.2009132 | 0.78 | 1156
37 |  | CarbonDiox | 0 | 0.28 | 0.05 | 0.1 | 0.2809 | 0.058 | 2669 | 1.566 | 0.717 | 0.849 | 91.09 |  | 0.93 | 298 | 0.369863 | 1.41 | 1156
38 |  | CarbonDiox | 0 | 0.28 | 0.05 | 0.1 | 0.2809 | 0.058 | 2669 | 1.566 | 0.717 | 0.849 | 91.09 |  | 0.93 | 298 | 0.56621 | 2.01 | 1156
39 |  | CarbonDiox | 0 | 0.28 | 0.05 | 0.1 | 0.2809 | 0.058 | 2669 | 1.566 | 0.717 | 0.849 | 91.09 |  | 0.93 | 298 | 0.7351598 | 2.49 | 1156
40 |  | CarbonDiox | 0 | 0.28 | 0.05 | 0.1 | 0.2809 | 0.058 | 2669 | 1.566 | 0.717 | 0.849 | 91.09 |  | 0.93 | 298 | 0.890411 | 2.91 | 1156
41 |  | CarbonDiox | 0 | 0.28 | 0.05 | 0.1 | 0.2809 | 0.058 | 2669 | 1.566 | 0.717 | 0.849 | 91.09 |  | 0.93 | 298 | 1.018265 | 3.24 | 1156
42 | RPC-600 | CarbonDiox | 0 | 0.28 | 0.05 | 0.1 | 0.2809 | 0.058 | 665 | 0.265 | 0.052 | 0.213 | 85.81 |  |  | 273 | 0.04686666 | 0.952381 | 1157
43 |  | CarbonDiox | 0 | 0.28 | 0.05 | 0.1 | 0.2809 | 0.058 | 665 | 0.265 | 0.052 | 0.213 | 85.81 |  |  | 273 | 0.1395078 | 1.833333 | 1157
44 |  | CarbonDiox | 0 | 0.28 | 0.05 | 0.1 | 0.2809 | 0.058 | 665 | 0.265 | 0.052 | 0.213 | 85.81 |  |  | 273 | 0.3101548 | 2.738095 | 1157
45 |  | CarbonDiox | 0 | 0.28 | 0.05 | 0.1 | 0.2809 | 0.058 | 665 | 0.265 | 0.052 | 0.213 | 85.81 |  |  | 273 | 0.4804621 | 3.309524 | 1157
46 |  | CarbonDiox | 0 | 0.28 | 0.05 | 0.1 | 0.2809 | 0.058 | 665 | 0.265 | 0.052 | 0.213 | 85.81 |  |  | 273 | 0.6460123 | 3.714286 | 1157
47 |  | CarbonDiox | 0 | 0.28 | 0.05 | 0.1 | 0.2809 | 0.058 | 665 | 0.265 | 0.052 | 0.213 | 85.81 |  |  | 273 | 0.8390612 | 4.095238 | 1157
48 |  | CarbonDiox | 0 | 0.28 | 0.05 | 0.1 | 0.2809 | 0.058 | 665 | 0.265 | 0.052 | 0.213 | 85.81 |  |  | 273 | 1.018227 | 4.357143 | 1157
49 |  | CarbonDiox | 0 | 0.28 | 0.05 | 0.1 | 0.2809 | 0.058 | 665 | 0.265 | 0.052 | 0.213 | 85.81 |  |  | 298 | 0.05084705 | 0.3571429 | 1158
50 |  | CarbonDiox | 0 | 0.28 | 0.05 | 0.1 | 0.2809 | 0.058 | 665 | 0.265 | 0.052 | 0.213 | 85.81 |  |  | 298 | 0.21664 | 1 | 1158
51 |  | CarbonDiox | 0 | 0.28 | 0.05 | 0.1 | 0.2809 | 0.058 | 665 | 0.265 | 0.052 | 0.213 | 85.81 |  |  | 298 | 0.3960973 | 1.547619 | 1158
52 |  | CarbonDiox | 0 | 0.28 | 0.05 | 0.1 | 0.2809 | 0.058 | 665 | 0.265 | 0.052 | 0.213 | 85.81 |  |  | 298 | 0.5707975 | 1.928571 | 1158
53 |  | CarbonDiox | 0 | 0.28 | 0.05 | 0.1 | 0.2809 | 0.058 | 665 | 0.265 | 0.052 | 0.213 | 85.81 |  |  | 298 | 0.7546478 | 2.285714 | 1158
54 |  | CarbonDiox | 0 | 0.28 | 0.05 | 0.1 | 0.2809 | 0.058 | 665 | 0.265 | 0.052 | 0.213 | 85.81 |  |  | 298 | 1.007378 | 2.714286 | 1158
55 | RPC-700 | CarbonDiox | 0 | 0.28 | 0.05 | 0.1 | 0.2809 | 0.058 | 1324 | 0.631 | 0.216 | 0.415 | 88.71 |  |  | 273 | 0.04109589 | 0.9716401 | 1159
56 |  | CarbonDiox | 0 | 0.28 | 0.05 | 0.1 | 0.2809 | 0.058 | 1324 | 0.631 | 0.216 | 0.415 | 88.71 |  |  | 273 | 0.1232877 | 1.97438 | 1159
57 |  | CarbonDiox | 0 | 0.28 | 0.05 | 0.1 | 0.2809 | 0.058 | 1324 | 0.631 | 0.216 | 0.415 | 88.71 |  |  | 273 | 0.3013699 | 3.265902 | 1159
58 |  | CarbonDiox | 0 | 0.28 | 0.05 | 0.1 | 0.2809 | 0.058 | 1324 | 0.631 | 0.216 | 0.415 | 88.71 |  |  | 273 | 0.4657534 | 4.201111 | 1159
59 |  | CarbonDiox | 0 | 0.28 | 0.05 | 0.1 | 0.2809 | 0.058 | 1324 | 0.631 | 0.216 | 0.415 | 88.71 |  |  | 273 | 0.6392694 | 4.908997 | 1159
60 |  | CarbonDiox | 0 | 0.28 | 0.05 | 0.1 | 0.2809 | 0.058 | 1324 | 0.631 | 0.216 | 0.415 | 88.71 |  |  | 273 | 0.826484 | 5.454276 | 1159
61 |  | CarbonDiox | 0 | 0.28 | 0.05 | 0.1 | 0.2809 | 0.058 | 1324 | 0.631 | 0.216 | 0.415 | 88.71 |  |  | 273 | 1.009132 | 5.837542 | 1159
62 |  | CarbonDiox | 0 | 0.28 | 0.05 | 0.1 | 0.2809 | 0.058 | 1324 | 0.631 | 0.216 | 0.415 | 88.71 |  |  | 298 | 0.03652968 | 0.4204369 | 1160
63 |  | CarbonDiox | 0 | 0.28 | 0.05 | 0.1 | 0.2809 | 0.058 | 1324 | 0.631 | 0.216 | 0.415 | 88.71 |  |  | 298 | 0.1369863 | 1.065827 | 1160
64 |  | CarbonDiox | 0 | 0.28 | 0.05 | 0.1 | 0.2809 | 0.058 | 1324 | 0.631 | 0.216 | 0.415 | 88.71 |  |  | 298 | 0.3013699 | 1.77401 | 1160
65 |  | CarbonDiox | 0 | 0.28 | 0.05 | 0.1 | 0.2809 | 0.058 | 1324 | 0.631 | 0.216 | 0.415 | 88.71 |  |  | 298 | 0.4748858 | 2.449463 | 1160
66 |  | CarbonDiox | 0 | 0.28 | 0.05 | 0.1 | 0.2809 | 0.058 | 1324 | 0.631 | 0.216 | 0.415 | 88.71 |  |  | 298 | 0.6484018 | 2.89789 | 1160
67 |  | CarbonDiox | 0 | 0.28 | 0.05 | 0.1 | 0.2809 | 0.058 | 1324 | 0.631 | 0.216 | 0.415 | 88.71 |  |  | 298 | 0.8356164 | 3.313439 | 1160
68 |  | CarbonDiox | 0 | 0.28 | 0.05 | 0.1 | 0.2809 | 0.058 | 1324 | 0.631 | 0.216 | 0.415 | 88.71 |  |  | 298 | 1.022831 | 3.728989 | 1160
69 | RPC-800 | CarbonDiox | 0 | 0.28 | 0.05 | 0.1 | 0.2809 | 0.058 | 1760 | 1.264 | 0.691 | 0.573 | 93.3 |  |  | 273 | 0.05479452 | 0.5540735 | 1161
70 |  | CarbonDiox | 0 | 0.28 | 0.05 | 0.1 | 0.2809 | 0.058 | 1760 | 1.264 | 0.691 | 0.573 | 93.3 |  |  | 273 | 0.1506849 | 1.319755 | 1161
71 |  | CarbonDiox | 0 | 0.28 | 0.05 | 0.1 | 0.2809 | 0.058 | 1760 | 1.264 | 0.691 | 0.573 | 93.3 |  |  | 273 | 0.2968037 | 2.192021 | 1161
72 |  | CarbonDiox | 0 | 0.28 | 0.05 | 0.1 | 0.2809 | 0.058 | 1760 | 1.264 | 0.691 | 0.573 | 93.3 |  |  | 273 | 0.4748858 | 3.012497 | 1161
73 |  | CarbonDiox | 0 | 0.28 | 0.05 | 0.1 | 0.2809 | 0.058 | 1760 | 1.264 | 0.691 | 0.573 | 93.3 |  |  | 273 | 0.6621005 | 3.675318 | 1161
74 |  | CarbonDiox | 0 | 0.28 | 0.05 | 0.1 | 0.2809 | 0.058 | 1760 | 1.264 | 0.691 | 0.573 | 93.3 |  |  | 273 | 0.826484 | 4.337539 | 1161
75 |  | CarbonDiox | 0 | 0.28 | 0.05 | 0.1 | 0.2809 | 0.058 | 1760 | 1.264 | 0.691 | 0.573 | 93.3 |  |  | 273 | 1.013699 | 4.868782 | 1161
76 |  | CarbonDiox | 0 | 0.28 | 0.05 | 0.1 | 0.2809 | 0.058 | 1760 | 1.264 | 0.691 | 0.573 | 93.3 |  |  | 298 | 0.05479452 | 0.2909156 | 1162
77 |  | CarbonDiox | 0 | 0.28 | 0.05 | 0.1 | 0.2809 | 0.058 | 1760 | 1.264 | 0.691 | 0.573 | 93.3 |  |  | 298 | 0.2283105 | 0.9533766 | 1162
78 |  | CarbonDiox | 0 | 0.28 | 0.05 | 0.1 | 0.2809 | 0.058 | 1760 | 1.264 | 0.691 | 0.573 | 93.3 |  |  | 298 | 0.3972603 | 1.431507 | 1162
79 |  | CarbonDiox | 0 | 0.28 | 0.05 | 0.1 | 0.2809 | 0.058 | 1760 | 1.264 | 0.691 | 0.573 | 93.3 |  |  | 298 | 0.5707763 | 1.936073 | 1162
80 |  | CarbonDiox | 0 | 0.28 | 0.05 | 0.1 | 0.2809 | 0.058 | 1760 | 1.264 | 0.691 | 0.573 | 93.3 |  |  | 298 | 0.7534247 | 2.361932 | 1162
81 |  | CarbonDiox | 0 | 0.28 | 0.05 | 0.1 | 0.2809 | 0.058 | 1760 | 1.264 | 0.691 | 0.573 | 93.3 |  |  | 298 | 1.009132 | 2.894977 | 1162
0 | GN-600-1 | CarbonDiox | 0 | 0.28 | 0.05 | 0.1 | 0.2809 | 0.058 | 821 | 0.42 |  |  | 65.54 |  | 12.17 | 273 | 0.0239726 | 0.8655128 | 1163
1 |  | CarbonDiox | 0 | 0.28 | 0.05 | 0.1 | 0.2809 | 0.058 | 821 | 0.42 |  |  | 65.54 |  | 12.17 | 273 | 0.09931507 | 2.083765 | 1163
2 |  | CarbonDiox | 0 | 0.28 | 0.05 | 0.1 | 0.2809 | 0.058 | 821 | 0.42 |  |  | 65.54 |  | 12.17 | 273 | 0.2294521 | 2.979174 | 1163
3 |  | CarbonDiox | 0 | 0.28 | 0.05 | 0.1 | 0.2809 | 0.058 | 821 | 0.42 |  |  | 65.54 |  | 12.17 | 273 | 0.3630137 | 3.65846 | 1163
4 |  | CarbonDiox | 0 | 0.28 | 0.05 | 0.1 | 0.2809 | 0.058 | 821 | 0.42 |  |  | 65.54 |  | 12.17 | 273 | 0.5479452 | 4.28508 | 1163
5 |  | CarbonDiox | 0 | 0.28 | 0.05 | 0.1 | 0.2809 | 0.058 | 821 | 0.42 |  |  | 65.54 |  | 12.17 | 273 | 0.7123288 | 4.748982 | 1163
6 |  | CarbonDiox | 0 | 0.28 | 0.05 | 0.1 | 0.2809 | 0.058 | 821 | 0.42 |  |  | 65.54 |  | 12.17 | 273 | 0.8767123 | 5.131803 | 1163
7 |  | CarbonDiox | 0 | 0.28 | 0.05 | 0.1 | 0.2809 | 0.058 | 821 | 0.42 |  |  | 65.54 |  | 12.17 | 273 | 1.003425 | 5.324417 | 1163
8 | GN-650-1 | CarbonDiox | 0 | 0.28 | 0.05 | 0.1 | 0.2809 | 0.058 | 1734 | 0.78 |  |  | 75.01 |  | 9.24 | 273 | 0.01712329 | 0.8653277 | 1164
9 |  | CarbonDiox | 0 | 0.28 | 0.05 | 0.1 | 0.2809 | 0.058 | 1734 | 0.78 |  |  | 75.01 |  | 9.24 | 273 | 0.1335616 | 2.084691 | 1164
10 |  | CarbonDiox | 0 | 0.28 | 0.05 | 0.1 | 0.2809 | 0.058 | 1734 | 0.78 |  |  | 75.01 |  | 9.24 | 273 | 0.2294521 | 2.952147 | 1164
11 |  | CarbonDiox | 0 | 0.28 | 0.05 | 0.1 | 0.2809 | 0.058 | 1734 | 0.78 |  |  | 75.01 |  | 9.24 | 273 | 0.3767123 | 3.9291 | 1164
12 |  | CarbonDiox | 0 | 0.28 | 0.05 | 0.1 | 0.2809 | 0.058 | 1734 | 0.78 |  |  | 75.01 |  | 9.24 | 273 | 0.5034247 | 4.662255 | 1164
13 |  | CarbonDiox | 0 | 0.28 | 0.05 | 0.1 | 0.2809 | 0.058 | 1734 | 0.78 |  |  | 75.01 |  | 9.24 | 273 | 0.6472603 | 5.368845 | 1164
14 |  | CarbonDiox | 0 | 0.28 | 0.05 | 0.1 | 0.2809 | 0.058 | 1734 | 0.78 |  |  | 75.01 |  | 9.24 | 273 | 0.7945205 | 5.913365 | 1164
15 |  | CarbonDiox | 0 | 0.28 | 0.05 | 0.1 | 0.2809 | 0.058 | 1734 | 0.78 |  |  | 75.01 |  | 9.24 | 273 | 0.9006849 | 6.348667 | 1164
16 |  | CarbonDiox | 0 | 0.28 | 0.05 | 0.1 | 0.2809 | 0.058 | 1734 | 0.78 |  |  | 75.01 |  | 9.24 | 273 | 1.010274 | 6.70298 | 1164
17 | GN-700-1 | CarbonDiox | 0 | 0.28 | 0.05 | 0.1 | 0.2809 | 0.058 | 2394 | 1.13 |  |  | 81.51 |  | 6.94 | 273 | 0.02054795 | 0.3789337 | 1165
18 |  | CarbonDiox | 0 | 0.28 | 0.05 | 0.1 | 0.2809 | 0.058 | 2394 | 1.13 |  |  | 81.51 |  | 6.94 | 273 | 0.0890411 | 1.24565 | 1165
19 |  | CarbonDiox | 0 | 0.28 | 0.05 | 0.1 | 0.2809 | 0.058 | 2394 | 1.13 |  |  | 81.51 |  | 6.94 | 273 | 0.1712329 | 2.031655 | 1165
20 |  | CarbonDiox | 0 | 0.28 | 0.05 | 0.1 | 0.2809 | 0.058 | 2394 | 1.13 |  |  | 81.51 |  | 6.94 | 273 | 0.2808219 | 2.845428 | 1165
21 |  | CarbonDiox | 0 | 0.28 | 0.05 | 0.1 | 0.2809 | 0.058 | 2394 | 1.13 |  |  | 81.51 |  | 6.94 | 273 | 0.3869863 | 3.578027 | 1165
22 |  | CarbonDiox | 0 | 0.28 | 0.05 | 0.1 | 0.2809 | 0.058 | 2394 | 1.13 |  |  | 81.51 |  | 6.94 | 273 | 0.5239726 | 4.284432 | 1165
23 |  | CarbonDiox | 0 | 0.28 | 0.05 | 0.1 | 0.2809 | 0.058 | 2394 | 1.13 |  |  | 81.51 |  | 6.94 | 273 | 0.6232877 | 4.827656 | 1165
24 |  | CarbonDiox | 0 | 0.28 | 0.05 | 0.1 | 0.2809 | 0.058 | 2394 | 1.13 |  |  | 81.51 |  | 6.94 | 273 | 0.7294521 | 5.235931 | 1165
25 |  | CarbonDiox | 0 | 0.28 | 0.05 | 0.1 | 0.2809 | 0.058 | 2394 | 1.13 |  |  | 81.51 |  | 6.94 | 273 | 0.8424658 | 5.806553 | 1165
26 |  | CarbonDiox | 0 | 0.28 | 0.05 | 0.1 | 0.2809 | 0.058 | 2394 | 1.13 |  |  | 81.51 |  | 6.94 | 273 | 1.013699 | 6.432803 | 1165
27 | GN-600-1 | CarbonDiox | 0 | 0.28 | 0.05 | 0.1 | 0.2809 | 0.058 | 821 | 0.42 |  |  | 65.54 |  | 12.17 | 298 | 0.02054795 | 0.5951499 | 1166
28 |  | CarbonDiox | 0 | 0.28 | 0.05 | 0.1 | 0.2809 | 0.058 | 821 | 0.42 |  |  | 65.54 |  | 12.17 | 298 | 0.09931507 | 1.191873 | 1166
29 |  | CarbonDiox | 0 | 0.28 | 0.05 | 0.1 | 0.2809 | 0.058 | 821 | 0.42 |  |  | 65.54 |  | 12.17 | 298 | 0.1849315 | 1.707701 | 1166
30 |  | CarbonDiox | 0 | 0.28 | 0.05 | 0.1 | 0.2809 | 0.058 | 821 | 0.42 |  |  | 65.54 |  | 12.17 | 298 | 0.2842466 | 2.169845 | 1166
31 |  | CarbonDiox | 0 | 0.28 | 0.05 | 0.1 | 0.2809 | 0.058 | 821 | 0.42 |  |  | 65.54 |  | 12.17 | 298 | 0.380137 | 2.49676 | 1166
32 |  | CarbonDiox | 0 | 0.28 | 0.05 | 0.1 | 0.2809 | 0.058 | 821 | 0.42 |  |  | 65.54 |  | 12.17 | 298 | 0.5 | 2.905405 | 1166
33 |  | CarbonDiox | 0 | 0.28 | 0.05 | 0.1 | 0.2809 | 0.058 | 821 | 0.42 |  |  | 65.54 |  | 12.17 | 298 | 0.6746575 | 3.315531 | 1166
34 |  | CarbonDiox | 0 | 0.28 | 0.05 | 0.1 | 0.2809 | 0.058 | 821 | 0.42 |  |  | 65.54 |  | 12.17 | 298 | 0.8082192 | 3.670492 | 1166
35 |  | CarbonDiox | 0 | 0.28 | 0.05 | 0.1 | 0.2809 | 0.058 | 821 | 0.42 |  |  | 65.54 |  | 12.17 | 298 | 1.010274 | 4.000278 | 1166
36 | GN-650-1 | CarbonDiox | 0 | 0.28 | 0.05 | 0.1 | 0.2809 | 0.058 | 1734 | 0.78 |  |  | 75.01 |  | 9.24 | 298 | 0.03082192 | 0.4062384 | 1167
37 |  | CarbonDiox | 0 | 0.28 | 0.05 | 0.1 | 0.2809 | 0.058 | 1734 | 0.78 |  |  | 75.01 |  | 9.24 | 298 | 0.09246575 | 0.8673639 | 1167
38 |  | CarbonDiox | 0 | 0.28 | 0.05 | 0.1 | 0.2809 | 0.058 | 1734 | 0.78 |  |  | 75.01 |  | 9.24 | 298 | 0.1746575 | 1.356072 | 1167
39 |  | CarbonDiox | 0 | 0.28 | 0.05 | 0.1 | 0.2809 | 0.058 | 1734 | 0.78 |  |  | 75.01 |  | 9.24 | 298 | 0.2705479 | 1.872177 | 1167
40 |  | CarbonDiox | 0 | 0.28 | 0.05 | 0.1 | 0.2809 | 0.058 | 1734 | 0.78 |  |  | 75.01 |  | 9.24 | 298 | 0.4212329 | 2.443817 | 1167
41 |  | CarbonDiox | 0 | 0.28 | 0.05 | 0.1 | 0.2809 | 0.058 | 1734 | 0.78 |  |  | 75.01 |  | 9.24 | 298 | 0.5684932 | 2.988338 | 1167
42 |  | CarbonDiox | 0 | 0.28 | 0.05 | 0.1 | 0.2809 | 0.058 | 1734 | 0.78 |  |  | 75.01 |  | 9.24 | 298 | 0.7123288 | 3.478712 | 1167
43 |  | CarbonDiox | 0 | 0.28 | 0.05 | 0.1 | 0.2809 | 0.058 | 1734 | 0.78 |  |  | 75.01 |  | 9.24 | 298 | 0.859589 | 3.888097 | 1167
44 |  | CarbonDiox | 0 | 0.28 | 0.05 | 0.1 | 0.2809 | 0.058 | 1734 | 0.78 |  |  | 75.01 |  | 9.24 | 298 | 1 | 4.27027 | 1167
45 | GN-700-1 | CarbonDiox | 0 | 0.28 | 0.05 | 0.1 | 0.2809 | 0.058 | 2394 | 1.13 |  |  | 81.51 |  | 6.94 | 298 | 0.04452055 | 0.2714735 | 1168
46 |  | CarbonDiox | 0 | 0.28 | 0.05 | 0.1 | 0.2809 | 0.058 | 2394 | 1.13 |  |  | 81.51 |  | 6.94 | 298 | 0.09589041 | 0.5971862 | 1168
47 |  | CarbonDiox | 0 | 0.28 | 0.05 | 0.1 | 0.2809 | 0.058 | 2394 | 1.13 |  |  | 81.51 |  | 6.94 | 298 | 0.1917808 | 1.086264 | 1168
48 |  | CarbonDiox | 0 | 0.28 | 0.05 | 0.1 | 0.2809 | 0.058 | 2394 | 1.13 |  |  | 81.51 |  | 6.94 | 298 | 0.3150685 | 1.684191 | 1168
49 |  | CarbonDiox | 0 | 0.28 | 0.05 | 0.1 | 0.2809 | 0.058 | 2394 | 1.13 |  |  | 81.51 |  | 6.94 | 298 | 0.4657534 | 2.282858 | 1168
50 |  | CarbonDiox | 0 | 0.28 | 0.05 | 0.1 | 0.2809 | 0.058 | 2394 | 1.13 |  |  | 81.51 |  | 6.94 | 298 | 0.5993151 | 2.745927 | 1168
51 |  | CarbonDiox | 0 | 0.28 | 0.05 | 0.1 | 0.2809 | 0.058 | 2394 | 1.13 |  |  | 81.51 |  | 6.94 | 298 | 0.7363014 | 3.182062 | 1168
52 |  | CarbonDiox | 0 | 0.28 | 0.05 | 0.1 | 0.2809 | 0.058 | 2394 | 1.13 |  |  | 81.51 |  | 6.94 | 298 | 0.8767123 | 3.564235 | 1168
53 |  | CarbonDiox | 0 | 0.28 | 0.05 | 0.1 | 0.2809 | 0.058 | 2394 | 1.13 |  |  | 81.51 |  | 6.94 | 298 | 1.003425 | 3.919011 | 1168
54 | GN-600-2 | CarbonDiox | 0 | 0.28 | 0.05 | 0.1 | 0.2809 | 0.058 | 1267 | 0.54 |  |  | 64.89 |  | 11.93 | 273 | 0.02749141 | 0.8953488 | 1169
55 |  | CarbonDiox | 0 | 0.28 | 0.05 | 0.1 | 0.2809 | 0.058 | 1267 | 0.54 |  |  | 64.89 |  | 11.93 | 273 | 0.1237113 | 2.034884 | 1169
56 |  | CarbonDiox | 0 | 0.28 | 0.05 | 0.1 | 0.2809 | 0.058 | 1267 | 0.54 |  |  | 64.89 |  | 11.93 | 273 | 0.2027491 | 2.74031 | 1169
57 |  | CarbonDiox | 0 | 0.28 | 0.05 | 0.1 | 0.2809 | 0.058 | 1267 | 0.54 |  |  | 64.89 |  | 11.93 | 273 | 0.3127148 | 3.581395 | 1169
58 |  | CarbonDiox | 0 | 0.28 | 0.05 | 0.1 | 0.2809 | 0.058 | 1267 | 0.54 |  |  | 64.89 |  | 11.93 | 273 | 0.467354 | 4.341085 | 1169
59 |  | CarbonDiox | 0 | 0.28 | 0.05 | 0.1 | 0.2809 | 0.058 | 1267 | 0.54 |  |  | 64.89 |  | 11.93 | 273 | 0.6323024 | 5.046512 | 1169
60 |  | CarbonDiox | 0 | 0.28 | 0.05 | 0.1 | 0.2809 | 0.058 | 1267 | 0.54 |  |  | 64.89 |  | 11.93 | 273 | 0.7835052 | 5.616279 | 1169
61 |  | CarbonDiox | 0 | 0.28 | 0.05 | 0.1 | 0.2809 | 0.058 | 1267 | 0.54 |  |  | 64.89 |  | 11.93 | 273 | 1 | 6.267442 | 1169
62 | GN-650-2 | CarbonDiox | 0 | 0.28 | 0.05 | 0.1 | 0.2809 | 0.058 | 1960 | 0.9 |  |  | 74.32 |  | 8.56 | 273 | 0.02405498 | 0.4341085 | 1170
63 |  | CarbonDiox | 0 | 0.28 | 0.05 | 0.1 | 0.2809 | 0.058 | 1960 | 0.9 |  |  | 74.32 |  | 8.56 | 273 | 0.09965636 | 1.546512 | 1170
64 |  | CarbonDiox | 0 | 0.28 | 0.05 | 0.1 | 0.2809 | 0.058 | 1960 | 0.9 |  |  | 74.32 |  | 8.56 | 273 | 0.2199313 | 2.468992 | 1170
65 |  | CarbonDiox | 0 | 0.28 | 0.05 | 0.1 | 0.2809 | 0.058 | 1960 | 0.9 |  |  | 74.32 |  | 8.56 | 273 | 0.3573883 | 3.418605 | 1170
66 |  | CarbonDiox | 0 | 0.28 | 0.05 | 0.1 | 0.2809 | 0.058 | 1960 | 0.9 |  |  | 74.32 |  | 8.56 | 273 | 0.5189003 | 4.151163 | 1170
67 |  | CarbonDiox | 0 | 0.28 | 0.05 | 0.1 | 0.2809 | 0.058 | 1960 | 0.9 |  |  | 74.32 |  | 8.56 | 273 | 0.6666667 | 4.883721 | 1170
68 |  | CarbonDiox | 0 | 0.28 | 0.05 | 0.1 | 0.2809 | 0.058 | 1960 | 0.9 |  |  | 74.32 |  | 8.56 | 273 | 0.8316151 | 5.48062 | 1170
69 |  | CarbonDiox | 0 | 0.28 | 0.05 | 0.1 | 0.2809 | 0.058 | 1960 | 0.9 |  |  | 74.32 |  | 8.56 | 273 | 1.010309 | 6.131783 | 1170
70 | GN-700-2 | CarbonDiox | 0 | 0.28 | 0.05 | 0.1 | 0.2809 | 0.058 | 2659 | 1.32 |  |  | 79.12 |  | 6.72 | 273 | 0.02749141 | 0.244186 | 1171
71 |  | CarbonDiox | 0 | 0.28 | 0.05 | 0.1 | 0.2809 | 0.058 | 2659 | 1.32 |  |  | 79.12 |  | 6.72 | 273 | 0.08934708 | 0.9496124 | 1171
72 |  | CarbonDiox | 0 | 0.28 | 0.05 | 0.1 | 0.2809 | 0.058 | 2659 | 1.32 |  |  | 79.12 |  | 6.72 | 273 | 0.2646048 | 2.116279 | 1171
73 |  | CarbonDiox | 0 | 0.28 | 0.05 | 0.1 | 0.2809 | 0.058 | 2659 | 1.32 |  |  | 79.12 |  | 6.72 | 273 | 0.4261168 | 3.065891 | 1171
74 |  | CarbonDiox | 0 | 0.28 | 0.05 | 0.1 | 0.2809 | 0.058 | 2659 | 1.32 |  |  | 79.12 |  | 6.72 | 273 | 0.5876289 | 3.825581 | 1171
75 |  | CarbonDiox | 0 | 0.28 | 0.05 | 0.1 | 0.2809 | 0.058 | 2659 | 1.32 |  |  | 79.12 |  | 6.72 | 273 | 0.7353952 | 4.531008 | 1171
76 |  | CarbonDiox | 0 | 0.28 | 0.05 | 0.1 | 0.2809 | 0.058 | 2659 | 1.32 |  |  | 79.12 |  | 6.72 | 273 | 0.8728522 | 5.182171 | 1171
77 |  | CarbonDiox | 0 | 0.28 | 0.05 | 0.1 | 0.2809 | 0.058 | 2659 | 1.32 |  |  | 79.12 |  | 6.72 | 273 | 1.010309 | 5.77907 | 1171
78 | GN-600-2 | CarbonDiox | 0 | 0.28 | 0.05 | 0.1 | 0.2809 | 0.058 | 1267 | 0.54 |  |  | 64.89 |  | 11.93 | 298 | 0.03780069 | 0.5155039 | 1172
79 |  | CarbonDiox | 0 | 0.28 | 0.05 | 0.1 | 0.2809 | 0.058 | 1267 | 0.54 |  |  | 64.89 |  | 11.93 | 298 | 0.1202749 | 1.166667 | 1172
80 |  | CarbonDiox | 0 | 0.28 | 0.05 | 0.1 | 0.2809 | 0.058 | 1267 | 0.54 |  |  | 64.89 |  | 11.93 | 298 | 0.2268041 | 1.736434 | 1172
81 |  | CarbonDiox | 0 | 0.28 | 0.05 | 0.1 | 0.2809 | 0.058 | 1267 | 0.54 |  |  | 64.89 |  | 11.93 | 298 | 0.347079 | 2.333333 | 1172
82 |  | CarbonDiox | 0 | 0.28 | 0.05 | 0.1 | 0.2809 | 0.058 | 1267 | 0.54 |  |  | 64.89 |  | 11.93 | 298 | 0.5051546 | 2.930233 | 1172
83 |  | CarbonDiox | 0 | 0.28 | 0.05 | 0.1 | 0.2809 | 0.058 | 1267 | 0.54 |  |  | 64.89 |  | 11.93 | 298 | 0.6494845 | 3.364341 | 1172
84 |  | CarbonDiox | 0 | 0.28 | 0.05 | 0.1 | 0.2809 | 0.058 | 1267 | 0.54 |  |  | 64.89 |  | 11.93 | 298 | 0.7972509 | 3.771318 | 1172
85 |  | CarbonDiox | 0 | 0.28 | 0.05 | 0.1 | 0.2809 | 0.058 | 1267 | 0.54 |  |  | 64.89 |  | 11.93 | 298 | 1 | 4.25969 | 1172
86 | GN-650-2 | CarbonDiox | 0 | 0.28 | 0.05 | 0.1 | 0.2809 | 0.058 | 1960 | 0.9 |  |  | 74.32 |  | 8.56 | 298 | 0.04123711 | 0.3527132 | 1173
87 |  | CarbonDiox | 0 | 0.28 | 0.05 | 0.1 | 0.2809 | 0.058 | 1960 | 0.9 |  |  | 74.32 |  | 8.56 | 298 | 0.137457 | 1.003876 | 1173
88 |  | CarbonDiox | 0 | 0.28 | 0.05 | 0.1 | 0.2809 | 0.058 | 1960 | 0.9 |  |  | 74.32 |  | 8.56 | 298 | 0.2542955 | 1.627907 | 1173
89 |  | CarbonDiox | 0 | 0.28 | 0.05 | 0.1 | 0.2809 | 0.058 | 1960 | 0.9 |  |  | 74.32 |  | 8.56 | 298 | 0.3883162 | 2.170543 | 1173
90 |  | CarbonDiox | 0 | 0.28 | 0.05 | 0.1 | 0.2809 | 0.058 | 1960 | 0.9 |  |  | 74.32 |  | 8.56 | 298 | 0.5085911 | 2.577519 | 1173
91 |  | CarbonDiox | 0 | 0.28 | 0.05 | 0.1 | 0.2809 | 0.058 | 1960 | 0.9 |  |  | 74.32 |  | 8.56 | 298 | 0.6666667 | 3.147287 | 1173
92 |  | CarbonDiox | 0 | 0.28 | 0.05 | 0.1 | 0.2809 | 0.058 | 1960 | 0.9 |  |  | 74.32 |  | 8.56 | 298 | 0.8453608 | 3.689922 | 1173
93 |  | CarbonDiox | 0 | 0.28 | 0.05 | 0.1 | 0.2809 | 0.058 | 1960 | 0.9 |  |  | 74.32 |  | 8.56 | 298 | 1.006873 | 4.205426 | 1173
94 | GN-700-2 | CarbonDiox | 0 | 0.28 | 0.05 | 0.1 | 0.2809 | 0.058 | 2659 | 1.32 |  |  | 79.12 |  | 6.72 | 298 | 0.05498282 | 0.2984496 | 1174
95 |  | CarbonDiox | 0 | 0.28 | 0.05 | 0.1 | 0.2809 | 0.058 | 2659 | 1.32 |  |  | 79.12 |  | 6.72 | 298 | 0.137457 | 0.7054264 | 1174
96 |  | CarbonDiox | 0 | 0.28 | 0.05 | 0.1 | 0.2809 | 0.058 | 2659 | 1.32 |  |  | 79.12 |  | 6.72 | 298 | 0.233677 | 1.112403 | 1174
97 |  | CarbonDiox | 0 | 0.28 | 0.05 | 0.1 | 0.2809 | 0.058 | 2659 | 1.32 |  |  | 79.12 |  | 6.72 | 298 | 0.3642612 | 1.600775 | 1174
98 |  | CarbonDiox | 0 | 0.28 | 0.05 | 0.1 | 0.2809 | 0.058 | 2659 | 1.32 |  |  | 79.12 |  | 6.72 | 298 | 0.5051546 | 2.034884 | 1174
99 |  | CarbonDiox | 0 | 0.28 | 0.05 | 0.1 | 0.2809 | 0.058 | 2659 | 1.32 |  |  | 79.12 |  | 6.72 | 298 | 0.6632302 | 2.577519 | 1174
100 |  | CarbonDiox | 0 | 0.28 | 0.05 | 0.1 | 0.2809 | 0.058 | 2659 | 1.32 |  |  | 79.12 |  | 6.72 | 298 | 0.814433 | 3.093023 | 1174
101 |  | CarbonDiox | 0 | 0.28 | 0.05 | 0.1 | 0.2809 | 0.058 | 2659 | 1.32 |  |  | 79.12 |  | 6.72 | 298 | 1.003436 | 3.744186 | 1174
102 | GN-600-3 | CarbonDiox | 0 | 0.28 | 0.05 | 0.1 | 0.2809 | 0.058 | 1398 | 0.6 |  |  | 63.54 |  | 11.67 | 273 | 0.02389078 | 0.6192308 | 1175
103 |  | CarbonDiox | 0 | 0.28 | 0.05 | 0.1 | 0.2809 | 0.058 | 1398 | 0.6 |  |  | 63.54 |  | 11.67 | 273 | 0.05802048 | 1.265385 | 1175
104 |  | CarbonDiox | 0 | 0.28 | 0.05 | 0.1 | 0.2809 | 0.058 | 1398 | 0.6 |  |  | 63.54 |  | 11.67 | 273 | 0.1331058 | 2.126923 | 1175
105 |  | CarbonDiox | 0 | 0.28 | 0.05 | 0.1 | 0.2809 | 0.058 | 1398 | 0.6 |  |  | 63.54 |  | 11.67 | 273 | 0.21843 | 2.746154 | 1175
106 |  | CarbonDiox | 0 | 0.28 | 0.05 | 0.1 | 0.2809 | 0.058 | 1398 | 0.6 |  |  | 63.54 |  | 11.67 | 273 | 0.3686007 | 3.715385 | 1175
107 |  | CarbonDiox | 0 | 0.28 | 0.05 | 0.1 | 0.2809 | 0.058 | 1398 | 0.6 |  |  | 63.54 |  | 11.67 | 273 | 0.5017065 | 4.415385 | 1175
108 |  | CarbonDiox | 0 | 0.28 | 0.05 | 0.1 | 0.2809 | 0.058 | 1398 | 0.6 |  |  | 63.54 |  | 11.67 | 273 | 0.6552901 | 4.980769 | 1175
109 |  | CarbonDiox | 0 | 0.28 | 0.05 | 0.1 | 0.2809 | 0.058 | 1398 | 0.6 |  |  | 63.54 |  | 11.67 | 273 | 0.8976109 | 5.815385 | 1175
110 |  | CarbonDiox | 0 | 0.28 | 0.05 | 0.1 | 0.2809 | 0.058 | 1398 | 0.6 |  |  | 63.54 |  | 11.67 | 273 | 1.013652 | 6.111538 | 1175
111 | GN-650-3 | CarbonDiox | 0 | 0.28 | 0.05 | 0.1 | 0.2809 | 0.058 | 2167 | 0.96 |  |  | 72.68 |  | 7.23 | 273 | 0.02389078 | 0.5115385 | 1176
112 |  | CarbonDiox | 0 | 0.28 | 0.05 | 0.1 | 0.2809 | 0.058 | 2167 | 0.96 |  |  | 72.68 |  | 7.23 | 273 | 0.109215 | 1.534615 | 1176
113 |  | CarbonDiox | 0 | 0.28 | 0.05 | 0.1 | 0.2809 | 0.058 | 2167 | 0.96 |  |  | 72.68 |  | 7.23 | 273 | 0.225256 | 2.503846 | 1176
114 |  | CarbonDiox | 0 | 0.28 | 0.05 | 0.1 | 0.2809 | 0.058 | 2167 | 0.96 |  |  | 72.68 |  | 7.23 | 273 | 0.337884 | 3.284615 | 1176
115 |  | CarbonDiox | 0 | 0.28 | 0.05 | 0.1 | 0.2809 | 0.058 | 2167 | 0.96 |  |  | 72.68 |  | 7.23 | 273 | 0.4709898 | 3.903846 | 1176
116 |  | CarbonDiox | 0 | 0.28 | 0.05 | 0.1 | 0.2809 | 0.058 | 2167 | 0.96 |  |  | 72.68 |  | 7.23 | 273 | 0.6177474 | 4.657692 | 1176
117 |  | CarbonDiox | 0 | 0.28 | 0.05 | 0.1 | 0.2809 | 0.058 | 2167 | 0.96 |  |  | 72.68 |  | 7.23 | 273 | 0.7645051 | 5.411538 | 1176
118 |  | CarbonDiox | 0 | 0.28 | 0.05 | 0.1 | 0.2809 | 0.058 | 2167 | 0.96 |  |  | 72.68 |  | 7.23 | 273 | 0.9317406 | 6.030769 | 1176
119 |  | CarbonDiox | 0 | 0.28 | 0.05 | 0.1 | 0.2809 | 0.058 | 2167 | 0.96 |  |  | 72.68 |  | 7.23 | 273 | 1.017065 | 6.326923 | 1176
120 | GN-700-3 | CarbonDiox | 0 | 0.28 | 0.05 | 0.1 | 0.2809 | 0.058 | 2655 | 1.4 |  |  | 77.05 |  | 6.43 | 273 | 0.03754266 | 0.35 | 1177
121 |  | CarbonDiox | 0 | 0.28 | 0.05 | 0.1 | 0.2809 | 0.058 | 2655 | 1.4 |  |  | 77.05 |  | 6.43 | 273 | 0.1569966 | 1.292308 | 1177
122 |  | CarbonDiox | 0 | 0.28 | 0.05 | 0.1 | 0.2809 | 0.058 | 2655 | 1.4 |  |  | 77.05 |  | 6.43 | 273 | 0.2696246 | 1.992308 | 1177
123 |  | CarbonDiox | 0 | 0.28 | 0.05 | 0.1 | 0.2809 | 0.058 | 2655 | 1.4 |  |  | 77.05 |  | 6.43 | 273 | 0.3822526 | 2.584615 | 1177
124 |  | CarbonDiox | 0 | 0.28 | 0.05 | 0.1 | 0.2809 | 0.058 | 2655 | 1.4 |  |  | 77.05 |  | 6.43 | 273 | 0.5051195 | 3.230769 | 1177
125 |  | CarbonDiox | 0 | 0.28 | 0.05 | 0.1 | 0.2809 | 0.058 | 2655 | 1.4 |  |  | 77.05 |  | 6.43 | 273 | 0.6416382 | 3.85 | 1177
126 |  | CarbonDiox | 0 | 0.28 | 0.05 | 0.1 | 0.2809 | 0.058 | 2655 | 1.4 |  |  | 77.05 |  | 6.43 | 273 | 0.778157 | 4.388462 | 1177
127 |  | CarbonDiox | 0 | 0.28 | 0.05 | 0.1 | 0.2809 | 0.058 | 2655 | 1.4 |  |  | 77.05 |  | 6.43 | 273 | 0.9180887 | 5.007692 | 1177
128 |  | CarbonDiox | 0 | 0.28 | 0.05 | 0.1 | 0.2809 | 0.058 | 2655 | 1.4 |  |  | 77.05 |  | 6.43 | 273 | 1.017065 | 5.357692 | 1177
129 | GN-600-3 | CarbonDiox | 0 | 0.28 | 0.05 | 0.1 | 0.2809 | 0.058 | 1398 | 0.6 |  |  | 63.54 |  | 11.67 | 298 | 0.0443686 | 0.5384615 | 1178
130 |  | CarbonDiox | 0 | 0.28 | 0.05 | 0.1 | 0.2809 | 0.058 | 1398 | 0.6 |  |  | 63.54 |  | 11.67 | 298 | 0.116041 | 1.05 | 1178
131 |  | CarbonDiox | 0 | 0.28 | 0.05 | 0.1 | 0.2809 | 0.058 | 1398 | 0.6 |  |  | 63.54 |  | 11.67 | 298 | 0.2423208 | 1.696154 | 1178
132 |  | CarbonDiox | 0 | 0.28 | 0.05 | 0.1 | 0.2809 | 0.058 | 1398 | 0.6 |  |  | 63.54 |  | 11.67 | 298 | 0.3549488 | 2.180769 | 1178
133 |  | CarbonDiox | 0 | 0.28 | 0.05 | 0.1 | 0.2809 | 0.058 | 1398 | 0.6 |  |  | 63.54 |  | 11.67 | 298 | 0.4982935 | 2.665385 | 1178
134 |  | CarbonDiox | 0 | 0.28 | 0.05 | 0.1 | 0.2809 | 0.058 | 1398 | 0.6 |  |  | 63.54 |  | 11.67 | 298 | 0.6484642 | 3.15 | 1178
135 |  | CarbonDiox | 0 | 0.28 | 0.05 | 0.1 | 0.2809 | 0.058 | 1398 | 0.6 |  |  | 63.54 |  | 11.67 | 298 | 0.8361775 | 3.634615 | 1178
136 |  | CarbonDiox | 0 | 0.28 | 0.05 | 0.1 | 0.2809 | 0.058 | 1398 | 0.6 |  |  | 63.54 |  | 11.67 | 298 | 1.010239 | 3.984615 | 1178
137 | GN-650-3 | CarbonDiox | 0 | 0.28 | 0.05 | 0.1 | 0.2809 | 0.058 | 2167 | 0.96 |  |  | 72.68 |  | 7.23 | 298 | 0.05802048 | 0.5384615 | 1179
138 |  | CarbonDiox | 0 | 0.28 | 0.05 | 0.1 | 0.2809 | 0.058 | 2167 | 0.96 |  |  | 72.68 |  | 7.23 | 298 | 0.1399317 | 0.9692308 | 1179
139 |  | CarbonDiox | 0 | 0.28 | 0.05 | 0.1 | 0.2809 | 0.058 | 2167 | 0.96 |  |  | 72.68 |  | 7.23 | 298 | 0.2662116 | 1.561538 | 1179
140 |  | CarbonDiox | 0 | 0.28 | 0.05 | 0.1 | 0.2809 | 0.058 | 2167 | 0.96 |  |  | 72.68 |  | 7.23 | 298 | 0.4163823 | 2.207692 | 1179
141 |  | CarbonDiox | 0 | 0.28 | 0.05 | 0.1 | 0.2809 | 0.058 | 2167 | 0.96 |  |  | 72.68 |  | 7.23 | 298 | 0.5460751 | 2.665385 | 1179
142 |  | CarbonDiox | 0 | 0.28 | 0.05 | 0.1 | 0.2809 | 0.058 | 2167 | 0.96 |  |  | 72.68 |  | 7.23 | 298 | 0.7098976 | 3.284615 | 1179
143 |  | CarbonDiox | 0 | 0.28 | 0.05 | 0.1 | 0.2809 | 0.058 | 2167 | 0.96 |  |  | 72.68 |  | 7.23 | 298 | 0.883959 | 3.823077 | 1179
144 |  | CarbonDiox | 0 | 0.28 | 0.05 | 0.1 | 0.2809 | 0.058 | 2167 | 0.96 |  |  | 72.68 |  | 7.23 | 298 | 1.010239 | 4.253846 | 1179
145 | GN-700-3 | CarbonDiox | 0 | 0.28 | 0.05 | 0.1 | 0.2809 | 0.058 | 2655 | 1.4 |  |  | 77.05 |  | 6.43 | 298 | 0.07167235 | 0.35 | 1180
146 |  | CarbonDiox | 0 | 0.28 | 0.05 | 0.1 | 0.2809 | 0.058 | 2655 | 1.4 |  |  | 77.05 |  | 6.43 | 298 | 0.1979522 | 0.8884615 | 1180
147 |  | CarbonDiox | 0 | 0.28 | 0.05 | 0.1 | 0.2809 | 0.058 | 2655 | 1.4 |  |  | 77.05 |  | 6.43 | 298 | 0.334471 | 1.426923 | 1180
148 |  | CarbonDiox | 0 | 0.28 | 0.05 | 0.1 | 0.2809 | 0.058 | 2655 | 1.4 |  |  | 77.05 |  | 6.43 | 298 | 0.4846416 | 1.911538 | 1180
149 |  | CarbonDiox | 0 | 0.28 | 0.05 | 0.1 | 0.2809 | 0.058 | 2655 | 1.4 |  |  | 77.05 |  | 6.43 | 298 | 0.665529 | 2.503846 | 1180
150 |  | CarbonDiox | 0 | 0.28 | 0.05 | 0.1 | 0.2809 | 0.058 | 2655 | 1.4 |  |  | 77.05 |  | 6.43 | 298 | 0.8225256 | 2.988462 | 1180
151 |  | CarbonDiox | 0 | 0.28 | 0.05 | 0.1 | 0.2809 | 0.058 | 2655 | 1.4 |  |  | 77.05 |  | 6.43 | 298 | 1.017065 | 3.553846 | 1180
152 | GN-600-4 | CarbonDiox | 0 | 0.28 | 0.05 | 0.1 | 0.2809 | 0.058 | 1412 | 0.63 |  |  | 62.21 |  | 11.23 | 273 | 0.02711864 | 0.7241379 | 1181
153 |  | CarbonDiox | 0 | 0.28 | 0.05 | 0.1 | 0.2809 | 0.058 | 1412 | 0.63 |  |  | 62.21 |  | 11.23 | 273 | 0.1254237 | 2.011494 | 1181
154 |  | CarbonDiox | 0 | 0.28 | 0.05 | 0.1 | 0.2809 | 0.058 | 1412 | 0.63 |  |  | 62.21 |  | 11.23 | 273 | 0.2508475 | 2.896552 | 1181
155 |  | CarbonDiox | 0 | 0.28 | 0.05 | 0.1 | 0.2809 | 0.058 | 1412 | 0.63 |  |  | 62.21 |  | 11.23 | 273 | 0.4033898 | 3.781609 | 1181
156 |  | CarbonDiox | 0 | 0.28 | 0.05 | 0.1 | 0.2809 | 0.058 | 1412 | 0.63 |  |  | 62.21 |  | 11.23 | 273 | 0.5661017 | 4.425287 | 1181
157 |  | CarbonDiox | 0 | 0.28 | 0.05 | 0.1 | 0.2809 | 0.058 | 1412 | 0.63 |  |  | 62.21 |  | 11.23 | 273 | 0.7152542 | 5.042146 | 1181
158 |  | CarbonDiox | 0 | 0.28 | 0.05 | 0.1 | 0.2809 | 0.058 | 1412 | 0.63 |  |  | 62.21 |  | 11.23 | 273 | 0.8813559 | 5.551724 | 1181
159 |  | CarbonDiox | 0 | 0.28 | 0.05 | 0.1 | 0.2809 | 0.058 | 1412 | 0.63 |  |  | 62.21 |  | 11.23 | 273 | 1.013559 | 5.873563 | 1181
160 | GN-650-4 | CarbonDiox | 0 | 0.28 | 0.05 | 0.1 | 0.2809 | 0.058 | 2016 | 0.94 |  |  | 75.35 |  | 6.85 | 273 | 0.02372881 | 0.4559387 | 1182
161 |  | CarbonDiox | 0 | 0.28 | 0.05 | 0.1 | 0.2809 | 0.058 | 2016 | 0.94 |  |  | 75.35 |  | 6.85 | 273 | 0.1118644 | 1.394636 | 1182
162 |  | CarbonDiox | 0 | 0.28 | 0.05 | 0.1 | 0.2809 | 0.058 | 2016 | 0.94 |  |  | 75.35 |  | 6.85 | 273 | 0.2372881 | 2.360153 | 1182
163 |  | CarbonDiox | 0 | 0.28 | 0.05 | 0.1 | 0.2809 | 0.058 | 2016 | 0.94 |  |  | 75.35 |  | 6.85 | 273 | 0.3627119 | 3.137931 | 1182
164 |  | CarbonDiox | 0 | 0.28 | 0.05 | 0.1 | 0.2809 | 0.058 | 2016 | 0.94 |  |  | 75.35 |  | 6.85 | 273 | 0.5254237 | 4.022989 | 1182
165 |  | CarbonDiox | 0 | 0.28 | 0.05 | 0.1 | 0.2809 | 0.058 | 2016 | 0.94 |  |  | 75.35 |  | 6.85 | 273 | 0.6779661 | 4.773946 | 1182
166 |  | CarbonDiox | 0 | 0.28 | 0.05 | 0.1 | 0.2809 | 0.058 | 2016 | 0.94 |  |  | 75.35 |  | 6.85 | 273 | 0.8067797 | 5.363985 | 1182
167 |  | CarbonDiox | 0 | 0.28 | 0.05 | 0.1 | 0.2809 | 0.058 | 2016 | 0.94 |  |  | 75.35 |  | 6.85 | 273 | 1.00339 | 6.114943 | 1182
168 | GN-700-4 | CarbonDiox | 0 | 0.28 | 0.05 | 0.1 | 0.2809 | 0.058 | 2470 | 1.3 |  |  | 76.92 |  | 6.2 | 273 | 0.03050847 | 0.2681992 | 1183
169 |  | CarbonDiox | 0 | 0.28 | 0.05 | 0.1 | 0.2809 | 0.058 | 2470 | 1.3 |  |  | 76.92 |  | 6.2 | 273 | 0.1016949 | 0.8582375 | 1183
170 |  | CarbonDiox | 0 | 0.28 | 0.05 | 0.1 | 0.2809 | 0.058 | 2470 | 1.3 |  |  | 76.92 |  | 6.2 | 273 | 0.1932203 | 1.475096 | 1183
171 |  | CarbonDiox | 0 | 0.28 | 0.05 | 0.1 | 0.2809 | 0.058 | 2470 | 1.3 |  |  | 76.92 |  | 6.2 | 273 | 0.3322034 | 2.306513 | 1183
172 |  | CarbonDiox | 0 | 0.28 | 0.05 | 0.1 | 0.2809 | 0.058 | 2470 | 1.3 |  |  | 76.92 |  | 6.2 | 273 | 0.4610169 | 2.950192 | 1183
173 |  | CarbonDiox | 0 | 0.28 | 0.05 | 0.1 | 0.2809 | 0.058 | 2470 | 1.3 |  |  | 76.92 |  | 6.2 | 273 | 0.620339 | 3.67433 | 1183
174 |  | CarbonDiox | 0 | 0.28 | 0.05 | 0.1 | 0.2809 | 0.058 | 2470 | 1.3 |  |  | 76.92 |  | 6.2 | 273 | 0.7559322 | 4.291188 | 1183
175 |  | CarbonDiox | 0 | 0.28 | 0.05 | 0.1 | 0.2809 | 0.058 | 2470 | 1.3 |  |  | 76.92 |  | 6.2 | 273 | 0.8949153 | 4.854406 | 1183
176 |  | CarbonDiox | 0 | 0.28 | 0.05 | 0.1 | 0.2809 | 0.058 | 2470 | 1.3 |  |  | 76.92 |  | 6.2 | 273 | 1.00678 | 5.256705 | 1183
177 | GN-600-4 | CarbonDiox | 0 | 0.28 | 0.05 | 0.1 | 0.2809 | 0.058 | 1412 | 0.63 |  |  | 62.21 |  | 11.23 | 298 | 0.0440678 | 0.4559387 | 1184
178 |  | CarbonDiox | 0 | 0.28 | 0.05 | 0.1 | 0.2809 | 0.058 | 1412 | 0.63 |  |  | 62.21 |  | 11.23 | 298 | 0.1728814 | 1.367816 | 1184
179 |  | CarbonDiox | 0 | 0.28 | 0.05 | 0.1 | 0.2809 | 0.058 | 1412 | 0.63 |  |  | 62.21 |  | 11.23 | 298 | 0.2949153 | 1.931034 | 1184
180 |  | CarbonDiox | 0 | 0.28 | 0.05 | 0.1 | 0.2809 | 0.058 | 1412 | 0.63 |  |  | 62.21 |  | 11.23 | 298 | 0.440678 | 2.467433 | 1184
181 |  | CarbonDiox | 0 | 0.28 | 0.05 | 0.1 | 0.2809 | 0.058 | 1412 | 0.63 |  |  | 62.21 |  | 11.23 | 298 | 0.6 | 2.923372 | 1184
182 |  | CarbonDiox | 0 | 0.28 | 0.05 | 0.1 | 0.2809 | 0.058 | 1412 | 0.63 |  |  | 62.21 |  | 11.23 | 298 | 0.7559322 | 3.37931 | 1184
183 |  | CarbonDiox | 0 | 0.28 | 0.05 | 0.1 | 0.2809 | 0.058 | 1412 | 0.63 |  |  | 62.21 |  | 11.23 | 298 | 0.8983051 | 3.67433 | 1184
184 |  | CarbonDiox | 0 | 0.28 | 0.05 | 0.1 | 0.2809 | 0.058 | 1412 | 0.63 |  |  | 62.21 |  | 11.23 | 298 | 1.010169 | 3.942529 | 1184
185 | GN-650-4 | CarbonDiox | 0 | 0.28 | 0.05 | 0.1 | 0.2809 | 0.058 | 2016 | 0.94 |  |  | 75.35 |  | 6.85 | 298 | 0.06779661 | 0.4291188 | 1185
186 |  | CarbonDiox | 0 | 0.28 | 0.05 | 0.1 | 0.2809 | 0.058 | 2016 | 0.94 |  |  | 75.35 |  | 6.85 | 298 | 0.1491525 | 0.9655172 | 1185
187 |  | CarbonDiox | 0 | 0.28 | 0.05 | 0.1 | 0.2809 | 0.058 | 2016 | 0.94 |  |  | 75.35 |  | 6.85 | 298 | 0.2644068 | 1.448276 | 1185
188 |  | CarbonDiox | 0 | 0.28 | 0.05 | 0.1 | 0.2809 | 0.058 | 2016 | 0.94 |  |  | 75.35 |  | 6.85 | 298 | 0.3966102 | 2.011494 | 1185
189 |  | CarbonDiox | 0 | 0.28 | 0.05 | 0.1 | 0.2809 | 0.058 | 2016 | 0.94 |  |  | 75.35 |  | 6.85 | 298 | 0.5322034 | 2.494253 | 1185
190 |  | CarbonDiox | 0 | 0.28 | 0.05 | 0.1 | 0.2809 | 0.058 | 2016 | 0.94 |  |  | 75.35 |  | 6.85 | 298 | 0.6881356 | 3.057471 | 1185
191 |  | CarbonDiox | 0 | 0.28 | 0.05 | 0.1 | 0.2809 | 0.058 | 2016 | 0.94 |  |  | 75.35 |  | 6.85 | 298 | 0.8474576 | 3.62069 | 1185
192 |  | CarbonDiox | 0 | 0.28 | 0.05 | 0.1 | 0.2809 | 0.058 | 2016 | 0.94 |  |  | 75.35 |  | 6.85 | 298 | 1.010169 | 4.103448 | 1185
193 | GN-700-4 | CarbonDiox | 0 | 0.28 | 0.05 | 0.1 | 0.2809 | 0.058 | 2470 | 1.3 |  |  | 76.92 |  | 6.2 | 298 | 0.0440678 | 0.2413793 | 1186
194 |  | CarbonDiox | 0 | 0.28 | 0.05 | 0.1 | 0.2809 | 0.058 | 2470 | 1.3 |  |  | 76.92 |  | 6.2 | 298 | 0.1389831 | 0.6436782 | 1186
195 |  | CarbonDiox | 0 | 0.28 | 0.05 | 0.1 | 0.2809 | 0.058 | 2470 | 1.3 |  |  | 76.92 |  | 6.2 | 298 | 0.2711864 | 1.072797 | 1186
196 |  | CarbonDiox | 0 | 0.28 | 0.05 | 0.1 | 0.2809 | 0.058 | 2470 | 1.3 |  |  | 76.92 |  | 6.2 | 298 | 0.3966102 | 1.582375 | 1186
197 |  | CarbonDiox | 0 | 0.28 | 0.05 | 0.1 | 0.2809 | 0.058 | 2470 | 1.3 |  |  | 76.92 |  | 6.2 | 298 | 0.5186441 | 1.957854 | 1186
198 |  | CarbonDiox | 0 | 0.28 | 0.05 | 0.1 | 0.2809 | 0.058 | 2470 | 1.3 |  |  | 76.92 |  | 6.2 | 298 | 0.6745763 | 2.440613 | 1186
199 |  | CarbonDiox | 0 | 0.28 | 0.05 | 0.1 | 0.2809 | 0.058 | 2470 | 1.3 |  |  | 76.92 |  | 6.2 | 298 | 0.8169492 | 2.896552 | 1186
200 |  | CarbonDiox | 0 | 0.28 | 0.05 | 0.1 | 0.2809 | 0.058 | 2470 | 1.3 |  |  | 76.92 |  | 6.2 | 298 | 0.9355932 | 3.191571 | 1186
201 |  | CarbonDiox | 0 | 0.28 | 0.05 | 0.1 | 0.2809 | 0.058 | 2470 | 1.3 |  |  | 76.92 |  | 6.2 | 298 | 1.010169 | 3.43295 | 1186
0 | HCP2A-K500 | CarbonDiox | 0 | 0.28 | 0.05 | 0.1 | 0.2809 | 0.058 | 610 | 0.34 | 0.07 | 0.27 |  |  |  | 273 | 0.03107861 | 0.3330803 | 1187
1 |  | CarbonDiox | 0 | 0.28 | 0.05 | 0.1 | 0.2809 | 0.058 | 610 | 0.34 | 0.07 | 0.27 |  |  |  | 273 | 0.1407678 | 0.9608085 | 1187
2 |  | CarbonDiox | 0 | 0.28 | 0.05 | 0.1 | 0.2809 | 0.058 | 610 | 0.34 | 0.07 | 0.27 |  |  |  | 273 | 0.2340037 | 1.357943 | 1187
3 |  | CarbonDiox | 0 | 0.28 | 0.05 | 0.1 | 0.2809 | 0.058 | 610 | 0.34 | 0.07 | 0.27 |  |  |  | 273 | 0.3363803 | 1.63978 | 1187
4 |  | CarbonDiox | 0 | 0.28 | 0.05 | 0.1 | 0.2809 | 0.058 | 610 | 0.34 | 0.07 | 0.27 |  |  |  | 273 | 0.4625229 | 1.947239 | 1187
5 |  | CarbonDiox | 0 | 0.28 | 0.05 | 0.1 | 0.2809 | 0.058 | 610 | 0.34 | 0.07 | 0.27 |  |  |  | 273 | 0.5758684 | 2.177833 | 1187
6 |  | CarbonDiox | 0 | 0.28 | 0.05 | 0.1 | 0.2809 | 0.058 | 610 | 0.34 | 0.07 | 0.27 |  |  |  | 273 | 0.6965265 | 2.421237 | 1187
7 |  | CarbonDiox | 0 | 0.28 | 0.05 | 0.1 | 0.2809 | 0.058 | 610 | 0.34 | 0.07 | 0.27 |  |  |  | 273 | 0.820841 | 2.639021 | 1187
8 |  | CarbonDiox | 0 | 0.28 | 0.05 | 0.1 | 0.2809 | 0.058 | 610 | 0.34 | 0.07 | 0.27 |  |  |  | 273 | 0.9945155 | 2.882426 | 1187
9 | HCP2A-K600 | CarbonDiox | 0 | 0.28 | 0.05 | 0.1 | 0.2809 | 0.058 | 1108 | 0.6 | 0.08 | 0.52 |  |  |  | 273 | 0.0274223 | 0.2562156 | 1188
10 |  | CarbonDiox | 0 | 0.28 | 0.05 | 0.1 | 0.2809 | 0.058 | 1108 | 0.6 | 0.08 | 0.52 |  |  |  | 273 | 0.1023766 | 0.8198899 | 1188
11 |  | CarbonDiox | 0 | 0.28 | 0.05 | 0.1 | 0.2809 | 0.058 | 1108 | 0.6 | 0.08 | 0.52 |  |  |  | 273 | 0.1809872 | 1.268267 | 1188
12 |  | CarbonDiox | 0 | 0.28 | 0.05 | 0.1 | 0.2809 | 0.058 | 1108 | 0.6 | 0.08 | 0.52 |  |  |  | 273 | 0.2577697 | 1.665401 | 1188
13 |  | CarbonDiox | 0 | 0.28 | 0.05 | 0.1 | 0.2809 | 0.058 | 1108 | 0.6 | 0.08 | 0.52 |  |  |  | 273 | 0.3820841 | 2.126589 | 1188
14 |  | CarbonDiox | 0 | 0.28 | 0.05 | 0.1 | 0.2809 | 0.058 | 1108 | 0.6 | 0.08 | 0.52 |  |  |  | 273 | 0.4954296 | 2.510913 | 1188
15 |  | CarbonDiox | 0 | 0.28 | 0.05 | 0.1 | 0.2809 | 0.058 | 1108 | 0.6 | 0.08 | 0.52 |  |  |  | 273 | 0.6087751 | 2.895236 | 1188
16 |  | CarbonDiox | 0 | 0.28 | 0.05 | 0.1 | 0.2809 | 0.058 | 1108 | 0.6 | 0.08 | 0.52 |  |  |  | 273 | 0.7330896 | 3.29237 | 1188
17 |  | CarbonDiox | 0 | 0.28 | 0.05 | 0.1 | 0.2809 | 0.058 | 1108 | 0.6 | 0.08 | 0.52 |  |  |  | 273 | 0.8537477 | 3.599829 | 1188
18 |  | CarbonDiox | 0 | 0.28 | 0.05 | 0.1 | 0.2809 | 0.058 | 1108 | 0.6 | 0.08 | 0.52 |  |  |  | 273 | 1 | 3.958531 | 1188
19 | HCP2A-K700 | CarbonDiox | 0 | 0.28 | 0.05 | 0.1 | 0.2809 | 0.058 | 1964 | 1.04 | 0.12 | 0.92 |  |  |  | 273 | 0.05667276 | 0.5124312 | 1189
20 |  | CarbonDiox | 0 | 0.28 | 0.05 | 0.1 | 0.2809 | 0.058 | 1964 | 1.04 | 0.12 | 0.92 |  |  |  | 273 | 0.1407678 | 1.191403 | 1189
21 |  | CarbonDiox | 0 | 0.28 | 0.05 | 0.1 | 0.2809 | 0.058 | 1964 | 1.04 | 0.12 | 0.92 |  |  |  | 273 | 0.213894 | 1.742266 | 1189
22 |  | CarbonDiox | 0 | 0.28 | 0.05 | 0.1 | 0.2809 | 0.058 | 1964 | 1.04 | 0.12 | 0.92 |  |  |  | 273 | 0.297989 | 2.267508 | 1189
23 |  | CarbonDiox | 0 | 0.28 | 0.05 | 0.1 | 0.2809 | 0.058 | 1964 | 1.04 | 0.12 | 0.92 |  |  |  | 273 | 0.3875686 | 2.843993 | 1189
24 |  | CarbonDiox | 0 | 0.28 | 0.05 | 0.1 | 0.2809 | 0.058 | 1964 | 1.04 | 0.12 | 0.92 |  |  |  | 273 | 0.4954296 | 3.394857 | 1189
25 |  | CarbonDiox | 0 | 0.28 | 0.05 | 0.1 | 0.2809 | 0.058 | 1964 | 1.04 | 0.12 | 0.92 |  |  |  | 273 | 0.5850091 | 3.843234 | 1189
26 |  | CarbonDiox | 0 | 0.28 | 0.05 | 0.1 | 0.2809 | 0.058 | 1964 | 1.04 | 0.12 | 0.92 |  |  |  | 273 | 0.691042 | 4.368476 | 1189
27 |  | CarbonDiox | 0 | 0.28 | 0.05 | 0.1 | 0.2809 | 0.058 | 1964 | 1.04 | 0.12 | 0.92 |  |  |  | 273 | 0.8117002 | 4.93215 | 1189
28 |  | CarbonDiox | 0 | 0.28 | 0.05 | 0.1 | 0.2809 | 0.058 | 1964 | 1.04 | 0.12 | 0.92 |  |  |  | 273 | 0.9213894 | 5.380528 | 1189
29 |  | CarbonDiox | 0 | 0.28 | 0.05 | 0.1 | 0.2809 | 0.058 | 1964 | 1.04 | 0.12 | 0.92 |  |  |  | 273 | 1.003656 | 5.713608 | 1189
30 | HCP2A-K500 | CarbonDiox | 0 | 0.28 | 0.05 | 0.1 | 0.2809 | 0.058 | 610 | 0.34 | 0.07 | 0.27 |  |  |  | 298 | 0.04576795 | 0.1834131 | 1190
31 |  | CarbonDiox | 0 | 0.28 | 0.05 | 0.1 | 0.2809 | 0.058 | 610 | 0.34 | 0.07 | 0.27 |  |  |  | 298 | 0.1766969 | 0.5263158 | 1190
32 |  | CarbonDiox | 0 | 0.28 | 0.05 | 0.1 | 0.2809 | 0.058 | 610 | 0.34 | 0.07 | 0.27 |  |  |  | 298 | 0.2888809 | 0.7575758 | 1190
33 |  | CarbonDiox | 0 | 0.28 | 0.05 | 0.1 | 0.2809 | 0.058 | 610 | 0.34 | 0.07 | 0.27 |  |  |  | 298 | 0.4093533 | 0.9728868 | 1190
34 |  | CarbonDiox | 0 | 0.28 | 0.05 | 0.1 | 0.2809 | 0.058 | 610 | 0.34 | 0.07 | 0.27 |  |  |  | 298 | 0.5318639 | 1.132376 | 1190
35 |  | CarbonDiox | 0 | 0.28 | 0.05 | 0.1 | 0.2809 | 0.058 | 610 | 0.34 | 0.07 | 0.27 |  |  |  | 298 | 0.6917397 | 1.323764 | 1190
36 |  | CarbonDiox | 0 | 0.28 | 0.05 | 0.1 | 0.2809 | 0.058 | 610 | 0.34 | 0.07 | 0.27 |  |  |  | 298 | 0.8391726 | 1.523126 | 1190
37 |  | CarbonDiox | 0 | 0.28 | 0.05 | 0.1 | 0.2809 | 0.058 | 610 | 0.34 | 0.07 | 0.27 |  |  |  | 298 | 0.9990225 | 1.674641 | 1190
38 | HCP2A-K600 | CarbonDiox | 0 | 0.28 | 0.05 | 0.1 | 0.2809 | 0.058 | 1108 | 0.6 | 0.08 | 0.52 |  |  |  | 298 | 0.0353685 | 0.1435407 | 1191
39 |  | CarbonDiox | 0 | 0.28 | 0.05 | 0.1 | 0.2809 | 0.058 | 1108 | 0.6 | 0.08 | 0.52 |  |  |  | 298 | 0.1476513 | 0.5263158 | 1191
40 |  | CarbonDiox | 0 | 0.28 | 0.05 | 0.1 | 0.2809 | 0.058 | 1108 | 0.6 | 0.08 | 0.52 |  |  |  | 298 | 0.2785595 | 0.8373206 | 1191
41 |  | CarbonDiox | 0 | 0.28 | 0.05 | 0.1 | 0.2809 | 0.058 | 1108 | 0.6 | 0.08 | 0.52 |  |  |  | 298 | 0.3928389 | 1.100478 | 1191
42 |  | CarbonDiox | 0 | 0.28 | 0.05 | 0.1 | 0.2809 | 0.058 | 1108 | 0.6 | 0.08 | 0.52 |  |  |  | 298 | 0.5153912 | 1.323764 | 1191
43 |  | CarbonDiox | 0 | 0.28 | 0.05 | 0.1 | 0.2809 | 0.058 | 1108 | 0.6 | 0.08 | 0.52 |  |  |  | 298 | 0.648348 | 1.594896 | 1191
44 |  | CarbonDiox | 0 | 0.28 | 0.05 | 0.1 | 0.2809 | 0.058 | 1108 | 0.6 | 0.08 | 0.52 |  |  |  | 298 | 0.7875082 | 1.834131 | 1191
45 |  | CarbonDiox | 0 | 0.28 | 0.05 | 0.1 | 0.2809 | 0.058 | 1108 | 0.6 | 0.08 | 0.52 |  |  |  | 298 | 0.9017357 | 2.017544 | 1191
46 |  | CarbonDiox | 0 | 0.28 | 0.05 | 0.1 | 0.2809 | 0.058 | 1108 | 0.6 | 0.08 | 0.52 |  |  |  | 298 | 0.9972649 | 2.161085 | 1191
47 | HCP2A-K700 | CarbonDiox | 0 | 0.28 | 0.05 | 0.1 | 0.2809 | 0.058 | 1964 | 1.04 | 0.12 | 0.92 |  |  |  | 298 | 0.04783224 | 0.1674641 | 1192
48 |  | CarbonDiox | 0 | 0.28 | 0.05 | 0.1 | 0.2809 | 0.058 | 1964 | 1.04 | 0.12 | 0.92 |  |  |  | 298 | 0.131033 | 0.4944179 | 1192
49 |  | CarbonDiox | 0 | 0.28 | 0.05 | 0.1 | 0.2809 | 0.058 | 1964 | 1.04 | 0.12 | 0.92 |  |  |  | 298 | 0.2058986 | 0.7655502 | 1192
50 |  | CarbonDiox | 0 | 0.28 | 0.05 | 0.1 | 0.2809 | 0.058 | 1964 | 1.04 | 0.12 | 0.92 |  |  |  | 298 | 0.3077663 | 1.08453 | 1192
51 |  | CarbonDiox | 0 | 0.28 | 0.05 | 0.1 | 0.2809 | 0.058 | 1964 | 1.04 | 0.12 | 0.92 |  |  |  | 298 | 0.4075594 | 1.403509 | 1192
52 |  | CarbonDiox | 0 | 0.28 | 0.05 | 0.1 | 0.2809 | 0.058 | 1964 | 1.04 | 0.12 | 0.92 |  |  |  | 298 | 0.5301844 | 1.738437 | 1192
53 |  | CarbonDiox | 0 | 0.28 | 0.05 | 0.1 | 0.2809 | 0.058 | 1964 | 1.04 | 0.12 | 0.92 |  |  |  | 298 | 0.638297 | 2.089314 | 1192
54 |  | CarbonDiox | 0 | 0.28 | 0.05 | 0.1 | 0.2809 | 0.058 | 1964 | 1.04 | 0.12 | 0.92 |  |  |  | 298 | 0.7588473 | 2.424242 | 1192
55 |  | CarbonDiox | 0 | 0.28 | 0.05 | 0.1 | 0.2809 | 0.058 | 1964 | 1.04 | 0.12 | 0.92 |  |  |  | 298 | 0.868993 | 2.711324 | 1192
56 |  | CarbonDiox | 0 | 0.28 | 0.05 | 0.1 | 0.2809 | 0.058 | 1964 | 1.04 | 0.12 | 0.92 |  |  |  | 298 | 1.001991 | 3.046252 | 1192
0 | PDA0.1/MA0.9-2 | CarbonDiox | 0 | 0.28 | 0.05 | 0.1 | 0.2809 | 0.058 | 445 | 0.357 | 0.179 | 0.178 | 92.9 | 1.5 | 5.6 | 273 | 0.0147541 | 0.9744505 | 1193
1 |  | CarbonDiox | 0 | 0.28 | 0.05 | 0.1 | 0.2809 | 0.058 | 445 | 0.357 | 0.179 | 0.178 | 92.9 | 1.5 | 5.6 | 273 | 0.06721311 | 1.784462 | 1193
2 |  | CarbonDiox | 0 | 0.28 | 0.05 | 0.1 | 0.2809 | 0.058 | 445 | 0.357 | 0.179 | 0.178 | 92.9 | 1.5 | 5.6 | 273 | 0.1557377 | 2.542397 | 1193
3 |  | CarbonDiox | 0 | 0.28 | 0.05 | 0.1 | 0.2809 | 0.058 | 445 | 0.357 | 0.179 | 0.178 | 92.9 | 1.5 | 5.6 | 273 | 0.252459 | 3.022958 | 1193
4 |  | CarbonDiox | 0 | 0.28 | 0.05 | 0.1 | 0.2809 | 0.058 | 445 | 0.357 | 0.179 | 0.178 | 92.9 | 1.5 | 5.6 | 273 | 0.3688525 | 3.34911 | 1193
5 |  | CarbonDiox | 0 | 0.28 | 0.05 | 0.1 | 0.2809 | 0.058 | 445 | 0.357 | 0.179 | 0.178 | 92.9 | 1.5 | 5.6 | 273 | 0.4934426 | 3.644293 | 1193
6 |  | CarbonDiox | 0 | 0.28 | 0.05 | 0.1 | 0.2809 | 0.058 | 445 | 0.357 | 0.179 | 0.178 | 92.9 | 1.5 | 5.6 | 273 | 0.6196721 | 3.847039 | 1193
7 |  | CarbonDiox | 0 | 0.28 | 0.05 | 0.1 | 0.2809 | 0.058 | 445 | 0.357 | 0.179 | 0.178 | 92.9 | 1.5 | 5.6 | 273 | 0.742623 | 3.988252 | 1193
8 |  | CarbonDiox | 0 | 0.28 | 0.05 | 0.1 | 0.2809 | 0.058 | 445 | 0.357 | 0.179 | 0.178 | 92.9 | 1.5 | 5.6 | 273 | 0.8688525 | 4.11913 | 1193
9 |  | CarbonDiox | 0 | 0.28 | 0.05 | 0.1 | 0.2809 | 0.058 | 445 | 0.357 | 0.179 | 0.178 | 92.9 | 1.5 | 5.6 | 273 | 1.022951 | 4.259703 | 1193
10 | PDA0.3/MA0.7-2 | CarbonDiox | 0 | 0.28 | 0.05 | 0.1 | 0.2809 | 0.058 | 866.4 | 0.513 | 0.131 | 0.382 | 72 | 6.8 | 20.9 | 273 | 0.003278689 | 0.3689366 | 1194
11 |  | CarbonDiox | 0 | 0.28 | 0.05 | 0.1 | 0.2809 | 0.058 | 866.4 | 0.513 | 0.131 | 0.382 | 72 | 6.8 | 20.9 | 273 | 0.03442623 | 1.353923 | 1194
12 |  | CarbonDiox | 0 | 0.28 | 0.05 | 0.1 | 0.2809 | 0.058 | 866.4 | 0.513 | 0.131 | 0.382 | 72 | 6.8 | 20.9 | 273 | 0.06721311 | 1.959 | 1194
13 |  | CarbonDiox | 0 | 0.28 | 0.05 | 0.1 | 0.2809 | 0.058 | 866.4 | 0.513 | 0.131 | 0.382 | 72 | 6.8 | 20.9 | 273 | 0.1229508 | 2.522537 | 1194
14 |  | CarbonDiox | 0 | 0.28 | 0.05 | 0.1 | 0.2809 | 0.058 | 866.4 | 0.513 | 0.131 | 0.382 | 72 | 6.8 | 20.9 | 273 | 0.2032787 | 2.9829 | 1194
15 |  | CarbonDiox | 0 | 0.28 | 0.05 | 0.1 | 0.2809 | 0.058 | 866.4 | 0.513 | 0.131 | 0.382 | 72 | 6.8 | 20.9 | 273 | 0.2868852 | 3.268657 | 1194
16 |  | CarbonDiox | 0 | 0.28 | 0.05 | 0.1 | 0.2809 | 0.058 | 866.4 | 0.513 | 0.131 | 0.382 | 72 | 6.8 | 20.9 | 273 | 0.3672131 | 3.554482 | 1194
17 |  | CarbonDiox | 0 | 0.28 | 0.05 | 0.1 | 0.2809 | 0.058 | 866.4 | 0.513 | 0.131 | 0.382 | 72 | 6.8 | 20.9 | 273 | 0.4491803 | 3.727337 | 1194
18 |  | CarbonDiox | 0 | 0.28 | 0.05 | 0.1 | 0.2809 | 0.058 | 866.4 | 0.513 | 0.131 | 0.382 | 72 | 6.8 | 20.9 | 273 | 0.5295082 | 3.900226 | 1194
19 |  | CarbonDiox | 0 | 0.28 | 0.05 | 0.1 | 0.2809 | 0.058 | 866.4 | 0.513 | 0.131 | 0.382 | 72 | 6.8 | 20.9 | 273 | 0.6295082 | 4.07271 | 1194
20 |  | CarbonDiox | 0 | 0.28 | 0.05 | 0.1 | 0.2809 | 0.058 | 866.4 | 0.513 | 0.131 | 0.382 | 72 | 6.8 | 20.9 | 273 | 0.7491803 | 4.244791 | 1194
21 |  | CarbonDiox | 0 | 0.28 | 0.05 | 0.1 | 0.2809 | 0.058 | 866.4 | 0.513 | 0.131 | 0.382 | 72 | 6.8 | 20.9 | 273 | 0.8704918 | 4.406571 | 1194
22 |  | CarbonDiox | 0 | 0.28 | 0.05 | 0.1 | 0.2809 | 0.058 | 866.4 | 0.513 | 0.131 | 0.382 | 72 | 6.8 | 20.9 | 273 | 1.021311 | 4.598546 | 1194
23 | PDA0.5/MA0.5-2 | CarbonDiox | 0 | 0.28 | 0.05 | 0.1 | 0.2809 | 0.058 | 570.8 | 0.274 | 0.031 | 0.243 | 89 | 2.3 | 8.6 | 273 | 0.03770492 | 0.9534453 | 1195
24 |  | CarbonDiox | 0 | 0.28 | 0.05 | 0.1 | 0.2809 | 0.058 | 570.8 | 0.274 | 0.031 | 0.243 | 89 | 2.3 | 8.6 | 273 | 0.09016393 | 1.558118 | 1195
25 |  | CarbonDiox | 0 | 0.28 | 0.05 | 0.1 | 0.2809 | 0.058 | 570.8 | 0.274 | 0.031 | 0.243 | 89 | 2.3 | 8.6 | 273 | 0.1590164 | 1.998182 | 1195
26 |  | CarbonDiox | 0 | 0.28 | 0.05 | 0.1 | 0.2809 | 0.058 | 570.8 | 0.274 | 0.031 | 0.243 | 89 | 2.3 | 8.6 | 273 | 0.2459016 | 2.396809 | 1195
27 |  | CarbonDiox | 0 | 0.28 | 0.05 | 0.1 | 0.2809 | 0.058 | 570.8 | 0.274 | 0.031 | 0.243 | 89 | 2.3 | 8.6 | 273 | 0.342623 | 2.702831 | 1195
28 |  | CarbonDiox | 0 | 0.28 | 0.05 | 0.1 | 0.2809 | 0.058 | 570.8 | 0.274 | 0.031 | 0.243 | 89 | 2.3 | 8.6 | 273 | 0.447541 | 2.977884 | 1195
29 |  | CarbonDiox | 0 | 0.28 | 0.05 | 0.1 | 0.2809 | 0.058 | 570.8 | 0.274 | 0.031 | 0.243 | 89 | 2.3 | 8.6 | 273 | 0.5344262 | 3.21224 | 1195
30 |  | CarbonDiox | 0 | 0.28 | 0.05 | 0.1 | 0.2809 | 0.058 | 570.8 | 0.274 | 0.031 | 0.243 | 89 | 2.3 | 8.6 | 273 | 0.647541 | 3.394722 | 1195
31 |  | CarbonDiox | 0 | 0.28 | 0.05 | 0.1 | 0.2809 | 0.058 | 570.8 | 0.274 | 0.031 | 0.243 | 89 | 2.3 | 8.6 | 273 | 0.757377 | 3.628606 | 1195
32 |  | CarbonDiox | 0 | 0.28 | 0.05 | 0.1 | 0.2809 | 0.058 | 570.8 | 0.274 | 0.031 | 0.243 | 89 | 2.3 | 8.6 | 273 | 0.895082 | 3.800316 | 1195
33 |  | CarbonDiox | 0 | 0.28 | 0.05 | 0.1 | 0.2809 | 0.058 | 570.8 | 0.274 | 0.031 | 0.243 | 89 | 2.3 | 8.6 | 273 | 1.02623 | 3.961895 | 1195
34 | PY0.5/MA0.5-2 | CarbonDiox | 0 | 0.28 | 0.05 | 0.1 | 0.2809 | 0.058 | 639.2 | 0.4 | 0.144 | 0.256 | 82.9 | 1.2 | 16 | 273 | 0.003278689 | 0.12253 | 1196
35 |  | CarbonDiox | 0 | 0.28 | 0.05 | 0.1 | 0.2809 | 0.058 | 639.2 | 0.4 | 0.144 | 0.256 | 82.9 | 1.2 | 16 | 273 | 0.03278689 | 0.5942034 | 1196
36 |  | CarbonDiox | 0 | 0.28 | 0.05 | 0.1 | 0.2809 | 0.058 | 639.2 | 0.4 | 0.144 | 0.256 | 82.9 | 1.2 | 16 | 273 | 0.09344262 | 1.106305 | 1196
37 |  | CarbonDiox | 0 | 0.28 | 0.05 | 0.1 | 0.2809 | 0.058 | 639.2 | 0.4 | 0.144 | 0.256 | 82.9 | 1.2 | 16 | 273 | 0.1622951 | 1.474501 | 1196
38 |  | CarbonDiox | 0 | 0.28 | 0.05 | 0.1 | 0.2809 | 0.058 | 639.2 | 0.4 | 0.144 | 0.256 | 82.9 | 1.2 | 16 | 273 | 0.252459 | 1.862793 | 1196
39 |  | CarbonDiox | 0 | 0.28 | 0.05 | 0.1 | 0.2809 | 0.058 | 639.2 | 0.4 | 0.144 | 0.256 | 82.9 | 1.2 | 16 | 273 | 0.3639344 | 2.178779 | 1196
40 |  | CarbonDiox | 0 | 0.28 | 0.05 | 0.1 | 0.2809 | 0.058 | 639.2 | 0.4 | 0.144 | 0.256 | 82.9 | 1.2 | 16 | 273 | 0.495082 | 2.525162 | 1196
41 |  | CarbonDiox | 0 | 0.28 | 0.05 | 0.1 | 0.2809 | 0.058 | 639.2 | 0.4 | 0.144 | 0.256 | 82.9 | 1.2 | 16 | 273 | 0.6114754 | 2.820514 | 1196
42 |  | CarbonDiox | 0 | 0.28 | 0.05 | 0.1 | 0.2809 | 0.058 | 639.2 | 0.4 | 0.144 | 0.256 | 82.9 | 1.2 | 16 | 273 | 0.704918 | 2.993133 | 1196
43 |  | CarbonDiox | 0 | 0.28 | 0.05 | 0.1 | 0.2809 | 0.058 | 639.2 | 0.4 | 0.144 | 0.256 | 82.9 | 1.2 | 16 | 273 | 0.8081967 | 3.206618 | 1196
44 |  | CarbonDiox | 0 | 0.28 | 0.05 | 0.1 | 0.2809 | 0.058 | 639.2 | 0.4 | 0.144 | 0.256 | 82.9 | 1.2 | 16 | 273 | 0.9344262 | 3.399098 | 1196
45 |  | CarbonDiox | 0 | 0.28 | 0.05 | 0.1 | 0.2809 | 0.058 | 639.2 | 0.4 | 0.144 | 0.256 | 82.9 | 1.2 | 16 | 273 | 1.019672 | 3.561618 | 1196
46 | PDA0.1/MA0.9-2 | CarbonDiox | 0 | 0.28 | 0.05 | 0.1 | 0.2809 | 0.058 | 445 | 0.357 | 0.179 | 0.178 | 92.9 | 1.5 | 5.6 | 298 | 0.008116883 | 0.174538 | 1197
47 |  | CarbonDiox | 0 | 0.28 | 0.05 | 0.1 | 0.2809 | 0.058 | 445 | 0.357 | 0.179 | 0.178 | 92.9 | 1.5 | 5.6 | 298 | 0.05844156 | 0.8008214 | 1197
48 |  | CarbonDiox | 0 | 0.28 | 0.05 | 0.1 | 0.2809 | 0.058 | 445 | 0.357 | 0.179 | 0.178 | 92.9 | 1.5 | 5.6 | 298 | 0.1331169 | 1.2423 | 1197
49 |  | CarbonDiox | 0 | 0.28 | 0.05 | 0.1 | 0.2809 | 0.058 | 445 | 0.357 | 0.179 | 0.178 | 92.9 | 1.5 | 5.6 | 298 | 0.2159091 | 1.622177 | 1197
50 |  | CarbonDiox | 0 | 0.28 | 0.05 | 0.1 | 0.2809 | 0.058 | 445 | 0.357 | 0.179 | 0.178 | 92.9 | 1.5 | 5.6 | 298 | 0.3181818 | 1.950719 | 1197
51 |  | CarbonDiox | 0 | 0.28 | 0.05 | 0.1 | 0.2809 | 0.058 | 445 | 0.357 | 0.179 | 0.178 | 92.9 | 1.5 | 5.6 | 298 | 0.4123377 | 2.217659 | 1197
52 |  | CarbonDiox | 0 | 0.28 | 0.05 | 0.1 | 0.2809 | 0.058 | 445 | 0.357 | 0.179 | 0.178 | 92.9 | 1.5 | 5.6 | 298 | 0.5227273 | 2.443532 | 1197
53 |  | CarbonDiox | 0 | 0.28 | 0.05 | 0.1 | 0.2809 | 0.058 | 445 | 0.357 | 0.179 | 0.178 | 92.9 | 1.5 | 5.6 | 298 | 0.6201299 | 2.61807 | 1197
54 |  | CarbonDiox | 0 | 0.28 | 0.05 | 0.1 | 0.2809 | 0.058 | 445 | 0.357 | 0.179 | 0.178 | 92.9 | 1.5 | 5.6 | 298 | 0.7191558 | 2.782341 | 1197
55 |  | CarbonDiox | 0 | 0.28 | 0.05 | 0.1 | 0.2809 | 0.058 | 445 | 0.357 | 0.179 | 0.178 | 92.9 | 1.5 | 5.6 | 298 | 0.8230519 | 2.926078 | 1197
56 |  | CarbonDiox | 0 | 0.28 | 0.05 | 0.1 | 0.2809 | 0.058 | 445 | 0.357 | 0.179 | 0.178 | 92.9 | 1.5 | 5.6 | 298 | 0.9318182 | 3.049281 | 1197
57 |  | CarbonDiox | 0 | 0.28 | 0.05 | 0.1 | 0.2809 | 0.058 | 445 | 0.357 | 0.179 | 0.178 | 92.9 | 1.5 | 5.6 | 298 | 1.027597 | 3.162218 | 1197
58 | PDA0.3/MA0.7-2 | CarbonDiox | 0 | 0.28 | 0.05 | 0.1 | 0.2809 | 0.058 | 866.4 | 0.513 | 0.131 | 0.382 | 72 | 6.8 | 20.9 | 298 | 0.03246753 | 0.6160164 | 1198
59 |  | CarbonDiox | 0 | 0.28 | 0.05 | 0.1 | 0.2809 | 0.058 | 866.4 | 0.513 | 0.131 | 0.382 | 72 | 6.8 | 20.9 | 298 | 0.09577922 | 1.180698 | 1198
60 |  | CarbonDiox | 0 | 0.28 | 0.05 | 0.1 | 0.2809 | 0.058 | 866.4 | 0.513 | 0.131 | 0.382 | 72 | 6.8 | 20.9 | 298 | 0.1866883 | 1.714579 | 1198
61 |  | CarbonDiox | 0 | 0.28 | 0.05 | 0.1 | 0.2809 | 0.058 | 866.4 | 0.513 | 0.131 | 0.382 | 72 | 6.8 | 20.9 | 298 | 0.3116883 | 2.125257 | 1198
62 |  | CarbonDiox | 0 | 0.28 | 0.05 | 0.1 | 0.2809 | 0.058 | 866.4 | 0.513 | 0.131 | 0.382 | 72 | 6.8 | 20.9 | 298 | 0.4399351 | 2.505133 | 1198
63 |  | CarbonDiox | 0 | 0.28 | 0.05 | 0.1 | 0.2809 | 0.058 | 866.4 | 0.513 | 0.131 | 0.382 | 72 | 6.8 | 20.9 | 298 | 0.5844156 | 2.854209 | 1198
64 |  | CarbonDiox | 0 | 0.28 | 0.05 | 0.1 | 0.2809 | 0.058 | 866.4 | 0.513 | 0.131 | 0.382 | 72 | 6.8 | 20.9 | 298 | 0.6931818 | 3.049281 | 1198
65 |  | CarbonDiox | 0 | 0.28 | 0.05 | 0.1 | 0.2809 | 0.058 | 866.4 | 0.513 | 0.131 | 0.382 | 72 | 6.8 | 20.9 | 298 | 0.8051948 | 3.264887 | 1198
66 |  | CarbonDiox | 0 | 0.28 | 0.05 | 0.1 | 0.2809 | 0.058 | 866.4 | 0.513 | 0.131 | 0.382 | 72 | 6.8 | 20.9 | 298 | 0.900974 | 3.459959 | 1198
67 |  | CarbonDiox | 0 | 0.28 | 0.05 | 0.1 | 0.2809 | 0.058 | 866.4 | 0.513 | 0.131 | 0.382 | 72 | 6.8 | 20.9 | 298 | 1.022727 | 3.62423 | 1198
68 | PDA0.5/MA0.5-2 | CarbonDiox | 0 | 0.28 | 0.05 | 0.1 | 0.2809 | 0.058 | 570.8 | 0.274 | 0.031 | 0.243 | 89 | 2.3 | 8.6 | 298 | 0.01136364 | 0.1129363 | 1199
69 |  | CarbonDiox | 0 | 0.28 | 0.05 | 0.1 | 0.2809 | 0.058 | 570.8 | 0.274 | 0.031 | 0.243 | 89 | 2.3 | 8.6 | 298 | 0.06655844 | 0.5338809 | 1199
70 |  | CarbonDiox | 0 | 0.28 | 0.05 | 0.1 | 0.2809 | 0.058 | 570.8 | 0.274 | 0.031 | 0.243 | 89 | 2.3 | 8.6 | 298 | 0.1314935 | 0.9240246 | 1199
71 |  | CarbonDiox | 0 | 0.28 | 0.05 | 0.1 | 0.2809 | 0.058 | 570.8 | 0.274 | 0.031 | 0.243 | 89 | 2.3 | 8.6 | 298 | 0.2191558 | 1.273101 | 1199
72 |  | CarbonDiox | 0 | 0.28 | 0.05 | 0.1 | 0.2809 | 0.058 | 570.8 | 0.274 | 0.031 | 0.243 | 89 | 2.3 | 8.6 | 298 | 0.3149351 | 1.570842 | 1199
73 |  | CarbonDiox | 0 | 0.28 | 0.05 | 0.1 | 0.2809 | 0.058 | 570.8 | 0.274 | 0.031 | 0.243 | 89 | 2.3 | 8.6 | 298 | 0.4123377 | 1.848049 | 1199
74 |  | CarbonDiox | 0 | 0.28 | 0.05 | 0.1 | 0.2809 | 0.058 | 570.8 | 0.274 | 0.031 | 0.243 | 89 | 2.3 | 8.6 | 298 | 0.5227273 | 2.125257 | 1199
75 |  | CarbonDiox | 0 | 0.28 | 0.05 | 0.1 | 0.2809 | 0.058 | 570.8 | 0.274 | 0.031 | 0.243 | 89 | 2.3 | 8.6 | 298 | 0.6217532 | 2.351129 | 1199
76 |  | CarbonDiox | 0 | 0.28 | 0.05 | 0.1 | 0.2809 | 0.058 | 570.8 | 0.274 | 0.031 | 0.243 | 89 | 2.3 | 8.6 | 298 | 0.7451299 | 2.597536 | 1199
77 |  | CarbonDiox | 0 | 0.28 | 0.05 | 0.1 | 0.2809 | 0.058 | 570.8 | 0.274 | 0.031 | 0.243 | 89 | 2.3 | 8.6 | 298 | 0.8603896 | 2.782341 | 1199
78 |  | CarbonDiox | 0 | 0.28 | 0.05 | 0.1 | 0.2809 | 0.058 | 570.8 | 0.274 | 0.031 | 0.243 | 89 | 2.3 | 8.6 | 298 | 0.9691558 | 2.967146 | 1199
79 |  | CarbonDiox | 0 | 0.28 | 0.05 | 0.1 | 0.2809 | 0.058 | 570.8 | 0.274 | 0.031 | 0.243 | 89 | 2.3 | 8.6 | 298 | 1.025974 | 3.01848 | 1199
80 | PY0.5/MA0.5-2 | CarbonDiox | 0 | 0.28 | 0.05 | 0.1 | 0.2809 | 0.058 | 639.2 | 0.4 | 0.144 | 0.256 | 82.9 | 1.2 | 16 | 298 | 0.01136364 | 0.08213552 | 1200
81 |  | CarbonDiox | 0 | 0.28 | 0.05 | 0.1 | 0.2809 | 0.058 | 639.2 | 0.4 | 0.144 | 0.256 | 82.9 | 1.2 | 16 | 298 | 0.06818182 | 0.3798768 | 1200
82 |  | CarbonDiox | 0 | 0.28 | 0.05 | 0.1 | 0.2809 | 0.058 | 639.2 | 0.4 | 0.144 | 0.256 | 82.9 | 1.2 | 16 | 298 | 0.1558442 | 0.698152 | 1200
83 |  | CarbonDiox | 0 | 0.28 | 0.05 | 0.1 | 0.2809 | 0.058 | 639.2 | 0.4 | 0.144 | 0.256 | 82.9 | 1.2 | 16 | 298 | 0.2694805 | 0.9548255 | 1200
84 |  | CarbonDiox | 0 | 0.28 | 0.05 | 0.1 | 0.2809 | 0.058 | 639.2 | 0.4 | 0.144 | 0.256 | 82.9 | 1.2 | 16 | 298 | 0.3717532 | 1.201232 | 1200
85 |  | CarbonDiox | 0 | 0.28 | 0.05 | 0.1 | 0.2809 | 0.058 | 639.2 | 0.4 | 0.144 | 0.256 | 82.9 | 1.2 | 16 | 298 | 0.4821429 | 1.396304 | 1200
86 |  | CarbonDiox | 0 | 0.28 | 0.05 | 0.1 | 0.2809 | 0.058 | 639.2 | 0.4 | 0.144 | 0.256 | 82.9 | 1.2 | 16 | 298 | 0.5811688 | 1.550308 | 1200
87 |  | CarbonDiox | 0 | 0.28 | 0.05 | 0.1 | 0.2809 | 0.058 | 639.2 | 0.4 | 0.144 | 0.256 | 82.9 | 1.2 | 16 | 298 | 0.7126623 | 1.786448 | 1200
88 |  | CarbonDiox | 0 | 0.28 | 0.05 | 0.1 | 0.2809 | 0.058 | 639.2 | 0.4 | 0.144 | 0.256 | 82.9 | 1.2 | 16 | 298 | 0.8214286 | 1.950719 | 1200
89 |  | CarbonDiox | 0 | 0.28 | 0.05 | 0.1 | 0.2809 | 0.058 | 639.2 | 0.4 | 0.144 | 0.256 | 82.9 | 1.2 | 16 | 298 | 0.9253247 | 2.094456 | 1200
90 |  | CarbonDiox | 0 | 0.28 | 0.05 | 0.1 | 0.2809 | 0.058 | 639.2 | 0.4 | 0.144 | 0.256 | 82.9 | 1.2 | 16 | 298 | 1.019481 | 2.186858 | 1200
0 | PC-1-1 | CarbonDiox | 0 | 0.28 | 0.05 | 0.1 | 0.2809 | 0.058 | 1898 | 1.524 | 1.093 | 0.431 |  |  |  | 273 | 0.03154574 | 0.1877934 | 1201
1 |  | CarbonDiox | 0 | 0.28 | 0.05 | 0.1 | 0.2809 | 0.058 | 1898 | 1.524 | 1.093 | 0.431 |  |  |  | 273 | 0.1608833 | 0.9624413 | 1201
2 |  | CarbonDiox | 0 | 0.28 | 0.05 | 0.1 | 0.2809 | 0.058 | 1898 | 1.524 | 1.093 | 0.431 |  |  |  | 273 | 0.3501577 | 1.737089 | 1201
3 |  | CarbonDiox | 0 | 0.28 | 0.05 | 0.1 | 0.2809 | 0.058 | 1898 | 1.524 | 1.093 | 0.431 |  |  |  | 273 | 0.5141956 | 2.300469 | 1201
4 |  | CarbonDiox | 0 | 0.28 | 0.05 | 0.1 | 0.2809 | 0.058 | 1898 | 1.524 | 1.093 | 0.431 |  |  |  | 273 | 0.6624606 | 2.793427 | 1201
5 |  | CarbonDiox | 0 | 0.28 | 0.05 | 0.1 | 0.2809 | 0.058 | 1898 | 1.524 | 1.093 | 0.431 |  |  |  | 273 | 0.807571 | 3.239437 | 1201
6 |  | CarbonDiox | 0 | 0.28 | 0.05 | 0.1 | 0.2809 | 0.058 | 1898 | 1.524 | 1.093 | 0.431 |  |  |  | 273 | 0.9085174 | 3.544601 | 1201
7 |  | CarbonDiox | 0 | 0.28 | 0.05 | 0.1 | 0.2809 | 0.058 | 1898 | 1.524 | 1.093 | 0.431 |  |  |  | 273 | 1.009464 | 3.779343 | 1201
8 | PC-1-2 | CarbonDiox | 0 | 0.28 | 0.05 | 0.1 | 0.2809 | 0.058 | 1790 | 1.21 | 0.735 | 0.475 |  |  |  | 273 | 0.03785489 | 0.4460094 | 1202
9 |  | CarbonDiox | 0 | 0.28 | 0.05 | 0.1 | 0.2809 | 0.058 | 1790 | 1.21 | 0.735 | 0.475 |  |  |  | 273 | 0.1009464 | 0.9624413 | 1202
10 |  | CarbonDiox | 0 | 0.28 | 0.05 | 0.1 | 0.2809 | 0.058 | 1790 | 1.21 | 0.735 | 0.475 |  |  |  | 273 | 0.2113565 | 1.643192 | 1202
11 |  | CarbonDiox | 0 | 0.28 | 0.05 | 0.1 | 0.2809 | 0.058 | 1790 | 1.21 | 0.735 | 0.475 |  |  |  | 273 | 0.3438486 | 2.323944 | 1202
12 |  | CarbonDiox | 0 | 0.28 | 0.05 | 0.1 | 0.2809 | 0.058 | 1790 | 1.21 | 0.735 | 0.475 |  |  |  | 273 | 0.4511041 | 2.769953 | 1202
13 |  | CarbonDiox | 0 | 0.28 | 0.05 | 0.1 | 0.2809 | 0.058 | 1790 | 1.21 | 0.735 | 0.475 |  |  |  | 273 | 0.659306 | 3.450704 | 1202
14 |  | CarbonDiox | 0 | 0.28 | 0.05 | 0.1 | 0.2809 | 0.058 | 1790 | 1.21 | 0.735 | 0.475 |  |  |  | 273 | 0.8107256 | 3.920188 | 1202
15 |  | CarbonDiox | 0 | 0.28 | 0.05 | 0.1 | 0.2809 | 0.058 | 1790 | 1.21 | 0.735 | 0.475 |  |  |  | 273 | 0.9274448 | 4.201878 | 1202
16 |  | CarbonDiox | 0 | 0.28 | 0.05 | 0.1 | 0.2809 | 0.058 | 1790 | 1.21 | 0.735 | 0.475 |  |  |  | 273 | 1.009464 | 4.389671 | 1202
17 | PC-1-3 | CarbonDiox | 0 | 0.28 | 0.05 | 0.1 | 0.2809 | 0.058 | 2424 | 1.375 | 0.862 | 0.513 |  |  |  | 273 | 0.05678233 | 0.3755869 | 1203
18 |  | CarbonDiox | 0 | 0.28 | 0.05 | 0.1 | 0.2809 | 0.058 | 2424 | 1.375 | 0.862 | 0.513 |  |  |  | 273 | 0.1514196 | 0.8920188 | 1203
19 |  | CarbonDiox | 0 | 0.28 | 0.05 | 0.1 | 0.2809 | 0.058 | 2424 | 1.375 | 0.862 | 0.513 |  |  |  | 273 | 0.2618297 | 1.408451 | 1203
20 |  | CarbonDiox | 0 | 0.28 | 0.05 | 0.1 | 0.2809 | 0.058 | 2424 | 1.375 | 0.862 | 0.513 |  |  |  | 273 | 0.4100946 | 2.065728 | 1203
21 |  | CarbonDiox | 0 | 0.28 | 0.05 | 0.1 | 0.2809 | 0.058 | 2424 | 1.375 | 0.862 | 0.513 |  |  |  | 273 | 0.5520505 | 2.58216 | 1203
22 |  | CarbonDiox | 0 | 0.28 | 0.05 | 0.1 | 0.2809 | 0.058 | 2424 | 1.375 | 0.862 | 0.513 |  |  |  | 273 | 0.659306 | 3.028169 | 1203
23 |  | CarbonDiox | 0 | 0.28 | 0.05 | 0.1 | 0.2809 | 0.058 | 2424 | 1.375 | 0.862 | 0.513 |  |  |  | 273 | 0.8138801 | 3.521127 | 1203
24 |  | CarbonDiox | 0 | 0.28 | 0.05 | 0.1 | 0.2809 | 0.058 | 2424 | 1.375 | 0.862 | 0.513 |  |  |  | 273 | 0.9116719 | 3.849765 | 1203
25 |  | CarbonDiox | 0 | 0.28 | 0.05 | 0.1 | 0.2809 | 0.058 | 2424 | 1.375 | 0.862 | 0.513 |  |  |  | 273 | 1.012618 | 4.084507 | 1203
26 | PC-2-2 | CarbonDiox | 0 | 0.28 | 0.05 | 0.1 | 0.2809 | 0.058 | 2358 | 1.854 | 1.361 | 0.493 |  |  |  | 273 | 0.05047319 | 0.399061 | 1204
27 |  | CarbonDiox | 0 | 0.28 | 0.05 | 0.1 | 0.2809 | 0.058 | 2358 | 1.854 | 1.361 | 0.493 |  |  |  | 273 | 0.1419558 | 1.032864 | 1204
28 |  | CarbonDiox | 0 | 0.28 | 0.05 | 0.1 | 0.2809 | 0.058 | 2358 | 1.854 | 1.361 | 0.493 |  |  |  | 273 | 0.2902208 | 1.807512 | 1204
29 |  | CarbonDiox | 0 | 0.28 | 0.05 | 0.1 | 0.2809 | 0.058 | 2358 | 1.854 | 1.361 | 0.493 |  |  |  | 273 | 0.3974763 | 2.370892 | 1204
30 |  | CarbonDiox | 0 | 0.28 | 0.05 | 0.1 | 0.2809 | 0.058 | 2358 | 1.854 | 1.361 | 0.493 |  |  |  | 273 | 0.5015773 | 2.816901 | 1204
31 |  | CarbonDiox | 0 | 0.28 | 0.05 | 0.1 | 0.2809 | 0.058 | 2358 | 1.854 | 1.361 | 0.493 |  |  |  | 273 | 0.6088328 | 3.262911 | 1204
32 |  | CarbonDiox | 0 | 0.28 | 0.05 | 0.1 | 0.2809 | 0.058 | 2358 | 1.854 | 1.361 | 0.493 |  |  |  | 273 | 0.7381703 | 3.826291 | 1204
33 |  | CarbonDiox | 0 | 0.28 | 0.05 | 0.1 | 0.2809 | 0.058 | 2358 | 1.854 | 1.361 | 0.493 |  |  |  | 273 | 0.8927445 | 4.413146 | 1204
34 |  | CarbonDiox | 0 | 0.28 | 0.05 | 0.1 | 0.2809 | 0.058 | 2358 | 1.854 | 1.361 | 0.493 |  |  |  | 273 | 1 | 4.812207 | 1204
35 | PC-2-3 | CarbonDiox | 0 | 0.28 | 0.05 | 0.1 | 0.2809 | 0.058 | 1829 | 1.249 | 0.764 | 0.485 |  |  |  | 273 | 0.0977918 | 0.7276995 | 1205
36 |  | CarbonDiox | 0 | 0.28 | 0.05 | 0.1 | 0.2809 | 0.058 | 1829 | 1.249 | 0.764 | 0.485 |  |  |  | 273 | 0.2113565 | 1.384977 | 1205
37 |  | CarbonDiox | 0 | 0.28 | 0.05 | 0.1 | 0.2809 | 0.058 | 1829 | 1.249 | 0.764 | 0.485 |  |  |  | 273 | 0.3438486 | 2.112676 | 1205
38 |  | CarbonDiox | 0 | 0.28 | 0.05 | 0.1 | 0.2809 | 0.058 | 1829 | 1.249 | 0.764 | 0.485 |  |  |  | 273 | 0.4479495 | 2.676056 | 1205
39 |  | CarbonDiox | 0 | 0.28 | 0.05 | 0.1 | 0.2809 | 0.058 | 1829 | 1.249 | 0.764 | 0.485 |  |  |  | 273 | 0.555205 | 3.169014 | 1205
40 |  | CarbonDiox | 0 | 0.28 | 0.05 | 0.1 | 0.2809 | 0.058 | 1829 | 1.249 | 0.764 | 0.485 |  |  |  | 273 | 0.7097792 | 3.849765 | 1205
41 |  | CarbonDiox | 0 | 0.28 | 0.05 | 0.1 | 0.2809 | 0.058 | 1829 | 1.249 | 0.764 | 0.485 |  |  |  | 273 | 0.8328076 | 4.342723 | 1205
42 |  | CarbonDiox | 0 | 0.28 | 0.05 | 0.1 | 0.2809 | 0.058 | 1829 | 1.249 | 0.764 | 0.485 |  |  |  | 273 | 0.9179811 | 4.71831 | 1205
43 |  | CarbonDiox | 0 | 0.28 | 0.05 | 0.1 | 0.2809 | 0.058 | 1829 | 1.249 | 0.764 | 0.485 |  |  |  | 273 | 1.006309 | 5.046948 | 1205
44 | PC-2-4 | CarbonDiox | 0 | 0.28 | 0.05 | 0.1 | 0.2809 | 0.058 | 1684 | 1.431 | 0.95 | 0.481 |  |  |  | 273 | 0.04100946 | 0.657277 | 1206
45 |  | CarbonDiox | 0 | 0.28 | 0.05 | 0.1 | 0.2809 | 0.058 | 1684 | 1.431 | 0.95 | 0.481 |  |  |  | 273 | 0.1388013 | 1.384977 | 1206
46 |  | CarbonDiox | 0 | 0.28 | 0.05 | 0.1 | 0.2809 | 0.058 | 1684 | 1.431 | 0.95 | 0.481 |  |  |  | 273 | 0.2492114 | 1.971831 | 1206
47 |  | CarbonDiox | 0 | 0.28 | 0.05 | 0.1 | 0.2809 | 0.058 | 1684 | 1.431 | 0.95 | 0.481 |  |  |  | 273 | 0.362776 | 2.488263 | 1206
48 |  | CarbonDiox | 0 | 0.28 | 0.05 | 0.1 | 0.2809 | 0.058 | 1684 | 1.431 | 0.95 | 0.481 |  |  |  | 273 | 0.511041 | 3.098592 | 1206
49 |  | CarbonDiox | 0 | 0.28 | 0.05 | 0.1 | 0.2809 | 0.058 | 1684 | 1.431 | 0.95 | 0.481 |  |  |  | 273 | 0.6214511 | 3.474178 | 1206
50 |  | CarbonDiox | 0 | 0.28 | 0.05 | 0.1 | 0.2809 | 0.058 | 1684 | 1.431 | 0.95 | 0.481 |  |  |  | 273 | 0.7570978 | 3.920188 | 1206
51 |  | CarbonDiox | 0 | 0.28 | 0.05 | 0.1 | 0.2809 | 0.058 | 1684 | 1.431 | 0.95 | 0.481 |  |  |  | 273 | 0.8706625 | 4.248826 | 1206
52 |  | CarbonDiox | 0 | 0.28 | 0.05 | 0.1 | 0.2809 | 0.058 | 1684 | 1.431 | 0.95 | 0.481 |  |  |  | 273 | 1.003155 | 4.600939 | 1206
53 | PC-1-1 | CarbonDiox | 0 | 0.28 | 0.05 | 0.1 | 0.2809 | 0.058 | 1898 | 1.524 | 1.093 | 0.431 |  |  |  | 298 | 0.05455537 | 0.2692308 | 1207
54 |  | CarbonDiox | 0 | 0.28 | 0.05 | 0.1 | 0.2809 | 0.058 | 1898 | 1.524 | 1.093 | 0.431 |  |  |  | 298 | 0.1612111 | 0.6730769 | 1207
55 |  | CarbonDiox | 0 | 0.28 | 0.05 | 0.1 | 0.2809 | 0.058 | 1898 | 1.524 | 1.093 | 0.431 |  |  |  | 298 | 0.2630781 | 0.9871795 | 1207
56 |  | CarbonDiox | 0 | 0.28 | 0.05 | 0.1 | 0.2809 | 0.058 | 1898 | 1.524 | 1.093 | 0.431 |  |  |  | 298 | 0.3696505 | 1.267628 | 1207
57 |  | CarbonDiox | 0 | 0.28 | 0.05 | 0.1 | 0.2809 | 0.058 | 1898 | 1.524 | 1.093 | 0.431 |  |  |  | 298 | 0.5448339 | 1.626603 | 1207
58 |  | CarbonDiox | 0 | 0.28 | 0.05 | 0.1 | 0.2809 | 0.058 | 1898 | 1.524 | 1.093 | 0.431 |  |  |  | 298 | 0.7176229 | 1.940705 | 1207
59 |  | CarbonDiox | 0 | 0.28 | 0.05 | 0.1 | 0.2809 | 0.058 | 1898 | 1.524 | 1.093 | 0.431 |  |  |  | 298 | 0.8525641 | 2.221154 | 1207
60 |  | CarbonDiox | 0 | 0.28 | 0.05 | 0.1 | 0.2809 | 0.058 | 1898 | 1.524 | 1.093 | 0.431 |  |  |  | 298 | 1.011108 | 2.445513 | 1207
61 | PC-1-2 | CarbonDiox | 0 | 0.28 | 0.05 | 0.1 | 0.2809 | 0.058 | 1790 | 1.21 | 0.735 | 0.475 |  |  |  | 298 | 0.03794629 | 0.1794872 | 1208
62 |  | CarbonDiox | 0 | 0.28 | 0.05 | 0.1 | 0.2809 | 0.058 | 1790 | 1.21 | 0.735 | 0.475 |  |  |  | 298 | 0.1587864 | 0.5833333 | 1208
63 |  | CarbonDiox | 0 | 0.28 | 0.05 | 0.1 | 0.2809 | 0.058 | 1790 | 1.21 | 0.735 | 0.475 |  |  |  | 298 | 0.3009411 | 1.043269 | 1208
64 |  | CarbonDiox | 0 | 0.28 | 0.05 | 0.1 | 0.2809 | 0.058 | 1790 | 1.21 | 0.735 | 0.475 |  |  |  | 298 | 0.4525141 | 1.447115 | 1208
65 |  | CarbonDiox | 0 | 0.28 | 0.05 | 0.1 | 0.2809 | 0.058 | 1790 | 1.21 | 0.735 | 0.475 |  |  |  | 298 | 0.55673 | 1.738782 | 1208
66 |  | CarbonDiox | 0 | 0.28 | 0.05 | 0.1 | 0.2809 | 0.058 | 1790 | 1.21 | 0.735 | 0.475 |  |  |  | 298 | 0.7106292 | 2.086538 | 1208
67 |  | CarbonDiox | 0 | 0.28 | 0.05 | 0.1 | 0.2809 | 0.058 | 1790 | 1.21 | 0.735 | 0.475 |  |  |  | 298 | 0.8029793 | 2.310897 | 1208
68 |  | CarbonDiox | 0 | 0.28 | 0.05 | 0.1 | 0.2809 | 0.058 | 1790 | 1.21 | 0.735 | 0.475 |  |  |  | 298 | 1.008888 | 2.658654 | 1208
69 | PC-1-3 | CarbonDiox | 0 | 0.28 | 0.05 | 0.1 | 0.2809 | 0.058 | 2424 | 1.375 | 0.862 | 0.513 |  |  |  | 298 | 0.04027247 | 0.1233974 | 1209
70 |  | CarbonDiox | 0 | 0.28 | 0.05 | 0.1 | 0.2809 | 0.058 | 2424 | 1.375 | 0.862 | 0.513 |  |  |  | 298 | 0.1540129 | 0.5160256 | 1209
71 |  | CarbonDiox | 0 | 0.28 | 0.05 | 0.1 | 0.2809 | 0.058 | 2424 | 1.375 | 0.862 | 0.513 |  |  |  | 298 | 0.2606307 | 0.8637821 | 1209
72 |  | CarbonDiox | 0 | 0.28 | 0.05 | 0.1 | 0.2809 | 0.058 | 2424 | 1.375 | 0.862 | 0.513 |  |  |  | 298 | 0.3932761 | 1.245192 | 1209
73 |  | CarbonDiox | 0 | 0.28 | 0.05 | 0.1 | 0.2809 | 0.058 | 2424 | 1.375 | 0.862 | 0.513 |  |  |  | 298 | 0.5069407 | 1.525641 | 1209
74 |  | CarbonDiox | 0 | 0.28 | 0.05 | 0.1 | 0.2809 | 0.058 | 2424 | 1.375 | 0.862 | 0.513 |  |  |  | 298 | 0.6561344 | 1.907051 | 1209
75 |  | CarbonDiox | 0 | 0.28 | 0.05 | 0.1 | 0.2809 | 0.058 | 2424 | 1.375 | 0.862 | 0.513 |  |  |  | 298 | 0.7650558 | 2.165064 | 1209
76 |  | CarbonDiox | 0 | 0.28 | 0.05 | 0.1 | 0.2809 | 0.058 | 2424 | 1.375 | 0.862 | 0.513 |  |  |  | 298 | 0.8692186 | 2.378205 | 1209
77 |  | CarbonDiox | 0 | 0.28 | 0.05 | 0.1 | 0.2809 | 0.058 | 2424 | 1.375 | 0.862 | 0.513 |  |  |  | 298 | 0.975738 | 2.580128 | 1209
78 | PC-2-2 | CarbonDiox | 0 | 0.28 | 0.05 | 0.1 | 0.2809 | 0.058 | 2358 | 1.854 | 1.361 | 0.493 |  |  |  | 298 | 0.035658 | 0.2916667 | 1210
79 |  | CarbonDiox | 0 | 0.28 | 0.05 | 0.1 | 0.2809 | 0.058 | 2358 | 1.854 | 1.361 | 0.493 |  |  |  | 298 | 0.1518458 | 0.8076923 | 1210
80 |  | CarbonDiox | 0 | 0.28 | 0.05 | 0.1 | 0.2809 | 0.058 | 2358 | 1.854 | 1.361 | 0.493 |  |  |  | 298 | 0.2537431 | 1.166667 | 1210
81 |  | CarbonDiox | 0 | 0.28 | 0.05 | 0.1 | 0.2809 | 0.058 | 2358 | 1.854 | 1.361 | 0.493 |  |  |  | 298 | 0.3556025 | 1.469551 | 1210
82 |  | CarbonDiox | 0 | 0.28 | 0.05 | 0.1 | 0.2809 | 0.058 | 2358 | 1.854 | 1.361 | 0.493 |  |  |  | 298 | 0.4692747 | 1.761218 | 1210
83 |  | CarbonDiox | 0 | 0.28 | 0.05 | 0.1 | 0.2809 | 0.058 | 2358 | 1.854 | 1.361 | 0.493 |  |  |  | 298 | 0.5687398 | 2.019231 | 1210
84 |  | CarbonDiox | 0 | 0.28 | 0.05 | 0.1 | 0.2809 | 0.058 | 2358 | 1.854 | 1.361 | 0.493 |  |  |  | 298 | 0.6634464 | 2.232372 | 1210
85 |  | CarbonDiox | 0 | 0.28 | 0.05 | 0.1 | 0.2809 | 0.058 | 2358 | 1.854 | 1.361 | 0.493 |  |  |  | 298 | 0.774709 | 2.456731 | 1210
86 |  | CarbonDiox | 0 | 0.28 | 0.05 | 0.1 | 0.2809 | 0.058 | 2358 | 1.854 | 1.361 | 0.493 |  |  |  | 298 | 0.8646572 | 2.625 | 1210
87 |  | CarbonDiox | 0 | 0.28 | 0.05 | 0.1 | 0.2809 | 0.058 | 2358 | 1.854 | 1.361 | 0.493 |  |  |  | 298 | 1.004342 | 2.927885 | 1210
88 | PC-2-3 | CarbonDiox | 0 | 0.28 | 0.05 | 0.1 | 0.2809 | 0.058 | 1829 | 1.249 | 0.764 | 0.485 |  |  |  | 298 | 0.04281081 | 0.3814103 | 1211
89 |  | CarbonDiox | 0 | 0.28 | 0.05 | 0.1 | 0.2809 | 0.058 | 1829 | 1.249 | 0.764 | 0.485 |  |  |  | 298 | 0.1518988 | 0.8862179 | 1211
90 |  | CarbonDiox | 0 | 0.28 | 0.05 | 0.1 | 0.2809 | 0.058 | 1829 | 1.249 | 0.764 | 0.485 |  |  |  | 298 | 0.2561829 | 1.278846 | 1211
91 |  | CarbonDiox | 0 | 0.28 | 0.05 | 0.1 | 0.2809 | 0.058 | 1829 | 1.249 | 0.764 | 0.485 |  |  |  | 298 | 0.3651497 | 1.604167 | 1211
92 |  | CarbonDiox | 0 | 0.28 | 0.05 | 0.1 | 0.2809 | 0.058 | 1829 | 1.249 | 0.764 | 0.485 |  |  |  | 298 | 0.459917 | 1.907051 | 1211
93 |  | CarbonDiox | 0 | 0.28 | 0.05 | 0.1 | 0.2809 | 0.058 | 1829 | 1.249 | 0.764 | 0.485 |  |  |  | 298 | 0.5546463 | 2.153846 | 1211
94 |  | CarbonDiox | 0 | 0.28 | 0.05 | 0.1 | 0.2809 | 0.058 | 1829 | 1.249 | 0.764 | 0.485 |  |  |  | 298 | 0.661196 | 2.400641 | 1211
95 |  | CarbonDiox | 0 | 0.28 | 0.05 | 0.1 | 0.2809 | 0.058 | 1829 | 1.249 | 0.764 | 0.485 |  |  |  | 298 | 0.789045 | 2.68109 | 1211
96 |  | CarbonDiox | 0 | 0.28 | 0.05 | 0.1 | 0.2809 | 0.058 | 1829 | 1.249 | 0.764 | 0.485 |  |  |  | 298 | 0.8719085 | 2.860577 | 1211
97 |  | CarbonDiox | 0 | 0.28 | 0.05 | 0.1 | 0.2809 | 0.058 | 1829 | 1.249 | 0.764 | 0.485 |  |  |  | 298 | 1.002114 | 3.129808 | 1211
98 | PC-2-4 | CarbonDiox | 0 | 0.28 | 0.05 | 0.1 | 0.2809 | 0.058 | 1684 | 1.431 | 0.95 | 0.481 |  |  |  | 298 | 0.0474556 | 0.2580128 | 1212
99 |  | CarbonDiox | 0 | 0.28 | 0.05 | 0.1 | 0.2809 | 0.058 | 1684 | 1.431 | 0.95 | 0.481 |  |  |  | 298 | 0.1517928 | 0.7291667 | 1212
100 |  | CarbonDiox | 0 | 0.28 | 0.05 | 0.1 | 0.2809 | 0.058 | 1684 | 1.431 | 0.95 | 0.481 |  |  |  | 298 | 0.2560162 | 1.032051 | 1212
101 |  | CarbonDiox | 0 | 0.28 | 0.05 | 0.1 | 0.2809 | 0.058 | 1684 | 1.431 | 0.95 | 0.481 |  |  |  | 298 | 0.3531172 | 1.290064 | 1212
102 |  | CarbonDiox | 0 | 0.28 | 0.05 | 0.1 | 0.2809 | 0.058 | 1684 | 1.431 | 0.95 | 0.481 |  |  |  | 298 | 0.4596821 | 1.559295 | 1212
103 |  | CarbonDiox | 0 | 0.28 | 0.05 | 0.1 | 0.2809 | 0.058 | 1684 | 1.431 | 0.95 | 0.481 |  |  |  | 298 | 0.5615112 | 1.817308 | 1212
104 |  | CarbonDiox | 0 | 0.28 | 0.05 | 0.1 | 0.2809 | 0.058 | 1684 | 1.431 | 0.95 | 0.481 |  |  |  | 298 | 0.6633176 | 2.041667 | 1212
105 |  | CarbonDiox | 0 | 0.28 | 0.05 | 0.1 | 0.2809 | 0.058 | 1684 | 1.431 | 0.95 | 0.481 |  |  |  | 298 | 0.7651164 | 2.254808 | 1212
106 |  | CarbonDiox | 0 | 0.28 | 0.05 | 0.1 | 0.2809 | 0.058 | 1684 | 1.431 | 0.95 | 0.481 |  |  |  | 298 | 0.8787583 | 2.501603 | 1212
107 |  | CarbonDiox | 0 | 0.28 | 0.05 | 0.1 | 0.2809 | 0.058 | 1684 | 1.431 | 0.95 | 0.481 |  |  |  | 298 | 1.008933 | 2.725962 | 1212
108 | PC-1-1 | CarbonDiox | 0 | 0.28 | 0.05 | 0.1 | 0.2809 | 0.058 | 1898 | 1.524 | 1.093 | 0.431 |  |  |  | 313 | 0.03205155 | 0.08064516 | 1213
109 |  | CarbonDiox | 0 | 0.28 | 0.05 | 0.1 | 0.2809 | 0.058 | 1898 | 1.524 | 1.093 | 0.431 |  |  |  | 313 | 0.1192204 | 0.2777778 | 1213
110 |  | CarbonDiox | 0 | 0.28 | 0.05 | 0.1 | 0.2809 | 0.058 | 1898 | 1.524 | 1.093 | 0.431 |  |  |  | 313 | 0.2525069 | 0.5197133 | 1213
111 |  | CarbonDiox | 0 | 0.28 | 0.05 | 0.1 | 0.2809 | 0.058 | 1898 | 1.524 | 1.093 | 0.431 |  |  |  | 313 | 0.3588773 | 0.7078853 | 1213
112 |  | CarbonDiox | 0 | 0.28 | 0.05 | 0.1 | 0.2809 | 0.058 | 1898 | 1.524 | 1.093 | 0.431 |  |  |  | 313 | 0.46011 | 0.8646953 | 1213
113 |  | CarbonDiox | 0 | 0.28 | 0.05 | 0.1 | 0.2809 | 0.058 | 1898 | 1.524 | 1.093 | 0.431 |  |  |  | 313 | 0.6138739 | 1.08871 | 1213
114 |  | CarbonDiox | 0 | 0.28 | 0.05 | 0.1 | 0.2809 | 0.058 | 1898 | 1.524 | 1.093 | 0.431 |  |  |  | 313 | 0.713817 | 1.227599 | 1213
115 |  | CarbonDiox | 0 | 0.28 | 0.05 | 0.1 | 0.2809 | 0.058 | 1898 | 1.524 | 1.093 | 0.431 |  |  |  | 313 | 0.8573169 | 1.41129 | 1213
116 |  | CarbonDiox | 0 | 0.28 | 0.05 | 0.1 | 0.2809 | 0.058 | 1898 | 1.524 | 1.093 | 0.431 |  |  |  | 313 | 1.007219 | 1.594982 | 1213
117 | PC-1-2 | CarbonDiox | 0 | 0.28 | 0.05 | 0.1 | 0.2809 | 0.058 | 1790 | 1.21 | 0.735 | 0.475 |  |  |  | 313 | 0.03080785 | 0.1523297 | 1214
118 |  | CarbonDiox | 0 | 0.28 | 0.05 | 0.1 | 0.2809 | 0.058 | 1790 | 1.21 | 0.735 | 0.475 |  |  |  | 313 | 0.1064828 | 0.4077061 | 1214
119 |  | CarbonDiox | 0 | 0.28 | 0.05 | 0.1 | 0.2809 | 0.058 | 1790 | 1.21 | 0.735 | 0.475 |  |  |  | 313 | 0.2000996 | 0.6944444 | 1214
120 |  | CarbonDiox | 0 | 0.28 | 0.05 | 0.1 | 0.2809 | 0.058 | 1790 | 1.21 | 0.735 | 0.475 |  |  |  | 313 | 0.3064998 | 0.9408602 | 1214
121 |  | CarbonDiox | 0 | 0.28 | 0.05 | 0.1 | 0.2809 | 0.058 | 1790 | 1.21 | 0.735 | 0.475 |  |  |  | 313 | 0.4141804 | 1.187276 | 1214
122 |  | CarbonDiox | 0 | 0.28 | 0.05 | 0.1 | 0.2809 | 0.058 | 1790 | 1.21 | 0.735 | 0.475 |  |  |  | 313 | 0.5141442 | 1.366487 | 1214
123 |  | CarbonDiox | 0 | 0.28 | 0.05 | 0.1 | 0.2809 | 0.058 | 1790 | 1.21 | 0.735 | 0.475 |  |  |  | 313 | 0.6141171 | 1.56362 | 1214
124 |  | CarbonDiox | 0 | 0.28 | 0.05 | 0.1 | 0.2809 | 0.058 | 1790 | 1.21 | 0.735 | 0.475 |  |  |  | 313 | 0.7102304 | 1.72491 | 1214
125 |  | CarbonDiox | 0 | 0.28 | 0.05 | 0.1 | 0.2809 | 0.058 | 1790 | 1.21 | 0.735 | 0.475 |  |  |  | 313 | 0.829398 | 1.899642 | 1214
126 |  | CarbonDiox | 0 | 0.28 | 0.05 | 0.1 | 0.2809 | 0.058 | 1790 | 1.21 | 0.735 | 0.475 |  |  |  | 313 | 0.9254861 | 2.011649 | 1214
127 |  | CarbonDiox | 0 | 0.28 | 0.05 | 0.1 | 0.2809 | 0.058 | 1790 | 1.21 | 0.735 | 0.475 |  |  |  | 313 | 1.011329 | 2.119176 | 1214
128 | PC-1-3 | CarbonDiox | 0 | 0.28 | 0.05 | 0.1 | 0.2809 | 0.058 | 2424 | 1.375 | 0.862 | 0.513 |  |  |  | 313 | 0.03206531 | 0.1075269 | 1215
129 |  | CarbonDiox | 0 | 0.28 | 0.05 | 0.1 | 0.2809 | 0.058 | 2424 | 1.375 | 0.862 | 0.513 |  |  |  | 313 | 0.1487386 | 0.4121864 | 1215
130 |  | CarbonDiox | 0 | 0.28 | 0.05 | 0.1 | 0.2809 | 0.058 | 2424 | 1.375 | 0.862 | 0.513 |  |  |  | 313 | 0.2500103 | 0.6451613 | 1215
131 |  | CarbonDiox | 0 | 0.28 | 0.05 | 0.1 | 0.2809 | 0.058 | 2424 | 1.375 | 0.862 | 0.513 |  |  |  | 313 | 0.3615115 | 0.8512545 | 1215
132 |  | CarbonDiox | 0 | 0.28 | 0.05 | 0.1 | 0.2809 | 0.058 | 2424 | 1.375 | 0.862 | 0.513 |  |  |  | 313 | 0.4614936 | 1.066308 | 1215
133 |  | CarbonDiox | 0 | 0.28 | 0.05 | 0.1 | 0.2809 | 0.058 | 2424 | 1.375 | 0.862 | 0.513 |  |  |  | 313 | 0.5665813 | 1.25 | 1215
134 |  | CarbonDiox | 0 | 0.28 | 0.05 | 0.1 | 0.2809 | 0.058 | 2424 | 1.375 | 0.862 | 0.513 |  |  |  | 313 | 0.6575822 | 1.429211 | 1215
135 |  | CarbonDiox | 0 | 0.28 | 0.05 | 0.1 | 0.2809 | 0.058 | 2424 | 1.375 | 0.862 | 0.513 |  |  |  | 313 | 0.7626722 | 1.617384 | 1215
136 |  | CarbonDiox | 0 | 0.28 | 0.05 | 0.1 | 0.2809 | 0.058 | 2424 | 1.375 | 0.862 | 0.513 |  |  |  | 313 | 0.8613463 | 1.778674 | 1215
137 |  | CarbonDiox | 0 | 0.28 | 0.05 | 0.1 | 0.2809 | 0.058 | 2424 | 1.375 | 0.862 | 0.513 |  |  |  | 313 | 1.006143 | 1.993728 | 1215
138 | PC-2-2 | CarbonDiox | 0 | 0.28 | 0.05 | 0.1 | 0.2809 | 0.058 | 2358 | 1.854 | 1.361 | 0.493 |  |  |  | 313 | 0.06284334 | 0.2016129 | 1216
139 |  | CarbonDiox | 0 | 0.28 | 0.05 | 0.1 | 0.2809 | 0.058 | 2358 | 1.854 | 1.361 | 0.493 |  |  |  | 313 | 0.1577336 | 0.4749104 | 1216
140 |  | CarbonDiox | 0 | 0.28 | 0.05 | 0.1 | 0.2809 | 0.058 | 2358 | 1.854 | 1.361 | 0.493 |  |  |  | 313 | 0.2500516 | 0.7258065 | 1216
141 |  | CarbonDiox | 0 | 0.28 | 0.05 | 0.1 | 0.2809 | 0.058 | 2358 | 1.854 | 1.361 | 0.493 |  |  |  | 313 | 0.3577323 | 0.9722222 | 1216
142 |  | CarbonDiox | 0 | 0.28 | 0.05 | 0.1 | 0.2809 | 0.058 | 2358 | 1.854 | 1.361 | 0.493 |  |  |  | 313 | 0.4602752 | 1.187276 | 1216
143 |  | CarbonDiox | 0 | 0.28 | 0.05 | 0.1 | 0.2809 | 0.058 | 2358 | 1.854 | 1.361 | 0.493 |  |  |  | 313 | 0.5615285 | 1.384409 | 1216
144 |  | CarbonDiox | 0 | 0.28 | 0.05 | 0.1 | 0.2809 | 0.058 | 2358 | 1.854 | 1.361 | 0.493 |  |  |  | 313 | 0.714051 | 1.684588 | 1216
145 |  | CarbonDiox | 0 | 0.28 | 0.05 | 0.1 | 0.2809 | 0.058 | 2358 | 1.854 | 1.361 | 0.493 |  |  |  | 313 | 0.8127458 | 1.886201 | 1216
146 |  | CarbonDiox | 0 | 0.28 | 0.05 | 0.1 | 0.2809 | 0.058 | 2358 | 1.854 | 1.361 | 0.493 |  |  |  | 313 | 0.9101464 | 2.060932 | 1216
147 |  | CarbonDiox | 0 | 0.28 | 0.05 | 0.1 | 0.2809 | 0.058 | 2358 | 1.854 | 1.361 | 0.493 |  |  |  | 313 | 1.008827 | 2.235663 | 1216
148 | PC-2-3 | CarbonDiox | 0 | 0.28 | 0.05 | 0.1 | 0.2809 | 0.058 | 1829 | 1.249 | 0.764 | 0.485 |  |  |  | 313 | 0.03209514 | 0.1657706 | 1217
149 |  | CarbonDiox | 0 | 0.28 | 0.05 | 0.1 | 0.2809 | 0.058 | 1829 | 1.249 | 0.764 | 0.485 |  |  |  | 313 | 0.1026645 | 0.452509 | 1217
150 |  | CarbonDiox | 0 | 0.28 | 0.05 | 0.1 | 0.2809 | 0.058 | 1829 | 1.249 | 0.764 | 0.485 |  |  |  | 313 | 0.2052579 | 0.766129 | 1217
151 |  | CarbonDiox | 0 | 0.28 | 0.05 | 0.1 | 0.2809 | 0.058 | 1829 | 1.249 | 0.764 | 0.485 |  |  |  | 313 | 0.3039872 | 1.034946 | 1217
152 |  | CarbonDiox | 0 | 0.28 | 0.05 | 0.1 | 0.2809 | 0.058 | 1829 | 1.249 | 0.764 | 0.485 |  |  |  | 313 | 0.4039807 | 1.272401 | 1217
153 |  | CarbonDiox | 0 | 0.28 | 0.05 | 0.1 | 0.2809 | 0.058 | 1829 | 1.249 | 0.764 | 0.485 |  |  |  | 313 | 0.5129372 | 1.509857 | 1217
154 |  | CarbonDiox | 0 | 0.28 | 0.05 | 0.1 | 0.2809 | 0.058 | 1829 | 1.249 | 0.764 | 0.485 |  |  |  | 313 | 0.6116205 | 1.689068 | 1217
155 |  | CarbonDiox | 0 | 0.28 | 0.05 | 0.1 | 0.2809 | 0.058 | 1829 | 1.249 | 0.764 | 0.485 |  |  |  | 313 | 0.7128693 | 1.87724 | 1217
156 |  | CarbonDiox | 0 | 0.28 | 0.05 | 0.1 | 0.2809 | 0.058 | 1829 | 1.249 | 0.764 | 0.485 |  |  |  | 313 | 0.8115457 | 2.043011 | 1217
157 |  | CarbonDiox | 0 | 0.28 | 0.05 | 0.1 | 0.2809 | 0.058 | 1829 | 1.249 | 0.764 | 0.485 |  |  |  | 313 | 0.9140726 | 2.226703 | 1217
158 |  | CarbonDiox | 0 | 0.28 | 0.05 | 0.1 | 0.2809 | 0.058 | 1829 | 1.249 | 0.764 | 0.485 |  |  |  | 313 | 1.008896 | 2.370072 | 1217
159 | PC-2-4 | CarbonDiox | 0 | 0.28 | 0.05 | 0.1 | 0.2809 | 0.058 | 1684 | 1.431 | 0.95 | 0.481 |  |  |  | 313 | 0.05003006 | 0.1836918 | 1218
160 |  | CarbonDiox | 0 | 0.28 | 0.05 | 0.1 | 0.2809 | 0.058 | 1684 | 1.431 | 0.95 | 0.481 |  |  |  | 313 | 0.1577222 | 0.452509 | 1218
161 |  | CarbonDiox | 0 | 0.28 | 0.05 | 0.1 | 0.2809 | 0.058 | 1684 | 1.431 | 0.95 | 0.481 |  |  |  | 313 | 0.2500287 | 0.6810036 | 1218
162 |  | CarbonDiox | 0 | 0.28 | 0.05 | 0.1 | 0.2809 | 0.058 | 1684 | 1.431 | 0.95 | 0.481 |  |  |  | 313 | 0.3577047 | 0.9184588 | 1218
163 |  | CarbonDiox | 0 | 0.28 | 0.05 | 0.1 | 0.2809 | 0.058 | 1684 | 1.431 | 0.95 | 0.481 |  |  |  | 313 | 0.4576822 | 1.124552 | 1218
164 |  | CarbonDiox | 0 | 0.28 | 0.05 | 0.1 | 0.2809 | 0.058 | 1684 | 1.431 | 0.95 | 0.481 |  |  |  | 313 | 0.5615056 | 1.339606 | 1218
165 |  | CarbonDiox | 0 | 0.28 | 0.05 | 0.1 | 0.2809 | 0.058 | 1684 | 1.431 | 0.95 | 0.481 |  |  |  | 313 | 0.6576373 | 1.536738 | 1218
166 |  | CarbonDiox | 0 | 0.28 | 0.05 | 0.1 | 0.2809 | 0.058 | 1684 | 1.431 | 0.95 | 0.481 |  |  |  | 313 | 0.7640076 | 1.72491 | 1218
167 |  | CarbonDiox | 0 | 0.28 | 0.05 | 0.1 | 0.2809 | 0.058 | 1684 | 1.431 | 0.95 | 0.481 |  |  |  | 313 | 0.8626956 | 1.913082 | 1218
168 |  | CarbonDiox | 0 | 0.28 | 0.05 | 0.1 | 0.2809 | 0.058 | 1684 | 1.431 | 0.95 | 0.481 |  |  |  | 313 | 1.007503 | 2.150538 | 1218
0 | OTSS-3-350 | CarbonDiox | 0 | 0.28 | 0.05 | 0.1 | 0.2809 | 0.058 | 778.8 | 0.32 | 0.06 | 0.26 | 76.64 | 16.58 | 6.78 | 273 | 0.01967437 | 0.6106162 | 1219
1 |  | CarbonDiox | 0 | 0.28 | 0.05 | 0.1 | 0.2809 | 0.058 | 778.8 | 0.32 | 0.06 | 0.26 | 76.64 | 16.58 | 6.78 | 273 | 0.1002905 | 1.525719 | 1219
2 |  | CarbonDiox | 0 | 0.28 | 0.05 | 0.1 | 0.2809 | 0.058 | 778.8 | 0.32 | 0.06 | 0.26 | 76.64 | 16.58 | 6.78 | 273 | 0.2222005 | 2.182923 | 1219
3 |  | CarbonDiox | 0 | 0.28 | 0.05 | 0.1 | 0.2809 | 0.058 | 778.8 | 0.32 | 0.06 | 0.26 | 76.64 | 16.58 | 6.78 | 273 | 0.3468019 | 2.711466 | 1219
4 |  | CarbonDiox | 0 | 0.28 | 0.05 | 0.1 | 0.2809 | 0.058 | 778.8 | 0.32 | 0.06 | 0.26 | 76.64 | 16.58 | 6.78 | 273 | 0.4823819 | 3.111216 | 1219
5 |  | CarbonDiox | 0 | 0.28 | 0.05 | 0.1 | 0.2809 | 0.058 | 778.8 | 0.32 | 0.06 | 0.26 | 76.64 | 16.58 | 6.78 | 273 | 0.6289671 | 3.430402 | 1219
6 |  | CarbonDiox | 0 | 0.28 | 0.05 | 0.1 | 0.2809 | 0.058 | 778.8 | 0.32 | 0.06 | 0.26 | 76.64 | 16.58 | 6.78 | 273 | 0.764476 | 3.701536 | 1219
7 |  | CarbonDiox | 0 | 0.28 | 0.05 | 0.1 | 0.2809 | 0.058 | 778.8 | 0.32 | 0.06 | 0.26 | 76.64 | 16.58 | 6.78 | 273 | 0.8944157 | 3.892373 | 1219
8 |  | CarbonDiox | 0 | 0.28 | 0.05 | 0.1 | 0.2809 | 0.058 | 778.8 | 0.32 | 0.06 | 0.26 | 76.64 | 16.58 | 6.78 | 273 | 1.02432 | 4.018902 | 1219
9 | OTSS-2-450 | CarbonDiox | 0 | 0.28 | 0.05 | 0.1 | 0.2809 | 0.058 | 774 | 0.32 | 0.05 | 0.27 | 76.67 | 18.52 | 4.81 | 273 | 0.02254337 | 0.8034961 | 1220
10 |  | CarbonDiox | 0 | 0.28 | 0.05 | 0.1 | 0.2809 | 0.058 | 774 | 0.32 | 0.05 | 0.27 | 76.67 | 18.52 | 4.81 | 273 | 0.07544656 | 1.558273 | 1220
11 |  | CarbonDiox | 0 | 0.28 | 0.05 | 0.1 | 0.2809 | 0.058 | 774 | 0.32 | 0.05 | 0.27 | 76.67 | 18.52 | 4.81 | 273 | 0.1587007 | 2.248252 | 1220
12 |  | CarbonDiox | 0 | 0.28 | 0.05 | 0.1 | 0.2809 | 0.058 | 774 | 0.32 | 0.05 | 0.27 | 76.67 | 18.52 | 4.81 | 273 | 0.2639386 | 2.728876 | 1220
13 |  | CarbonDiox | 0 | 0.28 | 0.05 | 0.1 | 0.2809 | 0.058 | 774 | 0.32 | 0.05 | 0.27 | 76.67 | 18.52 | 4.81 | 273 | 0.3774371 | 3.161134 | 1220
14 |  | CarbonDiox | 0 | 0.28 | 0.05 | 0.1 | 0.2809 | 0.058 | 774 | 0.32 | 0.05 | 0.27 | 76.67 | 18.52 | 4.81 | 273 | 0.4770347 | 3.432845 | 1220
15 |  | CarbonDiox | 0 | 0.28 | 0.05 | 0.1 | 0.2809 | 0.058 | 774 | 0.32 | 0.05 | 0.27 | 76.67 | 18.52 | 4.81 | 273 | 0.601494 | 3.704156 | 1220
16 |  | CarbonDiox | 0 | 0.28 | 0.05 | 0.1 | 0.2809 | 0.058 | 774 | 0.32 | 0.05 | 0.27 | 76.67 | 18.52 | 4.81 | 273 | 0.745299 | 3.991233 | 1220
17 |  | CarbonDiox | 0 | 0.28 | 0.05 | 0.1 | 0.2809 | 0.058 | 774 | 0.32 | 0.05 | 0.27 | 76.67 | 18.52 | 4.81 | 273 | 0.8697228 | 4.198236 | 1220
18 |  | CarbonDiox | 0 | 0.28 | 0.05 | 0.1 | 0.2809 | 0.058 | 774 | 0.32 | 0.05 | 0.27 | 76.67 | 18.52 | 4.81 | 273 | 1.01073 | 4.421049 | 1220
19 | OTSS-1-550 | CarbonDiox | 0 | 0.28 | 0.05 | 0.1 | 0.2809 | 0.058 | 777.7 | 0.31 | 0.04 | 0.27 | 86.05 | 13.57 | 0.38 | 273 | 0.02789053 | 0.4818667 | 1221
20 |  | CarbonDiox | 0 | 0.28 | 0.05 | 0.1 | 0.2809 | 0.058 | 777.7 | 0.31 | 0.04 | 0.27 | 86.05 | 13.57 | 0.38 | 273 | 0.07806685 | 1.300996 | 1221
21 |  | CarbonDiox | 0 | 0.28 | 0.05 | 0.1 | 0.2809 | 0.058 | 777.7 | 0.31 | 0.04 | 0.27 | 86.05 | 13.57 | 0.38 | 273 | 0.1530249 | 1.975032 | 1221
22 |  | CarbonDiox | 0 | 0.28 | 0.05 | 0.1 | 0.2809 | 0.058 | 777.7 | 0.31 | 0.04 | 0.27 | 86.05 | 13.57 | 0.38 | 273 | 0.2499845 | 2.471865 | 1221
23 |  | CarbonDiox | 0 | 0.28 | 0.05 | 0.1 | 0.2809 | 0.058 | 777.7 | 0.31 | 0.04 | 0.27 | 86.05 | 13.57 | 0.38 | 273 | 0.3607294 | 2.920246 | 1221
24 |  | CarbonDiox | 0 | 0.28 | 0.05 | 0.1 | 0.2809 | 0.058 | 777.7 | 0.31 | 0.04 | 0.27 | 86.05 | 13.57 | 0.38 | 273 | 0.4824707 | 3.271986 | 1221
25 |  | CarbonDiox | 0 | 0.28 | 0.05 | 0.1 | 0.2809 | 0.058 | 777.7 | 0.31 | 0.04 | 0.27 | 86.05 | 13.57 | 0.38 | 273 | 0.6069566 | 3.591528 | 1221
26 |  | CarbonDiox | 0 | 0.28 | 0.05 | 0.1 | 0.2809 | 0.058 | 777.7 | 0.31 | 0.04 | 0.27 | 86.05 | 13.57 | 0.38 | 273 | 0.7535241 | 3.878561 | 1221
27 |  | CarbonDiox | 0 | 0.28 | 0.05 | 0.1 | 0.2809 | 0.058 | 777.7 | 0.31 | 0.04 | 0.27 | 86.05 | 13.57 | 0.38 | 273 | 0.8973024 | 4.117407 | 1221
28 |  | CarbonDiox | 0 | 0.28 | 0.05 | 0.1 | 0.2809 | 0.058 | 777.7 | 0.31 | 0.04 | 0.27 | 86.05 | 13.57 | 0.38 | 273 | 1.0217 | 4.276178 | 1221
81 | OTSS-3-350 | CarbonDiox | 0 | 0.28 | 0.05 | 0.1 | 0.2809 | 0.058 | 778.8 | 0.32 | 0.06 | 0.26 | 76.64 | 16.58 | 6.78 | 298 | 0.02702703 | 0.22556391 | 1222
82 |  | CarbonDiox | 0 | 0.28 | 0.05 | 0.1 | 0.2809 | 0.058 | 778.8 | 0.32 | 0.06 | 0.26 | 76.64 | 16.58 | 6.78 | 298 | 0.10540541 | 0.78947368 | 1222
83 |  | CarbonDiox | 0 | 0.28 | 0.05 | 0.1 | 0.2809 | 0.058 | 778.8 | 0.32 | 0.06 | 0.26 | 76.64 | 16.58 | 6.78 | 298 | 0.21081081 | 1.27443609 | 1222
84 |  | CarbonDiox | 0 | 0.28 | 0.05 | 0.1 | 0.2809 | 0.058 | 778.8 | 0.32 | 0.06 | 0.26 | 76.64 | 16.58 | 6.78 | 298 | 0.31891892 | 1.61278195 | 1222
85 |  | CarbonDiox | 0 | 0.28 | 0.05 | 0.1 | 0.2809 | 0.058 | 778.8 | 0.32 | 0.06 | 0.26 | 76.64 | 16.58 | 6.78 | 298 | 0.44594595 | 1.90601504 | 1222
86 |  | CarbonDiox | 0 | 0.28 | 0.05 | 0.1 | 0.2809 | 0.058 | 778.8 | 0.32 | 0.06 | 0.26 | 76.64 | 16.58 | 6.78 | 298 | 0.56486486 | 2.16541353 | 1222
87 |  | CarbonDiox | 0 | 0.28 | 0.05 | 0.1 | 0.2809 | 0.058 | 778.8 | 0.32 | 0.06 | 0.26 | 76.64 | 16.58 | 6.78 | 298 | 0.69459459 | 2.40225564 | 1222
88 |  | CarbonDiox | 0 | 0.28 | 0.05 | 0.1 | 0.2809 | 0.058 | 778.8 | 0.32 | 0.06 | 0.26 | 76.64 | 16.58 | 6.78 | 298 | 0.84594595 | 2.61654135 | 1222
89 |  | CarbonDiox | 0 | 0.28 | 0.05 | 0.1 | 0.2809 | 0.058 | 778.8 | 0.32 | 0.06 | 0.26 | 76.64 | 16.58 | 6.78 | 298 | 1.01621622 | 2.79699248 | 1222
90 | OTSS-2-450 | CarbonDiox | 0 | 0.28 | 0.05 | 0.1 | 0.2809 | 0.058 | 774 | 0.32 | 0.05 | 0.27 | 76.67 | 18.52 | 4.81 | 298 | 0.02162162 | 0.33834586 | 1223
91 |  | CarbonDiox | 0 | 0.28 | 0.05 | 0.1 | 0.2809 | 0.058 | 774 | 0.32 | 0.05 | 0.27 | 76.67 | 18.52 | 4.81 | 298 | 0.08378378 | 0.85714286 | 1223
92 |  | CarbonDiox | 0 | 0.28 | 0.05 | 0.1 | 0.2809 | 0.058 | 774 | 0.32 | 0.05 | 0.27 | 76.67 | 18.52 | 4.81 | 298 | 0.18108108 | 1.27443609 | 1223
93 |  | CarbonDiox | 0 | 0.28 | 0.05 | 0.1 | 0.2809 | 0.058 | 774 | 0.32 | 0.05 | 0.27 | 76.67 | 18.52 | 4.81 | 298 | 0.30810811 | 1.69172932 | 1223
94 |  | CarbonDiox | 0 | 0.28 | 0.05 | 0.1 | 0.2809 | 0.058 | 774 | 0.32 | 0.05 | 0.27 | 76.67 | 18.52 | 4.81 | 298 | 0.42972973 | 2.03007519 | 1223
95 |  | CarbonDiox | 0 | 0.28 | 0.05 | 0.1 | 0.2809 | 0.058 | 774 | 0.32 | 0.05 | 0.27 | 76.67 | 18.52 | 4.81 | 298 | 0.57027027 | 2.28947368 | 1223
96 |  | CarbonDiox | 0 | 0.28 | 0.05 | 0.1 | 0.2809 | 0.058 | 774 | 0.32 | 0.05 | 0.27 | 76.67 | 18.52 | 4.81 | 298 | 0.7 | 2.52631579 | 1223
97 |  | CarbonDiox | 0 | 0.28 | 0.05 | 0.1 | 0.2809 | 0.058 | 774 | 0.32 | 0.05 | 0.27 | 76.67 | 18.52 | 4.81 | 298 | 0.83243243 | 2.70676692 | 1223
98 |  | CarbonDiox | 0 | 0.28 | 0.05 | 0.1 | 0.2809 | 0.058 | 774 | 0.32 | 0.05 | 0.27 | 76.67 | 18.52 | 4.81 | 298 | 1.01081081 | 2.93233083 | 1223
99 | OTSS-1-550 | CarbonDiox | 0 | 0.28 | 0.05 | 0.1 | 0.2809 | 0.058 | 777.7 | 0.31 | 0.04 | 0.27 | 86.05 | 13.57 | 0.38 | 298 | 0.04594595 | 0.53007519 | 1224
100 |  | CarbonDiox | 0 | 0.28 | 0.05 | 0.1 | 0.2809 | 0.058 | 777.7 | 0.31 | 0.04 | 0.27 | 86.05 | 13.57 | 0.38 | 298 | 0.13243243 | 1.07142857 | 1224
101 |  | CarbonDiox | 0 | 0.28 | 0.05 | 0.1 | 0.2809 | 0.058 | 777.7 | 0.31 | 0.04 | 0.27 | 86.05 | 13.57 | 0.38 | 298 | 0.21081081 | 1.42105263 | 1224
102 |  | CarbonDiox | 0 | 0.28 | 0.05 | 0.1 | 0.2809 | 0.058 | 777.7 | 0.31 | 0.04 | 0.27 | 86.05 | 13.57 | 0.38 | 298 | 0.33783784 | 1.82706767 | 1224
103 |  | CarbonDiox | 0 | 0.28 | 0.05 | 0.1 | 0.2809 | 0.058 | 777.7 | 0.31 | 0.04 | 0.27 | 86.05 | 13.57 | 0.38 | 298 | 0.47837838 | 2.18796992 | 1224
104 |  | CarbonDiox | 0 | 0.28 | 0.05 | 0.1 | 0.2809 | 0.058 | 777.7 | 0.31 | 0.04 | 0.27 | 86.05 | 13.57 | 0.38 | 298 | 0.60810811 | 2.44736842 | 1224
105 |  | CarbonDiox | 0 | 0.28 | 0.05 | 0.1 | 0.2809 | 0.058 | 777.7 | 0.31 | 0.04 | 0.27 | 86.05 | 13.57 | 0.38 | 298 | 0.71891892 | 2.66165414 | 1224
106 |  | CarbonDiox | 0 | 0.28 | 0.05 | 0.1 | 0.2809 | 0.058 | 777.7 | 0.31 | 0.04 | 0.27 | 86.05 | 13.57 | 0.38 | 298 | 0.86486486 | 2.89849624 | 1224
107 |  | CarbonDiox | 0 | 0.28 | 0.05 | 0.1 | 0.2809 | 0.058 | 777.7 | 0.31 | 0.04 | 0.27 | 86.05 | 13.57 | 0.38 | 298 | 1.01351351 | 3.10150376 | 1224
0 | NEPB-3UK | CarbonDiox | 0 | 0.28 | 0.05 | 0.1 | 0.2809 | 0.058 | 982 | 0.62 | 0.2666 | 0.3534 | 79.26 | 11.89 | 8.12 | 273 | 0.75 | 3.257778 | 1225
1 |  | CarbonDiox | 0 | 0.28 | 0.05 | 0.1 | 0.2809 | 0.058 | 982 | 0.62 | 0.2666 | 0.3534 | 79.26 | 11.89 | 8.12 | 273 | 1.666667 | 5.685597 | 1225
2 |  | CarbonDiox | 0 | 0.28 | 0.05 | 0.1 | 0.2809 | 0.058 | 982 | 0.62 | 0.2666 | 0.3534 | 79.26 | 11.89 | 8.12 | 273 | 3.166667 | 7.519671 | 1225
3 |  | CarbonDiox | 0 | 0.28 | 0.05 | 0.1 | 0.2809 | 0.058 | 982 | 0.62 | 0.2666 | 0.3534 | 79.26 | 11.89 | 8.12 | 273 | 5.083333 | 8.819588 | 1225
4 |  | CarbonDiox | 0 | 0.28 | 0.05 | 0.1 | 0.2809 | 0.058 | 982 | 0.62 | 0.2666 | 0.3534 | 79.26 | 11.89 | 8.12 | 273 | 8.416667 | 10.35374 | 1225
5 |  | CarbonDiox | 0 | 0.28 | 0.05 | 0.1 | 0.2809 | 0.058 | 982 | 0.62 | 0.2666 | 0.3534 | 79.26 | 11.89 | 8.12 | 273 | 12.25 | 11.23506 | 1225
6 |  | CarbonDiox | 0 | 0.28 | 0.05 | 0.1 | 0.2809 | 0.058 | 982 | 0.62 | 0.2666 | 0.3534 | 79.26 | 11.89 | 8.12 | 273 | 17.33333 | 11.93613 | 1225
7 |  | CarbonDiox | 0 | 0.28 | 0.05 | 0.1 | 0.2809 | 0.058 | 982 | 0.62 | 0.2666 | 0.3534 | 79.26 | 11.89 | 8.12 | 273 | 22.33333 | 12.75588 | 1225
8 |  | CarbonDiox | 0 | 0.28 | 0.05 | 0.1 | 0.2809 | 0.058 | 982 | 0.62 | 0.2666 | 0.3534 | 79.26 | 11.89 | 8.12 | 273 | 26.66667 | 13.39918 | 1225
9 |  | CarbonDiox | 0 | 0.28 | 0.05 | 0.1 | 0.2809 | 0.058 | 982 | 0.62 | 0.2666 | 0.3534 | 79.26 | 11.89 | 8.12 | 273 | 30 | 14.1037 | 1225
10 | NEPB-3UZ | CarbonDiox | 0 | 0.28 | 0.05 | 0.1 | 0.2809 | 0.058 | 582 | 0.29 | 0.1044 | 0.1856 | 74.73 | 7.28 | 15.88 | 273 | 0.3333333 | 2.191934 | 1226
11 |  | CarbonDiox | 0 | 0.28 | 0.05 | 0.1 | 0.2809 | 0.058 | 582 | 0.29 | 0.1044 | 0.1856 | 74.73 | 7.28 | 15.88 | 273 | 1.833333 | 3.90749 | 1226
12 |  | CarbonDiox | 0 | 0.28 | 0.05 | 0.1 | 0.2809 | 0.058 | 582 | 0.29 | 0.1044 | 0.1856 | 74.73 | 7.28 | 15.88 | 273 | 4.166667 | 4.73251 | 1226
13 |  | CarbonDiox | 0 | 0.28 | 0.05 | 0.1 | 0.2809 | 0.058 | 582 | 0.29 | 0.1044 | 0.1856 | 74.73 | 7.28 | 15.88 | 273 | 7.666667 | 5.555226 | 1226
14 |  | CarbonDiox | 0 | 0.28 | 0.05 | 0.1 | 0.2809 | 0.058 | 582 | 0.29 | 0.1044 | 0.1856 | 74.73 | 7.28 | 15.88 | 273 | 11.5 | 6.318025 | 1226
15 |  | CarbonDiox | 0 | 0.28 | 0.05 | 0.1 | 0.2809 | 0.058 | 582 | 0.29 | 0.1044 | 0.1856 | 74.73 | 7.28 | 15.88 | 273 | 16.5 | 6.900741 | 1226
16 |  | CarbonDiox | 0 | 0.28 | 0.05 | 0.1 | 0.2809 | 0.058 | 582 | 0.29 | 0.1044 | 0.1856 | 74.73 | 7.28 | 15.88 | 273 | 21.75 | 7.423704 | 1226
17 |  | CarbonDiox | 0 | 0.28 | 0.05 | 0.1 | 0.2809 | 0.058 | 582 | 0.29 | 0.1044 | 0.1856 | 74.73 | 7.28 | 15.88 | 273 | 26.5 | 8.184691 | 1226
18 |  | CarbonDiox | 0 | 0.28 | 0.05 | 0.1 | 0.2809 | 0.058 | 582 | 0.29 | 0.1044 | 0.1856 | 74.73 | 7.28 | 15.88 | 273 | 30.66667 | 9.420905 | 1226
19 | NEPB-3UK | CarbonDiox | 0 | 0.28 | 0.05 | 0.1 | 0.2809 | 0.058 | 982 | 0.62 | 0.2666 | 0.3534 | 79.26 | 11.89 | 8.12 | 298 | 0.5092937 | 1.115242 | 1227
20 |  | CarbonDiox | 0 | 0.28 | 0.05 | 0.1 | 0.2809 | 0.058 | 982 | 0.62 | 0.2666 | 0.3534 | 79.26 | 11.89 | 8.12 | 298 | 1.188971 | 2.67658 | 1227
21 |  | CarbonDiox | 0 | 0.28 | 0.05 | 0.1 | 0.2809 | 0.058 | 982 | 0.62 | 0.2666 | 0.3534 | 79.26 | 11.89 | 8.12 | 298 | 3.368959 | 4.275093 | 1227
22 |  | CarbonDiox | 0 | 0.28 | 0.05 | 0.1 | 0.2809 | 0.058 | 982 | 0.62 | 0.2666 | 0.3534 | 79.26 | 11.89 | 8.12 | 298 | 6.88197 | 5.836431 | 1227
23 |  | CarbonDiox | 0 | 0.28 | 0.05 | 0.1 | 0.2809 | 0.058 | 982 | 0.62 | 0.2666 | 0.3534 | 79.26 | 11.89 | 8.12 | 298 | 10.47398 | 6.877323 | 1227
24 |  | CarbonDiox | 0 | 0.28 | 0.05 | 0.1 | 0.2809 | 0.058 | 982 | 0.62 | 0.2666 | 0.3534 | 79.26 | 11.89 | 8.12 | 298 | 14.72955 | 7.546468 | 1227
25 |  | CarbonDiox | 0 | 0.28 | 0.05 | 0.1 | 0.2809 | 0.058 | 982 | 0.62 | 0.2666 | 0.3534 | 79.26 | 11.89 | 8.12 | 298 | 19.40149 | 8.178439 | 1227
26 |  | CarbonDiox | 0 | 0.28 | 0.05 | 0.1 | 0.2809 | 0.058 | 982 | 0.62 | 0.2666 | 0.3534 | 79.26 | 11.89 | 8.12 | 298 | 24.90551 | 8.66171 | 1227
27 |  | CarbonDiox | 0 | 0.28 | 0.05 | 0.1 | 0.2809 | 0.058 | 982 | 0.62 | 0.2666 | 0.3534 | 79.26 | 11.89 | 8.12 | 298 | 30.57528 | 9.033457 | 1227
28 | NEPB-3UZ | CarbonDiox | 0 | 0.28 | 0.05 | 0.1 | 0.2809 | 0.058 | 582 | 0.29 | 0.1044 | 0.1856 | 74.73 | 7.28 | 15.88 | 298 | 0.5954151 | 1.449814 | 1228
29 |  | CarbonDiox | 0 | 0.28 | 0.05 | 0.1 | 0.2809 | 0.058 | 582 | 0.29 | 0.1044 | 0.1856 | 74.73 | 7.28 | 15.88 | 298 | 1.771685 | 2.60223 | 1228
30 |  | CarbonDiox | 0 | 0.28 | 0.05 | 0.1 | 0.2809 | 0.058 | 582 | 0.29 | 0.1044 | 0.1856 | 74.73 | 7.28 | 15.88 | 298 | 3.026952 | 3.234201 | 1228
31 |  | CarbonDiox | 0 | 0.28 | 0.05 | 0.1 | 0.2809 | 0.058 | 582 | 0.29 | 0.1044 | 0.1856 | 74.73 | 7.28 | 15.88 | 298 | 5.199504 | 3.94052 | 1228
32 |  | CarbonDiox | 0 | 0.28 | 0.05 | 0.1 | 0.2809 | 0.058 | 582 | 0.29 | 0.1044 | 0.1856 | 74.73 | 7.28 | 15.88 | 298 | 8.455081 | 4.609665 | 1228
33 |  | CarbonDiox | 0 | 0.28 | 0.05 | 0.1 | 0.2809 | 0.058 | 582 | 0.29 | 0.1044 | 0.1856 | 74.73 | 7.28 | 15.88 | 298 | 11.87515 | 5.018587 | 1228
34 |  | CarbonDiox | 0 | 0.28 | 0.05 | 0.1 | 0.2809 | 0.058 | 582 | 0.29 | 0.1044 | 0.1856 | 74.73 | 7.28 | 15.88 | 298 | 15.12825 | 5.390335 | 1228
35 |  | CarbonDiox | 0 | 0.28 | 0.05 | 0.1 | 0.2809 | 0.058 | 582 | 0.29 | 0.1044 | 0.1856 | 74.73 | 7.28 | 15.88 | 298 | 18.54678 | 5.613383 | 1228
36 |  | CarbonDiox | 0 | 0.28 | 0.05 | 0.1 | 0.2809 | 0.058 | 582 | 0.29 | 0.1044 | 0.1856 | 74.73 | 7.28 | 15.88 | 298 | 22.54988 | 5.98513 | 1228
37 |  | CarbonDiox | 0 | 0.28 | 0.05 | 0.1 | 0.2809 | 0.058 | 582 | 0.29 | 0.1044 | 0.1856 | 74.73 | 7.28 | 15.88 | 298 | 25.71809 | 6.171004 | 1228
38 |  | CarbonDiox | 0 | 0.28 | 0.05 | 0.1 | 0.2809 | 0.058 | 582 | 0.29 | 0.1044 | 0.1856 | 74.73 | 7.28 | 15.88 | 298 | 30.38755 | 6.505576 | 1228
0 | Z4700 | CarbonDiox | 0 | 0.28 | 0.05 | 0.1 | 0.2809 | 0.058 | 671 | 0.43 | 0.2 | 0.23 |  | 10.55 | 2.72 | 273 | 0.414713 | 1.9375 | 1229
1 |  | CarbonDiox | 0 | 0.28 | 0.05 | 0.1 | 0.2809 | 0.058 | 671 | 0.43 | 0.2 | 0.23 |  | 10.55 | 2.72 | 273 | 1.082872 | 3.0625 | 1229
2 |  | CarbonDiox | 0 | 0.28 | 0.05 | 0.1 | 0.2809 | 0.058 | 671 | 0.43 | 0.2 | 0.23 |  | 10.55 | 2.72 | 273 | 2.98025 | 4.75 | 1229
3 |  | CarbonDiox | 0 | 0.28 | 0.05 | 0.1 | 0.2809 | 0.058 | 671 | 0.43 | 0.2 | 0.23 |  | 10.55 | 2.72 | 273 | 6.103119 | 5.6875 | 1229
4 |  | CarbonDiox | 0 | 0.28 | 0.05 | 0.1 | 0.2809 | 0.058 | 671 | 0.43 | 0.2 | 0.23 |  | 10.55 | 2.72 | 273 | 9.736786 | 6.375 | 1229
5 |  | CarbonDiox | 0 | 0.28 | 0.05 | 0.1 | 0.2809 | 0.058 | 671 | 0.43 | 0.2 | 0.23 |  | 10.55 | 2.72 | 273 | 13.57506 | 7.0625 | 1229
6 |  | CarbonDiox | 0 | 0.28 | 0.05 | 0.1 | 0.2809 | 0.058 | 671 | 0.43 | 0.2 | 0.23 |  | 10.55 | 2.72 | 273 | 17.92484 | 7.75 | 1229
7 |  | CarbonDiox | 0 | 0.28 | 0.05 | 0.1 | 0.2809 | 0.058 | 671 | 0.43 | 0.2 | 0.23 |  | 10.55 | 2.72 | 273 | 20.73956 | 8.25 | 1229
8 | Z6800 | CarbonDiox | 0 | 0.28 | 0.05 | 0.1 | 0.2809 | 0.058 | 858 | 0.57 | 0.3 | 0.27 |  | 7.29 | 2.7 | 273 | 0.2633916 | 2.6875 | 1230
9 |  | CarbonDiox | 0 | 0.28 | 0.05 | 0.1 | 0.2809 | 0.058 | 858 | 0.57 | 0.3 | 0.27 |  | 7.29 | 2.7 | 273 | 1.803069 | 4.5 | 1230
10 |  | CarbonDiox | 0 | 0.28 | 0.05 | 0.1 | 0.2809 | 0.058 | 858 | 0.57 | 0.3 | 0.27 |  | 7.29 | 2.7 | 273 | 2.879724 | 5.375 | 1230
11 |  | CarbonDiox | 0 | 0.28 | 0.05 | 0.1 | 0.2809 | 0.058 | 858 | 0.57 | 0.3 | 0.27 |  | 7.29 | 2.7 | 273 | 5.901357 | 6.6875 | 1230
12 |  | CarbonDiox | 0 | 0.28 | 0.05 | 0.1 | 0.2809 | 0.058 | 858 | 0.57 | 0.3 | 0.27 |  | 7.29 | 2.7 | 273 | 9.535557 | 7.5625 | 1230
13 |  | CarbonDiox | 0 | 0.28 | 0.05 | 0.1 | 0.2809 | 0.058 | 858 | 0.57 | 0.3 | 0.27 |  | 7.29 | 2.7 | 273 | 13.63029 | 8.5 | 1230
14 |  | CarbonDiox | 0 | 0.28 | 0.05 | 0.1 | 0.2809 | 0.058 | 858 | 0.57 | 0.3 | 0.27 |  | 7.29 | 2.7 | 273 | 18.08344 | 9.5625 | 1230
15 |  | CarbonDiox | 0 | 0.28 | 0.05 | 0.1 | 0.2809 | 0.058 | 858 | 0.57 | 0.3 | 0.27 |  | 7.29 | 2.7 | 273 | 20.54081 | 10.3125 | 1230
16 | Z0800 | CarbonDiox | 0 | 0.28 | 0.05 | 0.1 | 0.2809 | 0.058 | 569 | 0.28 | 0.05 | 0.2 |  |  |  | 273 | 0.1070972 | 1.6875 | 1231
17 |  | CarbonDiox | 0 | 0.28 | 0.05 | 0.1 | 0.2809 | 0.058 | 569 | 0.28 | 0.05 | 0.2 |  |  |  | 273 | 1.084292 | 3.5625 | 1231
18 |  | CarbonDiox | 0 | 0.28 | 0.05 | 0.1 | 0.2809 | 0.058 | 569 | 0.28 | 0.05 | 0.2 |  |  |  | 273 | 2.775114 | 4.5625 | 1231
19 |  | CarbonDiox | 0 | 0.28 | 0.05 | 0.1 | 0.2809 | 0.058 | 569 | 0.28 | 0.05 | 0.2 |  |  |  | 273 | 6.152849 | 5.1875 | 1231
20 |  | CarbonDiox | 0 | 0.28 | 0.05 | 0.1 | 0.2809 | 0.058 | 569 | 0.28 | 0.05 | 0.2 |  |  |  | 273 | 9.990587 | 5.6875 | 1231
21 |  | CarbonDiox | 0 | 0.28 | 0.05 | 0.1 | 0.2809 | 0.058 | 569 | 0.28 | 0.05 | 0.2 |  |  |  | 273 | 13.72549 | 6 | 1231
22 |  | CarbonDiox | 0 | 0.28 | 0.05 | 0.1 | 0.2809 | 0.058 | 569 | 0.28 | 0.05 | 0.2 |  |  |  | 273 | 17.81827 | 6.25 | 1231
23 |  | CarbonDiox | 0 | 0.28 | 0.05 | 0.1 | 0.2809 | 0.058 | 569 | 0.28 | 0.05 | 0.2 |  |  |  | 273 | 20.98998 | 6.375 | 1231
24 | Z4900 | CarbonDiox | 0 | 0.28 | 0.05 | 0.1 | 0.2809 | 0.058 | 1142 | 0.85 | 0.52 | 0.32 |  | 6.65 | 2.47 | 273 | 0.3642725 | 2.1875 | 1232
25 |  | CarbonDiox | 0 | 0.28 | 0.05 | 0.1 | 0.2809 | 0.058 | 1142 | 0.85 | 0.52 | 0.32 |  | 6.65 | 2.47 | 273 | 0.9310173 | 3.625 | 1232
26 |  | CarbonDiox | 0 | 0.28 | 0.05 | 0.1 | 0.2809 | 0.058 | 1142 | 0.85 | 0.52 | 0.32 |  | 6.65 | 2.47 | 273 | 1.805023 | 5.1875 | 1232
27 |  | CarbonDiox | 0 | 0.28 | 0.05 | 0.1 | 0.2809 | 0.058 | 1142 | 0.85 | 0.52 | 0.32 |  | 6.65 | 2.47 | 273 | 2.830882 | 6.1875 | 1232
28 |  | CarbonDiox | 0 | 0.28 | 0.05 | 0.1 | 0.2809 | 0.058 | 1142 | 0.85 | 0.52 | 0.32 |  | 6.65 | 2.47 | 273 | 5.598714 | 8.1875 | 1232
29 |  | CarbonDiox | 0 | 0.28 | 0.05 | 0.1 | 0.2809 | 0.058 | 1142 | 0.85 | 0.52 | 0.32 |  | 6.65 | 2.47 | 273 | 9.440004 | 9.9375 | 1232
30 |  | CarbonDiox | 0 | 0.28 | 0.05 | 0.1 | 0.2809 | 0.058 | 1142 | 0.85 | 0.52 | 0.32 |  | 6.65 | 2.47 | 273 | 13.28005 | 11.25 | 1232
31 |  | CarbonDiox | 0 | 0.28 | 0.05 | 0.1 | 0.2809 | 0.058 | 1142 | 0.85 | 0.52 | 0.32 |  | 6.65 | 2.47 | 273 | 17.27408 | 12.75 | 1232
32 |  | CarbonDiox | 0 | 0.28 | 0.05 | 0.1 | 0.2809 | 0.058 | 1142 | 0.85 | 0.52 | 0.32 |  | 6.65 | 2.47 | 273 | 20.70457 | 13.9375 | 1232
33 | Z2800 | CarbonDiox | 0 | 0.28 | 0.05 | 0.1 | 0.2809 | 0.058 | 886 | 0.57 | 0.28 | 0.29 |  | 10.02 | 2.28 | 273 | 0.4678176 | 2.625 | 1233
34 |  | CarbonDiox | 0 | 0.28 | 0.05 | 0.1 | 0.2809 | 0.058 | 886 | 0.57 | 0.28 | 0.29 |  | 10.02 | 2.28 | 273 | 1.598643 | 4.5625 | 1233
35 |  | CarbonDiox | 0 | 0.28 | 0.05 | 0.1 | 0.2809 | 0.058 | 886 | 0.57 | 0.28 | 0.29 |  | 10.02 | 2.28 | 273 | 2.829639 | 5.75 | 1233
36 |  | CarbonDiox | 0 | 0.28 | 0.05 | 0.1 | 0.2809 | 0.058 | 886 | 0.57 | 0.28 | 0.29 |  | 10.02 | 2.28 | 273 | 5.492505 | 6.8125 | 1233
37 |  | CarbonDiox | 0 | 0.28 | 0.05 | 0.1 | 0.2809 | 0.058 | 886 | 0.57 | 0.28 | 0.29 |  | 10.02 | 2.28 | 273 | 9.485649 | 8 | 1233
38 |  | CarbonDiox | 0 | 0.28 | 0.05 | 0.1 | 0.2809 | 0.058 | 886 | 0.57 | 0.28 | 0.29 |  | 10.02 | 2.28 | 273 | 13.01719 | 8.75 | 1233
39 |  | CarbonDiox | 0 | 0.28 | 0.05 | 0.1 | 0.2809 | 0.058 | 886 | 0.57 | 0.28 | 0.29 |  | 10.02 | 2.28 | 273 | 17.67459 | 9.6875 | 1233
40 |  | CarbonDiox | 0 | 0.28 | 0.05 | 0.1 | 0.2809 | 0.058 | 886 | 0.57 | 0.28 | 0.29 |  | 10.02 | 2.28 | 273 | 20.48895 | 10.0625 | 1233
41 | Z4950 | CarbonDiox | 0 | 0.28 | 0.05 | 0.1 | 0.2809 | 0.058 | 1316 | 1.14 | 0.81 | 0.33 |  | 5.68 | 1.77 | 273 | 0.2090438 | 1.5625 | 1234
42 |  | CarbonDiox | 0 | 0.28 | 0.05 | 0.1 | 0.2809 | 0.058 | 1316 | 1.14 | 0.81 | 0.33 |  | 5.68 | 1.77 | 273 | 0.8805769 | 3.875 | 1234
43 |  | CarbonDiox | 0 | 0.28 | 0.05 | 0.1 | 0.2809 | 0.058 | 1316 | 1.14 | 0.81 | 0.33 |  | 5.68 | 1.77 | 273 | 2.985934 | 6.75 | 1234
44 |  | CarbonDiox | 0 | 0.28 | 0.05 | 0.1 | 0.2809 | 0.058 | 1316 | 1.14 | 0.81 | 0.33 |  | 5.68 | 1.77 | 273 | 5.498188 | 8.8125 | 1234
45 |  | CarbonDiox | 0 | 0.28 | 0.05 | 0.1 | 0.2809 | 0.058 | 1316 | 1.14 | 0.81 | 0.33 |  | 5.68 | 1.77 | 273 | 9.084079 | 10.6875 | 1234
46 |  | CarbonDiox | 0 | 0.28 | 0.05 | 0.1 | 0.2809 | 0.058 | 1316 | 1.14 | 0.81 | 0.33 |  | 5.68 | 1.77 | 273 | 13.13033 | 12.5625 | 1234
47 |  | CarbonDiox | 0 | 0.28 | 0.05 | 0.1 | 0.2809 | 0.058 | 1316 | 1.14 | 0.81 | 0.33 |  | 5.68 | 1.77 | 273 | 17.2787 | 14.375 | 1234
48 |  | CarbonDiox | 0 | 0.28 | 0.05 | 0.1 | 0.2809 | 0.058 | 1316 | 1.14 | 0.81 | 0.33 |  | 5.68 | 1.77 | 273 | 20.35237 | 16 | 1234
49 | Z4800 | CarbonDiox | 0 | 0.28 | 0.05 | 0.1 | 0.2809 | 0.058 | 1033 | 0.69 | 0.4 | 0.29 |  | 9.71 | 2.58 | 273 | 0.3122336 | 1.875 | 1235
50 |  | CarbonDiox | 0 | 0.28 | 0.05 | 0.1 | 0.2809 | 0.058 | 1033 | 0.69 | 0.4 | 0.29 |  | 9.71 | 2.58 | 273 | 0.8798664 | 3.625 | 1235
51 |  | CarbonDiox | 0 | 0.28 | 0.05 | 0.1 | 0.2809 | 0.058 | 1033 | 0.69 | 0.4 | 0.29 |  | 9.71 | 2.58 | 273 | 2.11175 | 5.125 | 1235
52 |  | CarbonDiox | 0 | 0.28 | 0.05 | 0.1 | 0.2809 | 0.058 | 1033 | 0.69 | 0.4 | 0.29 |  | 9.71 | 2.58 | 273 | 4.059569 | 6.5625 | 1235
53 |  | CarbonDiox | 0 | 0.28 | 0.05 | 0.1 | 0.2809 | 0.058 | 1033 | 0.69 | 0.4 | 0.29 |  | 9.71 | 2.58 | 273 | 7.64475 | 8.1875 | 1235
54 |  | CarbonDiox | 0 | 0.28 | 0.05 | 0.1 | 0.2809 | 0.058 | 1033 | 0.69 | 0.4 | 0.29 |  | 9.71 | 2.58 | 273 | 11.12656 | 9.4375 | 1235
55 |  | CarbonDiox | 0 | 0.28 | 0.05 | 0.1 | 0.2809 | 0.058 | 1033 | 0.69 | 0.4 | 0.29 |  | 9.71 | 2.58 | 273 | 14.96625 | 10.625 | 1235
56 |  | CarbonDiox | 0 | 0.28 | 0.05 | 0.1 | 0.2809 | 0.058 | 1033 | 0.69 | 0.4 | 0.29 |  | 9.71 | 2.58 | 273 | 17.93567 | 11.5625 | 1235
57 |  | CarbonDiox | 0 | 0.28 | 0.05 | 0.1 | 0.2809 | 0.058 | 1033 | 0.69 | 0.4 | 0.29 |  | 9.71 | 2.58 | 273 | 20.34243 | 12.5 | 1235
58 | Z4700 | CarbonDiox | 0 | 0.28 | 0.05 | 0.1 | 0.2809 | 0.058 | 671 | 0.43 | 0.2 | 0.23 |  | 10.55 | 2.72 | 298 | 0.6724471 | 1.756098 | 1236
59 |  | CarbonDiox | 0 | 0.28 | 0.05 | 0.1 | 0.2809 | 0.058 | 671 | 0.43 | 0.2 | 0.23 |  | 10.55 | 2.72 | 298 | 1.956388 | 2.968641 | 1236
60 |  | CarbonDiox | 0 | 0.28 | 0.05 | 0.1 | 0.2809 | 0.058 | 671 | 0.43 | 0.2 | 0.23 |  | 10.55 | 2.72 | 298 | 3.54563 | 3.804878 | 1236
61 |  | CarbonDiox | 0 | 0.28 | 0.05 | 0.1 | 0.2809 | 0.058 | 671 | 0.43 | 0.2 | 0.23 |  | 10.55 | 2.72 | 298 | 7.948885 | 4.808362 | 1236
62 |  | CarbonDiox | 0 | 0.28 | 0.05 | 0.1 | 0.2809 | 0.058 | 671 | 0.43 | 0.2 | 0.23 |  | 10.55 | 2.72 | 298 | 11.83867 | 5.351916 | 1236
63 |  | CarbonDiox | 0 | 0.28 | 0.05 | 0.1 | 0.2809 | 0.058 | 671 | 0.43 | 0.2 | 0.23 |  | 10.55 | 2.72 | 298 | 15.93252 | 5.770035 | 1236
64 |  | CarbonDiox | 0 | 0.28 | 0.05 | 0.1 | 0.2809 | 0.058 | 671 | 0.43 | 0.2 | 0.23 |  | 10.55 | 2.72 | 298 | 21.2032 | 6.271777 | 1236
65 | Z6800 | CarbonDiox | 0 | 0.28 | 0.05 | 0.1 | 0.2809 | 0.058 | 858 | 0.57 | 0.3 | 0.27 |  | 7.29 | 2.7 | 298 | 0.6205833 | 1.58885 | 1237
66 |  | CarbonDiox | 0 | 0.28 | 0.05 | 0.1 | 0.2809 | 0.058 | 858 | 0.57 | 0.3 | 0.27 |  | 7.29 | 2.7 | 298 | 2.06065 | 3.428571 | 1237
67 |  | CarbonDiox | 0 | 0.28 | 0.05 | 0.1 | 0.2809 | 0.058 | 858 | 0.57 | 0.3 | 0.27 |  | 7.29 | 2.7 | 298 | 3.188643 | 4.055749 | 1237
68 |  | CarbonDiox | 0 | 0.28 | 0.05 | 0.1 | 0.2809 | 0.058 | 858 | 0.57 | 0.3 | 0.27 |  | 7.29 | 2.7 | 298 | 6.211002 | 5.101045 | 1237
69 |  | CarbonDiox | 0 | 0.28 | 0.05 | 0.1 | 0.2809 | 0.058 | 858 | 0.57 | 0.3 | 0.27 |  | 7.29 | 2.7 | 298 | 9.794773 | 5.853659 | 1237
70 |  | CarbonDiox | 0 | 0.28 | 0.05 | 0.1 | 0.2809 | 0.058 | 858 | 0.57 | 0.3 | 0.27 |  | 7.29 | 2.7 | 298 | 13.88916 | 6.397213 | 1237
71 |  | CarbonDiox | 0 | 0.28 | 0.05 | 0.1 | 0.2809 | 0.058 | 858 | 0.57 | 0.3 | 0.27 |  | 7.29 | 2.7 | 298 | 18.03541 | 7.108014 | 1237
72 |  | CarbonDiox | 0 | 0.28 | 0.05 | 0.1 | 0.2809 | 0.058 | 858 | 0.57 | 0.3 | 0.27 |  | 7.29 | 2.7 | 298 | 21.10661 | 7.609756 | 1237
73 | Z0800 | CarbonDiox | 0 | 0.28 | 0.05 | 0.1 | 0.2809 | 0.058 | 569 | 0.28 | 0.05 | 0.2 |  |  |  | 298 | 0.4150886 | 1.379791 | 1238
74 |  | CarbonDiox | 0 | 0.28 | 0.05 | 0.1 | 0.2809 | 0.058 | 569 | 0.28 | 0.05 | 0.2 |  |  |  | 298 | 1.751428 | 2.885017 | 1238
75 |  | CarbonDiox | 0 | 0.28 | 0.05 | 0.1 | 0.2809 | 0.058 | 569 | 0.28 | 0.05 | 0.2 |  |  |  | 298 | 3.084559 | 3.637631 | 1238
76 |  | CarbonDiox | 0 | 0.28 | 0.05 | 0.1 | 0.2809 | 0.058 | 569 | 0.28 | 0.05 | 0.2 |  |  |  | 298 | 4.826007 | 4.181185 | 1238
77 |  | CarbonDiox | 0 | 0.28 | 0.05 | 0.1 | 0.2809 | 0.058 | 569 | 0.28 | 0.05 | 0.2 |  |  |  | 298 | 8.408886 | 4.724739 | 1238
78 |  | CarbonDiox | 0 | 0.28 | 0.05 | 0.1 | 0.2809 | 0.058 | 569 | 0.28 | 0.05 | 0.2 |  |  |  | 298 | 11.88857 | 5.059233 | 1238
79 |  | CarbonDiox | 0 | 0.28 | 0.05 | 0.1 | 0.2809 | 0.058 | 569 | 0.28 | 0.05 | 0.2 |  |  |  | 298 | 16.23747 | 5.310105 | 1238
80 |  | CarbonDiox | 0 | 0.28 | 0.05 | 0.1 | 0.2809 | 0.058 | 569 | 0.28 | 0.05 | 0.2 |  |  |  | 298 | 21.35398 | 5.644599 | 1238
81 | Z4900 | CarbonDiox | 0 | 0.28 | 0.05 | 0.1 | 0.2809 | 0.058 | 1142 | 0.85 | 0.52 | 0.32 |  | 6.65 | 2.47 | 298 | 0.3120739 | 1.212544 | 1239
82 |  | CarbonDiox | 0 | 0.28 | 0.05 | 0.1 | 0.2809 | 0.058 | 1142 | 0.85 | 0.52 | 0.32 |  | 6.65 | 2.47 | 298 | 1.393728 | 2.968641 | 1239
83 |  | CarbonDiox | 0 | 0.28 | 0.05 | 0.1 | 0.2809 | 0.058 | 1142 | 0.85 | 0.52 | 0.32 |  | 6.65 | 2.47 | 298 | 3.190426 | 4.473868 | 1239
84 |  | CarbonDiox | 0 | 0.28 | 0.05 | 0.1 | 0.2809 | 0.058 | 1142 | 0.85 | 0.52 | 0.32 |  | 6.65 | 2.47 | 298 | 6.112799 | 6.062718 | 1239
85 |  | CarbonDiox | 0 | 0.28 | 0.05 | 0.1 | 0.2809 | 0.058 | 1142 | 0.85 | 0.52 | 0.32 |  | 6.65 | 2.47 | 298 | 9.544721 | 7.191638 | 1239
86 |  | CarbonDiox | 0 | 0.28 | 0.05 | 0.1 | 0.2809 | 0.058 | 1142 | 0.85 | 0.52 | 0.32 |  | 6.65 | 2.47 | 298 | 13.69204 | 8.15331 | 1239
87 |  | CarbonDiox | 0 | 0.28 | 0.05 | 0.1 | 0.2809 | 0.058 | 1142 | 0.85 | 0.52 | 0.32 |  | 6.65 | 2.47 | 298 | 17.4806 | 8.947735 | 1239
88 |  | CarbonDiox | 0 | 0.28 | 0.05 | 0.1 | 0.2809 | 0.058 | 1142 | 0.85 | 0.52 | 0.32 |  | 6.65 | 2.47 | 298 | 21.21746 | 9.616725 | 1239
89 | Z2800 | CarbonDiox | 0 | 0.28 | 0.05 | 0.1 | 0.2809 | 0.058 | 886 | 0.57 | 0.28 | 0.29 |  | 10.02 | 2.28 | 298 | 0.3140344 | 1.672474 | 1240
90 |  | CarbonDiox | 0 | 0.28 | 0.05 | 0.1 | 0.2809 | 0.058 | 886 | 0.57 | 0.28 | 0.29 |  | 10.02 | 2.28 | 298 | 1.855869 | 3.38676 | 1240
91 |  | CarbonDiox | 0 | 0.28 | 0.05 | 0.1 | 0.2809 | 0.058 | 886 | 0.57 | 0.28 | 0.29 |  | 10.02 | 2.28 | 298 | 4.419651 | 4.850174 | 1240
92 |  | CarbonDiox | 0 | 0.28 | 0.05 | 0.1 | 0.2809 | 0.058 | 886 | 0.57 | 0.28 | 0.29 |  | 10.02 | 2.28 | 298 | 7.798997 | 5.644599 | 1240
93 |  | CarbonDiox | 0 | 0.28 | 0.05 | 0.1 | 0.2809 | 0.058 | 886 | 0.57 | 0.28 | 0.29 |  | 10.02 | 2.28 | 298 | 11.43356 | 6.313589 | 1240
94 |  | CarbonDiox | 0 | 0.28 | 0.05 | 0.1 | 0.2809 | 0.058 | 886 | 0.57 | 0.28 | 0.29 |  | 10.02 | 2.28 | 298 | 16.1414 | 6.773519 | 1240
95 |  | CarbonDiox | 0 | 0.28 | 0.05 | 0.1 | 0.2809 | 0.058 | 886 | 0.57 | 0.28 | 0.29 |  | 10.02 | 2.28 | 298 | 21.20713 | 7.191638 | 1240
96 | Z4950 | CarbonDiox | 0 | 0.28 | 0.05 | 0.1 | 0.2809 | 0.058 | 1316 | 1.14 | 0.81 | 0.33 |  | 5.68 | 1.77 | 298 | 0.1055099 | 0.7526132 | 1241
97 |  | CarbonDiox | 0 | 0.28 | 0.05 | 0.1 | 0.2809 | 0.058 | 1316 | 1.14 | 0.81 | 0.33 |  | 5.68 | 1.77 | 298 | 0.9306968 | 2.341463 | 1241
98 |  | CarbonDiox | 0 | 0.28 | 0.05 | 0.1 | 0.2809 | 0.058 | 1316 | 1.14 | 0.81 | 0.33 |  | 5.68 | 1.77 | 298 | 2.832904 | 4.599303 | 1241
99 |  | CarbonDiox | 0 | 0.28 | 0.05 | 0.1 | 0.2809 | 0.058 | 1316 | 1.14 | 0.81 | 0.33 |  | 5.68 | 1.77 | 298 | 4.320914 | 5.686411 | 1241
100 |  | CarbonDiox | 0 | 0.28 | 0.05 | 0.1 | 0.2809 | 0.058 | 1316 | 1.14 | 0.81 | 0.33 |  | 5.68 | 1.77 | 298 | 7.806126 | 7.317073 | 1241
101 |  | CarbonDiox | 0 | 0.28 | 0.05 | 0.1 | 0.2809 | 0.058 | 1316 | 1.14 | 0.81 | 0.33 |  | 5.68 | 1.77 | 298 | 11.29009 | 8.655052 | 1241
102 |  | CarbonDiox | 0 | 0.28 | 0.05 | 0.1 | 0.2809 | 0.058 | 1316 | 1.14 | 0.81 | 0.33 |  | 5.68 | 1.77 | 298 | 15.64344 | 9.95122 | 1241
103 |  | CarbonDiox | 0 | 0.28 | 0.05 | 0.1 | 0.2809 | 0.058 | 1316 | 1.14 | 0.81 | 0.33 |  | 5.68 | 1.77 | 298 | 20.91786 | 11.33101 | 1241
104 | Z4800 | CarbonDiox | 0 | 0.28 | 0.05 | 0.1 | 0.2809 | 0.058 | 1033 | 0.69 | 0.4 | 0.29 |  | 9.71 | 2.58 | 298 | 0.7244892 | 1.965157 | 1242
105 |  | CarbonDiox | 0 | 0.28 | 0.05 | 0.1 | 0.2809 | 0.058 | 1033 | 0.69 | 0.4 | 0.29 |  | 9.71 | 2.58 | 298 | 2.368803 | 3.721254 | 1242
106 |  | CarbonDiox | 0 | 0.28 | 0.05 | 0.1 | 0.2809 | 0.058 | 1033 | 0.69 | 0.4 | 0.29 |  | 9.71 | 2.58 | 298 | 4.16354 | 4.766551 | 1242
107 |  | CarbonDiox | 0 | 0.28 | 0.05 | 0.1 | 0.2809 | 0.058 | 1033 | 0.69 | 0.4 | 0.29 |  | 9.71 | 2.58 | 298 | 7.391037 | 5.937282 | 1242
108 |  | CarbonDiox | 0 | 0.28 | 0.05 | 0.1 | 0.2809 | 0.058 | 1033 | 0.69 | 0.4 | 0.29 |  | 9.71 | 2.58 | 298 | 11.1803 | 6.898955 | 1242
109 |  | CarbonDiox | 0 | 0.28 | 0.05 | 0.1 | 0.2809 | 0.058 | 1033 | 0.69 | 0.4 | 0.29 |  | 9.71 | 2.58 | 298 | 14.71328 | 7.735192 | 1242
110 |  | CarbonDiox | 0 | 0.28 | 0.05 | 0.1 | 0.2809 | 0.058 | 1033 | 0.69 | 0.4 | 0.29 |  | 9.71 | 2.58 | 298 | 17.88677 | 8.236934 | 1242
111 |  | CarbonDiox | 0 | 0.28 | 0.05 | 0.1 | 0.2809 | 0.058 | 1033 | 0.69 | 0.4 | 0.29 |  | 9.71 | 2.58 | 298 | 21.1631 | 8.864111 | 1242
0 | TAC-0.5-600 | CarbonDiox | 0 | 0.28 | 0.05 | 0.1 | 0.2809 | 0.058 | 660 | 0.28 | 0.04 | 0.24 | 83.48 | 12.98 | 3.53 | 273 | 0.04008909 | 0.9471947 | 1243
1 |  | CarbonDiox | 0 | 0.28 | 0.05 | 0.1 | 0.2809 | 0.058 | 660 | 0.28 | 0.04 | 0.24 | 83.48 | 12.98 | 3.53 | 273 | 0.1581292 | 2.079208 | 1243
2 |  | CarbonDiox | 0 | 0.28 | 0.05 | 0.1 | 0.2809 | 0.058 | 660 | 0.28 | 0.04 | 0.24 | 83.48 | 12.98 | 3.53 | 273 | 0.2628062 | 2.70297 | 1243
3 |  | CarbonDiox | 0 | 0.28 | 0.05 | 0.1 | 0.2809 | 0.058 | 660 | 0.28 | 0.04 | 0.24 | 83.48 | 12.98 | 3.53 | 273 | 0.3674833 | 3.072607 | 1243
4 |  | CarbonDiox | 0 | 0.28 | 0.05 | 0.1 | 0.2809 | 0.058 | 660 | 0.28 | 0.04 | 0.24 | 83.48 | 12.98 | 3.53 | 273 | 0.6414254 | 3.69637 | 1243
5 |  | CarbonDiox | 0 | 0.28 | 0.05 | 0.1 | 0.2809 | 0.058 | 660 | 0.28 | 0.04 | 0.24 | 83.48 | 12.98 | 3.53 | 273 | 0.7706013 | 3.927393 | 1243
6 |  | CarbonDiox | 0 | 0.28 | 0.05 | 0.1 | 0.2809 | 0.058 | 660 | 0.28 | 0.04 | 0.24 | 83.48 | 12.98 | 3.53 | 273 | 0.9020045 | 4.112211 | 1243
7 |  | CarbonDiox | 0 | 0.28 | 0.05 | 0.1 | 0.2809 | 0.058 | 660 | 0.28 | 0.04 | 0.24 | 83.48 | 12.98 | 3.53 | 273 | 1.013363 | 4.250825 | 1243
8 | TAC-0.5-700 | CarbonDiox | 0 | 0.28 | 0.05 | 0.1 | 0.2809 | 0.058 | 1076 | 0.44 | 0.06 | 0.38 | 84.57 | 9.46 | 3.03 | 273 | 0.01336303 | 0.5082508 | 1244
9 |  | CarbonDiox | 0 | 0.28 | 0.05 | 0.1 | 0.2809 | 0.058 | 1076 | 0.44 | 0.06 | 0.38 | 84.57 | 9.46 | 3.03 | 273 | 0.1046771 | 1.894389 | 1244
10 |  | CarbonDiox | 0 | 0.28 | 0.05 | 0.1 | 0.2809 | 0.058 | 1076 | 0.44 | 0.06 | 0.38 | 84.57 | 9.46 | 3.03 | 273 | 0.1982183 | 2.79538 | 1244
11 |  | CarbonDiox | 0 | 0.28 | 0.05 | 0.1 | 0.2809 | 0.058 | 1076 | 0.44 | 0.06 | 0.38 | 84.57 | 9.46 | 3.03 | 273 | 0.298441 | 3.488449 | 1244
12 |  | CarbonDiox | 0 | 0.28 | 0.05 | 0.1 | 0.2809 | 0.058 | 1076 | 0.44 | 0.06 | 0.38 | 84.57 | 9.46 | 3.03 | 273 | 0.4075724 | 4.089109 | 1244
13 |  | CarbonDiox | 0 | 0.28 | 0.05 | 0.1 | 0.2809 | 0.058 | 1076 | 0.44 | 0.06 | 0.38 | 84.57 | 9.46 | 3.03 | 273 | 0.5523385 | 4.666667 | 1244
14 |  | CarbonDiox | 0 | 0.28 | 0.05 | 0.1 | 0.2809 | 0.058 | 1076 | 0.44 | 0.06 | 0.38 | 84.57 | 9.46 | 3.03 | 273 | 0.7037862 | 5.19802 | 1244
15 |  | CarbonDiox | 0 | 0.28 | 0.05 | 0.1 | 0.2809 | 0.058 | 1076 | 0.44 | 0.06 | 0.38 | 84.57 | 9.46 | 3.03 | 273 | 0.8507795 | 5.636964 | 1244
16 |  | CarbonDiox | 0 | 0.28 | 0.05 | 0.1 | 0.2809 | 0.058 | 1076 | 0.44 | 0.06 | 0.38 | 84.57 | 9.46 | 3.03 | 273 | 1.011136 | 6.006601 | 1244
17 | TAC-0.5-800 | CarbonDiox | 0 | 0.28 | 0.05 | 0.1 | 0.2809 | 0.058 | 1268 | 0.55 | 0.05 | 0.5 | 90.49 | 7.39 | 2.12 | 273 | 0.02895323 | 0.4389439 | 1245
18 |  | CarbonDiox | 0 | 0.28 | 0.05 | 0.1 | 0.2809 | 0.058 | 1268 | 0.55 | 0.05 | 0.5 | 90.49 | 7.39 | 2.12 | 273 | 0.1069042 | 1.224422 | 1245
19 |  | CarbonDiox | 0 | 0.28 | 0.05 | 0.1 | 0.2809 | 0.058 | 1268 | 0.55 | 0.05 | 0.5 | 90.49 | 7.39 | 2.12 | 273 | 0.2071269 | 2.009901 | 1245
20 |  | CarbonDiox | 0 | 0.28 | 0.05 | 0.1 | 0.2809 | 0.058 | 1268 | 0.55 | 0.05 | 0.5 | 90.49 | 7.39 | 2.12 | 273 | 0.3028953 | 2.633663 | 1245
21 |  | CarbonDiox | 0 | 0.28 | 0.05 | 0.1 | 0.2809 | 0.058 | 1268 | 0.55 | 0.05 | 0.5 | 90.49 | 7.39 | 2.12 | 273 | 0.4253898 | 3.234323 | 1245
22 |  | CarbonDiox | 0 | 0.28 | 0.05 | 0.1 | 0.2809 | 0.058 | 1268 | 0.55 | 0.05 | 0.5 | 90.49 | 7.39 | 2.12 | 273 | 0.55902 | 3.858086 | 1245
23 |  | CarbonDiox | 0 | 0.28 | 0.05 | 0.1 | 0.2809 | 0.058 | 1268 | 0.55 | 0.05 | 0.5 | 90.49 | 7.39 | 2.12 | 273 | 0.6659243 | 4.29703 | 1245
24 |  | CarbonDiox | 0 | 0.28 | 0.05 | 0.1 | 0.2809 | 0.058 | 1268 | 0.55 | 0.05 | 0.5 | 90.49 | 7.39 | 2.12 | 273 | 0.77951 | 4.712871 | 1245
25 |  | CarbonDiox | 0 | 0.28 | 0.05 | 0.1 | 0.2809 | 0.058 | 1268 | 0.55 | 0.05 | 0.5 | 90.49 | 7.39 | 2.12 | 273 | 0.9042316 | 5.128713 | 1245
26 |  | CarbonDiox | 0 | 0.28 | 0.05 | 0.1 | 0.2809 | 0.058 | 1268 | 0.55 | 0.05 | 0.5 | 90.49 | 7.39 | 2.12 | 273 | 1.006682 | 5.475248 | 1245
27 | TAC-0.5-900 | CarbonDiox | 0 | 0.28 | 0.05 | 0.1 | 0.2809 | 0.058 | 1480 | 0.71 | 0.23 | 0.48 | 89.42 | 7.04 | 2.08 | 273 | 0.03340757 | 0.369637 | 1246
28 |  | CarbonDiox | 0 | 0.28 | 0.05 | 0.1 | 0.2809 | 0.058 | 1480 | 0.71 | 0.23 | 0.48 | 89.42 | 7.04 | 2.08 | 273 | 0.1514477 | 1.432343 | 1246
29 |  | CarbonDiox | 0 | 0.28 | 0.05 | 0.1 | 0.2809 | 0.058 | 1480 | 0.71 | 0.23 | 0.48 | 89.42 | 7.04 | 2.08 | 273 | 0.2405345 | 2.148515 | 1246
30 |  | CarbonDiox | 0 | 0.28 | 0.05 | 0.1 | 0.2809 | 0.058 | 1480 | 0.71 | 0.23 | 0.48 | 89.42 | 7.04 | 2.08 | 273 | 0.3474388 | 2.726073 | 1246
31 |  | CarbonDiox | 0 | 0.28 | 0.05 | 0.1 | 0.2809 | 0.058 | 1480 | 0.71 | 0.23 | 0.48 | 89.42 | 7.04 | 2.08 | 273 | 0.4632517 | 3.280528 | 1246
32 |  | CarbonDiox | 0 | 0.28 | 0.05 | 0.1 | 0.2809 | 0.058 | 1480 | 0.71 | 0.23 | 0.48 | 89.42 | 7.04 | 2.08 | 273 | 0.6124722 | 3.950495 | 1246
33 |  | CarbonDiox | 0 | 0.28 | 0.05 | 0.1 | 0.2809 | 0.058 | 1480 | 0.71 | 0.23 | 0.48 | 89.42 | 7.04 | 2.08 | 273 | 0.7572383 | 4.528053 | 1246
34 |  | CarbonDiox | 0 | 0.28 | 0.05 | 0.1 | 0.2809 | 0.058 | 1480 | 0.71 | 0.23 | 0.48 | 89.42 | 7.04 | 2.08 | 273 | 0.8619154 | 4.89769 | 1246
35 |  | CarbonDiox | 0 | 0.28 | 0.05 | 0.1 | 0.2809 | 0.058 | 1480 | 0.71 | 0.23 | 0.48 | 89.42 | 7.04 | 2.08 | 273 | 1.008909 | 5.359736 | 1246
36 | TAC-0.25-700 | CarbonDiox | 0 | 0.28 | 0.05 | 0.1 | 0.2809 | 0.058 | 1161 | 0.38 | 0.03 | 0.35 | 88.44 | 8.53 | 3.02 | 273 | 0.02895323 | 0.669967 | 1247
37 |  | CarbonDiox | 0 | 0.28 | 0.05 | 0.1 | 0.2809 | 0.058 | 1161 | 0.38 | 0.03 | 0.35 | 88.44 | 8.53 | 3.02 | 273 | 0.1024499 | 1.732673 | 1247
38 |  | CarbonDiox | 0 | 0.28 | 0.05 | 0.1 | 0.2809 | 0.058 | 1161 | 0.38 | 0.03 | 0.35 | 88.44 | 8.53 | 3.02 | 273 | 0.2048998 | 2.679868 | 1247
39 |  | CarbonDiox | 0 | 0.28 | 0.05 | 0.1 | 0.2809 | 0.058 | 1161 | 0.38 | 0.03 | 0.35 | 88.44 | 8.53 | 3.02 | 273 | 0.3073497 | 3.30363 | 1247
40 |  | CarbonDiox | 0 | 0.28 | 0.05 | 0.1 | 0.2809 | 0.058 | 1161 | 0.38 | 0.03 | 0.35 | 88.44 | 8.53 | 3.02 | 273 | 0.4075724 | 3.90429 | 1247
41 |  | CarbonDiox | 0 | 0.28 | 0.05 | 0.1 | 0.2809 | 0.058 | 1161 | 0.38 | 0.03 | 0.35 | 88.44 | 8.53 | 3.02 | 273 | 0.5167038 | 4.389439 | 1247
42 |  | CarbonDiox | 0 | 0.28 | 0.05 | 0.1 | 0.2809 | 0.058 | 1161 | 0.38 | 0.03 | 0.35 | 88.44 | 8.53 | 3.02 | 273 | 0.6302895 | 4.805281 | 1247
43 |  | CarbonDiox | 0 | 0.28 | 0.05 | 0.1 | 0.2809 | 0.058 | 1161 | 0.38 | 0.03 | 0.35 | 88.44 | 8.53 | 3.02 | 273 | 0.7505568 | 5.174917 | 1247
44 |  | CarbonDiox | 0 | 0.28 | 0.05 | 0.1 | 0.2809 | 0.058 | 1161 | 0.38 | 0.03 | 0.35 | 88.44 | 8.53 | 3.02 | 273 | 0.8619154 | 5.49835 | 1247
45 |  | CarbonDiox | 0 | 0.28 | 0.05 | 0.1 | 0.2809 | 0.058 | 1161 | 0.38 | 0.03 | 0.35 | 88.44 | 8.53 | 3.02 | 273 | 1.008909 | 5.775578 | 1247
46 | TAC-1-700 | CarbonDiox | 0 | 0.28 | 0.05 | 0.1 | 0.2809 | 0.058 | 1804 | 0.85 | 0.19 | 0.66 | 89.93 | 8.07 | 2 | 273 | 0.02227171 | 0.3465347 | 1248
47 |  | CarbonDiox | 0 | 0.28 | 0.05 | 0.1 | 0.2809 | 0.058 | 1804 | 0.85 | 0.19 | 0.66 | 89.93 | 8.07 | 2 | 273 | 0.1269488 | 1.270627 | 1248
48 |  | CarbonDiox | 0 | 0.28 | 0.05 | 0.1 | 0.2809 | 0.058 | 1804 | 0.85 | 0.19 | 0.66 | 89.93 | 8.07 | 2 | 273 | 0.2138085 | 1.917492 | 1248
49 |  | CarbonDiox | 0 | 0.28 | 0.05 | 0.1 | 0.2809 | 0.058 | 1804 | 0.85 | 0.19 | 0.66 | 89.93 | 8.07 | 2 | 273 | 0.325167 | 2.471947 | 1248
50 |  | CarbonDiox | 0 | 0.28 | 0.05 | 0.1 | 0.2809 | 0.058 | 1804 | 0.85 | 0.19 | 0.66 | 89.93 | 8.07 | 2 | 273 | 0.44098 | 3.049505 | 1248
51 |  | CarbonDiox | 0 | 0.28 | 0.05 | 0.1 | 0.2809 | 0.058 | 1804 | 0.85 | 0.19 | 0.66 | 89.93 | 8.07 | 2 | 273 | 0.5567929 | 3.580858 | 1248
52 |  | CarbonDiox | 0 | 0.28 | 0.05 | 0.1 | 0.2809 | 0.058 | 1804 | 0.85 | 0.19 | 0.66 | 89.93 | 8.07 | 2 | 273 | 0.6926503 | 4.135314 | 1248
53 |  | CarbonDiox | 0 | 0.28 | 0.05 | 0.1 | 0.2809 | 0.058 | 1804 | 0.85 | 0.19 | 0.66 | 89.93 | 8.07 | 2 | 273 | 0.8017817 | 4.551155 | 1248
54 |  | CarbonDiox | 0 | 0.28 | 0.05 | 0.1 | 0.2809 | 0.058 | 1804 | 0.85 | 0.19 | 0.66 | 89.93 | 8.07 | 2 | 273 | 0.9064588 | 4.920792 | 1248
55 |  | CarbonDiox | 0 | 0.28 | 0.05 | 0.1 | 0.2809 | 0.058 | 1804 | 0.85 | 0.19 | 0.66 | 89.93 | 8.07 | 2 | 273 | 1.008909 | 5.19802 | 1248
56 | TAC-2-700 | CarbonDiox | 0 | 0.28 | 0.05 | 0.1 | 0.2809 | 0.058 | 1857 | 0.87 | 0.39 | 0.48 | 92.01 | 6.67 | 1.32 | 273 | 0.05345212 | 0.6468647 | 1249
57 |  | CarbonDiox | 0 | 0.28 | 0.05 | 0.1 | 0.2809 | 0.058 | 1857 | 0.87 | 0.39 | 0.48 | 92.01 | 6.67 | 1.32 | 273 | 0.1069042 | 1.062706 | 1249
58 |  | CarbonDiox | 0 | 0.28 | 0.05 | 0.1 | 0.2809 | 0.058 | 1857 | 0.87 | 0.39 | 0.48 | 92.01 | 6.67 | 1.32 | 273 | 0.2115813 | 1.778878 | 1249
59 |  | CarbonDiox | 0 | 0.28 | 0.05 | 0.1 | 0.2809 | 0.058 | 1857 | 0.87 | 0.39 | 0.48 | 92.01 | 6.67 | 1.32 | 273 | 0.3028953 | 2.333333 | 1249
60 |  | CarbonDiox | 0 | 0.28 | 0.05 | 0.1 | 0.2809 | 0.058 | 1857 | 0.87 | 0.39 | 0.48 | 92.01 | 6.67 | 1.32 | 273 | 0.4075724 | 2.79538 | 1249
61 |  | CarbonDiox | 0 | 0.28 | 0.05 | 0.1 | 0.2809 | 0.058 | 1857 | 0.87 | 0.39 | 0.48 | 92.01 | 6.67 | 1.32 | 273 | 0.5256125 | 3.30363 | 1249
62 |  | CarbonDiox | 0 | 0.28 | 0.05 | 0.1 | 0.2809 | 0.058 | 1857 | 0.87 | 0.39 | 0.48 | 92.01 | 6.67 | 1.32 | 273 | 0.6570156 | 3.881188 | 1249
63 |  | CarbonDiox | 0 | 0.28 | 0.05 | 0.1 | 0.2809 | 0.058 | 1857 | 0.87 | 0.39 | 0.48 | 92.01 | 6.67 | 1.32 | 273 | 0.766147 | 4.29703 | 1249
64 |  | CarbonDiox | 0 | 0.28 | 0.05 | 0.1 | 0.2809 | 0.058 | 1857 | 0.87 | 0.39 | 0.48 | 92.01 | 6.67 | 1.32 | 273 | 0.8663697 | 4.643564 | 1249
65 |  | CarbonDiox | 0 | 0.28 | 0.05 | 0.1 | 0.2809 | 0.058 | 1857 | 0.87 | 0.39 | 0.48 | 92.01 | 6.67 | 1.32 | 273 | 1.013363 | 4.990099 | 1249
66 | TAC-0.5-600 | CarbonDiox | 0 | 0.28 | 0.05 | 0.1 | 0.2809 | 0.058 | 660 | 0.28 | 0.04 | 0.24 | 83.48 | 12.98 | 3.53 | 298 | 0.0437788 | 0.2159468 | 1250
67 |  | CarbonDiox | 0 | 0.28 | 0.05 | 0.1 | 0.2809 | 0.058 | 660 | 0.28 | 0.04 | 0.24 | 83.48 | 12.98 | 3.53 | 298 | 0.1797235 | 0.8139535 | 1250
68 |  | CarbonDiox | 0 | 0.28 | 0.05 | 0.1 | 0.2809 | 0.058 | 660 | 0.28 | 0.04 | 0.24 | 83.48 | 12.98 | 3.53 | 298 | 0.3364055 | 1.295681 | 1250
69 |  | CarbonDiox | 0 | 0.28 | 0.05 | 0.1 | 0.2809 | 0.058 | 660 | 0.28 | 0.04 | 0.24 | 83.48 | 12.98 | 3.53 | 298 | 0.4907834 | 1.810631 | 1250
70 |  | CarbonDiox | 0 | 0.28 | 0.05 | 0.1 | 0.2809 | 0.058 | 660 | 0.28 | 0.04 | 0.24 | 83.48 | 12.98 | 3.53 | 298 | 0.6589862 | 2.192691 | 1250
71 |  | CarbonDiox | 0 | 0.28 | 0.05 | 0.1 | 0.2809 | 0.058 | 660 | 0.28 | 0.04 | 0.24 | 83.48 | 12.98 | 3.53 | 298 | 0.8110599 | 2.508306 | 1250
72 |  | CarbonDiox | 0 | 0.28 | 0.05 | 0.1 | 0.2809 | 0.058 | 660 | 0.28 | 0.04 | 0.24 | 83.48 | 12.98 | 3.53 | 298 | 0.9101382 | 2.757475 | 1250
73 |  | CarbonDiox | 0 | 0.28 | 0.05 | 0.1 | 0.2809 | 0.058 | 660 | 0.28 | 0.04 | 0.24 | 83.48 | 12.98 | 3.53 | 298 | 1.006912 | 2.906977 | 1250
74 | TAC-0.5-700 | CarbonDiox | 0 | 0.28 | 0.05 | 0.1 | 0.2809 | 0.058 | 1076 | 0.44 | 0.06 | 0.38 | 84.57 | 9.46 | 3.03 | 298 | 0.02304147 | 0.282392 | 1251
75 |  | CarbonDiox | 0 | 0.28 | 0.05 | 0.1 | 0.2809 | 0.058 | 1076 | 0.44 | 0.06 | 0.38 | 84.57 | 9.46 | 3.03 | 298 | 0.1290323 | 1.146179 | 1251
76 |  | CarbonDiox | 0 | 0.28 | 0.05 | 0.1 | 0.2809 | 0.058 | 1076 | 0.44 | 0.06 | 0.38 | 84.57 | 9.46 | 3.03 | 298 | 0.2327189 | 1.710963 | 1251
77 |  | CarbonDiox | 0 | 0.28 | 0.05 | 0.1 | 0.2809 | 0.058 | 1076 | 0.44 | 0.06 | 0.38 | 84.57 | 9.46 | 3.03 | 298 | 0.3640553 | 2.325581 | 1251
78 |  | CarbonDiox | 0 | 0.28 | 0.05 | 0.1 | 0.2809 | 0.058 | 1076 | 0.44 | 0.06 | 0.38 | 84.57 | 9.46 | 3.03 | 298 | 0.5138249 | 2.840532 | 1251
79 |  | CarbonDiox | 0 | 0.28 | 0.05 | 0.1 | 0.2809 | 0.058 | 1076 | 0.44 | 0.06 | 0.38 | 84.57 | 9.46 | 3.03 | 298 | 0.6543779 | 3.289037 | 1251
80 |  | CarbonDiox | 0 | 0.28 | 0.05 | 0.1 | 0.2809 | 0.058 | 1076 | 0.44 | 0.06 | 0.38 | 84.57 | 9.46 | 3.03 | 298 | 0.8041475 | 3.637874 | 1251
81 |  | CarbonDiox | 0 | 0.28 | 0.05 | 0.1 | 0.2809 | 0.058 | 1076 | 0.44 | 0.06 | 0.38 | 84.57 | 9.46 | 3.03 | 298 | 0.9170507 | 3.903654 | 1251
82 |  | CarbonDiox | 0 | 0.28 | 0.05 | 0.1 | 0.2809 | 0.058 | 1076 | 0.44 | 0.06 | 0.38 | 84.57 | 9.46 | 3.03 | 298 | 1.002304 | 4.10299 | 1251
83 | TAC-0.5-800 | CarbonDiox | 0 | 0.28 | 0.05 | 0.1 | 0.2809 | 0.058 | 1268 | 0.55 | 0.05 | 0.5 | 90.49 | 7.39 | 2.12 | 298 | 0.05299539 | 0.3322259 | 1252
84 |  | CarbonDiox | 0 | 0.28 | 0.05 | 0.1 | 0.2809 | 0.058 | 1268 | 0.55 | 0.05 | 0.5 | 90.49 | 7.39 | 2.12 | 298 | 0.1474654 | 0.9634551 | 1252
85 |  | CarbonDiox | 0 | 0.28 | 0.05 | 0.1 | 0.2809 | 0.058 | 1268 | 0.55 | 0.05 | 0.5 | 90.49 | 7.39 | 2.12 | 298 | 0.2557604 | 1.428571 | 1252
86 |  | CarbonDiox | 0 | 0.28 | 0.05 | 0.1 | 0.2809 | 0.058 | 1268 | 0.55 | 0.05 | 0.5 | 90.49 | 7.39 | 2.12 | 298 | 0.3479263 | 1.810631 | 1252
87 |  | CarbonDiox | 0 | 0.28 | 0.05 | 0.1 | 0.2809 | 0.058 | 1268 | 0.55 | 0.05 | 0.5 | 90.49 | 7.39 | 2.12 | 298 | 0.4631336 | 2.159468 | 1252
88 |  | CarbonDiox | 0 | 0.28 | 0.05 | 0.1 | 0.2809 | 0.058 | 1268 | 0.55 | 0.05 | 0.5 | 90.49 | 7.39 | 2.12 | 298 | 0.562212 | 2.508306 | 1252
89 |  | CarbonDiox | 0 | 0.28 | 0.05 | 0.1 | 0.2809 | 0.058 | 1268 | 0.55 | 0.05 | 0.5 | 90.49 | 7.39 | 2.12 | 298 | 0.7165899 | 2.940199 | 1252
90 |  | CarbonDiox | 0 | 0.28 | 0.05 | 0.1 | 0.2809 | 0.058 | 1268 | 0.55 | 0.05 | 0.5 | 90.49 | 7.39 | 2.12 | 298 | 0.8341014 | 3.189369 | 1252
91 |  | CarbonDiox | 0 | 0.28 | 0.05 | 0.1 | 0.2809 | 0.058 | 1268 | 0.55 | 0.05 | 0.5 | 90.49 | 7.39 | 2.12 | 298 | 1.013825 | 3.571429 | 1252
92 | TAC-0.5-900 | CarbonDiox | 0 | 0.28 | 0.05 | 0.1 | 0.2809 | 0.058 | 1480 | 0.71 | 0.23 | 0.48 | 89.42 | 7.04 | 2.08 | 298 | 0.02995392 | 0.4152824 | 1253
93 |  | CarbonDiox | 0 | 0.28 | 0.05 | 0.1 | 0.2809 | 0.058 | 1480 | 0.71 | 0.23 | 0.48 | 89.42 | 7.04 | 2.08 | 298 | 0.09447005 | 0.9966777 | 1253
94 |  | CarbonDiox | 0 | 0.28 | 0.05 | 0.1 | 0.2809 | 0.058 | 1480 | 0.71 | 0.23 | 0.48 | 89.42 | 7.04 | 2.08 | 298 | 0.2073733 | 1.54485 | 1253
95 |  | CarbonDiox | 0 | 0.28 | 0.05 | 0.1 | 0.2809 | 0.058 | 1480 | 0.71 | 0.23 | 0.48 | 89.42 | 7.04 | 2.08 | 298 | 0.3064516 | 1.943522 | 1253
96 |  | CarbonDiox | 0 | 0.28 | 0.05 | 0.1 | 0.2809 | 0.058 | 1480 | 0.71 | 0.23 | 0.48 | 89.42 | 7.04 | 2.08 | 298 | 0.4078341 | 2.259136 | 1253
97 |  | CarbonDiox | 0 | 0.28 | 0.05 | 0.1 | 0.2809 | 0.058 | 1480 | 0.71 | 0.23 | 0.48 | 89.42 | 7.04 | 2.08 | 298 | 0.5967742 | 2.674419 | 1253
98 |  | CarbonDiox | 0 | 0.28 | 0.05 | 0.1 | 0.2809 | 0.058 | 1480 | 0.71 | 0.23 | 0.48 | 89.42 | 7.04 | 2.08 | 298 | 0.7672811 | 2.956811 | 1253
99 |  | CarbonDiox | 0 | 0.28 | 0.05 | 0.1 | 0.2809 | 0.058 | 1480 | 0.71 | 0.23 | 0.48 | 89.42 | 7.04 | 2.08 | 298 | 0.8847926 | 3.156146 | 1253
100 |  | CarbonDiox | 0 | 0.28 | 0.05 | 0.1 | 0.2809 | 0.058 | 1480 | 0.71 | 0.23 | 0.48 | 89.42 | 7.04 | 2.08 | 298 | 1.013825 | 3.305648 | 1253
101 | TAC-0.25-700 | CarbonDiox | 0 | 0.28 | 0.05 | 0.1 | 0.2809 | 0.058 | 1161 | 0.38 | 0.03 | 0.35 | 88.44 | 8.53 | 3.02 | 298 | 0.04608295 | 0.4817276 | 1254
102 |  | CarbonDiox | 0 | 0.28 | 0.05 | 0.1 | 0.2809 | 0.058 | 1161 | 0.38 | 0.03 | 0.35 | 88.44 | 8.53 | 3.02 | 298 | 0.1543779 | 1.129568 | 1254
103 |  | CarbonDiox | 0 | 0.28 | 0.05 | 0.1 | 0.2809 | 0.058 | 1161 | 0.38 | 0.03 | 0.35 | 88.44 | 8.53 | 3.02 | 298 | 0.2557604 | 1.594684 | 1254
104 |  | CarbonDiox | 0 | 0.28 | 0.05 | 0.1 | 0.2809 | 0.058 | 1161 | 0.38 | 0.03 | 0.35 | 88.44 | 8.53 | 3.02 | 298 | 0.3571429 | 1.993355 | 1254
105 |  | CarbonDiox | 0 | 0.28 | 0.05 | 0.1 | 0.2809 | 0.058 | 1161 | 0.38 | 0.03 | 0.35 | 88.44 | 8.53 | 3.02 | 298 | 0.4608295 | 2.375415 | 1254
106 |  | CarbonDiox | 0 | 0.28 | 0.05 | 0.1 | 0.2809 | 0.058 | 1161 | 0.38 | 0.03 | 0.35 | 88.44 | 8.53 | 3.02 | 298 | 0.6059908 | 2.774086 | 1254
107 |  | CarbonDiox | 0 | 0.28 | 0.05 | 0.1 | 0.2809 | 0.058 | 1161 | 0.38 | 0.03 | 0.35 | 88.44 | 8.53 | 3.02 | 298 | 0.7304147 | 3.106312 | 1254
108 |  | CarbonDiox | 0 | 0.28 | 0.05 | 0.1 | 0.2809 | 0.058 | 1161 | 0.38 | 0.03 | 0.35 | 88.44 | 8.53 | 3.02 | 298 | 0.8548387 | 3.405316 | 1254
109 |  | CarbonDiox | 0 | 0.28 | 0.05 | 0.1 | 0.2809 | 0.058 | 1161 | 0.38 | 0.03 | 0.35 | 88.44 | 8.53 | 3.02 | 298 | 1 | 3.687708 | 1254
110 | TAC-1-700 | CarbonDiox | 0 | 0.28 | 0.05 | 0.1 | 0.2809 | 0.058 | 1804 | 0.85 | 0.19 | 0.66 | 89.93 | 8.07 | 2 | 298 | 0.04147465 | 0.1827243 | 1255
111 |  | CarbonDiox | 0 | 0.28 | 0.05 | 0.1 | 0.2809 | 0.058 | 1804 | 0.85 | 0.19 | 0.66 | 89.93 | 8.07 | 2 | 298 | 0.1175115 | 0.6146179 | 1255
112 |  | CarbonDiox | 0 | 0.28 | 0.05 | 0.1 | 0.2809 | 0.058 | 1804 | 0.85 | 0.19 | 0.66 | 89.93 | 8.07 | 2 | 298 | 0.3110599 | 1.395349 | 1255
113 |  | CarbonDiox | 0 | 0.28 | 0.05 | 0.1 | 0.2809 | 0.058 | 1804 | 0.85 | 0.19 | 0.66 | 89.93 | 8.07 | 2 | 298 | 0.4493088 | 1.810631 | 1255
114 |  | CarbonDiox | 0 | 0.28 | 0.05 | 0.1 | 0.2809 | 0.058 | 1804 | 0.85 | 0.19 | 0.66 | 89.93 | 8.07 | 2 | 298 | 0.562212 | 2.159468 | 1255
115 |  | CarbonDiox | 0 | 0.28 | 0.05 | 0.1 | 0.2809 | 0.058 | 1804 | 0.85 | 0.19 | 0.66 | 89.93 | 8.07 | 2 | 298 | 0.6658986 | 2.375415 | 1255
116 |  | CarbonDiox | 0 | 0.28 | 0.05 | 0.1 | 0.2809 | 0.058 | 1804 | 0.85 | 0.19 | 0.66 | 89.93 | 8.07 | 2 | 298 | 0.797235 | 2.674419 | 1255
117 |  | CarbonDiox | 0 | 0.28 | 0.05 | 0.1 | 0.2809 | 0.058 | 1804 | 0.85 | 0.19 | 0.66 | 89.93 | 8.07 | 2 | 298 | 0.921659 | 2.956811 | 1255
118 |  | CarbonDiox | 0 | 0.28 | 0.05 | 0.1 | 0.2809 | 0.058 | 1804 | 0.85 | 0.19 | 0.66 | 89.93 | 8.07 | 2 | 298 | 1.006912 | 3.156146 | 1255
119 | TAC-2-700 | CarbonDiox | 0 | 0.28 | 0.05 | 0.1 | 0.2809 | 0.058 | 1857 | 0.87 | 0.39 | 0.48 | 92.01 | 6.67 | 1.32 | 298 | 0.08294931 | 0.3986711 | 1256
120 |  | CarbonDiox | 0 | 0.28 | 0.05 | 0.1 | 0.2809 | 0.058 | 1857 | 0.87 | 0.39 | 0.48 | 92.01 | 6.67 | 1.32 | 298 | 0.2119816 | 0.89701 | 1256
121 |  | CarbonDiox | 0 | 0.28 | 0.05 | 0.1 | 0.2809 | 0.058 | 1857 | 0.87 | 0.39 | 0.48 | 92.01 | 6.67 | 1.32 | 298 | 0.3156682 | 1.295681 | 1256
122 |  | CarbonDiox | 0 | 0.28 | 0.05 | 0.1 | 0.2809 | 0.058 | 1857 | 0.87 | 0.39 | 0.48 | 92.01 | 6.67 | 1.32 | 298 | 0.4101382 | 1.594684 | 1256
123 |  | CarbonDiox | 0 | 0.28 | 0.05 | 0.1 | 0.2809 | 0.058 | 1857 | 0.87 | 0.39 | 0.48 | 92.01 | 6.67 | 1.32 | 298 | 0.5391705 | 1.943522 | 1256
124 |  | CarbonDiox | 0 | 0.28 | 0.05 | 0.1 | 0.2809 | 0.058 | 1857 | 0.87 | 0.39 | 0.48 | 92.01 | 6.67 | 1.32 | 298 | 0.6797235 | 2.325581 | 1256
125 |  | CarbonDiox | 0 | 0.28 | 0.05 | 0.1 | 0.2809 | 0.058 | 1857 | 0.87 | 0.39 | 0.48 | 92.01 | 6.67 | 1.32 | 298 | 0.7880184 | 2.55814 | 1256
126 |  | CarbonDiox | 0 | 0.28 | 0.05 | 0.1 | 0.2809 | 0.058 | 1857 | 0.87 | 0.39 | 0.48 | 92.01 | 6.67 | 1.32 | 298 | 0.8894009 | 2.790698 | 1256
127 |  | CarbonDiox | 0 | 0.28 | 0.05 | 0.1 | 0.2809 | 0.058 | 1857 | 0.87 | 0.39 | 0.48 | 92.01 | 6.67 | 1.32 | 298 | 1.006912 | 3.056478 | 1256
0 | RC-600-0.5 | CarbonDiox | 0 | 0.28 | 0.05 | 0.1 | 0.2809 | 0.058 | 716 | 0.27 | [5 empty] | 298 | 0.03610675 | 0.3009585 | 1257
1 |  | CarbonDiox | 0 | 0.28 | 0.05 | 0.1 | 0.2809 | 0.058 | 716 | 0.27 | [5 empty] | 298 | 0.1036107 | 0.7915059 | 1257
2 |  | CarbonDiox | 0 | 0.28 | 0.05 | 0.1 | 0.2809 | 0.058 | 716 | 0.27 | [5 empty] | 298 | 0.1679749 | 1.137306 | 1257
3 |  | CarbonDiox | 0 | 0.28 | 0.05 | 0.1 | 0.2809 | 0.058 | 716 | 0.27 | [5 empty] | 298 | 0.2496075 | 1.461035 | 1257
4 |  | CarbonDiox | 0 | 0.28 | 0.05 | 0.1 | 0.2809 | 0.058 | 716 | 0.27 | [5 empty] | 298 | 0.3437991 | 1.751508 | 1257
5 |  | CarbonDiox | 0 | 0.28 | 0.05 | 0.1 | 0.2809 | 0.058 | 716 | 0.27 | [5 empty] | 298 | 0.4254317 | 2.008446 | 1257
6 |  | CarbonDiox | 0 | 0.28 | 0.05 | 0.1 | 0.2809 | 0.058 | 716 | 0.27 | [5 empty] | 298 | 0.5321821 | 2.254533 | 1257
7 |  | CarbonDiox | 0 | 0.28 | 0.05 | 0.1 | 0.2809 | 0.058 | 716 | 0.27 | [5 empty] | 298 | 0.6357928 | 2.489452 | 1257
8 |  | CarbonDiox | 0 | 0.28 | 0.05 | 0.1 | 0.2809 | 0.058 | 716 | 0.27 | [5 empty] | 298 | 0.7252747 | 2.624029 | 1257
9 |  | CarbonDiox | 0 | 0.28 | 0.05 | 0.1 | 0.2809 | 0.058 | 716 | 0.27 | [5 empty] | 298 | 0.8304553 | 2.814439 | 1257
10 |  | CarbonDiox | 0 | 0.28 | 0.05 | 0.1 | 0.2809 | 0.058 | 716 | 0.27 | [5 empty] | 298 | 0.9309262 | 2.971402 | 1257
11 |  | CarbonDiox | 0 | 0.28 | 0.05 | 0.1 | 0.2809 | 0.058 | 716 | 0.27 | [5 empty] | 298 | 0.9843014 | 3.038786 | 1257
12 | RC-650-0.5 | CarbonDiox | 0 | 0.28 | 0.05 | 0.1 | 0.2809 | 0.058 | 984 | 0.36 | [5 empty] | 298 | 0.02354788 | 0.3230822 | 1258
13 |  | CarbonDiox | 0 | 0.28 | 0.05 | 0.1 | 0.2809 | 0.058 | 984 | 0.36 | [5 empty] | 298 | 0.08320251 | 0.9137277 | 1258
14 |  | CarbonDiox | 0 | 0.28 | 0.05 | 0.1 | 0.2809 | 0.058 | 984 | 0.36 | [5 empty] | 298 | 0.1679749 | 1.448994 | 1258
15 |  | CarbonDiox | 0 | 0.28 | 0.05 | 0.1 | 0.2809 | 0.058 | 984 | 0.36 | [5 empty] | 298 | 0.2715856 | 1.939943 | 1258
16 |  | CarbonDiox | 0 | 0.28 | 0.05 | 0.1 | 0.2809 | 0.058 | 984 | 0.36 | [5 empty] | 298 | 0.389325 | 2.397655 | 1258
17 |  | CarbonDiox | 0 | 0.28 | 0.05 | 0.1 | 0.2809 | 0.058 | 984 | 0.36 | [5 empty] | 298 | 0.4835165 | 2.710392 | 1258
18 |  | CarbonDiox | 0 | 0.28 | 0.05 | 0.1 | 0.2809 | 0.058 | 984 | 0.36 | [5 empty] | 298 | 0.577708 | 3.011997 | 1258
19 |  | CarbonDiox | 0 | 0.28 | 0.05 | 0.1 | 0.2809 | 0.058 | 984 | 0.36 | [5 empty] | 298 | 0.6875981 | 3.235855 | 1258
20 |  | CarbonDiox | 0 | 0.28 | 0.05 | 0.1 | 0.2809 | 0.058 | 984 | 0.36 | [5 empty] | 298 | 0.7864992 | 3.537512 | 1258
21 |  | CarbonDiox | 0 | 0.28 | 0.05 | 0.1 | 0.2809 | 0.058 | 984 | 0.36 | [5 empty] | 298 | 0.8838305 | 3.738967 | 1258
22 |  | CarbonDiox | 0 | 0.28 | 0.05 | 0.1 | 0.2809 | 0.058 | 984 | 0.36 | [5 empty] | 298 | 0.9952904 | 3.95171 | 1258
23 | RC-700-0.5 | CarbonDiox | 0 | 0.28 | 0.05 | 0.1 | 0.2809 | 0.058 | 1080 | 0.41 | [5 empty] | 298 | 0.01255887 | 0.1782474 | 1259
24 |  | CarbonDiox | 0 | 0.28 | 0.05 | 0.1 | 0.2809 | 0.058 | 1080 | 0.41 | [5 empty] | 298 | 0.06279435 | 0.6463391 | 1259
25 |  | CarbonDiox | 0 | 0.28 | 0.05 | 0.1 | 0.2809 | 0.058 | 1080 | 0.41 | [5 empty] | 298 | 0.122449 | 1.047745 | 1259
26 |  | CarbonDiox | 0 | 0.28 | 0.05 | 0.1 | 0.2809 | 0.058 | 1080 | 0.41 | [5 empty] | 298 | 0.1946625 | 1.449291 | 1259
27 |  | CarbonDiox | 0 | 0.28 | 0.05 | 0.1 | 0.2809 | 0.058 | 1080 | 0.41 | [5 empty] | 298 | 0.244898 | 1.661353 | 1259
28 |  | CarbonDiox | 0 | 0.28 | 0.05 | 0.1 | 0.2809 | 0.058 | 1080 | 0.41 | [5 empty] | 298 | 0.3014129 | 1.951407 | 1259
29 |  | CarbonDiox | 0 | 0.28 | 0.05 | 0.1 | 0.2809 | 0.058 | 1080 | 0.41 | [5 empty] | 298 | 0.389325 | 2.241811 | 1259
30 |  | CarbonDiox | 0 | 0.28 | 0.05 | 0.1 | 0.2809 | 0.058 | 1080 | 0.41 | [5 empty] | 298 | 0.4866562 | 2.576846 | 1259
31 |  | CarbonDiox | 0 | 0.28 | 0.05 | 0.1 | 0.2809 | 0.058 | 1080 | 0.41 | [5 empty] | 298 | 0.5839874 | 2.833959 | 1259
32 |  | CarbonDiox | 0 | 0.28 | 0.05 | 0.1 | 0.2809 | 0.058 | 1080 | 0.41 | [5 empty] | 298 | 0.6499215 | 3.012801 | 1259
33 |  | CarbonDiox | 0 | 0.28 | 0.05 | 0.1 | 0.2809 | 0.058 | 1080 | 0.41 | [5 empty] | 298 | 0.7237049 | 3.19173 | 1259
34 |  | CarbonDiox | 0 | 0.28 | 0.05 | 0.1 | 0.2809 | 0.058 | 1080 | 0.41 | [5 empty] | 298 | 0.7943485 | 3.359492 | 1259
35 |  | CarbonDiox | 0 | 0.28 | 0.05 | 0.1 | 0.2809 | 0.058 | 1080 | 0.41 | [5 empty] | 298 | 0.8759812 | 3.560772 | 1259
36 |  | CarbonDiox | 0 | 0.28 | 0.05 | 0.1 | 0.2809 | 0.058 | 1080 | 0.41 | [5 empty] | 298 | 0.9811617 | 3.762313 | 1259
37 | RC-600-0.5 | CarbonDiox | 0 | 0.28 | 0.05 | 0.1 | 0.2809 | 0.058 | 716 | 0.27 | [5 empty] | 273 | 0.01569859 | 0.4231803 | 1260
38 |  | CarbonDiox | 0 | 0.28 | 0.05 | 0.1 | 0.2809 | 0.058 | 716 | 0.27 | [5 empty] | 273 | 0.05180534 | 0.9690368 | 1260
39 |  | CarbonDiox | 0 | 0.28 | 0.05 | 0.1 | 0.2809 | 0.058 | 716 | 0.27 | [5 empty] | 273 | 0.0989011 | 1.425962 | 1260
40 |  | CarbonDiox | 0 | 0.28 | 0.05 | 0.1 | 0.2809 | 0.058 | 716 | 0.27 | [5 empty] | 273 | 0.133438 | 1.749166 | 1260
41 |  | CarbonDiox | 0 | 0.28 | 0.05 | 0.1 | 0.2809 | 0.058 | 716 | 0.27 | [5 empty] | 273 | 0.2025118 | 2.161809 | 1260
42 |  | CarbonDiox | 0 | 0.28 | 0.05 | 0.1 | 0.2809 | 0.058 | 716 | 0.27 | [5 empty] | 273 | 0.2967033 | 2.585863 | 1260
43 |  | CarbonDiox | 0 | 0.28 | 0.05 | 0.1 | 0.2809 | 0.058 | 716 | 0.27 | [5 empty] | 273 | 0.3814757 | 2.898495 | 1260
44 |  | CarbonDiox | 0 | 0.28 | 0.05 | 0.1 | 0.2809 | 0.058 | 716 | 0.27 | [5 empty] | 273 | 0.4866562 | 3.211354 | 1260
45 |  | CarbonDiox | 0 | 0.28 | 0.05 | 0.1 | 0.2809 | 0.058 | 716 | 0.27 | [5 empty] | 273 | 0.5902669 | 3.42401 | 1260
46 |  | CarbonDiox | 0 | 0.28 | 0.05 | 0.1 | 0.2809 | 0.058 | 716 | 0.27 | [5 empty] | 273 | 0.6860283 | 3.625447 | 1260
47 |  | CarbonDiox | 0 | 0.28 | 0.05 | 0.1 | 0.2809 | 0.058 | 716 | 0.27 | [5 empty] | 273 | 0.7927786 | 3.804743 | 1260
48 |  | CarbonDiox | 0 | 0.28 | 0.05 | 0.1 | 0.2809 | 0.058 | 716 | 0.27 | [5 empty] | 273 | 0.8916797 | 3.950557 | 1260
49 |  | CarbonDiox | 0 | 0.28 | 0.05 | 0.1 | 0.2809 | 0.058 | 716 | 0.27 | [5 empty] | 273 | 0.9905808 | 4.085238 | 1260
50 | RC-650-0.5 | CarbonDiox | 0 | 0.28 | 0.05 | 0.1 | 0.2809 | 0.058 | 984 | 0.36 | [5 empty] | 273 | 0.009419152 | 0.4453739 | 1261
51 |  | CarbonDiox | 0 | 0.28 | 0.05 | 0.1 | 0.2809 | 0.058 | 984 | 0.36 | [5 empty] | 273 | 0.05023548 | 1.247312 | 1261
52 |  | CarbonDiox | 0 | 0.28 | 0.05 | 0.1 | 0.2809 | 0.058 | 984 | 0.36 | [5 empty] | 273 | 0.1271586 | 2.02739 | 1261
53 |  | CarbonDiox | 0 | 0.28 | 0.05 | 0.1 | 0.2809 | 0.058 | 984 | 0.36 | [5 empty] | 273 | 0.1852433 | 2.584622 | 1261
54 |  | CarbonDiox | 0 | 0.28 | 0.05 | 0.1 | 0.2809 | 0.058 | 984 | 0.36 | [5 empty] | 273 | 0.2762951 | 3.175617 | 1261
55 |  | CarbonDiox | 0 | 0.28 | 0.05 | 0.1 | 0.2809 | 0.058 | 984 | 0.36 | [5 empty] | 273 | 0.3799058 | 3.666567 | 1261
56 |  | CarbonDiox | 0 | 0.28 | 0.05 | 0.1 | 0.2809 | 0.058 | 984 | 0.36 | [5 empty] | 273 | 0.5211931 | 4.224726 | 1261
57 |  | CarbonDiox | 0 | 0.28 | 0.05 | 0.1 | 0.2809 | 0.058 | 984 | 0.36 | [5 empty] | 273 | 0.6514914 | 4.660313 | 1261
58 |  | CarbonDiox | 0 | 0.28 | 0.05 | 0.1 | 0.2809 | 0.058 | 984 | 0.36 | [5 empty] | 273 | 0.7739403 | 4.962233 | 1261
59 |  | CarbonDiox | 0 | 0.28 | 0.05 | 0.1 | 0.2809 | 0.058 | 984 | 0.36 | [5 empty] | 273 | 0.9058085 | 5.286521 | 1261
60 |  | CarbonDiox | 0 | 0.28 | 0.05 | 0.1 | 0.2809 | 0.058 | 984 | 0.36 | [5 empty] | 273 | 0.9905808 | 5.498968 | 1261
61 | RC-700-0.5 | CarbonDiox | 0 | 0.28 | 0.05 | 0.1 | 0.2809 | 0.058 | 1080 | 0.41 | [5 empty] | 273 | 0.0188383 | 0.5901911 | 1262
62 |  | CarbonDiox | 0 | 0.28 | 0.05 | 0.1 | 0.2809 | 0.058 | 1080 | 0.41 | [5 empty] | 273 | 0.07064364 | 1.436779 | 1262
63 |  | CarbonDiox | 0 | 0.28 | 0.05 | 0.1 | 0.2809 | 0.058 | 1080 | 0.41 | [5 empty] | 273 | 0.11146 | 1.915898 | 1262
64 |  | CarbonDiox | 0 | 0.28 | 0.05 | 0.1 | 0.2809 | 0.058 | 1080 | 0.41 | [5 empty] | 273 | 0.166405 | 2.406305 | 1262
65 |  | CarbonDiox | 0 | 0.28 | 0.05 | 0.1 | 0.2809 | 0.058 | 1080 | 0.41 | [5 empty] | 273 | 0.2511774 | 2.974967 | 1262
66 |  | CarbonDiox | 0 | 0.28 | 0.05 | 0.1 | 0.2809 | 0.058 | 1080 | 0.41 | [5 empty] | 273 | 0.3390895 | 3.476873 | 1262
67 |  | CarbonDiox | 0 | 0.28 | 0.05 | 0.1 | 0.2809 | 0.058 | 1080 | 0.41 | [5 empty] | 273 | 0.4458399 | 3.934462 | 1262
68 |  | CarbonDiox | 0 | 0.28 | 0.05 | 0.1 | 0.2809 | 0.058 | 1080 | 0.41 | [5 empty] | 273 | 0.5965463 | 4.459331 | 1262
69 |  | CarbonDiox | 0 | 0.28 | 0.05 | 0.1 | 0.2809 | 0.058 | 1080 | 0.41 | [5 empty] | 273 | 0.7189953 | 4.794646 | 1262
70 |  | CarbonDiox | 0 | 0.28 | 0.05 | 0.1 | 0.2809 | 0.058 | 1080 | 0.41 | [5 empty] | 273 | 0.8524333 | 5.118951 | 1262
71 |  | CarbonDiox | 0 | 0.28 | 0.05 | 0.1 | 0.2809 | 0.058 | 1080 | 0.41 | [5 empty] | 273 | 0.9937206 | 5.387685 | 1262
72 | RC-600-1 | CarbonDiox | 0 | 0.28 | 0.05 | 0.1 | 0.2809 | 0.058 | 1002 | 0.36 | [5 empty] | 298 | 0.03584358 | 0.499619 | 1263
73 |  | CarbonDiox | 0 | 0.28 | 0.05 | 0.1 | 0.2809 | 0.058 | 1002 | 0.36 | [5 empty] | 298 | 0.1214311 | 1.209779 | 1263
74 |  | CarbonDiox | 0 | 0.28 | 0.05 | 0.1 | 0.2809 | 0.058 | 1002 | 0.36 | [5 empty] | 298 | 0.2209621 | 1.797562 | 1263
75 |  | CarbonDiox | 0 | 0.28 | 0.05 | 0.1 | 0.2809 | 0.058 | 1002 | 0.36 | [5 empty] | 298 | 0.3313339 | 2.274114 | 1263
76 |  | CarbonDiox | 0 | 0.28 | 0.05 | 0.1 | 0.2809 | 0.058 | 1002 | 0.36 | [5 empty] | 298 | 0.4463525 | 2.706169 | 1263
77 |  | CarbonDiox | 0 | 0.28 | 0.05 | 0.1 | 0.2809 | 0.058 | 1002 | 0.36 | [5 empty] | 298 | 0.5908656 | 3.104563 | 1263
78 |  | CarbonDiox | 0 | 0.28 | 0.05 | 0.1 | 0.2809 | 0.058 | 1002 | 0.36 | [5 empty] | 298 | 0.7089697 | 3.458806 | 1263
79 |  | CarbonDiox | 0 | 0.28 | 0.05 | 0.1 | 0.2809 | 0.058 | 1002 | 0.36 | [5 empty] | 298 | 0.837926 | 3.746263 | 1263
80 |  | CarbonDiox | 0 | 0.28 | 0.05 | 0.1 | 0.2809 | 0.058 | 1002 | 0.36 | [5 empty] | 298 | 0.937365 | 3.978491 | 1263
81 |  | CarbonDiox | 0 | 0.28 | 0.05 | 0.1 | 0.2809 | 0.058 | 1002 | 0.36 | [5 empty] | 298 | 0.9979584 | 4.111151 | 1263
82 | RC-650-1 | CarbonDiox | 0 | 0.28 | 0.05 | 0.1 | 0.2809 | 0.058 | 1035 | 0.35 | [5 empty] | 298 | 0.032715 | 0.4107649 | 1264
83 |  | CarbonDiox | 0 | 0.28 | 0.05 | 0.1 | 0.2809 | 0.058 | 1035 | 0.35 | [5 empty] | 298 | 0.08874486 | 0.9101423 | 1264
84 |  | CarbonDiox | 0 | 0.28 | 0.05 | 0.1 | 0.2809 | 0.058 | 1035 | 0.35 | [5 empty] | 298 | 0.1634025 | 1.387091 | 1264
85 |  | CarbonDiox | 0 | 0.28 | 0.05 | 0.1 | 0.2809 | 0.058 | 1035 | 0.35 | [5 empty] | 298 | 0.253588 | 1.863866 | 1264
86 |  | CarbonDiox | 0 | 0.28 | 0.05 | 0.1 | 0.2809 | 0.058 | 1035 | 0.35 | [5 empty] | 298 | 0.3390892 | 2.240694 | 1264
87 |  | CarbonDiox | 0 | 0.28 | 0.05 | 0.1 | 0.2809 | 0.058 | 1035 | 0.35 | [5 empty] | 298 | 0.4867337 | 2.739054 | 1264
88 |  | CarbonDiox | 0 | 0.28 | 0.05 | 0.1 | 0.2809 | 0.058 | 1035 | 0.35 | [5 empty] | 298 | 0.6374694 | 3.181823 | 1264
89 |  | CarbonDiox | 0 | 0.28 | 0.05 | 0.1 | 0.2809 | 0.058 | 1035 | 0.35 | [5 empty] | 298 | 0.7975046 | 3.557823 | 1264
90 |  | CarbonDiox | 0 | 0.28 | 0.05 | 0.1 | 0.2809 | 0.058 | 1035 | 0.35 | [5 empty] | 298 | 0.9326635 | 3.811877 | 1264
91 |  | CarbonDiox | 0 | 0.28 | 0.05 | 0.1 | 0.2809 | 0.058 | 1035 | 0.35 | [5 empty] | 298 | 0.9994709 | 3.955579 | 1264
92 | RC-700-1 | CarbonDiox | 0 | 0.28 | 0.05 | 0.1 | 0.2809 | 0.058 | 1572 | 0.58 | [5 empty] | 298 | 0.01869675 | 0.244254 | 1265
93 |  | CarbonDiox | 0 | 0.28 | 0.05 | 0.1 | 0.2809 | 0.058 | 1572 | 0.58 | [5 empty] | 298 | 0.06227265 | 0.6215476 | 1265
94 |  | CarbonDiox | 0 | 0.28 | 0.05 | 0.1 | 0.2809 | 0.058 | 1572 | 0.58 | [5 empty] | 298 | 0.1244964 | 1.05419 | 1265
95 |  | CarbonDiox | 0 | 0.28 | 0.05 | 0.1 | 0.2809 | 0.058 | 1572 | 0.58 | [5 empty] | 298 | 0.2084621 | 1.497701 | 1265
96 |  | CarbonDiox | 0 | 0.28 | 0.05 | 0.1 | 0.2809 | 0.058 | 1572 | 0.58 | [5 empty] | 298 | 0.2986419 | 1.952255 | 1265
97 |  | CarbonDiox | 0 | 0.28 | 0.05 | 0.1 | 0.2809 | 0.058 | 1572 | 0.58 | [5 empty] | 298 | 0.384123 | 2.251305 | 1265
98 |  | CarbonDiox | 0 | 0.28 | 0.05 | 0.1 | 0.2809 | 0.058 | 1572 | 0.58 | [5 empty] | 298 | 0.5193394 | 2.72758 | 1265
99 |  | CarbonDiox | 0 | 0.28 | 0.05 | 0.1 | 0.2809 | 0.058 | 1572 | 0.58 | [5 empty] | 298 | 0.6219156 | 3.081996 | 1265
100 |  | CarbonDiox | 0 | 0.28 | 0.05 | 0.1 | 0.2809 | 0.058 | 1572 | 0.58 | [5 empty] | 298 | 0.722916 | 3.34754 | 1265
101 |  | CarbonDiox | 0 | 0.28 | 0.05 | 0.1 | 0.2809 | 0.058 | 1572 | 0.58 | [5 empty] | 298 | 0.8410115 | 3.66845 | 1265
102 |  | CarbonDiox | 0 | 0.28 | 0.05 | 0.1 | 0.2809 | 0.058 | 1572 | 0.58 | [5 empty] | 298 | 0.9326865 | 3.900765 | 1265
103 |  | CarbonDiox | 0 | 0.28 | 0.05 | 0.1 | 0.2809 | 0.058 | 1572 | 0.58 | [5 empty] | 298 | 0.9917271 | 4.033443 | 1265
104 | RC-600-1 | CarbonDiox | 0 | 0.28 | 0.05 | 0.1 | 0.2809 | 0.058 | 1002 | 0.36 | [5 empty] | 273 | 0.01724748 | 0.6442701 | 1266
105 |  | CarbonDiox | 0 | 0.28 | 0.05 | 0.1 | 0.2809 | 0.058 | 1002 | 0.36 | [5 empty] | 273 | 0.04532136 | 1.121736 | 1266
106 |  | CarbonDiox | 0 | 0.28 | 0.05 | 0.1 | 0.2809 | 0.058 | 1002 | 0.36 | [5 empty] | 273 | 0.1138713 | 1.998752 | 1266
107 |  | CarbonDiox | 0 | 0.28 | 0.05 | 0.1 | 0.2809 | 0.058 | 1002 | 0.36 | [5 empty] | 273 | 0.1776881 | 2.586932 | 1266
108 |  | CarbonDiox | 0 | 0.28 | 0.05 | 0.1 | 0.2809 | 0.058 | 1002 | 0.36 | [5 empty] | 273 | 0.2788007 | 3.285808 | 1266
109 |  | CarbonDiox | 0 | 0.28 | 0.05 | 0.1 | 0.2809 | 0.058 | 1002 | 0.36 | [5 empty] | 273 | 0.3845285 | 3.817967 | 1266
110 |  | CarbonDiox | 0 | 0.28 | 0.05 | 0.1 | 0.2809 | 0.058 | 1002 | 0.36 | [5 empty] | 273 | 0.541507 | 4.382889 | 1266
111 |  | CarbonDiox | 0 | 0.28 | 0.05 | 0.1 | 0.2809 | 0.058 | 1002 | 0.36 | [5 empty] | 273 | 0.6782618 | 4.803592 | 1266
112 |  | CarbonDiox | 0 | 0.28 | 0.05 | 0.1 | 0.2809 | 0.058 | 1002 | 0.36 | [5 empty] | 273 | 0.7823649 | 5.057991 | 1266
113 |  | CarbonDiox | 0 | 0.28 | 0.05 | 0.1 | 0.2809 | 0.058 | 1002 | 0.36 | [5 empty] | 273 | 0.9144269 | 5.345413 | 1266
114 |  | CarbonDiox | 0 | 0.28 | 0.05 | 0.1 | 0.2809 | 0.058 | 1002 | 0.36 | [5 empty] | 273 | 0.9952065 | 5.477848 | 1266
115 | RC-650-1 | CarbonDiox | 0 | 0.28 | 0.05 | 0.1 | 0.2809 | 0.058 | 1035 | 0.35 | [5 empty] | 273 | 0.01409589 | 0.4665273 | 1267
116 |  | CarbonDiox | 0 | 0.28 | 0.05 | 0.1 | 0.2809 | 0.058 | 1035 | 0.35 | [5 empty] | 273 | 0.03908144 | 1.010694 | 1267
117 |  | CarbonDiox | 0 | 0.28 | 0.05 | 0.1 | 0.2809 | 0.058 | 1035 | 0.35 | [5 empty] | 273 | 0.07026952 | 1.521459 | 1267
118 |  | CarbonDiox | 0 | 0.28 | 0.05 | 0.1 | 0.2809 | 0.058 | 1035 | 0.35 | [5 empty] | 273 | 0.1465604 | 2.3095 | 1267
119 |  | CarbonDiox | 0 | 0.28 | 0.05 | 0.1 | 0.2809 | 0.058 | 1035 | 0.35 | [5 empty] | 273 | 0.2181297 | 2.853149 | 1267
120 |  | CarbonDiox | 0 | 0.28 | 0.05 | 0.1 | 0.2809 | 0.058 | 1035 | 0.35 | [5 empty] | 273 | 0.3192279 | 3.49647 | 1267
121 |  | CarbonDiox | 0 | 0.28 | 0.05 | 0.1 | 0.2809 | 0.058 | 1035 | 0.35 | [5 empty] | 273 | 0.4404922 | 4.06179 | 1267
122 |  | CarbonDiox | 0 | 0.28 | 0.05 | 0.1 | 0.2809 | 0.058 | 1035 | 0.35 | [5 empty] | 273 | 0.5912509 | 4.593448 | 1267
123 |  | CarbonDiox | 0 | 0.28 | 0.05 | 0.1 | 0.2809 | 0.058 | 1035 | 0.35 | [5 empty] | 273 | 0.7280029 | 5.003039 | 1267
124 |  | CarbonDiox | 0 | 0.28 | 0.05 | 0.1 | 0.2809 | 0.058 | 1035 | 0.35 | [5 empty] | 273 | 0.8367787 | 5.312942 | 1267
125 |  | CarbonDiox | 0 | 0.28 | 0.05 | 0.1 | 0.2809 | 0.058 | 1035 | 0.35 | [5 empty] | 273 | 0.9361976 | 5.467393 | 1267
126 |  | CarbonDiox | 0 | 0.28 | 0.05 | 0.1 | 0.2809 | 0.058 | 1035 | 0.35 | [5 empty] | 273 | 0.9967938 | 5.611164 | 1267
127 | RC-700-1 | CarbonDiox | 0 | 0.28 | 0.05 | 0.1 | 0.2809 | 0.058 | 1572 | 0.58 | [5 empty] | 273 | 0.01251147 | 0.3443227 | 1268
128 |  | CarbonDiox | 0 | 0.28 | 0.05 | 0.1 | 0.2809 | 0.058 | 1572 | 0.58 | [5 empty] | 273 | 0.04215251 | 0.8773267 | 1268
129 |  | CarbonDiox | 0 | 0.28 | 0.05 | 0.1 | 0.2809 | 0.058 | 1572 | 0.58 | [5 empty] | 273 | 0.07956039 | 1.421355 | 1268
130 |  | CarbonDiox | 0 | 0.28 | 0.05 | 0.1 | 0.2809 | 0.058 | 1572 | 0.58 | [5 empty] | 273 | 0.1324875 | 1.931879 | 1268
131 |  | CarbonDiox | 0 | 0.28 | 0.05 | 0.1 | 0.2809 | 0.058 | 1572 | 0.58 | [5 empty] | 273 | 0.1978399 | 2.453375 | 1268
132 |  | CarbonDiox | 0 | 0.28 | 0.05 | 0.1 | 0.2809 | 0.058 | 1572 | 0.58 | [5 empty] | 273 | 0.2740647 | 2.985861 | 1268
133 |  | CarbonDiox | 0 | 0.28 | 0.05 | 0.1 | 0.2809 | 0.058 | 1572 | 0.58 | [5 empty] | 273 | 0.3891638 | 3.729027 | 1268
134 |  | CarbonDiox | 0 | 0.28 | 0.05 | 0.1 | 0.2809 | 0.058 | 1572 | 0.58 | [5 empty] | 273 | 0.4886718 | 4.227921 | 1268
135 |  | CarbonDiox | 0 | 0.28 | 0.05 | 0.1 | 0.2809 | 0.058 | 1572 | 0.58 | [5 empty] | 273 | 0.6394564 | 4.859579 | 1268
136 |  | CarbonDiox | 0 | 0.28 | 0.05 | 0.1 | 0.2809 | 0.058 | 1572 | 0.58 | [5 empty] | 273 | 0.7839982 | 5.369084 | 1268
137 |  | CarbonDiox | 0 | 0.28 | 0.05 | 0.1 | 0.2809 | 0.058 | 1572 | 0.58 | [5 empty] | 273 | 0.88656 | 5.667944 | 1268
138 |  | CarbonDiox | 0 | 0.28 | 0.05 | 0.1 | 0.2809 | 0.058 | 1572 | 0.58 | [5 empty] | 273 | 0.9953474 | 6.022291 | 1268
139 | RC-600-1.5 | CarbonDiox | 0 | 0.28 | 0.05 | 0.1 | 0.2809 | 0.058 | 1426 | 0.37 | [5 empty] | 298 | 0.04124508 | 0.4481533 | 1269
140 |  | CarbonDiox | 0 | 0.28 | 0.05 | 0.1 | 0.2809 | 0.058 | 1426 | 0.37 | [5 empty] | 298 | 0.1346582 | 1.120003 | 1269
141 |  | CarbonDiox | 0 | 0.28 | 0.05 | 0.1 | 0.2809 | 0.058 | 1426 | 0.37 | [5 empty] | 298 | 0.2264234 | 1.657291 | 1269
142 |  | CarbonDiox | 0 | 0.28 | 0.05 | 0.1 | 0.2809 | 0.058 | 1426 | 0.37 | [5 empty] | 298 | 0.3339259 | 2.127114 | 1269
143 |  | CarbonDiox | 0 | 0.28 | 0.05 | 0.1 | 0.2809 | 0.058 | 1426 | 0.37 | [5 empty] | 298 | 0.439804 | 2.507235 | 1269
144 |  | CarbonDiox | 0 | 0.28 | 0.05 | 0.1 | 0.2809 | 0.058 | 1426 | 0.37 | [5 empty] | 298 | 0.6214563 | 3.009871 | 1269
145 |  | CarbonDiox | 0 | 0.28 | 0.05 | 0.1 | 0.2809 | 0.058 | 1426 | 0.37 | [5 empty] | 298 | 0.7477859 | 3.288828 | 1269
146 |  | CarbonDiox | 0 | 0.28 | 0.05 | 0.1 | 0.2809 | 0.058 | 1426 | 0.37 | [5 empty] | 298 | 0.8678064 | 3.567855 | 1269
147 |  | CarbonDiox | 0 | 0.28 | 0.05 | 0.1 | 0.2809 | 0.058 | 1426 | 0.37 | [5 empty] | 298 | 1.005159 | 3.813044 | 1269
148 | RC-650-1.5 | CarbonDiox | 0 | 0.28 | 0.05 | 0.1 | 0.2809 | 0.058 | 1040 | 0.37 | [5 empty] | 298 | 0.02226468 | 0.3474315 | 1270
149 |  | CarbonDiox | 0 | 0.28 | 0.05 | 0.1 | 0.2809 | 0.058 | 1040 | 0.37 | [5 empty] | 298 | 0.1046487 | 1.041835 | 1270
150 |  | CarbonDiox | 0 | 0.28 | 0.05 | 0.1 | 0.2809 | 0.058 | 1040 | 0.37 | [5 empty] | 298 | 0.1790225 | 1.500814 | 1270
151 |  | CarbonDiox | 0 | 0.28 | 0.05 | 0.1 | 0.2809 | 0.058 | 1040 | 0.37 | [5 empty] | 298 | 0.2564978 | 1.858823 | 1270
152 |  | CarbonDiox | 0 | 0.28 | 0.05 | 0.1 | 0.2809 | 0.058 | 1040 | 0.37 | [5 empty] | 298 | 0.375059 | 2.362167 | 1270
153 |  | CarbonDiox | 0 | 0.28 | 0.05 | 0.1 | 0.2809 | 0.058 | 1040 | 0.37 | [5 empty] | 298 | 0.4856984 | 2.798309 | 1270
154 |  | CarbonDiox | 0 | 0.28 | 0.05 | 0.1 | 0.2809 | 0.058 | 1040 | 0.37 | [5 empty] | 298 | 0.6073374 | 3.155823 | 1270
155 |  | CarbonDiox | 0 | 0.28 | 0.05 | 0.1 | 0.2809 | 0.058 | 1040 | 0.37 | [5 empty] | 298 | 0.7400057 | 3.490784 | 1270
156 |  | CarbonDiox | 0 | 0.28 | 0.05 | 0.1 | 0.2809 | 0.058 | 1040 | 0.37 | [5 empty] | 298 | 0.855312 | 3.80351 | 1270
157 |  | CarbonDiox | 0 | 0.28 | 0.05 | 0.1 | 0.2809 | 0.058 | 1040 | 0.37 | [5 empty] | 298 | 0.9990094 | 4.115917 | 1270
158 | RC-750-1.5 | CarbonDiox | 0 | 0.28 | 0.05 | 0.1 | 0.2809 | 0.058 | 1353 | 0.51 | [5 empty] | 298 | 0.02379478 | 0.2576948 | 1271
159 |  | CarbonDiox | 0 | 0.28 | 0.05 | 0.1 | 0.2809 | 0.058 | 1353 | 0.51 | [5 empty] | 298 | 0.07764629 | 0.683259 | 1271
160 |  | CarbonDiox | 0 | 0.28 | 0.05 | 0.1 | 0.2809 | 0.058 | 1353 | 0.51 | [5 empty] | 298 | 0.169435 | 1.265407 | 1271
161 |  | CarbonDiox | 0 | 0.28 | 0.05 | 0.1 | 0.2809 | 0.058 | 1353 | 0.51 | [5 empty] | 298 | 0.2532548 | 1.690635 | 1271
162 |  | CarbonDiox | 0 | 0.28 | 0.05 | 0.1 | 0.2809 | 0.058 | 1353 | 0.51 | [5 empty] | 298 | 0.392356 | 2.261038 | 1271
163 |  | CarbonDiox | 0 | 0.28 | 0.05 | 0.1 | 0.2809 | 0.058 | 1353 | 0.51 | [5 empty] | 298 | 0.5408913 | 2.77526 | 1271
164 |  | CarbonDiox | 0 | 0.28 | 0.05 | 0.1 | 0.2809 | 0.058 | 1353 | 0.51 | [5 empty] | 298 | 0.687814 | 3.22221 | 1271
165 |  | CarbonDiox | 0 | 0.28 | 0.05 | 0.1 | 0.2809 | 0.058 | 1353 | 0.51 | [5 empty] | 298 | 0.7904785 | 3.490218 | 1271
166 |  | CarbonDiox | 0 | 0.28 | 0.05 | 0.1 | 0.2809 | 0.058 | 1353 | 0.51 | [5 empty] | 298 | 0.8931372 | 3.747011 | 1271
167 |  | CarbonDiox | 0 | 0.28 | 0.05 | 0.1 | 0.2809 | 0.058 | 1353 | 0.51 | [5 empty] | 298 | 1.000522 | 3.992535 | 1271
168 | RC-600-1.5 | CarbonDiox | 0 | 0.28 | 0.05 | 0.1 | 0.2809 | 0.058 | 1426 | 0.37 | [5 empty] | 273 | 0.01131218 | 0.5157787 | 1272
169 |  | CarbonDiox | 0 | 0.28 | 0.05 | 0.1 | 0.2809 | 0.058 | 1426 | 0.37 | [5 empty] | 273 | 0.03837944 | 0.9977181 | 1272
170 |  | CarbonDiox | 0 | 0.28 | 0.05 | 0.1 | 0.2809 | 0.058 | 1426 | 0.37 | [5 empty] | 273 | 0.08605745 | 1.681296 | 1272
171 |  | CarbonDiox | 0 | 0.28 | 0.05 | 0.1 | 0.2809 | 0.058 | 1426 | 0.37 | [5 empty] | 273 | 0.1336057 | 2.118145 | 1272
172 |  | CarbonDiox | 0 | 0.28 | 0.05 | 0.1 | 0.2809 | 0.058 | 1426 | 0.37 | [5 empty] | 273 | 0.2175199 | 2.722812 | 1272
173 |  | CarbonDiox | 0 | 0.28 | 0.05 | 0.1 | 0.2809 | 0.058 | 1426 | 0.37 | [5 empty] | 273 | 0.3029759 | 3.260171 | 1272
174 |  | CarbonDiox | 0 | 0.28 | 0.05 | 0.1 | 0.2809 | 0.058 | 1426 | 0.37 | [5 empty] | 273 | 0.4009853 | 3.674025 | 1272
175 |  | CarbonDiox | 0 | 0.28 | 0.05 | 0.1 | 0.2809 | 0.058 | 1426 | 0.37 | [5 empty] | 273 | 0.4990006 | 4.099094 | 1272
176 |  | CarbonDiox | 0 | 0.28 | 0.05 | 0.1 | 0.2809 | 0.058 | 1426 | 0.37 | [5 empty] | 273 | 0.6380015 | 4.478844 | 1272
177 |  | CarbonDiox | 0 | 0.28 | 0.05 | 0.1 | 0.2809 | 0.058 | 1426 | 0.37 | [5 empty] | 273 | 0.7375292 | 4.780531 | 1272
178 |  | CarbonDiox | 0 | 0.28 | 0.05 | 0.1 | 0.2809 | 0.058 | 1426 | 0.37 | [5 empty] | 273 | 0.838587 | 4.992482 | 1272
179 |  | CarbonDiox | 0 | 0.28 | 0.05 | 0.1 | 0.2809 | 0.058 | 1426 | 0.37 | [5 empty] | 273 | 0.9317407 | 5.170877 | 1272
180 |  | CarbonDiox | 0 | 0.28 | 0.05 | 0.1 | 0.2809 | 0.058 | 1426 | 0.37 | [5 empty] | 273 | 0.996474 | 5.293515 | 1272
181 | RC-650-1.5 | CarbonDiox | 0 | 0.28 | 0.05 | 0.1 | 0.2809 | 0.058 | 1040 | 0.37 | [5 empty] | 273 | 0.004955895 | 0.4261303 | 1273
182 |  | CarbonDiox | 0 | 0.28 | 0.05 | 0.1 | 0.2809 | 0.058 | 1040 | 0.37 | [5 empty] | 273 | 0.03833227 | 0.907999 | 1273
183 |  | CarbonDiox | 0 | 0.28 | 0.05 | 0.1 | 0.2809 | 0.058 | 1040 | 0.37 | [5 empty] | 273 | 0.08284983 | 1.580397 | 1273
184 |  | CarbonDiox | 0 | 0.28 | 0.05 | 0.1 | 0.2809 | 0.058 | 1040 | 0.37 | [5 empty] | 273 | 0.1256663 | 2.0173 | 1273
185 |  | CarbonDiox | 0 | 0.28 | 0.05 | 0.1 | 0.2809 | 0.058 | 1040 | 0.37 | [5 empty] | 273 | 0.1779464 | 2.454097 | 1273
186 |  | CarbonDiox | 0 | 0.28 | 0.05 | 0.1 | 0.2809 | 0.058 | 1040 | 0.37 | [5 empty] | 273 | 0.2539388 | 2.991562 | 1273
187 |  | CarbonDiox | 0 | 0.28 | 0.05 | 0.1 | 0.2809 | 0.058 | 1040 | 0.37 | [5 empty] | 273 | 0.3457039 | 3.528851 | 1273
188 |  | CarbonDiox | 0 | 0.28 | 0.05 | 0.1 | 0.2809 | 0.058 | 1040 | 0.37 | [5 empty] | 273 | 0.4484864 | 4.021156 | 1273
189 |  | CarbonDiox | 0 | 0.28 | 0.05 | 0.1 | 0.2809 | 0.058 | 1040 | 0.37 | [5 empty] | 273 | 0.5449067 | 4.412598 | 1273
190 |  | CarbonDiox | 0 | 0.28 | 0.05 | 0.1 | 0.2809 | 0.058 | 1040 | 0.37 | [5 empty] | 273 | 0.6855262 | 4.870834 | 1273
191 |  | CarbonDiox | 0 | 0.28 | 0.05 | 0.1 | 0.2809 | 0.058 | 1040 | 0.37 | [5 empty] | 273 | 0.7913571 | 5.161236 | 1273
192 |  | CarbonDiox | 0 | 0.28 | 0.05 | 0.1 | 0.2809 | 0.058 | 1040 | 0.37 | [5 empty] | 273 | 0.8845462 | 5.40692 | 1273
193 |  | CarbonDiox | 0 | 0.28 | 0.05 | 0.1 | 0.2809 | 0.058 | 1040 | 0.37 | [5 empty] | 273 | 0.9998054 | 5.629926 | 1273
194 | RC-700-1.5 | CarbonDiox | 0 | 0.28 | 0.05 | 0.1 | 0.2809 | 0.058 | 1353 | 0.51 | [5 empty] | 273 | 0.009611076 | 0.2802837 | 1274
195 |  | CarbonDiox | 0 | 0.28 | 0.05 | 0.1 | 0.2809 | 0.058 | 1353 | 0.51 | [5 empty] | 273 | 0.03985059 | 0.7958324 | 1274
196 |  | CarbonDiox | 0 | 0.28 | 0.05 | 0.1 | 0.2809 | 0.058 | 1353 | 0.51 | [5 empty] | 273 | 0.08751091 | 1.445765 | 1274
197 |  | CarbonDiox | 0 | 0.28 | 0.05 | 0.1 | 0.2809 | 0.058 | 1353 | 0.51 | [5 empty] | 273 | 0.1524918 | 2.039429 | 1274
198 |  | CarbonDiox | 0 | 0.28 | 0.05 | 0.1 | 0.2809 | 0.058 | 1353 | 0.51 | [5 empty] | 273 | 0.241179 | 2.722547 | 1274
199 |  | CarbonDiox | 0 | 0.28 | 0.05 | 0.1 | 0.2809 | 0.058 | 1353 | 0.51 | [5 empty] | 273 | 0.3392651 | 3.282194 | 1274
200 |  | CarbonDiox | 0 | 0.28 | 0.05 | 0.1 | 0.2809 | 0.058 | 1353 | 0.51 | [5 empty] | 273 | 0.446803 | 3.819306 | 1274
201 |  | CarbonDiox | 0 | 0.28 | 0.05 | 0.1 | 0.2809 | 0.058 | 1353 | 0.51 | [5 empty] | 273 | 0.5448183 | 4.244375 | 1274
202 |  | CarbonDiox | 0 | 0.28 | 0.05 | 0.1 | 0.2809 | 0.058 | 1353 | 0.51 | [5 empty] | 273 | 0.6870386 | 4.747453 | 1274
203 |  | CarbonDiox | 0 | 0.28 | 0.05 | 0.1 | 0.2809 | 0.058 | 1353 | 0.51 | [5 empty] | 273 | 0.7944645 | 5.071482 | 1274
204 |  | CarbonDiox | 0 | 0.28 | 0.05 | 0.1 | 0.2809 | 0.058 | 1353 | 0.51 | [5 empty] | 273 | 0.8876536 | 5.317165 | 1274
205 |  | CarbonDiox | 0 | 0.28 | 0.05 | 0.1 | 0.2809 | 0.058 | 1353 | 0.51 | [5 empty] | 273 | 0.9871872 | 5.630068 | 1274
0 | LC-450-1 | CarbonDiox | 0 | 0.28 | 0.05 | 0.1 | 0.2809 | 0.058 | 792 | 0.29 |  |  | 52.46 |  | 3.53 | 273 | 0.01277955 | 0.6350474 | 1275
1 |  | CarbonDiox | 0 | 0.28 | 0.05 | 0.1 | 0.2809 | 0.058 | 792 | 0.29 |  |  | 52.46 |  | 3.53 | 273 | 0.04952077 | 1.270333 | 1275
2 |  | CarbonDiox | 0 | 0.28 | 0.05 | 0.1 | 0.2809 | 0.058 | 792 | 0.29 |  |  | 52.46 |  | 3.53 | 273 | 0.1325879 | 1.95568 | 1275
3 |  | CarbonDiox | 0 | 0.28 | 0.05 | 0.1 | 0.2809 | 0.058 | 792 | 0.29 |  |  | 52.46 |  | 3.53 | 273 | 0.2252396 | 2.502235 | 1275
4 |  | CarbonDiox | 0 | 0.28 | 0.05 | 0.1 | 0.2809 | 0.058 | 792 | 0.29 |  |  | 52.46 |  | 3.53 | 273 | 0.3146965 | 2.909868 | 1275
5 |  | CarbonDiox | 0 | 0.28 | 0.05 | 0.1 | 0.2809 | 0.058 | 792 | 0.29 |  |  | 52.46 |  | 3.53 | 273 | 0.4041534 | 3.248057 | 1275
6 |  | CarbonDiox | 0 | 0.28 | 0.05 | 0.1 | 0.2809 | 0.058 | 792 | 0.29 |  |  | 52.46 |  | 3.53 | 273 | 0.5495208 | 3.656245 | 1275
7 |  | CarbonDiox | 0 | 0.28 | 0.05 | 0.1 | 0.2809 | 0.058 | 792 | 0.29 |  |  | 52.46 |  | 3.53 | 273 | 0.6964856 | 4.014846 | 1275
8 |  | CarbonDiox | 0 | 0.28 | 0.05 | 0.1 | 0.2809 | 0.058 | 792 | 0.29 |  |  | 52.46 |  | 3.53 | 273 | 0.8514377 | 4.323923 | 1275
9 |  | CarbonDiox | 0 | 0.28 | 0.05 | 0.1 | 0.2809 | 0.058 | 792 | 0.29 |  |  | 52.46 |  | 3.53 | 273 | 1.004792 | 4.632984 | 1275
10 | LC-450-2 | CarbonDiox | 0 | 0.28 | 0.05 | 0.1 | 0.2809 | 0.058 | 1651 | 0.67 |  |  | 51.21 |  | 3.85 | 273 | 0.014377 | 0.5358569 | 1276
11 |  | CarbonDiox | 0 | 0.28 | 0.05 | 0.1 | 0.2809 | 0.058 | 1651 | 0.67 |  |  | 51.21 |  | 3.85 | 273 | 0.06389776 | 1.091904 | 1276
12 |  | CarbonDiox | 0 | 0.28 | 0.05 | 0.1 | 0.2809 | 0.058 | 1651 | 0.67 |  |  | 51.21 |  | 3.85 | 273 | 0.1309904 | 1.658046 | 1276
13 |  | CarbonDiox | 0 | 0.28 | 0.05 | 0.1 | 0.2809 | 0.058 | 1651 | 0.67 |  |  | 51.21 |  | 3.85 | 273 | 0.2092652 | 2.135013 | 1276
14 |  | CarbonDiox | 0 | 0.28 | 0.05 | 0.1 | 0.2809 | 0.058 | 1651 | 0.67 |  |  | 51.21 |  | 3.85 | 273 | 0.3115016 | 2.671741 | 1276
15 |  | CarbonDiox | 0 | 0.28 | 0.05 | 0.1 | 0.2809 | 0.058 | 1651 | 0.67 |  |  | 51.21 |  | 3.85 | 273 | 0.4169329 | 3.139057 | 1276
16 |  | CarbonDiox | 0 | 0.28 | 0.05 | 0.1 | 0.2809 | 0.058 | 1651 | 0.67 |  |  | 51.21 |  | 3.85 | 273 | 0.5111821 | 3.536817 | 1276
17 |  | CarbonDiox | 0 | 0.28 | 0.05 | 0.1 | 0.2809 | 0.058 | 1651 | 0.67 |  |  | 51.21 |  | 3.85 | 273 | 0.64377 | 4.024244 | 1276
18 |  | CarbonDiox | 0 | 0.28 | 0.05 | 0.1 | 0.2809 | 0.058 | 1651 | 0.67 |  |  | 51.21 |  | 3.85 | 273 | 0.7571885 | 4.451956 | 1276
19 |  | CarbonDiox | 0 | 0.28 | 0.05 | 0.1 | 0.2809 | 0.058 | 1651 | 0.67 |  |  | 51.21 |  | 3.85 | 273 | 0.870607 | 4.810224 | 1276
20 |  | CarbonDiox | 0 | 0.28 | 0.05 | 0.1 | 0.2809 | 0.058 | 1651 | 0.67 |  |  | 51.21 |  | 3.85 | 273 | 1.01278 | 5.198539 | 1276
21 | LC-450-3 | CarbonDiox | 0 | 0.28 | 0.05 | 0.1 | 0.2809 | 0.058 | 1557 | 0.54 |  |  | 51.79 |  | 4.27 | 273 | 0.01916933 | 0.3374918 | 1277
22 |  | CarbonDiox | 0 | 0.28 | 0.05 | 0.1 | 0.2809 | 0.058 | 1557 | 0.54 |  |  | 51.79 |  | 4.27 | 273 | 0.08306709 | 0.87384 | 1277
23 |  | CarbonDiox | 0 | 0.28 | 0.05 | 0.1 | 0.2809 | 0.058 | 1557 | 0.54 |  |  | 51.79 |  | 4.27 | 273 | 0.1789137 | 1.390664 | 1277
24 |  | CarbonDiox | 0 | 0.28 | 0.05 | 0.1 | 0.2809 | 0.058 | 1557 | 0.54 |  |  | 51.79 |  | 4.27 | 273 | 0.2651757 | 1.778424 | 1277
25 |  | CarbonDiox | 0 | 0.28 | 0.05 | 0.1 | 0.2809 | 0.058 | 1557 | 0.54 |  |  | 51.79 |  | 4.27 | 273 | 0.3626198 | 2.146455 | 1277
26 |  | CarbonDiox | 0 | 0.28 | 0.05 | 0.1 | 0.2809 | 0.058 | 1557 | 0.54 |  |  | 51.79 |  | 4.27 | 273 | 0.4808307 | 2.534532 | 1277
27 |  | CarbonDiox | 0 | 0.28 | 0.05 | 0.1 | 0.2809 | 0.058 | 1557 | 0.54 |  |  | 51.79 |  | 4.27 | 273 | 0.6230032 | 2.922847 | 1277
28 |  | CarbonDiox | 0 | 0.28 | 0.05 | 0.1 | 0.2809 | 0.058 | 1557 | 0.54 |  |  | 51.79 |  | 4.27 | 273 | 0.7348243 | 3.211655 | 1277
29 |  | CarbonDiox | 0 | 0.28 | 0.05 | 0.1 | 0.2809 | 0.058 | 1557 | 0.54 |  |  | 51.79 |  | 4.27 | 273 | 0.884984 | 3.570288 | 1277
30 |  | CarbonDiox | 0 | 0.28 | 0.05 | 0.1 | 0.2809 | 0.058 | 1557 | 0.54 |  |  | 51.79 |  | 4.27 | 273 | 1.001597 | 3.839302 | 1277
31 | LC-450-1 | CarbonDiox | 0 | 0.28 | 0.05 | 0.1 | 0.2809 | 0.058 | 792 | 0.29 |  |  | 52.46 |  | 3.53 | 298 | 0.03035144 | 0.4665709 | 1278
32 |  | CarbonDiox | 0 | 0.28 | 0.05 | 0.1 | 0.2809 | 0.058 | 792 | 0.29 |  |  | 52.46 |  | 3.53 | 298 | 0.09265176 | 0.9632208 | 1278
33 |  | CarbonDiox | 0 | 0.28 | 0.05 | 0.1 | 0.2809 | 0.058 | 792 | 0.29 |  |  | 52.46 |  | 3.53 | 298 | 0.1853035 | 1.380807 | 1278
34 |  | CarbonDiox | 0 | 0.28 | 0.05 | 0.1 | 0.2809 | 0.058 | 792 | 0.29 |  |  | 52.46 |  | 3.53 | 298 | 0.2603834 | 1.67917 | 1278
35 |  | CarbonDiox | 0 | 0.28 | 0.05 | 0.1 | 0.2809 | 0.058 | 792 | 0.29 |  |  | 52.46 |  | 3.53 | 298 | 0.3785942 | 2.037486 | 1278
36 |  | CarbonDiox | 0 | 0.28 | 0.05 | 0.1 | 0.2809 | 0.058 | 792 | 0.29 |  |  | 52.46 |  | 3.53 | 298 | 0.4632588 | 2.266501 | 1278
37 |  | CarbonDiox | 0 | 0.28 | 0.05 | 0.1 | 0.2809 | 0.058 | 792 | 0.29 |  |  | 52.46 |  | 3.53 | 298 | 0.5654952 | 2.465928 | 1278
38 |  | CarbonDiox | 0 | 0.28 | 0.05 | 0.1 | 0.2809 | 0.058 | 792 | 0.29 |  |  | 52.46 |  | 3.53 | 298 | 0.6661342 | 2.655418 | 1278
39 |  | CarbonDiox | 0 | 0.28 | 0.05 | 0.1 | 0.2809 | 0.058 | 792 | 0.29 |  |  | 52.46 |  | 3.53 | 298 | 0.7571885 | 2.864655 | 1278
40 |  | CarbonDiox | 0 | 0.28 | 0.05 | 0.1 | 0.2809 | 0.058 | 792 | 0.29 |  |  | 52.46 |  | 3.53 | 298 | 0.8738019 | 3.044383 | 1278
41 |  | CarbonDiox | 0 | 0.28 | 0.05 | 0.1 | 0.2809 | 0.058 | 792 | 0.29 |  |  | 52.46 |  | 3.53 | 298 | 1.001597 | 3.214302 | 1278
42 | LC-450-2 | CarbonDiox | 0 | 0.28 | 0.05 | 0.1 | 0.2809 | 0.058 | 1651 | 0.67 |  |  | 51.21 |  | 3.85 | 298 | 0.02076677 | 0.2779838 | 1279
43 |  | CarbonDiox | 0 | 0.28 | 0.05 | 0.1 | 0.2809 | 0.058 | 1651 | 0.67 |  |  | 51.21 |  | 3.85 | 298 | 0.09265176 | 0.7548874 | 1279
44 |  | CarbonDiox | 0 | 0.28 | 0.05 | 0.1 | 0.2809 | 0.058 | 1651 | 0.67 |  |  | 51.21 |  | 3.85 | 298 | 0.1805112 | 1.132743 | 1279
45 |  | CarbonDiox | 0 | 0.28 | 0.05 | 0.1 | 0.2809 | 0.058 | 1651 | 0.67 |  |  | 51.21 |  | 3.85 | 298 | 0.3067093 | 1.610186 | 1279
46 |  | CarbonDiox | 0 | 0.28 | 0.05 | 0.1 | 0.2809 | 0.058 | 1651 | 0.67 |  |  | 51.21 |  | 3.85 | 298 | 0.4217252 | 1.928787 | 1279
47 |  | CarbonDiox | 0 | 0.28 | 0.05 | 0.1 | 0.2809 | 0.058 | 1651 | 0.67 |  |  | 51.21 |  | 3.85 | 298 | 0.5415335 | 2.277198 | 1279
48 |  | CarbonDiox | 0 | 0.28 | 0.05 | 0.1 | 0.2809 | 0.058 | 1651 | 0.67 |  |  | 51.21 |  | 3.85 | 298 | 0.6565495 | 2.546196 | 1279
49 |  | CarbonDiox | 0 | 0.28 | 0.05 | 0.1 | 0.2809 | 0.058 | 1651 | 0.67 |  |  | 51.21 |  | 3.85 | 298 | 0.8083067 | 2.894924 | 1279
50 |  | CarbonDiox | 0 | 0.28 | 0.05 | 0.1 | 0.2809 | 0.058 | 1651 | 0.67 |  |  | 51.21 |  | 3.85 | 298 | 0.9121406 | 3.14397 | 1279
51 |  | CarbonDiox | 0 | 0.28 | 0.05 | 0.1 | 0.2809 | 0.058 | 1651 | 0.67 |  |  | 51.21 |  | 3.85 | 298 | 1.00639 | 3.383 | 1279
52 | LC-450-3 | CarbonDiox | 0 | 0.28 | 0.05 | 0.1 | 0.2809 | 0.058 | 1557 | 0.54 |  |  | 51.79 |  | 4.27 | 298 | 0.01277955 | 0.2779046 | 1280
53 |  | CarbonDiox | 0 | 0.28 | 0.05 | 0.1 | 0.2809 | 0.058 | 1557 | 0.54 |  |  | 51.79 |  | 4.27 | 298 | 0.0798722 | 0.635713 | 1280
54 |  | CarbonDiox | 0 | 0.28 | 0.05 | 0.1 | 0.2809 | 0.058 | 1557 | 0.54 |  |  | 51.79 |  | 4.27 | 298 | 0.186901 | 1.02368 | 1280
55 |  | CarbonDiox | 0 | 0.28 | 0.05 | 0.1 | 0.2809 | 0.058 | 1557 | 0.54 |  |  | 51.79 |  | 4.27 | 298 | 0.2955272 | 1.322376 | 1280
56 |  | CarbonDiox | 0 | 0.28 | 0.05 | 0.1 | 0.2809 | 0.058 | 1557 | 0.54 |  |  | 51.79 |  | 4.27 | 298 | 0.4009585 | 1.571438 | 1280
57 |  | CarbonDiox | 0 | 0.28 | 0.05 | 0.1 | 0.2809 | 0.058 | 1557 | 0.54 |  |  | 51.79 |  | 4.27 | 298 | 0.5383387 | 1.850579 | 1280
58 |  | CarbonDiox | 0 | 0.28 | 0.05 | 0.1 | 0.2809 | 0.058 | 1557 | 0.54 |  |  | 51.79 |  | 4.27 | 298 | 0.6373802 | 2.089657 | 1280
59 |  | CarbonDiox | 0 | 0.28 | 0.05 | 0.1 | 0.2809 | 0.058 | 1557 | 0.54 |  |  | 51.79 |  | 4.27 | 298 | 0.7380192 | 2.249385 | 1280
60 |  | CarbonDiox | 0 | 0.28 | 0.05 | 0.1 | 0.2809 | 0.058 | 1557 | 0.54 |  |  | 51.79 |  | 4.27 | 298 | 0.8769968 | 2.478938 | 1280
61 |  | CarbonDiox | 0 | 0.28 | 0.05 | 0.1 | 0.2809 | 0.058 | 1557 | 0.54 |  |  | 51.79 |  | 4.27 | 298 | 1.004792 | 2.668698 | 1280
62 | LC-500-1 | CarbonDiox | 0 | 0.28 | 0.05 | 0.1 | 0.2809 | 0.058 | 833 | 0.31 |  |  | 52.98 |  | 3.24 | 273 | 0.01442308 | 0.6325694 | 1281
63 |  | CarbonDiox | 0 | 0.28 | 0.05 | 0.1 | 0.2809 | 0.058 | 833 | 0.31 |  |  | 52.98 |  | 3.24 | 273 | 0.05128205 | 1.2357 | 1281
64 |  | CarbonDiox | 0 | 0.28 | 0.05 | 0.1 | 0.2809 | 0.058 | 833 | 0.31 |  |  | 52.98 |  | 3.24 | 273 | 0.1330128 | 2.036903 | 1281
65 |  | CarbonDiox | 0 | 0.28 | 0.05 | 0.1 | 0.2809 | 0.058 | 833 | 0.31 |  |  | 52.98 |  | 3.24 | 273 | 0.2147436 | 2.561426 | 1281
66 |  | CarbonDiox | 0 | 0.28 | 0.05 | 0.1 | 0.2809 | 0.058 | 833 | 0.31 |  |  | 52.98 |  | 3.24 | 273 | 0.3157051 | 3.046614 | 1281
67 |  | CarbonDiox | 0 | 0.28 | 0.05 | 0.1 | 0.2809 | 0.058 | 833 | 0.31 |  |  | 52.98 |  | 3.24 | 273 | 0.4439103 | 3.522189 | 1281
68 |  | CarbonDiox | 0 | 0.28 | 0.05 | 0.1 | 0.2809 | 0.058 | 833 | 0.31 |  |  | 52.98 |  | 3.24 | 273 | 0.5657051 | 3.908768 | 1281
69 |  | CarbonDiox | 0 | 0.28 | 0.05 | 0.1 | 0.2809 | 0.058 | 833 | 0.31 |  |  | 52.98 |  | 3.24 | 273 | 0.6794872 | 4.196453 | 1281
70 |  | CarbonDiox | 0 | 0.28 | 0.05 | 0.1 | 0.2809 | 0.058 | 833 | 0.31 |  |  | 52.98 |  | 3.24 | 273 | 0.8189103 | 4.514037 | 1281
71 |  | CarbonDiox | 0 | 0.28 | 0.05 | 0.1 | 0.2809 | 0.058 | 833 | 0.31 |  |  | 52.98 |  | 3.24 | 273 | 0.9214744 | 4.732441 | 1281
72 |  | CarbonDiox | 0 | 0.28 | 0.05 | 0.1 | 0.2809 | 0.058 | 833 | 0.31 |  |  | 52.98 |  | 3.24 | 273 | 1.00641 | 4.851858 | 1281
73 | LC-500-2 | CarbonDiox | 0 | 0.28 | 0.05 | 0.1 | 0.2809 | 0.058 | 1924 | 0.79 |  |  | 53.24 |  | 3.64 | 273 | 0.0224359 | 0.3954945 | 1282
74 |  | CarbonDiox | 0 | 0.28 | 0.05 | 0.1 | 0.2809 | 0.058 | 1924 | 0.79 |  |  | 53.24 |  | 3.64 | 273 | 0.06410256 | 0.8208074 | 1282
75 |  | CarbonDiox | 0 | 0.28 | 0.05 | 0.1 | 0.2809 | 0.058 | 1924 | 0.79 |  |  | 53.24 |  | 3.64 | 273 | 0.1538462 | 1.424461 | 1282
76 |  | CarbonDiox | 0 | 0.28 | 0.05 | 0.1 | 0.2809 | 0.058 | 1924 | 0.79 |  |  | 53.24 |  | 3.64 | 273 | 0.2307692 | 1.850122 | 1282
77 |  | CarbonDiox | 0 | 0.28 | 0.05 | 0.1 | 0.2809 | 0.058 | 1924 | 0.79 |  |  | 53.24 |  | 3.64 | 273 | 0.3125 | 2.315357 | 1282
78 |  | CarbonDiox | 0 | 0.28 | 0.05 | 0.1 | 0.2809 | 0.058 | 1924 | 0.79 |  |  | 53.24 |  | 3.64 | 273 | 0.4198718 | 2.780845 | 1282
79 |  | CarbonDiox | 0 | 0.28 | 0.05 | 0.1 | 0.2809 | 0.058 | 1924 | 0.79 |  |  | 53.24 |  | 3.64 | 273 | 0.5657051 | 3.385052 | 1282
80 |  | CarbonDiox | 0 | 0.28 | 0.05 | 0.1 | 0.2809 | 0.058 | 1924 | 0.79 |  |  | 53.24 |  | 3.64 | 273 | 0.7083333 | 3.890414 | 1282
81 |  | CarbonDiox | 0 | 0.28 | 0.05 | 0.1 | 0.2809 | 0.058 | 1924 | 0.79 |  |  | 53.24 |  | 3.64 | 273 | 0.8205128 | 4.306543 | 1282
82 |  | CarbonDiox | 0 | 0.28 | 0.05 | 0.1 | 0.2809 | 0.058 | 1924 | 0.79 |  |  | 53.24 |  | 3.64 | 273 | 0.9166667 | 4.623698 | 1282
83 |  | CarbonDiox | 0 | 0.28 | 0.05 | 0.1 | 0.2809 | 0.058 | 1924 | 0.79 |  |  | 53.24 |  | 3.64 | 273 | 1.009615 | 4.930941 | 1282
84 | LC-500-3 | CarbonDiox | 0 | 0.28 | 0.05 | 0.1 | 0.2809 | 0.058 | 1667 | 0.72 |  |  | 53.35 |  | 4.04 | 273 | 0.009615385 | 0.3657235 | 1283
85 |  | CarbonDiox | 0 | 0.28 | 0.05 | 0.1 | 0.2809 | 0.058 | 1667 | 0.72 |  |  | 53.35 |  | 4.04 | 273 | 0.05128205 | 0.8206807 | 1283
86 |  | CarbonDiox | 0 | 0.28 | 0.05 | 0.1 | 0.2809 | 0.058 | 1667 | 0.72 |  |  | 53.35 |  | 4.04 | 273 | 0.1314103 | 1.315544 | 1283
87 |  | CarbonDiox | 0 | 0.28 | 0.05 | 0.1 | 0.2809 | 0.058 | 1667 | 0.72 |  |  | 53.35 |  | 4.04 | 273 | 0.2083333 | 1.721442 | 1283
88 |  | CarbonDiox | 0 | 0.28 | 0.05 | 0.1 | 0.2809 | 0.058 | 1667 | 0.72 |  |  | 53.35 |  | 4.04 | 273 | 0.3189103 | 2.206724 | 1283
89 |  | CarbonDiox | 0 | 0.28 | 0.05 | 0.1 | 0.2809 | 0.058 | 1667 | 0.72 |  |  | 53.35 |  | 4.04 | 273 | 0.4134615 | 2.602916 | 1283
90 |  | CarbonDiox | 0 | 0.28 | 0.05 | 0.1 | 0.2809 | 0.058 | 1667 | 0.72 |  |  | 53.35 |  | 4.04 | 273 | 0.5064103 | 2.929921 | 1283
91 |  | CarbonDiox | 0 | 0.28 | 0.05 | 0.1 | 0.2809 | 0.058 | 1667 | 0.72 |  |  | 53.35 |  | 4.04 | 273 | 0.6362179 | 3.356105 | 1283
92 |  | CarbonDiox | 0 | 0.28 | 0.05 | 0.1 | 0.2809 | 0.058 | 1667 | 0.72 |  |  | 53.35 |  | 4.04 | 273 | 0.7483974 | 3.703063 | 1283
93 |  | CarbonDiox | 0 | 0.28 | 0.05 | 0.1 | 0.2809 | 0.058 | 1667 | 0.72 |  |  | 53.35 |  | 4.04 | 273 | 0.8541667 | 4.010433 | 1283
94 |  | CarbonDiox | 0 | 0.28 | 0.05 | 0.1 | 0.2809 | 0.058 | 1667 | 0.72 |  |  | 53.35 |  | 4.04 | 273 | 1.003205 | 4.446688 | 1283
95 | LC-500-1 | CarbonDiox | 0 | 0.28 | 0.05 | 0.1 | 0.2809 | 0.058 | 833 | 0.31 |  |  | 52.98 |  | 3.24 | 298 | 0.03525641 | 0.5240796 | 1284
96 |  | CarbonDiox | 0 | 0.28 | 0.05 | 0.1 | 0.2809 | 0.058 | 833 | 0.31 |  |  | 52.98 |  | 3.24 | 298 | 0.09455128 | 0.9298039 | 1284
97 |  | CarbonDiox | 0 | 0.28 | 0.05 | 0.1 | 0.2809 | 0.058 | 833 | 0.31 |  |  | 52.98 |  | 3.24 | 298 | 0.1826923 | 1.404983 | 1284
98 |  | CarbonDiox | 0 | 0.28 | 0.05 | 0.1 | 0.2809 | 0.058 | 833 | 0.31 |  |  | 52.98 |  | 3.24 | 298 | 0.2772436 | 1.741886 | 1284
99 |  | CarbonDiox | 0 | 0.28 | 0.05 | 0.1 | 0.2809 | 0.058 | 833 | 0.31 |  |  | 52.98 |  | 3.24 | 298 | 0.3926282 | 2.128401 | 1284
100 |  | CarbonDiox | 0 | 0.28 | 0.05 | 0.1 | 0.2809 | 0.058 | 833 | 0.31 |  |  | 52.98 |  | 3.24 | 298 | 0.5 | 2.416024 | 1284
101 |  | CarbonDiox | 0 | 0.28 | 0.05 | 0.1 | 0.2809 | 0.058 | 833 | 0.31 |  |  | 52.98 |  | 3.24 | 298 | 0.6073718 | 2.654239 | 1284
102 |  | CarbonDiox | 0 | 0.28 | 0.05 | 0.1 | 0.2809 | 0.058 | 833 | 0.31 |  |  | 52.98 |  | 3.24 | 298 | 0.7259615 | 2.892565 | 1284
103 |  | CarbonDiox | 0 | 0.28 | 0.05 | 0.1 | 0.2809 | 0.058 | 833 | 0.31 |  |  | 52.98 |  | 3.24 | 298 | 0.849359 | 3.160583 | 1284
104 |  | CarbonDiox | 0 | 0.28 | 0.05 | 0.1 | 0.2809 | 0.058 | 833 | 0.31 |  |  | 52.98 |  | 3.24 | 298 | 1.008013 | 3.379542 | 1284
105 | LC-500-2 | CarbonDiox | 0 | 0.28 | 0.05 | 0.1 | 0.2809 | 0.058 | 1924 | 0.79 |  |  | 53.24 |  | 3.64 | 298 | 0.02403846 | 0.2077633 | 1285
106 |  | CarbonDiox | 0 | 0.28 | 0.05 | 0.1 | 0.2809 | 0.058 | 1924 | 0.79 |  |  | 53.24 |  | 3.64 | 298 | 0.08653846 | 0.5937563 | 1285
107 |  | CarbonDiox | 0 | 0.28 | 0.05 | 0.1 | 0.2809 | 0.058 | 1924 | 0.79 |  |  | 53.24 |  | 3.64 | 298 | 0.1891026 | 0.9406196 | 1285
108 |  | CarbonDiox | 0 | 0.28 | 0.05 | 0.1 | 0.2809 | 0.058 | 1924 | 0.79 |  |  | 53.24 |  | 3.64 | 298 | 0.2676282 | 1.297127 | 1285
109 |  | CarbonDiox | 0 | 0.28 | 0.05 | 0.1 | 0.2809 | 0.058 | 1924 | 0.79 |  |  | 53.24 |  | 3.64 | 298 | 0.3862179 | 1.663911 | 1285
110 |  | CarbonDiox | 0 | 0.28 | 0.05 | 0.1 | 0.2809 | 0.058 | 1924 | 0.79 |  |  | 53.24 |  | 3.64 | 298 | 0.5016026 | 2.040546 | 1285
111 |  | CarbonDiox | 0 | 0.28 | 0.05 | 0.1 | 0.2809 | 0.058 | 1924 | 0.79 |  |  | 53.24 |  | 3.64 | 298 | 0.6185897 | 2.298619 | 1285
112 |  | CarbonDiox | 0 | 0.28 | 0.05 | 0.1 | 0.2809 | 0.058 | 1924 | 0.79 |  |  | 53.24 |  | 3.64 | 298 | 0.7596154 | 2.655743 | 1285
113 |  | CarbonDiox | 0 | 0.28 | 0.05 | 0.1 | 0.2809 | 0.058 | 1924 | 0.79 |  |  | 53.24 |  | 3.64 | 298 | 0.8733974 | 2.943429 | 1285
114 |  | CarbonDiox | 0 | 0.28 | 0.05 | 0.1 | 0.2809 | 0.058 | 1924 | 0.79 |  |  | 53.24 |  | 3.64 | 298 | 1.008013 | 3.211557 | 1285
115 | LC-500-3 | CarbonDiox | 0 | 0.28 | 0.05 | 0.1 | 0.2809 | 0.058 | 1667 | 0.72 |  |  | 53.35 |  | 4.04 | 298 | 0.01762821 | 0.2867513 | 1286
116 |  | CarbonDiox | 0 | 0.28 | 0.05 | 0.1 | 0.2809 | 0.058 | 1667 | 0.72 |  |  | 53.35 |  | 4.04 | 298 | 0.08653846 | 0.6530449 | 1286
117 |  | CarbonDiox | 0 | 0.28 | 0.05 | 0.1 | 0.2809 | 0.058 | 1667 | 0.72 |  |  | 53.35 |  | 4.04 | 298 | 0.1810897 | 1.019592 | 1286
118 |  | CarbonDiox | 0 | 0.28 | 0.05 | 0.1 | 0.2809 | 0.058 | 1667 | 0.72 |  |  | 53.35 |  | 4.04 | 298 | 0.3092949 | 1.44576 | 1286
119 |  | CarbonDiox | 0 | 0.28 | 0.05 | 0.1 | 0.2809 | 0.058 | 1667 | 0.72 |  |  | 53.35 |  | 4.04 | 298 | 0.4166667 | 1.733382 | 1286
120 |  | CarbonDiox | 0 | 0.28 | 0.05 | 0.1 | 0.2809 | 0.058 | 1667 | 0.72 |  |  | 53.35 |  | 4.04 | 298 | 0.5560897 | 2.060847 | 1286
121 |  | CarbonDiox | 0 | 0.28 | 0.05 | 0.1 | 0.2809 | 0.058 | 1667 | 0.72 |  |  | 53.35 |  | 4.04 | 298 | 0.6971154 | 2.398209 | 1286
122 |  | CarbonDiox | 0 | 0.28 | 0.05 | 0.1 | 0.2809 | 0.058 | 1667 | 0.72 |  |  | 53.35 |  | 4.04 | 298 | 0.8285256 | 2.705831 | 1286
123 |  | CarbonDiox | 0 | 0.28 | 0.05 | 0.1 | 0.2809 | 0.058 | 1667 | 0.72 |  |  | 53.35 |  | 4.04 | 298 | 0.9150641 | 2.874671 | 1286
124 |  | CarbonDiox | 0 | 0.28 | 0.05 | 0.1 | 0.2809 | 0.058 | 1667 | 0.72 |  |  | 53.35 |  | 4.04 | 298 | 1 | 3.043494 | 1286
125 | LC-550-1 | CarbonDiox | 0 | 0.28 | 0.05 | 0.1 | 0.2809 | 0.058 | 1087 | 0.45 |  |  | 53.3 |  | 2.55 | 273 | 0.014377 | 0.6336634 | 1287
126 |  | CarbonDiox | 0 | 0.28 | 0.05 | 0.1 | 0.2809 | 0.058 | 1087 | 0.45 |  |  | 53.3 |  | 2.55 | 273 | 0.06709265 | 1.207921 | 1287
127 |  | CarbonDiox | 0 | 0.28 | 0.05 | 0.1 | 0.2809 | 0.058 | 1087 | 0.45 |  |  | 53.3 |  | 2.55 | 273 | 0.1389776 | 1.831683 | 1287
128 |  | CarbonDiox | 0 | 0.28 | 0.05 | 0.1 | 0.2809 | 0.058 | 1087 | 0.45 |  |  | 53.3 |  | 2.55 | 273 | 0.2092652 | 2.316832 | 1287
129 |  | CarbonDiox | 0 | 0.28 | 0.05 | 0.1 | 0.2809 | 0.058 | 1087 | 0.45 |  |  | 53.3 |  | 2.55 | 273 | 0.3115016 | 2.80198 | 1287
130 |  | CarbonDiox | 0 | 0.28 | 0.05 | 0.1 | 0.2809 | 0.058 | 1087 | 0.45 |  |  | 53.3 |  | 2.55 | 273 | 0.4233227 | 3.29703 | 1287
131 |  | CarbonDiox | 0 | 0.28 | 0.05 | 0.1 | 0.2809 | 0.058 | 1087 | 0.45 |  |  | 53.3 |  | 2.55 | 273 | 0.5638978 | 3.821782 | 1287
132 |  | CarbonDiox | 0 | 0.28 | 0.05 | 0.1 | 0.2809 | 0.058 | 1087 | 0.45 |  |  | 53.3 |  | 2.55 | 273 | 0.7060703 | 4.247525 | 1287
133 |  | CarbonDiox | 0 | 0.28 | 0.05 | 0.1 | 0.2809 | 0.058 | 1087 | 0.45 |  |  | 53.3 |  | 2.55 | 273 | 0.8498403 | 4.663366 | 1287
134 |  | CarbonDiox | 0 | 0.28 | 0.05 | 0.1 | 0.2809 | 0.058 | 1087 | 0.45 |  |  | 53.3 |  | 2.55 | 273 | 1.003195 | 5.039604 | 1287
135 | LC-550-2 | CarbonDiox | 0 | 0.28 | 0.05 | 0.1 | 0.2809 | 0.058 | 1883 | 0.9 |  |  | 58.75 |  | 3.04 | 273 | 0.02396166 | 0.3168317 | 1288
136 |  | CarbonDiox | 0 | 0.28 | 0.05 | 0.1 | 0.2809 | 0.058 | 1883 | 0.9 |  |  | 58.75 |  | 3.04 | 273 | 0.1134185 | 0.8217822 | 1288
137 |  | CarbonDiox | 0 | 0.28 | 0.05 | 0.1 | 0.2809 | 0.058 | 1883 | 0.9 |  |  | 58.75 |  | 3.04 | 273 | 0.2124601 | 1.237624 | 1288
138 |  | CarbonDiox | 0 | 0.28 | 0.05 | 0.1 | 0.2809 | 0.058 | 1883 | 0.9 |  |  | 58.75 |  | 3.04 | 273 | 0.3354633 | 1.663366 | 1288
139 |  | CarbonDiox | 0 | 0.28 | 0.05 | 0.1 | 0.2809 | 0.058 | 1883 | 0.9 |  |  | 58.75 |  | 3.04 | 273 | 0.4472843 | 2.039604 | 1288
140 |  | CarbonDiox | 0 | 0.28 | 0.05 | 0.1 | 0.2809 | 0.058 | 1883 | 0.9 |  |  | 58.75 |  | 3.04 | 273 | 0.5591054 | 2.405941 | 1288
141 |  | CarbonDiox | 0 | 0.28 | 0.05 | 0.1 | 0.2809 | 0.058 | 1883 | 0.9 |  |  | 58.75 |  | 3.04 | 273 | 0.6757188 | 2.742574 | 1288
142 |  | CarbonDiox | 0 | 0.28 | 0.05 | 0.1 | 0.2809 | 0.058 | 1883 | 0.9 |  |  | 58.75 |  | 3.04 | 273 | 0.7923323 | 3.049505 | 1288
143 |  | CarbonDiox | 0 | 0.28 | 0.05 | 0.1 | 0.2809 | 0.058 | 1883 | 0.9 |  |  | 58.75 |  | 3.04 | 273 | 0.8897764 | 3.336634 | 1288
144 |  | CarbonDiox | 0 | 0.28 | 0.05 | 0.1 | 0.2809 | 0.058 | 1883 | 0.9 |  |  | 58.75 |  | 3.04 | 273 | 0.9968051 | 3.584158 | 1288
145 | LC-550-3 | CarbonDiox | 0 | 0.28 | 0.05 | 0.1 | 0.2809 | 0.058 | 1311 | 0.56 |  |  | 59.62 |  | 3.65 | 273 | 0.02236422 | 0.5148515 | 1289
146 |  | CarbonDiox | 0 | 0.28 | 0.05 | 0.1 | 0.2809 | 0.058 | 1311 | 0.56 |  |  | 59.62 |  | 3.65 | 273 | 0.07188498 | 0.9306931 | 1289
147 |  | CarbonDiox | 0 | 0.28 | 0.05 | 0.1 | 0.2809 | 0.058 | 1311 | 0.56 |  |  | 59.62 |  | 3.65 | 273 | 0.1629393 | 1.336634 | 1289
148 |  | CarbonDiox | 0 | 0.28 | 0.05 | 0.1 | 0.2809 | 0.058 | 1311 | 0.56 |  |  | 59.62 |  | 3.65 | 273 | 0.2539936 | 1.693069 | 1289
149 |  | CarbonDiox | 0 | 0.28 | 0.05 | 0.1 | 0.2809 | 0.058 | 1311 | 0.56 |  |  | 59.62 |  | 3.65 | 273 | 0.3738019 | 2.108911 | 1289
150 |  | CarbonDiox | 0 | 0.28 | 0.05 | 0.1 | 0.2809 | 0.058 | 1311 | 0.56 |  |  | 59.62 |  | 3.65 | 273 | 0.5047923 | 2.50495 | 1289
151 |  | CarbonDiox | 0 | 0.28 | 0.05 | 0.1 | 0.2809 | 0.058 | 1311 | 0.56 |  |  | 59.62 |  | 3.65 | 273 | 0.6214058 | 2.80198 | 1289
152 |  | CarbonDiox | 0 | 0.28 | 0.05 | 0.1 | 0.2809 | 0.058 | 1311 | 0.56 |  |  | 59.62 |  | 3.65 | 273 | 0.7555911 | 3.118812 | 1289
153 |  | CarbonDiox | 0 | 0.28 | 0.05 | 0.1 | 0.2809 | 0.058 | 1311 | 0.56 |  |  | 59.62 |  | 3.65 | 273 | 0.9073482 | 3.485149 | 1289
154 |  | CarbonDiox | 0 | 0.28 | 0.05 | 0.1 | 0.2809 | 0.058 | 1311 | 0.56 |  |  | 59.62 |  | 3.65 | 273 | 1.003195 | 3.712871 | 1289
155 | LC-550-1 | CarbonDiox | 0 | 0.28 | 0.05 | 0.1 | 0.2809 | 0.058 | 1087 | 0.45 |  |  | 53.3 |  | 2.55 | 298 | 0.014377 | 0.3069307 | 1290
156 |  | CarbonDiox | 0 | 0.28 | 0.05 | 0.1 | 0.2809 | 0.058 | 1087 | 0.45 |  |  | 53.3 |  | 2.55 | 298 | 0.06709265 | 0.7227723 | 1290
157 |  | CarbonDiox | 0 | 0.28 | 0.05 | 0.1 | 0.2809 | 0.058 | 1087 | 0.45 |  |  | 53.3 |  | 2.55 | 298 | 0.14377 | 1.118812 | 1290
158 |  | CarbonDiox | 0 | 0.28 | 0.05 | 0.1 | 0.2809 | 0.058 | 1087 | 0.45 |  |  | 53.3 |  | 2.55 | 298 | 0.2188498 | 1.475248 | 1290
159 |  | CarbonDiox | 0 | 0.28 | 0.05 | 0.1 | 0.2809 | 0.058 | 1087 | 0.45 |  |  | 53.3 |  | 2.55 | 298 | 0.3099042 | 1.792079 | 1290
160 |  | CarbonDiox | 0 | 0.28 | 0.05 | 0.1 | 0.2809 | 0.058 | 1087 | 0.45 |  |  | 53.3 |  | 2.55 | 298 | 0.4105431 | 2.138614 | 1290
161 |  | CarbonDiox | 0 | 0.28 | 0.05 | 0.1 | 0.2809 | 0.058 | 1087 | 0.45 |  |  | 53.3 |  | 2.55 | 298 | 0.5591054 | 2.524752 | 1290
162 |  | CarbonDiox | 0 | 0.28 | 0.05 | 0.1 | 0.2809 | 0.058 | 1087 | 0.45 |  |  | 53.3 |  | 2.55 | 298 | 0.7108626 | 2.90099 | 1290
163 |  | CarbonDiox | 0 | 0.28 | 0.05 | 0.1 | 0.2809 | 0.058 | 1087 | 0.45 |  |  | 53.3 |  | 2.55 | 298 | 0.8226837 | 3.118812 | 1290
164 |  | CarbonDiox | 0 | 0.28 | 0.05 | 0.1 | 0.2809 | 0.058 | 1087 | 0.45 |  |  | 53.3 |  | 2.55 | 298 | 0.9105431 | 3.336634 | 1290
165 |  | CarbonDiox | 0 | 0.28 | 0.05 | 0.1 | 0.2809 | 0.058 | 1087 | 0.45 |  |  | 53.3 |  | 2.55 | 298 | 1.00639 | 3.475248 | 1290
166 | LC-550-2 | CarbonDiox | 0 | 0.28 | 0.05 | 0.1 | 0.2809 | 0.058 | 1883 | 0.9 |  |  | 58.75 |  | 3.04 | 298 | 0.03035144 | 0.1881188 | 1291
167 |  | CarbonDiox | 0 | 0.28 | 0.05 | 0.1 | 0.2809 | 0.058 | 1883 | 0.9 |  |  | 58.75 |  | 3.04 | 298 | 0.115016 | 0.4752475 | 1291
168 |  | CarbonDiox | 0 | 0.28 | 0.05 | 0.1 | 0.2809 | 0.058 | 1883 | 0.9 |  |  | 58.75 |  | 3.04 | 298 | 0.2236422 | 0.7326733 | 1291
169 |  | CarbonDiox | 0 | 0.28 | 0.05 | 0.1 | 0.2809 | 0.058 | 1883 | 0.9 |  |  | 58.75 |  | 3.04 | 298 | 0.3674121 | 1.059406 | 1291
170 |  | CarbonDiox | 0 | 0.28 | 0.05 | 0.1 | 0.2809 | 0.058 | 1883 | 0.9 |  |  | 58.75 |  | 3.04 | 298 | 0.5159744 | 1.336634 | 1291
171 |  | CarbonDiox | 0 | 0.28 | 0.05 | 0.1 | 0.2809 | 0.058 | 1883 | 0.9 |  |  | 58.75 |  | 3.04 | 298 | 0.6421725 | 1.594059 | 1291
172 |  | CarbonDiox | 0 | 0.28 | 0.05 | 0.1 | 0.2809 | 0.058 | 1883 | 0.9 |  |  | 58.75 |  | 3.04 | 298 | 0.7667732 | 1.821782 | 1291
173 |  | CarbonDiox | 0 | 0.28 | 0.05 | 0.1 | 0.2809 | 0.058 | 1883 | 0.9 |  |  | 58.75 |  | 3.04 | 298 | 0.8785942 | 1.990099 | 1291
174 |  | CarbonDiox | 0 | 0.28 | 0.05 | 0.1 | 0.2809 | 0.058 | 1883 | 0.9 |  |  | 58.75 |  | 3.04 | 298 | 1.009585 | 2.178218 | 1291
175 | LC-550-3 | CarbonDiox | 0 | 0.28 | 0.05 | 0.1 | 0.2809 | 0.058 | 1311 | 0.56 |  |  | 59.62 |  | 3.65 | 298 | 0.014377 | 0.2475248 | 1292
176 |  | CarbonDiox | 0 | 0.28 | 0.05 | 0.1 | 0.2809 | 0.058 | 1311 | 0.56 |  |  | 59.62 |  | 3.65 | 298 | 0.08306709 | 0.6138614 | 1292
177 |  | CarbonDiox | 0 | 0.28 | 0.05 | 0.1 | 0.2809 | 0.058 | 1311 | 0.56 |  |  | 59.62 |  | 3.65 | 298 | 0.1805112 | 0.9306931 | 1292
178 |  | CarbonDiox | 0 | 0.28 | 0.05 | 0.1 | 0.2809 | 0.058 | 1311 | 0.56 |  |  | 59.62 |  | 3.65 | 298 | 0.313099 | 1.217822 | 1292
179 |  | CarbonDiox | 0 | 0.28 | 0.05 | 0.1 | 0.2809 | 0.058 | 1311 | 0.56 |  |  | 59.62 |  | 3.65 | 298 | 0.4600639 | 1.534653 | 1292
180 |  | CarbonDiox | 0 | 0.28 | 0.05 | 0.1 | 0.2809 | 0.058 | 1311 | 0.56 |  |  | 59.62 |  | 3.65 | 298 | 0.6102236 | 1.80198 | 1292
181 |  | CarbonDiox | 0 | 0.28 | 0.05 | 0.1 | 0.2809 | 0.058 | 1311 | 0.56 |  |  | 59.62 |  | 3.65 | 298 | 0.7651757 | 2.089109 | 1292
182 |  | CarbonDiox | 0 | 0.28 | 0.05 | 0.1 | 0.2809 | 0.058 | 1311 | 0.56 |  |  | 59.62 |  | 3.65 | 298 | 0.899361 | 2.277228 | 1292
183 |  | CarbonDiox | 0 | 0.28 | 0.05 | 0.1 | 0.2809 | 0.058 | 1311 | 0.56 |  |  | 59.62 |  | 3.65 | 298 | 1.004792 | 2.455446 | 1292
0 | HSM-550-1 | CarbonDiox | 0 | 0.28 | 0.05 | 0.1 | 0.2809 | 0.058 | 1118 | 0.41 |  |  | 80.21 |  | 4.94 | 273 | 0.01062844 | 0.6128413 | 1293
1 |  | CarbonDiox | 0 | 0.28 | 0.05 | 0.1 | 0.2809 | 0.058 | 1118 | 0.41 |  |  | 80.21 |  | 4.94 | 273 | 0.04589514 | 1.284331 | 1293
2 |  | CarbonDiox | 0 | 0.28 | 0.05 | 0.1 | 0.2809 | 0.058 | 1118 | 0.41 |  |  | 80.21 |  | 4.94 | 273 | 0.09503845 | 1.920294 | 1293
3 |  | CarbonDiox | 0 | 0.28 | 0.05 | 0.1 | 0.2809 | 0.058 | 1118 | 0.41 |  |  | 80.21 |  | 4.94 | 273 | 0.1642399 | 2.44993 | 1293
4 |  | CarbonDiox | 0 | 0.28 | 0.05 | 0.1 | 0.2809 | 0.058 | 1118 | 0.41 |  |  | 80.21 |  | 4.94 | 273 | 0.2349882 | 2.955973 | 1293
5 |  | CarbonDiox | 0 | 0.28 | 0.05 | 0.1 | 0.2809 | 0.058 | 1118 | 0.41 |  |  | 80.21 |  | 4.94 | 273 | 0.3334746 | 3.4499 | 1293
6 |  | CarbonDiox | 0 | 0.28 | 0.05 | 0.1 | 0.2809 | 0.058 | 1118 | 0.41 |  |  | 80.21 |  | 4.94 | 273 | 0.4304414 | 3.861331 | 1293
7 |  | CarbonDiox | 0 | 0.28 | 0.05 | 0.1 | 0.2809 | 0.058 | 1118 | 0.41 |  |  | 80.21 |  | 4.94 | 273 | 0.5397288 | 4.296192 | 1293
8 |  | CarbonDiox | 0 | 0.28 | 0.05 | 0.1 | 0.2809 | 0.058 | 1118 | 0.41 |  |  | 80.21 |  | 4.94 | 273 | 0.6829358 | 4.648138 | 1293
9 |  | CarbonDiox | 0 | 0.28 | 0.05 | 0.1 | 0.2809 | 0.058 | 1118 | 0.41 |  |  | 80.21 |  | 4.94 | 273 | 0.8045741 | 4.988551 | 1293
10 |  | CarbonDiox | 0 | 0.28 | 0.05 | 0.1 | 0.2809 | 0.058 | 1118 | 0.41 |  |  | 80.21 |  | 4.94 | 273 | 0.9092995 | 5.18771 | 1293
11 |  | CarbonDiox | 0 | 0.28 | 0.05 | 0.1 | 0.2809 | 0.058 | 1118 | 0.41 |  |  | 80.21 |  | 4.94 | 273 | 0.9909245 | 5.339989 | 1293
12 | HSM-600-1 | CarbonDiox | 0 | 0.28 | 0.05 | 0.1 | 0.2809 | 0.058 | 1523 | 0.56 |  |  | 78.35 |  | 3.68 | 273 | 0.01839317 | 0.3769934 | 1294
13 |  | CarbonDiox | 0 | 0.28 | 0.05 | 0.1 | 0.2809 | 0.058 | 1523 | 0.56 |  |  | 78.35 |  | 3.68 | 273 | 0.05213719 | 0.9777744 | 1294
14 |  | CarbonDiox | 0 | 0.28 | 0.05 | 0.1 | 0.2809 | 0.058 | 1523 | 0.56 |  |  | 78.35 |  | 3.68 | 273 | 0.1043652 | 1.601913 | 1294
15 |  | CarbonDiox | 0 | 0.28 | 0.05 | 0.1 | 0.2809 | 0.058 | 1523 | 0.56 |  |  | 78.35 |  | 3.68 | 273 | 0.1658534 | 2.167004 | 1294
16 |  | CarbonDiox | 0 | 0.28 | 0.05 | 0.1 | 0.2809 | 0.058 | 1523 | 0.56 |  |  | 78.35 |  | 3.68 | 273 | 0.259693 | 2.755288 | 1294
17 |  | CarbonDiox | 0 | 0.28 | 0.05 | 0.1 | 0.2809 | 0.058 | 1523 | 0.56 |  |  | 78.35 |  | 3.68 | 273 | 0.3489223 | 3.296476 | 1294
18 |  | CarbonDiox | 0 | 0.28 | 0.05 | 0.1 | 0.2809 | 0.058 | 1523 | 0.56 |  |  | 78.35 |  | 3.68 | 273 | 0.4412514 | 3.766901 | 1294
19 |  | CarbonDiox | 0 | 0.28 | 0.05 | 0.1 | 0.2809 | 0.058 | 1523 | 0.56 |  |  | 78.35 |  | 3.68 | 273 | 0.5520736 | 4.225319 | 1294
20 |  | CarbonDiox | 0 | 0.28 | 0.05 | 0.1 | 0.2809 | 0.058 | 1523 | 0.56 |  |  | 78.35 |  | 3.68 | 273 | 0.6552098 | 4.613102 | 1294
21 |  | CarbonDiox | 0 | 0.28 | 0.05 | 0.1 | 0.2809 | 0.058 | 1523 | 0.56 |  |  | 78.35 |  | 3.68 | 273 | 0.7922353 | 5.035848 | 1294
22 |  | CarbonDiox | 0 | 0.28 | 0.05 | 0.1 | 0.2809 | 0.058 | 1523 | 0.56 |  |  | 78.35 |  | 3.68 | 273 | 0.8969274 | 5.364673 | 1294
23 |  | CarbonDiox | 0 | 0.28 | 0.05 | 0.1 | 0.2809 | 0.058 | 1523 | 0.56 |  |  | 78.35 |  | 3.68 | 273 | 1.003172 | 5.646328 | 1294
24 | HSM-650-1 | CarbonDiox | 0 | 0.28 | 0.05 | 0.1 | 0.2809 | 0.058 | 1661 | 0.64 |  |  | 83.24 |  | 2.53 | 273 | 0.00764364 | 0.2356663 | 1295
25 |  | CarbonDiox | 0 | 0.28 | 0.05 | 0.1 | 0.2809 | 0.058 | 1661 | 0.64 |  |  | 83.24 |  | 2.53 | 273 | 0.05370527 | 0.8716656 | 1295
26 |  | CarbonDiox | 0 | 0.28 | 0.05 | 0.1 | 0.2809 | 0.058 | 1661 | 0.64 |  |  | 83.24 |  | 2.53 | 273 | 0.1044167 | 1.40152 | 1295
27 |  | CarbonDiox | 0 | 0.28 | 0.05 | 0.1 | 0.2809 | 0.058 | 1661 | 0.64 |  |  | 83.24 |  | 2.53 | 273 | 0.1766786 | 2.013634 | 1295
28 |  | CarbonDiox | 0 | 0.28 | 0.05 | 0.1 | 0.2809 | 0.058 | 1661 | 0.64 |  |  | 83.24 |  | 2.53 | 273 | 0.2658836 | 2.649125 | 1295
29 |  | CarbonDiox | 0 | 0.28 | 0.05 | 0.1 | 0.2809 | 0.058 | 1661 | 0.64 |  |  | 83.24 |  | 2.53 | 273 | 0.3412575 | 3.143325 | 1295
30 |  | CarbonDiox | 0 | 0.28 | 0.05 | 0.1 | 0.2809 | 0.058 | 1661 | 0.64 |  |  | 83.24 |  | 2.53 | 273 | 0.4351184 | 3.649095 | 1295
31 |  | CarbonDiox | 0 | 0.28 | 0.05 | 0.1 | 0.2809 | 0.058 | 1661 | 0.64 |  |  | 83.24 |  | 2.53 | 273 | 0.5382364 | 4.107604 | 1295
32 |  | CarbonDiox | 0 | 0.28 | 0.05 | 0.1 | 0.2809 | 0.058 | 1661 | 0.64 |  |  | 83.24 |  | 2.53 | 273 | 0.678286 | 4.754283 | 1295
33 |  | CarbonDiox | 0 | 0.28 | 0.05 | 0.1 | 0.2809 | 0.058 | 1661 | 0.64 |  |  | 83.24 |  | 2.53 | 273 | 0.7752649 | 5.118563 | 1295
34 |  | CarbonDiox | 0 | 0.28 | 0.05 | 0.1 | 0.2809 | 0.058 | 1661 | 0.64 |  |  | 83.24 |  | 2.53 | 273 | 0.8814918 | 5.470945 | 1295
35 |  | CarbonDiox | 0 | 0.28 | 0.05 | 0.1 | 0.2809 | 0.058 | 1661 | 0.64 |  |  | 83.24 |  | 2.53 | 273 | 1.000036 | 5.858546 | 1295
36 | HSM-550-1 | CarbonDiox | 0 | 0.28 | 0.05 | 0.1 | 0.2809 | 0.058 | 1118 | 0.41 |  |  | 80.21 |  | 4.94 | 298 | 0.0199552 | 0.2944603 | 1296
37 |  | CarbonDiox | 0 | 0.28 | 0.05 | 0.1 | 0.2809 | 0.058 | 1118 | 0.41 |  |  | 80.21 |  | 4.94 | 298 | 0.06299267 | 0.7065266 | 1296
38 |  | CarbonDiox | 0 | 0.28 | 0.05 | 0.1 | 0.2809 | 0.058 | 1118 | 0.41 |  |  | 80.21 |  | 4.94 | 298 | 0.0937307 | 1.012648 | 1296
39 |  | CarbonDiox | 0 | 0.28 | 0.05 | 0.1 | 0.2809 | 0.058 | 1118 | 0.41 |  |  | 80.21 |  | 4.94 | 298 | 0.1537174 | 1.424514 | 1296
40 |  | CarbonDiox | 0 | 0.28 | 0.05 | 0.1 | 0.2809 | 0.058 | 1118 | 0.41 |  |  | 80.21 |  | 4.94 | 298 | 0.2229582 | 1.800908 | 1296
41 |  | CarbonDiox | 0 | 0.28 | 0.05 | 0.1 | 0.2809 | 0.058 | 1118 | 0.41 |  |  | 80.21 |  | 4.94 | 298 | 0.3214597 | 2.235896 | 1296
42 |  | CarbonDiox | 0 | 0.28 | 0.05 | 0.1 | 0.2809 | 0.058 | 1118 | 0.41 |  |  | 80.21 |  | 4.94 | 298 | 0.4461585 | 2.658788 | 1296
43 |  | CarbonDiox | 0 | 0.28 | 0.05 | 0.1 | 0.2809 | 0.058 | 1118 | 0.41 |  |  | 80.21 |  | 4.94 | 298 | 0.592429 | 3.081425 | 1296
44 |  | CarbonDiox | 0 | 0.28 | 0.05 | 0.1 | 0.2809 | 0.058 | 1118 | 0.41 |  |  | 80.21 |  | 4.94 | 298 | 0.7371829 | 3.409778 | 1296
45 |  | CarbonDiox | 0 | 0.28 | 0.05 | 0.1 | 0.2809 | 0.058 | 1118 | 0.41 |  |  | 80.21 |  | 4.94 | 298 | 0.8449749 | 3.667839 | 1296
46 |  | CarbonDiox | 0 | 0.28 | 0.05 | 0.1 | 0.2809 | 0.058 | 1118 | 0.41 |  |  | 80.21 |  | 4.94 | 298 | 1.003599 | 3.98424 | 1296
47 | HSM-600-1 | CarbonDiox | 0 | 0.28 | 0.05 | 0.1 | 0.2809 | 0.058 | 1523 | 0.56 |  |  | 78.35 |  | 3.68 | 298 | 0.02148998 | 0.3180178 | 1297
48 |  | CarbonDiox | 0 | 0.28 | 0.05 | 0.1 | 0.2809 | 0.058 | 1523 | 0.56 |  |  | 78.35 |  | 3.68 | 298 | 0.08607495 | 0.8241327 | 1297
49 |  | CarbonDiox | 0 | 0.28 | 0.05 | 0.1 | 0.2809 | 0.058 | 1523 | 0.56 |  |  | 78.35 |  | 3.68 | 298 | 0.1553157 | 1.200527 | 1297
50 |  | CarbonDiox | 0 | 0.28 | 0.05 | 0.1 | 0.2809 | 0.058 | 1523 | 0.56 |  |  | 78.35 |  | 3.68 | 298 | 0.2168796 | 1.470921 | 1297
51 |  | CarbonDiox | 0 | 0.28 | 0.05 | 0.1 | 0.2809 | 0.058 | 1523 | 0.56 |  |  | 78.35 |  | 3.68 | 298 | 0.3092147 | 1.91777 | 1297
52 |  | CarbonDiox | 0 | 0.28 | 0.05 | 0.1 | 0.2809 | 0.058 | 1523 | 0.56 |  |  | 78.35 |  | 3.68 | 298 | 0.41236 | 2.270188 | 1297
53 |  | CarbonDiox | 0 | 0.28 | 0.05 | 0.1 | 0.2809 | 0.058 | 1523 | 0.56 |  |  | 78.35 |  | 3.68 | 298 | 0.4985651 | 2.587443 | 1297
54 |  | CarbonDiox | 0 | 0.28 | 0.05 | 0.1 | 0.2809 | 0.058 | 1523 | 0.56 |  |  | 78.35 |  | 3.68 | 298 | 0.5924865 | 2.857456 | 1297
55 |  | CarbonDiox | 0 | 0.28 | 0.05 | 0.1 | 0.2809 | 0.058 | 1523 | 0.56 |  |  | 78.35 |  | 3.68 | 298 | 0.7002664 | 3.162669 | 1297
56 |  | CarbonDiox | 0 | 0.28 | 0.05 | 0.1 | 0.2809 | 0.058 | 1523 | 0.56 |  |  | 78.35 |  | 3.68 | 298 | 0.7941999 | 3.38553 | 1297
57 |  | CarbonDiox | 0 | 0.28 | 0.05 | 0.1 | 0.2809 | 0.058 | 1523 | 0.56 |  |  | 78.35 |  | 3.68 | 298 | 0.8850457 | 3.632003 | 1297
58 |  | CarbonDiox | 0 | 0.28 | 0.05 | 0.1 | 0.2809 | 0.058 | 1523 | 0.56 |  |  | 78.35 |  | 3.68 | 298 | 0.9912999 | 3.878295 | 1297
59 | HSM-650-1 | CarbonDiox | 0 | 0.28 | 0.05 | 0.1 | 0.2809 | 0.058 | 1661 | 0.64 |  |  | 83.24 |  | 2.53 | 298 | 0.0215142 | 0.223715 | 1298
60 |  | CarbonDiox | 0 | 0.28 | 0.05 | 0.1 | 0.2809 | 0.058 | 1661 | 0.64 |  |  | 83.24 |  | 2.53 | 298 | 0.06456681 | 0.576842 | 1298
61 |  | CarbonDiox | 0 | 0.28 | 0.05 | 0.1 | 0.2809 | 0.058 | 1661 | 0.64 |  |  | 83.24 |  | 2.53 | 298 | 0.1184144 | 0.8944784 | 1298
62 |  | CarbonDiox | 0 | 0.28 | 0.05 | 0.1 | 0.2809 | 0.058 | 1661 | 0.64 |  |  | 83.24 |  | 2.53 | 298 | 0.1830508 | 1.2002 | 1298
63 |  | CarbonDiox | 0 | 0.28 | 0.05 | 0.1 | 0.2809 | 0.058 | 1661 | 0.64 |  |  | 83.24 |  | 2.53 | 298 | 0.2538506 | 1.505849 | 1298
64 |  | CarbonDiox | 0 | 0.28 | 0.05 | 0.1 | 0.2809 | 0.058 | 1661 | 0.64 |  |  | 83.24 |  | 2.53 | 298 | 0.3385088 | 1.846697 | 1298
65 |  | CarbonDiox | 0 | 0.28 | 0.05 | 0.1 | 0.2809 | 0.058 | 1661 | 0.64 |  |  | 83.24 |  | 2.53 | 298 | 0.4477992 | 2.269771 | 1298
66 |  | CarbonDiox | 0 | 0.28 | 0.05 | 0.1 | 0.2809 | 0.058 | 1661 | 0.64 |  |  | 83.24 |  | 2.53 | 298 | 0.5832809 | 2.704323 | 1298
67 |  | CarbonDiox | 0 | 0.28 | 0.05 | 0.1 | 0.2809 | 0.058 | 1661 | 0.64 |  |  | 83.24 |  | 2.53 | 298 | 0.7403342 | 3.138621 | 1298
68 |  | CarbonDiox | 0 | 0.28 | 0.05 | 0.1 | 0.2809 | 0.058 | 1661 | 0.64 |  |  | 83.24 |  | 2.53 | 298 | 0.8527457 | 3.408416 | 1298
69 |  | CarbonDiox | 0 | 0.28 | 0.05 | 0.1 | 0.2809 | 0.058 | 1661 | 0.64 |  |  | 83.24 |  | 2.53 | 298 | 0.9405158 | 3.63135 | 1298
70 |  | CarbonDiox | 0 | 0.28 | 0.05 | 0.1 | 0.2809 | 0.058 | 1661 | 0.64 |  |  | 83.24 |  | 2.53 | 298 | 0.9974935 | 3.760344 | 1298
71 | HSM-550-2 | CarbonDiox | 0 | 0.28 | 0.05 | 0.1 | 0.2809 | 0.058 | 1696 | 0.64 |  |  | 81.56 |  | 4.34 | 273 | 0.01986755 | 0.4690148 | 1299
72 |  | CarbonDiox | 0 | 0.28 | 0.05 | 0.1 | 0.2809 | 0.058 | 1696 | 0.64 |  |  | 81.56 |  | 4.34 | 273 | 0.05463576 | 1.042118 | 1299
73 |  | CarbonDiox | 0 | 0.28 | 0.05 | 0.1 | 0.2809 | 0.058 | 1696 | 0.64 |  |  | 81.56 |  | 4.34 | 273 | 0.102649 | 1.575943 | 1299
74 |  | CarbonDiox | 0 | 0.28 | 0.05 | 0.1 | 0.2809 | 0.058 | 1696 | 0.64 |  |  | 81.56 |  | 4.34 | 273 | 0.1672185 | 2.161694 | 1299
75 |  | CarbonDiox | 0 | 0.28 | 0.05 | 0.1 | 0.2809 | 0.058 | 1696 | 0.64 |  |  | 81.56 |  | 4.34 | 273 | 0.2384106 | 2.669145 | 1299
76 |  | CarbonDiox | 0 | 0.28 | 0.05 | 0.1 | 0.2809 | 0.058 | 1696 | 0.64 |  |  | 81.56 |  | 4.34 | 273 | 0.3377483 | 3.31962 | 1299
77 |  | CarbonDiox | 0 | 0.28 | 0.05 | 0.1 | 0.2809 | 0.058 | 1696 | 0.64 |  |  | 81.56 |  | 4.34 | 273 | 0.4354305 | 3.996186 | 1299
78 |  | CarbonDiox | 0 | 0.28 | 0.05 | 0.1 | 0.2809 | 0.058 | 1696 | 0.64 |  |  | 81.56 |  | 4.34 | 273 | 0.5430464 | 4.529234 | 1299
79 |  | CarbonDiox | 0 | 0.28 | 0.05 | 0.1 | 0.2809 | 0.058 | 1696 | 0.64 |  |  | 81.56 |  | 4.34 | 273 | 0.6854305 | 5.205218 | 1299
80 |  | CarbonDiox | 0 | 0.28 | 0.05 | 0.1 | 0.2809 | 0.058 | 1696 | 0.64 |  |  | 81.56 |  | 4.34 | 273 | 0.8029801 | 5.620818 | 1299
81 |  | CarbonDiox | 0 | 0.28 | 0.05 | 0.1 | 0.2809 | 0.058 | 1696 | 0.64 |  |  | 81.56 |  | 4.34 | 273 | 0.9205298 | 6.075524 | 1299
82 |  | CarbonDiox | 0 | 0.28 | 0.05 | 0.1 | 0.2809 | 0.058 | 1696 | 0.64 |  |  | 81.56 |  | 4.34 | 273 | 0.9884106 | 6.322311 | 1299
83 | HSM-600-2 | CarbonDiox | 0 | 0.28 | 0.05 | 0.1 | 0.2809 | 0.058 | 2319 | 0.93 |  |  | 82.13 |  | 3.27 | 273 | 0.02152318 | 0.4168517 | 1300
84 |  | CarbonDiox | 0 | 0.28 | 0.05 | 0.1 | 0.2809 | 0.058 | 2319 | 0.93 |  |  | 82.13 |  | 3.27 | 273 | 0.06622517 | 0.8594719 | 1300
85 |  | CarbonDiox | 0 | 0.28 | 0.05 | 0.1 | 0.2809 | 0.058 | 2319 | 0.93 |  |  | 82.13 |  | 3.27 | 273 | 0.1274834 | 1.393124 | 1300
86 |  | CarbonDiox | 0 | 0.28 | 0.05 | 0.1 | 0.2809 | 0.058 | 2319 | 0.93 |  |  | 82.13 |  | 3.27 | 273 | 0.2168874 | 2.082834 | 1300
87 |  | CarbonDiox | 0 | 0.28 | 0.05 | 0.1 | 0.2809 | 0.058 | 2319 | 0.93 |  |  | 82.13 |  | 3.27 | 273 | 0.3162252 | 2.772414 | 1300
88 |  | CarbonDiox | 0 | 0.28 | 0.05 | 0.1 | 0.2809 | 0.058 | 2319 | 0.93 |  |  | 82.13 |  | 3.27 | 273 | 0.4188742 | 3.279456 | 1300
89 |  | CarbonDiox | 0 | 0.28 | 0.05 | 0.1 | 0.2809 | 0.058 | 2319 | 0.93 |  |  | 82.13 |  | 3.27 | 273 | 0.5264901 | 3.864645 | 1300
90 |  | CarbonDiox | 0 | 0.28 | 0.05 | 0.1 | 0.2809 | 0.058 | 2319 | 0.93 |  |  | 82.13 |  | 3.27 | 273 | 0.6307947 | 4.397736 | 1300
91 |  | CarbonDiox | 0 | 0.28 | 0.05 | 0.1 | 0.2809 | 0.058 | 2319 | 0.93 |  |  | 82.13 |  | 3.27 | 273 | 0.7400662 | 4.917727 | 1300
92 |  | CarbonDiox | 0 | 0.28 | 0.05 | 0.1 | 0.2809 | 0.058 | 2319 | 0.93 |  |  | 82.13 |  | 3.27 | 273 | 0.8344371 | 5.333629 | 1300
93 |  | CarbonDiox | 0 | 0.28 | 0.05 | 0.1 | 0.2809 | 0.058 | 2319 | 0.93 |  |  | 82.13 |  | 3.27 | 273 | 0.9387417 | 5.710296 | 1300
94 |  | CarbonDiox | 0 | 0.28 | 0.05 | 0.1 | 0.2809 | 0.058 | 2319 | 0.93 |  |  | 82.13 |  | 3.27 | 273 | 0.9917219 | 5.996384 | 1300
95 | HSM-650-2 | CarbonDiox | 0 | 0.28 | 0.05 | 0.1 | 0.2809 | 0.058 | 2178 | 0.98 |  |  | 86.32 |  | 1.89 | 273 | 0.01324503 | 0.2474996 | 1301
96 |  | CarbonDiox | 0 | 0.28 | 0.05 | 0.1 | 0.2809 | 0.058 | 2178 | 0.98 |  |  | 86.32 |  | 1.89 | 273 | 0.08940397 | 0.9243467 | 1301
97 |  | CarbonDiox | 0 | 0.28 | 0.05 | 0.1 | 0.2809 | 0.058 | 2178 | 0.98 |  |  | 86.32 |  | 1.89 | 273 | 0.1705298 | 1.535952 | 1301
98 |  | CarbonDiox | 0 | 0.28 | 0.05 | 0.1 | 0.2809 | 0.058 | 2178 | 0.98 |  |  | 86.32 |  | 1.89 | 273 | 0.2549669 | 2.004125 | 1301
99 |  | CarbonDiox | 0 | 0.28 | 0.05 | 0.1 | 0.2809 | 0.058 | 2178 | 0.98 |  |  | 86.32 |  | 1.89 | 273 | 0.3410596 | 2.511383 | 1301
100 |  | CarbonDiox | 0 | 0.28 | 0.05 | 0.1 | 0.2809 | 0.058 | 2178 | 0.98 |  |  | 86.32 |  | 1.89 | 273 | 0.4586093 | 3.083407 | 1301
101 |  | CarbonDiox | 0 | 0.28 | 0.05 | 0.1 | 0.2809 | 0.058 | 2178 | 0.98 |  |  | 86.32 |  | 1.89 | 273 | 0.5927152 | 3.733428 | 1301
102 |  | CarbonDiox | 0 | 0.28 | 0.05 | 0.1 | 0.2809 | 0.058 | 2178 | 0.98 |  |  | 86.32 |  | 1.89 | 273 | 0.6887417 | 4.123238 | 1301
103 |  | CarbonDiox | 0 | 0.28 | 0.05 | 0.1 | 0.2809 | 0.058 | 2178 | 0.98 |  |  | 86.32 |  | 1.89 | 273 | 0.8162252 | 4.656027 | 1301
104 |  | CarbonDiox | 0 | 0.28 | 0.05 | 0.1 | 0.2809 | 0.058 | 2178 | 0.98 |  |  | 86.32 |  | 1.89 | 273 | 0.9321192 | 5.110754 | 1301
105 |  | CarbonDiox | 0 | 0.28 | 0.05 | 0.1 | 0.2809 | 0.058 | 2178 | 0.98 |  |  | 86.32 |  | 1.89 | 273 | 0.9983444 | 5.292387 | 1301
106 | HSM-550-2 | CarbonDiox | 0 | 0.28 | 0.05 | 0.1 | 0.2809 | 0.058 | 1696 | 0.64 |  |  | 81.56 |  | 4.34 | 298 | 0.03642384 | 0.4166574 | 1302
107 |  | CarbonDiox | 0 | 0.28 | 0.05 | 0.1 | 0.2809 | 0.058 | 1696 | 0.64 |  |  | 81.56 |  | 4.34 | 298 | 0.1258278 | 1.01512 | 1302
108 |  | CarbonDiox | 0 | 0.28 | 0.05 | 0.1 | 0.2809 | 0.058 | 1696 | 0.64 |  |  | 81.56 |  | 4.34 | 298 | 0.1937086 | 1.418332 | 1302
109 |  | CarbonDiox | 0 | 0.28 | 0.05 | 0.1 | 0.2809 | 0.058 | 1696 | 0.64 |  |  | 81.56 |  | 4.34 | 298 | 0.2748344 | 1.808335 | 1302
110 |  | CarbonDiox | 0 | 0.28 | 0.05 | 0.1 | 0.2809 | 0.058 | 1696 | 0.64 |  |  | 81.56 |  | 4.34 | 298 | 0.3791391 | 2.237143 | 1302
111 |  | CarbonDiox | 0 | 0.28 | 0.05 | 0.1 | 0.2809 | 0.058 | 1696 | 0.64 |  |  | 81.56 |  | 4.34 | 298 | 0.4933775 | 2.639751 | 1302
112 |  | CarbonDiox | 0 | 0.28 | 0.05 | 0.1 | 0.2809 | 0.058 | 1696 | 0.64 |  |  | 81.56 |  | 4.34 | 298 | 0.5943709 | 3.016461 | 1302
113 |  | CarbonDiox | 0 | 0.28 | 0.05 | 0.1 | 0.2809 | 0.058 | 1696 | 0.64 |  |  | 81.56 |  | 4.34 | 298 | 0.7301325 | 3.431823 | 1302
114 |  | CarbonDiox | 0 | 0.28 | 0.05 | 0.1 | 0.2809 | 0.058 | 1696 | 0.64 |  |  | 81.56 |  | 4.34 | 298 | 0.8559603 | 3.821244 | 1302
115 |  | CarbonDiox | 0 | 0.28 | 0.05 | 0.1 | 0.2809 | 0.058 | 1696 | 0.64 |  |  | 81.56 |  | 4.34 | 298 | 1.003311 | 4.236456 | 1302
116 | HSM-600-2 | CarbonDiox | 0 | 0.28 | 0.05 | 0.1 | 0.2809 | 0.058 | 2319 | 0.93 |  |  | 82.13 |  | 3.27 | 298 | 0.02649007 | 0.2994685 | 1303
117 |  | CarbonDiox | 0 | 0.28 | 0.05 | 0.1 | 0.2809 | 0.058 | 2319 | 0.93 |  |  | 82.13 |  | 3.27 | 298 | 0.102649 | 0.6634664 | 1303
118 |  | CarbonDiox | 0 | 0.28 | 0.05 | 0.1 | 0.2809 | 0.058 | 2319 | 0.93 |  |  | 82.13 |  | 3.27 | 298 | 0.1688742 | 1.040629 | 1303
119 |  | CarbonDiox | 0 | 0.28 | 0.05 | 0.1 | 0.2809 | 0.058 | 2319 | 0.93 |  |  | 82.13 |  | 3.27 | 298 | 0.2284768 | 1.222348 | 1303
120 |  | CarbonDiox | 0 | 0.28 | 0.05 | 0.1 | 0.2809 | 0.058 | 2319 | 0.93 |  |  | 82.13 |  | 3.27 | 298 | 0.3228477 | 1.599144 | 1303
121 |  | CarbonDiox | 0 | 0.28 | 0.05 | 0.1 | 0.2809 | 0.058 | 2319 | 0.93 |  |  | 82.13 |  | 3.27 | 298 | 0.4172185 | 1.923798 | 1303
122 |  | CarbonDiox | 0 | 0.28 | 0.05 | 0.1 | 0.2809 | 0.058 | 2319 | 0.93 |  |  | 82.13 |  | 3.27 | 298 | 0.5546358 | 2.430386 | 1303
123 |  | CarbonDiox | 0 | 0.28 | 0.05 | 0.1 | 0.2809 | 0.058 | 2319 | 0.93 |  |  | 82.13 |  | 3.27 | 298 | 0.6655629 | 2.74179 | 1303
124 |  | CarbonDiox | 0 | 0.28 | 0.05 | 0.1 | 0.2809 | 0.058 | 2319 | 0.93 |  |  | 82.13 |  | 3.27 | 298 | 0.781457 | 3.079199 | 1303
125 |  | CarbonDiox | 0 | 0.28 | 0.05 | 0.1 | 0.2809 | 0.058 | 2319 | 0.93 |  |  | 82.13 |  | 3.27 | 298 | 0.9006623 | 3.40353 | 1303
126 |  | CarbonDiox | 0 | 0.28 | 0.05 | 0.1 | 0.2809 | 0.058 | 2319 | 0.93 |  |  | 82.13 |  | 3.27 | 298 | 0.9966887 | 3.662985 | 1303
127 | HSM-650-2 | CarbonDiox | 0 | 0.28 | 0.05 | 0.1 | 0.2809 | 0.058 | 2178 | 0.98 |  |  | 86.32 |  | 1.89 | 298 | 0.0281457 | 0.2212346 | 1304
128 |  | CarbonDiox | 0 | 0.28 | 0.05 | 0.1 | 0.2809 | 0.058 | 2178 | 0.98 |  |  | 86.32 |  | 1.89 | 298 | 0.07781457 | 0.4812948 | 1304
129 |  | CarbonDiox | 0 | 0.28 | 0.05 | 0.1 | 0.2809 | 0.058 | 2178 | 0.98 |  |  | 86.32 |  | 1.89 | 298 | 0.1556291 | 0.8322357 | 1304
130 |  | CarbonDiox | 0 | 0.28 | 0.05 | 0.1 | 0.2809 | 0.058 | 2178 | 0.98 |  |  | 86.32 |  | 1.89 | 298 | 0.263245 | 1.195824 | 1304
131 |  | CarbonDiox | 0 | 0.28 | 0.05 | 0.1 | 0.2809 | 0.058 | 2178 | 0.98 |  |  | 86.32 |  | 1.89 | 298 | 0.4023179 | 1.715426 | 1304
132 |  | CarbonDiox | 0 | 0.28 | 0.05 | 0.1 | 0.2809 | 0.058 | 2178 | 0.98 |  |  | 86.32 |  | 1.89 | 298 | 0.5347682 | 2.130832 | 1304
133 |  | CarbonDiox | 0 | 0.28 | 0.05 | 0.1 | 0.2809 | 0.058 | 2178 | 0.98 |  |  | 86.32 |  | 1.89 | 298 | 0.6539735 | 2.455162 | 1304
134 |  | CarbonDiox | 0 | 0.28 | 0.05 | 0.1 | 0.2809 | 0.058 | 2178 | 0.98 |  |  | 86.32 |  | 1.89 | 298 | 0.7533113 | 2.714575 | 1304
135 |  | CarbonDiox | 0 | 0.28 | 0.05 | 0.1 | 0.2809 | 0.058 | 2178 | 0.98 |  |  | 86.32 |  | 1.89 | 298 | 0.8708609 | 3.025892 | 1304
136 |  | CarbonDiox | 0 | 0.28 | 0.05 | 0.1 | 0.2809 | 0.058 | 2178 | 0.98 |  |  | 86.32 |  | 1.89 | 298 | 0.9966887 | 3.337101 | 1304
137 | HSM-550-3 | CarbonDiox | 0 | 0.28 | 0.05 | 0.1 | 0.2809 | 0.058 | 1354 | 0.51 |  |  | 80.13 |  | 3.88 | 273 | 0.01952165 | 0.5930233 | 1305
138 |  | CarbonDiox | 0 | 0.28 | 0.05 | 0.1 | 0.2809 | 0.058 | 1354 | 0.51 |  |  | 80.13 |  | 3.88 | 273 | 0.06031977 | 1.302326 | 1305
139 |  | CarbonDiox | 0 | 0.28 | 0.05 | 0.1 | 0.2809 | 0.058 | 1354 | 0.51 |  |  | 80.13 |  | 3.88 | 273 | 0.1240192 | 1.94186 | 1305
140 |  | CarbonDiox | 0 | 0.28 | 0.05 | 0.1 | 0.2809 | 0.058 | 1354 | 0.51 |  |  | 80.13 |  | 3.88 | 273 | 0.2135919 | 2.662791 | 1305
141 |  | CarbonDiox | 0 | 0.28 | 0.05 | 0.1 | 0.2809 | 0.058 | 1354 | 0.51 |  |  | 80.13 |  | 3.88 | 273 | 0.3351591 | 3.418605 | 1305
142 |  | CarbonDiox | 0 | 0.28 | 0.05 | 0.1 | 0.2809 | 0.058 | 1354 | 0.51 |  |  | 80.13 |  | 3.88 | 273 | 0.4628888 | 4.046512 | 1305
143 |  | CarbonDiox | 0 | 0.28 | 0.05 | 0.1 | 0.2809 | 0.058 | 1354 | 0.51 |  |  | 80.13 |  | 3.88 | 273 | 0.5876288 | 4.55814 | 1305
144 |  | CarbonDiox | 0 | 0.28 | 0.05 | 0.1 | 0.2809 | 0.058 | 1354 | 0.51 |  |  | 80.13 |  | 3.88 | 273 | 0.7108858 | 4.988372 | 1305
145 |  | CarbonDiox | 0 | 0.28 | 0.05 | 0.1 | 0.2809 | 0.058 | 1354 | 0.51 |  |  | 80.13 |  | 3.88 | 273 | 0.8204824 | 5.302326 | 1305
146 |  | CarbonDiox | 0 | 0.28 | 0.05 | 0.1 | 0.2809 | 0.058 | 1354 | 0.51 |  |  | 80.13 |  | 3.88 | 273 | 0.9270538 | 5.569767 | 1305
147 |  | CarbonDiox | 0 | 0.28 | 0.05 | 0.1 | 0.2809 | 0.058 | 1354 | 0.51 |  |  | 80.13 |  | 3.88 | 273 | 0.9955509 | 5.767442 | 1305
148 | HSM-600-3 | CarbonDiox | 0 | 0.28 | 0.05 | 0.1 | 0.2809 | 0.058 | 2195 | 0.88 |  |  | 83.21 |  | 2.47 | 273 | 0.03789114 | 0.4418605 | 1306
149 |  | CarbonDiox | 0 | 0.28 | 0.05 | 0.1 | 0.2809 | 0.058 | 2195 | 0.88 |  |  | 83.21 |  | 2.47 | 273 | 0.121319 | 1.255814 | 1306
150 |  | CarbonDiox | 0 | 0.28 | 0.05 | 0.1 | 0.2809 | 0.058 | 2195 | 0.88 |  |  | 83.21 |  | 2.47 | 273 | 0.1819992 | 1.837209 | 1306
151 |  | CarbonDiox | 0 | 0.28 | 0.05 | 0.1 | 0.2809 | 0.058 | 2195 | 0.88 |  |  | 83.21 |  | 2.47 | 273 | 0.2655807 | 2.348837 | 1306
152 |  | CarbonDiox | 0 | 0.28 | 0.05 | 0.1 | 0.2809 | 0.058 | 2195 | 0.88 |  |  | 83.21 |  | 2.47 | 273 | 0.3597915 | 2.94186 | 1306
153 |  | CarbonDiox | 0 | 0.28 | 0.05 | 0.1 | 0.2809 | 0.058 | 2195 | 0.88 |  |  | 83.21 |  | 2.47 | 273 | 0.4753143 | 3.593023 | 1306
154 |  | CarbonDiox | 0 | 0.28 | 0.05 | 0.1 | 0.2809 | 0.058 | 2195 | 0.88 |  |  | 83.21 |  | 2.47 | 273 | 0.5878179 | 4.186047 | 1306
155 |  | CarbonDiox | 0 | 0.28 | 0.05 | 0.1 | 0.2809 | 0.058 | 2195 | 0.88 |  |  | 83.21 |  | 2.47 | 273 | 0.6958014 | 4.674419 | 1306
156 |  | CarbonDiox | 0 | 0.28 | 0.05 | 0.1 | 0.2809 | 0.058 | 2195 | 0.88 |  |  | 83.21 |  | 2.47 | 273 | 0.7855337 | 5.081395 | 1306
157 |  | CarbonDiox | 0 | 0.28 | 0.05 | 0.1 | 0.2809 | 0.058 | 2195 | 0.88 |  |  | 83.21 |  | 2.47 | 273 | 0.8889913 | 5.476744 | 1306
158 |  | CarbonDiox | 0 | 0.28 | 0.05 | 0.1 | 0.2809 | 0.058 | 2195 | 0.88 |  |  | 83.21 |  | 2.47 | 273 | 0.9848093 | 5.906977 | 1306
159 | HSM-650-3 | CarbonDiox | 0 | 0.28 | 0.05 | 0.1 | 0.2809 | 0.058 | 2054 | 0.88 |  |  | 90.78 |  | 1.33 | 273 | 0.01965164 | 0.3372093 | 1307
160 |  | CarbonDiox | 0 | 0.28 | 0.05 | 0.1 | 0.2809 | 0.058 | 2054 | 0.88 |  |  | 90.78 |  | 1.33 | 273 | 0.06511746 | 0.8604651 | 1307
161 |  | CarbonDiox | 0 | 0.28 | 0.05 | 0.1 | 0.2809 | 0.058 | 2054 | 0.88 |  |  | 90.78 |  | 1.33 | 273 | 0.1455734 | 1.523256 | 1307
162 |  | CarbonDiox | 0 | 0.28 | 0.05 | 0.1 | 0.2809 | 0.058 | 2054 | 0.88 |  |  | 90.78 |  | 1.33 | 273 | 0.2215211 | 2.05814 | 1307
163 |  | CarbonDiox | 0 | 0.28 | 0.05 | 0.1 | 0.2809 | 0.058 | 2054 | 0.88 |  |  | 90.78 |  | 1.33 | 273 | 0.2959562 | 2.569767 | 1307
164 |  | CarbonDiox | 0 | 0.28 | 0.05 | 0.1 | 0.2809 | 0.058 | 2054 | 0.88 |  |  | 90.78 |  | 1.33 | 273 | 0.3978009 | 3.139535 | 1307
165 |  | CarbonDiox | 0 | 0.28 | 0.05 | 0.1 | 0.2809 | 0.058 | 2054 | 0.88 |  |  | 90.78 |  | 1.33 | 273 | 0.5376903 | 3.837209 | 1307
166 |  | CarbonDiox | 0 | 0.28 | 0.05 | 0.1 | 0.2809 | 0.058 | 2054 | 0.88 |  |  | 90.78 |  | 1.33 | 273 | 0.6441612 | 4.302326 | 1307
167 |  | CarbonDiox | 0 | 0.28 | 0.05 | 0.1 | 0.2809 | 0.058 | 2054 | 0.88 |  |  | 90.78 |  | 1.33 | 273 | 0.7445583 | 4.72093 | 1307
168 |  | CarbonDiox | 0 | 0.28 | 0.05 | 0.1 | 0.2809 | 0.058 | 2054 | 0.88 |  |  | 90.78 |  | 1.33 | 273 | 0.8434487 | 5.104651 | 1307
169 |  | CarbonDiox | 0 | 0.28 | 0.05 | 0.1 | 0.2809 | 0.058 | 2054 | 0.88 |  |  | 90.78 |  | 1.33 | 273 | 0.9864637 | 5.651163 | 1307
170 | HSM-550-3 | CarbonDiox | 0 | 0.28 | 0.05 | 0.1 | 0.2809 | 0.058 | 1354 | 0.51 |  |  | 80.13 |  | 3.88 | 298 | 0.03181721 | 0.3953488 | 1308
171 |  | CarbonDiox | 0 | 0.28 | 0.05 | 0.1 | 0.2809 | 0.058 | 1354 | 0.51 |  |  | 80.13 |  | 3.88 | 298 | 0.1016378 | 0.9883721 | 1308
172 |  | CarbonDiox | 0 | 0.28 | 0.05 | 0.1 | 0.2809 | 0.058 | 1354 | 0.51 |  |  | 80.13 |  | 3.88 | 298 | 0.1654318 | 1.44186 | 1308
173 |  | CarbonDiox | 0 | 0.28 | 0.05 | 0.1 | 0.2809 | 0.058 | 1354 | 0.51 |  |  | 80.13 |  | 3.88 | 298 | 0.2505849 | 1.860465 | 1308
174 |  | CarbonDiox | 0 | 0.28 | 0.05 | 0.1 | 0.2809 | 0.058 | 1354 | 0.51 |  |  | 80.13 |  | 3.88 | 298 | 0.3281575 | 2.197674 | 1308
175 |  | CarbonDiox | 0 | 0.28 | 0.05 | 0.1 | 0.2809 | 0.058 | 1354 | 0.51 |  |  | 80.13 |  | 3.88 | 298 | 0.4407319 | 2.651163 | 1308
176 |  | CarbonDiox | 0 | 0.28 | 0.05 | 0.1 | 0.2809 | 0.058 | 1354 | 0.51 |  |  | 80.13 |  | 3.88 | 298 | 0.5396637 | 2.953488 | 1308
177 |  | CarbonDiox | 0 | 0.28 | 0.05 | 0.1 | 0.2809 | 0.058 | 1354 | 0.51 |  |  | 80.13 |  | 3.88 | 298 | 0.635523 | 3.302326 | 1308
178 |  | CarbonDiox | 0 | 0.28 | 0.05 | 0.1 | 0.2809 | 0.058 | 1354 | 0.51 |  |  | 80.13 |  | 3.88 | 298 | 0.7405641 | 3.581395 | 1308
179 |  | CarbonDiox | 0 | 0.28 | 0.05 | 0.1 | 0.2809 | 0.058 | 1354 | 0.51 |  |  | 80.13 |  | 3.88 | 298 | 0.8532331 | 3.848837 | 1308
180 |  | CarbonDiox | 0 | 0.28 | 0.05 | 0.1 | 0.2809 | 0.058 | 1354 | 0.51 |  |  | 80.13 |  | 3.88 | 298 | 0.9887561 | 4.139535 | 1308
181 | HSM-600-3 | CarbonDiox | 0 | 0.28 | 0.05 | 0.1 | 0.2809 | 0.058 | 2195 | 0.88 |  |  | 83.21 |  | 2.47 | 298 | 0.01974026 | 0.1627907 | 1309
182 |  | CarbonDiox | 0 | 0.28 | 0.05 | 0.1 | 0.2809 | 0.058 | 2195 | 0.88 |  |  | 83.21 |  | 2.47 | 298 | 0.1155701 | 0.5697674 | 1309
183 |  | CarbonDiox | 0 | 0.28 | 0.05 | 0.1 | 0.2809 | 0.058 | 2195 | 0.88 |  |  | 83.21 |  | 2.47 | 298 | 0.2281327 | 1.046512 | 1309
184 |  | CarbonDiox | 0 | 0.28 | 0.05 | 0.1 | 0.2809 | 0.058 | 2195 | 0.88 |  |  | 83.21 |  | 2.47 | 298 | 0.3133213 | 1.395349 | 1309
185 |  | CarbonDiox | 0 | 0.28 | 0.05 | 0.1 | 0.2809 | 0.058 | 2195 | 0.88 |  |  | 83.21 |  | 2.47 | 298 | 0.4198632 | 1.72093 | 1309
186 |  | CarbonDiox | 0 | 0.28 | 0.05 | 0.1 | 0.2809 | 0.058 | 2195 | 0.88 |  |  | 83.21 |  | 2.47 | 298 | 0.5294479 | 2.05814 | 1309
187 |  | CarbonDiox | 0 | 0.28 | 0.05 | 0.1 | 0.2809 | 0.058 | 2195 | 0.88 |  |  | 83.21 |  | 2.47 | 298 | 0.6786018 | 2.523256 | 1309
188 |  | CarbonDiox | 0 | 0.28 | 0.05 | 0.1 | 0.2809 | 0.058 | 2195 | 0.88 |  |  | 83.21 |  | 2.47 | 298 | 0.8171441 | 2.872093 | 1309
189 |  | CarbonDiox | 0 | 0.28 | 0.05 | 0.1 | 0.2809 | 0.058 | 2195 | 0.88 |  |  | 83.21 |  | 2.47 | 298 | 0.9176179 | 3.139535 | 1309
190 |  | CarbonDiox | 0 | 0.28 | 0.05 | 0.1 | 0.2809 | 0.058 | 2195 | 0.88 |  |  | 83.21 |  | 2.47 | 298 | 0.9906882 | 3.337209 | 1309
191 | HSM-650-3 | CarbonDiox | 0 | 0.28 | 0.05 | 0.1 | 0.2809 | 0.058 | 2054 | 0.88 |  |  | 90.78 |  | 1.33 | 298 | 0.0440596 | 0.3023256 | 1310
192 |  | CarbonDiox | 0 | 0.28 | 0.05 | 0.1 | 0.2809 | 0.058 | 2054 | 0.88 |  |  | 90.78 |  | 1.33 | 298 | 0.1307312 | 0.7325581 | 1310
193 |  | CarbonDiox | 0 | 0.28 | 0.05 | 0.1 | 0.2809 | 0.058 | 2054 | 0.88 |  |  | 90.78 |  | 1.33 | 298 | 0.2493973 | 1.197674 | 1310
194 |  | CarbonDiox | 0 | 0.28 | 0.05 | 0.1 | 0.2809 | 0.058 | 2054 | 0.88 |  |  | 90.78 |  | 1.33 | 298 | 0.3483114 | 1.534884 | 1310
195 |  | CarbonDiox | 0 | 0.28 | 0.05 | 0.1 | 0.2809 | 0.058 | 2054 | 0.88 |  |  | 90.78 |  | 1.33 | 298 | 0.489861 | 1.965116 | 1310
196 |  | CarbonDiox | 0 | 0.28 | 0.05 | 0.1 | 0.2809 | 0.058 | 2054 | 0.88 |  |  | 90.78 |  | 1.33 | 298 | 0.611635 | 2.313953 | 1310
197 |  | CarbonDiox | 0 | 0.28 | 0.05 | 0.1 | 0.2809 | 0.058 | 2054 | 0.88 |  |  | 90.78 |  | 1.33 | 298 | 0.7897523 | 2.77907 | 1310
198 |  | CarbonDiox | 0 | 0.28 | 0.05 | 0.1 | 0.2809 | 0.058 | 2054 | 0.88 |  |  | 90.78 |  | 1.33 | 298 | 0.8856707 | 3.011628 | 1310
199 |  | CarbonDiox | 0 | 0.28 | 0.05 | 0.1 | 0.2809 | 0.058 | 2054 | 0.88 |  |  | 90.78 |  | 1.33 | 298 | 0.9876631 | 3.290698 | 1310
0 | PS-400-2 | CarbonDiox | 0 | 0.28 | 0.05 | 0.1 | 0.2809 | 0.058 | 756 | 0.28 |  |  | 81.23 |  | 3.24 | 273 | 0.02369668 | 0.5675147 | 1311
1 |  | CarbonDiox | 0 | 0.28 | 0.05 | 0.1 | 0.2809 | 0.058 | 756 | 0.28 |  |  | 81.23 |  | 3.24 | 273 | 0.06161137 | 1.046967 | 1311
2 |  | CarbonDiox | 0 | 0.28 | 0.05 | 0.1 | 0.2809 | 0.058 | 756 | 0.28 |  |  | 81.23 |  | 3.24 | 273 | 0.1184834 | 1.594912 | 1311
3 |  | CarbonDiox | 0 | 0.28 | 0.05 | 0.1 | 0.2809 | 0.058 | 756 | 0.28 |  |  | 81.23 |  | 3.24 | 273 | 0.1958926 | 2.064579 | 1311
4 |  | CarbonDiox | 0 | 0.28 | 0.05 | 0.1 | 0.2809 | 0.058 | 756 | 0.28 |  |  | 81.23 |  | 3.24 | 273 | 0.2654028 | 2.485323 | 1311
5 |  | CarbonDiox | 0 | 0.28 | 0.05 | 0.1 | 0.2809 | 0.058 | 756 | 0.28 |  |  | 81.23 |  | 3.24 | 273 | 0.3807267 | 2.886497 | 1311
6 |  | CarbonDiox | 0 | 0.28 | 0.05 | 0.1 | 0.2809 | 0.058 | 756 | 0.28 |  |  | 81.23 |  | 3.24 | 273 | 0.507109 | 3.277886 | 1311
7 |  | CarbonDiox | 0 | 0.28 | 0.05 | 0.1 | 0.2809 | 0.058 | 756 | 0.28 |  |  | 81.23 |  | 3.24 | 273 | 0.6366509 | 3.620352 | 1311
8 |  | CarbonDiox | 0 | 0.28 | 0.05 | 0.1 | 0.2809 | 0.058 | 756 | 0.28 |  |  | 81.23 |  | 3.24 | 273 | 0.7567141 | 3.894325 | 1311
9 |  | CarbonDiox | 0 | 0.28 | 0.05 | 0.1 | 0.2809 | 0.058 | 756 | 0.28 |  |  | 81.23 |  | 3.24 | 273 | 0.8672986 | 4.129159 | 1311
10 |  | CarbonDiox | 0 | 0.28 | 0.05 | 0.1 | 0.2809 | 0.058 | 756 | 0.28 |  |  | 81.23 |  | 3.24 | 273 | 1.00316 | 4.363992 | 1311
11 | PS-400-3 | CarbonDiox | 0 | 0.28 | 0.05 | 0.1 | 0.2809 | 0.058 | 856 | 0.38 |  |  | 82.36 |  | 3.56 | 273 | 0.01105845 | 0.4892368 | 1312
12 |  | CarbonDiox | 0 | 0.28 | 0.05 | 0.1 | 0.2809 | 0.058 | 856 | 0.38 |  |  | 82.36 |  | 3.56 | 273 | 0.04897314 | 0.9491194 | 1312
13 |  | CarbonDiox | 0 | 0.28 | 0.05 | 0.1 | 0.2809 | 0.058 | 856 | 0.38 |  |  | 82.36 |  | 3.56 | 273 | 0.107425 | 1.477495 | 1312
14 |  | CarbonDiox | 0 | 0.28 | 0.05 | 0.1 | 0.2809 | 0.058 | 856 | 0.38 |  |  | 82.36 |  | 3.56 | 273 | 0.1895735 | 2.015656 | 1312
15 |  | CarbonDiox | 0 | 0.28 | 0.05 | 0.1 | 0.2809 | 0.058 | 856 | 0.38 |  |  | 82.36 |  | 3.56 | 273 | 0.3064771 | 2.534247 | 1312
16 |  | CarbonDiox | 0 | 0.28 | 0.05 | 0.1 | 0.2809 | 0.058 | 856 | 0.38 |  |  | 82.36 |  | 3.56 | 273 | 0.464455 | 3.16047 | 1312
17 |  | CarbonDiox | 0 | 0.28 | 0.05 | 0.1 | 0.2809 | 0.058 | 856 | 0.38 |  |  | 82.36 |  | 3.56 | 273 | 0.6113744 | 3.600783 | 1312
18 |  | CarbonDiox | 0 | 0.28 | 0.05 | 0.1 | 0.2809 | 0.058 | 856 | 0.38 |  |  | 82.36 |  | 3.56 | 273 | 0.7440758 | 3.953033 | 1312
19 |  | CarbonDiox | 0 | 0.28 | 0.05 | 0.1 | 0.2809 | 0.058 | 856 | 0.38 |  |  | 82.36 |  | 3.56 | 273 | 0.8578199 | 4.25636 | 1312
20 |  | CarbonDiox | 0 | 0.28 | 0.05 | 0.1 | 0.2809 | 0.058 | 856 | 0.38 |  |  | 82.36 |  | 3.56 | 273 | 0.9399684 | 4.412916 | 1312
21 |  | CarbonDiox | 0 | 0.28 | 0.05 | 0.1 | 0.2809 | 0.058 | 856 | 0.38 |  |  | 82.36 |  | 3.56 | 273 | 1.00316 | 4.540117 | 1312
22 | PS-400-4 | CarbonDiox | 0 | 0.28 | 0.05 | 0.1 | 0.2809 | 0.058 | 1394 | 0.56 |  |  | 82.93 |  | 3.99 | 273 | 0.01421801 | 0.3913894 | 1313
23 |  | CarbonDiox | 0 | 0.28 | 0.05 | 0.1 | 0.2809 | 0.058 | 1394 | 0.56 |  |  | 82.93 |  | 3.99 | 273 | 0.05371248 | 0.8708415 | 1313
24 |  | CarbonDiox | 0 | 0.28 | 0.05 | 0.1 | 0.2809 | 0.058 | 1394 | 0.56 |  |  | 82.93 |  | 3.99 | 273 | 0.135861 | 1.604697 | 1313
25 |  | CarbonDiox | 0 | 0.28 | 0.05 | 0.1 | 0.2809 | 0.058 | 1394 | 0.56 |  |  | 82.93 |  | 3.99 | 273 | 0.1864139 | 1.908023 | 1313
26 |  | CarbonDiox | 0 | 0.28 | 0.05 | 0.1 | 0.2809 | 0.058 | 1394 | 0.56 |  |  | 82.93 |  | 3.99 | 273 | 0.2796209 | 2.485323 | 1313
27 |  | CarbonDiox | 0 | 0.28 | 0.05 | 0.1 | 0.2809 | 0.058 | 1394 | 0.56 |  |  | 82.93 |  | 3.99 | 273 | 0.3696682 | 2.945205 | 1313
28 |  | CarbonDiox | 0 | 0.28 | 0.05 | 0.1 | 0.2809 | 0.058 | 1394 | 0.56 |  |  | 82.93 |  | 3.99 | 273 | 0.464455 | 3.365949 | 1313
29 |  | CarbonDiox | 0 | 0.28 | 0.05 | 0.1 | 0.2809 | 0.058 | 1394 | 0.56 |  |  | 82.93 |  | 3.99 | 273 | 0.5703002 | 3.747554 | 1313
30 |  | CarbonDiox | 0 | 0.28 | 0.05 | 0.1 | 0.2809 | 0.058 | 1394 | 0.56 |  |  | 82.93 |  | 3.99 | 273 | 0.7061611 | 4.236791 | 1313
31 |  | CarbonDiox | 0 | 0.28 | 0.05 | 0.1 | 0.2809 | 0.058 | 1394 | 0.56 |  |  | 82.93 |  | 3.99 | 273 | 0.8088468 | 4.549902 | 1313
32 |  | CarbonDiox | 0 | 0.28 | 0.05 | 0.1 | 0.2809 | 0.058 | 1394 | 0.56 |  |  | 82.93 |  | 3.99 | 273 | 0.906793 | 4.843444 | 1313
33 |  | CarbonDiox | 0 | 0.28 | 0.05 | 0.1 | 0.2809 | 0.058 | 1394 | 0.56 |  |  | 82.93 |  | 3.99 | 273 | 1.007899 | 5.117417 | 1313
34 | PS-400-2 | CarbonDiox | 0 | 0.28 | 0.05 | 0.1 | 0.2809 | 0.058 | 756 | 0.28 |  |  | 81.23 |  | 3.24 | 298 | 0.03949447 | 0.4011742 | 1314
35 |  | CarbonDiox | 0 | 0.28 | 0.05 | 0.1 | 0.2809 | 0.058 | 756 | 0.28 |  |  | 81.23 |  | 3.24 | 298 | 0.09478673 | 0.7436399 | 1314
36 |  | CarbonDiox | 0 | 0.28 | 0.05 | 0.1 | 0.2809 | 0.058 | 756 | 0.28 |  |  | 81.23 |  | 3.24 | 298 | 0.1721959 | 1.144814 | 1314
37 |  | CarbonDiox | 0 | 0.28 | 0.05 | 0.1 | 0.2809 | 0.058 | 756 | 0.28 |  |  | 81.23 |  | 3.24 | 298 | 0.2701422 | 1.506849 | 1314
38 |  | CarbonDiox | 0 | 0.28 | 0.05 | 0.1 | 0.2809 | 0.058 | 756 | 0.28 |  |  | 81.23 |  | 3.24 | 298 | 0.3696682 | 1.819961 | 1314
39 |  | CarbonDiox | 0 | 0.28 | 0.05 | 0.1 | 0.2809 | 0.058 | 756 | 0.28 |  |  | 81.23 |  | 3.24 | 298 | 0.5165877 | 2.23092 | 1314
40 |  | CarbonDiox | 0 | 0.28 | 0.05 | 0.1 | 0.2809 | 0.058 | 756 | 0.28 |  |  | 81.23 |  | 3.24 | 298 | 0.657188 | 2.592955 | 1314
41 |  | CarbonDiox | 0 | 0.28 | 0.05 | 0.1 | 0.2809 | 0.058 | 756 | 0.28 |  |  | 81.23 |  | 3.24 | 298 | 0.7693523 | 2.857143 | 1314
42 |  | CarbonDiox | 0 | 0.28 | 0.05 | 0.1 | 0.2809 | 0.058 | 756 | 0.28 |  |  | 81.23 |  | 3.24 | 298 | 0.8830964 | 3.121331 | 1314
43 |  | CarbonDiox | 0 | 0.28 | 0.05 | 0.1 | 0.2809 | 0.058 | 756 | 0.28 |  |  | 81.23 |  | 3.24 | 298 | 1.012638 | 3.405088 | 1314
44 | PS-400-3 | CarbonDiox | 0 | 0.28 | 0.05 | 0.1 | 0.2809 | 0.058 | 856 | 0.38 |  |  | 82.36 |  | 3.56 | 298 | 0.02685624 | 0.2054795 | 1315
45 |  | CarbonDiox | 0 | 0.28 | 0.05 | 0.1 | 0.2809 | 0.058 | 856 | 0.38 |  |  | 82.36 |  | 3.56 | 298 | 0.09320695 | 0.6360078 | 1315
46 |  | CarbonDiox | 0 | 0.28 | 0.05 | 0.1 | 0.2809 | 0.058 | 856 | 0.38 |  |  | 82.36 |  | 3.56 | 298 | 0.1737757 | 0.9784736 | 1315
47 |  | CarbonDiox | 0 | 0.28 | 0.05 | 0.1 | 0.2809 | 0.058 | 856 | 0.38 |  |  | 82.36 |  | 3.56 | 298 | 0.3175355 | 1.448141 | 1315
48 |  | CarbonDiox | 0 | 0.28 | 0.05 | 0.1 | 0.2809 | 0.058 | 856 | 0.38 |  |  | 82.36 |  | 3.56 | 298 | 0.4107425 | 1.761252 | 1315
49 |  | CarbonDiox | 0 | 0.28 | 0.05 | 0.1 | 0.2809 | 0.058 | 856 | 0.38 |  |  | 82.36 |  | 3.56 | 298 | 0.5560821 | 2.142857 | 1315
50 |  | CarbonDiox | 0 | 0.28 | 0.05 | 0.1 | 0.2809 | 0.058 | 856 | 0.38 |  |  | 82.36 |  | 3.56 | 298 | 0.6603476 | 2.387476 | 1315
51 |  | CarbonDiox | 0 | 0.28 | 0.05 | 0.1 | 0.2809 | 0.058 | 856 | 0.38 |  |  | 82.36 |  | 3.56 | 298 | 0.7551343 | 2.612524 | 1315
52 |  | CarbonDiox | 0 | 0.28 | 0.05 | 0.1 | 0.2809 | 0.058 | 856 | 0.38 |  |  | 82.36 |  | 3.56 | 298 | 0.8578199 | 2.866928 | 1315
53 |  | CarbonDiox | 0 | 0.28 | 0.05 | 0.1 | 0.2809 | 0.058 | 856 | 0.38 |  |  | 82.36 |  | 3.56 | 298 | 1.009479 | 3.16047 | 1315
54 | PS-400-4 | CarbonDiox | 0 | 0.28 | 0.05 | 0.1 | 0.2809 | 0.058 | 1394 | 0.56 |  |  | 82.93 |  | 3.99 | 298 | 0.04897314 | 0.3620352 | 1316
55 |  | CarbonDiox | 0 | 0.28 | 0.05 | 0.1 | 0.2809 | 0.058 | 1394 | 0.56 |  |  | 82.93 |  | 3.99 | 298 | 0.1469194 | 0.8610568 | 1316
56 |  | CarbonDiox | 0 | 0.28 | 0.05 | 0.1 | 0.2809 | 0.058 | 1394 | 0.56 |  |  | 82.93 |  | 3.99 | 298 | 0.2243286 | 1.164384 | 1316
57 |  | CarbonDiox | 0 | 0.28 | 0.05 | 0.1 | 0.2809 | 0.058 | 1394 | 0.56 |  |  | 82.93 |  | 3.99 | 298 | 0.3617694 | 1.65362 | 1316
58 |  | CarbonDiox | 0 | 0.28 | 0.05 | 0.1 | 0.2809 | 0.058 | 1394 | 0.56 |  |  | 82.93 |  | 3.99 | 298 | 0.4660348 | 1.966732 | 1316
59 |  | CarbonDiox | 0 | 0.28 | 0.05 | 0.1 | 0.2809 | 0.058 | 1394 | 0.56 |  |  | 82.93 |  | 3.99 | 298 | 0.6082148 | 2.328767 | 1316
60 |  | CarbonDiox | 0 | 0.28 | 0.05 | 0.1 | 0.2809 | 0.058 | 1394 | 0.56 |  |  | 82.93 |  | 3.99 | 298 | 0.7030016 | 2.60274 | 1316
61 |  | CarbonDiox | 0 | 0.28 | 0.05 | 0.1 | 0.2809 | 0.058 | 1394 | 0.56 |  |  | 82.93 |  | 3.99 | 298 | 0.8120063 | 2.827789 | 1316
62 |  | CarbonDiox | 0 | 0.28 | 0.05 | 0.1 | 0.2809 | 0.058 | 1394 | 0.56 |  |  | 82.93 |  | 3.99 | 298 | 0.9210111 | 3.082192 | 1316
63 |  | CarbonDiox | 0 | 0.28 | 0.05 | 0.1 | 0.2809 | 0.058 | 1394 | 0.56 |  |  | 82.93 |  | 3.99 | 298 | 1.004739 | 3.248532 | 1316
64 | PS-450-2 | CarbonDiox | 0 | 0.28 | 0.05 | 0.1 | 0.2809 | 0.058 | 1666 | 0.66 |  |  | 86.18 |  | 2.53 | 273 | 0.01951907 | 0.4260355 | 1317
65 |  | CarbonDiox | 0 | 0.28 | 0.05 | 0.1 | 0.2809 | 0.058 | 1666 | 0.66 |  |  | 86.18 |  | 2.53 | 273 | 0.05182714 | 0.8757396 | 1317
66 |  | CarbonDiox | 0 | 0.28 | 0.05 | 0.1 | 0.2809 | 0.058 | 1666 | 0.66 |  |  | 86.18 |  | 2.53 | 273 | 0.1290432 | 1.550296 | 1317
67 |  | CarbonDiox | 0 | 0.28 | 0.05 | 0.1 | 0.2809 | 0.058 | 1666 | 0.66 |  |  | 86.18 |  | 2.53 | 273 | 0.2030455 | 2.201183 | 1317
68 |  | CarbonDiox | 0 | 0.28 | 0.05 | 0.1 | 0.2809 | 0.058 | 1666 | 0.66 |  |  | 86.18 |  | 2.53 | 273 | 0.3122105 | 2.87574 | 1317
69 |  | CarbonDiox | 0 | 0.28 | 0.05 | 0.1 | 0.2809 | 0.058 | 1666 | 0.66 |  |  | 86.18 |  | 2.53 | 273 | 0.4662457 | 3.727811 | 1317
70 |  | CarbonDiox | 0 | 0.28 | 0.05 | 0.1 | 0.2809 | 0.058 | 1666 | 0.66 |  |  | 86.18 |  | 2.53 | 273 | 0.5672439 | 4.177515 | 1317
71 |  | CarbonDiox | 0 | 0.28 | 0.05 | 0.1 | 0.2809 | 0.058 | 1666 | 0.66 |  |  | 86.18 |  | 2.53 | 273 | 0.6666635 | 4.650888 | 1317
72 |  | CarbonDiox | 0 | 0.28 | 0.05 | 0.1 | 0.2809 | 0.058 | 1666 | 0.66 |  |  | 86.18 |  | 2.53 | 273 | 0.8140821 | 5.218935 | 1317
73 |  | CarbonDiox | 0 | 0.28 | 0.05 | 0.1 | 0.2809 | 0.058 | 1666 | 0.66 |  |  | 86.18 |  | 2.53 | 273 | 0.9182279 | 5.609467 | 1317
74 |  | CarbonDiox | 0 | 0.28 | 0.05 | 0.1 | 0.2809 | 0.058 | 1666 | 0.66 |  |  | 86.18 |  | 2.53 | 273 | 1.012751 | 5.952663 | 1317
75 | PS-450-3 | CarbonDiox | 0 | 0.28 | 0.05 | 0.1 | 0.2809 | 0.058 | 2273 | 0.95 |  |  | 84.32 |  | 3.02 | 273 | 0.02907537 | 0.3905325 | 1318
76 |  | CarbonDiox | 0 | 0.28 | 0.05 | 0.1 | 0.2809 | 0.058 | 2273 | 0.95 |  |  | 84.32 |  | 3.02 | 273 | 0.1095336 | 1.12426 | 1318
77 |  | CarbonDiox | 0 | 0.28 | 0.05 | 0.1 | 0.2809 | 0.058 | 2273 | 0.95 |  |  | 84.32 |  | 3.02 | 273 | 0.183432 | 1.64497 | 1318
78 |  | CarbonDiox | 0 | 0.28 | 0.05 | 0.1 | 0.2809 | 0.058 | 2273 | 0.95 |  |  | 84.32 |  | 3.02 | 273 | 0.2781632 | 2.248521 | 1318
79 |  | CarbonDiox | 0 | 0.28 | 0.05 | 0.1 | 0.2809 | 0.058 | 2273 | 0.95 |  |  | 84.32 |  | 3.02 | 273 | 0.376061 | 2.816568 | 1318
80 |  | CarbonDiox | 0 | 0.28 | 0.05 | 0.1 | 0.2809 | 0.058 | 2273 | 0.95 |  |  | 84.32 |  | 3.02 | 273 | 0.4803202 | 3.349112 | 1318
81 |  | CarbonDiox | 0 | 0.28 | 0.05 | 0.1 | 0.2809 | 0.058 | 2273 | 0.95 |  |  | 84.32 |  | 3.02 | 273 | 0.5749475 | 3.822485 | 1318
82 |  | CarbonDiox | 0 | 0.28 | 0.05 | 0.1 | 0.2809 | 0.058 | 2273 | 0.95 |  |  | 84.32 |  | 3.02 | 273 | 0.7176305 | 4.461538 | 1318
83 |  | CarbonDiox | 0 | 0.28 | 0.05 | 0.1 | 0.2809 | 0.058 | 2273 | 0.95 |  |  | 84.32 |  | 3.02 | 273 | 0.8201883 | 4.863905 | 1318
84 |  | CarbonDiox | 0 | 0.28 | 0.05 | 0.1 | 0.2809 | 0.058 | 2273 | 0.95 |  |  | 84.32 |  | 3.02 | 273 | 0.9227555 | 5.278107 | 1318
85 |  | CarbonDiox | 0 | 0.28 | 0.05 | 0.1 | 0.2809 | 0.058 | 2273 | 0.95 |  |  | 84.32 |  | 3.02 | 273 | 1.018886 | 5.633136 | 1318
86 | PS-450-4 | CarbonDiox | 0 | 0.28 | 0.05 | 0.1 | 0.2809 | 0.058 | 2419 | 1.12 |  |  | 85.24 |  | 3.45 | 273 | 0.02260998 | 0.295858 | 1319
87 |  | CarbonDiox | 0 | 0.28 | 0.05 | 0.1 | 0.2809 | 0.058 | 2419 | 1.12 |  |  | 85.24 |  | 3.45 | 273 | 0.1014046 | 0.9467456 | 1319
88 |  | CarbonDiox | 0 | 0.28 | 0.05 | 0.1 | 0.2809 | 0.058 | 2419 | 1.12 |  |  | 85.24 |  | 3.45 | 273 | 0.1865323 | 1.526627 | 1319
89 |  | CarbonDiox | 0 | 0.28 | 0.05 | 0.1 | 0.2809 | 0.058 | 2419 | 1.12 |  |  | 85.24 |  | 3.45 | 273 | 0.2716033 | 2.035503 | 1319
90 |  | CarbonDiox | 0 | 0.28 | 0.05 | 0.1 | 0.2809 | 0.058 | 2419 | 1.12 |  |  | 85.24 |  | 3.45 | 273 | 0.3742651 | 2.568047 | 1319
91 |  | CarbonDiox | 0 | 0.28 | 0.05 | 0.1 | 0.2809 | 0.058 | 2419 | 1.12 |  |  | 85.24 |  | 3.45 | 273 | 0.4688735 | 3.017751 | 1319
92 |  | CarbonDiox | 0 | 0.28 | 0.05 | 0.1 | 0.2809 | 0.058 | 2419 | 1.12 |  |  | 85.24 |  | 3.45 | 273 | 0.6179651 | 3.680473 | 1319
93 |  | CarbonDiox | 0 | 0.28 | 0.05 | 0.1 | 0.2809 | 0.058 | 2419 | 1.12 |  |  | 85.24 |  | 3.45 | 273 | 0.7686258 | 4.307692 | 1319
94 |  | CarbonDiox | 0 | 0.28 | 0.05 | 0.1 | 0.2809 | 0.058 | 2419 | 1.12 |  |  | 85.24 |  | 3.45 | 273 | 0.9112237 | 4.840237 | 1319
95 |  | CarbonDiox | 0 | 0.28 | 0.05 | 0.1 | 0.2809 | 0.058 | 2419 | 1.12 |  |  | 85.24 |  | 3.45 | 273 | 1.013734 | 5.183432 | 1319
96 | PS-450-2 | CarbonDiox | 0 | 0.28 | 0.05 | 0.1 | 0.2809 | 0.058 | 1666 | 0.66 |  |  | 86.18 |  | 2.53 | 298 | 0.04659054 | 0.3195266 | 1320
97 |  | CarbonDiox | 0 | 0.28 | 0.05 | 0.1 | 0.2809 | 0.058 | 1666 | 0.66 |  |  | 86.18 |  | 2.53 | 298 | 0.1444883 | 0.887574 | 1320
98 |  | CarbonDiox | 0 | 0.28 | 0.05 | 0.1 | 0.2809 | 0.058 | 1666 | 0.66 |  |  | 86.18 |  | 2.53 | 298 | 0.2663005 | 1.39645 | 1320
99 |  | CarbonDiox | 0 | 0.28 | 0.05 | 0.1 | 0.2809 | 0.058 | 1666 | 0.66 |  |  | 86.18 |  | 2.53 | 298 | 0.4201089 | 1.964497 | 1320
100 |  | CarbonDiox | 0 | 0.28 | 0.05 | 0.1 | 0.2809 | 0.058 | 1666 | 0.66 |  |  | 86.18 |  | 2.53 | 298 | 0.5514774 | 2.43787 | 1320
101 |  | CarbonDiox | 0 | 0.28 | 0.05 | 0.1 | 0.2809 | 0.058 | 1666 | 0.66 |  |  | 86.18 |  | 2.53 | 298 | 0.6652079 | 2.828402 | 1320
102 |  | CarbonDiox | 0 | 0.28 | 0.05 | 0.1 | 0.2809 | 0.058 | 1666 | 0.66 |  |  | 86.18 |  | 2.53 | 298 | 0.8109061 | 3.242604 | 1320
103 |  | CarbonDiox | 0 | 0.28 | 0.05 | 0.1 | 0.2809 | 0.058 | 1666 | 0.66 |  |  | 86.18 |  | 2.53 | 298 | 0.919797 | 3.573964 | 1320
104 |  | CarbonDiox | 0 | 0.28 | 0.05 | 0.1 | 0.2809 | 0.058 | 1666 | 0.66 |  |  | 86.18 |  | 2.53 | 298 | 1.012657 | 3.83432 | 1320
105 | PS-450-3 | CarbonDiox | 0 | 0.28 | 0.05 | 0.1 | 0.2809 | 0.058 | 2273 | 0.95 |  |  | 84.32 |  | 3.02 | 298 | 0.03855606 | 0.260355 | 1321
106 |  | CarbonDiox | 0 | 0.28 | 0.05 | 0.1 | 0.2809 | 0.058 | 2273 | 0.95 |  |  | 84.32 |  | 3.02 | 298 | 0.1427964 | 0.7692308 | 1321
107 |  | CarbonDiox | 0 | 0.28 | 0.05 | 0.1 | 0.2809 | 0.058 | 2273 | 0.95 |  |  | 84.32 |  | 3.02 | 298 | 0.2389455 | 1.147929 | 1321
108 |  | CarbonDiox | 0 | 0.28 | 0.05 | 0.1 | 0.2809 | 0.058 | 2273 | 0.95 |  |  | 84.32 |  | 3.02 | 298 | 0.3350852 | 1.514793 | 1321
109 |  | CarbonDiox | 0 | 0.28 | 0.05 | 0.1 | 0.2809 | 0.058 | 2273 | 0.95 |  |  | 84.32 |  | 3.02 | 298 | 0.4584286 | 1.940828 | 1321
110 |  | CarbonDiox | 0 | 0.28 | 0.05 | 0.1 | 0.2809 | 0.058 | 2273 | 0.95 |  |  | 84.32 |  | 3.02 | 298 | 0.5609297 | 2.272189 | 1321
111 |  | CarbonDiox | 0 | 0.28 | 0.05 | 0.1 | 0.2809 | 0.058 | 2273 | 0.95 |  |  | 84.32 |  | 3.02 | 298 | 0.7114298 | 2.698225 | 1321
112 |  | CarbonDiox | 0 | 0.28 | 0.05 | 0.1 | 0.2809 | 0.058 | 2273 | 0.95 |  |  | 84.32 |  | 3.02 | 298 | 0.858716 | 3.100592 | 1321
113 |  | CarbonDiox | 0 | 0.28 | 0.05 | 0.1 | 0.2809 | 0.058 | 2273 | 0.95 |  |  | 84.32 |  | 3.02 | 298 | 0.9483714 | 3.349112 | 1321
114 |  | CarbonDiox | 0 | 0.28 | 0.05 | 0.1 | 0.2809 | 0.058 | 2273 | 0.95 |  |  | 84.32 |  | 3.02 | 298 | 1.007609 | 3.514793 | 1321
115 | PS-450-3 | CarbonDiox | 0 | 0.28 | 0.05 | 0.1 | 0.2809 | 0.058 | 2419 | 1.12 |  |  | 85.24 |  | 3.45 | 298 | 0.05295196 | 0.2840237 | 1322
116 |  | CarbonDiox | 0 | 0.28 | 0.05 | 0.1 | 0.2809 | 0.058 | 2419 | 1.12 |  |  | 85.24 |  | 3.45 | 298 | 0.1379095 | 0.6508876 | 1322
117 |  | CarbonDiox | 0 | 0.28 | 0.05 | 0.1 | 0.2809 | 0.058 | 2419 | 1.12 |  |  | 85.24 |  | 3.45 | 298 | 0.2468382 | 1.029586 | 1322
118 |  | CarbonDiox | 0 | 0.28 | 0.05 | 0.1 | 0.2809 | 0.058 | 2419 | 1.12 |  |  | 85.24 |  | 3.45 | 298 | 0.3605592 | 1.408284 | 1322
119 |  | CarbonDiox | 0 | 0.28 | 0.05 | 0.1 | 0.2809 | 0.058 | 2419 | 1.12 |  |  | 85.24 |  | 3.45 | 298 | 0.5110876 | 1.869822 | 1322
120 |  | CarbonDiox | 0 | 0.28 | 0.05 | 0.1 | 0.2809 | 0.058 | 2419 | 1.12 |  |  | 85.24 |  | 3.45 | 298 | 0.6631945 | 2.307692 | 1322
121 |  | CarbonDiox | 0 | 0.28 | 0.05 | 0.1 | 0.2809 | 0.058 | 2419 | 1.12 |  |  | 85.24 |  | 3.45 | 298 | 0.8073048 | 2.733728 | 1322
122 |  | CarbonDiox | 0 | 0.28 | 0.05 | 0.1 | 0.2809 | 0.058 | 2419 | 1.12 |  |  | 85.24 |  | 3.45 | 298 | 0.9145415 | 2.994083 | 1322
123 |  | CarbonDiox | 0 | 0.28 | 0.05 | 0.1 | 0.2809 | 0.058 | 2419 | 1.12 |  |  | 85.24 |  | 3.45 | 298 | 1.013753 | 3.207101 | 1322
124 | PS-500-2 | CarbonDiox | 0 | 0.28 | 0.05 | 0.1 | 0.2809 | 0.058 | 2136 | 0.88 |  |  | 88.2 |  | 1.96 | 273 | 0.03571429 | 0.4280156 | 1323
125 |  | CarbonDiox | 0 | 0.28 | 0.05 | 0.1 | 0.2809 | 0.058 | 2136 | 0.88 |  |  | 88.2 |  | 1.96 | 273 | 0.1118012 | 1.079767 | 1323
126 |  | CarbonDiox | 0 | 0.28 | 0.05 | 0.1 | 0.2809 | 0.058 | 2136 | 0.88 |  |  | 88.2 |  | 1.96 | 273 | 0.1940994 | 1.624514 | 1323
127 |  | CarbonDiox | 0 | 0.28 | 0.05 | 0.1 | 0.2809 | 0.058 | 2136 | 0.88 |  |  | 88.2 |  | 1.96 | 273 | 0.3074534 | 2.198444 | 1323
128 |  | CarbonDiox | 0 | 0.28 | 0.05 | 0.1 | 0.2809 | 0.058 | 2136 | 0.88 |  |  | 88.2 |  | 1.96 | 273 | 0.4130435 | 2.70428 | 1323
129 |  | CarbonDiox | 0 | 0.28 | 0.05 | 0.1 | 0.2809 | 0.058 | 2136 | 0.88 |  |  | 88.2 |  | 1.96 | 273 | 0.5621118 | 3.326848 | 1323
130 |  | CarbonDiox | 0 | 0.28 | 0.05 | 0.1 | 0.2809 | 0.058 | 2136 | 0.88 |  |  | 88.2 |  | 1.96 | 273 | 0.6801242 | 3.745136 | 1323
131 |  | CarbonDiox | 0 | 0.28 | 0.05 | 0.1 | 0.2809 | 0.058 | 2136 | 0.88 |  |  | 88.2 |  | 1.96 | 273 | 0.7670807 | 4.105058 | 1323
132 |  | CarbonDiox | 0 | 0.28 | 0.05 | 0.1 | 0.2809 | 0.058 | 2136 | 0.88 |  |  | 88.2 |  | 1.96 | 273 | 0.8757764 | 4.445525 | 1323
133 |  | CarbonDiox | 0 | 0.28 | 0.05 | 0.1 | 0.2809 | 0.058 | 2136 | 0.88 |  |  | 88.2 |  | 1.96 | 273 | 1.012422 | 4.824903 | 1323
134 | PS-500-3 | CarbonDiox | 0 | 0.28 | 0.05 | 0.1 | 0.2809 | 0.058 | 3125 | 1.43 |  |  | 87.64 |  | 2.07 | 273 | 0.02639752 | 0.1945525 | 1324
135 |  | CarbonDiox | 0 | 0.28 | 0.05 | 0.1 | 0.2809 | 0.058 | 3125 | 1.43 |  |  | 87.64 |  | 2.07 | 273 | 0.1444099 | 1.001946 | 1324
136 |  | CarbonDiox | 0 | 0.28 | 0.05 | 0.1 | 0.2809 | 0.058 | 3125 | 1.43 |  |  | 87.64 |  | 2.07 | 273 | 0.257764 | 1.634241 | 1324
137 |  | CarbonDiox | 0 | 0.28 | 0.05 | 0.1 | 0.2809 | 0.058 | 3125 | 1.43 |  |  | 87.64 |  | 2.07 | 273 | 0.3680124 | 2.178988 | 1324
138 |  | CarbonDiox | 0 | 0.28 | 0.05 | 0.1 | 0.2809 | 0.058 | 3125 | 1.43 |  |  | 87.64 |  | 2.07 | 273 | 0.4658385 | 2.655642 | 1324
139 |  | CarbonDiox | 0 | 0.28 | 0.05 | 0.1 | 0.2809 | 0.058 | 3125 | 1.43 |  |  | 87.64 |  | 2.07 | 273 | 0.6102484 | 3.307393 | 1324
140 |  | CarbonDiox | 0 | 0.28 | 0.05 | 0.1 | 0.2809 | 0.058 | 3125 | 1.43 |  |  | 87.64 |  | 2.07 | 273 | 0.7670807 | 3.968872 | 1324
141 |  | CarbonDiox | 0 | 0.28 | 0.05 | 0.1 | 0.2809 | 0.058 | 3125 | 1.43 |  |  | 87.64 |  | 2.07 | 273 | 0.863354 | 4.348249 | 1324
142 |  | CarbonDiox | 0 | 0.28 | 0.05 | 0.1 | 0.2809 | 0.058 | 3125 | 1.43 |  |  | 87.64 |  | 2.07 | 273 | 1.007764 | 4.931907 | 1324
143 | PS-500-4 | CarbonDiox | 0 | 0.28 | 0.05 | 0.1 | 0.2809 | 0.058 | 3259 | 1.58 |  |  | 89.34 |  | 2.43 | 273 | 0.03726708 | 0.3210117 | 1325
144 |  | CarbonDiox | 0 | 0.28 | 0.05 | 0.1 | 0.2809 | 0.058 | 3259 | 1.58 |  |  | 89.34 |  | 2.43 | 273 | 0.0947205 | 0.651751 | 1325
145 |  | CarbonDiox | 0 | 0.28 | 0.05 | 0.1 | 0.2809 | 0.058 | 3259 | 1.58 |  |  | 89.34 |  | 2.43 | 273 | 0.189441 | 1.177043 | 1325
146 |  | CarbonDiox | 0 | 0.28 | 0.05 | 0.1 | 0.2809 | 0.058 | 3259 | 1.58 |  |  | 89.34 |  | 2.43 | 273 | 0.318323 | 1.809339 | 1325
147 |  | CarbonDiox | 0 | 0.28 | 0.05 | 0.1 | 0.2809 | 0.058 | 3259 | 1.58 |  |  | 89.34 |  | 2.43 | 273 | 0.4565217 | 2.422179 | 1325
148 |  | CarbonDiox | 0 | 0.28 | 0.05 | 0.1 | 0.2809 | 0.058 | 3259 | 1.58 |  |  | 89.34 |  | 2.43 | 273 | 0.5574534 | 2.840467 | 1325
149 |  | CarbonDiox | 0 | 0.28 | 0.05 | 0.1 | 0.2809 | 0.058 | 3259 | 1.58 |  |  | 89.34 |  | 2.43 | 273 | 0.6645963 | 3.268482 | 1325
150 |  | CarbonDiox | 0 | 0.28 | 0.05 | 0.1 | 0.2809 | 0.058 | 3259 | 1.58 |  |  | 89.34 |  | 2.43 | 273 | 0.757764 | 3.618677 | 1325
151 |  | CarbonDiox | 0 | 0.28 | 0.05 | 0.1 | 0.2809 | 0.058 | 3259 | 1.58 |  |  | 89.34 |  | 2.43 | 273 | 0.8913043 | 4.095331 | 1325
152 |  | CarbonDiox | 0 | 0.28 | 0.05 | 0.1 | 0.2809 | 0.058 | 3259 | 1.58 |  |  | 89.34 |  | 2.43 | 273 | 1.006211 | 4.513619 | 1325
153 | PS-500-2 | CarbonDiox | 0 | 0.28 | 0.05 | 0.1 | 0.2809 | 0.058 | 2136 | 0.88 |  |  | 88.2 |  | 1.96 | 298 | 0.05434783 | 0.3599222 | 1326
154 |  | CarbonDiox | 0 | 0.28 | 0.05 | 0.1 | 0.2809 | 0.058 | 2136 | 0.88 |  |  | 88.2 |  | 1.96 | 298 | 0.1381988 | 0.7003891 | 1326
155 |  | CarbonDiox | 0 | 0.28 | 0.05 | 0.1 | 0.2809 | 0.058 | 2136 | 0.88 |  |  | 88.2 |  | 1.96 | 298 | 0.2406832 | 1.099222 | 1326
156 |  | CarbonDiox | 0 | 0.28 | 0.05 | 0.1 | 0.2809 | 0.058 | 2136 | 0.88 |  |  | 88.2 |  | 1.96 | 298 | 0.3555901 | 1.536965 | 1326
157 |  | CarbonDiox | 0 | 0.28 | 0.05 | 0.1 | 0.2809 | 0.058 | 2136 | 0.88 |  |  | 88.2 |  | 1.96 | 298 | 0.4611801 | 1.867704 | 1326
158 |  | CarbonDiox | 0 | 0.28 | 0.05 | 0.1 | 0.2809 | 0.058 | 2136 | 0.88 |  |  | 88.2 |  | 1.96 | 298 | 0.5745342 | 2.169261 | 1326
159 |  | CarbonDiox | 0 | 0.28 | 0.05 | 0.1 | 0.2809 | 0.058 | 2136 | 0.88 |  |  | 88.2 |  | 1.96 | 298 | 0.7034161 | 2.529183 | 1326
160 |  | CarbonDiox | 0 | 0.28 | 0.05 | 0.1 | 0.2809 | 0.058 | 2136 | 0.88 |  |  | 88.2 |  | 1.96 | 298 | 0.7996894 | 2.782101 | 1326
161 |  | CarbonDiox | 0 | 0.28 | 0.05 | 0.1 | 0.2809 | 0.058 | 2136 | 0.88 |  |  | 88.2 |  | 1.96 | 298 | 0.9068323 | 3.025292 | 1326
162 |  | CarbonDiox | 0 | 0.28 | 0.05 | 0.1 | 0.2809 | 0.058 | 2136 | 0.88 |  |  | 88.2 |  | 1.96 | 298 | 0.9968944 | 3.2393 | 1326
163 | PS-500-3 | CarbonDiox | 0 | 0.28 | 0.05 | 0.1 | 0.2809 | 0.058 | 3125 | 1.43 |  |  | 87.64 |  | 2.07 | 298 | 0.03571429 | 0.1459144 | 1327
164 |  | CarbonDiox | 0 | 0.28 | 0.05 | 0.1 | 0.2809 | 0.058 | 3125 | 1.43 |  |  | 87.64 |  | 2.07 | 298 | 0.1350932 | 0.5155642 | 1327
165 |  | CarbonDiox | 0 | 0.28 | 0.05 | 0.1 | 0.2809 | 0.058 | 3125 | 1.43 |  |  | 87.64 |  | 2.07 | 298 | 0.2515528 | 0.8949416 | 1327
166 |  | CarbonDiox | 0 | 0.28 | 0.05 | 0.1 | 0.2809 | 0.058 | 3125 | 1.43 |  |  | 87.64 |  | 2.07 | 298 | 0.3695652 | 1.293774 | 1327
167 |  | CarbonDiox | 0 | 0.28 | 0.05 | 0.1 | 0.2809 | 0.058 | 3125 | 1.43 |  |  | 87.64 |  | 2.07 | 298 | 0.4906832 | 1.614786 | 1327
168 |  | CarbonDiox | 0 | 0.28 | 0.05 | 0.1 | 0.2809 | 0.058 | 3125 | 1.43 |  |  | 87.64 |  | 2.07 | 298 | 0.6009317 | 1.945525 | 1327
169 |  | CarbonDiox | 0 | 0.28 | 0.05 | 0.1 | 0.2809 | 0.058 | 3125 | 1.43 |  |  | 87.64 |  | 2.07 | 298 | 0.7142857 | 2.29572 | 1327
170 |  | CarbonDiox | 0 | 0.28 | 0.05 | 0.1 | 0.2809 | 0.058 | 3125 | 1.43 |  |  | 87.64 |  | 2.07 | 298 | 0.8726708 | 2.723735 | 1327
171 |  | CarbonDiox | 0 | 0.28 | 0.05 | 0.1 | 0.2809 | 0.058 | 3125 | 1.43 |  |  | 87.64 |  | 2.07 | 298 | 1.004658 | 3.122568 | 1327
172 | PS-500-4 | CarbonDiox | 0 | 0.28 | 0.05 | 0.1 | 0.2809 | 0.058 | 3259 | 1.58 |  |  | 89.34 |  | 2.43 | 298 | 0.07453416 | 0.2529183 | 1328
173 |  | CarbonDiox | 0 | 0.28 | 0.05 | 0.1 | 0.2809 | 0.058 | 3259 | 1.58 |  |  | 89.34 |  | 2.43 | 298 | 0.1925466 | 0.6614786 | 1328
174 |  | CarbonDiox | 0 | 0.28 | 0.05 | 0.1 | 0.2809 | 0.058 | 3259 | 1.58 |  |  | 89.34 |  | 2.43 | 298 | 0.3090062 | 1.060311 | 1328
175 |  | CarbonDiox | 0 | 0.28 | 0.05 | 0.1 | 0.2809 | 0.058 | 3259 | 1.58 |  |  | 89.34 |  | 2.43 | 298 | 0.4611801 | 1.536965 | 1328
176 |  | CarbonDiox | 0 | 0.28 | 0.05 | 0.1 | 0.2809 | 0.058 | 3259 | 1.58 |  |  | 89.34 |  | 2.43 | 298 | 0.5667702 | 1.848249 | 1328
177 |  | CarbonDiox | 0 | 0.28 | 0.05 | 0.1 | 0.2809 | 0.058 | 3259 | 1.58 |  |  | 89.34 |  | 2.43 | 298 | 0.6645963 | 2.169261 | 1328
178 |  | CarbonDiox | 0 | 0.28 | 0.05 | 0.1 | 0.2809 | 0.058 | 3259 | 1.58 |  |  | 89.34 |  | 2.43 | 298 | 0.8136646 | 2.607004 | 1328
179 |  | CarbonDiox | 0 | 0.28 | 0.05 | 0.1 | 0.2809 | 0.058 | 3259 | 1.58 |  |  | 89.34 |  | 2.43 | 298 | 0.9099379 | 2.898833 | 1328
180 |  | CarbonDiox | 0 | 0.28 | 0.05 | 0.1 | 0.2809 | 0.058 | 3259 | 1.58 |  |  | 89.34 |  | 2.43 | 298 | 1.007764 | 3.210117 | 1328
0 | MNPC-750-2 | CarbonDiox | 0 | 0.28 | 0.05 | 0.1 | 0.2809 | 0.058 | 2803 | 1.63 | 0.42 | 1.21 | 79.55 |  | 5.19 | 298 | 0.03278689 | 0.2988057 | 1329
1 |  | CarbonDiox | 0 | 0.28 | 0.05 | 0.1 | 0.2809 | 0.058 | 2803 | 1.63 | 0.42 | 1.21 | 79.55 |  | 5.19 | 298 | 0.09601874 | 0.696997 | 1329
2 |  | CarbonDiox | 0 | 0.28 | 0.05 | 0.1 | 0.2809 | 0.058 | 2803 | 1.63 | 0.42 | 1.21 | 79.55 |  | 5.19 | 298 | 0.2014052 | 1.183364 | 1329
3 |  | CarbonDiox | 0 | 0.28 | 0.05 | 0.1 | 0.2809 | 0.058 | 2803 | 1.63 | 0.42 | 1.21 | 79.55 |  | 5.19 | 298 | 0.2997658 | 1.547925 | 1329
4 |  | CarbonDiox | 0 | 0.28 | 0.05 | 0.1 | 0.2809 | 0.058 | 2803 | 1.63 | 0.42 | 1.21 | 79.55 |  | 5.19 | 298 | 0.4285714 | 2.089434 | 1329
5 |  | CarbonDiox | 0 | 0.28 | 0.05 | 0.1 | 0.2809 | 0.058 | 2803 | 1.63 | 0.42 | 1.21 | 79.55 |  | 5.19 | 298 | 0.5854801 | 2.56415 | 1329
6 |  | CarbonDiox | 0 | 0.28 | 0.05 | 0.1 | 0.2809 | 0.058 | 2803 | 1.63 | 0.42 | 1.21 | 79.55 |  | 5.19 | 298 | 0.7447307 | 3.005599 | 1329
7 |  | CarbonDiox | 0 | 0.28 | 0.05 | 0.1 | 0.2809 | 0.058 | 2803 | 1.63 | 0.42 | 1.21 | 79.55 |  | 5.19 | 298 | 0.9016393 | 3.447073 | 1329
8 |  | CarbonDiox | 0 | 0.28 | 0.05 | 0.1 | 0.2809 | 0.058 | 2803 | 1.63 | 0.42 | 1.21 | 79.55 |  | 5.19 | 298 | 1.007026 | 3.689673 | 1329
9 | MNPC-700-2 | CarbonDiox | 0 | 0.28 | 0.05 | 0.1 | 0.2809 | 0.058 | 2507 | 1.42 | 0.34 | 1.08 | 70.65 |  | 8.1 | 298 | 0.07494145 | 0.3980616 | 1330
10 |  | CarbonDiox | 0 | 0.28 | 0.05 | 0.1 | 0.2809 | 0.058 | 2507 | 1.42 | 0.34 | 1.08 | 70.65 |  | 8.1 | 298 | 0.1826698 | 0.7403582 | 1330
11 |  | CarbonDiox | 0 | 0.28 | 0.05 | 0.1 | 0.2809 | 0.058 | 2507 | 1.42 | 0.34 | 1.08 | 70.65 |  | 8.1 | 298 | 0.3278689 | 1.159802 | 1330
12 |  | CarbonDiox | 0 | 0.28 | 0.05 | 0.1 | 0.2809 | 0.058 | 2507 | 1.42 | 0.34 | 1.08 | 70.65 |  | 8.1 | 298 | 0.4824356 | 1.601303 | 1330
13 |  | CarbonDiox | 0 | 0.28 | 0.05 | 0.1 | 0.2809 | 0.058 | 2507 | 1.42 | 0.34 | 1.08 | 70.65 |  | 8.1 | 298 | 0.64637 | 1.965137 | 1330
14 |  | CarbonDiox | 0 | 0.28 | 0.05 | 0.1 | 0.2809 | 0.058 | 2507 | 1.42 | 0.34 | 1.08 | 70.65 |  | 8.1 | 298 | 0.765808 | 2.218661 | 1330
15 |  | CarbonDiox | 0 | 0.28 | 0.05 | 0.1 | 0.2809 | 0.058 | 2507 | 1.42 | 0.34 | 1.08 | 70.65 |  | 8.1 | 298 | 0.9063232 | 2.549514 | 1330
16 |  | CarbonDiox | 0 | 0.28 | 0.05 | 0.1 | 0.2809 | 0.058 | 2507 | 1.42 | 0.34 | 1.08 | 70.65 |  | 8.1 | 298 | 1.023419 | 2.791984 | 1330
17 | MNPC-800-2 | CarbonDiox | 0 | 0.28 | 0.05 | 0.1 | 0.2809 | 0.058 | 2919 | 1.83 | 0.29 | 1.54 | 78.09 |  | 3.89 | 298 | 0.04449649 | 0.3097563 | 1331
18 |  | CarbonDiox | 0 | 0.28 | 0.05 | 0.1 | 0.2809 | 0.058 | 2919 | 1.83 | 0.29 | 1.54 | 78.09 |  | 3.89 | 298 | 0.1288056 | 0.6855534 | 1331
19 |  | CarbonDiox | 0 | 0.28 | 0.05 | 0.1 | 0.2809 | 0.058 | 2919 | 1.83 | 0.29 | 1.54 | 78.09 |  | 3.89 | 298 | 0.2295082 | 1.08333 | 1331
20 |  | CarbonDiox | 0 | 0.28 | 0.05 | 0.1 | 0.2809 | 0.058 | 2919 | 1.83 | 0.29 | 1.54 | 78.09 |  | 3.89 | 298 | 0.2974239 | 1.370666 | 1331
21 |  | CarbonDiox | 0 | 0.28 | 0.05 | 0.1 | 0.2809 | 0.058 | 2919 | 1.83 | 0.29 | 1.54 | 78.09 |  | 3.89 | 298 | 0.4285714 | 1.768104 | 1331
22 |  | CarbonDiox | 0 | 0.28 | 0.05 | 0.1 | 0.2809 | 0.058 | 2919 | 1.83 | 0.29 | 1.54 | 78.09 |  | 3.89 | 298 | 0.5925059 | 2.275983 | 1331
23 |  | CarbonDiox | 0 | 0.28 | 0.05 | 0.1 | 0.2809 | 0.058 | 2919 | 1.83 | 0.29 | 1.54 | 78.09 |  | 3.89 | 298 | 0.7400468 | 2.65108 | 1331
24 |  | CarbonDiox | 0 | 0.28 | 0.05 | 0.1 | 0.2809 | 0.058 | 2919 | 1.83 | 0.29 | 1.54 | 78.09 |  | 3.89 | 298 | 0.8992974 | 3.037127 | 1331
25 |  | CarbonDiox | 0 | 0.28 | 0.05 | 0.1 | 0.2809 | 0.058 | 2919 | 1.83 | 0.29 | 1.54 | 78.09 |  | 3.89 | 298 | 1.007026 | 3.25754 | 1331
26 | MNPC-800-2 | CarbonDiox | 0 | 0.28 | 0.05 | 0.1 | 0.2809 | 0.058 | 2919 | 1.83 | 0.29 | 1.54 | 78.09 |  | 3.89 | 273 | 0.03781747 | 0.4874652 | 1332
27 |  | CarbonDiox | 0 | 0.28 | 0.05 | 0.1 | 0.2809 | 0.058 | 2919 | 1.83 | 0.29 | 1.54 | 78.09 |  | 3.89 | 273 | 0.1581452 | 1.462396 | 1332
28 |  | CarbonDiox | 0 | 0.28 | 0.05 | 0.1 | 0.2809 | 0.058 | 2919 | 1.83 | 0.29 | 1.54 | 78.09 |  | 3.89 | 273 | 0.26427 | 2.183844 | 1332
29 |  | CarbonDiox | 0 | 0.28 | 0.05 | 0.1 | 0.2809 | 0.058 | 2919 | 1.83 | 0.29 | 1.54 | 78.09 |  | 3.89 | 273 | 0.4080419 | 2.905292 | 1332
30 |  | CarbonDiox | 0 | 0.28 | 0.05 | 0.1 | 0.2809 | 0.058 | 2919 | 1.83 | 0.29 | 1.54 | 78.09 |  | 3.89 | 273 | 0.5518204 | 3.64624 | 1332
31 |  | CarbonDiox | 0 | 0.28 | 0.05 | 0.1 | 0.2809 | 0.058 | 2919 | 1.83 | 0.29 | 1.54 | 78.09 |  | 3.89 | 273 | 0.7002917 | 4.348189 | 1332
32 |  | CarbonDiox | 0 | 0.28 | 0.05 | 0.1 | 0.2809 | 0.058 | 2919 | 1.83 | 0.29 | 1.54 | 78.09 |  | 3.89 | 273 | 0.8487236 | 4.933148 | 1332
33 |  | CarbonDiox | 0 | 0.28 | 0.05 | 0.1 | 0.2809 | 0.058 | 2919 | 1.83 | 0.29 | 1.54 | 78.09 |  | 3.89 | 273 | 0.9971686 | 5.557103 | 1332
34 | MNPC-750-2 | CarbonDiox | 0 | 0.28 | 0.05 | 0.1 | 0.2809 | 0.058 | 2803 | 1.63 | 0.42 | 1.21 | 79.55 |  | 5.19 | 273 | 0.01897427 | 0.4289694 | 1333
35 |  | CarbonDiox | 0 | 0.28 | 0.05 | 0.1 | 0.2809 | 0.058 | 2803 | 1.63 | 0.42 | 1.21 | 79.55 |  | 5.19 | 273 | 0.08983778 | 1.247911 | 1333
36 |  | CarbonDiox | 0 | 0.28 | 0.05 | 0.1 | 0.2809 | 0.058 | 2803 | 1.63 | 0.42 | 1.21 | 79.55 |  | 5.19 | 273 | 0.1464788 | 1.754875 | 1333
37 |  | CarbonDiox | 0 | 0.28 | 0.05 | 0.1 | 0.2809 | 0.058 | 2803 | 1.63 | 0.42 | 1.21 | 79.55 |  | 5.19 | 273 | 0.2549893 | 2.573816 | 1333
38 |  | CarbonDiox | 0 | 0.28 | 0.05 | 0.1 | 0.2809 | 0.058 | 2803 | 1.63 | 0.42 | 1.21 | 79.55 |  | 5.19 | 273 | 0.3445715 | 3.08078 | 1333
39 |  | CarbonDiox | 0 | 0.28 | 0.05 | 0.1 | 0.2809 | 0.058 | 2803 | 1.63 | 0.42 | 1.21 | 79.55 |  | 5.19 | 273 | 0.4789382 | 3.821727 | 1333
40 |  | CarbonDiox | 0 | 0.28 | 0.05 | 0.1 | 0.2809 | 0.058 | 2803 | 1.63 | 0.42 | 1.21 | 79.55 |  | 5.19 | 273 | 0.5991414 | 4.426184 | 1333
41 |  | CarbonDiox | 0 | 0.28 | 0.05 | 0.1 | 0.2809 | 0.058 | 2803 | 1.63 | 0.42 | 1.21 | 79.55 |  | 5.19 | 273 | 0.6957693 | 4.89415 | 1333
42 |  | CarbonDiox | 0 | 0.28 | 0.05 | 0.1 | 0.2809 | 0.058 | 2803 | 1.63 | 0.42 | 1.21 | 79.55 |  | 5.19 | 273 | 0.7923775 | 5.303621 | 1333
43 |  | CarbonDiox | 0 | 0.28 | 0.05 | 0.1 | 0.2809 | 0.058 | 2803 | 1.63 | 0.42 | 1.21 | 79.55 |  | 5.19 | 273 | 0.9432017 | 6.005571 | 1333
44 |  | CarbonDiox | 0 | 0.28 | 0.05 | 0.1 | 0.2809 | 0.058 | 2803 | 1.63 | 0.42 | 1.21 | 79.55 |  | 5.19 | 273 | 0.9973914 | 6.220056 | 1333
45 | MNPC-700-2 | CarbonDiox | 0 | 0.28 | 0.05 | 0.1 | 0.2809 | 0.058 | 2507 | 1.42 | 0.34 | 1.08 | 70.65 |  | 8.1 | 273 | 0.0354252 | 0.3704735 | 1334
46 |  | CarbonDiox | 0 | 0.28 | 0.05 | 0.1 | 0.2809 | 0.058 | 2507 | 1.42 | 0.34 | 1.08 | 70.65 |  | 8.1 | 273 | 0.1227331 | 1.111421 | 1334
47 |  | CarbonDiox | 0 | 0.28 | 0.05 | 0.1 | 0.2809 | 0.058 | 2507 | 1.42 | 0.34 | 1.08 | 70.65 |  | 8.1 | 273 | 0.2123349 | 1.67688 | 1334
48 |  | CarbonDiox | 0 | 0.28 | 0.05 | 0.1 | 0.2809 | 0.058 | 2507 | 1.42 | 0.34 | 1.08 | 70.65 |  | 8.1 | 273 | 0.3254793 | 2.281337 | 1334
49 |  | CarbonDiox | 0 | 0.28 | 0.05 | 0.1 | 0.2809 | 0.058 | 2507 | 1.42 | 0.34 | 1.08 | 70.65 |  | 8.1 | 273 | 0.4762772 | 2.905292 | 1334
50 |  | CarbonDiox | 0 | 0.28 | 0.05 | 0.1 | 0.2809 | 0.058 | 2507 | 1.42 | 0.34 | 1.08 | 70.65 |  | 8.1 | 273 | 0.638853 | 3.568245 | 1334
51 |  | CarbonDiox | 0 | 0.28 | 0.05 | 0.1 | 0.2809 | 0.058 | 2507 | 1.42 | 0.34 | 1.08 | 70.65 |  | 8.1 | 273 | 0.7849058 | 4.075209 | 1334
52 |  | CarbonDiox | 0 | 0.28 | 0.05 | 0.1 | 0.2809 | 0.058 | 2507 | 1.42 | 0.34 | 1.08 | 70.65 |  | 8.1 | 273 | 0.9285859 | 4.523677 | 1334
53 |  | CarbonDiox | 0 | 0.28 | 0.05 | 0.1 | 0.2809 | 0.058 | 2507 | 1.42 | 0.34 | 1.08 | 70.65 |  | 8.1 | 273 | 1.022802 | 4.816156 | 1334
54 | MNPC-750-3 | CarbonDiox | 0 | 0.28 | 0.05 | 0.1 | 0.2809 | 0.058 | 2776 | 1.83 | 0.52 | 1.31 | 78.09 |  | 3.89 | 298 | 0.08009709 | 0.5041096 | 1335
55 |  | CarbonDiox | 0 | 0.28 | 0.05 | 0.1 | 0.2809 | 0.058 | 2776 | 1.83 | 0.52 | 1.31 | 78.09 |  | 3.89 | 298 | 0.157767 | 0.7890411 | 1335
56 |  | CarbonDiox | 0 | 0.28 | 0.05 | 0.1 | 0.2809 | 0.058 | 2776 | 1.83 | 0.52 | 1.31 | 78.09 |  | 3.89 | 298 | 0.2597087 | 1.150685 | 1335
57 |  | CarbonDiox | 0 | 0.28 | 0.05 | 0.1 | 0.2809 | 0.058 | 2776 | 1.83 | 0.52 | 1.31 | 78.09 |  | 3.89 | 298 | 0.3932039 | 1.643836 | 1335
58 |  | CarbonDiox | 0 | 0.28 | 0.05 | 0.1 | 0.2809 | 0.058 | 2776 | 1.83 | 0.52 | 1.31 | 78.09 |  | 3.89 | 298 | 0.5194175 | 1.994521 | 1335
59 |  | CarbonDiox | 0 | 0.28 | 0.05 | 0.1 | 0.2809 | 0.058 | 2776 | 1.83 | 0.52 | 1.31 | 78.09 |  | 3.89 | 298 | 0.7160194 | 2.432877 | 1335
60 |  | CarbonDiox | 0 | 0.28 | 0.05 | 0.1 | 0.2809 | 0.058 | 2776 | 1.83 | 0.52 | 1.31 | 78.09 |  | 3.89 | 298 | 0.8762136 | 2.860274 | 1335
61 |  | CarbonDiox | 0 | 0.28 | 0.05 | 0.1 | 0.2809 | 0.058 | 2776 | 1.83 | 0.52 | 1.31 | 78.09 |  | 3.89 | 298 | 0.9878641 | 3.090411 | 1335
62 | MNPC-750-1 | CarbonDiox | 0 | 0.28 | 0.05 | 0.1 | 0.2809 | 0.058 | 1174 | 0.74 | 0.27 | 0.47 | 61.04 |  | 14.63 | 298 | 0.0315534 | 0.3178082 | 1336
63 |  | CarbonDiox | 0 | 0.28 | 0.05 | 0.1 | 0.2809 | 0.058 | 1174 | 0.74 | 0.27 | 0.47 | 61.04 |  | 14.63 | 298 | 0.08980583 | 0.6794521 | 1336
64 |  | CarbonDiox | 0 | 0.28 | 0.05 | 0.1 | 0.2809 | 0.058 | 1174 | 0.74 | 0.27 | 0.47 | 61.04 |  | 14.63 | 298 | 0.1796117 | 0.9863014 | 1336
65 |  | CarbonDiox | 0 | 0.28 | 0.05 | 0.1 | 0.2809 | 0.058 | 1174 | 0.74 | 0.27 | 0.47 | 61.04 |  | 14.63 | 298 | 0.2645631 | 1.238356 | 1336
66 |  | CarbonDiox | 0 | 0.28 | 0.05 | 0.1 | 0.2809 | 0.058 | 1174 | 0.74 | 0.27 | 0.47 | 61.04 |  | 14.63 | 298 | 0.3932039 | 1.556164 | 1336
67 |  | CarbonDiox | 0 | 0.28 | 0.05 | 0.1 | 0.2809 | 0.058 | 1174 | 0.74 | 0.27 | 0.47 | 61.04 |  | 14.63 | 298 | 0.5412621 | 1.89589 | 1336
68 |  | CarbonDiox | 0 | 0.28 | 0.05 | 0.1 | 0.2809 | 0.058 | 1174 | 0.74 | 0.27 | 0.47 | 61.04 |  | 14.63 | 298 | 0.6941748 | 2.235616 | 1336
69 |  | CarbonDiox | 0 | 0.28 | 0.05 | 0.1 | 0.2809 | 0.058 | 1174 | 0.74 | 0.27 | 0.47 | 61.04 |  | 14.63 | 298 | 0.842233 | 2.487671 | 1336
70 |  | CarbonDiox | 0 | 0.28 | 0.05 | 0.1 | 0.2809 | 0.058 | 1174 | 0.74 | 0.27 | 0.47 | 61.04 |  | 14.63 | 298 | 0.9927184 | 2.717808 | 1336
71 | MNPC-750-3 | CarbonDiox | 0 | 0.28 | 0.05 | 0.1 | 0.2809 | 0.058 | 2776 | 1.83 | 0.52 | 1.31 | 78.09 |  | 3.89 | 273 | 0.03411394 | 0.3846154 | 1337
72 |  | CarbonDiox | 0 | 0.28 | 0.05 | 0.1 | 0.2809 | 0.058 | 2776 | 1.83 | 0.52 | 1.31 | 78.09 |  | 3.89 | 273 | 0.143584 | 1.096154 | 1337
73 |  | CarbonDiox | 0 | 0.28 | 0.05 | 0.1 | 0.2809 | 0.058 | 2776 | 1.83 | 0.52 | 1.31 | 78.09 |  | 3.89 | 273 | 0.2457258 | 1.673077 | 1337
74 |  | CarbonDiox | 0 | 0.28 | 0.05 | 0.1 | 0.2809 | 0.058 | 2776 | 1.83 | 0.52 | 1.31 | 78.09 |  | 3.89 | 273 | 0.428038 | 2.461538 | 1337
75 |  | CarbonDiox | 0 | 0.28 | 0.05 | 0.1 | 0.2809 | 0.058 | 2776 | 1.83 | 0.52 | 1.31 | 78.09 |  | 3.89 | 273 | 0.5568255 | 2.884615 | 1337
76 |  | CarbonDiox | 0 | 0.28 | 0.05 | 0.1 | 0.2809 | 0.058 | 2776 | 1.83 | 0.52 | 1.31 | 78.09 |  | 3.89 | 273 | 0.6710565 | 3.326923 | 1337
77 |  | CarbonDiox | 0 | 0.28 | 0.05 | 0.1 | 0.2809 | 0.058 | 2776 | 1.83 | 0.52 | 1.31 | 78.09 |  | 3.89 | 273 | 0.7682506 | 3.634615 | 1337
78 |  | CarbonDiox | 0 | 0.28 | 0.05 | 0.1 | 0.2809 | 0.058 | 2776 | 1.83 | 0.52 | 1.31 | 78.09 |  | 3.89 | 273 | 0.8727529 | 4.019231 | 1337
79 |  | CarbonDiox | 0 | 0.28 | 0.05 | 0.1 | 0.2809 | 0.058 | 2776 | 1.83 | 0.52 | 1.31 | 78.09 |  | 3.89 | 273 | 1.006381 | 4.403846 | 1337
80 | MNPC-750-1 | CarbonDiox | 0 | 0.28 | 0.05 | 0.1 | 0.2809 | 0.058 | 1174 | 0.74 | 0.27 | 0.47 | 61.04 |  | 14.63 | 273 | 0.02203803 | 0.5576923 | 1338
81 |  | CarbonDiox | 0 | 0.28 | 0.05 | 0.1 | 0.2809 | 0.058 | 1174 | 0.74 | 0.27 | 0.47 | 61.04 |  | 14.63 | 273 | 0.0756428 | 1.153846 | 1338
82 |  | CarbonDiox | 0 | 0.28 | 0.05 | 0.1 | 0.2809 | 0.058 | 1174 | 0.74 | 0.27 | 0.47 | 61.04 |  | 14.63 | 273 | 0.1413502 | 1.653846 | 1338
83 |  | CarbonDiox | 0 | 0.28 | 0.05 | 0.1 | 0.2809 | 0.058 | 1174 | 0.74 | 0.27 | 0.47 | 61.04 |  | 14.63 | 273 | 0.2337699 | 2.192308 | 1338
84 |  | CarbonDiox | 0 | 0.28 | 0.05 | 0.1 | 0.2809 | 0.058 | 1174 | 0.74 | 0.27 | 0.47 | 61.04 |  | 14.63 | 273 | 0.3431799 | 2.730769 | 1338
85 |  | CarbonDiox | 0 | 0.28 | 0.05 | 0.1 | 0.2809 | 0.058 | 1174 | 0.74 | 0.27 | 0.47 | 61.04 |  | 14.63 | 273 | 0.5036008 | 3.384615 | 1338
86 |  | CarbonDiox | 0 | 0.28 | 0.05 | 0.1 | 0.2809 | 0.058 | 1174 | 0.74 | 0.27 | 0.47 | 61.04 |  | 14.63 | 273 | 0.646978 | 3.884615 | 1338
87 |  | CarbonDiox | 0 | 0.28 | 0.05 | 0.1 | 0.2809 | 0.058 | 1174 | 0.74 | 0.27 | 0.47 | 61.04 |  | 14.63 | 273 | 0.7854809 | 4.326923 | 1338
88 |  | CarbonDiox | 0 | 0.28 | 0.05 | 0.1 | 0.2809 | 0.058 | 1174 | 0.74 | 0.27 | 0.47 | 61.04 |  | 14.63 | 273 | 0.9069535 | 4.653846 | 1338
89 |  | CarbonDiox | 0 | 0.28 | 0.05 | 0.1 | 0.2809 | 0.058 | 1174 | 0.74 | 0.27 | 0.47 | 61.04 |  | 14.63 | 273 | 0.996866 | 4.961538 | 1338
0 | C-600-1 | CarbonDiox | 0 | 0.28 | 0.05 | 0.1 | 0.2809 | 0.058 | 718 | 0.27 | [5 empty] | 273 | 0.01564703 | 0.6365414 | 1339
1 |  | CarbonDiox | 0 | 0.28 | 0.05 | 0.1 | 0.2809 | 0.058 | 718 | 0.27 | [5 empty] | 273 | 0.04521427 | 1.23915 | 1339
2 |  | CarbonDiox | 0 | 0.28 | 0.05 | 0.1 | 0.2809 | 0.058 | 718 | 0.27 | [5 empty] | 273 | 0.1460918 | 2.240296 | 1339
3 |  | CarbonDiox | 0 | 0.28 | 0.05 | 0.1 | 0.2809 | 0.058 | 718 | 0.27 | [5 empty] | 273 | 0.2127727 | 2.6956 | 1339
4 |  | CarbonDiox | 0 | 0.28 | 0.05 | 0.1 | 0.2809 | 0.058 | 718 | 0.27 | [5 empty] | 273 | 0.2933592 | 3.048788 | 1339
5 |  | CarbonDiox | 0 | 0.28 | 0.05 | 0.1 | 0.2809 | 0.058 | 718 | 0.27 | [5 empty] | 273 | 0.4823579 | 3.607754 | 1339
6 |  | CarbonDiox | 0 | 0.28 | 0.05 | 0.1 | 0.2809 | 0.058 | 718 | 0.27 | [5 empty] | 273 | 0.685268 | 4.087333 | 1339
7 |  | CarbonDiox | 0 | 0.28 | 0.05 | 0.1 | 0.2809 | 0.058 | 718 | 0.27 | [5 empty] | 273 | 0.8153609 | 4.327447 | 1339
8 |  | CarbonDiox | 0 | 0.28 | 0.05 | 0.1 | 0.2809 | 0.058 | 718 | 0.27 | [5 empty] | 273 | 0.9144734 | 4.487664 | 1339
9 |  | CarbonDiox | 0 | 0.28 | 0.05 | 0.1 | 0.2809 | 0.058 | 718 | 0.27 | [5 empty] | 273 | 1.012035 | 4.6365 | 1339
10 | C-600-2 | CarbonDiox | 0 | 0.28 | 0.05 | 0.1 | 0.2809 | 0.058 | 1082 | 0.41 | [5 empty] | 273 | 0.01409025 | 0.6024328 | 1340
11 |  | CarbonDiox | 0 | 0.28 | 0.05 | 0.1 | 0.2809 | 0.058 | 1082 | 0.41 | [5 empty] | 273 | 0.03897539 | 1.057261 | 1340
12 |  | CarbonDiox | 0 | 0.28 | 0.05 | 0.1 | 0.2809 | 0.058 | 1082 | 0.41 | [5 empty] | 273 | 0.1275041 | 2.194631 | 1340
13 |  | CarbonDiox | 0 | 0.28 | 0.05 | 0.1 | 0.2809 | 0.058 | 1082 | 0.41 | [5 empty] | 273 | 0.2050708 | 2.843239 | 1340
14 |  | CarbonDiox | 0 | 0.28 | 0.05 | 0.1 | 0.2809 | 0.058 | 1082 | 0.41 | [5 empty] | 273 | 0.3151425 | 3.480854 | 1340
15 |  | CarbonDiox | 0 | 0.28 | 0.05 | 0.1 | 0.2809 | 0.058 | 1082 | 0.41 | [5 empty] | 273 | 0.4313738 | 3.993538 | 1340
16 |  | CarbonDiox | 0 | 0.28 | 0.05 | 0.1 | 0.2809 | 0.058 | 1082 | 0.41 | [5 empty] | 273 | 0.5150533 | 4.335398 | 1340
17 |  | CarbonDiox | 0 | 0.28 | 0.05 | 0.1 | 0.2809 | 0.058 | 1082 | 0.41 | [5 empty] | 273 | 0.6684306 | 4.825778 | 1340
18 |  | CarbonDiox | 0 | 0.28 | 0.05 | 0.1 | 0.2809 | 0.058 | 1082 | 0.41 | [5 empty] | 273 | 0.7815337 | 5.213426 | 1340
19 |  | CarbonDiox | 0 | 0.28 | 0.05 | 0.1 | 0.2809 | 0.058 | 1082 | 0.41 | [5 empty] | 273 | 0.8775884 | 5.521336 | 1340
20 |  | CarbonDiox | 0 | 0.28 | 0.05 | 0.1 | 0.2809 | 0.058 | 1082 | 0.41 | [5 empty] | 273 | 1.007699 | 5.829633 | 1340
21 | C-600-3 | CarbonDiox | 0 | 0.28 | 0.05 | 0.1 | 0.2809 | 0.058 | 1172 | 0.43 | [5 empty] | 273 | 0.009399361 | 0.4205613 | 1341
22 |  | CarbonDiox | 0 | 0.28 | 0.05 | 0.1 | 0.2809 | 0.058 | 1172 | 0.43 | [5 empty] | 273 | 0.03120905 | 0.9549001 | 1341
23 |  | CarbonDiox | 0 | 0.28 | 0.05 | 0.1 | 0.2809 | 0.058 | 1172 | 0.43 | [5 empty] | 273 | 0.03899298 | 1.125443 | 1341
24 |  | CarbonDiox | 0 | 0.28 | 0.05 | 0.1 | 0.2809 | 0.058 | 1172 | 0.43 | [5 empty] | 273 | 0.1399203 | 2.319772 | 1341
25 |  | CarbonDiox | 0 | 0.28 | 0.05 | 0.1 | 0.2809 | 0.058 | 1172 | 0.43 | [5 empty] | 273 | 0.1895675 | 2.752154 | 1341
26 |  | CarbonDiox | 0 | 0.28 | 0.05 | 0.1 | 0.2809 | 0.058 | 1172 | 0.43 | [5 empty] | 273 | 0.3136297 | 3.6172 | 1341
27 |  | CarbonDiox | 0 | 0.28 | 0.05 | 0.1 | 0.2809 | 0.058 | 1172 | 0.43 | [5 empty] | 273 | 0.4174712 | 4.107017 | 1341
28 |  | CarbonDiox | 0 | 0.28 | 0.05 | 0.1 | 0.2809 | 0.058 | 1172 | 0.43 | [5 empty] | 273 | 0.5166482 | 4.517235 | 1341
29 |  | CarbonDiox | 0 | 0.28 | 0.05 | 0.1 | 0.2809 | 0.058 | 1172 | 0.43 | [5 empty] | 273 | 0.6669442 | 5.064397 | 1341
30 |  | CarbonDiox | 0 | 0.28 | 0.05 | 0.1 | 0.2809 | 0.058 | 1172 | 0.43 | [5 empty] | 273 | 0.8187735 | 5.554759 | 1341
31 |  | CarbonDiox | 0 | 0.28 | 0.05 | 0.1 | 0.2809 | 0.058 | 1172 | 0.43 | [5 empty] | 273 | 0.9163615 | 5.805868 | 1341
32 |  | CarbonDiox | 0 | 0.28 | 0.05 | 0.1 | 0.2809 | 0.058 | 1172 | 0.43 | [5 empty] | 273 | 1.020141 | 6.057047 | 1341
33 | C-600-1 | CarbonDiox | 0 | 0.28 | 0.05 | 0.1 | 0.2809 | 0.058 | 718 | 0.27 | [5 empty] | 298 | 0.02022358 | 0.3752298 | 1342
34 |  | CarbonDiox | 0 | 0.28 | 0.05 | 0.1 | 0.2809 | 0.058 | 718 | 0.27 | [5 empty] | 298 | 0.05903479 | 0.807489 | 1342
35 |  | CarbonDiox | 0 | 0.28 | 0.05 | 0.1 | 0.2809 | 0.058 | 718 | 0.27 | [5 empty] | 298 | 0.1009215 | 1.160238 | 1342
36 |  | CarbonDiox | 0 | 0.28 | 0.05 | 0.1 | 0.2809 | 0.058 | 718 | 0.27 | [5 empty] | 298 | 0.1737826 | 1.570157 | 1342
37 |  | CarbonDiox | 0 | 0.28 | 0.05 | 0.1 | 0.2809 | 0.058 | 718 | 0.27 | [5 empty] | 298 | 0.2915473 | 2.02604 | 1342
38 |  | CarbonDiox | 0 | 0.28 | 0.05 | 0.1 | 0.2809 | 0.058 | 718 | 0.27 | [5 empty] | 298 | 0.4123875 | 2.402413 | 1342
39 |  | CarbonDiox | 0 | 0.28 | 0.05 | 0.1 | 0.2809 | 0.058 | 718 | 0.27 | [5 empty] | 298 | 0.5177213 | 2.676338 | 1342
40 |  | CarbonDiox | 0 | 0.28 | 0.05 | 0.1 | 0.2809 | 0.058 | 718 | 0.27 | [5 empty] | 298 | 0.6152976 | 2.881992 | 1342
41 |  | CarbonDiox | 0 | 0.28 | 0.05 | 0.1 | 0.2809 | 0.058 | 718 | 0.27 | [5 empty] | 298 | 0.7345545 | 3.121984 | 1342
42 |  | CarbonDiox | 0 | 0.28 | 0.05 | 0.1 | 0.2809 | 0.058 | 718 | 0.27 | [5 empty] | 298 | 0.8135373 | 3.259245 | 1342
43 |  | CarbonDiox | 0 | 0.28 | 0.05 | 0.1 | 0.2809 | 0.058 | 718 | 0.27 | [5 empty] | 298 | 0.9095539 | 3.419427 | 1342
44 |  | CarbonDiox | 0 | 0.28 | 0.05 | 0.1 | 0.2809 | 0.058 | 718 | 0.27 | [5 empty] | 298 | 1.014853 | 3.556987 | 1342
45 | C-600-2 | CarbonDiox | 0 | 0.28 | 0.05 | 0.1 | 0.2809 | 0.058 | 1082 | 0.41 | [5 empty] | 298 | 0.018658 | 0.3070302 | 1343
46 |  | CarbonDiox | 0 | 0.28 | 0.05 | 0.1 | 0.2809 | 0.058 | 1082 | 0.41 | [5 empty] | 298 | 0.04660981 | 0.6482569 | 1343
47 |  | CarbonDiox | 0 | 0.28 | 0.05 | 0.1 | 0.2809 | 0.058 | 1082 | 0.41 | [5 empty] | 298 | 0.1319077 | 1.262863 | 1343
48 |  | CarbonDiox | 0 | 0.28 | 0.05 | 0.1 | 0.2809 | 0.058 | 1082 | 0.41 | [5 empty] | 298 | 0.2062993 | 1.604617 | 1343
49 |  | CarbonDiox | 0 | 0.28 | 0.05 | 0.1 | 0.2809 | 0.058 | 1082 | 0.41 | [5 empty] | 298 | 0.3194346 | 2.117266 | 1343
50 |  | CarbonDiox | 0 | 0.28 | 0.05 | 0.1 | 0.2809 | 0.058 | 1082 | 0.41 | [5 empty] | 298 | 0.417052 | 2.482012 | 1343
51 |  | CarbonDiox | 0 | 0.28 | 0.05 | 0.1 | 0.2809 | 0.058 | 1082 | 0.41 | [5 empty] | 298 | 0.5688783 | 2.96101 | 1343
52 |  | CarbonDiox | 0 | 0.28 | 0.05 | 0.1 | 0.2809 | 0.058 | 1082 | 0.41 | [5 empty] | 298 | 0.6664693 | 3.223483 | 1343
53 |  | CarbonDiox | 0 | 0.28 | 0.05 | 0.1 | 0.2809 | 0.058 | 1082 | 0.41 | [5 empty] | 298 | 0.782639 | 3.49753 | 1343
54 |  | CarbonDiox | 0 | 0.28 | 0.05 | 0.1 | 0.2809 | 0.058 | 1082 | 0.41 | [5 empty] | 298 | 0.9034528 | 3.77163 | 1343
55 |  | CarbonDiox | 0 | 0.28 | 0.05 | 0.1 | 0.2809 | 0.058 | 1082 | 0.41 | [5 empty] | 298 | 1.010323 | 4.000117 | 1343
56 | C-600-3 | CarbonDiox | 0 | 0.28 | 0.05 | 0.1 | 0.2809 | 0.058 | 1172 | 0.43 | [5 empty] | 298 | 0.01709535 | 0.2501942 | 1344
57 |  | CarbonDiox | 0 | 0.28 | 0.05 | 0.1 | 0.2809 | 0.058 | 1172 | 0.43 | [5 empty] | 298 | 0.04349917 | 0.5914034 | 1344
58 |  | CarbonDiox | 0 | 0.28 | 0.05 | 0.1 | 0.2809 | 0.058 | 1172 | 0.43 | [5 empty] | 298 | 0.1319282 | 1.342408 | 1344
59 |  | CarbonDiox | 0 | 0.28 | 0.05 | 0.1 | 0.2809 | 0.058 | 1172 | 0.43 | [5 empty] | 298 | 0.2016875 | 1.729565 | 1344
60 |  | CarbonDiox | 0 | 0.28 | 0.05 | 0.1 | 0.2809 | 0.058 | 1172 | 0.43 | [5 empty] | 298 | 0.2977862 | 2.207929 | 1344
61 |  | CarbonDiox | 0 | 0.28 | 0.05 | 0.1 | 0.2809 | 0.058 | 1172 | 0.43 | [5 empty] | 298 | 0.493012 | 2.90333 | 1344
62 |  | CarbonDiox | 0 | 0.28 | 0.05 | 0.1 | 0.2809 | 0.058 | 1172 | 0.43 | [5 empty] | 298 | 0.6851126 | 3.485058 | 1344
63 |  | CarbonDiox | 0 | 0.28 | 0.05 | 0.1 | 0.2809 | 0.058 | 1172 | 0.43 | [5 empty] | 298 | 0.8849238 | 3.953238 | 1344
64 |  | CarbonDiox | 0 | 0.28 | 0.05 | 0.1 | 0.2809 | 0.058 | 1172 | 0.43 | [5 empty] | 298 | 1.005735 | 4.215974 | 1344
65 | C-650-1 | CarbonDiox | 0 | 0.28 | 0.05 | 0.1 | 0.2809 | 0.058 | 885 | 0.33 | [5 empty] | 273 | 0.02052381 | 0.8114286 | 1345
66 |  | CarbonDiox | 0 | 0.28 | 0.05 | 0.1 | 0.2809 | 0.058 | 885 | 0.33 | [5 empty] | 273 | 0.07540476 | 1.554286 | 1345
67 |  | CarbonDiox | 0 | 0.28 | 0.05 | 0.1 | 0.2809 | 0.058 | 885 | 0.33 | [5 empty] | 273 | 0.1411935 | 2.182857 | 1345
68 |  | CarbonDiox | 0 | 0.28 | 0.05 | 0.1 | 0.2809 | 0.058 | 885 | 0.33 | [5 empty] | 273 | 0.2038244 | 2.685714 | 1345
69 |  | CarbonDiox | 0 | 0.28 | 0.05 | 0.1 | 0.2809 | 0.058 | 885 | 0.33 | [5 empty] | 273 | 0.3149077 | 3.245714 | 1345
70 |  | CarbonDiox | 0 | 0.28 | 0.05 | 0.1 | 0.2809 | 0.058 | 885 | 0.33 | [5 empty] | 273 | 0.4181429 | 3.668571 | 1345
71 |  | CarbonDiox | 0 | 0.28 | 0.05 | 0.1 | 0.2809 | 0.058 | 885 | 0.33 | [5 empty] | 273 | 0.549494 | 4.057143 | 1345
72 |  | CarbonDiox | 0 | 0.28 | 0.05 | 0.1 | 0.2809 | 0.058 | 885 | 0.33 | [5 empty] | 273 | 0.6683244 | 4.365714 | 1345
73 |  | CarbonDiox | 0 | 0.28 | 0.05 | 0.1 | 0.2809 | 0.058 | 885 | 0.33 | [5 empty] | 273 | 0.7933899 | 4.617143 | 1345
74 |  | CarbonDiox | 0 | 0.28 | 0.05 | 0.1 | 0.2809 | 0.058 | 885 | 0.33 | [5 empty] | 273 | 0.9106429 | 4.868571 | 1345
75 |  | CarbonDiox | 0 | 0.28 | 0.05 | 0.1 | 0.2809 | 0.058 | 885 | 0.33 | [5 empty] | 273 | 1.018491 | 5.005714 | 1345
76 | C-650-2 | CarbonDiox | 0 | 0.28 | 0.05 | 0.1 | 0.2809 | 0.058 | 1211 | 0.44 | [5 empty] | 273 | 0.01733929 | 0.5828571 | 1346
77 |  | CarbonDiox | 0 | 0.28 | 0.05 | 0.1 | 0.2809 | 0.058 | 1211 | 0.44 | [5 empty] | 273 | 0.0409494 | 1.245714 | 1346
78 |  | CarbonDiox | 0 | 0.28 | 0.05 | 0.1 | 0.2809 | 0.058 | 1211 | 0.44 | [5 empty] | 273 | 0.1224702 | 2.285714 | 1346
79 |  | CarbonDiox | 0 | 0.28 | 0.05 | 0.1 | 0.2809 | 0.058 | 1211 | 0.44 | [5 empty] | 273 | 0.1960625 | 2.88 | 1346
80 |  | CarbonDiox | 0 | 0.28 | 0.05 | 0.1 | 0.2809 | 0.058 | 1211 | 0.44 | [5 empty] | 273 | 0.3259881 | 3.794286 | 1346
81 |  | CarbonDiox | 0 | 0.28 | 0.05 | 0.1 | 0.2809 | 0.058 | 1211 | 0.44 | [5 empty] | 273 | 0.4308036 | 4.285714 | 1346
82 |  | CarbonDiox | 0 | 0.28 | 0.05 | 0.1 | 0.2809 | 0.058 | 1211 | 0.44 | [5 empty] | 273 | 0.5559524 | 4.857143 | 1346
83 |  | CarbonDiox | 0 | 0.28 | 0.05 | 0.1 | 0.2809 | 0.058 | 1211 | 0.44 | [5 empty] | 273 | 0.6685565 | 5.257143 | 1346
84 |  | CarbonDiox | 0 | 0.28 | 0.05 | 0.1 | 0.2809 | 0.058 | 1211 | 0.44 | [5 empty] | 273 | 0.7873929 | 5.588571 | 1346
85 |  | CarbonDiox | 0 | 0.28 | 0.05 | 0.1 | 0.2809 | 0.058 | 1211 | 0.44 | [5 empty] | 273 | 0.9062381 | 5.954286 | 1346
86 |  | CarbonDiox | 0 | 0.28 | 0.05 | 0.1 | 0.2809 | 0.058 | 1211 | 0.44 | [5 empty] | 273 | 1.020363 | 6.194286 | 1346
87 | C-650-3 | CarbonDiox | 0 | 0.28 | 0.05 | 0.1 | 0.2809 | 0.058 | 1513 | 0.57 | [5 empty] | 273 | 0.01259524 | 0.3657143 | 1347
88 |  | CarbonDiox | 0 | 0.28 | 0.05 | 0.1 | 0.2809 | 0.058 | 1513 | 0.57 | [5 empty] | 273 | 0.04402083 | 1.04 | 1347
89 |  | CarbonDiox | 0 | 0.28 | 0.05 | 0.1 | 0.2809 | 0.058 | 1513 | 0.57 | [5 empty] | 273 | 0.1317708 | 2 | 1347
90 |  | CarbonDiox | 0 | 0.28 | 0.05 | 0.1 | 0.2809 | 0.058 | 1513 | 0.57 | [5 empty] | 273 | 0.2037887 | 2.548571 | 1347
91 |  | CarbonDiox | 0 | 0.28 | 0.05 | 0.1 | 0.2809 | 0.058 | 1513 | 0.57 | [5 empty] | 273 | 0.321125 | 3.12 | 1347
92 |  | CarbonDiox | 0 | 0.28 | 0.05 | 0.1 | 0.2809 | 0.058 | 1513 | 0.57 | [5 empty] | 273 | 0.4212232 | 3.497143 | 1347
93 |  | CarbonDiox | 0 | 0.28 | 0.05 | 0.1 | 0.2809 | 0.058 | 1513 | 0.57 | [5 empty] | 273 | 0.5150595 | 3.828571 | 1347
94 |  | CarbonDiox | 0 | 0.28 | 0.05 | 0.1 | 0.2809 | 0.058 | 1513 | 0.57 | [5 empty] | 273 | 0.612003 | 4.091429 | 1347
95 |  | CarbonDiox | 0 | 0.28 | 0.05 | 0.1 | 0.2809 | 0.058 | 1513 | 0.57 | [5 empty] | 273 | 0.7605357 | 4.457143 | 1347
96 |  | CarbonDiox | 0 | 0.28 | 0.05 | 0.1 | 0.2809 | 0.058 | 1513 | 0.57 | [5 empty] | 273 | 0.8621488 | 4.651429 | 1347
97 |  | CarbonDiox | 0 | 0.28 | 0.05 | 0.1 | 0.2809 | 0.058 | 1513 | 0.57 | [5 empty] | 273 | 1.012217 | 4.914286 | 1347
98 | C-650-1 | CarbonDiox | 0 | 0.28 | 0.05 | 0.1 | 0.2809 | 0.058 | 885 | 0.33 | [5 empty] | 298 | 0.02510417 | 0.4 | 1348
99 |  | CarbonDiox | 0 | 0.28 | 0.05 | 0.1 | 0.2809 | 0.058 | 885 | 0.33 | [5 empty] | 298 | 0.05800595 | 0.7428571 | 1348
100 |  | CarbonDiox | 0 | 0.28 | 0.05 | 0.1 | 0.2809 | 0.058 | 885 | 0.33 | [5 empty] | 298 | 0.1331548 | 1.314286 | 1348
101 |  | CarbonDiox | 0 | 0.28 | 0.05 | 0.1 | 0.2809 | 0.058 | 885 | 0.33 | [5 empty] | 298 | 0.20825 | 1.68 | 1348
102 |  | CarbonDiox | 0 | 0.28 | 0.05 | 0.1 | 0.2809 | 0.058 | 885 | 0.33 | [5 empty] | 298 | 0.3099286 | 2.125714 | 1348
103 |  | CarbonDiox | 0 | 0.28 | 0.05 | 0.1 | 0.2809 | 0.058 | 885 | 0.33 | [5 empty] | 298 | 0.4788095 | 2.628571 | 1348
104 |  | CarbonDiox | 0 | 0.28 | 0.05 | 0.1 | 0.2809 | 0.058 | 885 | 0.33 | [5 empty] | 298 | 0.6179732 | 3.017143 | 1348
105 |  | CarbonDiox | 0 | 0.28 | 0.05 | 0.1 | 0.2809 | 0.058 | 885 | 0.33 | [5 empty] | 298 | 0.7399226 | 3.302857 | 1348
106 |  | CarbonDiox | 0 | 0.28 | 0.05 | 0.1 | 0.2809 | 0.058 | 885 | 0.33 | [5 empty] | 298 | 0.8602946 | 3.531429 | 1348
107 |  | CarbonDiox | 0 | 0.28 | 0.05 | 0.1 | 0.2809 | 0.058 | 885 | 0.33 | [5 empty] | 298 | 1.010366 | 3.805714 | 1348
108 | C-650-2 | CarbonDiox | 0 | 0.28 | 0.05 | 0.1 | 0.2809 | 0.058 | 1211 | 0.44 | [5 empty] | 298 | 0.03447619 | 0.3885714 | 1349
109 |  | CarbonDiox | 0 | 0.28 | 0.05 | 0.1 | 0.2809 | 0.058 | 1211 | 0.44 | [5 empty] | 298 | 0.1205804 | 1.028571 | 1349
110 |  | CarbonDiox | 0 | 0.28 | 0.05 | 0.1 | 0.2809 | 0.058 | 1211 | 0.44 | [5 empty] | 298 | 0.1753631 | 1.394286 | 1349
111 |  | CarbonDiox | 0 | 0.28 | 0.05 | 0.1 | 0.2809 | 0.058 | 1211 | 0.44 | [5 empty] | 298 | 0.2645536 | 1.885714 | 1349
112 |  | CarbonDiox | 0 | 0.28 | 0.05 | 0.1 | 0.2809 | 0.058 | 1211 | 0.44 | [5 empty] | 298 | 0.3646548 | 2.274286 | 1349
113 |  | CarbonDiox | 0 | 0.28 | 0.05 | 0.1 | 0.2809 | 0.058 | 1211 | 0.44 | [5 empty] | 298 | 0.4631815 | 2.617143 | 1349
114 |  | CarbonDiox | 0 | 0.28 | 0.05 | 0.1 | 0.2809 | 0.058 | 1211 | 0.44 | [5 empty] | 298 | 0.5679643 | 2.982857 | 1349
115 |  | CarbonDiox | 0 | 0.28 | 0.05 | 0.1 | 0.2809 | 0.058 | 1211 | 0.44 | [5 empty] | 298 | 0.6993125 | 3.36 | 1349
116 |  | CarbonDiox | 0 | 0.28 | 0.05 | 0.1 | 0.2809 | 0.058 | 1211 | 0.44 | [5 empty] | 298 | 0.8150119 | 3.645714 | 1349
117 |  | CarbonDiox | 0 | 0.28 | 0.05 | 0.1 | 0.2809 | 0.058 | 1211 | 0.44 | [5 empty] | 298 | 0.9119583 | 3.92 | 1349
118 |  | CarbonDiox | 0 | 0.28 | 0.05 | 0.1 | 0.2809 | 0.058 | 1211 | 0.44 | [5 empty] | 298 | 1.018268 | 4.148571 | 1349
119 | C-650-3 | CarbonDiox | 0 | 0.28 | 0.05 | 0.1 | 0.2809 | 0.058 | 1513 | 0.57 | [5 empty] | 298 | 0.04232143 | 0.5142857 | 1350
120 |  | CarbonDiox | 0 | 0.28 | 0.05 | 0.1 | 0.2809 | 0.058 | 1513 | 0.57 | [5 empty] | 298 | 0.1080714 | 0.9942857 | 1350
121 |  | CarbonDiox | 0 | 0.28 | 0.05 | 0.1 | 0.2809 | 0.058 | 1513 | 0.57 | [5 empty] | 298 | 0.2082143 | 1.542857 | 1350
122 |  | CarbonDiox | 0 | 0.28 | 0.05 | 0.1 | 0.2809 | 0.058 | 1513 | 0.57 | [5 empty] | 298 | 0.3239613 | 2.011429 | 1350
123 |  | CarbonDiox | 0 | 0.28 | 0.05 | 0.1 | 0.2809 | 0.058 | 1513 | 0.57 | [5 empty] | 298 | 0.4193601 | 2.342857 | 1350
124 |  | CarbonDiox | 0 | 0.28 | 0.05 | 0.1 | 0.2809 | 0.058 | 1513 | 0.57 | [5 empty] | 298 | 0.5585208 | 2.72 | 1350
125 |  | CarbonDiox | 0 | 0.28 | 0.05 | 0.1 | 0.2809 | 0.058 | 1513 | 0.57 | [5 empty] | 298 | 0.6679613 | 2.971429 | 1350
126 |  | CarbonDiox | 0 | 0.28 | 0.05 | 0.1 | 0.2809 | 0.058 | 1513 | 0.57 | [5 empty] | 298 | 0.7633333 | 3.2 | 1350
127 |  | CarbonDiox | 0 | 0.28 | 0.05 | 0.1 | 0.2809 | 0.058 | 1513 | 0.57 | [5 empty] | 298 | 0.8649494 | 3.405714 | 1350
128 |  | CarbonDiox | 0 | 0.28 | 0.05 | 0.1 | 0.2809 | 0.058 | 1513 | 0.57 | [5 empty] | 298 | 1.010333 | 3.68 | 1350
129 | C-700-1 | CarbonDiox | 0 | 0.28 | 0.05 | 0.1 | 0.2809 | 0.058 | 878 | 0.32 | [5 empty] | 273 | 0.01815764 | 0.6404629 | 1351
130 |  | CarbonDiox | 0 | 0.28 | 0.05 | 0.1 | 0.2809 | 0.058 | 878 | 0.32 | [5 empty] | 273 | 0.0501214 | 1.022893 | 1351
131 |  | CarbonDiox | 0 | 0.28 | 0.05 | 0.1 | 0.2809 | 0.058 | 878 | 0.32 | [5 empty] | 273 | 0.1323274 | 1.953174 | 1351
132 |  | CarbonDiox | 0 | 0.28 | 0.05 | 0.1 | 0.2809 | 0.058 | 878 | 0.32 | [5 empty] | 273 | 0.2252783 | 2.656371 | 1351
133 |  | CarbonDiox | 0 | 0.28 | 0.05 | 0.1 | 0.2809 | 0.058 | 878 | 0.32 | [5 empty] | 273 | 0.3060785 | 3.111595 | 1351
134 |  | CarbonDiox | 0 | 0.28 | 0.05 | 0.1 | 0.2809 | 0.058 | 878 | 0.32 | [5 empty] | 273 | 0.4097846 | 3.546401 | 1351
135 |  | CarbonDiox | 0 | 0.28 | 0.05 | 0.1 | 0.2809 | 0.058 | 878 | 0.32 | [5 empty] | 273 | 0.5104663 | 3.867578 | 1351
136 |  | CarbonDiox | 0 | 0.28 | 0.05 | 0.1 | 0.2809 | 0.058 | 878 | 0.32 | [5 empty] | 273 | 0.6126851 | 4.147463 | 1351
137 |  | CarbonDiox | 0 | 0.28 | 0.05 | 0.1 | 0.2809 | 0.058 | 878 | 0.32 | [5 empty] | 273 | 0.7210108 | 4.427411 | 1351
138 |  | CarbonDiox | 0 | 0.28 | 0.05 | 0.1 | 0.2809 | 0.058 | 878 | 0.32 | [5 empty] | 273 | 0.8232507 | 4.624681 | 1351
139 |  | CarbonDiox | 0 | 0.28 | 0.05 | 0.1 | 0.2809 | 0.058 | 878 | 0.32 | [5 empty] | 273 | 0.9209078 | 4.83223 | 1351
140 |  | CarbonDiox | 0 | 0.28 | 0.05 | 0.1 | 0.2809 | 0.058 | 878 | 0.32 | [5 empty] | 273 | 1.01095 | 4.967411 | 1351
141 | C-700-2 | CarbonDiox | 0 | 0.28 | 0.05 | 0.1 | 0.2809 | 0.058 | 1233 | 0.45 | [5 empty] | 273 | 0.03034245 | 0.754186 | 1352
142 |  | CarbonDiox | 0 | 0.28 | 0.05 | 0.1 | 0.2809 | 0.058 | 1233 | 0.45 | [5 empty] | 273 | 0.04857892 | 1.084839 | 1352
143 |  | CarbonDiox | 0 | 0.28 | 0.05 | 0.1 | 0.2809 | 0.058 | 1233 | 0.45 | [5 empty] | 273 | 0.1368813 | 2.056491 | 1352
144 |  | CarbonDiox | 0 | 0.28 | 0.05 | 0.1 | 0.2809 | 0.058 | 1233 | 0.45 | [5 empty] | 273 | 0.1810588 | 2.439047 | 1352
145 |  | CarbonDiox | 0 | 0.28 | 0.05 | 0.1 | 0.2809 | 0.058 | 1233 | 0.45 | [5 empty] | 273 | 0.2801427 | 3.039038 | 1352
146 |  | CarbonDiox | 0 | 0.28 | 0.05 | 0.1 | 0.2809 | 0.058 | 1233 | 0.45 | [5 empty] | 273 | 0.3762232 | 3.442784 | 1352
147 |  | CarbonDiox | 0 | 0.28 | 0.05 | 0.1 | 0.2809 | 0.058 | 1233 | 0.45 | [5 empty] | 273 | 0.4707849 | 3.815533 | 1352
148 |  | CarbonDiox | 0 | 0.28 | 0.05 | 0.1 | 0.2809 | 0.058 | 1233 | 0.45 | [5 empty] | 273 | 0.5790895 | 4.178097 | 1352
149 |  | CarbonDiox | 0 | 0.28 | 0.05 | 0.1 | 0.2809 | 0.058 | 1233 | 0.45 | [5 empty] | 273 | 0.6599476 | 4.406127 | 1352
150 |  | CarbonDiox | 0 | 0.28 | 0.05 | 0.1 | 0.2809 | 0.058 | 1233 | 0.45 | [5 empty] | 273 | 0.7682811 | 4.655094 | 1352
151 |  | CarbonDiox | 0 | 0.28 | 0.05 | 0.1 | 0.2809 | 0.058 | 1233 | 0.45 | [5 empty] | 273 | 0.8582994 | 4.883218 | 1352
152 |  | CarbonDiox | 0 | 0.28 | 0.05 | 0.1 | 0.2809 | 0.058 | 1233 | 0.45 | [5 empty] | 273 | 1.004798 | 5.142907 | 1352
153 | C-700-3 | CarbonDiox | 0 | 0.28 | 0.05 | 0.1 | 0.2809 | 0.058 | 1817 | 0.67 | [5 empty] | 273 | 0.009028895 | 0.5164444 | 1353
154 |  | CarbonDiox | 0 | 0.28 | 0.05 | 0.1 | 0.2809 | 0.058 | 1817 | 0.67 | [5 empty] | 273 | 0.04396462 | 1.219043 | 1353
155 |  | CarbonDiox | 0 | 0.28 | 0.05 | 0.1 | 0.2809 | 0.058 | 1817 | 0.67 | [5 empty] | 273 | 0.1307088 | 2.314603 | 1353
156 |  | CarbonDiox | 0 | 0.28 | 0.05 | 0.1 | 0.2809 | 0.058 | 1817 | 0.67 | [5 empty] | 273 | 0.212991 | 2.945401 | 1353
157 |  | CarbonDiox | 0 | 0.28 | 0.05 | 0.1 | 0.2809 | 0.058 | 1817 | 0.67 | [5 empty] | 273 | 0.3181818 | 3.545455 | 1353
158 |  | CarbonDiox | 0 | 0.28 | 0.05 | 0.1 | 0.2809 | 0.058 | 1817 | 0.67 | [5 empty] | 273 | 0.4142386 | 4.042144 | 1353
159 |  | CarbonDiox | 0 | 0.28 | 0.05 | 0.1 | 0.2809 | 0.058 | 1817 | 0.67 | [5 empty] | 273 | 0.498108 | 4.435437 | 1353
160 |  | CarbonDiox | 0 | 0.28 | 0.05 | 0.1 | 0.2809 | 0.058 | 1817 | 0.67 | [5 empty] | 273 | 0.6262574 | 4.808533 | 1353
161 |  | CarbonDiox | 0 | 0.28 | 0.05 | 0.1 | 0.2809 | 0.058 | 1817 | 0.67 | [5 empty] | 273 | 0.7269311 | 5.160691 | 1353
162 |  | CarbonDiox | 0 | 0.28 | 0.05 | 0.1 | 0.2809 | 0.058 | 1817 | 0.67 | [5 empty] | 273 | 0.809308 | 5.419717 | 1353
163 |  | CarbonDiox | 0 | 0.28 | 0.05 | 0.1 | 0.2809 | 0.058 | 1817 | 0.67 | [5 empty] | 273 | 0.9222164 | 5.689386 | 1353
164 |  | CarbonDiox | 0 | 0.28 | 0.05 | 0.1 | 0.2809 | 0.058 | 1817 | 0.67 | [5 empty] | 273 | 1.016817 | 5.90723 | 1353
165 | C-700-1 | CarbonDiox | 0 | 0.28 | 0.05 | 0.1 | 0.2809 | 0.058 | 878 | 0.32 | [5 empty] | 298 | 0.04259557 | 0.5994072 | 1354
166 |  | CarbonDiox | 0 | 0.28 | 0.05 | 0.1 | 0.2809 | 0.058 | 878 | 0.32 | [5 empty] | 298 | 0.1126825 | 1.15779 | 1354
167 |  | CarbonDiox | 0 | 0.28 | 0.05 | 0.1 | 0.2809 | 0.058 | 878 | 0.32 | [5 empty] | 298 | 0.1995895 | 1.613077 | 1354
168 |  | CarbonDiox | 0 | 0.28 | 0.05 | 0.1 | 0.2809 | 0.058 | 878 | 0.32 | [5 empty] | 298 | 0.2758385 | 1.954656 | 1354
169 |  | CarbonDiox | 0 | 0.28 | 0.05 | 0.1 | 0.2809 | 0.058 | 878 | 0.32 | [5 empty] | 298 | 0.3780363 | 2.317157 | 1354
170 |  | CarbonDiox | 0 | 0.28 | 0.05 | 0.1 | 0.2809 | 0.058 | 878 | 0.32 | [5 empty] | 298 | 0.4680441 | 2.586589 | 1354
171 |  | CarbonDiox | 0 | 0.28 | 0.05 | 0.1 | 0.2809 | 0.058 | 878 | 0.32 | [5 empty] | 298 | 0.5717976 | 2.835509 | 1354
172 |  | CarbonDiox | 0 | 0.28 | 0.05 | 0.1 | 0.2809 | 0.058 | 878 | 0.32 | [5 empty] | 298 | 0.6663829 | 3.115315 | 1354
173 |  | CarbonDiox | 0 | 0.28 | 0.05 | 0.1 | 0.2809 | 0.058 | 878 | 0.32 | [5 empty] | 298 | 0.7594572 | 3.333144 | 1354
174 |  | CarbonDiox | 0 | 0.28 | 0.05 | 0.1 | 0.2809 | 0.058 | 878 | 0.32 | [5 empty] | 298 | 0.8647426 | 3.561426 | 1354
175 |  | CarbonDiox | 0 | 0.28 | 0.05 | 0.1 | 0.2809 | 0.058 | 878 | 0.32 | [5 empty] | 298 | 1.005137 | 3.810724 | 1354
176 | C-700-2 | CarbonDiox | 0 | 0.28 | 0.05 | 0.1 | 0.2809 | 0.058 | 1233 | 0.45 | [5 empty] | 298 | 0.03957368 | 0.4754517 | 1355
177 |  | CarbonDiox | 0 | 0.28 | 0.05 | 0.1 | 0.2809 | 0.058 | 1233 | 0.45 | [5 empty] | 298 | 0.1096711 | 0.9925267 | 1355
178 |  | CarbonDiox | 0 | 0.28 | 0.05 | 0.1 | 0.2809 | 0.058 | 1233 | 0.45 | [5 empty] | 298 | 0.1981049 | 1.447829 | 1355
179 |  | CarbonDiox | 0 | 0.28 | 0.05 | 0.1 | 0.2809 | 0.058 | 1233 | 0.45 | [5 empty] | 298 | 0.268247 | 1.789345 | 1355
180 |  | CarbonDiox | 0 | 0.28 | 0.05 | 0.1 | 0.2809 | 0.058 | 1233 | 0.45 | [5 empty] | 298 | 0.3643432 | 2.131129 | 1355
181 |  | CarbonDiox | 0 | 0.28 | 0.05 | 0.1 | 0.2809 | 0.058 | 1233 | 0.45 | [5 empty] | 298 | 0.4634955 | 2.462618 | 1355
182 |  | CarbonDiox | 0 | 0.28 | 0.05 | 0.1 | 0.2809 | 0.058 | 1233 | 0.45 | [5 empty] | 298 | 0.5702945 | 2.74255 | 1355
183 |  | CarbonDiox | 0 | 0.28 | 0.05 | 0.1 | 0.2809 | 0.058 | 1233 | 0.45 | [5 empty] | 298 | 0.6664118 | 3.001719 | 1355
184 |  | CarbonDiox | 0 | 0.28 | 0.05 | 0.1 | 0.2809 | 0.058 | 1233 | 0.45 | [5 empty] | 298 | 0.7884779 | 3.281809 | 1355
185 |  | CarbonDiox | 0 | 0.28 | 0.05 | 0.1 | 0.2809 | 0.058 | 1233 | 0.45 | [5 empty] | 298 | 0.860194 | 3.437455 | 1355
186 |  | CarbonDiox | 0 | 0.28 | 0.05 | 0.1 | 0.2809 | 0.058 | 1233 | 0.45 | [5 empty] | 298 | 1.009744 | 3.707502 | 1355
187 | C-700-3 | CarbonDiox | 0 | 0.28 | 0.05 | 0.1 | 0.2809 | 0.058 | 1817 | 0.67 | [5 empty] | 298 | 0.0273915 | 0.3514016 | 1356
188 |  | CarbonDiox | 0 | 0.28 | 0.05 | 0.1 | 0.2809 | 0.058 | 1817 | 0.67 | [5 empty] | 298 | 0.1203266 | 1.116561 | 1356
189 |  | CarbonDiox | 0 | 0.28 | 0.05 | 0.1 | 0.2809 | 0.058 | 1817 | 0.67 | [5 empty] | 298 | 0.1813031 | 1.478637 | 1356
190 |  | CarbonDiox | 0 | 0.28 | 0.05 | 0.1 | 0.2809 | 0.058 | 1817 | 0.67 | [5 empty] | 298 | 0.2682207 | 1.892615 | 1356
191 |  | CarbonDiox | 0 | 0.28 | 0.05 | 0.1 | 0.2809 | 0.058 | 1817 | 0.67 | [5 empty] | 298 | 0.352098 | 2.254927 | 1356
192 |  | CarbonDiox | 0 | 0.28 | 0.05 | 0.1 | 0.2809 | 0.058 | 1817 | 0.67 | [5 empty] | 298 | 0.4558252 | 2.607117 | 1356
193 |  | CarbonDiox | 0 | 0.28 | 0.05 | 0.1 | 0.2809 | 0.058 | 1817 | 0.67 | [5 empty] | 298 | 0.5641456 | 2.907719 | 1356
194 |  | CarbonDiox | 0 | 0.28 | 0.05 | 0.1 | 0.2809 | 0.058 | 1817 | 0.67 | [5 empty] | 298 | 0.707549 | 3.332608 | 1356
195 |  | CarbonDiox | 0 | 0.28 | 0.05 | 0.1 | 0.2809 | 0.058 | 1817 | 0.67 | [5 empty] | 298 | 0.812837 | 3.550563 | 1356
196 |  | CarbonDiox | 0 | 0.28 | 0.05 | 0.1 | 0.2809 | 0.058 | 1817 | 0.67 | [5 empty] | 298 | 0.9074354 | 3.778734 | 1356
197 |  | CarbonDiox | 0 | 0.28 | 0.05 | 0.1 | 0.2809 | 0.058 | 1817 | 0.67 | [5 empty] | 298 | 1.006627 | 3.955318 | 1356
0 | BAC-650 | CarbonDiox | 0 | 0.28 | 0.05 | 0.1 | 0.2809 | 0.058 | 1227 | 0.575 | 0.031 | 0.544 | 84.68 | 10.32 | 0.61 | 273 | 0.03532627 | 0.8270378 | 1357
1 |  | CarbonDiox | 0 | 0.28 | 0.05 | 0.1 | 0.2809 | 0.058 | 1227 | 0.575 | 0.031 | 0.544 | 84.68 | 10.32 | 0.61 | 273 | 0.09970149 | 1.638171 | 1357
2 |  | CarbonDiox | 0 | 0.28 | 0.05 | 0.1 | 0.2809 | 0.058 | 1227 | 0.575 | 0.031 | 0.544 | 84.68 | 10.32 | 0.61 | 273 | 0.1977523 | 2.640159 | 1357
3 |  | CarbonDiox | 0 | 0.28 | 0.05 | 0.1 | 0.2809 | 0.058 | 1227 | 0.575 | 0.031 | 0.544 | 84.68 | 10.32 | 0.61 | 273 | 0.340173 | 3.785288 | 1357
4 |  | CarbonDiox | 0 | 0.28 | 0.05 | 0.1 | 0.2809 | 0.058 | 1227 | 0.575 | 0.031 | 0.544 | 84.68 | 10.32 | 0.61 | 273 | 0.4840498 | 4.548708 | 1357
5 |  | CarbonDiox | 0 | 0.28 | 0.05 | 0.1 | 0.2809 | 0.058 | 1227 | 0.575 | 0.031 | 0.544 | 84.68 | 10.32 | 0.61 | 273 | 0.6233304 | 5.264414 | 1357
6 |  | CarbonDiox | 0 | 0.28 | 0.05 | 0.1 | 0.2809 | 0.058 | 1227 | 0.575 | 0.031 | 0.544 | 84.68 | 10.32 | 0.61 | 273 | 0.7304461 | 5.693837 | 1357
7 |  | CarbonDiox | 0 | 0.28 | 0.05 | 0.1 | 0.2809 | 0.058 | 1227 | 0.575 | 0.031 | 0.544 | 84.68 | 10.32 | 0.61 | 273 | 0.843675 | 6.107356 | 1357
8 |  | CarbonDiox | 0 | 0.28 | 0.05 | 0.1 | 0.2809 | 0.058 | 1227 | 0.575 | 0.031 | 0.544 | 84.68 | 10.32 | 0.61 | 273 | 0.961488 | 6.50497 | 1357
9 |  | CarbonDiox | 0 | 0.28 | 0.05 | 0.1 | 0.2809 | 0.058 | 1227 | 0.575 | 0.031 | 0.544 | 84.68 | 10.32 | 0.61 | 273 | 1.074708 | 6.870775 | 1357
10 | RHC-650 | CarbonDiox | 0 | 0.28 | 0.05 | 0.1 | 0.2809 | 0.058 | 821 | 0.541 | 0.132 | 0.409 | 77.75 | 12.76 | 0.65 | 273 | 0.01695941 | 0.7316103 | 1358
11 |  | CarbonDiox | 0 | 0.28 | 0.05 | 0.1 | 0.2809 | 0.058 | 821 | 0.541 | 0.132 | 0.409 | 77.75 | 12.76 | 0.65 | 273 | 0.04771676 | 1.654076 | 1358
12 |  | CarbonDiox | 0 | 0.28 | 0.05 | 0.1 | 0.2809 | 0.058 | 821 | 0.541 | 0.132 | 0.409 | 77.75 | 12.76 | 0.65 | 273 | 0.09373423 | 2.417495 | 1358
13 |  | CarbonDiox | 0 | 0.28 | 0.05 | 0.1 | 0.2809 | 0.058 | 821 | 0.541 | 0.132 | 0.409 | 77.75 | 12.76 | 0.65 | 273 | 0.15655 | 3.069583 | 1358
14 |  | CarbonDiox | 0 | 0.28 | 0.05 | 0.1 | 0.2809 | 0.058 | 821 | 0.541 | 0.132 | 0.409 | 77.75 | 12.76 | 0.65 | 273 | 0.2300965 | 3.864811 | 1358
15 |  | CarbonDiox | 0 | 0.28 | 0.05 | 0.1 | 0.2809 | 0.058 | 821 | 0.541 | 0.132 | 0.409 | 77.75 | 12.76 | 0.65 | 273 | 0.334224 | 4.66004 | 1358
16 |  | CarbonDiox | 0 | 0.28 | 0.05 | 0.1 | 0.2809 | 0.058 | 821 | 0.541 | 0.132 | 0.409 | 77.75 | 12.76 | 0.65 | 273 | 0.4521009 | 5.39165 | 1358
17 |  | CarbonDiox | 0 | 0.28 | 0.05 | 0.1 | 0.2809 | 0.058 | 821 | 0.541 | 0.132 | 0.409 | 77.75 | 12.76 | 0.65 | 273 | 0.5515774 | 5.852883 | 1358
18 |  | CarbonDiox | 0 | 0.28 | 0.05 | 0.1 | 0.2809 | 0.058 | 821 | 0.541 | 0.132 | 0.409 | 77.75 | 12.76 | 0.65 | 273 | 0.6694208 | 6.409543 | 1358
19 |  | CarbonDiox | 0 | 0.28 | 0.05 | 0.1 | 0.2809 | 0.058 | 821 | 0.541 | 0.132 | 0.409 | 77.75 | 12.76 | 0.65 | 273 | 0.7719524 | 6.854871 | 1358
20 |  | CarbonDiox | 0 | 0.28 | 0.05 | 0.1 | 0.2809 | 0.058 | 821 | 0.541 | 0.132 | 0.409 | 77.75 | 12.76 | 0.65 | 273 | 0.8775238 | 7.204771 | 1358
21 |  | CarbonDiox | 0 | 0.28 | 0.05 | 0.1 | 0.2809 | 0.058 | 821 | 0.541 | 0.132 | 0.409 | 77.75 | 12.76 | 0.65 | 273 | 0.980025 | 7.491054 | 1358
22 |  | CarbonDiox | 0 | 0.28 | 0.05 | 0.1 | 0.2809 | 0.058 | 821 | 0.541 | 0.132 | 0.409 | 77.75 | 12.76 | 0.65 | 273 | 1.065698 | 7.729622 | 1358
23 | PSC-600 | CarbonDiox | 0 | 0.28 | 0.05 | 0.1 | 0.2809 | 0.058 | 802 | 0.456 | 0.032 | 0.424 | 78.39 | 14.94 | 0.61 | 273 | 0.02766277 | 0.7316103 | 1359
24 |  | CarbonDiox | 0 | 0.28 | 0.05 | 0.1 | 0.2809 | 0.058 | 802 | 0.456 | 0.032 | 0.424 | 78.39 | 14.94 | 0.61 | 273 | 0.08285455 | 1.49503 | 1359
25 |  | CarbonDiox | 0 | 0.28 | 0.05 | 0.1 | 0.2809 | 0.058 | 802 | 0.456 | 0.032 | 0.424 | 78.39 | 14.94 | 0.61 | 273 | 0.1609973 | 2.337972 | 1359
26 |  | CarbonDiox | 0 | 0.28 | 0.05 | 0.1 | 0.2809 | 0.058 | 802 | 0.456 | 0.032 | 0.424 | 78.39 | 14.94 | 0.61 | 273 | 0.2544154 | 3.101392 | 1359
27 |  | CarbonDiox | 0 | 0.28 | 0.05 | 0.1 | 0.2809 | 0.058 | 802 | 0.456 | 0.032 | 0.424 | 78.39 | 14.94 | 0.61 | 273 | 0.346268 | 3.673956 | 1359
28 |  | CarbonDiox | 0 | 0.28 | 0.05 | 0.1 | 0.2809 | 0.058 | 802 | 0.456 | 0.032 | 0.424 | 78.39 | 14.94 | 0.61 | 273 | 0.4396252 | 4.119284 | 1359
29 |  | CarbonDiox | 0 | 0.28 | 0.05 | 0.1 | 0.2809 | 0.058 | 802 | 0.456 | 0.032 | 0.424 | 78.39 | 14.94 | 0.61 | 273 | 0.5299244 | 4.564612 | 1359
30 |  | CarbonDiox | 0 | 0.28 | 0.05 | 0.1 | 0.2809 | 0.058 | 802 | 0.456 | 0.032 | 0.424 | 78.39 | 14.94 | 0.61 | 273 | 0.6324378 | 4.914513 | 1359
31 |  | CarbonDiox | 0 | 0.28 | 0.05 | 0.1 | 0.2809 | 0.058 | 802 | 0.456 | 0.032 | 0.424 | 78.39 | 14.94 | 0.61 | 273 | 0.7502569 | 5.343936 | 1359
32 |  | CarbonDiox | 0 | 0.28 | 0.05 | 0.1 | 0.2809 | 0.058 | 802 | 0.456 | 0.032 | 0.424 | 78.39 | 14.94 | 0.61 | 273 | 0.8848864 | 5.725646 | 1359
33 |  | CarbonDiox | 0 | 0.28 | 0.05 | 0.1 | 0.2809 | 0.058 | 802 | 0.456 | 0.032 | 0.424 | 78.39 | 14.94 | 0.61 | 273 | 0.9919656 | 5.964215 | 1359
34 |  | CarbonDiox | 0 | 0.28 | 0.05 | 0.1 | 0.2809 | 0.058 | 802 | 0.456 | 0.032 | 0.424 | 78.39 | 14.94 | 0.61 | 273 | 1.073042 | 6.15507 | 1359
35 | CSC-650 | CarbonDiox | 0 | 0.28 | 0.05 | 0.1 | 0.2809 | 0.058 | 1182 | 0.556 | 0.034 | 0.522 | 83.53 | 11.9 | 0.06 | 273 | 0.04759212 | 1.001988 | 1360
36 |  | CarbonDiox | 0 | 0.28 | 0.05 | 0.1 | 0.2809 | 0.058 | 1182 | 0.556 | 0.034 | 0.522 | 83.53 | 11.9 | 0.06 | 273 | 0.09208358 | 1.781312 | 1360
37 |  | CarbonDiox | 0 | 0.28 | 0.05 | 0.1 | 0.2809 | 0.058 | 1182 | 0.556 | 0.034 | 0.522 | 83.53 | 11.9 | 0.06 | 273 | 0.1640858 | 2.497018 | 1360
38 |  | CarbonDiox | 0 | 0.28 | 0.05 | 0.1 | 0.2809 | 0.058 | 1182 | 0.556 | 0.034 | 0.522 | 83.53 | 11.9 | 0.06 | 273 | 0.2345408 | 3.117296 | 1360
39 |  | CarbonDiox | 0 | 0.28 | 0.05 | 0.1 | 0.2809 | 0.058 | 1182 | 0.556 | 0.034 | 0.522 | 83.53 | 11.9 | 0.06 | 273 | 0.3157052 | 3.769384 | 1360
40 |  | CarbonDiox | 0 | 0.28 | 0.05 | 0.1 | 0.2809 | 0.058 | 1182 | 0.556 | 0.034 | 0.522 | 83.53 | 11.9 | 0.06 | 273 | 0.3998973 | 4.262425 | 1360
41 |  | CarbonDiox | 0 | 0.28 | 0.05 | 0.1 | 0.2809 | 0.058 | 1182 | 0.556 | 0.034 | 0.522 | 83.53 | 11.9 | 0.06 | 273 | 0.4856214 | 4.771372 | 1360
42 |  | CarbonDiox | 0 | 0.28 | 0.05 | 0.1 | 0.2809 | 0.058 | 1182 | 0.556 | 0.034 | 0.522 | 83.53 | 11.9 | 0.06 | 273 | 0.5896943 | 5.280318 | 1360
43 |  | CarbonDiox | 0 | 0.28 | 0.05 | 0.1 | 0.2809 | 0.058 | 1182 | 0.556 | 0.034 | 0.522 | 83.53 | 11.9 | 0.06 | 273 | 0.6662076 | 5.59841 | 1360
44 |  | CarbonDiox | 0 | 0.28 | 0.05 | 0.1 | 0.2809 | 0.058 | 1182 | 0.556 | 0.034 | 0.522 | 83.53 | 11.9 | 0.06 | 273 | 0.7687301 | 5.996024 | 1360
45 |  | CarbonDiox | 0 | 0.28 | 0.05 | 0.1 | 0.2809 | 0.058 | 1182 | 0.556 | 0.034 | 0.522 | 83.53 | 11.9 | 0.06 | 273 | 0.8681854 | 6.345924 | 1360
46 |  | CarbonDiox | 0 | 0.28 | 0.05 | 0.1 | 0.2809 | 0.058 | 1182 | 0.556 | 0.034 | 0.522 | 83.53 | 11.9 | 0.06 | 273 | 0.9569221 | 6.616302 | 1360
47 |  | CarbonDiox | 0 | 0.28 | 0.05 | 0.1 | 0.2809 | 0.058 | 1182 | 0.556 | 0.034 | 0.522 | 83.53 | 11.9 | 0.06 | 273 | 1.031882 | 6.807157 | 1360
48 | ANC-700 | CarbonDiox | 0 | 0.28 | 0.05 | 0.1 | 0.2809 | 0.058 | 662 | 0.386 | 0.044 | 0.342 | 71.79 | 10.6 | 0.52 | 273 | 0.02147664 | 0.3658052 | 1361
49 |  | CarbonDiox | 0 | 0.28 | 0.05 | 0.1 | 0.2809 | 0.058 | 662 | 0.386 | 0.044 | 0.342 | 71.79 | 10.6 | 0.52 | 273 | 0.06133535 | 0.9065606 | 1361
50 |  | CarbonDiox | 0 | 0.28 | 0.05 | 0.1 | 0.2809 | 0.058 | 662 | 0.386 | 0.044 | 0.342 | 71.79 | 10.6 | 0.52 | 273 | 0.1333102 | 1.479125 | 1361
51 |  | CarbonDiox | 0 | 0.28 | 0.05 | 0.1 | 0.2809 | 0.058 | 662 | 0.386 | 0.044 | 0.342 | 71.79 | 10.6 | 0.52 | 273 | 0.2052638 | 1.940358 | 1361
52 |  | CarbonDiox | 0 | 0.28 | 0.05 | 0.1 | 0.2809 | 0.058 | 662 | 0.386 | 0.044 | 0.342 | 71.79 | 10.6 | 0.52 | 273 | 0.2909759 | 2.385686 | 1361
53 |  | CarbonDiox | 0 | 0.28 | 0.05 | 0.1 | 0.2809 | 0.058 | 662 | 0.386 | 0.044 | 0.342 | 71.79 | 10.6 | 0.52 | 273 | 0.385844 | 2.735586 | 1361
54 |  | CarbonDiox | 0 | 0.28 | 0.05 | 0.1 | 0.2809 | 0.058 | 662 | 0.386 | 0.044 | 0.342 | 71.79 | 10.6 | 0.52 | 273 | 0.5113144 | 3.196819 | 1361
55 |  | CarbonDiox | 0 | 0.28 | 0.05 | 0.1 | 0.2809 | 0.058 | 662 | 0.386 | 0.044 | 0.342 | 71.79 | 10.6 | 0.52 | 273 | 0.6291061 | 3.483101 | 1361
56 |  | CarbonDiox | 0 | 0.28 | 0.05 | 0.1 | 0.2809 | 0.058 | 662 | 0.386 | 0.044 | 0.342 | 71.79 | 10.6 | 0.52 | 273 | 0.7316134 | 3.801193 | 1361
57 |  | CarbonDiox | 0 | 0.28 | 0.05 | 0.1 | 0.2809 | 0.058 | 662 | 0.386 | 0.044 | 0.342 | 71.79 | 10.6 | 0.52 | 273 | 0.8417477 | 4.023857 | 1361
58 |  | CarbonDiox | 0 | 0.28 | 0.05 | 0.1 | 0.2809 | 0.058 | 662 | 0.386 | 0.044 | 0.342 | 71.79 | 10.6 | 0.52 | 273 | 0.9549431 | 4.262425 | 1361
59 |  | CarbonDiox | 0 | 0.28 | 0.05 | 0.1 | 0.2809 | 0.058 | 662 | 0.386 | 0.044 | 0.342 | 71.79 | 10.6 | 0.52 | 273 | 1.065065 | 4.421471 | 1361
60 | BAC-650 | CarbonDiox | 0 | 0.28 | 0.05 | 0.1 | 0.2809 | 0.058 | 1227 | 0.575 | 0.031 | 0.544 | 84.68 | 10.32 | 0.61 | 298 | 0.05287225 | 0.1814882 | 1362
61 |  | CarbonDiox | 0 | 0.28 | 0.05 | 0.1 | 0.2809 | 0.058 | 1227 | 0.575 | 0.031 | 0.544 | 84.68 | 10.32 | 0.61 | 298 | 0.1493803 | 0.9800363 | 1362
62 |  | CarbonDiox | 0 | 0.28 | 0.05 | 0.1 | 0.2809 | 0.058 | 1227 | 0.575 | 0.031 | 0.544 | 84.68 | 10.32 | 0.61 | 298 | 0.2634403 | 1.705989 | 1362
63 |  | CarbonDiox | 0 | 0.28 | 0.05 | 0.1 | 0.2809 | 0.058 | 1227 | 0.575 | 0.031 | 0.544 | 84.68 | 10.32 | 0.61 | 298 | 0.4235527 | 2.513612 | 1362
64 |  | CarbonDiox | 0 | 0.28 | 0.05 | 0.1 | 0.2809 | 0.058 | 1227 | 0.575 | 0.031 | 0.544 | 84.68 | 10.32 | 0.61 | 298 | 0.5320478 | 2.958258 | 1362
65 |  | CarbonDiox | 0 | 0.28 | 0.05 | 0.1 | 0.2809 | 0.058 | 1227 | 0.575 | 0.031 | 0.544 | 84.68 | 10.32 | 0.61 | 298 | 0.7327163 | 3.693285 | 1362
66 |  | CarbonDiox | 0 | 0.28 | 0.05 | 0.1 | 0.2809 | 0.058 | 1227 | 0.575 | 0.031 | 0.544 | 84.68 | 10.32 | 0.61 | 298 | 0.9062229 | 4.246824 | 1362
67 |  | CarbonDiox | 0 | 0.28 | 0.05 | 0.1 | 0.2809 | 0.058 | 1227 | 0.575 | 0.031 | 0.544 | 84.68 | 10.32 | 0.61 | 298 | 1.026833 | 4.573503 | 1362
68 | RHC-650 | CarbonDiox | 0 | 0.28 | 0.05 | 0.1 | 0.2809 | 0.058 | 821 | 0.541 | 0.132 | 0.409 | 77.75 | 12.76 | 0.65 | 298 | 0.04340491 | 0.1905626 | 1363
69 |  | CarbonDiox | 0 | 0.28 | 0.05 | 0.1 | 0.2809 | 0.058 | 821 | 0.541 | 0.132 | 0.409 | 77.75 | 12.76 | 0.65 | 298 | 0.1086768 | 0.7803993 | 1363
70 |  | CarbonDiox | 0 | 0.28 | 0.05 | 0.1 | 0.2809 | 0.058 | 821 | 0.541 | 0.132 | 0.409 | 77.75 | 12.76 | 0.65 | 298 | 0.2214328 | 1.597096 | 1363
71 |  | CarbonDiox | 0 | 0.28 | 0.05 | 0.1 | 0.2809 | 0.058 | 821 | 0.541 | 0.132 | 0.409 | 77.75 | 12.76 | 0.65 | 298 | 0.3232356 | 2.177858 | 1363
72 |  | CarbonDiox | 0 | 0.28 | 0.05 | 0.1 | 0.2809 | 0.058 | 821 | 0.541 | 0.132 | 0.409 | 77.75 | 12.76 | 0.65 | 298 | 0.4290784 | 2.722323 | 1363
73 |  | CarbonDiox | 0 | 0.28 | 0.05 | 0.1 | 0.2809 | 0.058 | 821 | 0.541 | 0.132 | 0.409 | 77.75 | 12.76 | 0.65 | 298 | 0.6270995 | 3.566243 | 1363
74 |  | CarbonDiox | 0 | 0.28 | 0.05 | 0.1 | 0.2809 | 0.058 | 821 | 0.541 | 0.132 | 0.409 | 77.75 | 12.76 | 0.65 | 298 | 0.821002 | 4.30127 | 1363
75 |  | CarbonDiox | 0 | 0.28 | 0.05 | 0.1 | 0.2809 | 0.058 | 821 | 0.541 | 0.132 | 0.409 | 77.75 | 12.76 | 0.65 | 298 | 1.032476 | 5 | 1363
76 | PSC-600 | CarbonDiox | 0 | 0.28 | 0.05 | 0.1 | 0.2809 | 0.058 | 802 | 0.456 | 0.032 | 0.424 | 78.39 | 14.94 | 0.61 | 298 | 0.05150434 | 0.154265 | 1364
77 |  | CarbonDiox | 0 | 0.28 | 0.05 | 0.1 | 0.2809 | 0.058 | 802 | 0.456 | 0.032 | 0.424 | 78.39 | 14.94 | 0.61 | 298 | 0.1303375 | 0.7985481 | 1364
78 |  | CarbonDiox | 0 | 0.28 | 0.05 | 0.1 | 0.2809 | 0.058 | 802 | 0.456 | 0.032 | 0.424 | 78.39 | 14.94 | 0.61 | 298 | 0.2077487 | 1.315789 | 1364
79 |  | CarbonDiox | 0 | 0.28 | 0.05 | 0.1 | 0.2809 | 0.058 | 802 | 0.456 | 0.032 | 0.424 | 78.39 | 14.94 | 0.61 | 298 | 0.3244562 | 1.932849 | 1364
80 |  | CarbonDiox | 0 | 0.28 | 0.05 | 0.1 | 0.2809 | 0.058 | 802 | 0.456 | 0.032 | 0.424 | 78.39 | 14.94 | 0.61 | 298 | 0.4383886 | 2.422868 | 1364
81 |  | CarbonDiox | 0 | 0.28 | 0.05 | 0.1 | 0.2809 | 0.058 | 802 | 0.456 | 0.032 | 0.424 | 78.39 | 14.94 | 0.61 | 298 | 0.6241573 | 3.130672 | 1364
82 |  | CarbonDiox | 0 | 0.28 | 0.05 | 0.1 | 0.2809 | 0.058 | 802 | 0.456 | 0.032 | 0.424 | 78.39 | 14.94 | 0.61 | 298 | 0.8247521 | 3.729583 | 1364
83 |  | CarbonDiox | 0 | 0.28 | 0.05 | 0.1 | 0.2809 | 0.058 | 802 | 0.456 | 0.032 | 0.424 | 78.39 | 14.94 | 0.61 | 298 | 1.030711 | 4.23775 | 1364
84 | CSC-650 | CarbonDiox | 0 | 0.28 | 0.05 | 0.1 | 0.2809 | 0.058 | 1182 | 0.556 | 0.034 | 0.522 | 83.53 | 11.9 | 0.06 | 298 | 0.05016589 | 0.1814882 | 1365
85 |  | CarbonDiox | 0 | 0.28 | 0.05 | 0.1 | 0.2809 | 0.058 | 1182 | 0.556 | 0.034 | 0.522 | 83.53 | 11.9 | 0.06 | 298 | 0.104578 | 0.707804 | 1365
86 |  | CarbonDiox | 0 | 0.28 | 0.05 | 0.1 | 0.2809 | 0.058 | 1182 | 0.556 | 0.034 | 0.522 | 83.53 | 11.9 | 0.06 | 298 | 0.201032 | 1.406534 | 1365
87 |  | CarbonDiox | 0 | 0.28 | 0.05 | 0.1 | 0.2809 | 0.058 | 1182 | 0.556 | 0.034 | 0.522 | 83.53 | 11.9 | 0.06 | 298 | 0.3204851 | 2.096189 | 1365
88 |  | CarbonDiox | 0 | 0.28 | 0.05 | 0.1 | 0.2809 | 0.058 | 1182 | 0.556 | 0.034 | 0.522 | 83.53 | 11.9 | 0.06 | 298 | 0.5239729 | 3.039927 | 1365
89 |  | CarbonDiox | 0 | 0.28 | 0.05 | 0.1 | 0.2809 | 0.058 | 1182 | 0.556 | 0.034 | 0.522 | 83.53 | 11.9 | 0.06 | 298 | 0.724661 | 3.811252 | 1365
90 |  | CarbonDiox | 0 | 0.28 | 0.05 | 0.1 | 0.2809 | 0.058 | 1182 | 0.556 | 0.034 | 0.522 | 83.53 | 11.9 | 0.06 | 298 | 0.8737613 | 4.274047 | 1365
91 |  | CarbonDiox | 0 | 0.28 | 0.05 | 0.1 | 0.2809 | 0.058 | 1182 | 0.556 | 0.034 | 0.522 | 83.53 | 11.9 | 0.06 | 298 | 1.032329 | 4.727768 | 1365
92 | ANC-700 | CarbonDiox | 0 | 0.28 | 0.05 | 0.1 | 0.2809 | 0.058 | 662 | 0.386 | 0.044 | 0.342 | 71.79 | 10.6 | 0.52 | 298 | 0.05417632 | 0.0907441 | 1366
93 |  | CarbonDiox | 0 | 0.28 | 0.05 | 0.1 | 0.2809 | 0.058 | 662 | 0.386 | 0.044 | 0.342 | 71.79 | 10.6 | 0.52 | 298 | 0.126165 | 0.5898367 | 1366
94 |  | CarbonDiox | 0 | 0.28 | 0.05 | 0.1 | 0.2809 | 0.058 | 662 | 0.386 | 0.044 | 0.342 | 71.79 | 10.6 | 0.52 | 298 | 0.2130141 | 1.043557 | 1366
95 |  | CarbonDiox | 0 | 0.28 | 0.05 | 0.1 | 0.2809 | 0.058 | 662 | 0.386 | 0.044 | 0.342 | 71.79 | 10.6 | 0.52 | 298 | 0.3310207 | 1.560799 | 1366
96 |  | CarbonDiox | 0 | 0.28 | 0.05 | 0.1 | 0.2809 | 0.058 | 662 | 0.386 | 0.044 | 0.342 | 71.79 | 10.6 | 0.52 | 298 | 0.5302869 | 2.205082 | 1366
97 |  | CarbonDiox | 0 | 0.28 | 0.05 | 0.1 | 0.2809 | 0.058 | 662 | 0.386 | 0.044 | 0.342 | 71.79 | 10.6 | 0.52 | 298 | 0.7335341 | 2.704174 | 1366
98 |  | CarbonDiox | 0 | 0.28 | 0.05 | 0.1 | 0.2809 | 0.058 | 662 | 0.386 | 0.044 | 0.342 | 71.79 | 10.6 | 0.52 | 298 | 0.9110168 | 3.103448 | 1366
99 |  | CarbonDiox | 0 | 0.28 | 0.05 | 0.1 | 0.2809 | 0.058 | 662 | 0.386 | 0.044 | 0.342 | 71.79 | 10.6 | 0.52 | 298 | 1.032926 | 3.330309 | 1366
100 | BAC-650 | CarbonDiox | 0 | 0.28 | 0.05 | 0.1 | 0.2809 | 0.058 | 1227 | 0.575 | 0.031 | 0.544 | 84.68 | 10.32 | 0.61 | 303 | 0.05986395 | 0.483871 | 1367
101 |  | CarbonDiox | 0 | 0.28 | 0.05 | 0.1 | 0.2809 | 0.058 | 1227 | 0.575 | 0.031 | 0.544 | 84.68 | 10.32 | 0.61 | 303 | 0.1986395 | 1.201613 | 1367
102 |  | CarbonDiox | 0 | 0.28 | 0.05 | 0.1 | 0.2809 | 0.058 | 1227 | 0.575 | 0.031 | 0.544 | 84.68 | 10.32 | 0.61 | 303 | 0.3278912 | 1.774194 | 1367
103 |  | CarbonDiox | 0 | 0.28 | 0.05 | 0.1 | 0.2809 | 0.058 | 1227 | 0.575 | 0.031 | 0.544 | 84.68 | 10.32 | 0.61 | 303 | 0.5346939 | 2.451613 | 1367
104 |  | CarbonDiox | 0 | 0.28 | 0.05 | 0.1 | 0.2809 | 0.058 | 1227 | 0.575 | 0.031 | 0.544 | 84.68 | 10.32 | 0.61 | 303 | 0.7170068 | 2.967742 | 1367
105 |  | CarbonDiox | 0 | 0.28 | 0.05 | 0.1 | 0.2809 | 0.058 | 1227 | 0.575 | 0.031 | 0.544 | 84.68 | 10.32 | 0.61 | 303 | 0.9292517 | 3.516129 | 1367
106 |  | CarbonDiox | 0 | 0.28 | 0.05 | 0.1 | 0.2809 | 0.058 | 1227 | 0.575 | 0.031 | 0.544 | 84.68 | 10.32 | 0.61 | 303 | 1.036735 | 3.717742 | 1367
107 | RHC-650 | CarbonDiox | 0 | 0.28 | 0.05 | 0.1 | 0.2809 | 0.058 | 821 | 0.541 | 0.132 | 0.409 | 77.75 | 12.76 | 0.65 | 303 | 0.04353741 | 0.483871 | 1368
108 |  | CarbonDiox | 0 | 0.28 | 0.05 | 0.1 | 0.2809 | 0.058 | 821 | 0.541 | 0.132 | 0.409 | 77.75 | 12.76 | 0.65 | 303 | 0.1469388 | 1.201613 | 1368
109 |  | CarbonDiox | 0 | 0.28 | 0.05 | 0.1 | 0.2809 | 0.058 | 821 | 0.541 | 0.132 | 0.409 | 77.75 | 12.76 | 0.65 | 303 | 0.2231293 | 1.572581 | 1368
110 |  | CarbonDiox | 0 | 0.28 | 0.05 | 0.1 | 0.2809 | 0.058 | 821 | 0.541 | 0.132 | 0.409 | 77.75 | 12.76 | 0.65 | 303 | 0.3170068 | 2.080645 | 1368
111 |  | CarbonDiox | 0 | 0.28 | 0.05 | 0.1 | 0.2809 | 0.058 | 821 | 0.541 | 0.132 | 0.409 | 77.75 | 12.76 | 0.65 | 303 | 0.5170068 | 2.790323 | 1368
112 |  | CarbonDiox | 0 | 0.28 | 0.05 | 0.1 | 0.2809 | 0.058 | 821 | 0.541 | 0.132 | 0.409 | 77.75 | 12.76 | 0.65 | 303 | 0.7197279 | 3.395161 | 1368
113 |  | CarbonDiox | 0 | 0.28 | 0.05 | 0.1 | 0.2809 | 0.058 | 821 | 0.541 | 0.132 | 0.409 | 77.75 | 12.76 | 0.65 | 303 | 0.8884354 | 3.846774 | 1368
114 |  | CarbonDiox | 0 | 0.28 | 0.05 | 0.1 | 0.2809 | 0.058 | 821 | 0.541 | 0.132 | 0.409 | 77.75 | 12.76 | 0.65 | 303 | 1.02449 | 4.137097 | 1368
115 | PSC-600 | CarbonDiox | 0 | 0.28 | 0.05 | 0.1 | 0.2809 | 0.058 | 802 | 0.456 | 0.032 | 0.424 | 78.39 | 14.94 | 0.61 | 303 | 0.05170068 | 0.4596774 | 1369
116 |  | CarbonDiox | 0 | 0.28 | 0.05 | 0.1 | 0.2809 | 0.058 | 802 | 0.456 | 0.032 | 0.424 | 78.39 | 14.94 | 0.61 | 303 | 0.1755102 | 1.217742 | 1369
117 |  | CarbonDiox | 0 | 0.28 | 0.05 | 0.1 | 0.2809 | 0.058 | 802 | 0.456 | 0.032 | 0.424 | 78.39 | 14.94 | 0.61 | 303 | 0.2979592 | 1.741935 | 1369
118 |  | CarbonDiox | 0 | 0.28 | 0.05 | 0.1 | 0.2809 | 0.058 | 802 | 0.456 | 0.032 | 0.424 | 78.39 | 14.94 | 0.61 | 303 | 0.4612245 | 2.314516 | 1369
119 |  | CarbonDiox | 0 | 0.28 | 0.05 | 0.1 | 0.2809 | 0.058 | 802 | 0.456 | 0.032 | 0.424 | 78.39 | 14.94 | 0.61 | 303 | 0.6272109 | 2.798387 | 1369
120 |  | CarbonDiox | 0 | 0.28 | 0.05 | 0.1 | 0.2809 | 0.058 | 802 | 0.456 | 0.032 | 0.424 | 78.39 | 14.94 | 0.61 | 303 | 0.8013605 | 3.201613 | 1369
121 |  | CarbonDiox | 0 | 0.28 | 0.05 | 0.1 | 0.2809 | 0.058 | 802 | 0.456 | 0.032 | 0.424 | 78.39 | 14.94 | 0.61 | 303 | 0.9591837 | 3.508065 | 1369
122 |  | CarbonDiox | 0 | 0.28 | 0.05 | 0.1 | 0.2809 | 0.058 | 802 | 0.456 | 0.032 | 0.424 | 78.39 | 14.94 | 0.61 | 303 | 1.02585 | 3.645161 | 1369
123 | CSC-650 | CarbonDiox | 0 | 0.28 | 0.05 | 0.1 | 0.2809 | 0.058 | 1182 | 0.556 | 0.034 | 0.522 | 83.53 | 11.9 | 0.06 | 303 | 0.06802721 | 0.5564516 | 1370
124 |  | CarbonDiox | 0 | 0.28 | 0.05 | 0.1 | 0.2809 | 0.058 | 1182 | 0.556 | 0.034 | 0.522 | 83.53 | 11.9 | 0.06 | 303 | 0.1496599 | 1.072581 | 1370
125 |  | CarbonDiox | 0 | 0.28 | 0.05 | 0.1 | 0.2809 | 0.058 | 1182 | 0.556 | 0.034 | 0.522 | 83.53 | 11.9 | 0.06 | 303 | 0.2176871 | 1.387097 | 1370
126 |  | CarbonDiox | 0 | 0.28 | 0.05 | 0.1 | 0.2809 | 0.058 | 1182 | 0.556 | 0.034 | 0.522 | 83.53 | 11.9 | 0.06 | 303 | 0.3265306 | 1.870968 | 1370
127 |  | CarbonDiox | 0 | 0.28 | 0.05 | 0.1 | 0.2809 | 0.058 | 1182 | 0.556 | 0.034 | 0.522 | 83.53 | 11.9 | 0.06 | 303 | 0.4721088 | 2.427419 | 1370
128 |  | CarbonDiox | 0 | 0.28 | 0.05 | 0.1 | 0.2809 | 0.058 | 1182 | 0.556 | 0.034 | 0.522 | 83.53 | 11.9 | 0.06 | 303 | 0.6204082 | 2.870968 | 1370
129 |  | CarbonDiox | 0 | 0.28 | 0.05 | 0.1 | 0.2809 | 0.058 | 1182 | 0.556 | 0.034 | 0.522 | 83.53 | 11.9 | 0.06 | 303 | 0.7687075 | 3.298387 | 1370
130 |  | CarbonDiox | 0 | 0.28 | 0.05 | 0.1 | 0.2809 | 0.058 | 1182 | 0.556 | 0.034 | 0.522 | 83.53 | 11.9 | 0.06 | 303 | 0.9088435 | 3.620968 | 1370
131 |  | CarbonDiox | 0 | 0.28 | 0.05 | 0.1 | 0.2809 | 0.058 | 1182 | 0.556 | 0.034 | 0.522 | 83.53 | 11.9 | 0.06 | 303 | 1.028571 | 3.895161 | 1370
132 | ANC-700 | CarbonDiox | 0 | 0.28 | 0.05 | 0.1 | 0.2809 | 0.058 | 662 | 0.386 | 0.044 | 0.342 | 71.79 | 10.6 | 0.52 | 303 | 0.0585034 | 0.4677419 | 1371
133 |  | CarbonDiox | 0 | 0.28 | 0.05 | 0.1 | 0.2809 | 0.058 | 662 | 0.386 | 0.044 | 0.342 | 71.79 | 10.6 | 0.52 | 303 | 0.1088435 | 0.7580645 | 1371
134 |  | CarbonDiox | 0 | 0.28 | 0.05 | 0.1 | 0.2809 | 0.058 | 662 | 0.386 | 0.044 | 0.342 | 71.79 | 10.6 | 0.52 | 303 | 0.1904762 | 1.064516 | 1371
135 |  | CarbonDiox | 0 | 0.28 | 0.05 | 0.1 | 0.2809 | 0.058 | 662 | 0.386 | 0.044 | 0.342 | 71.79 | 10.6 | 0.52 | 303 | 0.3319728 | 1.491935 | 1371
136 |  | CarbonDiox | 0 | 0.28 | 0.05 | 0.1 | 0.2809 | 0.058 | 662 | 0.386 | 0.044 | 0.342 | 71.79 | 10.6 | 0.52 | 303 | 0.5346939 | 1.959677 | 1371
137 |  | CarbonDiox | 0 | 0.28 | 0.05 | 0.1 | 0.2809 | 0.058 | 662 | 0.386 | 0.044 | 0.342 | 71.79 | 10.6 | 0.52 | 303 | 0.7319728 | 2.330645 | 1371
138 |  | CarbonDiox | 0 | 0.28 | 0.05 | 0.1 | 0.2809 | 0.058 | 662 | 0.386 | 0.044 | 0.342 | 71.79 | 10.6 | 0.52 | 303 | 0.9047619 | 2.572581 | 1371
139 |  | CarbonDiox | 0 | 0.28 | 0.05 | 0.1 | 0.2809 | 0.058 | 662 | 0.386 | 0.044 | 0.342 | 71.79 | 10.6 | 0.52 | 303 | 1.032653 | 2.733871 | 1371
0 | AC-540 | CarbonDiox | 0 | 0.28 | 0.05 | 0.1 | 0.2809 | 0.058 | 892 | 0.39 | 0.01 | 0.38 | 71.63 | 22.71 | 0.69 | 273 | 0.01850079 | 0.553896 | 1372
1 |  | CarbonDiox | 0 | 0.28 | 0.05 | 0.1 | 0.2809 | 0.058 | 892 | 0.39 | 0.01 | 0.38 | 71.63 | 22.71 | 0.69 | 273 | 0.09379596 | 1.728147 | 1372
2 |  | CarbonDiox | 0 | 0.28 | 0.05 | 0.1 | 0.2809 | 0.058 | 892 | 0.39 | 0.01 | 0.38 | 71.63 | 22.71 | 0.69 | 273 | 0.1935358 | 2.639066 | 1372
3 |  | CarbonDiox | 0 | 0.28 | 0.05 | 0.1 | 0.2809 | 0.058 | 892 | 0.39 | 0.01 | 0.38 | 71.63 | 22.71 | 0.69 | 273 | 0.2840066 | 3.180748 | 1372
4 |  | CarbonDiox | 0 | 0.28 | 0.05 | 0.1 | 0.2809 | 0.058 | 892 | 0.39 | 0.01 | 0.38 | 71.63 | 22.71 | 0.69 | 273 | 0.4096965 | 3.709712 | 1372
5 |  | CarbonDiox | 0 | 0.28 | 0.05 | 0.1 | 0.2809 | 0.058 | 892 | 0.39 | 0.01 | 0.38 | 71.63 | 22.71 | 0.69 | 273 | 0.5185094 | 4.093444 | 1372
6 |  | CarbonDiox | 0 | 0.28 | 0.05 | 0.1 | 0.2809 | 0.058 | 892 | 0.39 | 0.01 | 0.38 | 71.63 | 22.71 | 0.69 | 273 | 0.633445 | 4.464074 | 1372
7 |  | CarbonDiox | 0 | 0.28 | 0.05 | 0.1 | 0.2809 | 0.058 | 892 | 0.39 | 0.01 | 0.38 | 71.63 | 22.71 | 0.69 | 273 | 0.7774772 | 4.835088 | 1372
8 |  | CarbonDiox | 0 | 0.28 | 0.05 | 0.1 | 0.2809 | 0.058 | 892 | 0.39 | 0.01 | 0.38 | 71.63 | 22.71 | 0.69 | 273 | 0.9230119 | 5.074294 | 1372
9 |  | CarbonDiox | 0 | 0.28 | 0.05 | 0.1 | 0.2809 | 0.058 | 892 | 0.39 | 0.01 | 0.38 | 71.63 | 22.71 | 0.69 | 273 | 1.011868 | 5.233658 | 1372
10 | AC-610 | CarbonDiox | 0 | 0.28 | 0.05 | 0.1 | 0.2809 | 0.058 | 1154 | 0.48 | 0 | 0.48 | 75.92 | 18.91 | 0.66 | 273 | 0.01083226 | 0.5010642 | 1373
11 |  | CarbonDiox | 0 | 0.28 | 0.05 | 0.1 | 0.2809 | 0.058 | 1154 | 0.48 | 0 | 0.48 | 75.92 | 18.91 | 0.66 | 273 | 0.05852767 | 1.516759 | 1373
12 |  | CarbonDiox | 0 | 0.28 | 0.05 | 0.1 | 0.2809 | 0.058 | 1154 | 0.48 | 0 | 0.48 | 75.92 | 18.91 | 0.66 | 273 | 0.1337594 | 2.40099 | 1373
13 |  | CarbonDiox | 0 | 0.28 | 0.05 | 0.1 | 0.2809 | 0.058 | 1154 | 0.48 | 0 | 0.48 | 75.92 | 18.91 | 0.66 | 273 | 0.280987 | 3.378449 | 1373
14 |  | CarbonDiox | 0 | 0.28 | 0.05 | 0.1 | 0.2809 | 0.058 | 1154 | 0.48 | 0 | 0.48 | 75.92 | 18.91 | 0.66 | 273 | 0.3821862 | 3.95982 | 1373
15 |  | CarbonDiox | 0 | 0.28 | 0.05 | 0.1 | 0.2809 | 0.058 | 1154 | 0.48 | 0 | 0.48 | 75.92 | 18.91 | 0.66 | 273 | 0.4894907 | 4.448994 | 1373
16 |  | CarbonDiox | 0 | 0.28 | 0.05 | 0.1 | 0.2809 | 0.058 | 1154 | 0.48 | 0 | 0.48 | 75.92 | 18.91 | 0.66 | 273 | 0.5952466 | 4.859051 | 1373
17 |  | CarbonDiox | 0 | 0.28 | 0.05 | 0.1 | 0.2809 | 0.058 | 1154 | 0.48 | 0 | 0.48 | 75.92 | 18.91 | 0.66 | 273 | 0.7178305 | 5.190234 | 1373
18 |  | CarbonDiox | 0 | 0.28 | 0.05 | 0.1 | 0.2809 | 0.058 | 1154 | 0.48 | 0 | 0.48 | 75.92 | 18.91 | 0.66 | 273 | 0.8404231 | 5.560965 | 1373
19 |  | CarbonDiox | 0 | 0.28 | 0.05 | 0.1 | 0.2809 | 0.058 | 1154 | 0.48 | 0 | 0.48 | 75.92 | 18.91 | 0.66 | 273 | 0.9354217 | 5.799505 | 1373
20 |  | CarbonDiox | 0 | 0.28 | 0.05 | 0.1 | 0.2809 | 0.058 | 1154 | 0.48 | 0 | 0.48 | 75.92 | 18.91 | 0.66 | 273 | 1.010501 | 5.985052 | 1373
21 | AC-680 | CarbonDiox | 0 | 0.28 | 0.05 | 0.1 | 0.2809 | 0.058 | 1350 | 0.58 | 0.01 | 0.57 | 82.73 | 14.28 | 0.36 | 273 | 0.02006679 | 0.7121087 | 1374
22 |  | CarbonDiox | 0 | 0.28 | 0.05 | 0.1 | 0.2809 | 0.058 | 1350 | 0.58 | 0.01 | 0.57 | 82.73 | 14.28 | 0.36 | 273 | 0.05695589 | 1.332181 | 1374
23 |  | CarbonDiox | 0 | 0.28 | 0.05 | 0.1 | 0.2809 | 0.058 | 1350 | 0.58 | 0.01 | 0.57 | 82.73 | 14.28 | 0.36 | 273 | 0.1137676 | 2.018429 | 1374
24 |  | CarbonDiox | 0 | 0.28 | 0.05 | 0.1 | 0.2809 | 0.058 | 1350 | 0.58 | 0.01 | 0.57 | 82.73 | 14.28 | 0.36 | 273 | 0.1751821 | 2.744285 | 1374
25 |  | CarbonDiox | 0 | 0.28 | 0.05 | 0.1 | 0.2809 | 0.058 | 1350 | 0.58 | 0.01 | 0.57 | 82.73 | 14.28 | 0.36 | 273 | 0.2656644 | 3.338699 | 1374
26 |  | CarbonDiox | 0 | 0.28 | 0.05 | 0.1 | 0.2809 | 0.058 | 1350 | 0.58 | 0.01 | 0.57 | 82.73 | 14.28 | 0.36 | 273 | 0.3316154 | 3.800962 | 1374
27 |  | CarbonDiox | 0 | 0.28 | 0.05 | 0.1 | 0.2809 | 0.058 | 1350 | 0.58 | 0.01 | 0.57 | 82.73 | 14.28 | 0.36 | 273 | 0.4374088 | 4.382394 | 1374
28 |  | CarbonDiox | 0 | 0.28 | 0.05 | 0.1 | 0.2809 | 0.058 | 1350 | 0.58 | 0.01 | 0.57 | 82.73 | 14.28 | 0.36 | 273 | 0.5370564 | 4.871466 | 1374
29 |  | CarbonDiox | 0 | 0.28 | 0.05 | 0.1 | 0.2809 | 0.058 | 1350 | 0.58 | 0.01 | 0.57 | 82.73 | 14.28 | 0.36 | 273 | 0.619824 | 5.202124 | 1374
30 |  | CarbonDiox | 0 | 0.28 | 0.05 | 0.1 | 0.2809 | 0.058 | 1350 | 0.58 | 0.01 | 0.57 | 82.73 | 14.28 | 0.36 | 273 | 0.7102543 | 5.559249 | 1374
31 |  | CarbonDiox | 0 | 0.28 | 0.05 | 0.1 | 0.2809 | 0.058 | 1350 | 0.58 | 0.01 | 0.57 | 82.73 | 14.28 | 0.36 | 273 | 0.803733 | 5.8505 | 1374
32 |  | CarbonDiox | 0 | 0.28 | 0.05 | 0.1 | 0.2809 | 0.058 | 1350 | 0.58 | 0.01 | 0.57 | 82.73 | 14.28 | 0.36 | 273 | 0.9018204 | 6.207725 | 1374
33 |  | CarbonDiox | 0 | 0.28 | 0.05 | 0.1 | 0.2809 | 0.058 | 1350 | 0.58 | 0.01 | 0.57 | 82.73 | 14.28 | 0.36 | 273 | 1.00755 | 6.499138 | 1374
34 | AC-750 | CarbonDiox | 0 | 0.28 | 0.05 | 0.1 | 0.2809 | 0.058 | 1551 | 0.65 | 0.02 | 0.63 | 88.63 | 9.64 | 0.22 | 273 | 0.01845753 | 0.3561553 | 1375
35 |  | CarbonDiox | 0 | 0.28 | 0.05 | 0.1 | 0.2809 | 0.058 | 1551 | 0.65 | 0.02 | 0.63 | 88.63 | 9.64 | 0.22 | 273 | 0.04616401 | 1.002472 | 1375
36 |  | CarbonDiox | 0 | 0.28 | 0.05 | 0.1 | 0.2809 | 0.058 | 1551 | 0.65 | 0.02 | 0.63 | 88.63 | 9.64 | 0.22 | 273 | 0.08914697 | 1.477614 | 1375
37 |  | CarbonDiox | 0 | 0.28 | 0.05 | 0.1 | 0.2809 | 0.058 | 1551 | 0.65 | 0.02 | 0.63 | 88.63 | 9.64 | 0.22 | 273 | 0.1305899 | 1.913189 | 1375
38 |  | CarbonDiox | 0 | 0.28 | 0.05 | 0.1 | 0.2809 | 0.058 | 1551 | 0.65 | 0.02 | 0.63 | 88.63 | 9.64 | 0.22 | 273 | 0.1873526 | 2.375331 | 1375
39 |  | CarbonDiox | 0 | 0.28 | 0.05 | 0.1 | 0.2809 | 0.058 | 1551 | 0.65 | 0.02 | 0.63 | 88.63 | 9.64 | 0.22 | 273 | 0.2364467 | 2.784641 | 1375
40 |  | CarbonDiox | 0 | 0.28 | 0.05 | 0.1 | 0.2809 | 0.058 | 1551 | 0.65 | 0.02 | 0.63 | 88.63 | 9.64 | 0.22 | 273 | 0.3238517 | 3.3131 | 1375
41 |  | CarbonDiox | 0 | 0.28 | 0.05 | 0.1 | 0.2809 | 0.058 | 1551 | 0.65 | 0.02 | 0.63 | 88.63 | 9.64 | 0.22 | 273 | 0.3821429 | 3.76208 | 1375
42 |  | CarbonDiox | 0 | 0.28 | 0.05 | 0.1 | 0.2809 | 0.058 | 1551 | 0.65 | 0.02 | 0.63 | 88.63 | 9.64 | 0.22 | 273 | 0.467982 | 4.132326 | 1375
43 |  | CarbonDiox | 0 | 0.28 | 0.05 | 0.1 | 0.2809 | 0.058 | 1551 | 0.65 | 0.02 | 0.63 | 88.63 | 9.64 | 0.22 | 273 | 0.5492326 | 4.528877 | 1375
44 |  | CarbonDiox | 0 | 0.28 | 0.05 | 0.1 | 0.2809 | 0.058 | 1551 | 0.65 | 0.02 | 0.63 | 88.63 | 9.64 | 0.22 | 273 | 0.6396802 | 4.965098 | 1375
45 |  | CarbonDiox | 0 | 0.28 | 0.05 | 0.1 | 0.2809 | 0.058 | 1551 | 0.65 | 0.02 | 0.63 | 88.63 | 9.64 | 0.22 | 273 | 0.7469906 | 5.480637 | 1375
46 |  | CarbonDiox | 0 | 0.28 | 0.05 | 0.1 | 0.2809 | 0.058 | 1551 | 0.65 | 0.02 | 0.63 | 88.63 | 9.64 | 0.22 | 273 | 0.8266896 | 5.784889 | 1375
47 |  | CarbonDiox | 0 | 0.28 | 0.05 | 0.1 | 0.2809 | 0.058 | 1551 | 0.65 | 0.02 | 0.63 | 88.63 | 9.64 | 0.22 | 273 | 0.9186369 | 6.07612 | 1375
48 |  | CarbonDiox | 0 | 0.28 | 0.05 | 0.1 | 0.2809 | 0.058 | 1551 | 0.65 | 0.02 | 0.63 | 88.63 | 9.64 | 0.22 | 273 | 1.001387 | 6.327682 | 1375
49 | AC-820 | CarbonDiox | 0 | 0.28 | 0.05 | 0.1 | 0.2809 | 0.058 | 1763 | 0.75 | 0.02 | 0.73 | 88.54 | 9.4 | 0.28 | 273 | 0.01536012 | 0.1979224 | 1376
50 |  | CarbonDiox | 0 | 0.28 | 0.05 | 0.1 | 0.2809 | 0.058 | 1763 | 0.75 | 0.02 | 0.73 | 88.54 | 9.4 | 0.28 | 273 | 0.04916912 | 0.7388577 | 1376
51 |  | CarbonDiox | 0 | 0.28 | 0.05 | 0.1 | 0.2809 | 0.058 | 1763 | 0.75 | 0.02 | 0.73 | 88.54 | 9.4 | 0.28 | 273 | 0.09061492 | 1.187615 | 1376
52 |  | CarbonDiox | 0 | 0.28 | 0.05 | 0.1 | 0.2809 | 0.058 | 1763 | 0.75 | 0.02 | 0.73 | 88.54 | 9.4 | 0.28 | 273 | 0.119772 | 1.464836 | 1376
53 |  | CarbonDiox | 0 | 0.28 | 0.05 | 0.1 | 0.2809 | 0.058 | 1763 | 0.75 | 0.02 | 0.73 | 88.54 | 9.4 | 0.28 | 273 | 0.1780603 | 1.900632 | 1376
54 |  | CarbonDiox | 0 | 0.28 | 0.05 | 0.1 | 0.2809 | 0.058 | 1763 | 0.75 | 0.02 | 0.73 | 88.54 | 9.4 | 0.28 | 273 | 0.2440056 | 2.33653 | 1376
55 |  | CarbonDiox | 0 | 0.28 | 0.05 | 0.1 | 0.2809 | 0.058 | 1763 | 0.75 | 0.02 | 0.73 | 88.54 | 9.4 | 0.28 | 273 | 0.3160707 | 2.746143 | 1376
56 |  | CarbonDiox | 0 | 0.28 | 0.05 | 0.1 | 0.2809 | 0.058 | 1763 | 0.75 | 0.02 | 0.73 | 88.54 | 9.4 | 0.28 | 273 | 0.3911871 | 3.103065 | 1376
57 |  | CarbonDiox | 0 | 0.28 | 0.05 | 0.1 | 0.2809 | 0.058 | 1763 | 0.75 | 0.02 | 0.73 | 88.54 | 9.4 | 0.28 | 273 | 0.4754976 | 3.486474 | 1376
58 |  | CarbonDiox | 0 | 0.28 | 0.05 | 0.1 | 0.2809 | 0.058 | 1763 | 0.75 | 0.02 | 0.73 | 88.54 | 9.4 | 0.28 | 273 | 0.5674738 | 3.909532 | 1376
59 |  | CarbonDiox | 0 | 0.28 | 0.05 | 0.1 | 0.2809 | 0.058 | 1763 | 0.75 | 0.02 | 0.73 | 88.54 | 9.4 | 0.28 | 273 | 0.6563785 | 4.293002 | 1376
60 |  | CarbonDiox | 0 | 0.28 | 0.05 | 0.1 | 0.2809 | 0.058 | 1763 | 0.75 | 0.02 | 0.73 | 88.54 | 9.4 | 0.28 | 273 | 0.7667199 | 4.663571 | 1376
61 |  | CarbonDiox | 0 | 0.28 | 0.05 | 0.1 | 0.2809 | 0.058 | 1763 | 0.75 | 0.02 | 0.73 | 88.54 | 9.4 | 0.28 | 273 | 0.8632643 | 4.968045 | 1376
62 |  | CarbonDiox | 0 | 0.28 | 0.05 | 0.1 | 0.2809 | 0.058 | 1763 | 0.75 | 0.02 | 0.73 | 88.54 | 9.4 | 0.28 | 273 | 1.00426 | 5.457663 | 1376
63 | AC-540 | CarbonDiox | 0 | 0.28 | 0.05 | 0.1 | 0.2809 | 0.058 | 892 | 0.39 | 0.01 | 0.38 | 71.63 | 22.71 | 0.69 | 298 | 0.04555589 | 0.4319249 | 1377
64 |  | CarbonDiox | 0 | 0.28 | 0.05 | 0.1 | 0.2809 | 0.058 | 892 | 0.39 | 0.01 | 0.38 | 71.63 | 22.71 | 0.69 | 298 | 0.1495575 | 1.107981 | 1377
65 |  | CarbonDiox | 0 | 0.28 | 0.05 | 0.1 | 0.2809 | 0.058 | 892 | 0.39 | 0.01 | 0.38 | 71.63 | 22.71 | 0.69 | 298 | 0.3346421 | 1.896714 | 1377
66 |  | CarbonDiox | 0 | 0.28 | 0.05 | 0.1 | 0.2809 | 0.058 | 892 | 0.39 | 0.01 | 0.38 | 71.63 | 22.71 | 0.69 | 298 | 0.5293865 | 2.525822 | 1377
67 |  | CarbonDiox | 0 | 0.28 | 0.05 | 0.1 | 0.2809 | 0.058 | 892 | 0.39 | 0.01 | 0.38 | 71.63 | 22.71 | 0.69 | 298 | 0.7337944 | 3.004695 | 1377
68 |  | CarbonDiox | 0 | 0.28 | 0.05 | 0.1 | 0.2809 | 0.058 | 892 | 0.39 | 0.01 | 0.38 | 71.63 | 22.71 | 0.69 | 298 | 0.9138266 | 3.323944 | 1377
69 |  | CarbonDiox | 0 | 0.28 | 0.05 | 0.1 | 0.2809 | 0.058 | 892 | 0.39 | 0.01 | 0.38 | 71.63 | 22.71 | 0.69 | 298 | 1.033838 | 3.511737 | 1377
70 | AC-610 | CarbonDiox | 0 | 0.28 | 0.05 | 0.1 | 0.2809 | 0.058 | 1154 | 0.48 | 0 | 0.48 | 75.92 | 18.91 | 0.66 | 298 | 0.05688589 | 0.3943662 | 1378
71 |  | CarbonDiox | 0 | 0.28 | 0.05 | 0.1 | 0.2809 | 0.058 | 1154 | 0.48 | 0 | 0.48 | 75.92 | 18.91 | 0.66 | 298 | 0.1203004 | 0.9014085 | 1378
72 |  | CarbonDiox | 0 | 0.28 | 0.05 | 0.1 | 0.2809 | 0.058 | 1154 | 0.48 | 0 | 0.48 | 75.92 | 18.91 | 0.66 | 298 | 0.2063863 | 1.361502 | 1378
73 |  | CarbonDiox | 0 | 0.28 | 0.05 | 0.1 | 0.2809 | 0.058 | 1154 | 0.48 | 0 | 0.48 | 75.92 | 18.91 | 0.66 | 298 | 0.3995861 | 2.178404 | 1378
74 |  | CarbonDiox | 0 | 0.28 | 0.05 | 0.1 | 0.2809 | 0.058 | 1154 | 0.48 | 0 | 0.48 | 75.92 | 18.91 | 0.66 | 298 | 0.5375282 | 2.619718 | 1378
75 |  | CarbonDiox | 0 | 0.28 | 0.05 | 0.1 | 0.2809 | 0.058 | 1154 | 0.48 | 0 | 0.48 | 75.92 | 18.91 | 0.66 | 298 | 0.7354647 | 3.126761 | 1378
76 |  | CarbonDiox | 0 | 0.28 | 0.05 | 0.1 | 0.2809 | 0.058 | 1154 | 0.48 | 0 | 0.48 | 75.92 | 18.91 | 0.66 | 298 | 0.9025498 | 3.492958 | 1378
77 |  | CarbonDiox | 0 | 0.28 | 0.05 | 0.1 | 0.2809 | 0.058 | 1154 | 0.48 | 0 | 0.48 | 75.92 | 18.91 | 0.66 | 298 | 1.037171 | 3.737089 | 1378
78 | AC-540 | CarbonDiox | 0 | 0.28 | 0.05 | 0.1 | 0.2809 | 0.058 | 892 | 0.39 | 0.01 | 0.38 | 71.63 | 22.71 | 0.69 | 303 | 0.05418719 | 0.2110585 | 1379
79 |  | CarbonDiox | 0 | 0.28 | 0.05 | 0.1 | 0.2809 | 0.058 | 892 | 0.39 | 0.01 | 0.38 | 71.63 | 22.71 | 0.69 | 303 | 0.1954023 | 0.8724659 | 1379
80 |  | CarbonDiox | 0 | 0.28 | 0.05 | 0.1 | 0.2809 | 0.058 | 892 | 0.39 | 0.01 | 0.38 | 71.63 | 22.71 | 0.69 | 303 | 0.3399015 | 1.352552 | 1379
81 |  | CarbonDiox | 0 | 0.28 | 0.05 | 0.1 | 0.2809 | 0.058 | 892 | 0.39 | 0.01 | 0.38 | 71.63 | 22.71 | 0.69 | 303 | 0.543514 | 1.862406 | 1379
82 |  | CarbonDiox | 0 | 0.28 | 0.05 | 0.1 | 0.2809 | 0.058 | 892 | 0.39 | 0.01 | 0.38 | 71.63 | 22.71 | 0.69 | 303 | 0.7339901 | 2.200172 | 1379
83 |  | CarbonDiox | 0 | 0.28 | 0.05 | 0.1 | 0.2809 | 0.058 | 892 | 0.39 | 0.01 | 0.38 | 71.63 | 22.71 | 0.69 | 303 | 0.91133 | 2.4995 | 1379
84 |  | CarbonDiox | 0 | 0.28 | 0.05 | 0.1 | 0.2809 | 0.058 | 892 | 0.39 | 0.01 | 0.38 | 71.63 | 22.71 | 0.69 | 303 | 1.034483 | 2.64505 | 1379
85 | AC-610 | CarbonDiox | 0 | 0.28 | 0.05 | 0.1 | 0.2809 | 0.058 | 1154 | 0.48 | 0 | 0.48 | 75.92 | 18.91 | 0.66 | 303 | 0.0591133 | 0.3352575 | 1380
86 |  | CarbonDiox | 0 | 0.28 | 0.05 | 0.1 | 0.2809 | 0.058 | 1154 | 0.48 | 0 | 0.48 | 75.92 | 18.91 | 0.66 | 303 | 0.1559934 | 0.9480858 | 1380
87 |  | CarbonDiox | 0 | 0.28 | 0.05 | 0.1 | 0.2809 | 0.058 | 1154 | 0.48 | 0 | 0.48 | 75.92 | 18.91 | 0.66 | 303 | 0.2758621 | 1.475434 | 1380
88 |  | CarbonDiox | 0 | 0.28 | 0.05 | 0.1 | 0.2809 | 0.058 | 1154 | 0.48 | 0 | 0.48 | 75.92 | 18.91 | 0.66 | 303 | 0.4269294 | 2.012925 | 1380
89 |  | CarbonDiox | 0 | 0.28 | 0.05 | 0.1 | 0.2809 | 0.058 | 1154 | 0.48 | 0 | 0.48 | 75.92 | 18.91 | 0.66 | 303 | 0.6190476 | 2.513013 | 1380
90 |  | CarbonDiox | 0 | 0.28 | 0.05 | 0.1 | 0.2809 | 0.058 | 1154 | 0.48 | 0 | 0.48 | 75.92 | 18.91 | 0.66 | 303 | 0.7832512 | 2.89801 | 1380
91 |  | CarbonDiox | 0 | 0.28 | 0.05 | 0.1 | 0.2809 | 0.058 | 1154 | 0.48 | 0 | 0.48 | 75.92 | 18.91 | 0.66 | 303 | 0.9310345 | 3.158588 | 1380
92 |  | CarbonDiox | 0 | 0.28 | 0.05 | 0.1 | 0.2809 | 0.058 | 1154 | 0.48 | 0 | 0.48 | 75.92 | 18.91 | 0.66 | 303 | 1.037767 | 3.34201 | 1380
0 | HTP 2B-600 | CarbonDiox | 0 | 0.28 | 0.05 | 0.1 | 0.2809 | 0.058 | 460 | 0.26 | 0.06 | 0.2 |  |  |  | 273 | 0.03299423 | 0.4517747 | 1381
1 |  | CarbonDiox | 0 | 0.28 | 0.05 | 0.1 | 0.2809 | 0.058 | 460 | 0.26 | 0.06 | 0.2 |  |  |  | 273 | 0.09931028 | 1.053492 | 1381
2 |  | CarbonDiox | 0 | 0.28 | 0.05 | 0.1 | 0.2809 | 0.058 | 460 | 0.26 | 0.06 | 0.2 |  |  |  | 273 | 0.2083547 | 1.625814 | 1381
3 |  | CarbonDiox | 0 | 0.28 | 0.05 | 0.1 | 0.2809 | 0.058 | 460 | 0.26 | 0.06 | 0.2 |  |  |  | 273 | 0.309547 | 1.942712 | 1381
4 |  | CarbonDiox | 0 | 0.28 | 0.05 | 0.1 | 0.2809 | 0.058 | 460 | 0.26 | 0.06 | 0.2 |  |  |  | 273 | 0.4408164 | 2.19999 | 1381
5 |  | CarbonDiox | 0 | 0.28 | 0.05 | 0.1 | 0.2809 | 0.058 | 460 | 0.26 | 0.06 | 0.2 |  |  |  | 273 | 0.570514 | 2.41219 | 1381
6 |  | CarbonDiox | 0 | 0.28 | 0.05 | 0.1 | 0.2809 | 0.058 | 460 | 0.26 | 0.06 | 0.2 |  |  |  | 273 | 0.6907249 | 2.594212 | 1381
7 |  | CarbonDiox | 0 | 0.28 | 0.05 | 0.1 | 0.2809 | 0.058 | 460 | 0.26 | 0.06 | 0.2 |  |  |  | 273 | 0.7998669 | 2.746031 | 1381
8 |  | CarbonDiox | 0 | 0.28 | 0.05 | 0.1 | 0.2809 | 0.058 | 460 | 0.26 | 0.06 | 0.2 |  |  |  | 273 | 0.9200917 | 2.867981 | 1381
9 |  | CarbonDiox | 0 | 0.28 | 0.05 | 0.1 | 0.2809 | 0.058 | 460 | 0.26 | 0.06 | 0.2 |  |  |  | 273 | 1.016589 | 2.959538 | 1381
10 | HTP2B-K500 | CarbonDiox | 0 | 0.28 | 0.05 | 0.1 | 0.2809 | 0.058 | 1004 | 0.54 | 0.13 | 0.41 |  |  | 2.64 | 273 | 0.02507938 | 0.4666739 | 1382
11 |  | CarbonDiox | 0 | 0.28 | 0.05 | 0.1 | 0.2809 | 0.058 | 1004 | 0.54 | 0.13 | 0.41 |  |  | 2.64 | 273 | 0.1055906 | 1.263838 | 1382
12 |  | CarbonDiox | 0 | 0.28 | 0.05 | 0.1 | 0.2809 | 0.058 | 1004 | 0.54 | 0.13 | 0.41 |  |  | 2.64 | 273 | 0.1719241 | 1.790465 | 1382
13 |  | CarbonDiox | 0 | 0.28 | 0.05 | 0.1 | 0.2809 | 0.058 | 1004 | 0.54 | 0.13 | 0.41 |  |  | 2.64 | 273 | 0.2777935 | 2.407794 | 1382
14 |  | CarbonDiox | 0 | 0.28 | 0.05 | 0.1 | 0.2809 | 0.058 | 1004 | 0.54 | 0.13 | 0.41 |  |  | 2.64 | 273 | 0.3821329 | 2.799829 | 1382
15 |  | CarbonDiox | 0 | 0.28 | 0.05 | 0.1 | 0.2809 | 0.058 | 1004 | 0.54 | 0.13 | 0.41 |  |  | 2.64 | 273 | 0.5054421 | 3.26724 | 1382
16 |  | CarbonDiox | 0 | 0.28 | 0.05 | 0.1 | 0.2809 | 0.058 | 1004 | 0.54 | 0.13 | 0.41 |  |  | 2.64 | 273 | 0.6303406 | 3.704638 | 1382
17 |  | CarbonDiox | 0 | 0.28 | 0.05 | 0.1 | 0.2809 | 0.058 | 1004 | 0.54 | 0.13 | 0.41 |  |  | 2.64 | 273 | 0.7536882 | 4.006851 | 1382
18 |  | CarbonDiox | 0 | 0.28 | 0.05 | 0.1 | 0.2809 | 0.058 | 1004 | 0.54 | 0.13 | 0.41 |  |  | 2.64 | 273 | 0.8643811 | 4.293856 | 1382
19 |  | CarbonDiox | 0 | 0.28 | 0.05 | 0.1 | 0.2809 | 0.058 | 1004 | 0.54 | 0.13 | 0.41 |  |  | 2.64 | 273 | 1.017799 | 4.566484 | 1382
20 | HTP2B-K600 | CarbonDiox | 0 | 0.28 | 0.05 | 0.1 | 0.2809 | 0.058 | 1704 | 0.9 | 0.18 | 0.72 |  |  | 2.5 | 273 | 0.03293846 | 0.6920622 | 1383
21 |  | CarbonDiox | 0 | 0.28 | 0.05 | 0.1 | 0.2809 | 0.058 | 1704 | 0.9 | 0.18 | 0.72 |  |  | 2.5 | 273 | 0.1497339 | 1.95533 | 1383
22 |  | CarbonDiox | 0 | 0.28 | 0.05 | 0.1 | 0.2809 | 0.058 | 1704 | 0.9 | 0.18 | 0.72 |  |  | 2.5 | 273 | 0.2539722 | 2.782887 | 1383
23 |  | CarbonDiox | 0 | 0.28 | 0.05 | 0.1 | 0.2809 | 0.058 | 1704 | 0.9 | 0.18 | 0.72 |  |  | 2.5 | 273 | 0.3598277 | 3.460287 | 1383
24 |  | CarbonDiox | 0 | 0.28 | 0.05 | 0.1 | 0.2809 | 0.058 | 1704 | 0.9 | 0.18 | 0.72 |  |  | 2.5 | 273 | 0.462543 | 4.032515 | 1383
25 |  | CarbonDiox | 0 | 0.28 | 0.05 | 0.1 | 0.2809 | 0.058 | 1704 | 0.9 | 0.18 | 0.72 |  |  | 2.5 | 273 | 0.5826494 | 4.665076 | 1383
26 |  | CarbonDiox | 0 | 0.28 | 0.05 | 0.1 | 0.2809 | 0.058 | 1704 | 0.9 | 0.18 | 0.72 |  |  | 2.5 | 273 | 0.7075165 | 5.237636 | 1383
27 |  | CarbonDiox | 0 | 0.28 | 0.05 | 0.1 | 0.2809 | 0.058 | 1704 | 0.9 | 0.18 | 0.72 |  |  | 2.5 | 273 | 0.8150135 | 5.659755 | 1383
28 |  | CarbonDiox | 0 | 0.28 | 0.05 | 0.1 | 0.2809 | 0.058 | 1704 | 0.9 | 0.18 | 0.72 |  |  | 2.5 | 273 | 0.9209317 | 6.066832 | 1383
29 |  | CarbonDiox | 0 | 0.28 | 0.05 | 0.1 | 0.2809 | 0.058 | 1704 | 0.9 | 0.18 | 0.72 |  |  | 2.5 | 273 | 1.020531 | 6.42876 | 1383
30 | HTP2B-K700 | CarbonDiox | 0 | 0.28 | 0.05 | 0.1 | 0.2809 | 0.058 | 2432 | 1.27 | 0.51 | 0.76 |  |  | 0.79 | 273 | 0.02510377 | 0.3615481 | 1384
31 |  | CarbonDiox | 0 | 0.28 | 0.05 | 0.1 | 0.2809 | 0.058 | 2432 | 1.27 | 0.51 | 0.76 |  |  | 0.79 | 273 | 0.153003 | 1.504839 | 1384
32 |  | CarbonDiox | 0 | 0.28 | 0.05 | 0.1 | 0.2809 | 0.058 | 2432 | 1.27 | 0.51 | 0.76 |  |  | 0.79 | 273 | 0.2604163 | 2.287389 | 1384
33 |  | CarbonDiox | 0 | 0.28 | 0.05 | 0.1 | 0.2809 | 0.058 | 2432 | 1.27 | 0.51 | 0.76 |  |  | 0.79 | 273 | 0.3583744 | 2.904599 | 1384
34 |  | CarbonDiox | 0 | 0.28 | 0.05 | 0.1 | 0.2809 | 0.058 | 2432 | 1.27 | 0.51 | 0.76 |  |  | 0.79 | 273 | 0.4737304 | 3.552106 | 1384
35 |  | CarbonDiox | 0 | 0.28 | 0.05 | 0.1 | 0.2809 | 0.058 | 2432 | 1.27 | 0.51 | 0.76 |  |  | 0.79 | 273 | 0.5701166 | 4.124239 | 1384
36 |  | CarbonDiox | 0 | 0.28 | 0.05 | 0.1 | 0.2809 | 0.058 | 2432 | 1.27 | 0.51 | 0.76 |  |  | 0.79 | 273 | 0.715522 | 4.832269 | 1384
37 |  | CarbonDiox | 0 | 0.28 | 0.05 | 0.1 | 0.2809 | 0.058 | 2432 | 1.27 | 0.51 | 0.76 |  |  | 0.79 | 273 | 0.8704139 | 5.570478 | 1384
38 |  | CarbonDiox | 0 | 0.28 | 0.05 | 0.1 | 0.2809 | 0.058 | 2432 | 1.27 | 0.51 | 0.76 |  |  | 0.79 | 273 | 1.012683 | 6.158318 | 1384
39 | HTP2B-K800 | CarbonDiox | 0 | 0.28 | 0.05 | 0.1 | 0.2809 | 0.058 | 3238 | 1.76 | 0.74 | 1.02 |  |  | 0.43 | 273 | 0.03304302 | 0.2415232 | 1385
40 |  | CarbonDiox | 0 | 0.28 | 0.05 | 0.1 | 0.2809 | 0.058 | 3238 | 1.76 | 0.74 | 1.02 |  |  | 0.43 | 273 | 0.1199391 | 0.798495 | 1385
41 |  | CarbonDiox | 0 | 0.28 | 0.05 | 0.1 | 0.2809 | 0.058 | 3238 | 1.76 | 0.74 | 1.02 |  |  | 0.43 | 273 | 0.2242367 | 1.370746 | 1385
42 |  | CarbonDiox | 0 | 0.28 | 0.05 | 0.1 | 0.2809 | 0.058 | 3238 | 1.76 | 0.74 | 1.02 |  |  | 0.43 | 273 | 0.3317127 | 1.882973 | 1385
43 |  | CarbonDiox | 0 | 0.28 | 0.05 | 0.1 | 0.2809 | 0.058 | 3238 | 1.76 | 0.74 | 1.02 |  |  | 0.43 | 273 | 0.4249553 | 2.36495 | 1385
44 |  | CarbonDiox | 0 | 0.28 | 0.05 | 0.1 | 0.2809 | 0.058 | 3238 | 1.76 | 0.74 | 1.02 |  |  | 0.43 | 273 | 0.5846115 | 3.028141 | 1385
45 |  | CarbonDiox | 0 | 0.28 | 0.05 | 0.1 | 0.2809 | 0.058 | 3238 | 1.76 | 0.74 | 1.02 |  |  | 0.43 | 273 | 0.677868 | 3.450046 | 1385
46 |  | CarbonDiox | 0 | 0.28 | 0.05 | 0.1 | 0.2809 | 0.058 | 3238 | 1.76 | 0.74 | 1.02 |  |  | 0.43 | 273 | 0.7885296 | 3.872212 | 1385
47 |  | CarbonDiox | 0 | 0.28 | 0.05 | 0.1 | 0.2809 | 0.058 | 3238 | 1.76 | 0.74 | 1.02 |  |  | 0.43 | 273 | 0.8960231 | 4.309349 | 1385
48 |  | CarbonDiox | 0 | 0.28 | 0.05 | 0.1 | 0.2809 | 0.058 | 3238 | 1.76 | 0.74 | 1.02 |  |  | 0.43 | 273 | 1.027237 | 4.806915 | 1385
49 | HTP 2B-600 | CarbonDiox | 0 | 0.28 | 0.05 | 0.1 | 0.2809 | 0.058 | 460 | 0.26 | 0.06 | 0.2 |  |  |  | 298 | 0.04468782 | 0.2981229 | 1386
50 |  | CarbonDiox | 0 | 0.28 | 0.05 | 0.1 | 0.2809 | 0.058 | 460 | 0.26 | 0.06 | 0.2 |  |  |  | 298 | 0.163474 | 0.7204637 | 1386
51 |  | CarbonDiox | 0 | 0.28 | 0.05 | 0.1 | 0.2809 | 0.058 | 460 | 0.26 | 0.06 | 0.2 |  |  |  | 298 | 0.2789087 | 1.002024 | 1386
52 |  | CarbonDiox | 0 | 0.28 | 0.05 | 0.1 | 0.2809 | 0.058 | 460 | 0.26 | 0.06 | 0.2 |  |  |  | 298 | 0.3811337 | 1.209054 | 1386
53 |  | CarbonDiox | 0 | 0.28 | 0.05 | 0.1 | 0.2809 | 0.058 | 460 | 0.26 | 0.06 | 0.2 |  |  |  | 298 | 0.4899452 | 1.407803 | 1386
54 |  | CarbonDiox | 0 | 0.28 | 0.05 | 0.1 | 0.2809 | 0.058 | 460 | 0.26 | 0.06 | 0.2 |  |  |  | 298 | 0.6448819 | 1.59827 | 1386
55 |  | CarbonDiox | 0 | 0.28 | 0.05 | 0.1 | 0.2809 | 0.058 | 460 | 0.26 | 0.06 | 0.2 |  |  |  | 298 | 0.7487144 | 1.705926 | 1386
56 |  | CarbonDiox | 0 | 0.28 | 0.05 | 0.1 | 0.2809 | 0.058 | 460 | 0.26 | 0.06 | 0.2 |  |  |  | 298 | 0.8921089 | 1.87155 | 1386
57 |  | CarbonDiox | 0 | 0.28 | 0.05 | 0.1 | 0.2809 | 0.058 | 460 | 0.26 | 0.06 | 0.2 |  |  |  | 298 | 1.033833 | 1.979205 | 1386
58 | HTP 2B-K500 | CarbonDiox | 0 | 0.28 | 0.05 | 0.1 | 0.2809 | 0.058 | 1004 | 0.54 | 0.13 | 0.41 |  |  | 2.64 | 298 | 0.03644392 | 0.2815605 | 1387
59 |  | CarbonDiox | 0 | 0.28 | 0.05 | 0.1 | 0.2809 | 0.058 | 1004 | 0.54 | 0.13 | 0.41 |  |  | 2.64 | 298 | 0.1535994 | 0.7453073 | 1387
60 |  | CarbonDiox | 0 | 0.28 | 0.05 | 0.1 | 0.2809 | 0.058 | 1004 | 0.54 | 0.13 | 0.41 |  |  | 2.64 | 298 | 0.2328169 | 1.093117 | 1387
61 |  | CarbonDiox | 0 | 0.28 | 0.05 | 0.1 | 0.2809 | 0.058 | 1004 | 0.54 | 0.13 | 0.41 |  |  | 2.64 | 298 | 0.3317904 | 1.407803 | 1387
62 |  | CarbonDiox | 0 | 0.28 | 0.05 | 0.1 | 0.2809 | 0.058 | 1004 | 0.54 | 0.13 | 0.41 |  |  | 2.64 | 298 | 0.4752483 | 1.730769 | 1387
63 |  | CarbonDiox | 0 | 0.28 | 0.05 | 0.1 | 0.2809 | 0.058 | 1004 | 0.54 | 0.13 | 0.41 |  |  | 2.64 | 298 | 0.6351973 | 2.095142 | 1387
64 |  | CarbonDiox | 0 | 0.28 | 0.05 | 0.1 | 0.2809 | 0.058 | 1004 | 0.54 | 0.13 | 0.41 |  |  | 2.64 | 298 | 0.770418 | 2.418108 | 1387
65 |  | CarbonDiox | 0 | 0.28 | 0.05 | 0.1 | 0.2809 | 0.058 | 1004 | 0.54 | 0.13 | 0.41 |  |  | 2.64 | 298 | 0.8808636 | 2.583732 | 1387
66 |  | CarbonDiox | 0 | 0.28 | 0.05 | 0.1 | 0.2809 | 0.058 | 1004 | 0.54 | 0.13 | 0.41 |  |  | 2.64 | 298 | 1.024281 | 2.807324 | 1387
67 | HTP 2B-K600 | CarbonDiox | 0 | 0.28 | 0.05 | 0.1 | 0.2809 | 0.058 | 1704 | 0.9 | 0.18 | 0.72 |  |  | 2.5 | 298 | 0.0380947 | 0.2898417 | 1388
68 |  | CarbonDiox | 0 | 0.28 | 0.05 | 0.1 | 0.2809 | 0.058 | 1704 | 0.9 | 0.18 | 0.72 |  |  | 2.5 | 298 | 0.1272236 | 0.7039014 | 1388
69 |  | CarbonDiox | 0 | 0.28 | 0.05 | 0.1 | 0.2809 | 0.058 | 1704 | 0.9 | 0.18 | 0.72 |  |  | 2.5 | 298 | 0.2345143 | 1.217335 | 1388
70 |  | CarbonDiox | 0 | 0.28 | 0.05 | 0.1 | 0.2809 | 0.058 | 1704 | 0.9 | 0.18 | 0.72 |  |  | 2.5 | 298 | 0.3285722 | 1.59827 | 1388
71 |  | CarbonDiox | 0 | 0.28 | 0.05 | 0.1 | 0.2809 | 0.058 | 1704 | 0.9 | 0.18 | 0.72 |  |  | 2.5 | 298 | 0.4357996 | 1.954361 | 1388
72 |  | CarbonDiox | 0 | 0.28 | 0.05 | 0.1 | 0.2809 | 0.058 | 1704 | 0.9 | 0.18 | 0.72 |  |  | 2.5 | 298 | 0.5446845 | 2.335296 | 1388
73 |  | CarbonDiox | 0 | 0.28 | 0.05 | 0.1 | 0.2809 | 0.058 | 1704 | 0.9 | 0.18 | 0.72 |  |  | 2.5 | 298 | 0.6353974 | 2.592013 | 1388
74 |  | CarbonDiox | 0 | 0.28 | 0.05 | 0.1 | 0.2809 | 0.058 | 1704 | 0.9 | 0.18 | 0.72 |  |  | 2.5 | 298 | 0.7409574 | 2.898417 | 1388
75 |  | CarbonDiox | 0 | 0.28 | 0.05 | 0.1 | 0.2809 | 0.058 | 1704 | 0.9 | 0.18 | 0.72 |  |  | 2.5 | 298 | 0.8283621 | 3.12201 | 1388
76 |  | CarbonDiox | 0 | 0.28 | 0.05 | 0.1 | 0.2809 | 0.058 | 1704 | 0.9 | 0.18 | 0.72 |  |  | 2.5 | 298 | 0.9322646 | 3.40357 | 1388
77 |  | CarbonDiox | 0 | 0.28 | 0.05 | 0.1 | 0.2809 | 0.058 | 1704 | 0.9 | 0.18 | 0.72 |  |  | 2.5 | 298 | 1.024615 | 3.635444 | 1388
78 | HTP 2B-K700 | CarbonDiox | 0 | 0.28 | 0.05 | 0.1 | 0.2809 | 0.058 | 2432 | 1.27 | 0.51 | 0.76 |  |  | 0.79 | 298 | 0.03642724 | 0.2401546 | 1389
79 |  | CarbonDiox | 0 | 0.28 | 0.05 | 0.1 | 0.2809 | 0.058 | 2432 | 1.27 | 0.51 | 0.76 |  |  | 0.79 | 298 | 0.118923 | 0.5465587 | 1389
80 |  | CarbonDiox | 0 | 0.28 | 0.05 | 0.1 | 0.2809 | 0.058 | 2432 | 1.27 | 0.51 | 0.76 |  |  | 0.79 | 298 | 0.2261637 | 0.9357748 | 1389
81 |  | CarbonDiox | 0 | 0.28 | 0.05 | 0.1 | 0.2809 | 0.058 | 2432 | 1.27 | 0.51 | 0.76 |  |  | 0.79 | 298 | 0.3334011 | 1.31671 | 1389
82 |  | CarbonDiox | 0 | 0.28 | 0.05 | 0.1 | 0.2809 | 0.058 | 2432 | 1.27 | 0.51 | 0.76 |  |  | 0.79 | 298 | 0.4356796 | 1.656238 | 1389
83 |  | CarbonDiox | 0 | 0.28 | 0.05 | 0.1 | 0.2809 | 0.058 | 2432 | 1.27 | 0.51 | 0.76 |  |  | 0.79 | 298 | 0.5280566 | 1.954361 | 1389
84 |  | CarbonDiox | 0 | 0.28 | 0.05 | 0.1 | 0.2809 | 0.058 | 2432 | 1.27 | 0.51 | 0.76 |  |  | 0.79 | 298 | 0.6336032 | 2.227641 | 1389
85 |  | CarbonDiox | 0 | 0.28 | 0.05 | 0.1 | 0.2809 | 0.058 | 2432 | 1.27 | 0.51 | 0.76 |  |  | 0.79 | 298 | 0.7358583 | 2.509201 | 1389
86 |  | CarbonDiox | 0 | 0.28 | 0.05 | 0.1 | 0.2809 | 0.058 | 2432 | 1.27 | 0.51 | 0.76 |  |  | 0.79 | 298 | 0.8826411 | 2.906699 | 1389
87 |  | CarbonDiox | 0 | 0.28 | 0.05 | 0.1 | 0.2809 | 0.058 | 2432 | 1.27 | 0.51 | 0.76 |  |  | 0.79 | 298 | 1.024478 | 3.295915 | 1389
88 | HTP 2B-K800 | CarbonDiox | 0 | 0.28 | 0.05 | 0.1 | 0.2809 | 0.058 | 3238 | 1.76 | 0.74 | 1.02 |  |  | 0.43 | 298 | 0.04463446 | 0.1656238 | 1390
89 |  | CarbonDiox | 0 | 0.28 | 0.05 | 0.1 | 0.2809 | 0.058 | 3238 | 1.76 | 0.74 | 1.02 |  |  | 0.43 | 298 | 0.1386323 | 0.3974972 | 1390
90 |  | CarbonDiox | 0 | 0.28 | 0.05 | 0.1 | 0.2809 | 0.058 | 3238 | 1.76 | 0.74 | 1.02 |  |  | 0.43 | 298 | 0.2392432 | 0.687339 | 1390
91 |  | CarbonDiox | 0 | 0.28 | 0.05 | 0.1 | 0.2809 | 0.058 | 3238 | 1.76 | 0.74 | 1.02 |  |  | 0.43 | 298 | 0.3480781 | 0.9440559 | 1390
92 |  | CarbonDiox | 0 | 0.28 | 0.05 | 0.1 | 0.2809 | 0.058 | 3238 | 1.76 | 0.74 | 1.02 |  |  | 0.43 | 298 | 0.4470216 | 1.184211 | 1390
93 |  | CarbonDiox | 0 | 0.28 | 0.05 | 0.1 | 0.2809 | 0.058 | 3238 | 1.76 | 0.74 | 1.02 |  |  | 0.43 | 298 | 0.5558531 | 1.432646 | 1390
94 |  | CarbonDiox | 0 | 0.28 | 0.05 | 0.1 | 0.2809 | 0.058 | 3238 | 1.76 | 0.74 | 1.02 |  |  | 0.43 | 298 | 0.6927212 | 1.755613 | 1390
95 |  | CarbonDiox | 0 | 0.28 | 0.05 | 0.1 | 0.2809 | 0.058 | 3238 | 1.76 | 0.74 | 1.02 |  |  | 0.43 | 298 | 0.8147456 | 2.037173 | 1390
96 |  | CarbonDiox | 0 | 0.28 | 0.05 | 0.1 | 0.2809 | 0.058 | 3238 | 1.76 | 0.74 | 1.02 |  |  | 0.43 | 298 | 0.940055 | 2.29389 | 1390
97 |  | CarbonDiox | 0 | 0.28 | 0.05 | 0.1 | 0.2809 | 0.058 | 3238 | 1.76 | 0.74 | 1.02 |  |  | 0.43 | 298 | 1.037338 | 2.50092 | 1390
0 | PAC | CarbonDiox | 0 | 0.28 | 0.05 | 0.1 | 0.2809 | 0.058 | 885 | 0.541 | 0.227 | 0.314 | 79 |  |  | 313 | 0.3460581 | 0.9 | 1391
1 |  | CarbonDiox | 0 | 0.28 | 0.05 | 0.1 | 0.2809 | 0.058 | 885 | 0.541 | 0.227 | 0.314 | 79 |  |  | 313 | 0.7670741 | 1.702703 | 1391
2 |  | CarbonDiox | 0 | 0.28 | 0.05 | 0.1 | 0.2809 | 0.058 | 885 | 0.541 | 0.227 | 0.314 | 79 |  |  | 313 | 1.051699 | 2.310811 | 1391
3 |  | CarbonDiox | 0 | 0.28 | 0.05 | 0.1 | 0.2809 | 0.058 | 885 | 0.541 | 0.227 | 0.314 | 79 |  |  | 313 | 1.696983 | 3.040541 | 1391
4 |  | CarbonDiox | 0 | 0.28 | 0.05 | 0.1 | 0.2809 | 0.058 | 885 | 0.541 | 0.227 | 0.314 | 79 |  |  | 313 | 2.205944 | 3.551351 | 1391
5 |  | CarbonDiox | 0 | 0.28 | 0.05 | 0.1 | 0.2809 | 0.058 | 885 | 0.541 | 0.227 | 0.314 | 79 |  |  | 313 | 2.702658 | 3.989189 | 1391
6 |  | CarbonDiox | 0 | 0.28 | 0.05 | 0.1 | 0.2809 | 0.058 | 885 | 0.541 | 0.227 | 0.314 | 79 |  |  | 343 | 0.2974767 | 0.4621622 | 1392
7 |  | CarbonDiox | 0 | 0.28 | 0.05 | 0.1 | 0.2809 | 0.058 | 885 | 0.541 | 0.227 | 0.314 | 79 |  |  | 343 | 0.5578782 | 0.827027 | 1392
8 |  | CarbonDiox | 0 | 0.28 | 0.05 | 0.1 | 0.2809 | 0.058 | 885 | 0.541 | 0.227 | 0.314 | 79 |  |  | 343 | 1.116564 | 1.362162 | 1392
9 |  | CarbonDiox | 0 | 0.28 | 0.05 | 0.1 | 0.2809 | 0.058 | 885 | 0.541 | 0.227 | 0.314 | 79 |  |  | 343 | 1.600628 | 1.872973 | 1392
10 |  | CarbonDiox | 0 | 0.28 | 0.05 | 0.1 | 0.2809 | 0.058 | 885 | 0.541 | 0.227 | 0.314 | 79 |  |  | 343 | 2.196927 | 2.310811 | 1392
11 |  | CarbonDiox | 0 | 0.28 | 0.05 | 0.1 | 0.2809 | 0.058 | 885 | 0.541 | 0.227 | 0.314 | 79 |  |  | 343 | 2.743501 | 2.724324 | 1392
12 |  | CarbonDiox | 0 | 0.28 | 0.05 | 0.1 | 0.2809 | 0.058 | 885 | 0.541 | 0.227 | 0.314 | 79 |  |  | 373 | 0.2358417 | 0.2432432 | 1393
13 |  | CarbonDiox | 0 | 0.28 | 0.05 | 0.1 | 0.2809 | 0.058 | 885 | 0.541 | 0.227 | 0.314 | 79 |  |  | 373 | 0.6207917 | 0.5837838 | 1393
14 |  | CarbonDiox | 0 | 0.28 | 0.05 | 0.1 | 0.2809 | 0.058 | 885 | 0.541 | 0.227 | 0.314 | 79 |  |  | 373 | 1.130021 | 0.9972973 | 1393
15 |  | CarbonDiox | 0 | 0.28 | 0.05 | 0.1 | 0.2809 | 0.058 | 885 | 0.541 | 0.227 | 0.314 | 79 |  |  | 373 | 1.651901 | 1.337838 | 1393
16 |  | CarbonDiox | 0 | 0.28 | 0.05 | 0.1 | 0.2809 | 0.058 | 885 | 0.541 | 0.227 | 0.314 | 79 |  |  | 373 | 2.297858 | 1.824324 | 1393
17 |  | CarbonDiox | 0 | 0.28 | 0.05 | 0.1 | 0.2809 | 0.058 | 885 | 0.541 | 0.227 | 0.314 | 79 |  |  | 373 | 2.720422 | 2.067568 | 1393
18 | PACSA | CarbonDiox | 0 | 0.28 | 0.05 | 0.1 | 0.2809 | 0.058 | 862 | 0.522 | 0.214 | 0.308 | 76.1 |  |  | 313 | 0.2863071 | 0.7964001 | 1394
19 |  | CarbonDiox | 0 | 0.28 | 0.05 | 0.1 | 0.2809 | 0.058 | 862 | 0.522 | 0.214 | 0.308 | 76.1 |  |  | 313 | 0.5352697 | 1.308781 | 1394
20 |  | CarbonDiox | 0 | 0.28 | 0.05 | 0.1 | 0.2809 | 0.058 | 862 | 0.522 | 0.214 | 0.308 | 76.1 |  |  | 313 | 0.9834025 | 1.879175 | 1394
21 |  | CarbonDiox | 0 | 0.28 | 0.05 | 0.1 | 0.2809 | 0.058 | 862 | 0.522 | 0.214 | 0.308 | 76.1 |  |  | 313 | 1.481328 | 2.241774 | 1394
22 |  | CarbonDiox | 0 | 0.28 | 0.05 | 0.1 | 0.2809 | 0.058 | 862 | 0.522 | 0.214 | 0.308 | 76.1 |  |  | 313 | 1.954357 | 2.623136 | 1394
23 |  | CarbonDiox | 0 | 0.28 | 0.05 | 0.1 | 0.2809 | 0.058 | 862 | 0.522 | 0.214 | 0.308 | 76.1 |  |  | 313 | 2.427386 | 2.815308 | 1394
24 |  | CarbonDiox | 0 | 0.28 | 0.05 | 0.1 | 0.2809 | 0.058 | 862 | 0.522 | 0.214 | 0.308 | 76.1 |  |  | 313 | 2.950207 | 2.9132 | 1394
25 |  | CarbonDiox | 0 | 0.28 | 0.05 | 0.1 | 0.2809 | 0.058 | 862 | 0.522 | 0.214 | 0.308 | 76.1 |  |  | 343 | 0.2240664 | 0.3608725 | 1395
26 |  | CarbonDiox | 0 | 0.28 | 0.05 | 0.1 | 0.2809 | 0.058 | 862 | 0.522 | 0.214 | 0.308 | 76.1 |  |  | 343 | 0.6473029 | 0.8932713 | 1395
27 |  | CarbonDiox | 0 | 0.28 | 0.05 | 0.1 | 0.2809 | 0.058 | 862 | 0.522 | 0.214 | 0.308 | 76.1 |  |  | 343 | 1.082988 | 1.198722 | 1395
28 |  | CarbonDiox | 0 | 0.28 | 0.05 | 0.1 | 0.2809 | 0.058 | 862 | 0.522 | 0.214 | 0.308 | 76.1 |  |  | 343 | 1.593361 | 1.580318 | 1395
29 |  | CarbonDiox | 0 | 0.28 | 0.05 | 0.1 | 0.2809 | 0.058 | 862 | 0.522 | 0.214 | 0.308 | 76.1 |  |  | 343 | 2.078838 | 1.848245 | 1395
30 |  | CarbonDiox | 0 | 0.28 | 0.05 | 0.1 | 0.2809 | 0.058 | 862 | 0.522 | 0.214 | 0.308 | 76.1 |  |  | 343 | 2.477178 | 2.039946 | 1395
31 |  | CarbonDiox | 0 | 0.28 | 0.05 | 0.1 | 0.2809 | 0.058 | 862 | 0.522 | 0.214 | 0.308 | 76.1 |  |  | 343 | 2.950207 | 2.194281 | 1395
32 |  | CarbonDiox | 0 | 0.28 | 0.05 | 0.1 | 0.2809 | 0.058 | 862 | 0.522 | 0.214 | 0.308 | 76.1 |  |  | 373 | 0.2116183 | 0.2094426 | 1396
33 |  | CarbonDiox | 0 | 0.28 | 0.05 | 0.1 | 0.2809 | 0.058 | 862 | 0.522 | 0.214 | 0.308 | 76.1 |  |  | 373 | 0.5726141 | 0.5900976 | 1396
34 |  | CarbonDiox | 0 | 0.28 | 0.05 | 0.1 | 0.2809 | 0.058 | 862 | 0.522 | 0.214 | 0.308 | 76.1 |  |  | 373 | 1.045643 | 0.8390266 | 1396
35 |  | CarbonDiox | 0 | 0.28 | 0.05 | 0.1 | 0.2809 | 0.058 | 862 | 0.522 | 0.214 | 0.308 | 76.1 |  |  | 373 | 1.556017 | 1.012515 | 1396
36 |  | CarbonDiox | 0 | 0.28 | 0.05 | 0.1 | 0.2809 | 0.058 | 862 | 0.522 | 0.214 | 0.308 | 76.1 |  |  | 373 | 2.078838 | 1.261758 | 1396
37 |  | CarbonDiox | 0 | 0.28 | 0.05 | 0.1 | 0.2809 | 0.058 | 862 | 0.522 | 0.214 | 0.308 | 76.1 |  |  | 373 | 2.502075 | 1.359022 | 1396
38 |  | CarbonDiox | 0 | 0.28 | 0.05 | 0.1 | 0.2809 | 0.058 | 862 | 0.522 | 0.214 | 0.308 | 76.1 |  |  | 373 | 2.925311 | 1.55088 | 1396
39 | PACNA | CarbonDiox | 0 | 0.28 | 0.05 | 0.1 | 0.2809 | 0.058 | 889 | 0.546 | 0.235 | 0.311 | 70.6 |  |  | 313 | 0.2090164 | 0.5989305 | 1397
40 |  | CarbonDiox | 0 | 0.28 | 0.05 | 0.1 | 0.2809 | 0.058 | 889 | 0.546 | 0.235 | 0.311 | 70.6 |  |  | 313 | 0.5286885 | 1.326203 | 1397
41 |  | CarbonDiox | 0 | 0.28 | 0.05 | 0.1 | 0.2809 | 0.058 | 889 | 0.546 | 0.235 | 0.311 | 70.6 |  |  | 313 | 1.008197 | 2.032086 | 1397
42 |  | CarbonDiox | 0 | 0.28 | 0.05 | 0.1 | 0.2809 | 0.058 | 889 | 0.546 | 0.235 | 0.311 | 70.6 |  |  | 313 | 1.598361 | 2.652406 | 1397
43 |  | CarbonDiox | 0 | 0.28 | 0.05 | 0.1 | 0.2809 | 0.058 | 889 | 0.546 | 0.235 | 0.311 | 70.6 |  |  | 313 | 2.090164 | 3.080214 | 1397
44 |  | CarbonDiox | 0 | 0.28 | 0.05 | 0.1 | 0.2809 | 0.058 | 889 | 0.546 | 0.235 | 0.311 | 70.6 |  |  | 313 | 2.631148 | 3.379679 | 1397
45 |  | CarbonDiox | 0 | 0.28 | 0.05 | 0.1 | 0.2809 | 0.058 | 889 | 0.546 | 0.235 | 0.311 | 70.6 |  |  | 343 | 0.2827869 | 0.4491979 | 1398
46 |  | CarbonDiox | 0 | 0.28 | 0.05 | 0.1 | 0.2809 | 0.058 | 889 | 0.546 | 0.235 | 0.311 | 70.6 |  |  | 343 | 0.5778689 | 0.7914439 | 1398
47 |  | CarbonDiox | 0 | 0.28 | 0.05 | 0.1 | 0.2809 | 0.058 | 889 | 0.546 | 0.235 | 0.311 | 70.6 |  |  | 343 | 1.020492 | 1.262032 | 1398
48 |  | CarbonDiox | 0 | 0.28 | 0.05 | 0.1 | 0.2809 | 0.058 | 889 | 0.546 | 0.235 | 0.311 | 70.6 |  |  | 343 | 1.561475 | 1.71123 | 1398
49 |  | CarbonDiox | 0 | 0.28 | 0.05 | 0.1 | 0.2809 | 0.058 | 889 | 0.546 | 0.235 | 0.311 | 70.6 |  |  | 343 | 2.114754 | 2.053476 | 1398
50 |  | CarbonDiox | 0 | 0.28 | 0.05 | 0.1 | 0.2809 | 0.058 | 889 | 0.546 | 0.235 | 0.311 | 70.6 |  |  | 343 | 2.704918 | 2.417112 | 1398
51 |  | CarbonDiox | 0 | 0.28 | 0.05 | 0.1 | 0.2809 | 0.058 | 889 | 0.546 | 0.235 | 0.311 | 70.6 |  |  | 373 | 0.2704918 | 0.2352941 | 1399
52 |  | CarbonDiox | 0 | 0.28 | 0.05 | 0.1 | 0.2809 | 0.058 | 889 | 0.546 | 0.235 | 0.311 | 70.6 |  |  | 373 | 0.7008197 | 0.6203209 | 1399
53 |  | CarbonDiox | 0 | 0.28 | 0.05 | 0.1 | 0.2809 | 0.058 | 889 | 0.546 | 0.235 | 0.311 | 70.6 |  |  | 373 | 1.241803 | 0.9411765 | 1399
54 |  | CarbonDiox | 0 | 0.28 | 0.05 | 0.1 | 0.2809 | 0.058 | 889 | 0.546 | 0.235 | 0.311 | 70.6 |  |  | 373 | 1.795082 | 1.262032 | 1399
55 |  | CarbonDiox | 0 | 0.28 | 0.05 | 0.1 | 0.2809 | 0.058 | 889 | 0.546 | 0.235 | 0.311 | 70.6 |  |  | 373 | 2.422131 | 1.625668 | 1399
56 |  | CarbonDiox | 0 | 0.28 | 0.05 | 0.1 | 0.2809 | 0.058 | 889 | 0.546 | 0.235 | 0.311 | 70.6 |  |  | 373 | 2.889344 | 1.796791 | 1399
57 | PACHP | CarbonDiox | 0 | 0.28 | 0.05 | 0.1 | 0.2809 | 0.058 | 893 | 0.55 | 0.231 | 0.319 | 81.4 |  |  | 313 | 0.2213115 | 0.5957447 | 1400
58 |  | CarbonDiox | 0 | 0.28 | 0.05 | 0.1 | 0.2809 | 0.058 | 893 | 0.55 | 0.231 | 0.319 | 81.4 |  |  | 313 | 0.5532787 | 1.425532 | 1400
59 |  | CarbonDiox | 0 | 0.28 | 0.05 | 0.1 | 0.2809 | 0.058 | 893 | 0.55 | 0.231 | 0.319 | 81.4 |  |  | 313 | 1.131148 | 2.170213 | 1400
60 |  | CarbonDiox | 0 | 0.28 | 0.05 | 0.1 | 0.2809 | 0.058 | 893 | 0.55 | 0.231 | 0.319 | 81.4 |  |  | 313 | 1.647541 | 2.765957 | 1400
61 |  | CarbonDiox | 0 | 0.28 | 0.05 | 0.1 | 0.2809 | 0.058 | 893 | 0.55 | 0.231 | 0.319 | 81.4 |  |  | 313 | 2.163934 | 3.255319 | 1400
62 |  | CarbonDiox | 0 | 0.28 | 0.05 | 0.1 | 0.2809 | 0.058 | 893 | 0.55 | 0.231 | 0.319 | 81.4 |  |  | 313 | 2.778689 | 3.744681 | 1400
63 |  | CarbonDiox | 0 | 0.28 | 0.05 | 0.1 | 0.2809 | 0.058 | 893 | 0.55 | 0.231 | 0.319 | 81.4 |  |  | 343 | 0.2827869 | 0.3829787 | 1401
64 |  | CarbonDiox | 0 | 0.28 | 0.05 | 0.1 | 0.2809 | 0.058 | 893 | 0.55 | 0.231 | 0.319 | 81.4 |  |  | 343 | 0.5778689 | 0.8085106 | 1401
65 |  | CarbonDiox | 0 | 0.28 | 0.05 | 0.1 | 0.2809 | 0.058 | 893 | 0.55 | 0.231 | 0.319 | 81.4 |  |  | 343 | 1.069672 | 1.255319 | 1401
66 |  | CarbonDiox | 0 | 0.28 | 0.05 | 0.1 | 0.2809 | 0.058 | 893 | 0.55 | 0.231 | 0.319 | 81.4 |  |  | 343 | 1.598361 | 1.638298 | 1401
67 |  | CarbonDiox | 0 | 0.28 | 0.05 | 0.1 | 0.2809 | 0.058 | 893 | 0.55 | 0.231 | 0.319 | 81.4 |  |  | 343 | 2.139344 | 2.042553 | 1401
68 |  | CarbonDiox | 0 | 0.28 | 0.05 | 0.1 | 0.2809 | 0.058 | 893 | 0.55 | 0.231 | 0.319 | 81.4 |  |  | 343 | 2.766393 | 2.382979 | 1401
69 |  | CarbonDiox | 0 | 0.28 | 0.05 | 0.1 | 0.2809 | 0.058 | 893 | 0.55 | 0.231 | 0.319 | 81.4 |  |  | 373 | 0.2704918 | 0.2765957 | 1402
70 |  | CarbonDiox | 0 | 0.28 | 0.05 | 0.1 | 0.2809 | 0.058 | 893 | 0.55 | 0.231 | 0.319 | 81.4 |  |  | 373 | 0.6393443 | 0.5106383 | 1402
71 |  | CarbonDiox | 0 | 0.28 | 0.05 | 0.1 | 0.2809 | 0.058 | 893 | 0.55 | 0.231 | 0.319 | 81.4 |  |  | 373 | 1.032787 | 0.7659574 | 1402
72 |  | CarbonDiox | 0 | 0.28 | 0.05 | 0.1 | 0.2809 | 0.058 | 893 | 0.55 | 0.231 | 0.319 | 81.4 |  |  | 373 | 1.659836 | 1.106383 | 1402
73 |  | CarbonDiox | 0 | 0.28 | 0.05 | 0.1 | 0.2809 | 0.058 | 893 | 0.55 | 0.231 | 0.319 | 81.4 |  |  | 373 | 2.20082 | 1.382979 | 1402
74 |  | CarbonDiox | 0 | 0.28 | 0.05 | 0.1 | 0.2809 | 0.058 | 893 | 0.55 | 0.231 | 0.319 | 81.4 |  |  | 373 | 2.717213 | 1.638298 | 1402
75 | PACNAU | CarbonDiox | 0 | 0.28 | 0.05 | 0.1 | 0.2809 | 0.058 | 960 | 0.58 | 0.244 | 0.336 | 75.3 |  |  | 313 | 0.2097182 | 0.5079365 | 1403
76 |  | CarbonDiox | 0 | 0.28 | 0.05 | 0.1 | 0.2809 | 0.058 | 960 | 0.58 | 0.244 | 0.336 | 75.3 |  |  | 313 | 0.5917719 | 1.312169 | 1403
77 |  | CarbonDiox | 0 | 0.28 | 0.05 | 0.1 | 0.2809 | 0.058 | 960 | 0.58 | 0.244 | 0.336 | 75.3 |  |  | 313 | 1.09608 | 2.05291 | 1403
78 |  | CarbonDiox | 0 | 0.28 | 0.05 | 0.1 | 0.2809 | 0.058 | 960 | 0.58 | 0.244 | 0.336 | 75.3 |  |  | 313 | 1.600065 | 2.687831 | 1403
79 |  | CarbonDiox | 0 | 0.28 | 0.05 | 0.1 | 0.2809 | 0.058 | 960 | 0.58 | 0.244 | 0.336 | 75.3 |  |  | 313 | 2.189634 | 3.280423 | 1403
80 |  | CarbonDiox | 0 | 0.28 | 0.05 | 0.1 | 0.2809 | 0.058 | 960 | 0.58 | 0.244 | 0.336 | 75.3 |  |  | 313 | 2.692776 | 3.640212 | 1403
81 |  | CarbonDiox | 0 | 0.28 | 0.05 | 0.1 | 0.2809 | 0.058 | 960 | 0.58 | 0.244 | 0.336 | 75.3 |  |  | 343 | 0.3812115 | 0.5291005 | 1404
82 |  | CarbonDiox | 0 | 0.28 | 0.05 | 0.1 | 0.2809 | 0.058 | 960 | 0.58 | 0.244 | 0.336 | 75.3 |  |  | 343 | 0.5531584 | 0.6984127 | 1404
83 |  | CarbonDiox | 0 | 0.28 | 0.05 | 0.1 | 0.2809 | 0.058 | 960 | 0.58 | 0.244 | 0.336 | 75.3 |  |  | 343 | 1.01989 | 1.164021 | 1404
84 |  | CarbonDiox | 0 | 0.28 | 0.05 | 0.1 | 0.2809 | 0.058 | 960 | 0.58 | 0.244 | 0.336 | 75.3 |  |  | 343 | 1.596696 | 1.587302 | 1404
85 |  | CarbonDiox | 0 | 0.28 | 0.05 | 0.1 | 0.2809 | 0.058 | 960 | 0.58 | 0.244 | 0.336 | 75.3 |  |  | 343 | 2.124522 | 2.010582 | 1404
86 |  | CarbonDiox | 0 | 0.28 | 0.05 | 0.1 | 0.2809 | 0.058 | 960 | 0.58 | 0.244 | 0.336 | 75.3 |  |  | 343 | 2.701134 | 2.37037 | 1404
87 |  | CarbonDiox | 0 | 0.28 | 0.05 | 0.1 | 0.2809 | 0.058 | 960 | 0.58 | 0.244 | 0.336 | 75.3 |  |  | 373 | 0.1963719 | 0.1481481 | 1405
88 |  | CarbonDiox | 0 | 0.28 | 0.05 | 0.1 | 0.2809 | 0.058 | 960 | 0.58 | 0.244 | 0.336 | 75.3 |  |  | 373 | 0.5155815 | 0.4232804 | 1405
89 |  | CarbonDiox | 0 | 0.28 | 0.05 | 0.1 | 0.2809 | 0.058 | 960 | 0.58 | 0.244 | 0.336 | 75.3 |  |  | 373 | 1.055458 | 0.7830688 | 1405
90 |  | CarbonDiox | 0 | 0.28 | 0.05 | 0.1 | 0.2809 | 0.058 | 960 | 0.58 | 0.244 | 0.336 | 75.3 |  |  | 373 | 1.65643 | 1.100529 | 1405
91 |  | CarbonDiox | 0 | 0.28 | 0.05 | 0.1 | 0.2809 | 0.058 | 960 | 0.58 | 0.244 | 0.336 | 75.3 |  |  | 373 | 2.122643 | 1.396825 | 1405
92 |  | CarbonDiox | 0 | 0.28 | 0.05 | 0.1 | 0.2809 | 0.058 | 960 | 0.58 | 0.244 | 0.336 | 75.3 |  |  | 373 | 2.686492 | 1.587302 | 1405
93 | PACNAUT | CarbonDiox | 0 | 0.28 | 0.05 | 0.1 | 0.2809 | 0.058 | 1055 | 0.632 | 0.265 | 0.367 | 88.6 |  |  | 313 | 0.2372144 | 0.6088235 | 1406
94 |  | CarbonDiox | 0 | 0.28 | 0.05 | 0.1 | 0.2809 | 0.058 | 1055 | 0.632 | 0.265 | 0.367 | 88.6 |  |  | 313 | 0.5991249 | 1.482353 | 1406
95 |  | CarbonDiox | 0 | 0.28 | 0.05 | 0.1 | 0.2809 | 0.058 | 1055 | 0.632 | 0.265 | 0.367 | 88.6 |  |  | 313 | 1.072825 | 2.435294 | 1406
96 |  | CarbonDiox | 0 | 0.28 | 0.05 | 0.1 | 0.2809 | 0.058 | 1055 | 0.632 | 0.265 | 0.367 | 88.6 |  |  | 313 | 1.645187 | 3.202941 | 1406
97 |  | CarbonDiox | 0 | 0.28 | 0.05 | 0.1 | 0.2809 | 0.058 | 1055 | 0.632 | 0.265 | 0.367 | 88.6 |  |  | 313 | 2.142805 | 3.838235 | 1406
98 |  | CarbonDiox | 0 | 0.28 | 0.05 | 0.1 | 0.2809 | 0.058 | 1055 | 0.632 | 0.265 | 0.367 | 88.6 |  |  | 313 | 2.751993 | 4.473529 | 1406
99 |  | CarbonDiox | 0 | 0.28 | 0.05 | 0.1 | 0.2809 | 0.058 | 1055 | 0.632 | 0.265 | 0.367 | 88.6 |  |  | 343 | 0.273894 | 0.4235294 | 1407
100 |  | CarbonDiox | 0 | 0.28 | 0.05 | 0.1 | 0.2809 | 0.058 | 1055 | 0.632 | 0.265 | 0.367 | 88.6 |  |  | 343 | 0.547861 | 0.8735294 | 1407
101 |  | CarbonDiox | 0 | 0.28 | 0.05 | 0.1 | 0.2809 | 0.058 | 1055 | 0.632 | 0.265 | 0.367 | 88.6 |  |  | 343 | 1.107535 | 1.535294 | 1407
102 |  | CarbonDiox | 0 | 0.28 | 0.05 | 0.1 | 0.2809 | 0.058 | 1055 | 0.632 | 0.265 | 0.367 | 88.6 |  |  | 343 | 1.666991 | 2.117647 | 1407
103 |  | CarbonDiox | 0 | 0.28 | 0.05 | 0.1 | 0.2809 | 0.058 | 1055 | 0.632 | 0.265 | 0.367 | 88.6 |  |  | 343 | 2.176495 | 2.567647 | 1407
104 |  | CarbonDiox | 0 | 0.28 | 0.05 | 0.1 | 0.2809 | 0.058 | 1055 | 0.632 | 0.265 | 0.367 | 88.6 |  |  | 343 | 2.772922 | 3.070588 | 1407
105 |  | CarbonDiox | 0 | 0.28 | 0.05 | 0.1 | 0.2809 | 0.058 | 1055 | 0.632 | 0.265 | 0.367 | 88.6 |  |  | 373 | 0.248736 | 0.2911765 | 1408
106 |  | CarbonDiox | 0 | 0.28 | 0.05 | 0.1 | 0.2809 | 0.058 | 1055 | 0.632 | 0.265 | 0.367 | 88.6 |  |  | 373 | 0.5595284 | 0.6088235 | 1408
107 |  | CarbonDiox | 0 | 0.28 | 0.05 | 0.1 | 0.2809 | 0.058 | 1055 | 0.632 | 0.265 | 0.367 | 88.6 |  |  | 373 | 1.106223 | 1.058824 | 1408
108 |  | CarbonDiox | 0 | 0.28 | 0.05 | 0.1 | 0.2809 | 0.058 | 1055 | 0.632 | 0.265 | 0.367 | 88.6 |  |  | 373 | 1.677637 | 1.482353 | 1408
109 |  | CarbonDiox | 0 | 0.28 | 0.05 | 0.1 | 0.2809 | 0.058 | 1055 | 0.632 | 0.265 | 0.367 | 88.6 |  |  | 373 | 2.22404 | 1.826471 | 1408
110 |  | CarbonDiox | 0 | 0.28 | 0.05 | 0.1 | 0.2809 | 0.058 | 1055 | 0.632 | 0.265 | 0.367 | 88.6 |  |  | 373 | 2.758046 | 2.170588 | 1408
0 | PCF-H5 | CarbonDiox | 0 | 0.28 | 0.05 | 0.1 | 0.2809 | 0.058 | 277.4 | 0.67 | 0.58 | 0.09 | 74.34 | 7.65 | 16.48 | 298 | 0.01338262 | 0.2686047 | 1409
1 |  | CarbonDiox | 0 | 0.28 | 0.05 | 0.1 | 0.2809 | 0.058 | 277.4 | 0.67 | 0.58 | 0.09 | 74.34 | 7.65 | 16.48 | 298 | 0.0355835 | 0.5323256 | 1409
2 |  | CarbonDiox | 0 | 0.28 | 0.05 | 0.1 | 0.2809 | 0.058 | 277.4 | 0.67 | 0.58 | 0.09 | 74.34 | 7.65 | 16.48 | 298 | 0.09460434 | 0.8986047 | 1409
3 |  | CarbonDiox | 0 | 0.28 | 0.05 | 0.1 | 0.2809 | 0.058 | 277.4 | 0.67 | 0.58 | 0.09 | 74.34 | 7.65 | 16.48 | 298 | 0.1786041 | 1.225814 | 1409
4 |  | CarbonDiox | 0 | 0.28 | 0.05 | 0.1 | 0.2809 | 0.058 | 277.4 | 0.67 | 0.58 | 0.09 | 74.34 | 7.65 | 16.48 | 298 | 0.2802115 | 1.479767 | 1409
5 |  | CarbonDiox | 0 | 0.28 | 0.05 | 0.1 | 0.2809 | 0.058 | 277.4 | 0.67 | 0.58 | 0.09 | 74.34 | 7.65 | 16.48 | 298 | 0.375905 | 1.675116 | 1409
6 |  | CarbonDiox | 0 | 0.28 | 0.05 | 0.1 | 0.2809 | 0.058 | 277.4 | 0.67 | 0.58 | 0.09 | 74.34 | 7.65 | 16.48 | 298 | 0.5098206 | 1.846047 | 1409
7 |  | CarbonDiox | 0 | 0.28 | 0.05 | 0.1 | 0.2809 | 0.058 | 277.4 | 0.67 | 0.58 | 0.09 | 74.34 | 7.65 | 16.48 | 298 | 0.6113543 | 1.963256 | 1409
8 |  | CarbonDiox | 0 | 0.28 | 0.05 | 0.1 | 0.2809 | 0.058 | 277.4 | 0.67 | 0.58 | 0.09 | 74.34 | 7.65 | 16.48 | 298 | 0.737888 | 2.080465 | 1409
9 |  | CarbonDiox | 0 | 0.28 | 0.05 | 0.1 | 0.2809 | 0.058 | 277.4 | 0.67 | 0.58 | 0.09 | 74.34 | 7.65 | 16.48 | 298 | 0.8879617 | 2.217209 | 1409
10 |  | CarbonDiox | 0 | 0.28 | 0.05 | 0.1 | 0.2809 | 0.058 | 277.4 | 0.67 | 0.58 | 0.09 | 74.34 | 7.65 | 16.48 | 298 | 0.979175 | 2.285581 | 1409
11 |  | CarbonDiox | 0 | 0.28 | 0.05 | 0.1 | 0.2809 | 0.058 | 277.4 | 0.67 | 0.58 | 0.09 | 74.34 | 7.65 | 16.48 | 298 | 1.067439 | 2.339302 | 1409
12 | PCF-H10 | CarbonDiox | 0 | 0.28 | 0.05 | 0.1 | 0.2809 | 0.058 | 195.6 | 0.46 | 0.4 | 0.06 | 73.28 | 10.67 | 14.17 | 298 | 0.01184889 | 0.1513953 | 1410
13 |  | CarbonDiox | 0 | 0.28 | 0.05 | 0.1 | 0.2809 | 0.058 | 195.6 | 0.46 | 0.4 | 0.06 | 73.28 | 10.67 | 14.17 | 298 | 0.05319636 | 0.4688372 | 1410
14 |  | CarbonDiox | 0 | 0.28 | 0.05 | 0.1 | 0.2809 | 0.058 | 195.6 | 0.46 | 0.4 | 0.06 | 73.28 | 10.67 | 14.17 | 298 | 0.1165816 | 0.7472093 | 1410
15 |  | CarbonDiox | 0 | 0.28 | 0.05 | 0.1 | 0.2809 | 0.058 | 195.6 | 0.46 | 0.4 | 0.06 | 73.28 | 10.67 | 14.17 | 298 | 0.2108255 | 0.9816279 | 1410
16 |  | CarbonDiox | 0 | 0.28 | 0.05 | 0.1 | 0.2809 | 0.058 | 195.6 | 0.46 | 0.4 | 0.06 | 73.28 | 10.67 | 14.17 | 298 | 0.3079843 | 1.167209 | 1410
17 |  | CarbonDiox | 0 | 0.28 | 0.05 | 0.1 | 0.2809 | 0.058 | 195.6 | 0.46 | 0.4 | 0.06 | 73.28 | 10.67 | 14.17 | 298 | 0.4389614 | 1.343023 | 1410
18 |  | CarbonDiox | 0 | 0.28 | 0.05 | 0.1 | 0.2809 | 0.058 | 195.6 | 0.46 | 0.4 | 0.06 | 73.28 | 10.67 | 14.17 | 298 | 0.5860965 | 1.484651 | 1410
19 |  | CarbonDiox | 0 | 0.28 | 0.05 | 0.1 | 0.2809 | 0.058 | 195.6 | 0.46 | 0.4 | 0.06 | 73.28 | 10.67 | 14.17 | 298 | 0.7273335 | 1.596977 | 1410
20 |  | CarbonDiox | 0 | 0.28 | 0.05 | 0.1 | 0.2809 | 0.058 | 195.6 | 0.46 | 0.4 | 0.06 | 73.28 | 10.67 | 14.17 | 298 | 0.8626855 | 1.704419 | 1410
21 |  | CarbonDiox | 0 | 0.28 | 0.05 | 0.1 | 0.2809 | 0.058 | 195.6 | 0.46 | 0.4 | 0.06 | 73.28 | 10.67 | 14.17 | 298 | 0.9774282 | 1.772791 | 1410
22 |  | CarbonDiox | 0 | 0.28 | 0.05 | 0.1 | 0.2809 | 0.058 | 195.6 | 0.46 | 0.4 | 0.06 | 73.28 | 10.67 | 14.17 | 298 | 1.070104 | 1.826512 | 1410
0 | HSC-500-1 | CarbonDiox | 0 | 0.28 | 0.05 | 0.1 | 0.2809 | 0.058 | 502 | 0.29 |  |  | 85.21 |  | 2.74 | 273 | 0.016016 | 0.4624277 | 1411
1 |  | CarbonDiox | 0 | 0.28 | 0.05 | 0.1 | 0.2809 | 0.058 | 502 | 0.29 |  |  | 85.21 |  | 2.74 | 273 | 0.05721388 | 0.8208092 | 1411
2 |  | CarbonDiox | 0 | 0.28 | 0.05 | 0.1 | 0.2809 | 0.058 | 502 | 0.29 |  |  | 85.21 |  | 2.74 | 273 | 0.1253411 | 1.398844 | 1411
3 |  | CarbonDiox | 0 | 0.28 | 0.05 | 0.1 | 0.2809 | 0.058 | 502 | 0.29 |  |  | 85.21 |  | 2.74 | 273 | 0.1901679 | 1.699422 | 1411
4 |  | CarbonDiox | 0 | 0.28 | 0.05 | 0.1 | 0.2809 | 0.058 | 502 | 0.29 |  |  | 85.21 |  | 2.74 | 273 | 0.2691782 | 1.976879 | 1411
5 |  | CarbonDiox | 0 | 0.28 | 0.05 | 0.1 | 0.2809 | 0.058 | 502 | 0.29 |  |  | 85.21 |  | 2.74 | 273 | 0.3765796 | 2.254335 | 1411
6 |  | CarbonDiox | 0 | 0.28 | 0.05 | 0.1 | 0.2809 | 0.058 | 502 | 0.29 |  |  | 85.21 |  | 2.74 | 273 | 0.4713323 | 2.473988 | 1411
7 |  | CarbonDiox | 0 | 0.28 | 0.05 | 0.1 | 0.2809 | 0.058 | 502 | 0.29 |  |  | 85.21 |  | 2.74 | 273 | 0.5834291 | 2.682081 | 1411
8 |  | CarbonDiox | 0 | 0.28 | 0.05 | 0.1 | 0.2809 | 0.058 | 502 | 0.29 |  |  | 85.21 |  | 2.74 | 273 | 0.7065426 | 2.843931 | 1411
9 |  | CarbonDiox | 0 | 0.28 | 0.05 | 0.1 | 0.2809 | 0.058 | 502 | 0.29 |  |  | 85.21 |  | 2.74 | 273 | 0.8059907 | 2.99422 | 1411
10 |  | CarbonDiox | 0 | 0.28 | 0.05 | 0.1 | 0.2809 | 0.058 | 502 | 0.29 |  |  | 85.21 |  | 2.74 | 273 | 0.9054023 | 3.075145 | 1411
11 |  | CarbonDiox | 0 | 0.28 | 0.05 | 0.1 | 0.2809 | 0.058 | 502 | 0.29 |  |  | 85.21 |  | 2.74 | 273 | 1.001665 | 3.16763 | 1411
12 | HSC-500-2 | CarbonDiox | 0 | 0.28 | 0.05 | 0.1 | 0.2809 | 0.058 | 1991 | 0.76 |  |  | 87.21 |  | 2.94 | 273 | 0.02077217 | 0.5086705 | 1412
13 |  | CarbonDiox | 0 | 0.28 | 0.05 | 0.1 | 0.2809 | 0.058 | 1991 | 0.76 |  |  | 87.21 |  | 2.94 | 273 | 0.05410186 | 0.9017341 | 1412
14 |  | CarbonDiox | 0 | 0.28 | 0.05 | 0.1 | 0.2809 | 0.058 | 1991 | 0.76 |  |  | 87.21 |  | 2.94 | 273 | 0.1381357 | 1.734104 | 1412
15 |  | CarbonDiox | 0 | 0.28 | 0.05 | 0.1 | 0.2809 | 0.058 | 1991 | 0.76 |  |  | 87.21 |  | 2.94 | 273 | 0.1967384 | 2.196532 | 1412
16 |  | CarbonDiox | 0 | 0.28 | 0.05 | 0.1 | 0.2809 | 0.058 | 1991 | 0.76 |  |  | 87.21 |  | 2.94 | 273 | 0.3107225 | 2.99422 | 1412
17 |  | CarbonDiox | 0 | 0.28 | 0.05 | 0.1 | 0.2809 | 0.058 | 1991 | 0.76 |  |  | 87.21 |  | 2.94 | 273 | 0.4214487 | 3.595376 | 1412
18 |  | CarbonDiox | 0 | 0.28 | 0.05 | 0.1 | 0.2809 | 0.058 | 1991 | 0.76 |  |  | 87.21 |  | 2.94 | 273 | 0.5148004 | 4.150289 | 1412
19 |  | CarbonDiox | 0 | 0.28 | 0.05 | 0.1 | 0.2809 | 0.058 | 1991 | 0.76 |  |  | 87.21 |  | 2.94 | 273 | 0.62074 | 4.647399 | 1412
20 |  | CarbonDiox | 0 | 0.28 | 0.05 | 0.1 | 0.2809 | 0.058 | 1991 | 0.76 |  |  | 87.21 |  | 2.94 | 273 | 0.7203339 | 5.075145 | 1412
21 |  | CarbonDiox | 0 | 0.28 | 0.05 | 0.1 | 0.2809 | 0.058 | 1991 | 0.76 |  |  | 87.21 |  | 2.94 | 273 | 0.8199158 | 5.479769 | 1412
22 |  | CarbonDiox | 0 | 0.28 | 0.05 | 0.1 | 0.2809 | 0.058 | 1991 | 0.76 |  |  | 87.21 |  | 2.94 | 273 | 0.9116111 | 5.884393 | 1412
23 |  | CarbonDiox | 0 | 0.28 | 0.05 | 0.1 | 0.2809 | 0.058 | 1991 | 0.76 |  |  | 87.21 |  | 2.94 | 273 | 1.020638 | 6.254335 | 1412
24 | HSC-500-3 | CarbonDiox | 0 | 0.28 | 0.05 | 0.1 | 0.2809 | 0.058 | 1833 | 0.72 |  |  | 86.24 |  | 3.21 | 273 | 0.03505285 | 0.6705202 | 1413
25 |  | CarbonDiox | 0 | 0.28 | 0.05 | 0.1 | 0.2809 | 0.058 | 1833 | 0.72 |  |  | 86.24 |  | 3.21 | 273 | 0.1143427 | 1.479769 | 1413
26 |  | CarbonDiox | 0 | 0.28 | 0.05 | 0.1 | 0.2809 | 0.058 | 1833 | 0.72 |  |  | 86.24 |  | 3.21 | 273 | 0.1760939 | 1.930636 | 1413
27 |  | CarbonDiox | 0 | 0.28 | 0.05 | 0.1 | 0.2809 | 0.058 | 1833 | 0.72 |  |  | 86.24 |  | 3.21 | 273 | 0.2821308 | 2.612717 | 1413
28 |  | CarbonDiox | 0 | 0.28 | 0.05 | 0.1 | 0.2809 | 0.058 | 1833 | 0.72 |  |  | 86.24 |  | 3.21 | 273 | 0.3865174 | 3.156069 | 1413
29 |  | CarbonDiox | 0 | 0.28 | 0.05 | 0.1 | 0.2809 | 0.058 | 1833 | 0.72 |  |  | 86.24 |  | 3.21 | 273 | 0.5003617 | 3.687861 | 1413
30 |  | CarbonDiox | 0 | 0.28 | 0.05 | 0.1 | 0.2809 | 0.058 | 1833 | 0.72 |  |  | 86.24 |  | 3.21 | 273 | 0.5999556 | 4.115607 | 1413
31 |  | CarbonDiox | 0 | 0.28 | 0.05 | 0.1 | 0.2809 | 0.058 | 1833 | 0.72 |  |  | 86.24 |  | 3.21 | 273 | 0.7184831 | 4.554913 | 1413
32 |  | CarbonDiox | 0 | 0.28 | 0.05 | 0.1 | 0.2809 | 0.058 | 1833 | 0.72 |  |  | 86.24 |  | 3.21 | 273 | 0.8212074 | 4.936416 | 1413
33 |  | CarbonDiox | 0 | 0.28 | 0.05 | 0.1 | 0.2809 | 0.058 | 1833 | 0.72 |  |  | 86.24 |  | 3.21 | 273 | 0.9112768 | 5.248555 | 1413
34 |  | CarbonDiox | 0 | 0.28 | 0.05 | 0.1 | 0.2809 | 0.058 | 1833 | 0.72 |  |  | 86.24 |  | 3.21 | 273 | 1.017125 | 5.572254 | 1413
35 | HSC-500-1 | CarbonDiox | 0 | 0.28 | 0.05 | 0.1 | 0.2809 | 0.058 | 502 | 0.29 |  |  | 85.21 |  | 2.74 | 298 | 0.02851881 | 0.2427746 | 1414
36 |  | CarbonDiox | 0 | 0.28 | 0.05 | 0.1 | 0.2809 | 0.058 | 502 | 0.29 |  |  | 85.21 |  | 2.74 | 298 | 0.08547741 | 0.5780347 | 1414
37 |  | CarbonDiox | 0 | 0.28 | 0.05 | 0.1 | 0.2809 | 0.058 | 502 | 0.29 |  |  | 85.21 |  | 2.74 | 298 | 0.1818803 | 0.9364162 | 1414
38 |  | CarbonDiox | 0 | 0.28 | 0.05 | 0.1 | 0.2809 | 0.058 | 502 | 0.29 |  |  | 85.21 |  | 2.74 | 298 | 0.2703543 | 1.213873 | 1414
39 |  | CarbonDiox | 0 | 0.28 | 0.05 | 0.1 | 0.2809 | 0.058 | 502 | 0.29 |  |  | 85.21 |  | 2.74 | 298 | 0.3793026 | 1.433526 | 1414
40 |  | CarbonDiox | 0 | 0.28 | 0.05 | 0.1 | 0.2809 | 0.058 | 502 | 0.29 |  |  | 85.21 |  | 2.74 | 298 | 0.4803341 | 1.595376 | 1414
41 |  | CarbonDiox | 0 | 0.28 | 0.05 | 0.1 | 0.2809 | 0.058 | 502 | 0.29 |  |  | 85.21 |  | 2.74 | 298 | 0.587699 | 1.803468 | 1414
42 |  | CarbonDiox | 0 | 0.28 | 0.05 | 0.1 | 0.2809 | 0.058 | 502 | 0.29 |  |  | 85.21 |  | 2.74 | 298 | 0.6713256 | 1.861272 | 1414
43 |  | CarbonDiox | 0 | 0.28 | 0.05 | 0.1 | 0.2809 | 0.058 | 502 | 0.29 |  |  | 85.21 |  | 2.74 | 298 | 0.756566 | 1.988439 | 1414
44 |  | CarbonDiox | 0 | 0.28 | 0.05 | 0.1 | 0.2809 | 0.058 | 502 | 0.29 |  |  | 85.21 |  | 2.74 | 298 | 0.8607216 | 2.092486 | 1414
45 |  | CarbonDiox | 0 | 0.28 | 0.05 | 0.1 | 0.2809 | 0.058 | 502 | 0.29 |  |  | 85.21 |  | 2.74 | 298 | 1.00275 | 2.231214 | 1414
46 | HSC-500-2 | CarbonDiox | 0 | 0.28 | 0.05 | 0.1 | 0.2809 | 0.058 | 1991 | 0.76 |  |  | 87.21 |  | 2.94 | 298 | 0.03648426 | 0.3930636 | 1415
47 |  | CarbonDiox | 0 | 0.28 | 0.05 | 0.1 | 0.2809 | 0.058 | 1991 | 0.76 |  |  | 87.21 |  | 2.94 | 298 | 0.09025182 | 0.6589595 | 1415
48 |  | CarbonDiox | 0 | 0.28 | 0.05 | 0.1 | 0.2809 | 0.058 | 1991 | 0.76 |  |  | 87.21 |  | 2.94 | 298 | 0.1867095 | 1.121387 | 1415
49 |  | CarbonDiox | 0 | 0.28 | 0.05 | 0.1 | 0.2809 | 0.058 | 1991 | 0.76 |  |  | 87.21 |  | 2.94 | 298 | 0.2720714 | 1.479769 | 1415
50 |  | CarbonDiox | 0 | 0.28 | 0.05 | 0.1 | 0.2809 | 0.058 | 1991 | 0.76 |  |  | 87.21 |  | 2.94 | 298 | 0.3621712 | 1.849711 | 1415
51 |  | CarbonDiox | 0 | 0.28 | 0.05 | 0.1 | 0.2809 | 0.058 | 1991 | 0.76 |  |  | 87.21 |  | 2.94 | 298 | 0.4680379 | 2.208092 | 1415
52 |  | CarbonDiox | 0 | 0.28 | 0.05 | 0.1 | 0.2809 | 0.058 | 1991 | 0.76 |  |  | 87.21 |  | 2.94 | 298 | 0.567565 | 2.508671 | 1415
53 |  | CarbonDiox | 0 | 0.28 | 0.05 | 0.1 | 0.2809 | 0.058 | 1991 | 0.76 |  |  | 87.21 |  | 2.94 | 298 | 0.6576041 | 2.763006 | 1415
54 |  | CarbonDiox | 0 | 0.28 | 0.05 | 0.1 | 0.2809 | 0.058 | 1991 | 0.76 |  |  | 87.21 |  | 2.94 | 298 | 0.7666132 | 3.098266 | 1415
55 |  | CarbonDiox | 0 | 0.28 | 0.05 | 0.1 | 0.2809 | 0.058 | 1991 | 0.76 |  |  | 87.21 |  | 2.94 | 298 | 0.8676993 | 3.364162 | 1415
56 |  | CarbonDiox | 0 | 0.28 | 0.05 | 0.1 | 0.2809 | 0.058 | 1991 | 0.76 |  |  | 87.21 |  | 2.94 | 298 | 1.00985 | 3.734104 | 1415
57 | HSC-500-3 | CarbonDiox | 0 | 0.28 | 0.05 | 0.1 | 0.2809 | 0.058 | 1833 | 0.72 |  |  | 86.24 |  | 3.21 | 298 | 0.01746564 | 0.2196532 | 1416
58 |  | CarbonDiox | 0 | 0.28 | 0.05 | 0.1 | 0.2809 | 0.058 | 1833 | 0.72 |  |  | 86.24 |  | 3.21 | 298 | 0.06334069 | 0.4739884 | 1416
59 |  | CarbonDiox | 0 | 0.28 | 0.05 | 0.1 | 0.2809 | 0.058 | 1833 | 0.72 |  |  | 86.24 |  | 3.21 | 298 | 0.1724531 | 1.00578 | 1416
60 |  | CarbonDiox | 0 | 0.28 | 0.05 | 0.1 | 0.2809 | 0.058 | 1833 | 0.72 |  |  | 86.24 |  | 3.21 | 298 | 0.2641302 | 1.375723 | 1416
61 |  | CarbonDiox | 0 | 0.28 | 0.05 | 0.1 | 0.2809 | 0.058 | 1833 | 0.72 |  |  | 86.24 |  | 3.21 | 298 | 0.3668362 | 1.722543 | 1416
62 |  | CarbonDiox | 0 | 0.28 | 0.05 | 0.1 | 0.2809 | 0.058 | 1833 | 0.72 |  |  | 86.24 |  | 3.21 | 298 | 0.4963865 | 2.127168 | 1416
63 |  | CarbonDiox | 0 | 0.28 | 0.05 | 0.1 | 0.2809 | 0.058 | 1833 | 0.72 |  |  | 86.24 |  | 3.21 | 298 | 0.6148532 | 2.450867 | 1416
64 |  | CarbonDiox | 0 | 0.28 | 0.05 | 0.1 | 0.2809 | 0.058 | 1833 | 0.72 |  |  | 86.24 |  | 3.21 | 298 | 0.7159394 | 2.716763 | 1416
65 |  | CarbonDiox | 0 | 0.28 | 0.05 | 0.1 | 0.2809 | 0.058 | 1833 | 0.72 |  |  | 86.24 |  | 3.21 | 298 | 0.8091148 | 2.936416 | 1416
66 |  | CarbonDiox | 0 | 0.28 | 0.05 | 0.1 | 0.2809 | 0.058 | 1833 | 0.72 |  |  | 86.24 |  | 3.21 | 298 | 0.9070343 | 3.179191 | 1416
67 |  | CarbonDiox | 0 | 0.28 | 0.05 | 0.1 | 0.2809 | 0.058 | 1833 | 0.72 |  |  | 86.24 |  | 3.21 | 298 | 1.003352 | 3.375723 | 1416
68 | HSC-550-1 | CarbonDiox | 0 | 0.28 | 0.05 | 0.1 | 0.2809 | 0.058 | 1099 | 0.41 |  |  | 86.32 |  | 2.53 | 273 | 0.01634785 | 0.6178218 | 1417
69 |  | CarbonDiox | 0 | 0.28 | 0.05 | 0.1 | 0.2809 | 0.058 | 1099 | 0.41 |  |  | 86.32 |  | 2.53 | 273 | 0.05536224 | 1.283168 | 1417
70 |  | CarbonDiox | 0 | 0.28 | 0.05 | 0.1 | 0.2809 | 0.058 | 1099 | 0.41 |  |  | 86.32 |  | 2.53 | 273 | 0.1235381 | 2.079208 | 1417
71 |  | CarbonDiox | 0 | 0.28 | 0.05 | 0.1 | 0.2809 | 0.058 | 1099 | 0.41 |  |  | 86.32 |  | 2.53 | 273 | 0.1738473 | 2.625743 | 1417
72 |  | CarbonDiox | 0 | 0.28 | 0.05 | 0.1 | 0.2809 | 0.058 | 1099 | 0.41 |  |  | 86.32 |  | 2.53 | 273 | 0.2808581 | 3.421782 | 1417
73 |  | CarbonDiox | 0 | 0.28 | 0.05 | 0.1 | 0.2809 | 0.058 | 1099 | 0.41 |  |  | 86.32 |  | 2.53 | 273 | 0.3959082 | 4.027723 | 1417
74 |  | CarbonDiox | 0 | 0.28 | 0.05 | 0.1 | 0.2809 | 0.058 | 1099 | 0.41 |  |  | 86.32 |  | 2.53 | 273 | 0.5222724 | 4.586139 | 1417
75 |  | CarbonDiox | 0 | 0.28 | 0.05 | 0.1 | 0.2809 | 0.058 | 1099 | 0.41 |  |  | 86.32 |  | 2.53 | 273 | 0.6275626 | 5.00198 | 1417
76 |  | CarbonDiox | 0 | 0.28 | 0.05 | 0.1 | 0.2809 | 0.058 | 1099 | 0.41 |  |  | 86.32 |  | 2.53 | 273 | 0.7376878 | 5.346535 | 1417
77 |  | CarbonDiox | 0 | 0.28 | 0.05 | 0.1 | 0.2809 | 0.058 | 1099 | 0.41 |  |  | 86.32 |  | 2.53 | 273 | 0.8542856 | 5.691089 | 1417
78 |  | CarbonDiox | 0 | 0.28 | 0.05 | 0.1 | 0.2809 | 0.058 | 1099 | 0.41 |  |  | 86.32 |  | 2.53 | 273 | 1.016204 | 6.083168 | 1417
79 | HSC-550-2 | CarbonDiox | 0 | 0.28 | 0.05 | 0.1 | 0.2809 | 0.058 | 1821 | 0.71 |  |  | 86.74 |  | 2.75 | 273 | 0.01629658 | 0.4277228 | 1418
80 |  | CarbonDiox | 0 | 0.28 | 0.05 | 0.1 | 0.2809 | 0.058 | 1821 | 0.71 |  |  | 86.74 |  | 2.75 | 273 | 0.05200103 | 0.819802 | 1418
81 |  | CarbonDiox | 0 | 0.28 | 0.05 | 0.1 | 0.2809 | 0.058 | 1821 | 0.71 |  |  | 86.74 |  | 2.75 | 273 | 0.1266237 | 1.520792 | 1418
82 |  | CarbonDiox | 0 | 0.28 | 0.05 | 0.1 | 0.2809 | 0.058 | 1821 | 0.71 |  |  | 86.74 |  | 2.75 | 273 | 0.1979685 | 2.067327 | 1418
83 |  | CarbonDiox | 0 | 0.28 | 0.05 | 0.1 | 0.2809 | 0.058 | 1821 | 0.71 |  |  | 86.74 |  | 2.75 | 273 | 0.3081931 | 2.780198 | 1418
84 |  | CarbonDiox | 0 | 0.28 | 0.05 | 0.1 | 0.2809 | 0.058 | 1821 | 0.71 |  |  | 86.74 |  | 2.75 | 273 | 0.4102759 | 3.30297 | 1418
85 |  | CarbonDiox | 0 | 0.28 | 0.05 | 0.1 | 0.2809 | 0.058 | 1821 | 0.71 |  |  | 86.74 |  | 2.75 | 273 | 0.5155852 | 3.790099 | 1418
86 |  | CarbonDiox | 0 | 0.28 | 0.05 | 0.1 | 0.2809 | 0.058 | 1821 | 0.71 |  |  | 86.74 |  | 2.75 | 273 | 0.616037 | 4.265347 | 1418
87 |  | CarbonDiox | 0 | 0.28 | 0.05 | 0.1 | 0.2809 | 0.058 | 1821 | 0.71 |  |  | 86.74 |  | 2.75 | 273 | 0.7472396 | 4.764356 | 1418
88 |  | CarbonDiox | 0 | 0.28 | 0.05 | 0.1 | 0.2809 | 0.058 | 1821 | 0.71 |  |  | 86.74 |  | 2.75 | 273 | 0.8590054 | 5.192079 | 1418
89 |  | CarbonDiox | 0 | 0.28 | 0.05 | 0.1 | 0.2809 | 0.058 | 1821 | 0.71 |  |  | 86.74 |  | 2.75 | 273 | 1.014496 | 5.750495 | 1418
90 | HSC-550-3 | CarbonDiox | 0 | 0.28 | 0.05 | 0.1 | 0.2809 | 0.058 | 2185 | 0.76 |  |  | 87.02 |  | 2.97 | 273 | 0.01301548 | 0.2613861 | 1419
91 |  | CarbonDiox | 0 | 0.28 | 0.05 | 0.1 | 0.2809 | 0.058 | 2185 | 0.76 |  |  | 87.02 |  | 2.97 | 273 | 0.06171617 | 0.8435644 | 1419
92 |  | CarbonDiox | 0 | 0.28 | 0.05 | 0.1 | 0.2809 | 0.058 | 2185 | 0.76 |  |  | 87.02 |  | 2.97 | 273 | 0.1541446 | 1.568317 | 1419
93 |  | CarbonDiox | 0 | 0.28 | 0.05 | 0.1 | 0.2809 | 0.058 | 2185 | 0.76 |  |  | 87.02 |  | 2.97 | 273 | 0.2141402 | 2.031683 | 1419
94 |  | CarbonDiox | 0 | 0.28 | 0.05 | 0.1 | 0.2809 | 0.058 | 2185 | 0.76 |  |  | 87.02 |  | 2.97 | 273 | 0.317857 | 2.613861 | 1419
95 |  | CarbonDiox | 0 | 0.28 | 0.05 | 0.1 | 0.2809 | 0.058 | 2185 | 0.76 |  |  | 87.02 |  | 2.97 | 273 | 0.4183248 | 3.148515 | 1419
96 |  | CarbonDiox | 0 | 0.28 | 0.05 | 0.1 | 0.2809 | 0.058 | 2185 | 0.76 |  |  | 87.02 |  | 2.97 | 273 | 0.5641321 | 3.80198 | 1419
97 |  | CarbonDiox | 0 | 0.28 | 0.05 | 0.1 | 0.2809 | 0.058 | 2185 | 0.76 |  |  | 87.02 |  | 2.97 | 273 | 0.6791599 | 4.324752 | 1419
98 |  | CarbonDiox | 0 | 0.28 | 0.05 | 0.1 | 0.2809 | 0.058 | 2185 | 0.76 |  |  | 87.02 |  | 2.97 | 273 | 0.8087475 | 4.835644 | 1419
99 |  | CarbonDiox | 0 | 0.28 | 0.05 | 0.1 | 0.2809 | 0.058 | 2185 | 0.76 |  |  | 87.02 |  | 2.97 | 273 | 0.9140248 | 5.20396 | 1419
100 |  | CarbonDiox | 0 | 0.28 | 0.05 | 0.1 | 0.2809 | 0.058 | 2185 | 0.76 |  |  | 87.02 |  | 2.97 | 273 | 1.014438 | 5.536634 | 1419
101 | HSC-550-1 | CarbonDiox | 0 | 0.28 | 0.05 | 0.1 | 0.2809 | 0.058 | 1099 | 0.41 |  |  | 86.32 |  | 2.53 | 298 | 0.02275626 | 0.380198 | 1420
102 |  | CarbonDiox | 0 | 0.28 | 0.05 | 0.1 | 0.2809 | 0.058 | 1099 | 0.41 |  |  | 86.32 |  | 2.53 | 298 | 0.06492038 | 0.7247525 | 1420
103 |  | CarbonDiox | 0 | 0.28 | 0.05 | 0.1 | 0.2809 | 0.058 | 1099 | 0.41 |  |  | 86.32 |  | 2.53 | 298 | 0.1038354 | 1.021782 | 1420
104 |  | CarbonDiox | 0 | 0.28 | 0.05 | 0.1 | 0.2809 | 0.058 | 1099 | 0.41 |  |  | 86.32 |  | 2.53 | 298 | 0.1848954 | 1.592079 | 1420
105 |  | CarbonDiox | 0 | 0.28 | 0.05 | 0.1 | 0.2809 | 0.058 | 1099 | 0.41 |  |  | 86.32 |  | 2.53 | 298 | 0.2756481 | 2.10297 | 1420
106 |  | CarbonDiox | 0 | 0.28 | 0.05 | 0.1 | 0.2809 | 0.058 | 1099 | 0.41 |  |  | 86.32 |  | 2.53 | 298 | 0.371223 | 2.49505 | 1420
107 |  | CarbonDiox | 0 | 0.28 | 0.05 | 0.1 | 0.2809 | 0.058 | 1099 | 0.41 |  |  | 86.32 |  | 2.53 | 298 | 0.4716428 | 2.851485 | 1420
108 |  | CarbonDiox | 0 | 0.28 | 0.05 | 0.1 | 0.2809 | 0.058 | 1099 | 0.41 |  |  | 86.32 |  | 2.53 | 298 | 0.5736807 | 3.207921 | 1420
109 |  | CarbonDiox | 0 | 0.28 | 0.05 | 0.1 | 0.2809 | 0.058 | 1099 | 0.41 |  |  | 86.32 |  | 2.53 | 298 | 0.6708449 | 3.493069 | 1420
110 |  | CarbonDiox | 0 | 0.28 | 0.05 | 0.1 | 0.2809 | 0.058 | 1099 | 0.41 |  |  | 86.32 |  | 2.53 | 298 | 0.7809574 | 3.790099 | 1420
111 |  | CarbonDiox | 0 | 0.28 | 0.05 | 0.1 | 0.2809 | 0.058 | 1099 | 0.41 |  |  | 86.32 |  | 2.53 | 298 | 0.9040213 | 4.110891 | 1420
112 | HSC-550-2 | CarbonDiox | 0 | 0.28 | 0.05 | 0.1 | 0.2809 | 0.058 | 1821 | 0.71 |  |  | 86.74 |  | 2.75 | 298 | 1.014118 | 4.348515 | 1421
113 |  | CarbonDiox | 0 | 0.28 | 0.05 | 0.1 | 0.2809 | 0.058 | 1821 | 0.71 |  |  | 86.74 |  | 2.75 | 298 | 0.01785703 | 0.2138614 | 1421
114 |  | CarbonDiox | 0 | 0.28 | 0.05 | 0.1 | 0.2809 | 0.058 | 1821 | 0.71 |  |  | 86.74 |  | 2.75 | 298 | 0.09888173 | 0.6534653 | 1421
115 |  | CarbonDiox | 0 | 0.28 | 0.05 | 0.1 | 0.2809 | 0.058 | 1821 | 0.71 |  |  | 86.74 |  | 2.75 | 298 | 0.1734211 | 1.045545 | 1421
116 |  | CarbonDiox | 0 | 0.28 | 0.05 | 0.1 | 0.2809 | 0.058 | 1821 | 0.71 |  |  | 86.74 |  | 2.75 | 298 | 0.2625172 | 1.413861 | 1421
117 |  | CarbonDiox | 0 | 0.28 | 0.05 | 0.1 | 0.2809 | 0.058 | 1821 | 0.71 |  |  | 86.74 |  | 2.75 | 298 | 0.3629306 | 1.746535 | 1421
118 |  | CarbonDiox | 0 | 0.28 | 0.05 | 0.1 | 0.2809 | 0.058 | 1821 | 0.71 |  |  | 86.74 |  | 2.75 | 298 | 0.4698228 | 2.10297 | 1421
119 |  | CarbonDiox | 0 | 0.28 | 0.05 | 0.1 | 0.2809 | 0.058 | 1821 | 0.71 |  |  | 86.74 |  | 2.75 | 298 | 0.5686084 | 2.4 | 1421
120 |  | CarbonDiox | 0 | 0.28 | 0.05 | 0.1 | 0.2809 | 0.058 | 1821 | 0.71 |  |  | 86.74 |  | 2.75 | 298 | 0.6754782 | 2.673267 | 1421
121 |  | CarbonDiox | 0 | 0.28 | 0.05 | 0.1 | 0.2809 | 0.058 | 1821 | 0.71 |  |  | 86.74 |  | 2.75 | 298 | 0.8147425 | 3.065347 | 1421
122 |  | CarbonDiox | 0 | 0.28 | 0.05 | 0.1 | 0.2809 | 0.058 | 1821 | 0.71 |  |  | 86.74 |  | 2.75 | 298 | 0.9070396 | 3.30297 | 1421
123 |  | CarbonDiox | 0 | 0.28 | 0.05 | 0.1 | 0.2809 | 0.058 | 1821 | 0.71 |  |  | 86.74 |  | 2.75 | 298 | 1.000948 | 3.516832 | 1421
124 | HSC-550-3 | CarbonDiox | 0 | 0.28 | 0.05 | 0.1 | 0.2809 | 0.058 | 2185 | 0.76 |  |  | 87.02 |  | 2.97 | 298 | 0.04378224 | 0.3445545 | 1422
125 |  | CarbonDiox | 0 | 0.28 | 0.05 | 0.1 | 0.2809 | 0.058 | 2185 | 0.76 |  |  | 87.02 |  | 2.97 | 298 | 0.1442469 | 0.8673267 | 1422
126 |  | CarbonDiox | 0 | 0.28 | 0.05 | 0.1 | 0.2809 | 0.058 | 2185 | 0.76 |  |  | 87.02 |  | 2.97 | 298 | 0.2155212 | 1.152475 | 1422
127 |  | CarbonDiox | 0 | 0.28 | 0.05 | 0.1 | 0.2809 | 0.058 | 2185 | 0.76 |  |  | 87.02 |  | 2.97 | 298 | 0.31919 | 1.556436 | 1422
128 |  | CarbonDiox | 0 | 0.28 | 0.05 | 0.1 | 0.2809 | 0.058 | 2185 | 0.76 |  |  | 87.02 |  | 2.97 | 298 | 0.4487488 | 1.960396 | 1422
129 |  | CarbonDiox | 0 | 0.28 | 0.05 | 0.1 | 0.2809 | 0.058 | 2185 | 0.76 |  |  | 87.02 |  | 2.97 | 298 | 0.5637284 | 2.30495 | 1422
130 |  | CarbonDiox | 0 | 0.28 | 0.05 | 0.1 | 0.2809 | 0.058 | 2185 | 0.76 |  |  | 87.02 |  | 2.97 | 298 | 0.6625108 | 2.590099 | 1422
131 |  | CarbonDiox | 0 | 0.28 | 0.05 | 0.1 | 0.2809 | 0.058 | 2185 | 0.76 |  |  | 87.02 |  | 2.97 | 298 | 0.7645263 | 2.863366 | 1422
132 |  | CarbonDiox | 0 | 0.28 | 0.05 | 0.1 | 0.2809 | 0.058 | 2185 | 0.76 |  |  | 87.02 |  | 2.97 | 298 | 0.8649236 | 3.136634 | 1422
133 |  | CarbonDiox | 0 | 0.28 | 0.05 | 0.1 | 0.2809 | 0.058 | 2185 | 0.76 |  |  | 87.02 |  | 2.97 | 298 | 0.962075 | 3.374257 | 1422
134 | HSC-600-1 | CarbonDiox | 0 | 0.28 | 0.05 | 0.1 | 0.2809 | 0.058 | 1343 | 0.5 |  |  | 87.65 |  | 1.98 | 273 | 0.02699626 | 0.6592534 | 1423
135 |  | CarbonDiox | 0 | 0.28 | 0.05 | 0.1 | 0.2809 | 0.058 | 1343 | 0.5 |  |  | 87.65 |  | 1.98 | 273 | 0.05699444 | 1.075785 | 1423
136 |  | CarbonDiox | 0 | 0.28 | 0.05 | 0.1 | 0.2809 | 0.058 | 1343 | 0.5 |  |  | 87.65 |  | 1.98 | 273 | 0.1248218 | 1.897379 | 1423
137 |  | CarbonDiox | 0 | 0.28 | 0.05 | 0.1 | 0.2809 | 0.058 | 1343 | 0.5 |  |  | 87.65 |  | 1.98 | 273 | 0.1909549 | 2.476178 | 1423
138 |  | CarbonDiox | 0 | 0.28 | 0.05 | 0.1 | 0.2809 | 0.058 | 1343 | 0.5 |  |  | 87.65 |  | 1.98 | 273 | 0.3183921 | 3.390946 | 1423
139 |  | CarbonDiox | 0 | 0.28 | 0.05 | 0.1 | 0.2809 | 0.058 | 1343 | 0.5 |  |  | 87.65 |  | 1.98 | 273 | 0.4142879 | 3.935407 | 1423
140 |  | CarbonDiox | 0 | 0.28 | 0.05 | 0.1 | 0.2809 | 0.058 | 1343 | 0.5 |  |  | 87.65 |  | 1.98 | 273 | 0.5195579 | 4.422173 | 1423
141 |  | CarbonDiox | 0 | 0.28 | 0.05 | 0.1 | 0.2809 | 0.058 | 1343 | 0.5 |  |  | 87.65 |  | 1.98 | 273 | 0.6310975 | 4.909012 | 1423
142 |  | CarbonDiox | 0 | 0.28 | 0.05 | 0.1 | 0.2809 | 0.058 | 1343 | 0.5 |  |  | 87.65 |  | 1.98 | 273 | 0.72847 | 5.28008 | 1423
143 |  | CarbonDiox | 0 | 0.28 | 0.05 | 0.1 | 0.2809 | 0.058 | 1343 | 0.5 |  |  | 87.65 |  | 1.98 | 273 | 0.8478105 | 5.697644 | 1423
144 |  | CarbonDiox | 0 | 0.28 | 0.05 | 0.1 | 0.2809 | 0.058 | 1343 | 0.5 |  |  | 87.65 |  | 1.98 | 273 | 0.938859 | 5.964593 | 1423
145 |  | CarbonDiox | 0 | 0.28 | 0.05 | 0.1 | 0.2809 | 0.058 | 1343 | 0.5 |  |  | 87.65 |  | 1.98 | 273 | 1.017338 | 6.173593 | 1423
146 | HSC-600-2 | CarbonDiox | 0 | 0.28 | 0.05 | 0.1 | 0.2809 | 0.058 | 2318 | 0.95 |  |  | 88.34 |  | 2.14 | 273 | 0.02059374 | 0.4048442 | 1424
147 |  | CarbonDiox | 0 | 0.28 | 0.05 | 0.1 | 0.2809 | 0.058 | 2318 | 0.95 |  |  | 88.34 |  | 2.14 | 273 | 0.06312515 | 0.8099601 | 1424
148 |  | CarbonDiox | 0 | 0.28 | 0.05 | 0.1 | 0.2809 | 0.058 | 2318 | 0.95 |  |  | 88.34 |  | 2.14 | 273 | 0.1324414 | 1.481282 | 1424
149 |  | CarbonDiox | 0 | 0.28 | 0.05 | 0.1 | 0.2809 | 0.058 | 2318 | 0.95 |  |  | 88.34 |  | 2.14 | 273 | 0.2063753 | 1.990807 | 1424
150 |  | CarbonDiox | 0 | 0.28 | 0.05 | 0.1 | 0.2809 | 0.058 | 2318 | 0.95 |  |  | 88.34 |  | 2.14 | 273 | 0.308589 | 2.627827 | 1424
151 |  | CarbonDiox | 0 | 0.28 | 0.05 | 0.1 | 0.2809 | 0.058 | 2318 | 0.95 |  |  | 88.34 |  | 2.14 | 273 | 0.4186398 | 3.264937 | 1424
152 |  | CarbonDiox | 0 | 0.28 | 0.05 | 0.1 | 0.2809 | 0.058 | 2318 | 0.95 |  |  | 88.34 |  | 2.14 | 273 | 0.5726444 | 4.029723 | 1424
153 |  | CarbonDiox | 0 | 0.28 | 0.05 | 0.1 | 0.2809 | 0.058 | 2318 | 0.95 |  |  | 88.34 |  | 2.14 | 273 | 0.7203491 | 4.736633 | 1424
154 |  | CarbonDiox | 0 | 0.28 | 0.05 | 0.1 | 0.2809 | 0.058 | 2318 | 0.95 |  |  | 88.34 |  | 2.14 | 273 | 0.8161663 | 5.130805 | 1424
155 |  | CarbonDiox | 0 | 0.28 | 0.05 | 0.1 | 0.2809 | 0.058 | 2318 | 0.95 |  |  | 88.34 |  | 2.14 | 273 | 0.9135691 | 5.559676 | 1424
156 |  | CarbonDiox | 0 | 0.28 | 0.05 | 0.1 | 0.2809 | 0.058 | 2318 | 0.95 |  |  | 88.34 |  | 2.14 | 273 | 1.01093 | 5.907623 | 1424
157 | HSC-600-3 | CarbonDiox | 0 | 0.28 | 0.05 | 0.1 | 0.2809 | 0.058 | 2321 | 1.02 |  |  | 88.21 |  | 2.3 | 273 | 0.01736833 | 0.2313965 | 1425
158 |  | CarbonDiox | 0 | 0.28 | 0.05 | 0.1 | 0.2809 | 0.058 | 2321 | 1.02 |  |  | 88.21 |  | 2.3 | 273 | 0.09143513 | 0.9952585 | 1425
159 |  | CarbonDiox | 0 | 0.28 | 0.05 | 0.1 | 0.2809 | 0.058 | 2321 | 1.02 |  |  | 88.21 |  | 2.3 | 273 | 0.1889768 | 1.690028 | 1425
160 |  | CarbonDiox | 0 | 0.28 | 0.05 | 0.1 | 0.2809 | 0.058 | 2321 | 1.02 |  |  | 88.21 |  | 2.3 | 273 | 0.2754681 | 2.23438 | 1425
161 |  | CarbonDiox | 0 | 0.28 | 0.05 | 0.1 | 0.2809 | 0.058 | 2321 | 1.02 |  |  | 88.21 |  | 2.3 | 273 | 0.379219 | 2.813614 | 1425
162 |  | CarbonDiox | 0 | 0.28 | 0.05 | 0.1 | 0.2809 | 0.058 | 2321 | 1.02 |  |  | 88.21 |  | 2.3 | 273 | 0.4923502 | 3.346714 | 1425
163 |  | CarbonDiox | 0 | 0.28 | 0.05 | 0.1 | 0.2809 | 0.058 | 2321 | 1.02 |  |  | 88.21 |  | 2.3 | 273 | 0.6180509 | 3.937763 | 1425
164 |  | CarbonDiox | 0 | 0.28 | 0.05 | 0.1 | 0.2809 | 0.058 | 2321 | 1.02 |  |  | 88.21 |  | 2.3 | 273 | 0.7437273 | 4.482568 | 1425
165 |  | CarbonDiox | 0 | 0.28 | 0.05 | 0.1 | 0.2809 | 0.058 | 2321 | 1.02 |  |  | 88.21 |  | 2.3 | 273 | 0.8474058 | 4.923073 | 1425
166 |  | CarbonDiox | 0 | 0.28 | 0.05 | 0.1 | 0.2809 | 0.058 | 2321 | 1.02 |  |  | 88.21 |  | 2.3 | 273 | 0.9432049 | 5.282562 | 1425
167 |  | CarbonDiox | 0 | 0.28 | 0.05 | 0.1 | 0.2809 | 0.058 | 2321 | 1.02 |  |  | 88.21 |  | 2.3 | 273 | 1.013883 | 5.560836 | 1425
168 | HSC-600-1 | CarbonDiox | 0 | 0.28 | 0.05 | 0.1 | 0.2809 | 0.058 | 1343 | 0.5 |  |  | 87.65 |  | 1.98 | 298 | 0.03941471 | 0.4281831 | 1426
169 |  | CarbonDiox | 0 | 0.28 | 0.05 | 0.1 | 0.2809 | 0.058 | 1343 | 0.5 |  |  | 87.65 |  | 1.98 | 298 | 0.1070065 | 0.7989067 | 1426
170 |  | CarbonDiox | 0 | 0.28 | 0.05 | 0.1 | 0.2809 | 0.058 | 1343 | 0.5 |  |  | 87.65 |  | 1.98 | 298 | 0.1840511 | 1.262225 | 1426
171 |  | CarbonDiox | 0 | 0.28 | 0.05 | 0.1 | 0.2809 | 0.058 | 1343 | 0.5 |  |  | 87.65 |  | 1.98 | 298 | 0.2798925 | 1.70264 | 1426
172 |  | CarbonDiox | 0 | 0.28 | 0.05 | 0.1 | 0.2809 | 0.058 | 1343 | 0.5 |  |  | 87.65 |  | 1.98 | 298 | 0.3725628 | 2.073653 | 1426
173 |  | CarbonDiox | 0 | 0.28 | 0.05 | 0.1 | 0.2809 | 0.058 | 1343 | 0.5 |  |  | 87.65 |  | 1.98 | 298 | 0.4683619 | 2.433142 | 1426
174 |  | CarbonDiox | 0 | 0.28 | 0.05 | 0.1 | 0.2809 | 0.058 | 1343 | 0.5 |  |  | 87.65 |  | 1.98 | 298 | 0.5782496 | 2.758112 | 1426
175 |  | CarbonDiox | 0 | 0.28 | 0.05 | 0.1 | 0.2809 | 0.058 | 1343 | 0.5 |  |  | 87.65 |  | 1.98 | 298 | 0.6991212 | 3.10633 | 1426
176 |  | CarbonDiox | 0 | 0.28 | 0.05 | 0.1 | 0.2809 | 0.058 | 1343 | 0.5 |  |  | 87.65 |  | 1.98 | 298 | 0.8136929 | 3.396672 | 1426
177 |  | CarbonDiox | 0 | 0.28 | 0.05 | 0.1 | 0.2809 | 0.058 | 1343 | 0.5 |  |  | 87.65 |  | 1.98 | 298 | 0.9141278 | 3.629047 | 1426
178 |  | CarbonDiox | 0 | 0.28 | 0.05 | 0.1 | 0.2809 | 0.058 | 1343 | 0.5 |  |  | 87.65 |  | 1.98 | 298 | 1.012995 | 3.861404 | 1426
179 | HSC-600-2 | CarbonDiox | 0 | 0.28 | 0.05 | 0.1 | 0.2809 | 0.058 | 2318 | 0.95 |  |  | 88.34 |  | 2.14 | 298 | 0.02517516 | 0.1736833 | 1427
180 |  | CarbonDiox | 0 | 0.28 | 0.05 | 0.1 | 0.2809 | 0.058 | 2318 | 0.95 |  |  | 88.34 |  | 2.14 | 298 | 0.1006282 | 0.5907405 | 1427
181 |  | CarbonDiox | 0 | 0.28 | 0.05 | 0.1 | 0.2809 | 0.058 | 2318 | 0.95 |  |  | 88.34 |  | 2.14 | 298 | 0.1964816 | 1.054276 | 1427
182 |  | CarbonDiox | 0 | 0.28 | 0.05 | 0.1 | 0.2809 | 0.058 | 2318 | 0.95 |  |  | 88.34 |  | 2.14 | 298 | 0.318975 | 1.50656 | 1427
183 |  | CarbonDiox | 0 | 0.28 | 0.05 | 0.1 | 0.2809 | 0.058 | 2318 | 0.95 |  |  | 88.34 |  | 2.14 | 298 | 0.425746 | 1.866175 | 1427
184 |  | CarbonDiox | 0 | 0.28 | 0.05 | 0.1 | 0.2809 | 0.058 | 2318 | 0.95 |  |  | 88.34 |  | 2.14 | 298 | 0.5639013 | 2.295518 | 1427
185 |  | CarbonDiox | 0 | 0.28 | 0.05 | 0.1 | 0.2809 | 0.058 | 2318 | 0.95 |  |  | 88.34 |  | 2.14 | 298 | 0.7114671 | 2.736531 | 1427
186 |  | CarbonDiox | 0 | 0.28 | 0.05 | 0.1 | 0.2809 | 0.058 | 2318 | 0.95 |  |  | 88.34 |  | 2.14 | 298 | 0.8433166 | 3.096436 | 1427
187 |  | CarbonDiox | 0 | 0.28 | 0.05 | 0.1 | 0.2809 | 0.058 | 2318 | 0.95 |  |  | 88.34 |  | 2.14 | 298 | 0.9484719 | 3.363548 | 1427
188 |  | CarbonDiox | 0 | 0.28 | 0.05 | 0.1 | 0.2809 | 0.058 | 2318 | 0.95 |  |  | 88.34 |  | 2.14 | 298 | 1.011271 | 3.560806 | 1427
189 | HSC-600-3 | CarbonDiox | 0 | 0.28 | 0.05 | 0.1 | 0.2809 | 0.058 | 2321 | 1.02 |  |  | 88.21 |  | 2.3 | 298 | 0.05034429 | 0.3473846 | 1428
190 |  | CarbonDiox | 0 | 0.28 | 0.05 | 0.1 | 0.2809 | 0.058 | 2321 | 1.02 |  |  | 88.21 |  | 2.3 | 298 | 0.1446303 | 0.8109024 | 1428
191 |  | CarbonDiox | 0 | 0.28 | 0.05 | 0.1 | 0.2809 | 0.058 | 2321 | 1.02 |  |  | 88.21 |  | 2.3 | 298 | 0.2294334 | 1.124022 | 1428
192 |  | CarbonDiox | 0 | 0.28 | 0.05 | 0.1 | 0.2809 | 0.058 | 2321 | 1.02 |  |  | 88.21 |  | 2.3 | 298 | 0.356629 | 1.576359 | 1428
193 |  | CarbonDiox | 0 | 0.28 | 0.05 | 0.1 | 0.2809 | 0.058 | 2321 | 1.02 |  |  | 88.21 |  | 2.3 | 298 | 0.4649734 | 1.947554 | 1428
194 |  | CarbonDiox | 0 | 0.28 | 0.05 | 0.1 | 0.2809 | 0.058 | 2321 | 1.02 |  |  | 88.21 |  | 2.3 | 298 | 0.5622856 | 2.203014 | 1428
195 |  | CarbonDiox | 0 | 0.28 | 0.05 | 0.1 | 0.2809 | 0.058 | 2321 | 1.02 |  |  | 88.21 |  | 2.3 | 298 | 0.6690263 | 2.504826 | 1428
196 |  | CarbonDiox | 0 | 0.28 | 0.05 | 0.1 | 0.2809 | 0.058 | 2321 | 1.02 |  |  | 88.21 |  | 2.3 | 298 | 0.7820488 | 2.829832 | 1428
197 |  | CarbonDiox | 0 | 0.28 | 0.05 | 0.1 | 0.2809 | 0.058 | 2321 | 1.02 |  |  | 88.21 |  | 2.3 | 298 | 0.9076045 | 3.143422 | 1428
198 |  | CarbonDiox | 0 | 0.28 | 0.05 | 0.1 | 0.2809 | 0.058 | 2321 | 1.02 |  |  | 88.21 |  | 2.3 | 298 | 1.006466 | 3.364218 | 1428
0 | NDPC-600 | CarbonDiox | 0 | 0.28 | 0.05 | 0.1 | 0.2809 | 0.058 | 983 | 0.48 | 0.1 | 0.38 | 73.7 |  | 2 | 273 | 0.04451039 | 0.84375 | 1429
1 |  | CarbonDiox | 0 | 0.28 | 0.05 | 0.1 | 0.2809 | 0.058 | 983 | 0.48 | 0.1 | 0.38 | 73.7 |  | 2 | 273 | 0.1394659 | 1.703125 | 1429
2 |  | CarbonDiox | 0 | 0.28 | 0.05 | 0.1 | 0.2809 | 0.058 | 983 | 0.48 | 0.1 | 0.38 | 73.7 |  | 2 | 273 | 0.2344214 | 2.265625 | 1429
3 |  | CarbonDiox | 0 | 0.28 | 0.05 | 0.1 | 0.2809 | 0.058 | 983 | 0.48 | 0.1 | 0.38 | 73.7 |  | 2 | 273 | 0.3916914 | 2.890625 | 1429
4 |  | CarbonDiox | 0 | 0.28 | 0.05 | 0.1 | 0.2809 | 0.058 | 983 | 0.48 | 0.1 | 0.38 | 73.7 |  | 2 | 273 | 0.5548961 | 3.453125 | 1429
5 |  | CarbonDiox | 0 | 0.28 | 0.05 | 0.1 | 0.2809 | 0.058 | 983 | 0.48 | 0.1 | 0.38 | 73.7 |  | 2 | 273 | 0.7299703 | 3.875 | 1429
6 |  | CarbonDiox | 0 | 0.28 | 0.05 | 0.1 | 0.2809 | 0.058 | 983 | 0.48 | 0.1 | 0.38 | 73.7 |  | 2 | 273 | 0.8872404 | 4.21875 | 1429
7 |  | CarbonDiox | 0 | 0.28 | 0.05 | 0.1 | 0.2809 | 0.058 | 983 | 0.48 | 0.1 | 0.38 | 73.7 |  | 2 | 273 | 1 | 4.40625 | 1429
8 |  | CarbonDiox | 0 | 0.28 | 0.05 | 0.1 | 0.2809 | 0.058 | 983 | 0.48 | 0.1 | 0.38 | 73.7 |  | 2 | 298 | 0.04451039 | 0.40625 | 1430
9 |  | CarbonDiox | 0 | 0.28 | 0.05 | 0.1 | 0.2809 | 0.058 | 983 | 0.48 | 0.1 | 0.38 | 73.7 |  | 2 | 298 | 0.1454006 | 0.890625 | 1430
10 |  | CarbonDiox | 0 | 0.28 | 0.05 | 0.1 | 0.2809 | 0.058 | 983 | 0.48 | 0.1 | 0.38 | 73.7 |  | 2 | 298 | 0.2700297 | 1.34375 | 1430
11 |  | CarbonDiox | 0 | 0.28 | 0.05 | 0.1 | 0.2809 | 0.058 | 983 | 0.48 | 0.1 | 0.38 | 73.7 |  | 2 | 298 | 0.3976261 | 1.734375 | 1430
12 |  | CarbonDiox | 0 | 0.28 | 0.05 | 0.1 | 0.2809 | 0.058 | 983 | 0.48 | 0.1 | 0.38 | 73.7 |  | 2 | 298 | 0.5578635 | 2.140625 | 1430
13 |  | CarbonDiox | 0 | 0.28 | 0.05 | 0.1 | 0.2809 | 0.058 | 983 | 0.48 | 0.1 | 0.38 | 73.7 |  | 2 | 298 | 0.7329377 | 2.4375 | 1430
14 |  | CarbonDiox | 0 | 0.28 | 0.05 | 0.1 | 0.2809 | 0.058 | 983 | 0.48 | 0.1 | 0.38 | 73.7 |  | 2 | 298 | 0.8813056 | 2.671875 | 1430
15 |  | CarbonDiox | 0 | 0.28 | 0.05 | 0.1 | 0.2809 | 0.058 | 983 | 0.48 | 0.1 | 0.38 | 73.7 |  | 2 | 298 | 1 | 2.828125 | 1430
31 | PC-600 | CarbonDiox | 0 | 0.28 | 0.05 | 0.1 | 0.2809 | 0.058 | 663 | 0.31 | 0.05 | 0.26 | 70.4 |  | 0 | 273 | 0.04690928 | 0.7804878 | 1431
32 |  | CarbonDiox | 0 | 0.28 | 0.05 | 0.1 | 0.2809 | 0.058 | 663 | 0.31 | 0.05 | 0.26 | 70.4 |  | 0 | 273 | 0.1400718 | 1.519164 | 1431
33 |  | CarbonDiox | 0 | 0.28 | 0.05 | 0.1 | 0.2809 | 0.058 | 663 | 0.31 | 0.05 | 0.26 | 70.4 |  | 0 | 273 | 0.2453757 | 1.993031 | 1431
34 |  | CarbonDiox | 0 | 0.28 | 0.05 | 0.1 | 0.2809 | 0.058 | 663 | 0.31 | 0.05 | 0.26 | 70.4 |  | 0 | 273 | 0.3815654 | 2.494774 | 1431
35 |  | CarbonDiox | 0 | 0.28 | 0.05 | 0.1 | 0.2809 | 0.058 | 663 | 0.31 | 0.05 | 0.26 | 70.4 |  | 0 | 273 | 0.5640405 | 2.982578 | 1431
36 |  | CarbonDiox | 0 | 0.28 | 0.05 | 0.1 | 0.2809 | 0.058 | 663 | 0.31 | 0.05 | 0.26 | 70.4 |  | 0 | 273 | 0.7340194 | 3.275261 | 1431
37 |  | CarbonDiox | 0 | 0.28 | 0.05 | 0.1 | 0.2809 | 0.058 | 663 | 0.31 | 0.05 | 0.26 | 70.4 |  | 0 | 273 | 0.8761883 | 3.526132 | 1431
38 |  | CarbonDiox | 0 | 0.28 | 0.05 | 0.1 | 0.2809 | 0.058 | 663 | 0.31 | 0.05 | 0.26 | 70.4 |  | 0 | 273 | 1.012174 | 3.763066 | 1431
39 |  | CarbonDiox | 0 | 0.28 | 0.05 | 0.1 | 0.2809 | 0.058 | 663 | 0.31 | 0.05 | 0.26 | 70.4 |  | 0 | 298 | 0.04965157 | 0.3344948 | 1432
40 |  | CarbonDiox | 0 | 0.28 | 0.05 | 0.1 | 0.2809 | 0.058 | 663 | 0.31 | 0.05 | 0.26 | 70.4 |  | 0 | 298 | 0.1364155 | 0.7804878 | 1432
41 |  | CarbonDiox | 0 | 0.28 | 0.05 | 0.1 | 0.2809 | 0.058 | 663 | 0.31 | 0.05 | 0.26 | 70.4 |  | 0 | 298 | 0.2910698 | 1.212544 | 1432
42 |  | CarbonDiox | 0 | 0.28 | 0.05 | 0.1 | 0.2809 | 0.058 | 663 | 0.31 | 0.05 | 0.26 | 70.4 |  | 0 | 298 | 0.4765669 | 1.616725 | 1432
43 |  | CarbonDiox | 0 | 0.28 | 0.05 | 0.1 | 0.2809 | 0.058 | 663 | 0.31 | 0.05 | 0.26 | 70.4 |  | 0 | 298 | 0.6527186 | 1.909408 | 1432
44 |  | CarbonDiox | 0 | 0.28 | 0.05 | 0.1 | 0.2809 | 0.058 | 663 | 0.31 | 0.05 | 0.26 | 70.4 |  | 0 | 298 | 0.8195789 | 2.160279 | 1432
45 |  | CarbonDiox | 0 | 0.28 | 0.05 | 0.1 | 0.2809 | 0.058 | 663 | 0.31 | 0.05 | 0.26 | 70.4 |  | 0 | 298 | 1.001828 | 2.355401 | 1432
60 | NDPC-700 | CarbonDiox | 0 | 0.28 | 0.05 | 0.1 | 0.2809 | 0.058 | 1620 | 0.97 | 0.31 | 0.66 | 81.6 |  | 1.5 | 273 | 0.03892216 | 0.8045977 | 1433
61 |  | CarbonDiox | 0 | 0.28 | 0.05 | 0.1 | 0.2809 | 0.058 | 1620 | 0.97 | 0.31 | 0.66 | 81.6 |  | 1.5 | 273 | 0.1257485 | 1.931034 | 1433
62 |  | CarbonDiox | 0 | 0.28 | 0.05 | 0.1 | 0.2809 | 0.058 | 1620 | 0.97 | 0.31 | 0.66 | 81.6 |  | 1.5 | 273 | 0.245509 | 2.91954 | 1433
63 |  | CarbonDiox | 0 | 0.28 | 0.05 | 0.1 | 0.2809 | 0.058 | 1620 | 0.97 | 0.31 | 0.66 | 81.6 |  | 1.5 | 273 | 0.4011976 | 3.977011 | 1433
64 |  | CarbonDiox | 0 | 0.28 | 0.05 | 0.1 | 0.2809 | 0.058 | 1620 | 0.97 | 0.31 | 0.66 | 81.6 |  | 1.5 | 273 | 0.5568862 | 4.712644 | 1433
65 |  | CarbonDiox | 0 | 0.28 | 0.05 | 0.1 | 0.2809 | 0.058 | 1620 | 0.97 | 0.31 | 0.66 | 81.6 |  | 1.5 | 273 | 0.7215569 | 5.471264 | 1433
66 |  | CarbonDiox | 0 | 0.28 | 0.05 | 0.1 | 0.2809 | 0.058 | 1620 | 0.97 | 0.31 | 0.66 | 81.6 |  | 1.5 | 273 | 0.8652695 | 6 | 1433
67 |  | CarbonDiox | 0 | 0.28 | 0.05 | 0.1 | 0.2809 | 0.058 | 1620 | 0.97 | 0.31 | 0.66 | 81.6 |  | 1.5 | 273 | 0.988024 | 6.367816 | 1433
68 |  | CarbonDiox | 0 | 0.28 | 0.05 | 0.1 | 0.2809 | 0.058 | 1620 | 0.97 | 0.31 | 0.66 | 81.6 |  | 1.5 | 298 | 0.04790419 | 0.3678161 | 1434
69 |  | CarbonDiox | 0 | 0.28 | 0.05 | 0.1 | 0.2809 | 0.058 | 1620 | 0.97 | 0.31 | 0.66 | 81.6 |  | 1.5 | 298 | 0.1766467 | 1.103448 | 1434
70 |  | CarbonDiox | 0 | 0.28 | 0.05 | 0.1 | 0.2809 | 0.058 | 1620 | 0.97 | 0.31 | 0.66 | 81.6 |  | 1.5 | 298 | 0.2784431 | 1.586207 | 1434
71 |  | CarbonDiox | 0 | 0.28 | 0.05 | 0.1 | 0.2809 | 0.058 | 1620 | 0.97 | 0.31 | 0.66 | 81.6 |  | 1.5 | 298 | 0.4311377 | 2.16092 | 1434
72 |  | CarbonDiox | 0 | 0.28 | 0.05 | 0.1 | 0.2809 | 0.058 | 1620 | 0.97 | 0.31 | 0.66 | 81.6 |  | 1.5 | 298 | 0.6077844 | 2.735632 | 1434
73 |  | CarbonDiox | 0 | 0.28 | 0.05 | 0.1 | 0.2809 | 0.058 | 1620 | 0.97 | 0.31 | 0.66 | 81.6 |  | 1.5 | 298 | 0.757485 | 3.149425 | 1434
74 |  | CarbonDiox | 0 | 0.28 | 0.05 | 0.1 | 0.2809 | 0.058 | 1620 | 0.97 | 0.31 | 0.66 | 81.6 |  | 1.5 | 298 | 0.8802395 | 3.471264 | 1434
75 |  | CarbonDiox | 0 | 0.28 | 0.05 | 0.1 | 0.2809 | 0.058 | 1620 | 0.97 | 0.31 | 0.66 | 81.6 |  | 1.5 | 298 | 0.991018 | 3.701149 | 1434
89 | PC-700 | CarbonDiox | 0 | 0.28 | 0.05 | 0.1 | 0.2809 | 0.058 | 1013 | 0.73 | 0.28 | 0.45 | 75.5 |  | 0 | 273 | 0.04533333 | 0.7464789 | 1435
90 |  | CarbonDiox | 0 | 0.28 | 0.05 | 0.1 | 0.2809 | 0.058 | 1013 | 0.73 | 0.28 | 0.45 | 75.5 |  | 0 | 273 | 0.1386667 | 1.577465 | 1435
91 |  | CarbonDiox | 0 | 0.28 | 0.05 | 0.1 | 0.2809 | 0.058 | 1013 | 0.73 | 0.28 | 0.45 | 75.5 |  | 0 | 273 | 0.2853333 | 2.43662 | 1435
92 |  | CarbonDiox | 0 | 0.28 | 0.05 | 0.1 | 0.2809 | 0.058 | 1013 | 0.73 | 0.28 | 0.45 | 75.5 |  | 0 | 273 | 0.472 | 3.042254 | 1435
93 |  | CarbonDiox | 0 | 0.28 | 0.05 | 0.1 | 0.2809 | 0.058 | 1013 | 0.73 | 0.28 | 0.45 | 75.5 |  | 0 | 273 | 0.6506667 | 3.577465 | 1435
94 |  | CarbonDiox | 0 | 0.28 | 0.05 | 0.1 | 0.2809 | 0.058 | 1013 | 0.73 | 0.28 | 0.45 | 75.5 |  | 0 | 273 | 0.8293333 | 3.929577 | 1435
95 |  | CarbonDiox | 0 | 0.28 | 0.05 | 0.1 | 0.2809 | 0.058 | 1013 | 0.73 | 0.28 | 0.45 | 75.5 |  | 0 | 273 | 1 | 4.253521 | 1435
96 |  | CarbonDiox | 0 | 0.28 | 0.05 | 0.1 | 0.2809 | 0.058 | 1013 | 0.73 | 0.28 | 0.45 | 75.5 |  | 0 | 298 | 0.04533333 | 0.3661972 | 1436
97 |  | CarbonDiox | 0 | 0.28 | 0.05 | 0.1 | 0.2809 | 0.058 | 1013 | 0.73 | 0.28 | 0.45 | 75.5 |  | 0 | 298 | 0.1866667 | 0.9859155 | 1436
98 |  | CarbonDiox | 0 | 0.28 | 0.05 | 0.1 | 0.2809 | 0.058 | 1013 | 0.73 | 0.28 | 0.45 | 75.5 |  | 0 | 298 | 0.3066667 | 1.380282 | 1436
99 |  | CarbonDiox | 0 | 0.28 | 0.05 | 0.1 | 0.2809 | 0.058 | 1013 | 0.73 | 0.28 | 0.45 | 75.5 |  | 0 | 298 | 0.4453333 | 1.746479 | 1436
100 |  | CarbonDiox | 0 | 0.28 | 0.05 | 0.1 | 0.2809 | 0.058 | 1013 | 0.73 | 0.28 | 0.45 | 75.5 |  | 0 | 298 | 0.5653333 | 2 | 1436
101 |  | CarbonDiox | 0 | 0.28 | 0.05 | 0.1 | 0.2809 | 0.058 | 1013 | 0.73 | 0.28 | 0.45 | 75.5 |  | 0 | 298 | 0.728 | 2.366197 | 1436
102 |  | CarbonDiox | 0 | 0.28 | 0.05 | 0.1 | 0.2809 | 0.058 | 1013 | 0.73 | 0.28 | 0.45 | 75.5 |  | 0 | 298 | 0.8773333 | 2.591549 | 1436
103 |  | CarbonDiox | 0 | 0.28 | 0.05 | 0.1 | 0.2809 | 0.058 | 1013 | 0.73 | 0.28 | 0.45 | 75.5 |  | 0 | 298 | 0.9946667 | 2.774648 | 1436
104 | NDPC-800 | CarbonDiox | 0 | 0.28 | 0.05 | 0.1 | 0.2809 | 0.058 | 2679 | 1.56 | 0.67 | 0.89 | 86.5 |  | 1 | 273 | 0.04204204 | 0.3320158 | 1437
105 |  | CarbonDiox | 0 | 0.28 | 0.05 | 0.1 | 0.2809 | 0.058 | 2679 | 1.56 | 0.67 | 0.89 | 86.5 |  | 1 | 273 | 0.1561562 | 0.9644269 | 1437
106 |  | CarbonDiox | 0 | 0.28 | 0.05 | 0.1 | 0.2809 | 0.058 | 2679 | 1.56 | 0.67 | 0.89 | 86.5 |  | 1 | 273 | 0.3063063 | 1.675889 | 1437
107 |  | CarbonDiox | 0 | 0.28 | 0.05 | 0.1 | 0.2809 | 0.058 | 2679 | 1.56 | 0.67 | 0.89 | 86.5 |  | 1 | 273 | 0.4714715 | 2.434783 | 1437
108 |  | CarbonDiox | 0 | 0.28 | 0.05 | 0.1 | 0.2809 | 0.058 | 2679 | 1.56 | 0.67 | 0.89 | 86.5 |  | 1 | 273 | 0.6456456 | 3.130435 | 1437
109 |  | CarbonDiox | 0 | 0.28 | 0.05 | 0.1 | 0.2809 | 0.058 | 2679 | 1.56 | 0.67 | 0.89 | 86.5 |  | 1 | 273 | 0.8108108 | 3.794466 | 1437
110 |  | CarbonDiox | 0 | 0.28 | 0.05 | 0.1 | 0.2809 | 0.058 | 2679 | 1.56 | 0.67 | 0.89 | 86.5 |  | 1 | 273 | 0.984985 | 4.395257 | 1437
111 |  | CarbonDiox | 0 | 0.28 | 0.05 | 0.1 | 0.2809 | 0.058 | 2679 | 1.56 | 0.67 | 0.89 | 86.5 |  | 1 | 298 | 0.04504505 | 0.1897233 | 1438
112 |  | CarbonDiox | 0 | 0.28 | 0.05 | 0.1 | 0.2809 | 0.058 | 2679 | 1.56 | 0.67 | 0.89 | 86.5 |  | 1 | 298 | 0.1441441 | 0.4426877 | 1438
113 |  | CarbonDiox | 0 | 0.28 | 0.05 | 0.1 | 0.2809 | 0.058 | 2679 | 1.56 | 0.67 | 0.89 | 86.5 |  | 1 | 298 | 0.3003003 | 0.8379447 | 1438
114 |  | CarbonDiox | 0 | 0.28 | 0.05 | 0.1 | 0.2809 | 0.058 | 2679 | 1.56 | 0.67 | 0.89 | 86.5 |  | 1 | 298 | 0.4744745 | 1.233202 | 1438
115 |  | CarbonDiox | 0 | 0.28 | 0.05 | 0.1 | 0.2809 | 0.058 | 2679 | 1.56 | 0.67 | 0.89 | 86.5 |  | 1 | 298 | 0.6426426 | 1.644269 | 1438
116 |  | CarbonDiox | 0 | 0.28 | 0.05 | 0.1 | 0.2809 | 0.058 | 2679 | 1.56 | 0.67 | 0.89 | 86.5 |  | 1 | 298 | 0.8108108 | 2.007905 | 1438
117 |  | CarbonDiox | 0 | 0.28 | 0.05 | 0.1 | 0.2809 | 0.058 | 2679 | 1.56 | 0.67 | 0.89 | 86.5 |  | 1 | 298 | 0.993994 | 2.355731 | 1438
133 | PC-800 | CarbonDiox | 0 | 0.28 | 0.05 | 0.1 | 0.2809 | 0.058 | 2040 | 1.24 | 0.67 | 0.57 | 77 |  | 0 | 273 | 0.0529595 | 0.2683515 | 1439
134 |  | CarbonDiox | 0 | 0.28 | 0.05 | 0.1 | 0.2809 | 0.058 | 2040 | 1.24 | 0.67 | 0.57 | 77 |  | 0 | 273 | 0.1806854 | 0.8757843 | 1439
135 |  | CarbonDiox | 0 | 0.28 | 0.05 | 0.1 | 0.2809 | 0.058 | 2040 | 1.24 | 0.67 | 0.57 | 77 |  | 0 | 273 | 0.2959502 | 1.412619 | 1439
136 |  | CarbonDiox | 0 | 0.28 | 0.05 | 0.1 | 0.2809 | 0.058 | 2040 | 1.24 | 0.67 | 0.57 | 77 |  | 0 | 273 | 0.4330218 | 1.907507 | 1439
137 |  | CarbonDiox | 0 | 0.28 | 0.05 | 0.1 | 0.2809 | 0.058 | 2040 | 1.24 | 0.67 | 0.57 | 77 |  | 0 | 273 | 0.5545171 | 2.345838 | 1439
138 |  | CarbonDiox | 0 | 0.28 | 0.05 | 0.1 | 0.2809 | 0.058 | 2040 | 1.24 | 0.67 | 0.57 | 77 |  | 0 | 273 | 0.694704 | 2.826686 | 1439
139 |  | CarbonDiox | 0 | 0.28 | 0.05 | 0.1 | 0.2809 | 0.058 | 2040 | 1.24 | 0.67 | 0.57 | 77 |  | 0 | 273 | 0.8535826 | 3.321881 | 1439
140 |  | CarbonDiox | 0 | 0.28 | 0.05 | 0.1 | 0.2809 | 0.058 | 2040 | 1.24 | 0.67 | 0.57 | 77 |  | 0 | 273 | 0.9968847 | 3.788689 | 1439
141 |  | CarbonDiox | 0 | 0.28 | 0.05 | 0.1 | 0.2809 | 0.058 | 2040 | 1.24 | 0.67 | 0.57 | 77 |  | 0 | 298 | 0.04984424 | 0.1415471 | 1440
142 |  | CarbonDiox | 0 | 0.28 | 0.05 | 0.1 | 0.2809 | 0.058 | 2040 | 1.24 | 0.67 | 0.57 | 77 |  | 0 | 298 | 0.1713396 | 0.4108639 | 1440
143 |  | CarbonDiox | 0 | 0.28 | 0.05 | 0.1 | 0.2809 | 0.058 | 2040 | 1.24 | 0.67 | 0.57 | 77 |  | 0 | 298 | 0.3115265 | 0.708613 | 1440
144 |  | CarbonDiox | 0 | 0.28 | 0.05 | 0.1 | 0.2809 | 0.058 | 2040 | 1.24 | 0.67 | 0.57 | 77 |  | 0 | 298 | 0.470405 | 1.048879 | 1440
145 |  | CarbonDiox | 0 | 0.28 | 0.05 | 0.1 | 0.2809 | 0.058 | 2040 | 1.24 | 0.67 | 0.57 | 77 |  | 0 | 298 | 0.6199377 | 1.332675 | 1440
146 |  | CarbonDiox | 0 | 0.28 | 0.05 | 0.1 | 0.2809 | 0.058 | 2040 | 1.24 | 0.67 | 0.57 | 77 |  | 0 | 298 | 0.7757009 | 1.616559 | 1440
147 |  | CarbonDiox | 0 | 0.28 | 0.05 | 0.1 | 0.2809 | 0.058 | 2040 | 1.24 | 0.67 | 0.57 | 77 |  | 0 | 298 | 0.8909657 | 1.843535 | 1440
148 |  | CarbonDiox | 0 | 0.28 | 0.05 | 0.1 | 0.2809 | 0.058 | 2040 | 1.24 | 0.67 | 0.57 | 77 |  | 0 | 298 | 0.9968847 | 1.999956 | 1440
0 | NPC-1-500 | CarbonDiox | 0 | 0.28 | 0.05 | 0.1 | 0.2809 | 0.058 | 486 | 0.42 | 0.23 | 0.19 |  |  |  | 273 | 0.03549383 | 0.4295648 | 1441
1 |  | CarbonDiox | 0 | 0.28 | 0.05 | 0.1 | 0.2809 | 0.058 | 486 | 0.42 | 0.23 | 0.19 |  |  |  | 273 | 0.1003086 | 0.8900865 | 1441
2 |  | CarbonDiox | 0 | 0.28 | 0.05 | 0.1 | 0.2809 | 0.058 | 486 | 0.42 | 0.23 | 0.19 |  |  |  | 273 | 0.1774691 | 1.238324 | 1441
3 |  | CarbonDiox | 0 | 0.28 | 0.05 | 0.1 | 0.2809 | 0.058 | 486 | 0.42 | 0.23 | 0.19 |  |  |  | 273 | 0.3070988 | 1.597317 | 1441
4 |  | CarbonDiox | 0 | 0.28 | 0.05 | 0.1 | 0.2809 | 0.058 | 486 | 0.42 | 0.23 | 0.19 |  |  |  | 273 | 0.4521605 | 1.925811 | 1441
5 |  | CarbonDiox | 0 | 0.28 | 0.05 | 0.1 | 0.2809 | 0.058 | 486 | 0.42 | 0.23 | 0.19 |  |  |  | 273 | 0.5725309 | 2.131423 | 1441
6 |  | CarbonDiox | 0 | 0.28 | 0.05 | 0.1 | 0.2809 | 0.058 | 486 | 0.42 | 0.23 | 0.19 |  |  |  | 273 | 0.683642 | 2.285845 | 1441
7 |  | CarbonDiox | 0 | 0.28 | 0.05 | 0.1 | 0.2809 | 0.058 | 486 | 0.42 | 0.23 | 0.19 |  |  |  | 273 | 0.7901235 | 2.481096 | 1441
8 |  | CarbonDiox | 0 | 0.28 | 0.05 | 0.1 | 0.2809 | 0.058 | 486 | 0.42 | 0.23 | 0.19 |  |  |  | 273 | 0.882716 | 2.574014 | 1441
9 |  | CarbonDiox | 0 | 0.28 | 0.05 | 0.1 | 0.2809 | 0.058 | 486 | 0.42 | 0.23 | 0.19 |  |  |  | 273 | 1.001543 | 2.6672 | 1441
10 | NPC-2-500 | CarbonDiox | 0 | 0.28 | 0.05 | 0.1 | 0.2809 | 0.058 | 650 | 0.53 | 0.27 | 0.26 |  |  |  | 273 | 0.02469136 | 0.4498926 | 1442
11 |  | CarbonDiox | 0 | 0.28 | 0.05 | 0.1 | 0.2809 | 0.058 | 650 | 0.53 | 0.27 | 0.26 |  |  |  | 273 | 0.08641975 | 0.930821 | 1442
12 |  | CarbonDiox | 0 | 0.28 | 0.05 | 0.1 | 0.2809 | 0.058 | 650 | 0.53 | 0.27 | 0.26 |  |  |  | 273 | 0.1604938 | 1.319904 | 1442
13 |  | CarbonDiox | 0 | 0.28 | 0.05 | 0.1 | 0.2809 | 0.058 | 650 | 0.53 | 0.27 | 0.26 |  |  |  | 273 | 0.2608025 | 1.76035 | 1442
14 |  | CarbonDiox | 0 | 0.28 | 0.05 | 0.1 | 0.2809 | 0.058 | 650 | 0.53 | 0.27 | 0.26 |  |  |  | 273 | 0.3657407 | 2.139529 | 1442
15 |  | CarbonDiox | 0 | 0.28 | 0.05 | 0.1 | 0.2809 | 0.058 | 650 | 0.53 | 0.27 | 0.26 |  |  |  | 273 | 0.4783951 | 2.396158 | 1442
16 |  | CarbonDiox | 0 | 0.28 | 0.05 | 0.1 | 0.2809 | 0.058 | 650 | 0.53 | 0.27 | 0.26 |  |  |  | 273 | 0.6111111 | 2.581458 | 1442
17 |  | CarbonDiox | 0 | 0.28 | 0.05 | 0.1 | 0.2809 | 0.058 | 650 | 0.53 | 0.27 | 0.26 |  |  |  | 273 | 0.7145062 | 2.848211 | 1442
18 |  | CarbonDiox | 0 | 0.28 | 0.05 | 0.1 | 0.2809 | 0.058 | 650 | 0.53 | 0.27 | 0.26 |  |  |  | 273 | 0.8101852 | 2.992256 | 1442
19 |  | CarbonDiox | 0 | 0.28 | 0.05 | 0.1 | 0.2809 | 0.058 | 650 | 0.53 | 0.27 | 0.26 |  |  |  | 273 | 0.8966049 | 3.125987 | 1442
20 |  | CarbonDiox | 0 | 0.28 | 0.05 | 0.1 | 0.2809 | 0.058 | 650 | 0.53 | 0.27 | 0.26 |  |  |  | 273 | 0.9969136 | 3.310956 | 1442
21 | NPC-3-500 | CarbonDiox | 0 | 0.28 | 0.05 | 0.1 | 0.2809 | 0.058 | 394 | 0.27 | 0.11 | 0.16 |  |  |  | 273 | 0.03240741 | 0.5317242 | 1443
22 |  | CarbonDiox | 0 | 0.28 | 0.05 | 0.1 | 0.2809 | 0.058 | 394 | 0.27 | 0.11 | 0.16 |  |  |  | 273 | 0.117284 | 1.155957 | 1443
23 |  | CarbonDiox | 0 | 0.28 | 0.05 | 0.1 | 0.2809 | 0.058 | 394 | 0.27 | 0.11 | 0.16 |  |  |  | 273 | 0.2006173 | 1.565572 | 1443
24 |  | CarbonDiox | 0 | 0.28 | 0.05 | 0.1 | 0.2809 | 0.058 | 394 | 0.27 | 0.11 | 0.16 |  |  |  | 273 | 0.3194444 | 1.86314 | 1443
25 |  | CarbonDiox | 0 | 0.28 | 0.05 | 0.1 | 0.2809 | 0.058 | 394 | 0.27 | 0.11 | 0.16 |  |  |  | 273 | 0.4058642 | 2.078624 | 1443
26 |  | CarbonDiox | 0 | 0.28 | 0.05 | 0.1 | 0.2809 | 0.058 | 394 | 0.27 | 0.11 | 0.16 |  |  |  | 273 | 0.5092593 | 2.253406 | 1443
27 |  | CarbonDiox | 0 | 0.28 | 0.05 | 0.1 | 0.2809 | 0.058 | 394 | 0.27 | 0.11 | 0.16 |  |  |  | 273 | 0.6203704 | 2.407828 | 1443
28 |  | CarbonDiox | 0 | 0.28 | 0.05 | 0.1 | 0.2809 | 0.058 | 394 | 0.27 | 0.11 | 0.16 |  |  |  | 273 | 0.7314815 | 2.562249 | 1443
29 |  | CarbonDiox | 0 | 0.28 | 0.05 | 0.1 | 0.2809 | 0.058 | 394 | 0.27 | 0.11 | 0.16 |  |  |  | 273 | 0.816358 | 2.64487 | 1443
30 |  | CarbonDiox | 0 | 0.28 | 0.05 | 0.1 | 0.2809 | 0.058 | 394 | 0.27 | 0.11 | 0.16 |  |  |  | 273 | 0.9151235 | 2.778727 | 1443
31 |  | CarbonDiox | 0 | 0.28 | 0.05 | 0.1 | 0.2809 | 0.058 | 394 | 0.27 | 0.11 | 0.16 |  |  |  | 273 | 0.9969136 | 2.851097 | 1443
32 | NPC-4-500 | CarbonDiox | 0 | 0.28 | 0.05 | 0.1 | 0.2809 | 0.058 | 798 | 0.54 | 0.2 | 0.34 |  |  |  | 273 | 0.02006173 | 0.5520363 | 1444
33 |  | CarbonDiox | 0 | 0.28 | 0.05 | 0.1 | 0.2809 | 0.058 | 798 | 0.54 | 0.2 | 0.34 |  |  |  | 273 | 0.08796296 | 1.319162 | 1444
34 |  | CarbonDiox | 0 | 0.28 | 0.05 | 0.1 | 0.2809 | 0.058 | 798 | 0.54 | 0.2 | 0.34 |  |  |  | 273 | 0.1805556 | 1.810625 | 1444
35 |  | CarbonDiox | 0 | 0.28 | 0.05 | 0.1 | 0.2809 | 0.058 | 798 | 0.54 | 0.2 | 0.34 |  |  |  | 273 | 0.2654321 | 2.189599 | 1444
36 |  | CarbonDiox | 0 | 0.28 | 0.05 | 0.1 | 0.2809 | 0.058 | 798 | 0.54 | 0.2 | 0.34 |  |  |  | 273 | 0.3472222 | 2.47657 | 1444
37 |  | CarbonDiox | 0 | 0.28 | 0.05 | 0.1 | 0.2809 | 0.058 | 798 | 0.54 | 0.2 | 0.34 |  |  |  | 273 | 0.4537037 | 2.814888 | 1444
38 |  | CarbonDiox | 0 | 0.28 | 0.05 | 0.1 | 0.2809 | 0.058 | 798 | 0.54 | 0.2 | 0.34 |  |  |  | 273 | 0.5617284 | 3.051031 | 1444
39 |  | CarbonDiox | 0 | 0.28 | 0.05 | 0.1 | 0.2809 | 0.058 | 798 | 0.54 | 0.2 | 0.34 |  |  |  | 273 | 0.6589506 | 3.266626 | 1444
40 |  | CarbonDiox | 0 | 0.28 | 0.05 | 0.1 | 0.2809 | 0.058 | 798 | 0.54 | 0.2 | 0.34 |  |  |  | 273 | 0.75 | 3.441281 | 1444
41 |  | CarbonDiox | 0 | 0.28 | 0.05 | 0.1 | 0.2809 | 0.058 | 798 | 0.54 | 0.2 | 0.34 |  |  |  | 273 | 0.8533951 | 3.636501 | 1444
42 |  | CarbonDiox | 0 | 0.28 | 0.05 | 0.1 | 0.2809 | 0.058 | 798 | 0.54 | 0.2 | 0.34 |  |  |  | 273 | 0.9938272 | 3.893413 | 1444
43 | NPC-4-600 | CarbonDiox | 0 | 0.28 | 0.05 | 0.1 | 0.2809 | 0.058 | 1518 | 1.11 | 0.57 | 0.54 |  |  |  | 273 | 0.01851852 | 0.4089531 | 1445
44 |  | CarbonDiox | 0 | 0.28 | 0.05 | 0.1 | 0.2809 | 0.058 | 1518 | 1.11 | 0.57 | 0.54 |  |  |  | 273 | 0.0787037 | 1.104467 | 1445
45 |  | CarbonDiox | 0 | 0.28 | 0.05 | 0.1 | 0.2809 | 0.058 | 1518 | 1.11 | 0.57 | 0.54 |  |  |  | 273 | 0.1651235 | 1.728715 | 1445
46 |  | CarbonDiox | 0 | 0.28 | 0.05 | 0.1 | 0.2809 | 0.058 | 1518 | 1.11 | 0.57 | 0.54 |  |  |  | 273 | 0.2407407 | 2.260881 | 1445
47 |  | CarbonDiox | 0 | 0.28 | 0.05 | 0.1 | 0.2809 | 0.058 | 1518 | 1.11 | 0.57 | 0.54 |  |  |  | 273 | 0.3348765 | 2.660387 | 1445
48 |  | CarbonDiox | 0 | 0.28 | 0.05 | 0.1 | 0.2809 | 0.058 | 1518 | 1.11 | 0.57 | 0.54 |  |  |  | 273 | 0.4521605 | 3.152103 | 1445
49 |  | CarbonDiox | 0 | 0.28 | 0.05 | 0.1 | 0.2809 | 0.058 | 1518 | 1.11 | 0.57 | 0.54 |  |  |  | 273 | 0.566358 | 3.510938 | 1445
50 |  | CarbonDiox | 0 | 0.28 | 0.05 | 0.1 | 0.2809 | 0.058 | 1518 | 1.11 | 0.57 | 0.54 |  |  |  | 273 | 0.6512346 | 3.818378 | 1445
51 |  | CarbonDiox | 0 | 0.28 | 0.05 | 0.1 | 0.2809 | 0.058 | 1518 | 1.11 | 0.57 | 0.54 |  |  |  | 273 | 0.7638889 | 4.136322 | 1445
52 |  | CarbonDiox | 0 | 0.28 | 0.05 | 0.1 | 0.2809 | 0.058 | 1518 | 1.11 | 0.57 | 0.54 |  |  |  | 273 | 0.8641975 | 4.392824 | 1445
53 |  | CarbonDiox | 0 | 0.28 | 0.05 | 0.1 | 0.2809 | 0.058 | 1518 | 1.11 | 0.57 | 0.54 |  |  |  | 273 | 1.003086 | 4.741693 | 1445
54 | NPC-4-700 | CarbonDiox | 0 | 0.28 | 0.05 | 0.1 | 0.2809 | 0.058 | 1873 | 1.56 | 1 | 0.56 |  |  |  | 273 | 0.04320988 | 0.3274527 | 1446
55 |  | CarbonDiox | 0 | 0.28 | 0.05 | 0.1 | 0.2809 | 0.058 | 1873 | 1.56 | 1 | 0.56 |  |  |  | 273 | 0.1126543 | 0.7982408 | 1446
56 |  | CarbonDiox | 0 | 0.28 | 0.05 | 0.1 | 0.2809 | 0.058 | 1873 | 1.56 | 1 | 0.56 |  |  |  | 273 | 0.1944444 | 1.21806 | 1446
57 |  | CarbonDiox | 0 | 0.28 | 0.05 | 0.1 | 0.2809 | 0.058 | 1873 | 1.56 | 1 | 0.56 |  |  |  | 273 | 0.2685185 | 1.52539 | 1446
58 |  | CarbonDiox | 0 | 0.28 | 0.05 | 0.1 | 0.2809 | 0.058 | 1873 | 1.56 | 1 | 0.56 |  |  |  | 273 | 0.3533951 | 1.873706 | 1446
59 |  | CarbonDiox | 0 | 0.28 | 0.05 | 0.1 | 0.2809 | 0.058 | 1873 | 1.56 | 1 | 0.56 |  |  |  | 273 | 0.4552469 | 2.211977 | 1446
60 |  | CarbonDiox | 0 | 0.28 | 0.05 | 0.1 | 0.2809 | 0.058 | 1873 | 1.56 | 1 | 0.56 |  |  |  | 273 | 0.5385802 | 2.488744 | 1446
61 |  | CarbonDiox | 0 | 0.28 | 0.05 | 0.1 | 0.2809 | 0.058 | 1873 | 1.56 | 1 | 0.56 |  |  |  | 273 | 0.6512346 | 2.878221 | 1446
62 |  | CarbonDiox | 0 | 0.28 | 0.05 | 0.1 | 0.2809 | 0.058 | 1873 | 1.56 | 1 | 0.56 |  |  |  | 273 | 0.7561728 | 3.155209 | 1446
63 |  | CarbonDiox | 0 | 0.28 | 0.05 | 0.1 | 0.2809 | 0.058 | 1873 | 1.56 | 1 | 0.56 |  |  |  | 273 | 0.8564815 | 3.401493 | 1446
64 |  | CarbonDiox | 0 | 0.28 | 0.05 | 0.1 | 0.2809 | 0.058 | 1873 | 1.56 | 1 | 0.56 |  |  |  | 273 | 0.9259259 | 3.627023 | 1446
65 |  | CarbonDiox | 0 | 0.28 | 0.05 | 0.1 | 0.2809 | 0.058 | 1873 | 1.56 | 1 | 0.56 |  |  |  | 273 | 0.9984568 | 3.78105 | 1446
66 | NPC-1-500 | CarbonDiox | 0 | 0.28 | 0.05 | 0.1 | 0.2809 | 0.058 | 486 | 0.42 | 0.23 | 0.19 |  |  |  | 298 | 0.04131065 | 0.213421 | 1447
67 |  | CarbonDiox | 0 | 0.28 | 0.05 | 0.1 | 0.2809 | 0.058 | 486 | 0.42 | 0.23 | 0.19 |  |  |  | 298 | 0.1128505 | 0.4786981 | 1447
68 |  | CarbonDiox | 0 | 0.28 | 0.05 | 0.1 | 0.2809 | 0.058 | 486 | 0.42 | 0.23 | 0.19 |  |  |  | 298 | 0.2003366 | 0.6924071 | 1447
69 |  | CarbonDiox | 0 | 0.28 | 0.05 | 0.1 | 0.2809 | 0.058 | 486 | 0.42 | 0.23 | 0.19 |  |  |  | 298 | 0.2719189 | 0.860801 | 1447
70 |  | CarbonDiox | 0 | 0.28 | 0.05 | 0.1 | 0.2809 | 0.058 | 486 | 0.42 | 0.23 | 0.19 |  |  |  | 298 | 0.3928613 | 1.035973 | 1447
71 |  | CarbonDiox | 0 | 0.28 | 0.05 | 0.1 | 0.2809 | 0.058 | 486 | 0.42 | 0.23 | 0.19 |  |  |  | 298 | 0.5074286 | 1.224021 | 1447
72 |  | CarbonDiox | 0 | 0.28 | 0.05 | 0.1 | 0.2809 | 0.058 | 486 | 0.42 | 0.23 | 0.19 |  |  |  | 298 | 0.6331594 | 1.373388 | 1447
73 |  | CarbonDiox | 0 | 0.28 | 0.05 | 0.1 | 0.2809 | 0.058 | 486 | 0.42 | 0.23 | 0.19 |  |  |  | 298 | 0.7429695 | 1.516193 | 1447
74 |  | CarbonDiox | 0 | 0.28 | 0.05 | 0.1 | 0.2809 | 0.058 | 486 | 0.42 | 0.23 | 0.19 |  |  |  | 298 | 0.8464299 | 1.613745 | 1447
75 |  | CarbonDiox | 0 | 0.28 | 0.05 | 0.1 | 0.2809 | 0.058 | 486 | 0.42 | 0.23 | 0.19 |  |  |  | 298 | 0.9912802 | 1.737399 | 1447
76 | NPC-2-500 | CarbonDiox | 0 | 0.28 | 0.05 | 0.1 | 0.2809 | 0.058 | 650 | 0.53 | 0.27 | 0.26 |  |  |  | 298 | 0.03968436 | 0.2909173 | 1448
77 |  | CarbonDiox | 0 | 0.28 | 0.05 | 0.1 | 0.2809 | 0.058 | 650 | 0.53 | 0.27 | 0.26 |  |  |  | 298 | 0.1350756 | 0.6338554 | 1448
78 |  | CarbonDiox | 0 | 0.28 | 0.05 | 0.1 | 0.2809 | 0.058 | 650 | 0.53 | 0.27 | 0.26 |  |  |  | 298 | 0.2559501 | 0.9640403 | 1448
79 |  | CarbonDiox | 0 | 0.28 | 0.05 | 0.1 | 0.2809 | 0.058 | 650 | 0.53 | 0.27 | 0.26 |  |  |  | 298 | 0.3768642 | 1.203801 | 1448
80 |  | CarbonDiox | 0 | 0.28 | 0.05 | 0.1 | 0.2809 | 0.058 | 650 | 0.53 | 0.27 | 0.26 |  |  |  | 298 | 0.5073494 | 1.40487 | 1448
81 |  | CarbonDiox | 0 | 0.28 | 0.05 | 0.1 | 0.2809 | 0.058 | 650 | 0.53 | 0.27 | 0.26 |  |  |  | 298 | 0.6235035 | 1.605846 | 1448
82 |  | CarbonDiox | 0 | 0.28 | 0.05 | 0.1 | 0.2809 | 0.058 | 650 | 0.53 | 0.27 | 0.26 |  |  |  | 298 | 0.7396631 | 1.793904 | 1448
83 |  | CarbonDiox | 0 | 0.28 | 0.05 | 0.1 | 0.2809 | 0.058 | 650 | 0.53 | 0.27 | 0.26 |  |  |  | 298 | 0.8542531 | 1.930282 | 1448
84 |  | CarbonDiox | 0 | 0.28 | 0.05 | 0.1 | 0.2809 | 0.058 | 650 | 0.53 | 0.27 | 0.26 |  |  |  | 298 | 1.003864 | 2.092721 | 1448
85 | NPC-3-500 | CarbonDiox | 0 | 0.28 | 0.05 | 0.1 | 0.2809 | 0.058 | 394 | 0.27 | 0.11 | 0.16 |  |  |  | 298 | 0.05875582 | 0.3750063 | 1449
86 |  | CarbonDiox | 0 | 0.28 | 0.05 | 0.1 | 0.2809 | 0.058 | 394 | 0.27 | 0.11 | 0.16 |  |  |  | 298 | 0.1207359 | 0.6531395 | 1449
87 |  | CarbonDiox | 0 | 0.28 | 0.05 | 0.1 | 0.2809 | 0.058 | 394 | 0.27 | 0.11 | 0.16 |  |  |  | 298 | 0.2050203 | 0.9055812 | 1449
88 |  | CarbonDiox | 0 | 0.28 | 0.05 | 0.1 | 0.2809 | 0.058 | 394 | 0.27 | 0.11 | 0.16 |  |  |  | 298 | 0.2845531 | 1.099862 | 1449
89 |  | CarbonDiox | 0 | 0.28 | 0.05 | 0.1 | 0.2809 | 0.058 | 394 | 0.27 | 0.11 | 0.16 |  |  |  | 298 | 0.4134374 | 1.320297 | 1449
90 |  | CarbonDiox | 0 | 0.28 | 0.05 | 0.1 | 0.2809 | 0.058 | 394 | 0.27 | 0.11 | 0.16 |  |  |  | 298 | 0.5264152 | 1.501876 | 1449
91 |  | CarbonDiox | 0 | 0.28 | 0.05 | 0.1 | 0.2809 | 0.058 | 394 | 0.27 | 0.11 | 0.16 |  |  |  | 298 | 0.6394072 | 1.651161 | 1449
92 |  | CarbonDiox | 0 | 0.28 | 0.05 | 0.1 | 0.2809 | 0.058 | 394 | 0.27 | 0.11 | 0.16 |  |  |  | 298 | 0.7237594 | 1.748589 | 1449
93 |  | CarbonDiox | 0 | 0.28 | 0.05 | 0.1 | 0.2809 | 0.058 | 394 | 0.27 | 0.11 | 0.16 |  |  |  | 298 | 0.8383748 | 1.826837 | 1449
94 |  | CarbonDiox | 0 | 0.28 | 0.05 | 0.1 | 0.2809 | 0.058 | 394 | 0.27 | 0.11 | 0.16 |  |  |  | 298 | 0.9275013 | 1.930755 | 1449
95 |  | CarbonDiox | 0 | 0.28 | 0.05 | 0.1 | 0.2809 | 0.058 | 394 | 0.27 | 0.11 | 0.16 |  |  |  | 298 | 1.005507 | 1.976471 | 1449
96 | NPC-4-500 | CarbonDiox | 0 | 0.28 | 0.05 | 0.1 | 0.2809 | 0.058 | 798 | 0.54 | 0.2 | 0.34 |  |  |  | 298 | 0.03011327 | 0.3296089 | 1450
97 |  | CarbonDiox | 0 | 0.28 | 0.05 | 0.1 | 0.2809 | 0.058 | 798 | 0.54 | 0.2 | 0.34 |  |  |  | 298 | 0.10477 | 0.74992 | 1450
98 |  | CarbonDiox | 0 | 0.28 | 0.05 | 0.1 | 0.2809 | 0.058 | 798 | 0.54 | 0.2 | 0.34 |  |  |  | 298 | 0.1890289 | 1.060492 | 1450
99 |  | CarbonDiox | 0 | 0.28 | 0.05 | 0.1 | 0.2809 | 0.058 | 798 | 0.54 | 0.2 | 0.34 |  |  |  | 298 | 0.2812863 | 1.287149 | 1450
100 |  | CarbonDiox | 0 | 0.28 | 0.05 | 0.1 | 0.2809 | 0.058 | 798 | 0.54 | 0.2 | 0.34 |  |  |  | 298 | 0.3958169 | 1.559163 | 1450
101 |  | CarbonDiox | 0 | 0.28 | 0.05 | 0.1 | 0.2809 | 0.058 | 798 | 0.54 | 0.2 | 0.34 |  |  |  | 298 | 0.5087693 | 1.798872 | 1450
102 |  | CarbonDiox | 0 | 0.28 | 0.05 | 0.1 | 0.2809 | 0.058 | 798 | 0.54 | 0.2 | 0.34 |  |  |  | 298 | 0.6137853 | 1.9804 | 1450
103 |  | CarbonDiox | 0 | 0.28 | 0.05 | 0.1 | 0.2809 | 0.058 | 798 | 0.54 | 0.2 | 0.34 |  |  |  | 298 | 0.7283611 | 2.149071 | 1450
104 |  | CarbonDiox | 0 | 0.28 | 0.05 | 0.1 | 0.2809 | 0.058 | 798 | 0.54 | 0.2 | 0.34 |  |  |  | 298 | 0.8254324 | 2.291794 | 1450
105 |  | CarbonDiox | 0 | 0.28 | 0.05 | 0.1 | 0.2809 | 0.058 | 798 | 0.54 | 0.2 | 0.34 |  |  |  | 298 | 0.9304626 | 2.441027 | 1450
106 |  | CarbonDiox | 0 | 0.28 | 0.05 | 0.1 | 0.2809 | 0.058 | 798 | 0.54 | 0.2 | 0.34 |  |  |  | 298 | 0.9988969 | 2.525435 | 1450
107 | NPC-4-600 | CarbonDiox | 0 | 0.28 | 0.05 | 0.1 | 0.2809 | 0.058 | 1518 | 1.11 | 0.57 | 0.54 |  |  |  | 298 | 0.03173674 | 0.2585715 | 1451
108 |  | CarbonDiox | 0 | 0.28 | 0.05 | 0.1 | 0.2809 | 0.058 | 1518 | 1.11 | 0.57 | 0.54 |  |  |  | 298 | 0.1016334 | 0.6400983 | 1451
109 |  | CarbonDiox | 0 | 0.28 | 0.05 | 0.1 | 0.2809 | 0.058 | 1518 | 1.11 | 0.57 | 0.54 |  |  |  | 298 | 0.1779249 | 0.9635363 | 1451
110 |  | CarbonDiox | 0 | 0.28 | 0.05 | 0.1 | 0.2809 | 0.058 | 1518 | 1.11 | 0.57 | 0.54 |  |  |  | 298 | 0.2621866 | 1.267649 | 1451
111 |  | CarbonDiox | 0 | 0.28 | 0.05 | 0.1 | 0.2809 | 0.058 | 1518 | 1.11 | 0.57 | 0.54 |  |  |  | 298 | 0.378284 | 1.597803 | 1451
112 |  | CarbonDiox | 0 | 0.28 | 0.05 | 0.1 | 0.2809 | 0.058 | 1518 | 1.11 | 0.57 | 0.54 |  |  |  | 298 | 0.491211 | 1.895642 | 1451
113 |  | CarbonDiox | 0 | 0.28 | 0.05 | 0.1 | 0.2809 | 0.058 | 1518 | 1.11 | 0.57 | 0.54 |  |  |  | 298 | 0.5977911 | 2.141769 | 1451
114 |  | CarbonDiox | 0 | 0.28 | 0.05 | 0.1 | 0.2809 | 0.058 | 1518 | 1.11 | 0.57 | 0.54 |  |  |  | 298 | 0.6964179 | 2.368468 | 1451
115 |  | CarbonDiox | 0 | 0.28 | 0.05 | 0.1 | 0.2809 | 0.058 | 1518 | 1.11 | 0.57 | 0.54 |  |  |  | 298 | 0.8109853 | 2.556516 | 1451
116 |  | CarbonDiox | 0 | 0.28 | 0.05 | 0.1 | 0.2809 | 0.058 | 1518 | 1.11 | 0.57 | 0.54 |  |  |  | 298 | 0.9175767 | 2.776807 | 1451
117 |  | CarbonDiox | 0 | 0.28 | 0.05 | 0.1 | 0.2809 | 0.058 | 1518 | 1.11 | 0.57 | 0.54 |  |  |  | 298 | 1.011463 | 2.919509 | 1451
118 | NPC-4-700 | CarbonDiox | 0 | 0.28 | 0.05 | 0.1 | 0.2809 | 0.058 | 1873 | 1.56 | 1 | 0.56 |  |  |  | 298 | 0.05088173 | 0.1747293 | 1452
119 |  | CarbonDiox | 0 | 0.28 | 0.05 | 0.1 | 0.2809 | 0.058 | 1873 | 1.56 | 1 | 0.56 |  |  |  | 298 | 0.1335709 | 0.4336196 | 1452
120 |  | CarbonDiox | 0 | 0.28 | 0.05 | 0.1 | 0.2809 | 0.058 | 1873 | 1.56 | 1 | 0.56 |  |  |  | 298 | 0.2512692 | 0.7444073 | 1452
121 |  | CarbonDiox | 0 | 0.28 | 0.05 | 0.1 | 0.2809 | 0.058 | 1873 | 1.56 | 1 | 0.56 |  |  |  | 298 | 0.3721777 | 0.9970855 | 1452
122 |  | CarbonDiox | 0 | 0.28 | 0.05 | 0.1 | 0.2809 | 0.058 | 1873 | 1.56 | 1 | 0.56 |  |  |  | 298 | 0.4787635 | 1.230295 | 1452
123 |  | CarbonDiox | 0 | 0.28 | 0.05 | 0.1 | 0.2809 | 0.058 | 1873 | 1.56 | 1 | 0.56 |  |  |  | 298 | 0.6108184 | 1.483045 | 1452
124 |  | CarbonDiox | 0 | 0.28 | 0.05 | 0.1 | 0.2809 | 0.058 | 1873 | 1.56 | 1 | 0.56 |  |  |  | 298 | 0.7317466 | 1.690511 | 1452
125 |  | CarbonDiox | 0 | 0.28 | 0.05 | 0.1 | 0.2809 | 0.058 | 1873 | 1.56 | 1 | 0.56 |  |  |  | 298 | 0.8399389 | 1.891436 | 1452
126 |  | CarbonDiox | 0 | 0.28 | 0.05 | 0.1 | 0.2809 | 0.058 | 1873 | 1.56 | 1 | 0.56 |  |  |  | 298 | 1.002237 | 2.170217 | 1452
0 | NOCK-350-1 | CarbonDiox | 0 | 0.28 | 0.05 | 0.1 | 0.2809 | 0.058 | 1871 | 0.91 | 0.25 | 0.66 | 71.95 | 18.51 | 1.16 | 273 | 0.04738333 | 0.9704251 | 1453
1 |  | CarbonDiox | 0 | 0.28 | 0.05 | 0.1 | 0.2809 | 0.058 | 1871 | 0.91 | 0.25 | 0.66 | 71.95 | 18.51 | 1.16 | 273 | 0.110494 | 1.876155 | 1453
2 |  | CarbonDiox | 0 | 0.28 | 0.05 | 0.1 | 0.2809 | 0.058 | 1871 | 0.91 | 0.25 | 0.66 | 71.95 | 18.51 | 1.16 | 273 | 0.1772008 | 2.574861 | 1453
3 |  | CarbonDiox | 0 | 0.28 | 0.05 | 0.1 | 0.2809 | 0.058 | 1871 | 0.91 | 0.25 | 0.66 | 71.95 | 18.51 | 1.16 | 273 | 0.2475127 | 3.118299 | 1453
4 |  | CarbonDiox | 0 | 0.28 | 0.05 | 0.1 | 0.2809 | 0.058 | 1871 | 0.91 | 0.25 | 0.66 | 71.95 | 18.51 | 1.16 | 273 | 0.319033 | 3.648799 | 1453
5 |  | CarbonDiox | 0 | 0.28 | 0.05 | 0.1 | 0.2809 | 0.058 | 1871 | 0.91 | 0.25 | 0.66 | 71.95 | 18.51 | 1.16 | 273 | 0.3990167 | 4.114603 | 1453
6 |  | CarbonDiox | 0 | 0.28 | 0.05 | 0.1 | 0.2809 | 0.058 | 1871 | 0.91 | 0.25 | 0.66 | 71.95 | 18.51 | 1.16 | 273 | 0.4874683 | 4.54159 | 1453
7 |  | CarbonDiox | 0 | 0.28 | 0.05 | 0.1 | 0.2809 | 0.058 | 1871 | 0.91 | 0.25 | 0.66 | 71.95 | 18.51 | 1.16 | 273 | 0.5771372 | 5.007394 | 1453
8 |  | CarbonDiox | 0 | 0.28 | 0.05 | 0.1 | 0.2809 | 0.058 | 1871 | 0.91 | 0.25 | 0.66 | 71.95 | 18.51 | 1.16 | 273 | 0.6558789 | 5.292052 | 1453
9 |  | CarbonDiox | 0 | 0.28 | 0.05 | 0.1 | 0.2809 | 0.058 | 1871 | 0.91 | 0.25 | 0.66 | 71.95 | 18.51 | 1.16 | 273 | 0.729787 | 5.628466 | 1453
10 |  | CarbonDiox | 0 | 0.28 | 0.05 | 0.1 | 0.2809 | 0.058 | 1871 | 0.91 | 0.25 | 0.66 | 71.95 | 18.51 | 1.16 | 273 | 0.8157994 | 5.951941 | 1453
11 |  | CarbonDiox | 0 | 0.28 | 0.05 | 0.1 | 0.2809 | 0.058 | 1871 | 0.91 | 0.25 | 0.66 | 71.95 | 18.51 | 1.16 | 273 | 0.8860598 | 6.197782 | 1453
12 |  | CarbonDiox | 0 | 0.28 | 0.05 | 0.1 | 0.2809 | 0.058 | 1871 | 0.91 | 0.25 | 0.66 | 71.95 | 18.51 | 1.16 | 273 | 0.987795 | 6.430684 | 1453
13 | NOCK-350-0.5 | CarbonDiox | 0 | 0.28 | 0.05 | 0.1 | 0.2809 | 0.058 | 1156 | 0.53 | 0.13 | 0.4 | 72.26 | 18.88 | 2.2 | 273 | 0.01948906 | 0.6857671 | 1454
14 |  | CarbonDiox | 0 | 0.28 | 0.05 | 0.1 | 0.2809 | 0.058 | 1156 | 0.53 | 0.13 | 0.4 | 72.26 | 18.88 | 2.2 | 273 | 0.08020525 | 1.746765 | 1454
15 |  | CarbonDiox | 0 | 0.28 | 0.05 | 0.1 | 0.2809 | 0.058 | 1156 | 0.53 | 0.13 | 0.4 | 72.26 | 18.88 | 2.2 | 273 | 0.1432622 | 2.341959 | 1454
16 |  | CarbonDiox | 0 | 0.28 | 0.05 | 0.1 | 0.2809 | 0.058 | 1156 | 0.53 | 0.13 | 0.4 | 72.26 | 18.88 | 2.2 | 273 | 0.2462796 | 2.988909 | 1454
17 |  | CarbonDiox | 0 | 0.28 | 0.05 | 0.1 | 0.2809 | 0.058 | 1156 | 0.53 | 0.13 | 0.4 | 72.26 | 18.88 | 2.2 | 273 | 0.3420153 | 3.532348 | 1454
18 |  | CarbonDiox | 0 | 0.28 | 0.05 | 0.1 | 0.2809 | 0.058 | 1156 | 0.53 | 0.13 | 0.4 | 72.26 | 18.88 | 2.2 | 273 | 0.3904772 | 3.739372 | 1454
19 |  | CarbonDiox | 0 | 0.28 | 0.05 | 0.1 | 0.2809 | 0.058 | 1156 | 0.53 | 0.13 | 0.4 | 72.26 | 18.88 | 2.2 | 273 | 0.4849709 | 4.101664 | 1454
20 |  | CarbonDiox | 0 | 0.28 | 0.05 | 0.1 | 0.2809 | 0.058 | 1156 | 0.53 | 0.13 | 0.4 | 72.26 | 18.88 | 2.2 | 273 | 0.6036709 | 4.425139 | 1454
21 |  | CarbonDiox | 0 | 0.28 | 0.05 | 0.1 | 0.2809 | 0.058 | 1156 | 0.53 | 0.13 | 0.4 | 72.26 | 18.88 | 2.2 | 273 | 0.6884681 | 4.722736 | 1454
22 |  | CarbonDiox | 0 | 0.28 | 0.05 | 0.1 | 0.2809 | 0.058 | 1156 | 0.53 | 0.13 | 0.4 | 72.26 | 18.88 | 2.2 | 273 | 0.787782 | 4.955638 | 1454
23 |  | CarbonDiox | 0 | 0.28 | 0.05 | 0.1 | 0.2809 | 0.058 | 1156 | 0.53 | 0.13 | 0.4 | 72.26 | 18.88 | 2.2 | 273 | 0.8810382 | 5.162662 | 1454
24 |  | CarbonDiox | 0 | 0.28 | 0.05 | 0.1 | 0.2809 | 0.058 | 1156 | 0.53 | 0.13 | 0.4 | 72.26 | 18.88 | 2.2 | 273 | 0.9839818 | 5.382625 | 1454
25 | NOCK-350-1.5 | CarbonDiox | 0 | 0.28 | 0.05 | 0.1 | 0.2809 | 0.058 | 2127 | 0.99 | 0.24 | 0.75 | 71.68 | 17.99 | 1.26 | 273 | 0.0570708 | 0.9833641 | 1455
26 |  | CarbonDiox | 0 | 0.28 | 0.05 | 0.1 | 0.2809 | 0.058 | 2127 | 0.99 | 0.24 | 0.75 | 71.68 | 17.99 | 1.26 | 273 | 0.1152963 | 1.643253 | 1455
27 |  | CarbonDiox | 0 | 0.28 | 0.05 | 0.1 | 0.2809 | 0.058 | 2127 | 0.99 | 0.24 | 0.75 | 71.68 | 17.99 | 1.26 | 273 | 0.1807701 | 2.212569 | 1455
28 |  | CarbonDiox | 0 | 0.28 | 0.05 | 0.1 | 0.2809 | 0.058 | 2127 | 0.99 | 0.24 | 0.75 | 71.68 | 17.99 | 1.26 | 273 | 0.2619846 | 2.794824 | 1455
29 |  | CarbonDiox | 0 | 0.28 | 0.05 | 0.1 | 0.2809 | 0.058 | 2127 | 0.99 | 0.24 | 0.75 | 71.68 | 17.99 | 1.26 | 273 | 0.3468333 | 3.390018 | 1455
30 |  | CarbonDiox | 0 | 0.28 | 0.05 | 0.1 | 0.2809 | 0.058 | 2127 | 0.99 | 0.24 | 0.75 | 71.68 | 17.99 | 1.26 | 273 | 0.4268147 | 3.842884 | 1455
31 |  | CarbonDiox | 0 | 0.28 | 0.05 | 0.1 | 0.2809 | 0.058 | 2127 | 0.99 | 0.24 | 0.75 | 71.68 | 17.99 | 1.26 | 273 | 0.5092287 | 4.360444 | 1455
32 |  | CarbonDiox | 0 | 0.28 | 0.05 | 0.1 | 0.2809 | 0.058 | 2127 | 0.99 | 0.24 | 0.75 | 71.68 | 17.99 | 1.26 | 273 | 0.6025341 | 4.852126 | 1455
33 |  | CarbonDiox | 0 | 0.28 | 0.05 | 0.1 | 0.2809 | 0.058 | 2127 | 0.99 | 0.24 | 0.75 | 71.68 | 17.99 | 1.26 | 273 | 0.6837083 | 5.201479 | 1455
34 |  | CarbonDiox | 0 | 0.28 | 0.05 | 0.1 | 0.2809 | 0.058 | 2127 | 0.99 | 0.24 | 0.75 | 71.68 | 17.99 | 1.26 | 273 | 0.770947 | 5.615527 | 1455
35 |  | CarbonDiox | 0 | 0.28 | 0.05 | 0.1 | 0.2809 | 0.058 | 2127 | 0.99 | 0.24 | 0.75 | 71.68 | 17.99 | 1.26 | 273 | 0.8569683 | 5.990758 | 1455
36 |  | CarbonDiox | 0 | 0.28 | 0.05 | 0.1 | 0.2809 | 0.058 | 2127 | 0.99 | 0.24 | 0.75 | 71.68 | 17.99 | 1.26 | 273 | 0.9587348 | 6.404806 | 1455
37 | NOCK-350-2 | CarbonDiox | 0 | 0.28 | 0.05 | 0.1 | 0.2809 | 0.058 | 2183 | 1.01 | 0.22 | 0.79 | 71.32 | 17.86 | 1.13 | 273 | 0.08131744 | 1.177449 | 1456
38 |  | CarbonDiox | 0 | 0.28 | 0.05 | 0.1 | 0.2809 | 0.058 | 2183 | 1.01 | 0.22 | 0.79 | 71.32 | 17.86 | 1.13 | 273 | 0.1467979 | 1.785582 | 1456
39 |  | CarbonDiox | 0 | 0.28 | 0.05 | 0.1 | 0.2809 | 0.058 | 2183 | 1.01 | 0.22 | 0.79 | 71.32 | 17.86 | 1.13 | 273 | 0.218325 | 2.354898 | 1456
40 |  | CarbonDiox | 0 | 0.28 | 0.05 | 0.1 | 0.2809 | 0.058 | 2183 | 1.01 | 0.22 | 0.79 | 71.32 | 17.86 | 1.13 | 273 | 0.3092292 | 2.963031 | 1456
41 |  | CarbonDiox | 0 | 0.28 | 0.05 | 0.1 | 0.2809 | 0.058 | 2183 | 1.01 | 0.22 | 0.79 | 71.32 | 17.86 | 1.13 | 273 | 0.3807428 | 3.454713 | 1456
42 |  | CarbonDiox | 0 | 0.28 | 0.05 | 0.1 | 0.2809 | 0.058 | 2183 | 1.01 | 0.22 | 0.79 | 71.32 | 17.86 | 1.13 | 273 | 0.4764695 | 3.946396 | 1456
43 |  | CarbonDiox | 0 | 0.28 | 0.05 | 0.1 | 0.2809 | 0.058 | 2183 | 1.01 | 0.22 | 0.79 | 71.32 | 17.86 | 1.13 | 273 | 0.5879481 | 4.515712 | 1456
44 |  | CarbonDiox | 0 | 0.28 | 0.05 | 0.1 | 0.2809 | 0.058 | 2183 | 1.01 | 0.22 | 0.79 | 71.32 | 17.86 | 1.13 | 273 | 0.6897146 | 4.92976 | 1456
45 |  | CarbonDiox | 0 | 0.28 | 0.05 | 0.1 | 0.2809 | 0.058 | 2183 | 1.01 | 0.22 | 0.79 | 71.32 | 17.86 | 1.13 | 273 | 0.7805852 | 5.343808 | 1456
46 |  | CarbonDiox | 0 | 0.28 | 0.05 | 0.1 | 0.2809 | 0.058 | 2183 | 1.01 | 0.22 | 0.79 | 71.32 | 17.86 | 1.13 | 273 | 0.8484244 | 5.589649 | 1456
47 |  | CarbonDiox | 0 | 0.28 | 0.05 | 0.1 | 0.2809 | 0.058 | 2183 | 1.01 | 0.22 | 0.79 | 71.32 | 17.86 | 1.13 | 273 | 0.9223257 | 5.887246 | 1456
48 |  | CarbonDiox | 0 | 0.28 | 0.05 | 0.1 | 0.2809 | 0.058 | 2183 | 1.01 | 0.22 | 0.79 | 71.32 | 17.86 | 1.13 | 273 | 0.9865239 | 6.081331 | 1456
49 | NOCK-350-3 | CarbonDiox | 0 | 0.28 | 0.05 | 0.1 | 0.2809 | 0.058 | 2898 | 1.48 | 0.48 | 1 | 70.83 | 17.16 | 1.09 | 273 | 0.05218119 | 0.7116451 | 1457
50 |  | CarbonDiox | 0 | 0.28 | 0.05 | 0.1 | 0.2809 | 0.058 | 2898 | 1.48 | 0.48 | 1 | 70.83 | 17.16 | 1.09 | 273 | 0.1116017 | 1.280961 | 1457
51 |  | CarbonDiox | 0 | 0.28 | 0.05 | 0.1 | 0.2809 | 0.058 | 2898 | 1.48 | 0.48 | 1 | 70.83 | 17.16 | 1.09 | 273 | 0.1818957 | 1.720887 | 1457
52 |  | CarbonDiox | 0 | 0.28 | 0.05 | 0.1 | 0.2809 | 0.058 | 2898 | 1.48 | 0.48 | 1 | 70.83 | 17.16 | 1.09 | 273 | 0.2570413 | 2.212569 | 1457
53 |  | CarbonDiox | 0 | 0.28 | 0.05 | 0.1 | 0.2809 | 0.058 | 2898 | 1.48 | 0.48 | 1 | 70.83 | 17.16 | 1.09 | 273 | 0.3467012 | 2.626617 | 1457
54 |  | CarbonDiox | 0 | 0.28 | 0.05 | 0.1 | 0.2809 | 0.058 | 2898 | 1.48 | 0.48 | 1 | 70.83 | 17.16 | 1.09 | 273 | 0.4521244 | 3.182994 | 1457
55 |  | CarbonDiox | 0 | 0.28 | 0.05 | 0.1 | 0.2809 | 0.058 | 2898 | 1.48 | 0.48 | 1 | 70.83 | 17.16 | 1.09 | 273 | 0.5357221 | 3.545287 | 1457
56 |  | CarbonDiox | 0 | 0.28 | 0.05 | 0.1 | 0.2809 | 0.058 | 2898 | 1.48 | 0.48 | 1 | 70.83 | 17.16 | 1.09 | 273 | 0.6423335 | 3.972274 | 1457
57 |  | CarbonDiox | 0 | 0.28 | 0.05 | 0.1 | 0.2809 | 0.058 | 2898 | 1.48 | 0.48 | 1 | 70.83 | 17.16 | 1.09 | 273 | 0.7428804 | 4.334566 | 1457
58 |  | CarbonDiox | 0 | 0.28 | 0.05 | 0.1 | 0.2809 | 0.058 | 2898 | 1.48 | 0.48 | 1 | 70.83 | 17.16 | 1.09 | 273 | 0.830099 | 4.632163 | 1457
59 |  | CarbonDiox | 0 | 0.28 | 0.05 | 0.1 | 0.2809 | 0.058 | 2898 | 1.48 | 0.48 | 1 | 70.83 | 17.16 | 1.09 | 273 | 0.9197321 | 4.890943 | 1457
60 |  | CarbonDiox | 0 | 0.28 | 0.05 | 0.1 | 0.2809 | 0.058 | 2898 | 1.48 | 0.48 | 1 | 70.83 | 17.16 | 1.09 | 273 | 0.9899836 | 5.085028 | 1457
61 | NOCK-350-0.5 | CarbonDiox | 0 | 0.28 | 0.05 | 0.1 | 0.2809 | 0.058 | 1156 | 0.53 | 0.13 | 0.4 | 72.26 | 18.88 | 2.2 | 298 | 0.06672694 | 0.8151571 | 1458
62 |  | CarbonDiox | 0 | 0.28 | 0.05 | 0.1 | 0.2809 | 0.058 | 1156 | 0.53 | 0.13 | 0.4 | 72.26 | 18.88 | 2.2 | 298 | 0.1406641 | 1.319778 | 1458
63 |  | CarbonDiox | 0 | 0.28 | 0.05 | 0.1 | 0.2809 | 0.058 | 1156 | 0.53 | 0.13 | 0.4 | 72.26 | 18.88 | 2.2 | 298 | 0.2194282 | 1.733826 | 1458
64 |  | CarbonDiox | 0 | 0.28 | 0.05 | 0.1 | 0.2809 | 0.058 | 1156 | 0.53 | 0.13 | 0.4 | 72.26 | 18.88 | 2.2 | 298 | 0.3115073 | 2.134935 | 1458
65 |  | CarbonDiox | 0 | 0.28 | 0.05 | 0.1 | 0.2809 | 0.058 | 1156 | 0.53 | 0.13 | 0.4 | 72.26 | 18.88 | 2.2 | 298 | 0.4047746 | 2.406654 | 1458
66 |  | CarbonDiox | 0 | 0.28 | 0.05 | 0.1 | 0.2809 | 0.058 | 1156 | 0.53 | 0.13 | 0.4 | 72.26 | 18.88 | 2.2 | 298 | 0.4992593 | 2.71719 | 1458
67 |  | CarbonDiox | 0 | 0.28 | 0.05 | 0.1 | 0.2809 | 0.058 | 1156 | 0.53 | 0.13 | 0.4 | 72.26 | 18.88 | 2.2 | 298 | 0.5888879 | 2.950092 | 1458
68 |  | CarbonDiox | 0 | 0.28 | 0.05 | 0.1 | 0.2809 | 0.058 | 1156 | 0.53 | 0.13 | 0.4 | 72.26 | 18.88 | 2.2 | 298 | 0.6882085 | 3.221811 | 1458
69 |  | CarbonDiox | 0 | 0.28 | 0.05 | 0.1 | 0.2809 | 0.058 | 1156 | 0.53 | 0.13 | 0.4 | 72.26 | 18.88 | 2.2 | 298 | 0.8032542 | 3.415896 | 1458
70 |  | CarbonDiox | 0 | 0.28 | 0.05 | 0.1 | 0.2809 | 0.058 | 1156 | 0.53 | 0.13 | 0.4 | 72.26 | 18.88 | 2.2 | 298 | 0.8831909 | 3.609982 | 1458
71 |  | CarbonDiox | 0 | 0.28 | 0.05 | 0.1 | 0.2809 | 0.058 | 1156 | 0.53 | 0.13 | 0.4 | 72.26 | 18.88 | 2.2 | 298 | 0.9897665 | 3.829945 | 1458
72 | NOCK-350-1 | CarbonDiox | 0 | 0.28 | 0.05 | 0.1 | 0.2809 | 0.058 | 1871 | 0.91 | 0.25 | 0.66 | 71.95 | 18.51 | 1.16 | 298 | 0.07882676 | 0.7763401 | 1459
73 |  | CarbonDiox | 0 | 0.28 | 0.05 | 0.1 | 0.2809 | 0.058 | 1871 | 0.91 | 0.25 | 0.66 | 71.95 | 18.51 | 1.16 | 298 | 0.1782167 | 1.449168 | 1459
74 |  | CarbonDiox | 0 | 0.28 | 0.05 | 0.1 | 0.2809 | 0.058 | 1871 | 0.91 | 0.25 | 0.66 | 71.95 | 18.51 | 1.16 | 298 | 0.282418 | 1.94085 | 1459
75 |  | CarbonDiox | 0 | 0.28 | 0.05 | 0.1 | 0.2809 | 0.058 | 1871 | 0.91 | 0.25 | 0.66 | 71.95 | 18.51 | 1.16 | 298 | 0.3793464 | 2.380776 | 1459
76 |  | CarbonDiox | 0 | 0.28 | 0.05 | 0.1 | 0.2809 | 0.058 | 1871 | 0.91 | 0.25 | 0.66 | 71.95 | 18.51 | 1.16 | 298 | 0.4774742 | 2.756007 | 1459
77 |  | CarbonDiox | 0 | 0.28 | 0.05 | 0.1 | 0.2809 | 0.058 | 1871 | 0.91 | 0.25 | 0.66 | 71.95 | 18.51 | 1.16 | 298 | 0.5840744 | 3.118299 | 1459
78 |  | CarbonDiox | 0 | 0.28 | 0.05 | 0.1 | 0.2809 | 0.058 | 1871 | 0.91 | 0.25 | 0.66 | 71.95 | 18.51 | 1.16 | 298 | 0.6821866 | 3.402957 | 1459
79 |  | CarbonDiox | 0 | 0.28 | 0.05 | 0.1 | 0.2809 | 0.058 | 1871 | 0.91 | 0.25 | 0.66 | 71.95 | 18.51 | 1.16 | 298 | 0.7851459 | 3.713494 | 1459
80 |  | CarbonDiox | 0 | 0.28 | 0.05 | 0.1 | 0.2809 | 0.058 | 1871 | 0.91 | 0.25 | 0.66 | 71.95 | 18.51 | 1.16 | 298 | 0.8856816 | 4.011091 | 1459
81 |  | CarbonDiox | 0 | 0.28 | 0.05 | 0.1 | 0.2809 | 0.058 | 1871 | 0.91 | 0.25 | 0.66 | 71.95 | 18.51 | 1.16 | 298 | 0.9958914 | 4.243993 | 1459
82 | NOCK-350-1.5 | CarbonDiox | 0 | 0.28 | 0.05 | 0.1 | 0.2809 | 0.058 | 2127 | 0.99 | 0.24 | 0.75 | 71.68 | 17.99 | 1.26 | 298 | 0.07516795 | 0.6210721 | 1460
83 |  | CarbonDiox | 0 | 0.28 | 0.05 | 0.1 | 0.2809 | 0.058 | 2127 | 0.99 | 0.24 | 0.75 | 71.68 | 17.99 | 1.26 | 298 | 0.1624201 | 1.112754 | 1460
84 |  | CarbonDiox | 0 | 0.28 | 0.05 | 0.1 | 0.2809 | 0.058 | 2127 | 0.99 | 0.24 | 0.75 | 71.68 | 17.99 | 1.26 | 298 | 0.2448116 | 1.500924 | 1460
85 |  | CarbonDiox | 0 | 0.28 | 0.05 | 0.1 | 0.2809 | 0.058 | 2127 | 0.99 | 0.24 | 0.75 | 71.68 | 17.99 | 1.26 | 298 | 0.3332543 | 1.876155 | 1460
86 |  | CarbonDiox | 0 | 0.28 | 0.05 | 0.1 | 0.2809 | 0.058 | 2127 | 0.99 | 0.24 | 0.75 | 71.68 | 17.99 | 1.26 | 298 | 0.418056 | 2.19963 | 1460
87 |  | CarbonDiox | 0 | 0.28 | 0.05 | 0.1 | 0.2809 | 0.058 | 2127 | 0.99 | 0.24 | 0.75 | 71.68 | 17.99 | 1.26 | 298 | 0.5246673 | 2.626617 | 1460
88 |  | CarbonDiox | 0 | 0.28 | 0.05 | 0.1 | 0.2809 | 0.058 | 2127 | 0.99 | 0.24 | 0.75 | 71.68 | 17.99 | 1.26 | 298 | 0.6215666 | 2.898336 | 1460
89 |  | CarbonDiox | 0 | 0.28 | 0.05 | 0.1 | 0.2809 | 0.058 | 2127 | 0.99 | 0.24 | 0.75 | 71.68 | 17.99 | 1.26 | 298 | 0.7063549 | 3.144177 | 1460
90 |  | CarbonDiox | 0 | 0.28 | 0.05 | 0.1 | 0.2809 | 0.058 | 2127 | 0.99 | 0.24 | 0.75 | 71.68 | 17.99 | 1.26 | 298 | 0.7899415 | 3.441774 | 1460
91 |  | CarbonDiox | 0 | 0.28 | 0.05 | 0.1 | 0.2809 | 0.058 | 2127 | 0.99 | 0.24 | 0.75 | 71.68 | 17.99 | 1.26 | 298 | 0.8747298 | 3.687616 | 1460
92 |  | CarbonDiox | 0 | 0.28 | 0.05 | 0.1 | 0.2809 | 0.058 | 2127 | 0.99 | 0.24 | 0.75 | 71.68 | 17.99 | 1.26 | 298 | 0.9825317 | 3.998152 | 1460
93 | NOCK-350-2 | CarbonDiox | 0 | 0.28 | 0.05 | 0.1 | 0.2809 | 0.058 | 2183 | 1.01 | 0.22 | 0.79 | 71.32 | 17.86 | 1.13 | 298 | 0.0812145 | 0.5822551 | 1461
94 |  | CarbonDiox | 0 | 0.28 | 0.05 | 0.1 | 0.2809 | 0.058 | 2183 | 1.01 | 0.22 | 0.79 | 71.32 | 17.86 | 1.13 | 298 | 0.179367 | 1.099815 | 1461
95 |  | CarbonDiox | 0 | 0.28 | 0.05 | 0.1 | 0.2809 | 0.058 | 2183 | 1.01 | 0.22 | 0.79 | 71.32 | 17.86 | 1.13 | 298 | 0.2811357 | 1.526802 | 1461
96 |  | CarbonDiox | 0 | 0.28 | 0.05 | 0.1 | 0.2809 | 0.058 | 2183 | 1.01 | 0.22 | 0.79 | 71.32 | 17.86 | 1.13 | 298 | 0.3574584 | 1.824399 | 1461
97 |  | CarbonDiox | 0 | 0.28 | 0.05 | 0.1 | 0.2809 | 0.058 | 2183 | 1.01 | 0.22 | 0.79 | 71.32 | 17.86 | 1.13 | 298 | 0.4446859 | 2.173752 | 1461
98 |  | CarbonDiox | 0 | 0.28 | 0.05 | 0.1 | 0.2809 | 0.058 | 2183 | 1.01 | 0.22 | 0.79 | 71.32 | 17.86 | 1.13 | 298 | 0.5149418 | 2.393715 | 1461
99 |  | CarbonDiox | 0 | 0.28 | 0.05 | 0.1 | 0.2809 | 0.058 | 2183 | 1.01 | 0.22 | 0.79 | 71.32 | 17.86 | 1.13 | 298 | 0.6179078 | 2.743068 | 1461
100 |  | CarbonDiox | 0 | 0.28 | 0.05 | 0.1 | 0.2809 | 0.058 | 2183 | 1.01 | 0.22 | 0.79 | 71.32 | 17.86 | 1.13 | 298 | 0.7135965 | 3.014787 | 1461
101 |  | CarbonDiox | 0 | 0.28 | 0.05 | 0.1 | 0.2809 | 0.058 | 2183 | 1.01 | 0.22 | 0.79 | 71.32 | 17.86 | 1.13 | 298 | 0.782644 | 3.247689 | 1461
102 |  | CarbonDiox | 0 | 0.28 | 0.05 | 0.1 | 0.2809 | 0.058 | 2183 | 1.01 | 0.22 | 0.79 | 71.32 | 17.86 | 1.13 | 298 | 0.8625807 | 3.441774 | 1461
103 |  | CarbonDiox | 0 | 0.28 | 0.05 | 0.1 | 0.2809 | 0.058 | 2183 | 1.01 | 0.22 | 0.79 | 71.32 | 17.86 | 1.13 | 298 | 0.9691697 | 3.739372 | 1461
104 | NOCK-350-3 | CarbonDiox | 0 | 0.28 | 0.05 | 0.1 | 0.2809 | 0.058 | 2898 | 1.48 | 0.48 | 1 | 70.83 | 17.16 | 1.09 | 298 | 0.07998595 | 0.4787431 | 1462
105 |  | CarbonDiox | 0 | 0.28 | 0.05 | 0.1 | 0.2809 | 0.058 | 2898 | 1.48 | 0.48 | 1 | 70.83 | 17.16 | 1.09 | 298 | 0.1539007 | 0.8539741 | 1462
106 |  | CarbonDiox | 0 | 0.28 | 0.05 | 0.1 | 0.2809 | 0.058 | 2898 | 1.48 | 0.48 | 1 | 70.83 | 17.16 | 1.09 | 298 | 0.2350705 | 1.177449 | 1462
107 |  | CarbonDiox | 0 | 0.28 | 0.05 | 0.1 | 0.2809 | 0.058 | 2898 | 1.48 | 0.48 | 1 | 70.83 | 17.16 | 1.09 | 298 | 0.3235153 | 1.565619 | 1462
108 |  | CarbonDiox | 0 | 0.28 | 0.05 | 0.1 | 0.2809 | 0.058 | 2898 | 1.48 | 0.48 | 1 | 70.83 | 17.16 | 1.09 | 298 | 0.4264724 | 1.863216 | 1462
109 |  | CarbonDiox | 0 | 0.28 | 0.05 | 0.1 | 0.2809 | 0.058 | 2898 | 1.48 | 0.48 | 1 | 70.83 | 17.16 | 1.09 | 298 | 0.5367135 | 2.277264 | 1462
110 |  | CarbonDiox | 0 | 0.28 | 0.05 | 0.1 | 0.2809 | 0.058 | 2898 | 1.48 | 0.48 | 1 | 70.83 | 17.16 | 1.09 | 298 | 0.6517905 | 2.652495 | 1462
111 |  | CarbonDiox | 0 | 0.28 | 0.05 | 0.1 | 0.2809 | 0.058 | 2898 | 1.48 | 0.48 | 1 | 70.83 | 17.16 | 1.09 | 298 | 0.7511111 | 2.924214 | 1462
112 |  | CarbonDiox | 0 | 0.28 | 0.05 | 0.1 | 0.2809 | 0.058 | 2898 | 1.48 | 0.48 | 1 | 70.83 | 17.16 | 1.09 | 298 | 0.84317 | 3.208872 | 1462
113 |  | CarbonDiox | 0 | 0.28 | 0.05 | 0.1 | 0.2809 | 0.058 | 2898 | 1.48 | 0.48 | 1 | 70.83 | 17.16 | 1.09 | 298 | 0.927956 | 3.441774 | 1462
114 |  | CarbonDiox | 0 | 0.28 | 0.05 | 0.1 | 0.2809 | 0.058 | 2898 | 1.48 | 0.48 | 1 | 70.83 | 17.16 | 1.09 | 298 | 0.9945733 | 3.622921 | 1462
115 | NOCK-400-1 | CarbonDiox | 0 | 0.28 | 0.05 | 0.1 | 0.2809 | 0.058 | 1413 | 0.75 | 0.2 | 0.55 | 72.14 | 18.42 | 1.17 | 273 | 0.07164709 | 1.74359 | 1463
116 |  | CarbonDiox | 0 | 0.28 | 0.05 | 0.1 | 0.2809 | 0.058 | 1413 | 0.75 | 0.2 | 0.55 | 72.14 | 18.42 | 1.17 | 273 | 0.1406629 | 2.512821 | 1463
117 |  | CarbonDiox | 0 | 0.28 | 0.05 | 0.1 | 0.2809 | 0.058 | 1413 | 0.75 | 0.2 | 0.55 | 72.14 | 18.42 | 1.17 | 273 | 0.2207309 | 3.179487 | 1463
118 |  | CarbonDiox | 0 | 0.28 | 0.05 | 0.1 | 0.2809 | 0.058 | 1413 | 0.75 | 0.2 | 0.55 | 72.14 | 18.42 | 1.17 | 273 | 0.295863 | 3.75641 | 1463
119 |  | CarbonDiox | 0 | 0.28 | 0.05 | 0.1 | 0.2809 | 0.058 | 1413 | 0.75 | 0.2 | 0.55 | 72.14 | 18.42 | 1.17 | 273 | 0.3771272 | 4.230769 | 1463
120 |  | CarbonDiox | 0 | 0.28 | 0.05 | 0.1 | 0.2809 | 0.058 | 1413 | 0.75 | 0.2 | 0.55 | 72.14 | 18.42 | 1.17 | 273 | 0.4707005 | 4.75641 | 1463
121 |  | CarbonDiox | 0 | 0.28 | 0.05 | 0.1 | 0.2809 | 0.058 | 1413 | 0.75 | 0.2 | 0.55 | 72.14 | 18.42 | 1.17 | 273 | 0.5851952 | 5.346154 | 1463
122 |  | CarbonDiox | 0 | 0.28 | 0.05 | 0.1 | 0.2809 | 0.058 | 1413 | 0.75 | 0.2 | 0.55 | 72.14 | 18.42 | 1.17 | 273 | 0.6898206 | 5.769231 | 1463
123 |  | CarbonDiox | 0 | 0.28 | 0.05 | 0.1 | 0.2809 | 0.058 | 1413 | 0.75 | 0.2 | 0.55 | 72.14 | 18.42 | 1.17 | 273 | 0.793207 | 6.141026 | 1463
124 |  | CarbonDiox | 0 | 0.28 | 0.05 | 0.1 | 0.2809 | 0.058 | 1413 | 0.75 | 0.2 | 0.55 | 72.14 | 18.42 | 1.17 | 273 | 0.890432 | 6.448718 | 1463
125 |  | CarbonDiox | 0 | 0.28 | 0.05 | 0.1 | 0.2809 | 0.058 | 1413 | 0.75 | 0.2 | 0.55 | 72.14 | 18.42 | 1.17 | 273 | 0.9888916 | 6.782051 | 1463
126 | NOCK-450-1 | CarbonDiox | 0 | 0.28 | 0.05 | 0.1 | 0.2809 | 0.058 | 1201 | 0.63 | 0.16 | 0.47 | 72.35 | 17.57 | 0.96 | 273 | 0.07286359 | 1.666667 | 1464
127 |  | CarbonDiox | 0 | 0.28 | 0.05 | 0.1 | 0.2809 | 0.058 | 1201 | 0.63 | 0.16 | 0.47 | 72.35 | 17.57 | 0.96 | 273 | 0.1394149 | 2.410256 | 1464
128 |  | CarbonDiox | 0 | 0.28 | 0.05 | 0.1 | 0.2809 | 0.058 | 1201 | 0.63 | 0.16 | 0.47 | 72.35 | 17.57 | 0.96 | 273 | 0.212087 | 2.987179 | 1464
129 |  | CarbonDiox | 0 | 0.28 | 0.05 | 0.1 | 0.2809 | 0.058 | 1201 | 0.63 | 0.16 | 0.47 | 72.35 | 17.57 | 0.96 | 273 | 0.2995328 | 3.641026 | 1464
130 |  | CarbonDiox | 0 | 0.28 | 0.05 | 0.1 | 0.2809 | 0.058 | 1201 | 0.63 | 0.16 | 0.47 | 72.35 | 17.57 | 0.96 | 273 | 0.3832637 | 4.153846 | 1464
131 |  | CarbonDiox | 0 | 0.28 | 0.05 | 0.1 | 0.2809 | 0.058 | 1201 | 0.63 | 0.16 | 0.47 | 72.35 | 17.57 | 0.96 | 273 | 0.4522007 | 4.474359 | 1464
132 |  | CarbonDiox | 0 | 0.28 | 0.05 | 0.1 | 0.2809 | 0.058 | 1201 | 0.63 | 0.16 | 0.47 | 72.35 | 17.57 | 0.96 | 273 | 0.546995 | 4.948718 | 1464
133 |  | CarbonDiox | 0 | 0.28 | 0.05 | 0.1 | 0.2809 | 0.058 | 1201 | 0.63 | 0.16 | 0.47 | 72.35 | 17.57 | 0.96 | 273 | 0.6577727 | 5.384615 | 1464
134 |  | CarbonDiox | 0 | 0.28 | 0.05 | 0.1 | 0.2809 | 0.058 | 1201 | 0.63 | 0.16 | 0.47 | 72.35 | 17.57 | 0.96 | 273 | 0.7623914 | 5.769231 | 1464
135 |  | CarbonDiox | 0 | 0.28 | 0.05 | 0.1 | 0.2809 | 0.058 | 1201 | 0.63 | 0.16 | 0.47 | 72.35 | 17.57 | 0.96 | 273 | 0.8583819 | 6.051282 | 1464
136 |  | CarbonDiox | 0 | 0.28 | 0.05 | 0.1 | 0.2809 | 0.058 | 1201 | 0.63 | 0.16 | 0.47 | 72.35 | 17.57 | 0.96 | 273 | 0.9309932 | 6.282051 | 1464
137 |  | CarbonDiox | 0 | 0.28 | 0.05 | 0.1 | 0.2809 | 0.058 | 1201 | 0.63 | 0.16 | 0.47 | 72.35 | 17.57 | 0.96 | 273 | 0.9937508 | 6.435897 | 1464
138 | NOCK-500-1 | CarbonDiox | 0 | 0.28 | 0.05 | 0.1 | 0.2809 | 0.058 | 1181 | 0.61 | 0.14 | 0.47 | 71.89 | 17.1 | 0.85 | 273 | 0.0543278 | 1.179487 | 1465
139 |  | CarbonDiox | 0 | 0.28 | 0.05 | 0.1 | 0.2809 | 0.058 | 1181 | 0.61 | 0.14 | 0.47 | 71.89 | 17.1 | 0.85 | 273 | 0.107358 | 1.974359 | 1465
140 |  | CarbonDiox | 0 | 0.28 | 0.05 | 0.1 | 0.2809 | 0.058 | 1181 | 0.61 | 0.14 | 0.47 | 71.89 | 17.1 | 0.85 | 273 | 0.1775791 | 2.602564 | 1465
141 |  | CarbonDiox | 0 | 0.28 | 0.05 | 0.1 | 0.2809 | 0.058 | 1181 | 0.61 | 0.14 | 0.47 | 71.89 | 17.1 | 0.85 | 273 | 0.255169 | 3.166667 | 1465
142 |  | CarbonDiox | 0 | 0.28 | 0.05 | 0.1 | 0.2809 | 0.058 | 1181 | 0.61 | 0.14 | 0.47 | 71.89 | 17.1 | 0.85 | 273 | 0.3413645 | 3.705128 | 1465
143 |  | CarbonDiox | 0 | 0.28 | 0.05 | 0.1 | 0.2809 | 0.058 | 1181 | 0.61 | 0.14 | 0.47 | 71.89 | 17.1 | 0.85 | 273 | 0.4275464 | 4.166667 | 1465
144 |  | CarbonDiox | 0 | 0.28 | 0.05 | 0.1 | 0.2809 | 0.058 | 1181 | 0.61 | 0.14 | 0.47 | 71.89 | 17.1 | 0.85 | 273 | 0.5260285 | 4.628205 | 1465
145 |  | CarbonDiox | 0 | 0.28 | 0.05 | 0.1 | 0.2809 | 0.058 | 1181 | 0.61 | 0.14 | 0.47 | 71.89 | 17.1 | 0.85 | 273 | 0.622037 | 5.012821 | 1465
146 |  | CarbonDiox | 0 | 0.28 | 0.05 | 0.1 | 0.2809 | 0.058 | 1181 | 0.61 | 0.14 | 0.47 | 71.89 | 17.1 | 0.85 | 273 | 0.7192666 | 5.346154 | 1465
147 |  | CarbonDiox | 0 | 0.28 | 0.05 | 0.1 | 0.2809 | 0.058 | 1181 | 0.61 | 0.14 | 0.47 | 71.89 | 17.1 | 0.85 | 273 | 0.8041825 | 5.602564 | 1465
148 |  | CarbonDiox | 0 | 0.28 | 0.05 | 0.1 | 0.2809 | 0.058 | 1181 | 0.61 | 0.14 | 0.47 | 71.89 | 17.1 | 0.85 | 273 | 0.8890961 | 5.846154 | 1465
149 |  | CarbonDiox | 0 | 0.28 | 0.05 | 0.1 | 0.2809 | 0.058 | 1181 | 0.61 | 0.14 | 0.47 | 71.89 | 17.1 | 0.85 | 273 | 0.9875422 | 6.102564 | 1465
150 | NOCK-400-1 | CarbonDiox | 0 | 0.28 | 0.05 | 0.1 | 0.2809 | 0.058 | 1413 | 0.75 | 0.2 | 0.55 | 72.14 | 18.42 | 1.17 | 298 | 0.08257528 | 0.9358974 | 1466
151 |  | CarbonDiox | 0 | 0.28 | 0.05 | 0.1 | 0.2809 | 0.058 | 1413 | 0.75 | 0.2 | 0.55 | 72.14 | 18.42 | 1.17 | 298 | 0.1724743 | 1.551282 | 1466
152 |  | CarbonDiox | 0 | 0.28 | 0.05 | 0.1 | 0.2809 | 0.058 | 1413 | 0.75 | 0.2 | 0.55 | 72.14 | 18.42 | 1.17 | 298 | 0.2820378 | 2.076923 | 1466
153 |  | CarbonDiox | 0 | 0.28 | 0.05 | 0.1 | 0.2809 | 0.058 | 1413 | 0.75 | 0.2 | 0.55 | 72.14 | 18.42 | 1.17 | 298 | 0.370673 | 2.5 | 1466
154 |  | CarbonDiox | 0 | 0.28 | 0.05 | 0.1 | 0.2809 | 0.058 | 1413 | 0.75 | 0.2 | 0.55 | 72.14 | 18.42 | 1.17 | 298 | 0.4457601 | 2.820513 | 1466
155 |  | CarbonDiox | 0 | 0.28 | 0.05 | 0.1 | 0.2809 | 0.058 | 1413 | 0.75 | 0.2 | 0.55 | 72.14 | 18.42 | 1.17 | 298 | 0.5454519 | 3.166667 | 1466
156 |  | CarbonDiox | 0 | 0.28 | 0.05 | 0.1 | 0.2809 | 0.058 | 1413 | 0.75 | 0.2 | 0.55 | 72.14 | 18.42 | 1.17 | 298 | 0.6352923 | 3.448718 | 1466
157 |  | CarbonDiox | 0 | 0.28 | 0.05 | 0.1 | 0.2809 | 0.058 | 1413 | 0.75 | 0.2 | 0.55 | 72.14 | 18.42 | 1.17 | 298 | 0.746052 | 3.782051 | 1466
158 |  | CarbonDiox | 0 | 0.28 | 0.05 | 0.1 | 0.2809 | 0.058 | 1413 | 0.75 | 0.2 | 0.55 | 72.14 | 18.42 | 1.17 | 298 | 0.8506571 | 4.089744 | 1466
159 |  | CarbonDiox | 0 | 0.28 | 0.05 | 0.1 | 0.2809 | 0.058 | 1413 | 0.75 | 0.2 | 0.55 | 72.14 | 18.42 | 1.17 | 298 | 0.9269562 | 4.307692 | 1466
160 |  | CarbonDiox | 0 | 0.28 | 0.05 | 0.1 | 0.2809 | 0.058 | 1413 | 0.75 | 0.2 | 0.55 | 72.14 | 18.42 | 1.17 | 298 | 0.9897161 | 4.474359 | 1466
161 | NOCK-450-1 | CarbonDiox | 0 | 0.28 | 0.05 | 0.1 | 0.2809 | 0.058 | 1201 | 0.63 | 0.16 | 0.47 | 72.35 | 17.57 | 0.96 | 298 | 0.0776327 | 0.8076923 | 1467
162 |  | CarbonDiox | 0 | 0.28 | 0.05 | 0.1 | 0.2809 | 0.058 | 1201 | 0.63 | 0.16 | 0.47 | 72.35 | 17.57 | 0.96 | 298 | 0.1466012 | 1.307692 | 1467
163 |  | CarbonDiox | 0 | 0.28 | 0.05 | 0.1 | 0.2809 | 0.058 | 1201 | 0.63 | 0.16 | 0.47 | 72.35 | 17.57 | 0.96 | 298 | 0.215554 | 1.717949 | 1467
164 |  | CarbonDiox | 0 | 0.28 | 0.05 | 0.1 | 0.2809 | 0.058 | 1201 | 0.63 | 0.16 | 0.47 | 72.35 | 17.57 | 0.96 | 298 | 0.3140451 | 2.230769 | 1467
165 |  | CarbonDiox | 0 | 0.28 | 0.05 | 0.1 | 0.2809 | 0.058 | 1201 | 0.63 | 0.16 | 0.47 | 72.35 | 17.57 | 0.96 | 298 | 0.4002068 | 2.576923 | 1467
166 |  | CarbonDiox | 0 | 0.28 | 0.05 | 0.1 | 0.2809 | 0.058 | 1201 | 0.63 | 0.16 | 0.47 | 72.35 | 17.57 | 0.96 | 298 | 0.491284 | 2.897436 | 1467
167 |  | CarbonDiox | 0 | 0.28 | 0.05 | 0.1 | 0.2809 | 0.058 | 1201 | 0.63 | 0.16 | 0.47 | 72.35 | 17.57 | 0.96 | 298 | 0.5872813 | 3.217949 | 1467
168 |  | CarbonDiox | 0 | 0.28 | 0.05 | 0.1 | 0.2809 | 0.058 | 1201 | 0.63 | 0.16 | 0.47 | 72.35 | 17.57 | 0.96 | 298 | 0.6931187 | 3.538462 | 1467
169 |  | CarbonDiox | 0 | 0.28 | 0.05 | 0.1 | 0.2809 | 0.058 | 1201 | 0.63 | 0.16 | 0.47 | 72.35 | 17.57 | 0.96 | 298 | 0.791567 | 3.807692 | 1467
170 |  | CarbonDiox | 0 | 0.28 | 0.05 | 0.1 | 0.2809 | 0.058 | 1201 | 0.63 | 0.16 | 0.47 | 72.35 | 17.57 | 0.96 | 298 | 0.8863252 | 4.076923 | 1467
171 |  | CarbonDiox | 0 | 0.28 | 0.05 | 0.1 | 0.2809 | 0.058 | 1201 | 0.63 | 0.16 | 0.47 | 72.35 | 17.57 | 0.96 | 298 | 0.981079 | 4.320513 | 1467
172 | NOCK-500-1 | CarbonDiox | 0 | 0.28 | 0.05 | 0.1 | 0.2809 | 0.058 | 1181 | 0.61 | 0.14 | 0.47 | 71.89 | 17.1 | 0.85 | 298 | 0.06284327 | 0.6410256 | 1468
173 |  | CarbonDiox | 0 | 0.28 | 0.05 | 0.1 | 0.2809 | 0.058 | 1181 | 0.61 | 0.14 | 0.47 | 71.89 | 17.1 | 0.85 | 298 | 0.1108836 | 1.038462 | 1468
174 |  | CarbonDiox | 0 | 0.28 | 0.05 | 0.1 | 0.2809 | 0.058 | 1181 | 0.61 | 0.14 | 0.47 | 71.89 | 17.1 | 0.85 | 298 | 0.2044501 | 1.525641 | 1468
175 |  | CarbonDiox | 0 | 0.28 | 0.05 | 0.1 | 0.2809 | 0.058 | 1181 | 0.61 | 0.14 | 0.47 | 71.89 | 17.1 | 0.85 | 298 | 0.2881698 | 1.974359 | 1468
176 |  | CarbonDiox | 0 | 0.28 | 0.05 | 0.1 | 0.2809 | 0.058 | 1181 | 0.61 | 0.14 | 0.47 | 71.89 | 17.1 | 0.85 | 298 | 0.3632636 | 2.333333 | 1468
177 |  | CarbonDiox | 0 | 0.28 | 0.05 | 0.1 | 0.2809 | 0.058 | 1181 | 0.61 | 0.14 | 0.47 | 71.89 | 17.1 | 0.85 | 298 | 0.4691123 | 2.717949 | 1468
178 |  | CarbonDiox | 0 | 0.28 | 0.05 | 0.1 | 0.2809 | 0.058 | 1181 | 0.61 | 0.14 | 0.47 | 71.89 | 17.1 | 0.85 | 298 | 0.556495 | 3.012821 | 1468
179 |  | CarbonDiox | 0 | 0.28 | 0.05 | 0.1 | 0.2809 | 0.058 | 1181 | 0.61 | 0.14 | 0.47 | 71.89 | 17.1 | 0.85 | 298 | 0.6451009 | 3.269231 | 1468
180 |  | CarbonDiox | 0 | 0.28 | 0.05 | 0.1 | 0.2809 | 0.058 | 1181 | 0.61 | 0.14 | 0.47 | 71.89 | 17.1 | 0.85 | 298 | 0.7484715 | 3.551282 | 1468
181 |  | CarbonDiox | 0 | 0.28 | 0.05 | 0.1 | 0.2809 | 0.058 | 1181 | 0.61 | 0.14 | 0.47 | 71.89 | 17.1 | 0.85 | 298 | 0.844453 | 3.782051 | 1468
182 |  | CarbonDiox | 0 | 0.28 | 0.05 | 0.1 | 0.2809 | 0.058 | 1181 | 0.61 | 0.14 | 0.47 | 71.89 | 17.1 | 0.85 | 298 | 0.9268976 | 3.974359 | 1468
183 |  | CarbonDiox | 0 | 0.28 | 0.05 | 0.1 | 0.2809 | 0.058 | 1181 | 0.61 | 0.14 | 0.47 | 71.89 | 17.1 | 0.85 | 298 | 0.9859585 | 4.089744 | 1468
184 | OCK-400-1 | CarbonDiox | 0 | 0.28 | 0.05 | 0.1 | 0.2809 | 0.058 | 868 | 0.49 | 0.16 | 0.33 | 72.8 | 18.07 | 0.64 | 273 | 0.04121646 | 0.8906116 | 1469
185 |  | CarbonDiox | 0 | 0.28 | 0.05 | 0.1 | 0.2809 | 0.058 | 868 | 0.49 | 0.16 | 0.33 | 72.8 | 18.07 | 0.64 | 273 | 0.113865 | 1.961629 | 1469
186 |  | CarbonDiox | 0 | 0.28 | 0.05 | 0.1 | 0.2809 | 0.058 | 868 | 0.49 | 0.16 | 0.33 | 72.8 | 18.07 | 0.64 | 273 | 0.1779726 | 2.529067 | 1469
187 |  | CarbonDiox | 0 | 0.28 | 0.05 | 0.1 | 0.2809 | 0.058 | 868 | 0.49 | 0.16 | 0.33 | 72.8 | 18.07 | 0.64 | 273 | 0.2505142 | 2.980159 | 1469
188 |  | CarbonDiox | 0 | 0.28 | 0.05 | 0.1 | 0.2809 | 0.058 | 868 | 0.49 | 0.16 | 0.33 | 72.8 | 18.07 | 0.64 | 273 | 0.3520457 | 3.456708 | 1469
189 |  | CarbonDiox | 0 | 0.28 | 0.05 | 0.1 | 0.2809 | 0.058 | 868 | 0.49 | 0.16 | 0.33 | 72.8 | 18.07 | 0.64 | 273 | 0.448744 | 3.920404 | 1469
190 |  | CarbonDiox | 0 | 0.28 | 0.05 | 0.1 | 0.2809 | 0.058 | 868 | 0.49 | 0.16 | 0.33 | 72.8 | 18.07 | 0.64 | 273 | 0.545409 | 4.190373 | 1469
191 |  | CarbonDiox | 0 | 0.28 | 0.05 | 0.1 | 0.2809 | 0.058 | 868 | 0.49 | 0.16 | 0.33 | 72.8 | 18.07 | 0.64 | 273 | 0.6529501 | 4.498947 | 1469
192 |  | CarbonDiox | 0 | 0.28 | 0.05 | 0.1 | 0.2809 | 0.058 | 868 | 0.49 | 0.16 | 0.33 | 72.8 | 18.07 | 0.64 | 273 | 0.7508206 | 4.755986 | 1469
193 |  | CarbonDiox | 0 | 0.28 | 0.05 | 0.1 | 0.2809 | 0.058 | 868 | 0.49 | 0.16 | 0.33 | 72.8 | 18.07 | 0.64 | 273 | 0.832975 | 4.922821 | 1469
194 |  | CarbonDiox | 0 | 0.28 | 0.05 | 0.1 | 0.2809 | 0.058 | 868 | 0.49 | 0.16 | 0.33 | 72.8 | 18.07 | 0.64 | 273 | 0.917547 | 5.102541 | 1469
195 |  | CarbonDiox | 0 | 0.28 | 0.05 | 0.1 | 0.2809 | 0.058 | 868 | 0.49 | 0.16 | 0.33 | 72.8 | 18.07 | 0.64 | 273 | 0.9900374 | 5.256586 | 1469
196 | CK-400-1 | CarbonDiox | 0 | 0.28 | 0.05 | 0.1 | 0.2809 | 0.058 | 985 | 0.52 | 0.14 | 0.38 | 75.59 | 16.19 | 0.58 | 273 | 0.04248658 | 1.252219 | 1470
197 |  | CarbonDiox | 0 | 0.28 | 0.05 | 0.1 | 0.2809 | 0.058 | 985 | 0.52 | 0.14 | 0.38 | 75.59 | 16.19 | 0.58 | 273 | 0.1126996 | 2.207032 | 1470
198 |  | CarbonDiox | 0 | 0.28 | 0.05 | 0.1 | 0.2809 | 0.058 | 985 | 0.52 | 0.14 | 0.38 | 75.59 | 16.19 | 0.58 | 273 | 0.1792293 | 2.813183 | 1470
199 |  | CarbonDiox | 0 | 0.28 | 0.05 | 0.1 | 0.2809 | 0.058 | 985 | 0.52 | 0.14 | 0.38 | 75.59 | 16.19 | 0.58 | 273 | 0.2529697 | 3.2126 | 1470
200 |  | CarbonDiox | 0 | 0.28 | 0.05 | 0.1 | 0.2809 | 0.058 | 985 | 0.52 | 0.14 | 0.38 | 75.59 | 16.19 | 0.58 | 273 | 0.3448595 | 3.805509 | 1470
201 |  | CarbonDiox | 0 | 0.28 | 0.05 | 0.1 | 0.2809 | 0.058 | 985 | 0.52 | 0.14 | 0.38 | 75.59 | 16.19 | 0.58 | 273 | 0.4512041 | 4.178674 | 1470
202 |  | CarbonDiox | 0 | 0.28 | 0.05 | 0.1 | 0.2809 | 0.058 | 985 | 0.52 | 0.14 | 0.38 | 75.59 | 16.19 | 0.58 | 273 | 0.5502934 | 4.500273 | 1470
203 |  | CarbonDiox | 0 | 0.28 | 0.05 | 0.1 | 0.2809 | 0.058 | 985 | 0.52 | 0.14 | 0.38 | 75.59 | 16.19 | 0.58 | 273 | 0.6493804 | 4.808956 | 1470
204 |  | CarbonDiox | 0 | 0.28 | 0.05 | 0.1 | 0.2809 | 0.058 | 985 | 0.52 | 0.14 | 0.38 | 75.59 | 16.19 | 0.58 | 273 | 0.753285 | 5.040087 | 1470
205 |  | CarbonDiox | 0 | 0.28 | 0.05 | 0.1 | 0.2809 | 0.058 | 985 | 0.52 | 0.14 | 0.38 | 75.59 | 16.19 | 0.58 | 273 | 0.8378683 | 5.284382 | 1470
206 |  | CarbonDiox | 0 | 0.28 | 0.05 | 0.1 | 0.2809 | 0.058 | 985 | 0.52 | 0.14 | 0.38 | 75.59 | 16.19 | 0.58 | 273 | 0.9200182 | 5.425387 | 1470
207 |  | CarbonDiox | 0 | 0.28 | 0.05 | 0.1 | 0.2809 | 0.058 | 985 | 0.52 | 0.14 | 0.38 | 75.59 | 16.19 | 0.58 | 273 | 0.9876798 | 5.59241 | 1470
208 | OCK-400-1 | CarbonDiox | 0 | 0.28 | 0.05 | 0.1 | 0.2809 | 0.058 | 868 | 0.49 | 0.16 | 0.33 | 72.8 | 18.07 | 0.64 | 298 | 0.06412316 | 0.6578434 | 1471
209 |  | CarbonDiox | 0 | 0.28 | 0.05 | 0.1 | 0.2809 | 0.058 | 868 | 0.49 | 0.16 | 0.33 | 72.8 | 18.07 | 0.64 | 298 | 0.1366781 | 1.186427 | 1471
210 |  | CarbonDiox | 0 | 0.28 | 0.05 | 0.1 | 0.2809 | 0.058 | 868 | 0.49 | 0.16 | 0.33 | 72.8 | 18.07 | 0.64 | 298 | 0.2321777 | 1.701798 | 1471
211 |  | CarbonDiox | 0 | 0.28 | 0.05 | 0.1 | 0.2809 | 0.058 | 868 | 0.49 | 0.16 | 0.33 | 72.8 | 18.07 | 0.64 | 298 | 0.337319 | 2.10081 | 1471
212 |  | CarbonDiox | 0 | 0.28 | 0.05 | 0.1 | 0.2809 | 0.058 | 868 | 0.49 | 0.16 | 0.33 | 72.8 | 18.07 | 0.64 | 298 | 0.4364083 | 2.422408 | 1471
213 |  | CarbonDiox | 0 | 0.28 | 0.05 | 0.1 | 0.2809 | 0.058 | 868 | 0.49 | 0.16 | 0.33 | 72.8 | 18.07 | 0.64 | 298 | 0.5596566 | 2.769525 | 1471
214 |  | CarbonDiox | 0 | 0.28 | 0.05 | 0.1 | 0.2809 | 0.058 | 868 | 0.49 | 0.16 | 0.33 | 72.8 | 18.07 | 0.64 | 298 | 0.6756451 | 3.039244 | 1471
215 |  | CarbonDiox | 0 | 0.28 | 0.05 | 0.1 | 0.2809 | 0.058 | 868 | 0.49 | 0.16 | 0.33 | 72.8 | 18.07 | 0.64 | 298 | 0.7819697 | 3.296174 | 1471
216 |  | CarbonDiox | 0 | 0.28 | 0.05 | 0.1 | 0.2809 | 0.058 | 868 | 0.49 | 0.16 | 0.33 | 72.8 | 18.07 | 0.64 | 298 | 0.8665373 | 3.450063 | 1471
217 |  | CarbonDiox | 0 | 0.28 | 0.05 | 0.1 | 0.2809 | 0.058 | 868 | 0.49 | 0.16 | 0.33 | 72.8 | 18.07 | 0.64 | 298 | 0.9426486 | 3.591147 | 1471
218 |  | CarbonDiox | 0 | 0.28 | 0.05 | 0.1 | 0.2809 | 0.058 | 868 | 0.49 | 0.16 | 0.33 | 72.8 | 18.07 | 0.64 | 298 | 0.9873434 | 3.64223 | 1471
219 | CK-400-1 | CarbonDiox | 0 | 0.28 | 0.05 | 0.1 | 0.2809 | 0.058 | 985 | 0.52 | 0.14 | 0.38 | 75.59 | 16.19 | 0.58 | 298 | 0.04237962 | 0.632294 | 1472
220 |  | CarbonDiox | 0 | 0.28 | 0.05 | 0.1 | 0.2809 | 0.058 | 985 | 0.52 | 0.14 | 0.38 | 75.59 | 16.19 | 0.58 | 298 | 0.1089004 | 1.186785 | 1472
221 |  | CarbonDiox | 0 | 0.28 | 0.05 | 0.1 | 0.2809 | 0.058 | 985 | 0.52 | 0.14 | 0.38 | 75.59 | 16.19 | 0.58 | 298 | 0.1874896 | 1.68946 | 1472
222 |  | CarbonDiox | 0 | 0.28 | 0.05 | 0.1 | 0.2809 | 0.058 | 985 | 0.52 | 0.14 | 0.38 | 75.59 | 16.19 | 0.58 | 298 | 0.2539613 | 1.95982 | 1472
223 |  | CarbonDiox | 0 | 0.28 | 0.05 | 0.1 | 0.2809 | 0.058 | 985 | 0.52 | 0.14 | 0.38 | 75.59 | 16.19 | 0.58 | 298 | 0.3506374 | 2.294364 | 1472
224 |  | CarbonDiox | 0 | 0.28 | 0.05 | 0.1 | 0.2809 | 0.058 | 985 | 0.52 | 0.14 | 0.38 | 75.59 | 16.19 | 0.58 | 298 | 0.4424759 | 2.590226 | 1472
225 |  | CarbonDiox | 0 | 0.28 | 0.05 | 0.1 | 0.2809 | 0.058 | 985 | 0.52 | 0.14 | 0.38 | 75.59 | 16.19 | 0.58 | 298 | 0.5246436 | 2.834553 | 1472
226 |  | CarbonDiox | 0 | 0.28 | 0.05 | 0.1 | 0.2809 | 0.058 | 985 | 0.52 | 0.14 | 0.38 | 75.59 | 16.19 | 0.58 | 298 | 0.6104346 | 3.078832 | 1472
227 |  | CarbonDiox | 0 | 0.28 | 0.05 | 0.1 | 0.2809 | 0.058 | 985 | 0.52 | 0.14 | 0.38 | 75.59 | 16.19 | 0.58 | 298 | 0.7240032 | 3.322753 | 1472
228 |  | CarbonDiox | 0 | 0.28 | 0.05 | 0.1 | 0.2809 | 0.058 | 985 | 0.52 | 0.14 | 0.38 | 75.59 | 16.19 | 0.58 | 298 | 0.8206593 | 3.541062 | 1472
229 |  | CarbonDiox | 0 | 0.28 | 0.05 | 0.1 | 0.2809 | 0.058 | 985 | 0.52 | 0.14 | 0.38 | 75.59 | 16.19 | 0.58 | 298 | 0.9076446 | 3.707835 | 1472
230 |  | CarbonDiox | 0 | 0.28 | 0.05 | 0.1 | 0.2809 | 0.058 | 985 | 0.52 | 0.14 | 0.38 | 75.59 | 16.19 | 0.58 | 298 | 0.9873723 | 3.810126 | 1472
0 | LS-550-0.1 | CarbonDiox | 0 | 0.28 | 0.05 | 0.1 | 0.2809 | 0.058 | 706 | 0.27 | [5 empty] | 273 | 0.02262443 | 0.5268199 | 1473
1 |  | CarbonDiox | 0 | 0.28 | 0.05 | 0.1 | 0.2809 | 0.058 | 706 | 0.27 | [5 empty] | 273 | 0.0693816 | 1.111111 | 1473
2 |  | CarbonDiox | 0 | 0.28 | 0.05 | 0.1 | 0.2809 | 0.058 | 706 | 0.27 | [5 empty] | 273 | 0.1251885 | 1.51341 | 1473
3 |  | CarbonDiox | 0 | 0.28 | 0.05 | 0.1 | 0.2809 | 0.058 | 706 | 0.27 | [5 empty] | 273 | 0.1840121 | 1.829502 | 1473
4 |  | CarbonDiox | 0 | 0.28 | 0.05 | 0.1 | 0.2809 | 0.058 | 706 | 0.27 | [5 empty] | 273 | 0.2760181 | 2.203065 | 1473
5 |  | CarbonDiox | 0 | 0.28 | 0.05 | 0.1 | 0.2809 | 0.058 | 706 | 0.27 | [5 empty] | 273 | 0.3846154 | 2.576628 | 1473
6 |  | CarbonDiox | 0 | 0.28 | 0.05 | 0.1 | 0.2809 | 0.058 | 706 | 0.27 | [5 empty] | 273 | 0.4736048 | 2.806513 | 1473
7 |  | CarbonDiox | 0 | 0.28 | 0.05 | 0.1 | 0.2809 | 0.058 | 706 | 0.27 | [5 empty] | 273 | 0.6244344 | 3.074713 | 1473
8 |  | CarbonDiox | 0 | 0.28 | 0.05 | 0.1 | 0.2809 | 0.058 | 706 | 0.27 | [5 empty] | 273 | 0.775264 | 3.35249 | 1473
9 |  | CarbonDiox | 0 | 0.28 | 0.05 | 0.1 | 0.2809 | 0.058 | 706 | 0.27 | [5 empty] | 273 | 0.8944193 | 3.55364 | 1473
10 |  | CarbonDiox | 0 | 0.28 | 0.05 | 0.1 | 0.2809 | 0.058 | 706 | 0.27 | [5 empty] | 273 | 0.9788839 | 3.659004 | 1473
11 | LS-550-0.2 | CarbonDiox | 0 | 0.28 | 0.05 | 0.1 | 0.2809 | 0.058 | 989 | 0.37 | [5 empty] | 273 | 0.01508296 | 0.5363985 | 1474
12 |  | CarbonDiox | 0 | 0.28 | 0.05 | 0.1 | 0.2809 | 0.058 | 989 | 0.37 | [5 empty] | 273 | 0.04826546 | 1.005747 | 1474
13 |  | CarbonDiox | 0 | 0.28 | 0.05 | 0.1 | 0.2809 | 0.058 | 989 | 0.37 | [5 empty] | 273 | 0.1101056 | 1.666667 | 1474
14 |  | CarbonDiox | 0 | 0.28 | 0.05 | 0.1 | 0.2809 | 0.058 | 989 | 0.37 | [5 empty] | 273 | 0.2066365 | 2.260536 | 1474
15 |  | CarbonDiox | 0 | 0.28 | 0.05 | 0.1 | 0.2809 | 0.058 | 989 | 0.37 | [5 empty] | 273 | 0.3242836 | 2.82567 | 1474
16 |  | CarbonDiox | 0 | 0.28 | 0.05 | 0.1 | 0.2809 | 0.058 | 989 | 0.37 | [5 empty] | 273 | 0.4449472 | 3.304598 | 1474
17 |  | CarbonDiox | 0 | 0.28 | 0.05 | 0.1 | 0.2809 | 0.058 | 989 | 0.37 | [5 empty] | 273 | 0.5429864 | 3.639847 | 1474
18 |  | CarbonDiox | 0 | 0.28 | 0.05 | 0.1 | 0.2809 | 0.058 | 989 | 0.37 | [5 empty] | 273 | 0.6832579 | 4.022989 | 1474
19 |  | CarbonDiox | 0 | 0.28 | 0.05 | 0.1 | 0.2809 | 0.058 | 989 | 0.37 | [5 empty] | 273 | 0.785822 | 4.281609 | 1474
20 |  | CarbonDiox | 0 | 0.28 | 0.05 | 0.1 | 0.2809 | 0.058 | 989 | 0.37 | [5 empty] | 273 | 0.8883861 | 4.492337 | 1474
21 |  | CarbonDiox | 0 | 0.28 | 0.05 | 0.1 | 0.2809 | 0.058 | 989 | 0.37 | [5 empty] | 273 | 1.003017 | 4.712644 | 1474
22 | LS-550-0.3 | CarbonDiox | 0 | 0.28 | 0.05 | 0.1 | 0.2809 | 0.058 | 1105 | 0.4 | [5 empty] | 273 | 0.01508296 | 0.4214559 | 1475
23 |  | CarbonDiox | 0 | 0.28 | 0.05 | 0.1 | 0.2809 | 0.058 | 1105 | 0.4 | [5 empty] | 273 | 0.04524887 | 0.9003831 | 1475
24 |  | CarbonDiox | 0 | 0.28 | 0.05 | 0.1 | 0.2809 | 0.058 | 1105 | 0.4 | [5 empty] | 273 | 0.07993967 | 1.388889 | 1475
25 |  | CarbonDiox | 0 | 0.28 | 0.05 | 0.1 | 0.2809 | 0.058 | 1105 | 0.4 | [5 empty] | 273 | 0.1447964 | 1.867816 | 1475
26 |  | CarbonDiox | 0 | 0.28 | 0.05 | 0.1 | 0.2809 | 0.058 | 1105 | 0.4 | [5 empty] | 273 | 0.2352941 | 2.461686 | 1475
27 |  | CarbonDiox | 0 | 0.28 | 0.05 | 0.1 | 0.2809 | 0.058 | 1105 | 0.4 | [5 empty] | 273 | 0.331825 | 2.969349 | 1475
28 |  | CarbonDiox | 0 | 0.28 | 0.05 | 0.1 | 0.2809 | 0.058 | 1105 | 0.4 | [5 empty] | 273 | 0.4464555 | 3.409962 | 1475
29 |  | CarbonDiox | 0 | 0.28 | 0.05 | 0.1 | 0.2809 | 0.058 | 1105 | 0.4 | [5 empty] | 273 | 0.5399698 | 3.745211 | 1475
30 |  | CarbonDiox | 0 | 0.28 | 0.05 | 0.1 | 0.2809 | 0.058 | 1105 | 0.4 | [5 empty] | 273 | 0.6500754 | 4.08046 | 1475
31 |  | CarbonDiox | 0 | 0.28 | 0.05 | 0.1 | 0.2809 | 0.058 | 1105 | 0.4 | [5 empty] | 273 | 0.7812971 | 4.444444 | 1475
32 |  | CarbonDiox | 0 | 0.28 | 0.05 | 0.1 | 0.2809 | 0.058 | 1105 | 0.4 | [5 empty] | 273 | 0.8808446 | 4.683908 | 1475
33 |  | CarbonDiox | 0 | 0.28 | 0.05 | 0.1 | 0.2809 | 0.058 | 1105 | 0.4 | [5 empty] | 273 | 0.9939668 | 4.942529 | 1475
34 | LS-550-0.1 | CarbonDiox | 0 | 0.28 | 0.05 | 0.1 | 0.2809 | 0.058 | 706 | 0.27 | [5 empty] | 298 | 0.03167421 | 0.2873563 | 1476
35 |  | CarbonDiox | 0 | 0.28 | 0.05 | 0.1 | 0.2809 | 0.058 | 706 | 0.27 | [5 empty] | 298 | 0.09049774 | 0.7183908 | 1476
36 |  | CarbonDiox | 0 | 0.28 | 0.05 | 0.1 | 0.2809 | 0.058 | 706 | 0.27 | [5 empty] | 298 | 0.1508296 | 1.034483 | 1476
37 |  | CarbonDiox | 0 | 0.28 | 0.05 | 0.1 | 0.2809 | 0.058 | 706 | 0.27 | [5 empty] | 298 | 0.2579186 | 1.408046 | 1476
38 |  | CarbonDiox | 0 | 0.28 | 0.05 | 0.1 | 0.2809 | 0.058 | 706 | 0.27 | [5 empty] | 298 | 0.361991 | 1.676245 | 1476
39 |  | CarbonDiox | 0 | 0.28 | 0.05 | 0.1 | 0.2809 | 0.058 | 706 | 0.27 | [5 empty] | 298 | 0.4886878 | 1.97318 | 1476
40 |  | CarbonDiox | 0 | 0.28 | 0.05 | 0.1 | 0.2809 | 0.058 | 706 | 0.27 | [5 empty] | 298 | 0.6063348 | 2.193487 | 1476
41 |  | CarbonDiox | 0 | 0.28 | 0.05 | 0.1 | 0.2809 | 0.058 | 706 | 0.27 | [5 empty] | 298 | 0.7420814 | 2.423372 | 1476
42 |  | CarbonDiox | 0 | 0.28 | 0.05 | 0.1 | 0.2809 | 0.058 | 706 | 0.27 | [5 empty] | 298 | 0.8491704 | 2.557471 | 1476
43 |  | CarbonDiox | 0 | 0.28 | 0.05 | 0.1 | 0.2809 | 0.058 | 706 | 0.27 | [5 empty] | 298 | 0.9306184 | 2.681992 | 1476
44 |  | CarbonDiox | 0 | 0.28 | 0.05 | 0.1 | 0.2809 | 0.058 | 706 | 0.27 | [5 empty] | 298 | 0.9954751 | 2.729885 | 1476
45 | LS-550-0.2 | CarbonDiox | 0 | 0.28 | 0.05 | 0.1 | 0.2809 | 0.058 | 989 | 0.37 | [5 empty] | 298 | 0.03167421 | 0.3735632 | 1477
46 |  | CarbonDiox | 0 | 0.28 | 0.05 | 0.1 | 0.2809 | 0.058 | 989 | 0.37 | [5 empty] | 298 | 0.09351433 | 0.8429119 | 1477
47 |  | CarbonDiox | 0 | 0.28 | 0.05 | 0.1 | 0.2809 | 0.058 | 989 | 0.37 | [5 empty] | 298 | 0.1764706 | 1.264368 | 1477
48 |  | CarbonDiox | 0 | 0.28 | 0.05 | 0.1 | 0.2809 | 0.058 | 989 | 0.37 | [5 empty] | 298 | 0.2564103 | 1.609195 | 1477
49 |  | CarbonDiox | 0 | 0.28 | 0.05 | 0.1 | 0.2809 | 0.058 | 989 | 0.37 | [5 empty] | 298 | 0.3634992 | 1.992337 | 1477
50 |  | CarbonDiox | 0 | 0.28 | 0.05 | 0.1 | 0.2809 | 0.058 | 989 | 0.37 | [5 empty] | 298 | 0.4811463 | 2.346743 | 1477
51 |  | CarbonDiox | 0 | 0.28 | 0.05 | 0.1 | 0.2809 | 0.058 | 989 | 0.37 | [5 empty] | 298 | 0.5897436 | 2.605364 | 1477
52 |  | CarbonDiox | 0 | 0.28 | 0.05 | 0.1 | 0.2809 | 0.058 | 989 | 0.37 | [5 empty] | 298 | 0.6923077 | 2.835249 | 1477
53 |  | CarbonDiox | 0 | 0.28 | 0.05 | 0.1 | 0.2809 | 0.058 | 989 | 0.37 | [5 empty] | 298 | 0.7993967 | 3.055556 | 1477
54 |  | CarbonDiox | 0 | 0.28 | 0.05 | 0.1 | 0.2809 | 0.058 | 989 | 0.37 | [5 empty] | 298 | 0.9230769 | 3.285441 | 1477
55 |  | CarbonDiox | 0 | 0.28 | 0.05 | 0.1 | 0.2809 | 0.058 | 989 | 0.37 | [5 empty] | 298 | 0.9954751 | 3.400383 | 1477
56 | LS-550-0.3 | CarbonDiox | 0 | 0.28 | 0.05 | 0.1 | 0.2809 | 0.058 | 1105 | 0.4 | [5 empty] | 298 | 0.02111614 | 0.316092 | 1478
57 |  | CarbonDiox | 0 | 0.28 | 0.05 | 0.1 | 0.2809 | 0.058 | 1105 | 0.4 | [5 empty] | 298 | 0.06184012 | 0.6609195 | 1478
58 |  | CarbonDiox | 0 | 0.28 | 0.05 | 0.1 | 0.2809 | 0.058 | 1105 | 0.4 | [5 empty] | 298 | 0.1146305 | 0.98659 | 1478
59 |  | CarbonDiox | 0 | 0.28 | 0.05 | 0.1 | 0.2809 | 0.058 | 1105 | 0.4 | [5 empty] | 298 | 0.1960784 | 1.398467 | 1478
60 |  | CarbonDiox | 0 | 0.28 | 0.05 | 0.1 | 0.2809 | 0.058 | 1105 | 0.4 | [5 empty] | 298 | 0.2730015 | 1.743295 | 1478
61 |  | CarbonDiox | 0 | 0.28 | 0.05 | 0.1 | 0.2809 | 0.058 | 1105 | 0.4 | [5 empty] | 298 | 0.372549 | 2.088123 | 1478
62 |  | CarbonDiox | 0 | 0.28 | 0.05 | 0.1 | 0.2809 | 0.058 | 1105 | 0.4 | [5 empty] | 298 | 0.4766214 | 2.394636 | 1478
63 |  | CarbonDiox | 0 | 0.28 | 0.05 | 0.1 | 0.2809 | 0.058 | 1105 | 0.4 | [5 empty] | 298 | 0.5972851 | 2.749042 | 1478
64 |  | CarbonDiox | 0 | 0.28 | 0.05 | 0.1 | 0.2809 | 0.058 | 1105 | 0.4 | [5 empty] | 298 | 0.693816 | 2.95977 | 1478
65 |  | CarbonDiox | 0 | 0.28 | 0.05 | 0.1 | 0.2809 | 0.058 | 1105 | 0.4 | [5 empty] | 298 | 0.7963801 | 3.199234 | 1478
66 |  | CarbonDiox | 0 | 0.28 | 0.05 | 0.1 | 0.2809 | 0.058 | 1105 | 0.4 | [5 empty] | 298 | 0.8883861 | 3.371648 | 1478
67 |  | CarbonDiox | 0 | 0.28 | 0.05 | 0.1 | 0.2809 | 0.058 | 1105 | 0.4 | [5 empty] | 298 | 0.9969834 | 3.591954 | 1478
68 | LS-600-0.1 | CarbonDiox | 0 | 0.28 | 0.05 | 0.1 | 0.2809 | 0.058 | 941 | 0.36 | [5 empty] | 273 | 0.01779935 | 0.5962617 | 1479
69 |  | CarbonDiox | 0 | 0.28 | 0.05 | 0.1 | 0.2809 | 0.058 | 941 | 0.36 | [5 empty] | 273 | 0.05177994 | 1.202804 | 1479
70 |  | CarbonDiox | 0 | 0.28 | 0.05 | 0.1 | 0.2809 | 0.058 | 941 | 0.36 | [5 empty] | 273 | 0.08576052 | 1.562617 | 1479
71 |  | CarbonDiox | 0 | 0.28 | 0.05 | 0.1 | 0.2809 | 0.058 | 941 | 0.36 | [5 empty] | 273 | 0.1326861 | 1.881308 | 1479
72 |  | CarbonDiox | 0 | 0.28 | 0.05 | 0.1 | 0.2809 | 0.058 | 941 | 0.36 | [5 empty] | 273 | 0.1828479 | 2.18972 | 1479
73 |  | CarbonDiox | 0 | 0.28 | 0.05 | 0.1 | 0.2809 | 0.058 | 941 | 0.36 | [5 empty] | 273 | 0.2621359 | 2.559813 | 1479
74 |  | CarbonDiox | 0 | 0.28 | 0.05 | 0.1 | 0.2809 | 0.058 | 941 | 0.36 | [5 empty] | 273 | 0.4012945 | 2.950467 | 1479
75 |  | CarbonDiox | 0 | 0.28 | 0.05 | 0.1 | 0.2809 | 0.058 | 941 | 0.36 | [5 empty] | 273 | 0.5323625 | 3.269159 | 1479
76 |  | CarbonDiox | 0 | 0.28 | 0.05 | 0.1 | 0.2809 | 0.058 | 941 | 0.36 | [5 empty] | 273 | 0.6650485 | 3.505607 | 1479
77 |  | CarbonDiox | 0 | 0.28 | 0.05 | 0.1 | 0.2809 | 0.058 | 941 | 0.36 | [5 empty] | 273 | 0.7847896 | 3.721495 | 1479
78 |  | CarbonDiox | 0 | 0.28 | 0.05 | 0.1 | 0.2809 | 0.058 | 941 | 0.36 | [5 empty] | 273 | 0.9012945 | 3.916822 | 1479
79 |  | CarbonDiox | 0 | 0.28 | 0.05 | 0.1 | 0.2809 | 0.058 | 941 | 0.36 | [5 empty] | 273 | 1 | 3.988785 | 1479
80 | LS-600-0.2 | CarbonDiox | 0 | 0.28 | 0.05 | 0.1 | 0.2809 | 0.058 | 967 | 0.35 | [5 empty] | 273 | 0.01941748 | 0.5242991 | 1480
81 |  | CarbonDiox | 0 | 0.28 | 0.05 | 0.1 | 0.2809 | 0.058 | 967 | 0.35 | [5 empty] | 273 | 0.05501618 | 0.9971963 | 1480
82 |  | CarbonDiox | 0 | 0.28 | 0.05 | 0.1 | 0.2809 | 0.058 | 967 | 0.35 | [5 empty] | 273 | 0.1229773 | 1.562617 | 1480
83 |  | CarbonDiox | 0 | 0.28 | 0.05 | 0.1 | 0.2809 | 0.058 | 967 | 0.35 | [5 empty] | 273 | 0.1957929 | 2.066355 | 1480
84 |  | CarbonDiox | 0 | 0.28 | 0.05 | 0.1 | 0.2809 | 0.058 | 967 | 0.35 | [5 empty] | 273 | 0.2815534 | 2.508411 | 1480
85 |  | CarbonDiox | 0 | 0.28 | 0.05 | 0.1 | 0.2809 | 0.058 | 967 | 0.35 | [5 empty] | 273 | 0.3462783 | 2.75514 | 1480
86 |  | CarbonDiox | 0 | 0.28 | 0.05 | 0.1 | 0.2809 | 0.058 | 967 | 0.35 | [5 empty] | 273 | 0.4805825 | 3.258879 | 1480
87 |  | CarbonDiox | 0 | 0.28 | 0.05 | 0.1 | 0.2809 | 0.058 | 967 | 0.35 | [5 empty] | 273 | 0.6019417 | 3.58785 | 1480
88 |  | CarbonDiox | 0 | 0.28 | 0.05 | 0.1 | 0.2809 | 0.058 | 967 | 0.35 | [5 empty] | 273 | 0.7135922 | 3.824299 | 1480
89 |  | CarbonDiox | 0 | 0.28 | 0.05 | 0.1 | 0.2809 | 0.058 | 967 | 0.35 | [5 empty] | 273 | 0.8203883 | 4.081308 | 1480
90 |  | CarbonDiox | 0 | 0.28 | 0.05 | 0.1 | 0.2809 | 0.058 | 967 | 0.35 | [5 empty] | 273 | 0.9288026 | 4.266355 | 1480
91 |  | CarbonDiox | 0 | 0.28 | 0.05 | 0.1 | 0.2809 | 0.058 | 967 | 0.35 | [5 empty] | 273 | 1.004854 | 4.379439 | 1480
92 | LS-600-0.3 | CarbonDiox | 0 | 0.28 | 0.05 | 0.1 | 0.2809 | 0.058 | 1188 | 0.43 | [5 empty] | 273 | 0.01132686 | 0.3700935 | 1481
93 |  | CarbonDiox | 0 | 0.28 | 0.05 | 0.1 | 0.2809 | 0.058 | 1188 | 0.43 | [5 empty] | 273 | 0.06796117 | 1.161682 | 1481
94 |  | CarbonDiox | 0 | 0.28 | 0.05 | 0.1 | 0.2809 | 0.058 | 1188 | 0.43 | [5 empty] | 273 | 0.1456311 | 1.778505 | 1481
95 |  | CarbonDiox | 0 | 0.28 | 0.05 | 0.1 | 0.2809 | 0.058 | 1188 | 0.43 | [5 empty] | 273 | 0.2200647 | 2.385047 | 1481
96 |  | CarbonDiox | 0 | 0.28 | 0.05 | 0.1 | 0.2809 | 0.058 | 1188 | 0.43 | [5 empty] | 273 | 0.3300971 | 2.981308 | 1481
97 |  | CarbonDiox | 0 | 0.28 | 0.05 | 0.1 | 0.2809 | 0.058 | 1188 | 0.43 | [5 empty] | 273 | 0.4304207 | 3.443925 | 1481
98 |  | CarbonDiox | 0 | 0.28 | 0.05 | 0.1 | 0.2809 | 0.058 | 1188 | 0.43 | [5 empty] | 273 | 0.5339806 | 3.803738 | 1481
99 |  | CarbonDiox | 0 | 0.28 | 0.05 | 0.1 | 0.2809 | 0.058 | 1188 | 0.43 | [5 empty] | 273 | 0.6666667 | 4.235514 | 1481
100 |  | CarbonDiox | 0 | 0.28 | 0.05 | 0.1 | 0.2809 | 0.058 | 1188 | 0.43 | [5 empty] | 273 | 0.7928803 | 4.564486 | 1481
101 |  | CarbonDiox | 0 | 0.28 | 0.05 | 0.1 | 0.2809 | 0.058 | 1188 | 0.43 | [5 empty] | 273 | 0.9190939 | 4.903738 | 1481
102 |  | CarbonDiox | 0 | 0.28 | 0.05 | 0.1 | 0.2809 | 0.058 | 1188 | 0.43 | [5 empty] | 273 | 0.9983819 | 5.078505 | 1481
103 | LS-600-0.1 | CarbonDiox | 0 | 0.28 | 0.05 | 0.1 | 0.2809 | 0.058 | 941 | 0.36 | [5 empty] | 298 | 0.02427184 | 0.3495327 | 1482
104 |  | CarbonDiox | 0 | 0.28 | 0.05 | 0.1 | 0.2809 | 0.058 | 941 | 0.36 | [5 empty] | 298 | 0.09223301 | 0.9149533 | 1482
105 |  | CarbonDiox | 0 | 0.28 | 0.05 | 0.1 | 0.2809 | 0.058 | 941 | 0.36 | [5 empty] | 298 | 0.1699029 | 1.326168 | 1482
106 |  | CarbonDiox | 0 | 0.28 | 0.05 | 0.1 | 0.2809 | 0.058 | 941 | 0.36 | [5 empty] | 298 | 0.2799353 | 1.716822 | 1482
107 |  | CarbonDiox | 0 | 0.28 | 0.05 | 0.1 | 0.2809 | 0.058 | 941 | 0.36 | [5 empty] | 298 | 0.4255663 | 2.107477 | 1482
108 |  | CarbonDiox | 0 | 0.28 | 0.05 | 0.1 | 0.2809 | 0.058 | 941 | 0.36 | [5 empty] | 298 | 0.5760518 | 2.405607 | 1482
109 |  | CarbonDiox | 0 | 0.28 | 0.05 | 0.1 | 0.2809 | 0.058 | 941 | 0.36 | [5 empty] | 298 | 0.6828479 | 2.590654 | 1482
110 |  | CarbonDiox | 0 | 0.28 | 0.05 | 0.1 | 0.2809 | 0.058 | 941 | 0.36 | [5 empty] | 298 | 0.8074434 | 2.796262 | 1482
111 |  | CarbonDiox | 0 | 0.28 | 0.05 | 0.1 | 0.2809 | 0.058 | 941 | 0.36 | [5 empty] | 298 | 0.9304207 | 2.950467 | 1482
112 |  | CarbonDiox | 0 | 0.28 | 0.05 | 0.1 | 0.2809 | 0.058 | 941 | 0.36 | [5 empty] | 298 | 0.9919094 | 3.03271 | 1482
113 | LS-600-0.2 | CarbonDiox | 0 | 0.28 | 0.05 | 0.1 | 0.2809 | 0.058 | 967 | 0.35 | [5 empty] | 298 | 0.01941748 | 0.2878505 | 1483
114 |  | CarbonDiox | 0 | 0.28 | 0.05 | 0.1 | 0.2809 | 0.058 | 967 | 0.35 | [5 empty] | 298 | 0.07605178 | 0.7196262 | 1483
115 |  | CarbonDiox | 0 | 0.28 | 0.05 | 0.1 | 0.2809 | 0.058 | 967 | 0.35 | [5 empty] | 298 | 0.171521 | 1.233645 | 1483
116 |  | CarbonDiox | 0 | 0.28 | 0.05 | 0.1 | 0.2809 | 0.058 | 967 | 0.35 | [5 empty] | 298 | 0.2621359 | 1.614019 | 1483
117 |  | CarbonDiox | 0 | 0.28 | 0.05 | 0.1 | 0.2809 | 0.058 | 967 | 0.35 | [5 empty] | 298 | 0.3964401 | 2.086916 | 1483
118 |  | CarbonDiox | 0 | 0.28 | 0.05 | 0.1 | 0.2809 | 0.058 | 967 | 0.35 | [5 empty] | 298 | 0.5210356 | 2.395327 | 1483
119 |  | CarbonDiox | 0 | 0.28 | 0.05 | 0.1 | 0.2809 | 0.058 | 967 | 0.35 | [5 empty] | 298 | 0.6343042 | 2.652336 | 1483
120 |  | CarbonDiox | 0 | 0.28 | 0.05 | 0.1 | 0.2809 | 0.058 | 967 | 0.35 | [5 empty] | 298 | 0.7524272 | 2.909346 | 1483
121 |  | CarbonDiox | 0 | 0.28 | 0.05 | 0.1 | 0.2809 | 0.058 | 967 | 0.35 | [5 empty] | 298 | 0.8543689 | 3.094393 | 1483
122 |  | CarbonDiox | 0 | 0.28 | 0.05 | 0.1 | 0.2809 | 0.058 | 967 | 0.35 | [5 empty] | 298 | 0.9919094 | 3.341121 | 1483
123 | LS-600-0.3 | CarbonDiox | 0 | 0.28 | 0.05 | 0.1 | 0.2809 | 0.058 | 1188 | 0.43 | [5 empty] | 298 | 0.04854369 | 0.5345794 | 1484
124 |  | CarbonDiox | 0 | 0.28 | 0.05 | 0.1 | 0.2809 | 0.058 | 1188 | 0.43 | [5 empty] | 298 | 0.1197411 | 1.017757 | 1484
125 |  | CarbonDiox | 0 | 0.28 | 0.05 | 0.1 | 0.2809 | 0.058 | 1188 | 0.43 | [5 empty] | 298 | 0.2184466 | 1.500935 | 1484
126 |  | CarbonDiox | 0 | 0.28 | 0.05 | 0.1 | 0.2809 | 0.058 | 1188 | 0.43 | [5 empty] | 298 | 0.3349515 | 1.973832 | 1484
127 |  | CarbonDiox | 0 | 0.28 | 0.05 | 0.1 | 0.2809 | 0.058 | 1188 | 0.43 | [5 empty] | 298 | 0.4482201 | 2.323364 | 1484
128 |  | CarbonDiox | 0 | 0.28 | 0.05 | 0.1 | 0.2809 | 0.058 | 1188 | 0.43 | [5 empty] | 298 | 0.5582524 | 2.693458 | 1484
129 |  | CarbonDiox | 0 | 0.28 | 0.05 | 0.1 | 0.2809 | 0.058 | 1188 | 0.43 | [5 empty] | 298 | 0.6618123 | 2.909346 | 1484
130 |  | CarbonDiox | 0 | 0.28 | 0.05 | 0.1 | 0.2809 | 0.058 | 1188 | 0.43 | [5 empty] | 298 | 0.7653722 | 3.176636 | 1484
131 |  | CarbonDiox | 0 | 0.28 | 0.05 | 0.1 | 0.2809 | 0.058 | 1188 | 0.43 | [5 empty] | 298 | 0.8802589 | 3.443925 | 1484
132 |  | CarbonDiox | 0 | 0.28 | 0.05 | 0.1 | 0.2809 | 0.058 | 1188 | 0.43 | [5 empty] | 298 | 0.9886731 | 3.670093 | 1484
133 | LS-650-0.1 | CarbonDiox | 0 | 0.28 | 0.05 | 0.1 | 0.2809 | 0.058 | 591 | 0.2 | [5 empty] | 273 | 0.02104762 | 0.5973629 | 1485
134 |  | CarbonDiox | 0 | 0.28 | 0.05 | 0.1 | 0.2809 | 0.058 | 591 | 0.2 | [5 empty] | 273 | 0.04673601 | 0.9923598 | 1485
135 |  | CarbonDiox | 0 | 0.28 | 0.05 | 0.1 | 0.2809 | 0.058 | 591 | 0.2 | [5 empty] | 273 | 0.1298516 | 1.691582 | 1485
136 |  | CarbonDiox | 0 | 0.28 | 0.05 | 0.1 | 0.2809 | 0.058 | 591 | 0.2 | [5 empty] | 273 | 0.2271212 | 2.148032 | 1485
137 |  | CarbonDiox | 0 | 0.28 | 0.05 | 0.1 | 0.2809 | 0.058 | 591 | 0.2 | [5 empty] | 273 | 0.3593285 | 2.544107 | 1485
138 |  | CarbonDiox | 0 | 0.28 | 0.05 | 0.1 | 0.2809 | 0.058 | 591 | 0.2 | [5 empty] | 273 | 0.4803427 | 2.838854 | 1485
139 |  | CarbonDiox | 0 | 0.28 | 0.05 | 0.1 | 0.2809 | 0.058 | 591 | 0.2 | [5 empty] | 273 | 0.6172294 | 3.093276 | 1485
140 |  | CarbonDiox | 0 | 0.28 | 0.05 | 0.1 | 0.2809 | 0.058 | 591 | 0.2 | [5 empty] | 273 | 0.7334162 | 3.296881 | 1485
141 |  | CarbonDiox | 0 | 0.28 | 0.05 | 0.1 | 0.2809 | 0.058 | 591 | 0.2 | [5 empty] | 273 | 0.8877396 | 3.470508 | 1485
142 |  | CarbonDiox | 0 | 0.28 | 0.05 | 0.1 | 0.2809 | 0.058 | 591 | 0.2 | [5 empty] | 273 | 1.013433 | 3.623602 | 1485
143 | LS-650-0.2 | CarbonDiox | 0 | 0.28 | 0.05 | 0.1 | 0.2809 | 0.058 | 966 | 0.34 | [5 empty] | 273 | 0.01305338 | 0.5264318 | 1486
144 |  | CarbonDiox | 0 | 0.28 | 0.05 | 0.1 | 0.2809 | 0.058 | 966 | 0.34 | [5 empty] | 273 | 0.06751329 | 1.164635 | 1486
145 |  | CarbonDiox | 0 | 0.28 | 0.05 | 0.1 | 0.2809 | 0.058 | 966 | 0.34 | [5 empty] | 273 | 0.1537957 | 1.843646 | 1486
146 |  | CarbonDiox | 0 | 0.28 | 0.05 | 0.1 | 0.2809 | 0.058 | 966 | 0.34 | [5 empty] | 273 | 0.2303974 | 2.299887 | 1486
147 |  | CarbonDiox | 0 | 0.28 | 0.05 | 0.1 | 0.2809 | 0.058 | 966 | 0.34 | [5 empty] | 273 | 0.3324365 | 2.756385 | 1486
148 |  | CarbonDiox | 0 | 0.28 | 0.05 | 0.1 | 0.2809 | 0.058 | 966 | 0.34 | [5 empty] | 273 | 0.4455787 | 3.17251 | 1486
149 |  | CarbonDiox | 0 | 0.28 | 0.05 | 0.1 | 0.2809 | 0.058 | 966 | 0.34 | [5 empty] | 273 | 0.584139 | 3.558528 | 1486
150 |  | CarbonDiox | 0 | 0.28 | 0.05 | 0.1 | 0.2809 | 0.058 | 966 | 0.34 | [5 empty] | 273 | 0.7131087 | 3.863477 | 1486
151 |  | CarbonDiox | 0 | 0.28 | 0.05 | 0.1 | 0.2809 | 0.058 | 966 | 0.34 | [5 empty] | 273 | 0.8309046 | 4.097463 | 1486
152 |  | CarbonDiox | 0 | 0.28 | 0.05 | 0.1 | 0.2809 | 0.058 | 966 | 0.34 | [5 empty] | 273 | 1.002839 | 4.463575 | 1486
153 | LS-650-0.3 | CarbonDiox | 0 | 0.28 | 0.05 | 0.1 | 0.2809 | 0.058 | 1043 | 0.37 | [5 empty] | 273 | 0.02092532 | 0.405054 | 1487
154 |  | CarbonDiox | 0 | 0.28 | 0.05 | 0.1 | 0.2809 | 0.058 | 1043 | 0.37 | [5 empty] | 273 | 0.06898083 | 0.972342 | 1487
155 |  | CarbonDiox | 0 | 0.28 | 0.05 | 0.1 | 0.2809 | 0.058 | 1043 | 0.37 | [5 empty] | 273 | 0.1392747 | 1.509491 | 1487
156 |  | CarbonDiox | 0 | 0.28 | 0.05 | 0.1 | 0.2809 | 0.058 | 1043 | 0.37 | [5 empty] | 273 | 0.1935608 | 1.874413 | 1487
157 |  | CarbonDiox | 0 | 0.28 | 0.05 | 0.1 | 0.2809 | 0.058 | 1043 | 0.37 | [5 empty] | 273 | 0.2828748 | 2.320661 | 1487
158 |  | CarbonDiox | 0 | 0.28 | 0.05 | 0.1 | 0.2809 | 0.058 | 1043 | 0.37 | [5 empty] | 273 | 0.4071781 | 2.787506 | 1487
159 |  | CarbonDiox | 0 | 0.28 | 0.05 | 0.1 | 0.2809 | 0.058 | 1043 | 0.37 | [5 empty] | 273 | 0.483664 | 3.061559 | 1487
160 |  | CarbonDiox | 0 | 0.28 | 0.05 | 0.1 | 0.2809 | 0.058 | 1043 | 0.37 | [5 empty] | 273 | 0.5951713 | 3.406818 | 1487
161 |  | CarbonDiox | 0 | 0.28 | 0.05 | 0.1 | 0.2809 | 0.058 | 1043 | 0.37 | [5 empty] | 273 | 0.7161661 | 3.6712 | 1487
162 |  | CarbonDiox | 0 | 0.28 | 0.05 | 0.1 | 0.2809 | 0.058 | 1043 | 0.37 | [5 empty] | 273 | 0.8069155 | 3.874548 | 1487
163 |  | CarbonDiox | 0 | 0.28 | 0.05 | 0.1 | 0.2809 | 0.058 | 1043 | 0.37 | [5 empty] | 273 | 0.9119991 | 4.118526 | 1487
164 |  | CarbonDiox | 0 | 0.28 | 0.05 | 0.1 | 0.2809 | 0.058 | 1043 | 0.37 | [5 empty] | 273 | 0.9995366 | 4.271234 | 1487
165 | LS-650-0.1 | CarbonDiox | 0 | 0.28 | 0.05 | 0.1 | 0.2809 | 0.058 | 591 | 0.2 | [5 empty] | 298 | 0.03524671 | 0.4254419 | 1488
166 |  | CarbonDiox | 0 | 0.28 | 0.05 | 0.1 | 0.2809 | 0.058 | 591 | 0.2 | [5 empty] | 298 | 0.108746 | 1.003109 | 1488
167 |  | CarbonDiox | 0 | 0.28 | 0.05 | 0.1 | 0.2809 | 0.058 | 591 | 0.2 | [5 empty] | 298 | 0.217138 | 1.44955 | 1488
168 |  | CarbonDiox | 0 | 0.28 | 0.05 | 0.1 | 0.2809 | 0.058 | 591 | 0.2 | [5 empty] | 298 | 0.3397871 | 1.815164 | 1488
169 |  | CarbonDiox | 0 | 0.28 | 0.05 | 0.1 | 0.2809 | 0.058 | 591 | 0.2 | [5 empty] | 298 | 0.4433066 | 2.099613 | 1488
170 |  | CarbonDiox | 0 | 0.28 | 0.05 | 0.1 | 0.2809 | 0.058 | 591 | 0.2 | [5 empty] | 298 | 0.5738211 | 2.333727 | 1488
171 |  | CarbonDiox | 0 | 0.28 | 0.05 | 0.1 | 0.2809 | 0.058 | 591 | 0.2 | [5 empty] | 298 | 0.699534 | 2.517186 | 1488
172 |  | CarbonDiox | 0 | 0.28 | 0.05 | 0.1 | 0.2809 | 0.058 | 591 | 0.2 | [5 empty] | 298 | 0.8204709 | 2.690475 | 1488
173 |  | CarbonDiox | 0 | 0.28 | 0.05 | 0.1 | 0.2809 | 0.058 | 591 | 0.2 | [5 empty] | 298 | 0.9286763 | 2.843392 | 1488
174 |  | CarbonDiox | 0 | 0.28 | 0.05 | 0.1 | 0.2809 | 0.058 | 591 | 0.2 | [5 empty] | 298 | 0.9954815 | 2.894675 | 1488
175 | LS-650-0.2 | CarbonDiox | 0 | 0.28 | 0.05 | 0.1 | 0.2809 | 0.058 | 966 | 0.34 | [5 empty] | 298 | 0.04805551 | 0.5672719 | 1489
176 |  | CarbonDiox | 0 | 0.28 | 0.05 | 0.1 | 0.2809 | 0.058 | 966 | 0.34 | [5 empty] | 298 | 0.1437803 | 1.094557 | 1489
177 |  | CarbonDiox | 0 | 0.28 | 0.05 | 0.1 | 0.2809 | 0.058 | 966 | 0.34 | [5 empty] | 298 | 0.2585961 | 1.642277 | 1489
178 |  | CarbonDiox | 0 | 0.28 | 0.05 | 0.1 | 0.2809 | 0.058 | 966 | 0.34 | [5 empty] | 298 | 0.376482 | 2.017964 | 1489
179 |  | CarbonDiox | 0 | 0.28 | 0.05 | 0.1 | 0.2809 | 0.058 | 966 | 0.34 | [5 empty] | 298 | 0.4895727 | 2.353117 | 1489
180 |  | CarbonDiox | 0 | 0.28 | 0.05 | 0.1 | 0.2809 | 0.058 | 966 | 0.34 | [5 empty] | 298 | 0.6376527 | 2.708867 | 1489
181 |  | CarbonDiox | 0 | 0.28 | 0.05 | 0.1 | 0.2809 | 0.058 | 966 | 0.34 | [5 empty] | 298 | 0.7665774 | 2.942965 | 1489
182 |  | CarbonDiox | 0 | 0.28 | 0.05 | 0.1 | 0.2809 | 0.058 | 966 | 0.34 | [5 empty] | 298 | 0.8748214 | 3.156612 | 1489
183 |  | CarbonDiox | 0 | 0.28 | 0.05 | 0.1 | 0.2809 | 0.058 | 966 | 0.34 | [5 empty] | 298 | 0.9782765 | 3.339845 | 1489
184 | LS-650-0.3 | CarbonDiox | 0 | 0.28 | 0.05 | 0.1 | 0.2809 | 0.058 | 1043 | 0.37 | [5 empty] | 298 | 0.0288037 | 0.2937977 | 1490
185 |  | CarbonDiox | 0 | 0.28 | 0.05 | 0.1 | 0.2809 | 0.058 | 1043 | 0.37 | [5 empty] | 298 | 0.08149998 | 0.6587035 | 1490
186 |  | CarbonDiox | 0 | 0.28 | 0.05 | 0.1 | 0.2809 | 0.058 | 1043 | 0.37 | [5 empty] | 298 | 0.1468956 | 0.9933735 | 1490
187 |  | CarbonDiox | 0 | 0.28 | 0.05 | 0.1 | 0.2809 | 0.058 | 1043 | 0.37 | [5 empty] | 298 | 0.2377351 | 1.338423 | 1490
188 |  | CarbonDiox | 0 | 0.28 | 0.05 | 0.1 | 0.2809 | 0.058 | 1043 | 0.37 | [5 empty] | 298 | 0.3190162 | 1.65301 | 1490
189 |  | CarbonDiox | 0 | 0.28 | 0.05 | 0.1 | 0.2809 | 0.058 | 1043 | 0.37 | [5 empty] | 298 | 0.4161764 | 1.937395 | 1490
190 |  | CarbonDiox | 0 | 0.28 | 0.05 | 0.1 | 0.2809 | 0.058 | 1043 | 0.37 | [5 empty] | 298 | 0.5276322 | 2.201681 | 1490
191 |  | CarbonDiox | 0 | 0.28 | 0.05 | 0.1 | 0.2809 | 0.058 | 1043 | 0.37 | [5 empty] | 298 | 0.6581983 | 2.516767 | 1490
192 |  | CarbonDiox | 0 | 0.28 | 0.05 | 0.1 | 0.2809 | 0.058 | 1043 | 0.37 | [5 empty] | 298 | 0.7918925 | 2.750914 | 1490
193 |  | CarbonDiox | 0 | 0.28 | 0.05 | 0.1 | 0.2809 | 0.058 | 1043 | 0.37 | [5 empty] | 298 | 0.8969761 | 2.994893 | 1490
194 |  | CarbonDiox | 0 | 0.28 | 0.05 | 0.1 | 0.2809 | 0.058 | 1043 | 0.37 | [5 empty] | 298 | 0.9988479 | 3.188231 | 1490
0 | SC-600-2 | CarbonDiox | 0 | 0.28 | 0.05 | 0.1 | 0.2809 | 0.058 | 935 | 0.34 |  |  | 72.21 | 21.56 | 3.68 | 298 | 0.01566084 | 0.1929825 | 1491
1 |  | CarbonDiox | 0 | 0.28 | 0.05 | 0.1 | 0.2809 | 0.058 | 935 | 0.34 |  |  | 72.21 | 21.56 | 3.68 | 298 | 0.07354189 | 0.7017544 | 1491
2 |  | CarbonDiox | 0 | 0.28 | 0.05 | 0.1 | 0.2809 | 0.058 | 935 | 0.34 |  |  | 72.21 | 21.56 | 3.68 | 298 | 0.1532748 | 1.245614 | 1491
3 |  | CarbonDiox | 0 | 0.28 | 0.05 | 0.1 | 0.2809 | 0.058 | 935 | 0.34 |  |  | 72.21 | 21.56 | 3.68 | 298 | 0.2173276 | 1.535088 | 1491
4 |  | CarbonDiox | 0 | 0.28 | 0.05 | 0.1 | 0.2809 | 0.058 | 935 | 0.34 |  |  | 72.21 | 21.56 | 3.68 | 298 | 0.3110545 | 1.929825 | 1491
5 |  | CarbonDiox | 0 | 0.28 | 0.05 | 0.1 | 0.2809 | 0.058 | 935 | 0.34 |  |  | 72.21 | 21.56 | 3.68 | 298 | 0.4125708 | 2.289474 | 1491
6 |  | CarbonDiox | 0 | 0.28 | 0.05 | 0.1 | 0.2809 | 0.058 | 935 | 0.34 |  |  | 72.21 | 21.56 | 3.68 | 298 | 0.5156116 | 2.535088 | 1491
7 |  | CarbonDiox | 0 | 0.28 | 0.05 | 0.1 | 0.2809 | 0.058 | 935 | 0.34 |  |  | 72.21 | 21.56 | 3.68 | 298 | 0.6186633 | 2.815789 | 1491
8 |  | CarbonDiox | 0 | 0.28 | 0.05 | 0.1 | 0.2809 | 0.058 | 935 | 0.34 |  |  | 72.21 | 21.56 | 3.68 | 298 | 0.7217013 | 3.052632 | 1491
9 |  | CarbonDiox | 0 | 0.28 | 0.05 | 0.1 | 0.2809 | 0.058 | 935 | 0.34 |  |  | 72.21 | 21.56 | 3.68 | 298 | 0.8340997 | 3.289474 | 1491
10 |  | CarbonDiox | 0 | 0.28 | 0.05 | 0.1 | 0.2809 | 0.058 | 935 | 0.34 |  |  | 72.21 | 21.56 | 3.68 | 298 | 0.9464871 | 3.491228 | 1491
11 |  | CarbonDiox | 0 | 0.28 | 0.05 | 0.1 | 0.2809 | 0.058 | 935 | 0.34 |  |  | 72.21 | 21.56 | 3.68 | 298 | 1.005805 | 3.605263 | 1491
12 | SC-600-4 | CarbonDiox | 0 | 0.28 | 0.05 | 0.1 | 0.2809 | 0.058 | 1441 | 0.5 |  |  | 68.99 | 23.64 | 5.16 | 298 | 0.01569915 | 0.3157895 | 1492
13 |  | CarbonDiox | 0 | 0.28 | 0.05 | 0.1 | 0.2809 | 0.058 | 1441 | 0.5 |  |  | 68.99 | 23.64 | 5.16 | 298 | 0.06263514 | 0.745614 | 1492
14 |  | CarbonDiox | 0 | 0.28 | 0.05 | 0.1 | 0.2809 | 0.058 | 1441 | 0.5 |  |  | 68.99 | 23.64 | 5.16 | 298 | 0.1548759 | 1.377193 | 1492
15 |  | CarbonDiox | 0 | 0.28 | 0.05 | 0.1 | 0.2809 | 0.058 | 1441 | 0.5 |  |  | 68.99 | 23.64 | 5.16 | 298 | 0.2126885 | 1.666667 | 1492
16 |  | CarbonDiox | 0 | 0.28 | 0.05 | 0.1 | 0.2809 | 0.058 | 1441 | 0.5 |  |  | 68.99 | 23.64 | 5.16 | 298 | 0.3142185 | 2.070175 | 1492
17 |  | CarbonDiox | 0 | 0.28 | 0.05 | 0.1 | 0.2809 | 0.058 | 1441 | 0.5 |  |  | 68.99 | 23.64 | 5.16 | 298 | 0.4173085 | 2.473684 | 1492
18 |  | CarbonDiox | 0 | 0.28 | 0.05 | 0.1 | 0.2809 | 0.058 | 1441 | 0.5 |  |  | 68.99 | 23.64 | 5.16 | 298 | 0.5141281 | 2.780702 | 1492
19 |  | CarbonDiox | 0 | 0.28 | 0.05 | 0.1 | 0.2809 | 0.058 | 1441 | 0.5 |  |  | 68.99 | 23.64 | 5.16 | 298 | 0.6187454 | 3.078947 | 1492
20 |  | CarbonDiox | 0 | 0.28 | 0.05 | 0.1 | 0.2809 | 0.058 | 1441 | 0.5 |  |  | 68.99 | 23.64 | 5.16 | 298 | 0.7217889 | 3.333333 | 1492
21 |  | CarbonDiox | 0 | 0.28 | 0.05 | 0.1 | 0.2809 | 0.058 | 1441 | 0.5 |  |  | 68.99 | 23.64 | 5.16 | 298 | 0.827958 | 3.605263 | 1492
22 |  | CarbonDiox | 0 | 0.28 | 0.05 | 0.1 | 0.2809 | 0.058 | 1441 | 0.5 |  |  | 68.99 | 23.64 | 5.16 | 298 | 0.9029094 | 3.824561 | 1492
23 |  | CarbonDiox | 0 | 0.28 | 0.05 | 0.1 | 0.2809 | 0.058 | 1441 | 0.5 |  |  | 68.99 | 23.64 | 5.16 | 298 | 1.007494 | 4.017544 | 1492
24 | SC-650-2 | CarbonDiox | 0 | 0.28 | 0.05 | 0.1 | 0.2809 | 0.058 | 1117 | 0.39 |  |  | 78.02 | 14.17 | 5.38 | 298 | 0.01568821 | 0.2807018 | 1493
25 |  | CarbonDiox | 0 | 0.28 | 0.05 | 0.1 | 0.2809 | 0.058 | 1117 | 0.39 |  |  | 78.02 | 14.17 | 5.38 | 298 | 0.04858363 | 0.7105263 | 1493
26 |  | CarbonDiox | 0 | 0.28 | 0.05 | 0.1 | 0.2809 | 0.058 | 1117 | 0.39 |  |  | 78.02 | 14.17 | 5.38 | 298 | 0.1314722 | 1.368421 | 1493
27 |  | CarbonDiox | 0 | 0.28 | 0.05 | 0.1 | 0.2809 | 0.058 | 1117 | 0.39 |  |  | 78.02 | 14.17 | 5.38 | 298 | 0.2158771 | 1.885965 | 1493
28 |  | CarbonDiox | 0 | 0.28 | 0.05 | 0.1 | 0.2809 | 0.058 | 1117 | 0.39 |  |  | 78.02 | 14.17 | 5.38 | 298 | 0.3096204 | 2.333333 | 1493
29 |  | CarbonDiox | 0 | 0.28 | 0.05 | 0.1 | 0.2809 | 0.058 | 1117 | 0.39 |  |  | 78.02 | 14.17 | 5.38 | 298 | 0.4376933 | 2.807018 | 1493
30 |  | CarbonDiox | 0 | 0.28 | 0.05 | 0.1 | 0.2809 | 0.058 | 1117 | 0.39 |  |  | 78.02 | 14.17 | 5.38 | 298 | 0.5392096 | 3.166667 | 1493
31 |  | CarbonDiox | 0 | 0.28 | 0.05 | 0.1 | 0.2809 | 0.058 | 1117 | 0.39 |  |  | 78.02 | 14.17 | 5.38 | 298 | 0.6547609 | 3.508772 | 1493
32 |  | CarbonDiox | 0 | 0.28 | 0.05 | 0.1 | 0.2809 | 0.058 | 1117 | 0.39 |  |  | 78.02 | 14.17 | 5.38 | 298 | 0.7687604 | 3.877193 | 1493
33 |  | CarbonDiox | 0 | 0.28 | 0.05 | 0.1 | 0.2809 | 0.058 | 1117 | 0.39 |  |  | 78.02 | 14.17 | 5.38 | 298 | 0.8842926 | 4.157895 | 1493
34 |  | CarbonDiox | 0 | 0.28 | 0.05 | 0.1 | 0.2809 | 0.058 | 1117 | 0.39 |  |  | 78.02 | 14.17 | 5.38 | 298 | 1.015442 | 4.491228 | 1493
35 | SC-650-4 | CarbonDiox | 0 | 0.28 | 0.05 | 0.1 | 0.2809 | 0.058 | 1482 | 0.52 |  |  | 70.16 | 21.72 | 5.06 | 298 | 0.03441443 | 0.2982456 | 1494
36 |  | CarbonDiox | 0 | 0.28 | 0.05 | 0.1 | 0.2809 | 0.058 | 1482 | 0.52 |  |  | 70.16 | 21.72 | 5.06 | 298 | 0.07819197 | 0.6052632 | 1494
37 |  | CarbonDiox | 0 | 0.28 | 0.05 | 0.1 | 0.2809 | 0.058 | 1482 | 0.52 |  |  | 70.16 | 21.72 | 5.06 | 298 | 0.1407039 | 0.9561404 | 1494
38 |  | CarbonDiox | 0 | 0.28 | 0.05 | 0.1 | 0.2809 | 0.058 | 1482 | 0.52 |  |  | 70.16 | 21.72 | 5.06 | 298 | 0.2563046 | 1.45614 | 1494
39 |  | CarbonDiox | 0 | 0.28 | 0.05 | 0.1 | 0.2809 | 0.058 | 1482 | 0.52 |  |  | 70.16 | 21.72 | 5.06 | 298 | 0.3515915 | 1.850877 | 1494
40 |  | CarbonDiox | 0 | 0.28 | 0.05 | 0.1 | 0.2809 | 0.058 | 1482 | 0.52 |  |  | 70.16 | 21.72 | 5.06 | 298 | 0.5015026 | 2.315789 | 1494
41 |  | CarbonDiox | 0 | 0.28 | 0.05 | 0.1 | 0.2809 | 0.058 | 1482 | 0.52 |  |  | 70.16 | 21.72 | 5.06 | 298 | 0.5889619 | 2.622807 | 1494
42 |  | CarbonDiox | 0 | 0.28 | 0.05 | 0.1 | 0.2809 | 0.058 | 1482 | 0.52 |  |  | 70.16 | 21.72 | 5.06 | 298 | 0.7138982 | 3.04386 | 1494
43 |  | CarbonDiox | 0 | 0.28 | 0.05 | 0.1 | 0.2809 | 0.058 | 1482 | 0.52 |  |  | 70.16 | 21.72 | 5.06 | 298 | 0.8153817 | 3.298246 | 1494
44 |  | CarbonDiox | 0 | 0.28 | 0.05 | 0.1 | 0.2809 | 0.058 | 1482 | 0.52 |  |  | 70.16 | 21.72 | 5.06 | 298 | 0.9059556 | 3.587719 | 1494
45 |  | CarbonDiox | 0 | 0.28 | 0.05 | 0.1 | 0.2809 | 0.058 | 1482 | 0.52 |  |  | 70.16 | 21.72 | 5.06 | 298 | 1.010573 | 3.885965 | 1494
46 | SC-700-2 | CarbonDiox | 0 | 0.28 | 0.05 | 0.1 | 0.2809 | 0.058 | 1408 | 0.57 |  |  | 76.23 | 17.58 | 3.81 | 298 | 0.04849331 | 0.4210526 | 1495
47 |  | CarbonDiox | 0 | 0.28 | 0.05 | 0.1 | 0.2809 | 0.058 | 1408 | 0.57 |  |  | 76.23 | 17.58 | 3.81 | 298 | 0.1500753 | 0.9912281 | 1495
48 |  | CarbonDiox | 0 | 0.28 | 0.05 | 0.1 | 0.2809 | 0.058 | 1408 | 0.57 |  |  | 76.23 | 17.58 | 3.81 | 298 | 0.2219531 | 1.359649 | 1495
49 |  | CarbonDiox | 0 | 0.28 | 0.05 | 0.1 | 0.2809 | 0.058 | 1408 | 0.57 |  |  | 76.23 | 17.58 | 3.81 | 298 | 0.3281605 | 1.754386 | 1495
50 |  | CarbonDiox | 0 | 0.28 | 0.05 | 0.1 | 0.2809 | 0.058 | 1408 | 0.57 |  |  | 76.23 | 17.58 | 3.81 | 298 | 0.4249802 | 2.061404 | 1495
51 |  | CarbonDiox | 0 | 0.28 | 0.05 | 0.1 | 0.2809 | 0.058 | 1408 | 0.57 |  |  | 76.23 | 17.58 | 3.81 | 298 | 0.5655308 | 2.526316 | 1495
52 |  | CarbonDiox | 0 | 0.28 | 0.05 | 0.1 | 0.2809 | 0.058 | 1408 | 0.57 |  |  | 76.23 | 17.58 | 3.81 | 298 | 0.6638969 | 2.789474 | 1495
53 |  | CarbonDiox | 0 | 0.28 | 0.05 | 0.1 | 0.2809 | 0.058 | 1408 | 0.57 |  |  | 76.23 | 17.58 | 3.81 | 298 | 0.7700714 | 3.078947 | 1495
54 |  | CarbonDiox | 0 | 0.28 | 0.05 | 0.1 | 0.2809 | 0.058 | 1408 | 0.57 |  |  | 76.23 | 17.58 | 3.81 | 298 | 0.8684347 | 3.333333 | 1495
55 |  | CarbonDiox | 0 | 0.28 | 0.05 | 0.1 | 0.2809 | 0.058 | 1408 | 0.57 |  |  | 76.23 | 17.58 | 3.81 | 298 | 0.965238 | 3.587719 | 1495
56 |  | CarbonDiox | 0 | 0.28 | 0.05 | 0.1 | 0.2809 | 0.058 | 1408 | 0.57 |  |  | 76.23 | 17.58 | 3.81 | 298 | 1.010521 | 3.719298 | 1495
57 | SC-700-4 | CarbonDiox | 0 | 0.28 | 0.05 | 0.1 | 0.2809 | 0.058 | 1577 | 0.48 |  |  | 79.18 | 16.11 | 2.6 | 298 | 0.06881517 | 0.5526316 | 1496
58 |  | CarbonDiox | 0 | 0.28 | 0.05 | 0.1 | 0.2809 | 0.058 | 1577 | 0.48 |  |  | 79.18 | 16.11 | 2.6 | 298 | 0.1875606 | 1.131579 | 1496
59 |  | CarbonDiox | 0 | 0.28 | 0.05 | 0.1 | 0.2809 | 0.058 | 1577 | 0.48 |  |  | 79.18 | 16.11 | 2.6 | 298 | 0.3140926 | 1.666667 | 1496
60 |  | CarbonDiox | 0 | 0.28 | 0.05 | 0.1 | 0.2809 | 0.058 | 1577 | 0.48 |  |  | 79.18 | 16.11 | 2.6 | 298 | 0.4624682 | 2.210526 | 1496
61 |  | CarbonDiox | 0 | 0.28 | 0.05 | 0.1 | 0.2809 | 0.058 | 1577 | 0.48 |  |  | 79.18 | 16.11 | 2.6 | 298 | 0.6108329 | 2.719298 | 1496
62 |  | CarbonDiox | 0 | 0.28 | 0.05 | 0.1 | 0.2809 | 0.058 | 1577 | 0.48 |  |  | 79.18 | 16.11 | 2.6 | 298 | 0.7560665 | 3.192982 | 1496
63 |  | CarbonDiox | 0 | 0.28 | 0.05 | 0.1 | 0.2809 | 0.058 | 1577 | 0.48 |  |  | 79.18 | 16.11 | 2.6 | 298 | 0.8591291 | 3.508772 | 1496
64 |  | CarbonDiox | 0 | 0.28 | 0.05 | 0.1 | 0.2809 | 0.058 | 1577 | 0.48 |  |  | 79.18 | 16.11 | 2.6 | 298 | 1.00436 | 3.973684 | 1496
65 | SC-600-2 | CarbonDiox | 0 | 0.28 | 0.05 | 0.1 | 0.2809 | 0.058 | 935 | 0.34 |  |  | 72.21 | 21.56 | 3.68 | 273 | 0.02053997 | 0.7970804 | 1497
66 |  | CarbonDiox | 0 | 0.28 | 0.05 | 0.1 | 0.2809 | 0.058 | 935 | 0.34 |  |  | 72.21 | 21.56 | 3.68 | 273 | 0.05338272 | 1.324628 | 1497
67 |  | CarbonDiox | 0 | 0.28 | 0.05 | 0.1 | 0.2809 | 0.058 | 935 | 0.34 |  |  | 72.21 | 21.56 | 3.68 | 273 | 0.1189812 | 2.183576 | 1497
68 |  | CarbonDiox | 0 | 0.28 | 0.05 | 0.1 | 0.2809 | 0.058 | 935 | 0.34 |  |  | 72.21 | 21.56 | 3.68 | 273 | 0.2139905 | 2.834478 | 1497
69 |  | CarbonDiox | 0 | 0.28 | 0.05 | 0.1 | 0.2809 | 0.058 | 935 | 0.34 |  |  | 72.21 | 21.56 | 3.68 | 273 | 0.4007294 | 3.743948 | 1497
70 |  | CarbonDiox | 0 | 0.28 | 0.05 | 0.1 | 0.2809 | 0.058 | 935 | 0.34 |  |  | 72.21 | 21.56 | 3.68 | 273 | 0.5220275 | 4.149988 | 1497
71 |  | CarbonDiox | 0 | 0.28 | 0.05 | 0.1 | 0.2809 | 0.058 | 935 | 0.34 |  |  | 72.21 | 21.56 | 3.68 | 273 | 0.6122043 | 4.408537 | 1497
72 |  | CarbonDiox | 0 | 0.28 | 0.05 | 0.1 | 0.2809 | 0.058 | 935 | 0.34 |  |  | 72.21 | 21.56 | 3.68 | 273 | 0.7350118 | 4.716522 | 1497
73 |  | CarbonDiox | 0 | 0.28 | 0.05 | 0.1 | 0.2809 | 0.058 | 935 | 0.34 |  |  | 72.21 | 21.56 | 3.68 | 273 | 0.8811058 | 5.012534 | 1497
74 |  | CarbonDiox | 0 | 0.28 | 0.05 | 0.1 | 0.2809 | 0.058 | 935 | 0.34 |  |  | 72.21 | 21.56 | 3.68 | 273 | 1.010103 | 5.271558 | 1497
75 | SC-600-4 | CarbonDiox | 0 | 0.28 | 0.05 | 0.1 | 0.2809 | 0.058 | 1441 | 0.5 |  |  | 68.99 | 23.64 | 5.16 | 273 | 0.01583261 | 0.6866899 | 1498
76 |  | CarbonDiox | 0 | 0.28 | 0.05 | 0.1 | 0.2809 | 0.058 | 1441 | 0.5 |  |  | 68.99 | 23.64 | 5.16 | 273 | 0.05185167 | 1.373646 | 1498
77 |  | CarbonDiox | 0 | 0.28 | 0.05 | 0.1 | 0.2809 | 0.058 | 1441 | 0.5 |  |  | 68.99 | 23.64 | 5.16 | 273 | 0.136111 | 2.294119 | 1498
78 |  | CarbonDiox | 0 | 0.28 | 0.05 | 0.1 | 0.2809 | 0.058 | 1441 | 0.5 |  |  | 68.99 | 23.64 | 5.16 | 273 | 0.2140231 | 2.908034 | 1498
79 |  | CarbonDiox | 0 | 0.28 | 0.05 | 0.1 | 0.2809 | 0.058 | 1441 | 0.5 |  |  | 68.99 | 23.64 | 5.16 | 273 | 0.4023474 | 3.891078 | 1498
80 |  | CarbonDiox | 0 | 0.28 | 0.05 | 0.1 | 0.2809 | 0.058 | 1441 | 0.5 |  |  | 68.99 | 23.64 | 5.16 | 273 | 0.5112449 | 4.346003 | 1498
81 |  | CarbonDiox | 0 | 0.28 | 0.05 | 0.1 | 0.2809 | 0.058 | 1441 | 0.5 |  |  | 68.99 | 23.64 | 5.16 | 273 | 0.6636318 | 4.82598 | 1498
82 |  | CarbonDiox | 0 | 0.28 | 0.05 | 0.1 | 0.2809 | 0.058 | 1441 | 0.5 |  |  | 68.99 | 23.64 | 5.16 | 273 | 0.8035581 | 5.21999 | 1498
83 |  | CarbonDiox | 0 | 0.28 | 0.05 | 0.1 | 0.2809 | 0.058 | 1441 | 0.5 |  |  | 68.99 | 23.64 | 5.16 | 273 | 0.9170542 | 5.54012 | 1498
84 |  | CarbonDiox | 0 | 0.28 | 0.05 | 0.1 | 0.2809 | 0.058 | 1441 | 0.5 |  |  | 68.99 | 23.64 | 5.16 | 273 | 1.018101 | 5.798802 | 1498
85 | SC-650-2 | CarbonDiox | 0 | 0.28 | 0.05 | 0.1 | 0.2809 | 0.058 | 1117 | 0.39 |  |  | 78.02 | 14.17 | 5.38 | 273 | 0.00956701 | 0.5640212 | 1499
86 |  | CarbonDiox | 0 | 0.28 | 0.05 | 0.1 | 0.2809 | 0.058 | 1117 | 0.39 |  |  | 78.02 | 14.17 | 5.38 | 273 | 0.0519115 | 1.508498 | 1499
87 |  | CarbonDiox | 0 | 0.28 | 0.05 | 0.1 | 0.2809 | 0.058 | 1117 | 0.39 |  |  | 78.02 | 14.17 | 5.38 | 273 | 0.1393308 | 2.551601 | 1499
88 |  | CarbonDiox | 0 | 0.28 | 0.05 | 0.1 | 0.2809 | 0.058 | 1117 | 0.39 |  |  | 78.02 | 14.17 | 5.38 | 273 | 0.2172592 | 3.202294 | 1499
89 |  | CarbonDiox | 0 | 0.28 | 0.05 | 0.1 | 0.2809 | 0.058 | 1117 | 0.39 |  |  | 78.02 | 14.17 | 5.38 | 273 | 0.4009632 | 4.271096 | 1499
90 |  | CarbonDiox | 0 | 0.28 | 0.05 | 0.1 | 0.2809 | 0.058 | 1117 | 0.39 |  |  | 78.02 | 14.17 | 5.38 | 273 | 0.5378601 | 4.836697 | 1499
91 |  | CarbonDiox | 0 | 0.28 | 0.05 | 0.1 | 0.2809 | 0.058 | 1117 | 0.39 |  |  | 78.02 | 14.17 | 5.38 | 273 | 0.673177 | 5.340983 | 1499
92 |  | CarbonDiox | 0 | 0.28 | 0.05 | 0.1 | 0.2809 | 0.058 | 1117 | 0.39 |  |  | 78.02 | 14.17 | 5.38 | 273 | 0.7975808 | 5.747062 | 1499
93 |  | CarbonDiox | 0 | 0.28 | 0.05 | 0.1 | 0.2809 | 0.058 | 1117 | 0.39 |  |  | 78.02 | 14.17 | 5.38 | 273 | 0.9188572 | 6.104065 | 1499
94 |  | CarbonDiox | 0 | 0.28 | 0.05 | 0.1 | 0.2809 | 0.058 | 1117 | 0.39 |  |  | 78.02 | 14.17 | 5.38 | 273 | 1.021451 | 6.350507 | 1499
95 | SC-650-4 | CarbonDiox | 0 | 0.28 | 0.05 | 0.1 | 0.2809 | 0.058 | 1482 | 0.52 |  |  | 70.16 | 21.72 | 5.06 | 273 | 0.02191873 | 0.4048031 | 1500
96 |  | CarbonDiox | 0 | 0.28 | 0.05 | 0.1 | 0.2809 | 0.058 | 1482 | 0.52 |  |  | 70.16 | 21.72 | 5.06 | 273 | 0.06565286 | 0.9815214 | 1500
97 |  | CarbonDiox | 0 | 0.28 | 0.05 | 0.1 | 0.2809 | 0.058 | 1482 | 0.52 |  |  | 70.16 | 21.72 | 5.06 | 273 | 0.1607546 | 1.840831 | 1500
98 |  | CarbonDiox | 0 | 0.28 | 0.05 | 0.1 | 0.2809 | 0.058 | 1482 | 0.52 |  |  | 70.16 | 21.72 | 5.06 | 273 | 0.2666552 | 2.540903 | 1500
99 |  | CarbonDiox | 0 | 0.28 | 0.05 | 0.1 | 0.2809 | 0.058 | 1482 | 0.52 |  |  | 70.16 | 21.72 | 5.06 | 273 | 0.3724852 | 3.081605 | 1500
100 |  | CarbonDiox | 0 | 0.28 | 0.05 | 0.1 | 0.2809 | 0.058 | 1482 | 0.52 |  |  | 70.16 | 21.72 | 5.06 | 273 | 0.5374359 | 3.880475 | 1500
101 |  | CarbonDiox | 0 | 0.28 | 0.05 | 0.1 | 0.2809 | 0.058 | 1482 | 0.52 |  |  | 70.16 | 21.72 | 5.06 | 273 | 0.6572084 | 4.347793 | 1500
102 |  | CarbonDiox | 0 | 0.28 | 0.05 | 0.1 | 0.2809 | 0.058 | 1482 | 0.52 |  |  | 70.16 | 21.72 | 5.06 | 273 | 0.7629677 | 4.729124 | 1500
103 |  | CarbonDiox | 0 | 0.28 | 0.05 | 0.1 | 0.2809 | 0.058 | 1482 | 0.52 |  |  | 70.16 | 21.72 | 5.06 | 273 | 0.8936207 | 5.221094 | 1500
104 |  | CarbonDiox | 0 | 0.28 | 0.05 | 0.1 | 0.2809 | 0.058 | 1482 | 0.52 |  |  | 70.16 | 21.72 | 5.06 | 273 | 1.011819 | 5.639355 | 1500
105 | SC-700-2 | CarbonDiox | 0 | 0.28 | 0.05 | 0.1 | 0.2809 | 0.058 | 1408 | 0.57 |  |  | 76.23 | 17.58 | 3.81 | 273 | 0.01881856 | 0.4170243 | 1501
106 |  | CarbonDiox | 0 | 0.28 | 0.05 | 0.1 | 0.2809 | 0.058 | 1408 | 0.57 |  |  | 76.23 | 17.58 | 3.81 | 273 | 0.05164499 | 0.9077945 | 1501
107 |  | CarbonDiox | 0 | 0.28 | 0.05 | 0.1 | 0.2809 | 0.058 | 1408 | 0.57 |  |  | 76.23 | 17.58 | 3.81 | 273 | 0.1249803 | 1.705541 | 1501
108 |  | CarbonDiox | 0 | 0.28 | 0.05 | 0.1 | 0.2809 | 0.058 | 1408 | 0.57 |  |  | 76.23 | 17.58 | 3.81 | 273 | 0.1950631 | 2.17225 | 1501
109 |  | CarbonDiox | 0 | 0.28 | 0.05 | 0.1 | 0.2809 | 0.058 | 1408 | 0.57 |  |  | 76.23 | 17.58 | 3.81 | 273 | 0.3009475 | 2.835544 | 1501
110 |  | CarbonDiox | 0 | 0.28 | 0.05 | 0.1 | 0.2809 | 0.058 | 1408 | 0.57 |  |  | 76.23 | 17.58 | 3.81 | 273 | 0.395886 | 3.327076 | 1501
111 |  | CarbonDiox | 0 | 0.28 | 0.05 | 0.1 | 0.2809 | 0.058 | 1408 | 0.57 |  |  | 76.23 | 17.58 | 3.81 | 273 | 0.5001142 | 3.757425 | 1501
112 |  | CarbonDiox | 0 | 0.28 | 0.05 | 0.1 | 0.2809 | 0.058 | 1408 | 0.57 |  |  | 76.23 | 17.58 | 3.81 | 273 | 0.6105699 | 4.224629 | 1501
113 |  | CarbonDiox | 0 | 0.28 | 0.05 | 0.1 | 0.2809 | 0.058 | 1408 | 0.57 |  |  | 76.23 | 17.58 | 3.81 | 273 | 0.7101017 | 4.569107 | 1501
114 |  | CarbonDiox | 0 | 0.28 | 0.05 | 0.1 | 0.2809 | 0.058 | 1408 | 0.57 |  |  | 76.23 | 17.58 | 3.81 | 273 | 0.8205356 | 4.987273 | 1501
115 |  | CarbonDiox | 0 | 0.28 | 0.05 | 0.1 | 0.2809 | 0.058 | 1408 | 0.57 |  |  | 76.23 | 17.58 | 3.81 | 273 | 0.9247149 | 5.307289 | 1501
116 |  | CarbonDiox | 0 | 0.28 | 0.05 | 0.1 | 0.2809 | 0.058 | 1408 | 0.57 |  |  | 76.23 | 17.58 | 3.81 | 273 | 1.014897 | 5.578097 | 1501
117 | SC-700-4 | CarbonDiox | 0 | 0.28 | 0.05 | 0.1 | 0.2809 | 0.058 | 1577 | 0.48 |  |  | 79.18 | 16.11 | 2.6 | 273 | 0.01720593 | 0.2821534 | 1502
118 |  | CarbonDiox | 0 | 0.28 | 0.05 | 0.1 | 0.2809 | 0.058 | 1577 | 0.48 |  |  | 79.18 | 16.11 | 2.6 | 273 | 0.05315429 | 0.8097394 | 1502
119 |  | CarbonDiox | 0 | 0.28 | 0.05 | 0.1 | 0.2809 | 0.058 | 1577 | 0.48 |  |  | 79.18 | 16.11 | 2.6 | 273 | 0.1451341 | 1.632233 | 1502
120 |  | CarbonDiox | 0 | 0.28 | 0.05 | 0.1 | 0.2809 | 0.058 | 1577 | 0.48 |  |  | 79.18 | 16.11 | 2.6 | 273 | 0.2214445 | 2.135796 | 1502
121 |  | CarbonDiox | 0 | 0.28 | 0.05 | 0.1 | 0.2809 | 0.058 | 1577 | 0.48 |  |  | 79.18 | 16.11 | 2.6 | 273 | 0.3148465 | 2.664086 | 1502
122 |  | CarbonDiox | 0 | 0.28 | 0.05 | 0.1 | 0.2809 | 0.058 | 1577 | 0.48 |  |  | 79.18 | 16.11 | 2.6 | 273 | 0.4673694 | 3.450544 | 1502
123 |  | CarbonDiox | 0 | 0.28 | 0.05 | 0.1 | 0.2809 | 0.058 | 1577 | 0.48 |  |  | 79.18 | 16.11 | 2.6 | 273 | 0.588711 | 3.954659 | 1502
124 |  | CarbonDiox | 0 | 0.28 | 0.05 | 0.1 | 0.2809 | 0.058 | 1577 | 0.48 |  |  | 79.18 | 16.11 | 2.6 | 273 | 0.7100364 | 4.421995 | 1502
125 |  | CarbonDiox | 0 | 0.28 | 0.05 | 0.1 | 0.2809 | 0.058 | 1577 | 0.48 |  |  | 79.18 | 16.11 | 2.6 | 273 | 0.8018204 | 4.803156 | 1502
126 |  | CarbonDiox | 0 | 0.28 | 0.05 | 0.1 | 0.2809 | 0.058 | 1577 | 0.48 |  |  | 79.18 | 16.11 | 2.6 | 273 | 0.9153437 | 5.184582 | 1502
127 |  | CarbonDiox | 0 | 0.28 | 0.05 | 0.1 | 0.2809 | 0.058 | 1577 | 0.48 |  |  | 79.18 | 16.11 | 2.6 | 273 | 1.011764 | 5.516763 | 1502
0 | OTS-1-550 | CarbonDiox | 0 | 0.28 | 0.05 | 0.1 | 0.2809 | 0.058 | 741 | 0.3 | 0.05 | 0.25 | 91.15 | 8.52 | 0.33 | 273 | 0.02688172 | 0.5690124 | 1503
1 |  | CarbonDiox | 0 | 0.28 | 0.05 | 0.1 | 0.2809 | 0.058 | 741 | 0.3 | 0.05 | 0.25 | 91.15 | 8.52 | 0.33 | 273 | 0.07795699 | 1.493552 | 1503
2 |  | CarbonDiox | 0 | 0.28 | 0.05 | 0.1 | 0.2809 | 0.058 | 741 | 0.3 | 0.05 | 0.25 | 91.15 | 8.52 | 0.33 | 273 | 0.1693548 | 2.147055 | 1503
3 |  | CarbonDiox | 0 | 0.28 | 0.05 | 0.1 | 0.2809 | 0.058 | 741 | 0.3 | 0.05 | 0.25 | 91.15 | 8.52 | 0.33 | 273 | 0.2930108 | 2.71469 | 1503
4 |  | CarbonDiox | 0 | 0.28 | 0.05 | 0.1 | 0.2809 | 0.058 | 741 | 0.3 | 0.05 | 0.25 | 91.15 | 8.52 | 0.33 | 273 | 0.4650538 | 3.281636 | 1503
5 |  | CarbonDiox | 0 | 0.28 | 0.05 | 0.1 | 0.2809 | 0.058 | 741 | 0.3 | 0.05 | 0.25 | 91.15 | 8.52 | 0.33 | 273 | 0.6021505 | 3.564382 | 1503
6 |  | CarbonDiox | 0 | 0.28 | 0.05 | 0.1 | 0.2809 | 0.058 | 741 | 0.3 | 0.05 | 0.25 | 91.15 | 8.52 | 0.33 | 273 | 0.7580645 | 3.84686 | 1503
7 |  | CarbonDiox | 0 | 0.28 | 0.05 | 0.1 | 0.2809 | 0.058 | 741 | 0.3 | 0.05 | 0.25 | 91.15 | 8.52 | 0.33 | 273 | 0.9005376 | 4.001416 | 1503
8 |  | CarbonDiox | 0 | 0.28 | 0.05 | 0.1 | 0.2809 | 0.058 | 741 | 0.3 | 0.05 | 0.25 | 91.15 | 8.52 | 0.33 | 273 | 1.016129 | 4.127884 | 1503
26 | OTS-1-550 | CarbonDiox | 0 | 0.28 | 0.05 | 0.1 | 0.2809 | 0.058 | 741 | 0.3 | 0.05 | 0.25 | 91.15 | 8.52 | 0.33 | 298 | 0.04622826 | 0.4520548 | 1504
27 |  | CarbonDiox | 0 | 0.28 | 0.05 | 0.1 | 0.2809 | 0.058 | 741 | 0.3 | 0.05 | 0.25 | 91.15 | 8.52 | 0.33 | 298 | 0.12758 | 0.9965753 | 1504
28 |  | CarbonDiox | 0 | 0.28 | 0.05 | 0.1 | 0.2809 | 0.058 | 741 | 0.3 | 0.05 | 0.25 | 91.15 | 8.52 | 0.33 | 298 | 0.2276982 | 1.428082 | 1504
29 |  | CarbonDiox | 0 | 0.28 | 0.05 | 0.1 | 0.2809 | 0.058 | 741 | 0.3 | 0.05 | 0.25 | 91.15 | 8.52 | 0.33 | 298 | 0.3466566 | 1.828767 | 1504
30 |  | CarbonDiox | 0 | 0.28 | 0.05 | 0.1 | 0.2809 | 0.058 | 741 | 0.3 | 0.05 | 0.25 | 91.15 | 8.52 | 0.33 | 298 | 0.4709135 | 2.126712 | 1504
31 |  | CarbonDiox | 0 | 0.28 | 0.05 | 0.1 | 0.2809 | 0.058 | 741 | 0.3 | 0.05 | 0.25 | 91.15 | 8.52 | 0.33 | 298 | 0.6140106 | 2.393836 | 1504
32 |  | CarbonDiox | 0 | 0.28 | 0.05 | 0.1 | 0.2809 | 0.058 | 741 | 0.3 | 0.05 | 0.25 | 91.15 | 8.52 | 0.33 | 298 | 0.7462892 | 2.619863 | 1504
33 |  | CarbonDiox | 0 | 0.28 | 0.05 | 0.1 | 0.2809 | 0.058 | 741 | 0.3 | 0.05 | 0.25 | 91.15 | 8.52 | 0.33 | 298 | 0.8650168 | 2.763699 | 1504
34 |  | CarbonDiox | 0 | 0.28 | 0.05 | 0.1 | 0.2809 | 0.058 | 741 | 0.3 | 0.05 | 0.25 | 91.15 | 8.52 | 0.33 | 298 | 1.010736 | 2.94863 | 1504
52 | OTS-2-650 | CarbonDiox | 0 | 0.28 | 0.05 | 0.1 | 0.2809 | 0.058 | 1377 | 0.56 | 0.09 | 0.47 | 89.95 | 9.66 | 0.39 | 273 | 0.04864865 | 0.9333333 | 1505
53 |  | CarbonDiox | 0 | 0.28 | 0.05 | 0.1 | 0.2809 | 0.058 | 1377 | 0.56 | 0.09 | 0.47 | 89.95 | 9.66 | 0.39 | 273 | 0.1054054 | 1.844444 | 1505
54 |  | CarbonDiox | 0 | 0.28 | 0.05 | 0.1 | 0.2809 | 0.058 | 1377 | 0.56 | 0.09 | 0.47 | 89.95 | 9.66 | 0.39 | 273 | 0.1810811 | 2.511111 | 1505
55 |  | CarbonDiox | 0 | 0.28 | 0.05 | 0.1 | 0.2809 | 0.058 | 1377 | 0.56 | 0.09 | 0.47 | 89.95 | 9.66 | 0.39 | 273 | 0.2675676 | 3.155556 | 1505
56 |  | CarbonDiox | 0 | 0.28 | 0.05 | 0.1 | 0.2809 | 0.058 | 1377 | 0.56 | 0.09 | 0.47 | 89.95 | 9.66 | 0.39 | 273 | 0.3864865 | 3.911111 | 1505
57 |  | CarbonDiox | 0 | 0.28 | 0.05 | 0.1 | 0.2809 | 0.058 | 1377 | 0.56 | 0.09 | 0.47 | 89.95 | 9.66 | 0.39 | 273 | 0.5243243 | 4.511111 | 1505
58 |  | CarbonDiox | 0 | 0.28 | 0.05 | 0.1 | 0.2809 | 0.058 | 1377 | 0.56 | 0.09 | 0.47 | 89.95 | 9.66 | 0.39 | 273 | 0.6459459 | 5.088889 | 1505
59 |  | CarbonDiox | 0 | 0.28 | 0.05 | 0.1 | 0.2809 | 0.058 | 1377 | 0.56 | 0.09 | 0.47 | 89.95 | 9.66 | 0.39 | 273 | 0.7837838 | 5.533333 | 1505
60 |  | CarbonDiox | 0 | 0.28 | 0.05 | 0.1 | 0.2809 | 0.058 | 1377 | 0.56 | 0.09 | 0.47 | 89.95 | 9.66 | 0.39 | 273 | 0.9054054 | 5.822222 | 1505
61 |  | CarbonDiox | 0 | 0.28 | 0.05 | 0.1 | 0.2809 | 0.058 | 1377 | 0.56 | 0.09 | 0.47 | 89.95 | 9.66 | 0.39 | 273 | 1.010811 | 6.155556 | 1505
81 | OTS-2-650 | CarbonDiox | 0 | 0.28 | 0.05 | 0.1 | 0.2809 | 0.058 | 1377 | 0.56 | 0.09 | 0.47 | 89.95 | 9.66 | 0.39 | 298 | 0.06826255 | 0.5 | 1506
82 |  | CarbonDiox | 0 | 0.28 | 0.05 | 0.1 | 0.2809 | 0.058 | 1377 | 0.56 | 0.09 | 0.47 | 89.95 | 9.66 | 0.39 | 298 | 0.1446718 | 1.042857 | 1506
83 |  | CarbonDiox | 0 | 0.28 | 0.05 | 0.1 | 0.2809 | 0.058 | 1377 | 0.56 | 0.09 | 0.47 | 89.95 | 9.66 | 0.39 | 298 | 0.2318533 | 1.557143 | 1506
84 |  | CarbonDiox | 0 | 0.28 | 0.05 | 0.1 | 0.2809 | 0.058 | 1377 | 0.56 | 0.09 | 0.47 | 89.95 | 9.66 | 0.39 | 298 | 0.3487259 | 2.042857 | 1506
85 |  | CarbonDiox | 0 | 0.28 | 0.05 | 0.1 | 0.2809 | 0.058 | 1377 | 0.56 | 0.09 | 0.47 | 89.95 | 9.66 | 0.39 | 298 | 0.4655405 | 2.485714 | 1506
86 |  | CarbonDiox | 0 | 0.28 | 0.05 | 0.1 | 0.2809 | 0.058 | 1377 | 0.56 | 0.09 | 0.47 | 89.95 | 9.66 | 0.39 | 298 | 0.5876641 | 2.857143 | 1506
87 |  | CarbonDiox | 0 | 0.28 | 0.05 | 0.1 | 0.2809 | 0.058 | 1377 | 0.56 | 0.09 | 0.47 | 89.95 | 9.66 | 0.39 | 298 | 0.6962548 | 3.214286 | 1506
88 |  | CarbonDiox | 0 | 0.28 | 0.05 | 0.1 | 0.2809 | 0.058 | 1377 | 0.56 | 0.09 | 0.47 | 89.95 | 9.66 | 0.39 | 298 | 0.8155598 | 3.5 | 1506
89 |  | CarbonDiox | 0 | 0.28 | 0.05 | 0.1 | 0.2809 | 0.058 | 1377 | 0.56 | 0.09 | 0.47 | 89.95 | 9.66 | 0.39 | 298 | 0.9294402 | 3.771429 | 1506
90 |  | CarbonDiox | 0 | 0.28 | 0.05 | 0.1 | 0.2809 | 0.058 | 1377 | 0.56 | 0.09 | 0.47 | 89.95 | 9.66 | 0.39 | 298 | 1.008031 | 3.928571 | 1506
107 | OTS-3-750 | CarbonDiox | 0 | 0.28 | 0.05 | 0.1 | 0.2809 | 0.058 | 2676 | 1.36 | 1.07 | 0.29 | 93.25 | 6.47 | 0.27 | 273 | 0.05696138 | 0.3785489 | 1507
108 |  | CarbonDiox | 0 | 0.28 | 0.05 | 0.1 | 0.2809 | 0.058 | 2676 | 1.36 | 1.07 | 0.29 | 93.25 | 6.47 | 0.27 | 273 | 0.1600136 | 1.025237 | 1507
109 |  | CarbonDiox | 0 | 0.28 | 0.05 | 0.1 | 0.2809 | 0.058 | 2676 | 1.36 | 1.07 | 0.29 | 93.25 | 6.47 | 0.27 | 273 | 0.2711229 | 1.577287 | 1507
110 |  | CarbonDiox | 0 | 0.28 | 0.05 | 0.1 | 0.2809 | 0.058 | 2676 | 1.36 | 1.07 | 0.29 | 93.25 | 6.47 | 0.27 | 273 | 0.3795123 | 2.097792 | 1507
111 |  | CarbonDiox | 0 | 0.28 | 0.05 | 0.1 | 0.2809 | 0.058 | 2676 | 1.36 | 1.07 | 0.29 | 93.25 | 6.47 | 0.27 | 273 | 0.5203939 | 2.728707 | 1507
112 |  | CarbonDiox | 0 | 0.28 | 0.05 | 0.1 | 0.2809 | 0.058 | 2676 | 1.36 | 1.07 | 0.29 | 93.25 | 6.47 | 0.27 | 273 | 0.6747464 | 3.280757 | 1507
113 |  | CarbonDiox | 0 | 0.28 | 0.05 | 0.1 | 0.2809 | 0.058 | 2676 | 1.36 | 1.07 | 0.29 | 93.25 | 6.47 | 0.27 | 273 | 0.8155853 | 3.832808 | 1507
114 |  | CarbonDiox | 0 | 0.28 | 0.05 | 0.1 | 0.2809 | 0.058 | 2676 | 1.36 | 1.07 | 0.29 | 93.25 | 6.47 | 0.27 | 273 | 0.9239151 | 4.242902 | 1507
115 |  | CarbonDiox | 0 | 0.28 | 0.05 | 0.1 | 0.2809 | 0.058 | 2676 | 1.36 | 1.07 | 0.29 | 93.25 | 6.47 | 0.27 | 273 | 1.013258 | 4.526814 | 1507
132 | OTS-3-750 | CarbonDiox | 0 | 0.28 | 0.05 | 0.1 | 0.2809 | 0.058 | 2676 | 1.36 | 1.07 | 0.29 | 93.25 | 6.47 | 0.27 | 298 | 0.04591361 | 0.1909722 | 1508
133 |  | CarbonDiox | 0 | 0.28 | 0.05 | 0.1 | 0.2809 | 0.058 | 2676 | 1.36 | 1.07 | 0.29 | 93.25 | 6.47 | 0.27 | 298 | 0.161841 | 0.5034722 | 1508
134 |  | CarbonDiox | 0 | 0.28 | 0.05 | 0.1 | 0.2809 | 0.058 | 2676 | 1.36 | 1.07 | 0.29 | 93.25 | 6.47 | 0.27 | 298 | 0.2697133 | 0.8246528 | 1508
135 |  | CarbonDiox | 0 | 0.28 | 0.05 | 0.1 | 0.2809 | 0.058 | 2676 | 1.36 | 1.07 | 0.29 | 93.25 | 6.47 | 0.27 | 298 | 0.3990909 | 1.145833 | 1508
136 |  | CarbonDiox | 0 | 0.28 | 0.05 | 0.1 | 0.2809 | 0.058 | 2676 | 1.36 | 1.07 | 0.29 | 93.25 | 6.47 | 0.27 | 298 | 0.5149996 | 1.440972 | 1508
137 |  | CarbonDiox | 0 | 0.28 | 0.05 | 0.1 | 0.2809 | 0.058 | 2676 | 1.36 | 1.07 | 0.29 | 93.25 | 6.47 | 0.27 | 298 | 0.6605156 | 1.770833 | 1508
138 |  | CarbonDiox | 0 | 0.28 | 0.05 | 0.1 | 0.2809 | 0.058 | 2676 | 1.36 | 1.07 | 0.29 | 93.25 | 6.47 | 0.27 | 298 | 0.7790845 | 2.039931 | 1508
139 |  | CarbonDiox | 0 | 0.28 | 0.05 | 0.1 | 0.2809 | 0.058 | 2676 | 1.36 | 1.07 | 0.29 | 93.25 | 6.47 | 0.27 | 298 | 0.8760734 | 2.239583 | 1508
140 |  | CarbonDiox | 0 | 0.28 | 0.05 | 0.1 | 0.2809 | 0.058 | 2676 | 1.36 | 1.07 | 0.29 | 93.25 | 6.47 | 0.27 | 298 | 1.016148 | 2.508681 | 1508
0 | UC-15-1-600 | CarbonDiox | 0 | 0.28 | 0.05 | 0.1 | 0.2809 | 0.058 | 380 | 0.208 |  |  | 82.61 |  | 3.34 | 298 | 0.01832061 | 0.3677758 | 1509
1 |  | CarbonDiox | 0 | 0.28 | 0.05 | 0.1 | 0.2809 | 0.058 | 380 | 0.208 |  |  | 82.61 |  | 3.34 | 298 | 0.05496183 | 0.7705779 | 1509
2 |  | CarbonDiox | 0 | 0.28 | 0.05 | 0.1 | 0.2809 | 0.058 | 380 | 0.208 |  |  | 82.61 |  | 3.34 | 298 | 0.1221374 | 1.217163 | 1509
3 |  | CarbonDiox | 0 | 0.28 | 0.05 | 0.1 | 0.2809 | 0.058 | 380 | 0.208 |  |  | 82.61 |  | 3.34 | 298 | 0.2 | 1.584939 | 1509
4 |  | CarbonDiox | 0 | 0.28 | 0.05 | 0.1 | 0.2809 | 0.058 | 380 | 0.208 |  |  | 82.61 |  | 3.34 | 298 | 0.2900763 | 1.908932 | 1509
5 |  | CarbonDiox | 0 | 0.28 | 0.05 | 0.1 | 0.2809 | 0.058 | 380 | 0.208 |  |  | 82.61 |  | 3.34 | 298 | 0.3633588 | 2.101576 | 1509
6 |  | CarbonDiox | 0 | 0.28 | 0.05 | 0.1 | 0.2809 | 0.058 | 380 | 0.208 |  |  | 82.61 |  | 3.34 | 298 | 0.4732824 | 2.34676 | 1509
7 |  | CarbonDiox | 0 | 0.28 | 0.05 | 0.1 | 0.2809 | 0.058 | 380 | 0.208 |  |  | 82.61 |  | 3.34 | 298 | 0.6122137 | 2.618214 | 1509
8 |  | CarbonDiox | 0 | 0.28 | 0.05 | 0.1 | 0.2809 | 0.058 | 380 | 0.208 |  |  | 82.61 |  | 3.34 | 298 | 0.7251908 | 2.793345 | 1509
9 |  | CarbonDiox | 0 | 0.28 | 0.05 | 0.1 | 0.2809 | 0.058 | 380 | 0.208 |  |  | 82.61 |  | 3.34 | 298 | 0.8656489 | 2.977233 | 1509
10 |  | CarbonDiox | 0 | 0.28 | 0.05 | 0.1 | 0.2809 | 0.058 | 380 | 0.208 |  |  | 82.61 |  | 3.34 | 298 | 0.9908397 | 3.126095 | 1509
11 | UC-15-2-600 | CarbonDiox | 0 | 0.28 | 0.05 | 0.1 | 0.2809 | 0.058 | 1113 | 0.574 |  |  | 83.59 |  | 1.98 | 298 | 0.02137405 | 0.323993 | 1510
12 |  | CarbonDiox | 0 | 0.28 | 0.05 | 0.1 | 0.2809 | 0.058 | 1113 | 0.574 |  |  | 83.59 |  | 1.98 | 298 | 0.08244275 | 0.9807356 | 1510
13 |  | CarbonDiox | 0 | 0.28 | 0.05 | 0.1 | 0.2809 | 0.058 | 1113 | 0.574 |  |  | 83.59 |  | 1.98 | 298 | 0.1572519 | 1.567426 | 1510
14 |  | CarbonDiox | 0 | 0.28 | 0.05 | 0.1 | 0.2809 | 0.058 | 1113 | 0.574 |  |  | 83.59 |  | 1.98 | 298 | 0.2427481 | 2.09282 | 1510
15 |  | CarbonDiox | 0 | 0.28 | 0.05 | 0.1 | 0.2809 | 0.058 | 1113 | 0.574 |  |  | 83.59 |  | 1.98 | 298 | 0.3282443 | 2.530648 | 1510
16 |  | CarbonDiox | 0 | 0.28 | 0.05 | 0.1 | 0.2809 | 0.058 | 1113 | 0.574 |  |  | 83.59 |  | 1.98 | 298 | 0.421374 | 2.95972 | 1510
17 |  | CarbonDiox | 0 | 0.28 | 0.05 | 0.1 | 0.2809 | 0.058 | 1113 | 0.574 |  |  | 83.59 |  | 1.98 | 298 | 0.519084 | 3.353765 | 1510
18 |  | CarbonDiox | 0 | 0.28 | 0.05 | 0.1 | 0.2809 | 0.058 | 1113 | 0.574 |  |  | 83.59 |  | 1.98 | 298 | 0.6320611 | 3.747811 | 1510
19 |  | CarbonDiox | 0 | 0.28 | 0.05 | 0.1 | 0.2809 | 0.058 | 1113 | 0.574 |  |  | 83.59 |  | 1.98 | 298 | 0.729771 | 4.063047 | 1510
20 |  | CarbonDiox | 0 | 0.28 | 0.05 | 0.1 | 0.2809 | 0.058 | 1113 | 0.574 |  |  | 83.59 |  | 1.98 | 298 | 0.8396947 | 4.38704 | 1510
21 |  | CarbonDiox | 0 | 0.28 | 0.05 | 0.1 | 0.2809 | 0.058 | 1113 | 0.574 |  |  | 83.59 |  | 1.98 | 298 | 0.9160305 | 4.605954 | 1510
22 |  | CarbonDiox | 0 | 0.28 | 0.05 | 0.1 | 0.2809 | 0.058 | 1113 | 0.574 |  |  | 83.59 |  | 1.98 | 298 | 0.9908397 | 4.798599 | 1510
23 | UC-15-3-600 | CarbonDiox | 0 | 0.28 | 0.05 | 0.1 | 0.2809 | 0.058 | 1651 | 0.873 |  |  | 85.33 |  | 0.59 | 298 | 0.03816794 | 0.3064799 | 1511
24 |  | CarbonDiox | 0 | 0.28 | 0.05 | 0.1 | 0.2809 | 0.058 | 1651 | 0.873 |  |  | 85.33 |  | 0.59 | 298 | 0.1267176 | 0.8669002 | 1511
25 |  | CarbonDiox | 0 | 0.28 | 0.05 | 0.1 | 0.2809 | 0.058 | 1651 | 0.873 |  |  | 85.33 |  | 0.59 | 298 | 0.2183206 | 1.366025 | 1511
26 |  | CarbonDiox | 0 | 0.28 | 0.05 | 0.1 | 0.2809 | 0.058 | 1651 | 0.873 |  |  | 85.33 |  | 0.59 | 298 | 0.3251908 | 1.882662 | 1511
27 |  | CarbonDiox | 0 | 0.28 | 0.05 | 0.1 | 0.2809 | 0.058 | 1651 | 0.873 |  |  | 85.33 |  | 0.59 | 298 | 0.4412214 | 2.355517 | 1511
28 |  | CarbonDiox | 0 | 0.28 | 0.05 | 0.1 | 0.2809 | 0.058 | 1651 | 0.873 |  |  | 85.33 |  | 0.59 | 298 | 0.5374046 | 2.740806 | 1511
29 |  | CarbonDiox | 0 | 0.28 | 0.05 | 0.1 | 0.2809 | 0.058 | 1651 | 0.873 |  |  | 85.33 |  | 0.59 | 298 | 0.648855 | 3.134851 | 1511
30 |  | CarbonDiox | 0 | 0.28 | 0.05 | 0.1 | 0.2809 | 0.058 | 1651 | 0.873 |  |  | 85.33 |  | 0.59 | 298 | 0.7450382 | 3.458844 | 1511
31 |  | CarbonDiox | 0 | 0.28 | 0.05 | 0.1 | 0.2809 | 0.058 | 1651 | 0.873 |  |  | 85.33 |  | 0.59 | 298 | 0.8580153 | 3.861646 | 1511
32 |  | CarbonDiox | 0 | 0.28 | 0.05 | 0.1 | 0.2809 | 0.058 | 1651 | 0.873 |  |  | 85.33 |  | 0.59 | 298 | 0.9282443 | 4.08056 | 1511
33 |  | CarbonDiox | 0 | 0.28 | 0.05 | 0.1 | 0.2809 | 0.058 | 1651 | 0.873 |  |  | 85.33 |  | 0.59 | 298 | 0.9954198 | 4.255692 | 1511
34 | UC-15-4-600 | CarbonDiox | 0 | 0.28 | 0.05 | 0.1 | 0.2809 | 0.058 | 1947 | 1.033 |  |  | 84.89 |  | 0.6 | 298 | 0.0259542 | 0.1663748 | 1512
35 |  | CarbonDiox | 0 | 0.28 | 0.05 | 0.1 | 0.2809 | 0.058 | 1947 | 1.033 |  |  | 84.89 |  | 0.6 | 298 | 0.09312977 | 0.6129597 | 1512
36 |  | CarbonDiox | 0 | 0.28 | 0.05 | 0.1 | 0.2809 | 0.058 | 1947 | 1.033 |  |  | 84.89 |  | 0.6 | 298 | 0.1816794 | 1.033275 | 1512
37 |  | CarbonDiox | 0 | 0.28 | 0.05 | 0.1 | 0.2809 | 0.058 | 1947 | 1.033 |  |  | 84.89 |  | 0.6 | 298 | 0.2656489 | 1.383538 | 1512
38 |  | CarbonDiox | 0 | 0.28 | 0.05 | 0.1 | 0.2809 | 0.058 | 1947 | 1.033 |  |  | 84.89 |  | 0.6 | 298 | 0.3725191 | 1.830123 | 1512
39 |  | CarbonDiox | 0 | 0.28 | 0.05 | 0.1 | 0.2809 | 0.058 | 1947 | 1.033 |  |  | 84.89 |  | 0.6 | 298 | 0.4687023 | 2.189142 | 1512
40 |  | CarbonDiox | 0 | 0.28 | 0.05 | 0.1 | 0.2809 | 0.058 | 1947 | 1.033 |  |  | 84.89 |  | 0.6 | 298 | 0.5709924 | 2.548161 | 1512
41 |  | CarbonDiox | 0 | 0.28 | 0.05 | 0.1 | 0.2809 | 0.058 | 1947 | 1.033 |  |  | 84.89 |  | 0.6 | 298 | 0.6870229 | 2.950963 | 1512
42 |  | CarbonDiox | 0 | 0.28 | 0.05 | 0.1 | 0.2809 | 0.058 | 1947 | 1.033 |  |  | 84.89 |  | 0.6 | 298 | 0.7770992 | 3.248687 | 1512
43 |  | CarbonDiox | 0 | 0.28 | 0.05 | 0.1 | 0.2809 | 0.058 | 1947 | 1.033 |  |  | 84.89 |  | 0.6 | 298 | 0.880916 | 3.54641 | 1512
44 |  | CarbonDiox | 0 | 0.28 | 0.05 | 0.1 | 0.2809 | 0.058 | 1947 | 1.033 |  |  | 84.89 |  | 0.6 | 298 | 0.9984733 | 3.879159 | 1512
45 | UC-15-2-500 | CarbonDiox | 0 | 0.28 | 0.05 | 0.1 | 0.2809 | 0.058 | 568 | 0.295 |  |  | 79.15 |  | 2.75 | 298 | 0.01861252 | 0.3106796 | 1513
46 |  | CarbonDiox | 0 | 0.28 | 0.05 | 0.1 | 0.2809 | 0.058 | 568 | 0.295 |  |  | 79.15 |  | 2.75 | 298 | 0.04906937 | 0.6990291 | 1513
47 |  | CarbonDiox | 0 | 0.28 | 0.05 | 0.1 | 0.2809 | 0.058 | 568 | 0.295 |  |  | 79.15 |  | 2.75 | 298 | 0.1472081 | 1.378641 | 1513
48 |  | CarbonDiox | 0 | 0.28 | 0.05 | 0.1 | 0.2809 | 0.058 | 568 | 0.295 |  |  | 79.15 |  | 2.75 | 298 | 0.2622673 | 1.912621 | 1513
49 |  | CarbonDiox | 0 | 0.28 | 0.05 | 0.1 | 0.2809 | 0.058 | 568 | 0.295 |  |  | 79.15 |  | 2.75 | 298 | 0.394247 | 2.359223 | 1513
50 |  | CarbonDiox | 0 | 0.28 | 0.05 | 0.1 | 0.2809 | 0.058 | 568 | 0.295 |  |  | 79.15 |  | 2.75 | 298 | 0.5093063 | 2.68932 | 1513
51 |  | CarbonDiox | 0 | 0.28 | 0.05 | 0.1 | 0.2809 | 0.058 | 568 | 0.295 |  |  | 79.15 |  | 2.75 | 298 | 0.6260575 | 2.970874 | 1513
52 |  | CarbonDiox | 0 | 0.28 | 0.05 | 0.1 | 0.2809 | 0.058 | 568 | 0.295 |  |  | 79.15 |  | 2.75 | 298 | 0.7326565 | 3.174757 | 1513
53 |  | CarbonDiox | 0 | 0.28 | 0.05 | 0.1 | 0.2809 | 0.058 | 568 | 0.295 |  |  | 79.15 |  | 2.75 | 298 | 0.8240271 | 3.31068 | 1513
54 |  | CarbonDiox | 0 | 0.28 | 0.05 | 0.1 | 0.2809 | 0.058 | 568 | 0.295 |  |  | 79.15 |  | 2.75 | 298 | 0.928934 | 3.495146 | 1513
55 |  | CarbonDiox | 0 | 0.28 | 0.05 | 0.1 | 0.2809 | 0.058 | 568 | 0.295 |  |  | 79.15 |  | 2.75 | 298 | 0.9949239 | 3.582524 | 1513
56 | UC-15-2-700 | CarbonDiox | 0 | 0.28 | 0.05 | 0.1 | 0.2809 | 0.058 | 1269 | 0.658 |  |  | 83.59 |  | 1.08 | 298 | 0.01692047 | 0.223301 | 1514
57 |  | CarbonDiox | 0 | 0.28 | 0.05 | 0.1 | 0.2809 | 0.058 | 1269 | 0.658 |  |  | 83.59 |  | 1.08 | 298 | 0.08121827 | 0.8349515 | 1514
58 |  | CarbonDiox | 0 | 0.28 | 0.05 | 0.1 | 0.2809 | 0.058 | 1269 | 0.658 |  |  | 83.59 |  | 1.08 | 298 | 0.1590525 | 1.378641 | 1514
59 |  | CarbonDiox | 0 | 0.28 | 0.05 | 0.1 | 0.2809 | 0.058 | 1269 | 0.658 |  |  | 83.59 |  | 1.08 | 298 | 0.2639594 | 2.009709 | 1514
60 |  | CarbonDiox | 0 | 0.28 | 0.05 | 0.1 | 0.2809 | 0.058 | 1269 | 0.658 |  |  | 83.59 |  | 1.08 | 298 | 0.3536379 | 2.475728 | 1514
61 |  | CarbonDiox | 0 | 0.28 | 0.05 | 0.1 | 0.2809 | 0.058 | 1269 | 0.658 |  |  | 83.59 |  | 1.08 | 298 | 0.4348562 | 2.805825 | 1514
62 |  | CarbonDiox | 0 | 0.28 | 0.05 | 0.1 | 0.2809 | 0.058 | 1269 | 0.658 |  |  | 83.59 |  | 1.08 | 298 | 0.5431472 | 3.271845 | 1514
63 |  | CarbonDiox | 0 | 0.28 | 0.05 | 0.1 | 0.2809 | 0.058 | 1269 | 0.658 |  |  | 83.59 |  | 1.08 | 298 | 0.6480541 | 3.660194 | 1514
64 |  | CarbonDiox | 0 | 0.28 | 0.05 | 0.1 | 0.2809 | 0.058 | 1269 | 0.658 |  |  | 83.59 |  | 1.08 | 298 | 0.7546531 | 4.009709 | 1514
65 |  | CarbonDiox | 0 | 0.28 | 0.05 | 0.1 | 0.2809 | 0.058 | 1269 | 0.658 |  |  | 83.59 |  | 1.08 | 298 | 0.857868 | 4.330097 | 1514
66 |  | CarbonDiox | 0 | 0.28 | 0.05 | 0.1 | 0.2809 | 0.058 | 1269 | 0.658 |  |  | 83.59 |  | 1.08 | 298 | 0.9238579 | 4.524272 | 1514
67 |  | CarbonDiox | 0 | 0.28 | 0.05 | 0.1 | 0.2809 | 0.058 | 1269 | 0.658 |  |  | 83.59 |  | 1.08 | 298 | 0.998308 | 4.718447 | 1514
68 | UC-15-2-800 | CarbonDiox | 0 | 0.28 | 0.05 | 0.1 | 0.2809 | 0.058 | 1381 | 0.722 |  |  | 91.16 |  | 0.58 | 298 | 0.02368866 | 0.1650485 | 1515
69 |  | CarbonDiox | 0 | 0.28 | 0.05 | 0.1 | 0.2809 | 0.058 | 1381 | 0.722 |  |  | 91.16 |  | 0.58 | 298 | 0.08629442 | 0.7378641 | 1515
70 |  | CarbonDiox | 0 | 0.28 | 0.05 | 0.1 | 0.2809 | 0.058 | 1381 | 0.722 |  |  | 91.16 |  | 0.58 | 298 | 0.1861252 | 1.271845 | 1515
71 |  | CarbonDiox | 0 | 0.28 | 0.05 | 0.1 | 0.2809 | 0.058 | 1381 | 0.722 |  |  | 91.16 |  | 0.58 | 298 | 0.2639594 | 1.669903 | 1515
72 |  | CarbonDiox | 0 | 0.28 | 0.05 | 0.1 | 0.2809 | 0.058 | 1381 | 0.722 |  |  | 91.16 |  | 0.58 | 298 | 0.3688663 | 2.174757 | 1515
73 |  | CarbonDiox | 0 | 0.28 | 0.05 | 0.1 | 0.2809 | 0.058 | 1381 | 0.722 |  |  | 91.16 |  | 0.58 | 298 | 0.4788494 | 2.640777 | 1515
74 |  | CarbonDiox | 0 | 0.28 | 0.05 | 0.1 | 0.2809 | 0.058 | 1381 | 0.722 |  |  | 91.16 |  | 0.58 | 298 | 0.5736041 | 2.990291 | 1515
75 |  | CarbonDiox | 0 | 0.28 | 0.05 | 0.1 | 0.2809 | 0.058 | 1381 | 0.722 |  |  | 91.16 |  | 0.58 | 298 | 0.6835871 | 3.38835 | 1515
76 |  | CarbonDiox | 0 | 0.28 | 0.05 | 0.1 | 0.2809 | 0.058 | 1381 | 0.722 |  |  | 91.16 |  | 0.58 | 298 | 0.786802 | 3.699029 | 1515
77 |  | CarbonDiox | 0 | 0.28 | 0.05 | 0.1 | 0.2809 | 0.058 | 1381 | 0.722 |  |  | 91.16 |  | 0.58 | 298 | 0.8866328 | 4.019417 | 1515
78 |  | CarbonDiox | 0 | 0.28 | 0.05 | 0.1 | 0.2809 | 0.058 | 1381 | 0.722 |  |  | 91.16 |  | 0.58 | 298 | 0.9932318 | 4.330097 | 1515
0 | PAC800 | CarbonDiox | 0 | 0.28 | 0.05 | 0.1 | 0.2809 | 0.058 | 1477 | 0.76 | 0.41 | 0.35 |  |  |  | 273 | 0.3819707 | 3.695732 | 1516
1 |  | CarbonDiox | 0 | 0.28 | 0.05 | 0.1 | 0.2809 | 0.058 | 1477 | 0.76 | 0.41 | 0.35 |  |  |  | 273 | 2.184902 | 9.145543 | 1516
2 |  | CarbonDiox | 0 | 0.28 | 0.05 | 0.1 | 0.2809 | 0.058 | 1477 | 0.76 | 0.41 | 0.35 |  |  |  | 273 | 5.661351 | 14.14785 | 1516
3 |  | CarbonDiox | 0 | 0.28 | 0.05 | 0.1 | 0.2809 | 0.058 | 1477 | 0.76 | 0.41 | 0.35 |  |  |  | 273 | 9.182044 | 17.21334 | 1516
4 |  | CarbonDiox | 0 | 0.28 | 0.05 | 0.1 | 0.2809 | 0.058 | 1477 | 0.76 | 0.41 | 0.35 |  |  |  | 273 | 11.85916 | 18.87409 | 1516
5 |  | CarbonDiox | 0 | 0.28 | 0.05 | 0.1 | 0.2809 | 0.058 | 1477 | 0.76 | 0.41 | 0.35 |  |  |  | 273 | 15.79242 | 20.44128 | 1516
6 |  | CarbonDiox | 0 | 0.28 | 0.05 | 0.1 | 0.2809 | 0.058 | 1477 | 0.76 | 0.41 | 0.35 |  |  |  | 273 | 20.56226 | 21.74071 | 1516
7 | PBC700 | CarbonDiox | 0 | 0.28 | 0.05 | 0.1 | 0.2809 | 0.058 | 1012 | 0.54 | 0.21 | 0.33 |  |  |  | 273 | 0.1673887 | 2.464282 | 1517
8 |  | CarbonDiox | 0 | 0.28 | 0.05 | 0.1 | 0.2809 | 0.058 | 1012 | 0.54 | 0.21 | 0.33 |  |  |  | 273 | 1.808093 | 6.682413 | 1517
9 |  | CarbonDiox | 0 | 0.28 | 0.05 | 0.1 | 0.2809 | 0.058 | 1012 | 0.54 | 0.21 | 0.33 |  |  |  | 273 | 4.12462 | 9.753203 | 1517
10 |  | CarbonDiox | 0 | 0.28 | 0.05 | 0.1 | 0.2809 | 0.058 | 1012 | 0.54 | 0.21 | 0.33 |  |  |  | 273 | 7.115495 | 11.32455 | 1517
11 |  | CarbonDiox | 0 | 0.28 | 0.05 | 0.1 | 0.2809 | 0.058 | 1012 | 0.54 | 0.21 | 0.33 |  |  |  | 273 | 10.41902 | 12.5424 | 1517
12 |  | CarbonDiox | 0 | 0.28 | 0.05 | 0.1 | 0.2809 | 0.058 | 1012 | 0.54 | 0.21 | 0.33 |  |  |  | 273 | 13.72108 | 13.40815 | 1517
13 |  | CarbonDiox | 0 | 0.28 | 0.05 | 0.1 | 0.2809 | 0.058 | 1012 | 0.54 | 0.21 | 0.33 |  |  |  | 273 | 16.49737 | 13.74804 | 1517
14 |  | CarbonDiox | 0 | 0.28 | 0.05 | 0.1 | 0.2809 | 0.058 | 1012 | 0.54 | 0.21 | 0.33 |  |  |  | 273 | 20.89778 | 14.34487 | 1517
15 | PBC800 | CarbonDiox | 0 | 0.28 | 0.05 | 0.1 | 0.2809 | 0.058 | 2403 | 1.3 | 1 | 0.3 |  |  |  | 273 | 0.3229791 | 2.111485 | 1518
16 |  | CarbonDiox | 0 | 0.28 | 0.05 | 0.1 | 0.2809 | 0.058 | 2403 | 1.3 | 1 | 0.3 |  |  |  | 273 | 1.388515 | 6.508204 | 1518
17 |  | CarbonDiox | 0 | 0.28 | 0.05 | 0.1 | 0.2809 | 0.058 | 2403 | 1.3 | 1 | 0.3 |  |  |  | 273 | 3.080468 | 10.46202 | 1518
18 |  | CarbonDiox | 0 | 0.28 | 0.05 | 0.1 | 0.2809 | 0.058 | 2403 | 1.3 | 1 | 0.3 |  |  |  | 273 | 5.08434 | 13.8863 | 1518
19 |  | CarbonDiox | 0 | 0.28 | 0.05 | 0.1 | 0.2809 | 0.058 | 2403 | 1.3 | 1 | 0.3 |  |  |  | 273 | 7.346668 | 16.51719 | 1518
20 |  | CarbonDiox | 0 | 0.28 | 0.05 | 0.1 | 0.2809 | 0.058 | 2403 | 1.3 | 1 | 0.3 |  |  |  | 273 | 9.027929 | 17.91824 | 1518
21 |  | CarbonDiox | 0 | 0.28 | 0.05 | 0.1 | 0.2809 | 0.058 | 2403 | 1.3 | 1 | 0.3 |  |  |  | 273 | 12.8104 | 20.98258 | 1518
22 |  | CarbonDiox | 0 | 0.28 | 0.05 | 0.1 | 0.2809 | 0.058 | 2403 | 1.3 | 1 | 0.3 |  |  |  | 273 | 16.16997 | 23.08047 | 1518
23 |  | CarbonDiox | 0 | 0.28 | 0.05 | 0.1 | 0.2809 | 0.058 | 2403 | 1.3 | 1 | 0.3 |  |  |  | 273 | 20.26251 | 25.17513 | 1518
24 | PCC800 | CarbonDiox | 0 | 0.28 | 0.05 | 0.1 | 0.2809 | 0.058 | 2393 | 1.28 | 0.9 | 0.38 |  |  |  | 273 | 0.2695179 | 1.847636 | 1519
25 |  | CarbonDiox | 0 | 0.28 | 0.05 | 0.1 | 0.2809 | 0.058 | 2393 | 1.28 | 0.9 | 0.38 |  |  |  | 273 | 1.124159 | 5.89317 | 1519
26 |  | CarbonDiox | 0 | 0.28 | 0.05 | 0.1 | 0.2809 | 0.058 | 2393 | 1.28 | 0.9 | 0.38 |  |  |  | 273 | 2.346023 | 10.11314 | 1519
27 |  | CarbonDiox | 0 | 0.28 | 0.05 | 0.1 | 0.2809 | 0.058 | 2393 | 1.28 | 0.9 | 0.38 |  |  |  | 273 | 3.875012 | 12.65923 | 1519
28 |  | CarbonDiox | 0 | 0.28 | 0.05 | 0.1 | 0.2809 | 0.058 | 2393 | 1.28 | 0.9 | 0.38 |  |  |  | 273 | 6.92709 | 16.34298 | 1519
29 |  | CarbonDiox | 0 | 0.28 | 0.05 | 0.1 | 0.2809 | 0.058 | 2393 | 1.28 | 0.9 | 0.38 |  |  |  | 273 | 10.86773 | 19.67071 | 1519
30 |  | CarbonDiox | 0 | 0.28 | 0.05 | 0.1 | 0.2809 | 0.058 | 2393 | 1.28 | 0.9 | 0.38 |  |  |  | 273 | 15.27735 | 22.4682 | 1519
31 |  | CarbonDiox | 0 | 0.28 | 0.05 | 0.1 | 0.2809 | 0.058 | 2393 | 1.28 | 0.9 | 0.38 |  |  |  | 273 | 20.62642 | 24.55733 | 1519
32 | POC800 | CarbonDiox | 0 | 0.28 | 0.05 | 0.1 | 0.2809 | 0.058 | 1452 | 0.81 | 0.41 | 0.4 |  |  |  | 273 | 0.3727532 | 1.495069 | 1520
33 |  | CarbonDiox | 0 | 0.28 | 0.05 | 0.1 | 0.2809 | 0.058 | 1452 | 0.81 | 0.41 | 0.4 |  |  |  | 273 | 1.223339 | 4.572311 | 1520
34 |  | CarbonDiox | 0 | 0.28 | 0.05 | 0.1 | 0.2809 | 0.058 | 1452 | 0.81 | 0.41 | 0.4 |  |  |  | 273 | 2.654991 | 8.87939 | 1520
35 |  | CarbonDiox | 0 | 0.28 | 0.05 | 0.1 | 0.2809 | 0.058 | 1452 | 0.81 | 0.41 | 0.4 |  |  |  | 273 | 3.552032 | 10.54798 | 1520
36 |  | CarbonDiox | 0 | 0.28 | 0.05 | 0.1 | 0.2809 | 0.058 | 1452 | 0.81 | 0.41 | 0.4 |  |  |  | 273 | 7.234584 | 14.75712 | 1520
37 |  | CarbonDiox | 0 | 0.28 | 0.05 | 0.1 | 0.2809 | 0.058 | 1452 | 0.81 | 0.41 | 0.4 |  |  |  | 273 | 11.12176 | 17.821 | 1520
38 |  | CarbonDiox | 0 | 0.28 | 0.05 | 0.1 | 0.2809 | 0.058 | 1452 | 0.81 | 0.41 | 0.4 |  |  |  | 273 | 14.79878 | 20.70974 | 1520
39 |  | CarbonDiox | 0 | 0.28 | 0.05 | 0.1 | 0.2809 | 0.058 | 1452 | 0.81 | 0.41 | 0.4 |  |  |  | 273 | 17.63149 | 22.0177 | 1520
40 |  | CarbonDiox | 0 | 0.28 | 0.05 | 0.1 | 0.2809 | 0.058 | 1452 | 0.81 | 0.41 | 0.4 |  |  |  | 273 | 20.35911 | 23.23809 | 1520
41 | PAC800 | CarbonDiox | 0 | 0.28 | 0.05 | 0.1 | 0.2809 | 0.058 | 1477 | 0.76 | 0.41 | 0.35 |  |  |  | 298 | 0.4199475 | 1.719745 | 1521
42 |  | CarbonDiox | 0 | 0.28 | 0.05 | 0.1 | 0.2809 | 0.058 | 1477 | 0.76 | 0.41 | 0.35 |  |  |  | 298 | 2.519685 | 6.305732 | 1521
43 |  | CarbonDiox | 0 | 0.28 | 0.05 | 0.1 | 0.2809 | 0.058 | 1477 | 0.76 | 0.41 | 0.35 |  |  |  | 298 | 5.826772 | 10 | 1521
44 |  | CarbonDiox | 0 | 0.28 | 0.05 | 0.1 | 0.2809 | 0.058 | 1477 | 0.76 | 0.41 | 0.35 |  |  |  | 298 | 9.606299 | 12.67516 | 1521
45 |  | CarbonDiox | 0 | 0.28 | 0.05 | 0.1 | 0.2809 | 0.058 | 1477 | 0.76 | 0.41 | 0.35 |  |  |  | 298 | 13.22835 | 14.52229 | 1521
46 |  | CarbonDiox | 0 | 0.28 | 0.05 | 0.1 | 0.2809 | 0.058 | 1477 | 0.76 | 0.41 | 0.35 |  |  |  | 298 | 16.69291 | 15.85987 | 1521
47 |  | CarbonDiox | 0 | 0.28 | 0.05 | 0.1 | 0.2809 | 0.058 | 1477 | 0.76 | 0.41 | 0.35 |  |  |  | 298 | 21.20735 | 17.13376 | 1521
48 | PBC700 | CarbonDiox | 0 | 0.28 | 0.05 | 0.1 | 0.2809 | 0.058 | 1012 | 0.54 | 0.21 | 0.33 |  |  |  | 298 | 0.3674541 | 1.464968 | 1522
49 |  | CarbonDiox | 0 | 0.28 | 0.05 | 0.1 | 0.2809 | 0.058 | 1012 | 0.54 | 0.21 | 0.33 |  |  |  | 298 | 1.312336 | 4.203822 | 1522
50 |  | CarbonDiox | 0 | 0.28 | 0.05 | 0.1 | 0.2809 | 0.058 | 1012 | 0.54 | 0.21 | 0.33 |  |  |  | 298 | 4.199475 | 6.942675 | 1522
51 |  | CarbonDiox | 0 | 0.28 | 0.05 | 0.1 | 0.2809 | 0.058 | 1012 | 0.54 | 0.21 | 0.33 |  |  |  | 298 | 7.454068 | 8.853503 | 1522
52 |  | CarbonDiox | 0 | 0.28 | 0.05 | 0.1 | 0.2809 | 0.058 | 1012 | 0.54 | 0.21 | 0.33 |  |  |  | 298 | 11.49606 | 10.31847 | 1522
53 |  | CarbonDiox | 0 | 0.28 | 0.05 | 0.1 | 0.2809 | 0.058 | 1012 | 0.54 | 0.21 | 0.33 |  |  |  | 298 | 15.38058 | 11.27389 | 1522
54 |  | CarbonDiox | 0 | 0.28 | 0.05 | 0.1 | 0.2809 | 0.058 | 1012 | 0.54 | 0.21 | 0.33 |  |  |  | 298 | 18.00525 | 11.78344 | 1522
55 |  | CarbonDiox | 0 | 0.28 | 0.05 | 0.1 | 0.2809 | 0.058 | 1012 | 0.54 | 0.21 | 0.33 |  |  |  | 298 | 20.8399 | 12.2293 | 1522
56 | PBC800 | CarbonDiox | 0 | 0.28 | 0.05 | 0.1 | 0.2809 | 0.058 | 2403 | 1.3 | 1 | 0.3 |  |  |  | 298 | 0.7874016 | 2.292994 | 1523
57 |  | CarbonDiox | 0 | 0.28 | 0.05 | 0.1 | 0.2809 | 0.058 | 2403 | 1.3 | 1 | 0.3 |  |  |  | 298 | 2.414698 | 5.923567 | 1523
58 |  | CarbonDiox | 0 | 0.28 | 0.05 | 0.1 | 0.2809 | 0.058 | 2403 | 1.3 | 1 | 0.3 |  |  |  | 298 | 4.619423 | 8.535032 | 1523
59 |  | CarbonDiox | 0 | 0.28 | 0.05 | 0.1 | 0.2809 | 0.058 | 2403 | 1.3 | 1 | 0.3 |  |  |  | 298 | 7.244094 | 11.21019 | 1523
60 |  | CarbonDiox | 0 | 0.28 | 0.05 | 0.1 | 0.2809 | 0.058 | 2403 | 1.3 | 1 | 0.3 |  |  |  | 298 | 10.49869 | 13.63057 | 1523
61 |  | CarbonDiox | 0 | 0.28 | 0.05 | 0.1 | 0.2809 | 0.058 | 2403 | 1.3 | 1 | 0.3 |  |  |  | 298 | 14.06824 | 15.6051 | 1523
62 |  | CarbonDiox | 0 | 0.28 | 0.05 | 0.1 | 0.2809 | 0.058 | 2403 | 1.3 | 1 | 0.3 |  |  |  | 298 | 17.53281 | 17.19745 | 1523
63 |  | CarbonDiox | 0 | 0.28 | 0.05 | 0.1 | 0.2809 | 0.058 | 2403 | 1.3 | 1 | 0.3 |  |  |  | 298 | 20.47244 | 18.40764 | 1523
64 | PCC800 | CarbonDiox | 0 | 0.28 | 0.05 | 0.1 | 0.2809 | 0.058 | 2393 | 1.28 | 0.9 | 0.38 |  |  |  | 298 | 0.3674541 | 1.273885 | 1524
65 |  | CarbonDiox | 0 | 0.28 | 0.05 | 0.1 | 0.2809 | 0.058 | 2393 | 1.28 | 0.9 | 0.38 |  |  |  | 298 | 0.9448819 | 3.248408 | 1524
66 |  | CarbonDiox | 0 | 0.28 | 0.05 | 0.1 | 0.2809 | 0.058 | 2393 | 1.28 | 0.9 | 0.38 |  |  |  | 298 | 1.67979 | 5.031847 | 1524
67 |  | CarbonDiox | 0 | 0.28 | 0.05 | 0.1 | 0.2809 | 0.058 | 2393 | 1.28 | 0.9 | 0.38 |  |  |  | 298 | 2.834646 | 6.878981 | 1524
68 |  | CarbonDiox | 0 | 0.28 | 0.05 | 0.1 | 0.2809 | 0.058 | 2393 | 1.28 | 0.9 | 0.38 |  |  |  | 298 | 5.669291 | 10.31847 | 1524
69 |  | CarbonDiox | 0 | 0.28 | 0.05 | 0.1 | 0.2809 | 0.058 | 2393 | 1.28 | 0.9 | 0.38 |  |  |  | 298 | 7.454068 | 11.97452 | 1524
70 |  | CarbonDiox | 0 | 0.28 | 0.05 | 0.1 | 0.2809 | 0.058 | 2393 | 1.28 | 0.9 | 0.38 |  |  |  | 298 | 9.501312 | 13.56688 | 1524
71 |  | CarbonDiox | 0 | 0.28 | 0.05 | 0.1 | 0.2809 | 0.058 | 2393 | 1.28 | 0.9 | 0.38 |  |  |  | 298 | 12.44094 | 15.09554 | 1524
72 |  | CarbonDiox | 0 | 0.28 | 0.05 | 0.1 | 0.2809 | 0.058 | 2393 | 1.28 | 0.9 | 0.38 |  |  |  | 298 | 15.59055 | 16.81529 | 1524
73 |  | CarbonDiox | 0 | 0.28 | 0.05 | 0.1 | 0.2809 | 0.058 | 2393 | 1.28 | 0.9 | 0.38 |  |  |  | 298 | 18.26772 | 17.83439 | 1524
74 |  | CarbonDiox | 0 | 0.28 | 0.05 | 0.1 | 0.2809 | 0.058 | 2393 | 1.28 | 0.9 | 0.38 |  |  |  | 298 | 20.8399 | 18.78981 | 1524
75 | POC800 | CarbonDiox | 0 | 0.28 | 0.05 | 0.1 | 0.2809 | 0.058 | 1452 | 0.81 | 0.41 | 0.4 |  |  |  | 298 | 0.6299213 | 1.719745 | 1525
76 |  | CarbonDiox | 0 | 0.28 | 0.05 | 0.1 | 0.2809 | 0.058 | 1452 | 0.81 | 0.41 | 0.4 |  |  |  | 298 | 1.627297 | 3.949045 | 1525
77 |  | CarbonDiox | 0 | 0.28 | 0.05 | 0.1 | 0.2809 | 0.058 | 1452 | 0.81 | 0.41 | 0.4 |  |  |  | 298 | 3.937008 | 7.324841 | 1525
78 |  | CarbonDiox | 0 | 0.28 | 0.05 | 0.1 | 0.2809 | 0.058 | 1452 | 0.81 | 0.41 | 0.4 |  |  |  | 298 | 5.669291 | 8.917197 | 1525
79 |  | CarbonDiox | 0 | 0.28 | 0.05 | 0.1 | 0.2809 | 0.058 | 1452 | 0.81 | 0.41 | 0.4 |  |  |  | 298 | 7.454068 | 10.38217 | 1525
80 |  | CarbonDiox | 0 | 0.28 | 0.05 | 0.1 | 0.2809 | 0.058 | 1452 | 0.81 | 0.41 | 0.4 |  |  |  | 298 | 9.396325 | 11.65605 | 1525
81 |  | CarbonDiox | 0 | 0.28 | 0.05 | 0.1 | 0.2809 | 0.058 | 1452 | 0.81 | 0.41 | 0.4 |  |  |  | 298 | 13.28084 | 13.88535 | 1525
82 |  | CarbonDiox | 0 | 0.28 | 0.05 | 0.1 | 0.2809 | 0.058 | 1452 | 0.81 | 0.41 | 0.4 |  |  |  | 298 | 15.53806 | 14.96815 | 1525
83 |  | CarbonDiox | 0 | 0.28 | 0.05 | 0.1 | 0.2809 | 0.058 | 1452 | 0.81 | 0.41 | 0.4 |  |  |  | 298 | 20.62992 | 17.07006 | 1525
84 | PAC900 | CarbonDiox | 0 | 0.28 | 0.05 | 0.1 | 0.2809 | 0.058 | 2039 | 1.12 | 0.89 | 0.33 |  |  |  | 273 | 0.4914358 | 3.517881 | 1526
85 |  | CarbonDiox | 0 | 0.28 | 0.05 | 0.1 | 0.2809 | 0.058 | 2039 | 1.12 | 0.89 | 0.33 |  |  |  | 273 | 1.79048 | 7.57339 | 1526
86 |  | CarbonDiox | 0 | 0.28 | 0.05 | 0.1 | 0.2809 | 0.058 | 2039 | 1.12 | 0.89 | 0.33 |  |  |  | 273 | 2.602164 | 10.00655 | 1526
87 |  | CarbonDiox | 0 | 0.28 | 0.05 | 0.1 | 0.2809 | 0.058 | 2039 | 1.12 | 0.89 | 0.33 |  |  |  | 273 | 5.299044 | 14.05575 | 1526
88 |  | CarbonDiox | 0 | 0.28 | 0.05 | 0.1 | 0.2809 | 0.058 | 2039 | 1.12 | 0.89 | 0.33 |  |  |  | 273 | 9.231695 | 17.73837 | 1526
89 |  | CarbonDiox | 0 | 0.28 | 0.05 | 0.1 | 0.2809 | 0.058 | 2039 | 1.12 | 0.89 | 0.33 |  |  |  | 273 | 13.10825 | 20.3382 | 1526
90 |  | CarbonDiox | 0 | 0.28 | 0.05 | 0.1 | 0.2809 | 0.058 | 2039 | 1.12 | 0.89 | 0.33 |  |  |  | 273 | 16.66088 | 22.30773 | 1526
91 |  | CarbonDiox | 0 | 0.28 | 0.05 | 0.1 | 0.2809 | 0.058 | 2039 | 1.12 | 0.89 | 0.33 |  |  |  | 273 | 20.10442 | 23.55573 | 1526
92 | PBC900 | CarbonDiox | 0 | 0.28 | 0.05 | 0.1 | 0.2809 | 0.058 | 2327 | 1.37 | 1.19 | 0.18 |  |  |  | 273 | 0.4885244 | 2.164103 | 1527
93 |  | CarbonDiox | 0 | 0.28 | 0.05 | 0.1 | 0.2809 | 0.058 | 2327 | 1.37 | 1.19 | 0.18 |  |  |  | 273 | 1.465961 | 6.672328 | 1527
94 |  | CarbonDiox | 0 | 0.28 | 0.05 | 0.1 | 0.2809 | 0.058 | 2327 | 1.37 | 1.19 | 0.18 |  |  |  | 273 | 3.842011 | 11.53525 | 1527
95 |  | CarbonDiox | 0 | 0.28 | 0.05 | 0.1 | 0.2809 | 0.058 | 2327 | 1.37 | 1.19 | 0.18 |  |  |  | 273 | 7.077879 | 16.21379 | 1527
96 |  | CarbonDiox | 0 | 0.28 | 0.05 | 0.1 | 0.2809 | 0.058 | 2327 | 1.37 | 1.19 | 0.18 |  |  |  | 273 | 10.57984 | 19.62759 | 1527
97 |  | CarbonDiox | 0 | 0.28 | 0.05 | 0.1 | 0.2809 | 0.058 | 2327 | 1.37 | 1.19 | 0.18 |  |  |  | 273 | 13.7571 | 22.05008 | 1527
98 |  | CarbonDiox | 0 | 0.28 | 0.05 | 0.1 | 0.2809 | 0.058 | 2327 | 1.37 | 1.19 | 0.18 |  |  |  | 273 | 17.52594 | 24.56014 | 1527
99 |  | CarbonDiox | 0 | 0.28 | 0.05 | 0.1 | 0.2809 | 0.058 | 2327 | 1.37 | 1.19 | 0.18 |  |  |  | 273 | 20.21816 | 26.4433 | 1527
100 | PCC900 | CarbonDiox | 0 | 0.28 | 0.05 | 0.1 | 0.2809 | 0.058 | 2003 | 1.06 | 0.44 | 0.62 |  |  |  | 273 | 0.2742491 | 2.526081 | 1528
101 |  | CarbonDiox | 0 | 0.28 | 0.05 | 0.1 | 0.2809 | 0.058 | 2003 | 1.06 | 0.44 | 0.62 |  |  |  | 273 | 1.033529 | 5.591247 | 1528
102 |  | CarbonDiox | 0 | 0.28 | 0.05 | 0.1 | 0.2809 | 0.058 | 2003 | 1.06 | 0.44 | 0.62 |  |  |  | 273 | 2.387112 | 10.00752 | 1528
103 |  | CarbonDiox | 0 | 0.28 | 0.05 | 0.1 | 0.2809 | 0.058 | 2003 | 1.06 | 0.44 | 0.62 |  |  |  | 273 | 3.951866 | 12.61779 | 1528
104 |  | CarbonDiox | 0 | 0.28 | 0.05 | 0.1 | 0.2809 | 0.058 | 2003 | 1.06 | 0.44 | 0.62 |  |  |  | 273 | 7.022563 | 15.49202 | 1528
105 |  | CarbonDiox | 0 | 0.28 | 0.05 | 0.1 | 0.2809 | 0.058 | 2003 | 1.06 | 0.44 | 0.62 |  |  |  | 273 | 10.89932 | 18.1821 | 1528
106 |  | CarbonDiox | 0 | 0.28 | 0.05 | 0.1 | 0.2809 | 0.058 | 2003 | 1.06 | 0.44 | 0.62 |  |  |  | 273 | 14.66583 | 19.60915 | 1528
107 |  | CarbonDiox | 0 | 0.28 | 0.05 | 0.1 | 0.2809 | 0.058 | 2003 | 1.06 | 0.44 | 0.62 |  |  |  | 273 | 17.46363 | 20.58931 | 1528
108 |  | CarbonDiox | 0 | 0.28 | 0.05 | 0.1 | 0.2809 | 0.058 | 2003 | 1.06 | 0.44 | 0.62 |  |  |  | 273 | 20.52948 | 21.20724 | 1528
109 | POC900 | CarbonDiox | 0 | 0.28 | 0.05 | 0.1 | 0.2809 | 0.058 | 1748 | 0.92 | 0.36 | 0.56 |  |  |  | 273 | 0.1651706 | 1.804551 | 1529
110 |  | CarbonDiox | 0 | 0.28 | 0.05 | 0.1 | 0.2809 | 0.058 | 1748 | 0.92 | 0.36 | 0.56 |  |  |  | 273 | 1.468096 | 7.665098 | 1529
111 |  | CarbonDiox | 0 | 0.28 | 0.05 | 0.1 | 0.2809 | 0.058 | 1748 | 0.92 | 0.36 | 0.56 |  |  |  | 273 | 3.03382 | 10.72662 | 1529
112 |  | CarbonDiox | 0 | 0.28 | 0.05 | 0.1 | 0.2809 | 0.058 | 1748 | 0.92 | 0.36 | 0.56 |  |  |  | 273 | 5.94614 | 14.95536 | 1529
113 |  | CarbonDiox | 0 | 0.28 | 0.05 | 0.1 | 0.2809 | 0.058 | 1748 | 0.92 | 0.36 | 0.56 |  |  |  | 273 | 9.175797 | 16.74584 | 1529
114 |  | CarbonDiox | 0 | 0.28 | 0.05 | 0.1 | 0.2809 | 0.058 | 1748 | 0.92 | 0.36 | 0.56 |  |  |  | 273 | 13.21132 | 18.26192 | 1529
115 |  | CarbonDiox | 0 | 0.28 | 0.05 | 0.1 | 0.2809 | 0.058 | 1748 | 0.92 | 0.36 | 0.56 |  |  |  | 273 | 16.54656 | 19.1494 | 1529
116 |  | CarbonDiox | 0 | 0.28 | 0.05 | 0.1 | 0.2809 | 0.058 | 1748 | 0.92 | 0.36 | 0.56 |  |  |  | 273 | 20.52657 | 19.85346 | 1529
117 | PAC900 | CarbonDiox | 0 | 0.28 | 0.05 | 0.1 | 0.2809 | 0.058 | 2039 | 1.12 | 0.89 | 0.33 |  |  |  | 298 | 0.3326411 | 1.704918 | 1530
118 |  | CarbonDiox | 0 | 0.28 | 0.05 | 0.1 | 0.2809 | 0.058 | 2039 | 1.12 | 0.89 | 0.33 |  |  |  | 298 | 1.69555 | 4.52459 | 1530
119 |  | CarbonDiox | 0 | 0.28 | 0.05 | 0.1 | 0.2809 | 0.058 | 2039 | 1.12 | 0.89 | 0.33 |  |  |  | 298 | 4.142283 | 8.393443 | 1530
120 |  | CarbonDiox | 0 | 0.28 | 0.05 | 0.1 | 0.2809 | 0.058 | 2039 | 1.12 | 0.89 | 0.33 |  |  |  | 298 | 7.122443 | 11.21311 | 1530
121 |  | CarbonDiox | 0 | 0.28 | 0.05 | 0.1 | 0.2809 | 0.058 | 2039 | 1.12 | 0.89 | 0.33 |  |  |  | 298 | 11.45067 | 14.09836 | 1530
122 |  | CarbonDiox | 0 | 0.28 | 0.05 | 0.1 | 0.2809 | 0.058 | 2039 | 1.12 | 0.89 | 0.33 |  |  |  | 298 | 15.93637 | 16.19672 | 1530
123 |  | CarbonDiox | 0 | 0.28 | 0.05 | 0.1 | 0.2809 | 0.058 | 2039 | 1.12 | 0.89 | 0.33 |  |  |  | 298 | 18.36684 | 17.04918 | 1530
124 |  | CarbonDiox | 0 | 0.28 | 0.05 | 0.1 | 0.2809 | 0.058 | 2039 | 1.12 | 0.89 | 0.33 |  |  |  | 298 | 21.17644 | 18.22951 | 1530
125 | PBC900 | CarbonDiox | 0 | 0.28 | 0.05 | 0.1 | 0.2809 | 0.058 | 2327 | 1.37 | 1.19 | 0.18 |  |  |  | 298 | 0.5468605 | 1.442623 | 1531
126 |  | CarbonDiox | 0 | 0.28 | 0.05 | 0.1 | 0.2809 | 0.058 | 2327 | 1.37 | 1.19 | 0.18 |  |  |  | 298 | 1.477442 | 4.065574 | 1531
127 |  | CarbonDiox | 0 | 0.28 | 0.05 | 0.1 | 0.2809 | 0.058 | 2327 | 1.37 | 1.19 | 0.18 |  |  |  | 298 | 3.325173 | 6.819672 | 1531
128 |  | CarbonDiox | 0 | 0.28 | 0.05 | 0.1 | 0.2809 | 0.058 | 2327 | 1.37 | 1.19 | 0.18 |  |  |  | 298 | 5.549202 | 9.377049 | 1531
129 |  | CarbonDiox | 0 | 0.28 | 0.05 | 0.1 | 0.2809 | 0.058 | 2327 | 1.37 | 1.19 | 0.18 |  |  |  | 298 | 9.989837 | 13.11475 | 1531
130 |  | CarbonDiox | 0 | 0.28 | 0.05 | 0.1 | 0.2809 | 0.058 | 2327 | 1.37 | 1.19 | 0.18 |  |  |  | 298 | 13.45128 | 15.21311 | 1531
131 |  | CarbonDiox | 0 | 0.28 | 0.05 | 0.1 | 0.2809 | 0.058 | 2327 | 1.37 | 1.19 | 0.18 |  |  |  | 298 | 16.85776 | 17.11475 | 1531
132 |  | CarbonDiox | 0 | 0.28 | 0.05 | 0.1 | 0.2809 | 0.058 | 2327 | 1.37 | 1.19 | 0.18 |  |  |  | 298 | 20.80368 | 19.08197 | 1531
133 | PCC900 | CarbonDiox | 0 | 0.28 | 0.05 | 0.1 | 0.2809 | 0.058 | 2003 | 1.06 | 0.44 | 0.62 |  |  |  | 298 | 0.2762582 | 1.245902 | 1532
134 |  | CarbonDiox | 0 | 0.28 | 0.05 | 0.1 | 0.2809 | 0.058 | 2003 | 1.06 | 0.44 | 0.62 |  |  |  | 298 | 1.205073 | 3.540984 | 1532
135 |  | CarbonDiox | 0 | 0.28 | 0.05 | 0.1 | 0.2809 | 0.058 | 2003 | 1.06 | 0.44 | 0.62 |  |  |  | 298 | 2.732182 | 6.819672 | 1532
136 |  | CarbonDiox | 0 | 0.28 | 0.05 | 0.1 | 0.2809 | 0.058 | 2003 | 1.06 | 0.44 | 0.62 |  |  |  | 298 | 4.84804 | 9.311475 | 1532
137 |  | CarbonDiox | 0 | 0.28 | 0.05 | 0.1 | 0.2809 | 0.058 | 2003 | 1.06 | 0.44 | 0.62 |  |  |  | 298 | 9.340816 | 12.72131 | 1532
138 |  | CarbonDiox | 0 | 0.28 | 0.05 | 0.1 | 0.2809 | 0.058 | 2003 | 1.06 | 0.44 | 0.62 |  |  |  | 298 | 13.34135 | 14.81967 | 1532
139 |  | CarbonDiox | 0 | 0.28 | 0.05 | 0.1 | 0.2809 | 0.058 | 2003 | 1.06 | 0.44 | 0.62 |  |  |  | 298 | 15.82679 | 15.86885 | 1532
140 |  | CarbonDiox | 0 | 0.28 | 0.05 | 0.1 | 0.2809 | 0.058 | 2003 | 1.06 | 0.44 | 0.62 |  |  |  | 298 | 21.06403 | 17.37705 | 1532
141 | POC900 | CarbonDiox | 0 | 0.28 | 0.05 | 0.1 | 0.2809 | 0.058 | 1748 | 0.92 | 0.36 | 0.56 |  |  |  | 298 | 0.6617472 | 2.754098 | 1533
142 |  | CarbonDiox | 0 | 0.28 | 0.05 | 0.1 | 0.2809 | 0.058 | 1748 | 0.92 | 0.36 | 0.56 |  |  |  | 298 | 1.753347 | 5.245902 | 1533
143 |  | CarbonDiox | 0 | 0.28 | 0.05 | 0.1 | 0.2809 | 0.058 | 1748 | 0.92 | 0.36 | 0.56 |  |  |  | 298 | 3.982679 | 8.786885 | 1533
144 |  | CarbonDiox | 0 | 0.28 | 0.05 | 0.1 | 0.2809 | 0.058 | 1748 | 0.92 | 0.36 | 0.56 |  |  |  | 298 | 6.581945 | 10.95082 | 1533
145 |  | CarbonDiox | 0 | 0.28 | 0.05 | 0.1 | 0.2809 | 0.058 | 1748 | 0.92 | 0.36 | 0.56 |  |  |  | 298 | 9.882374 | 13.18033 | 1533
146 |  | CarbonDiox | 0 | 0.28 | 0.05 | 0.1 | 0.2809 | 0.058 | 1748 | 0.92 | 0.36 | 0.56 |  |  |  | 298 | 13.61053 | 14.7541 | 1533
147 |  | CarbonDiox | 0 | 0.28 | 0.05 | 0.1 | 0.2809 | 0.058 | 1748 | 0.92 | 0.36 | 0.56 |  |  |  | 298 | 16.52689 | 15.7377 | 1533
148 |  | CarbonDiox | 0 | 0.28 | 0.05 | 0.1 | 0.2809 | 0.058 | 1748 | 0.92 | 0.36 | 0.56 |  |  |  | 298 | 21.00694 | 16.78689 | 1533
0 | MGO/NMC-10 | CarbonDiox | 0 | 0.28 | 0.05 | 0.1 | 0.2809 | 0.058 | 1002 | 0.9 | 0.46 | 0.44 | 49.2 | 33.1 | 4.9 | 373 | 1.775457 | 1.504702 | 1534
1 |  | CarbonDiox | 0 | 0.28 | 0.05 | 0.1 | 0.2809 | 0.058 | 1002 | 0.9 | 0.46 | 0.44 | 49.2 | 33.1 | 4.9 | 373 | 4.543081 | 4.137931 | 1534
2 |  | CarbonDiox | 0 | 0.28 | 0.05 | 0.1 | 0.2809 | 0.058 | 1002 | 0.9 | 0.46 | 0.44 | 49.2 | 33.1 | 4.9 | 373 | 7.72846 | 6.77116 | 1534
3 |  | CarbonDiox | 0 | 0.28 | 0.05 | 0.1 | 0.2809 | 0.058 | 1002 | 0.9 | 0.46 | 0.44 | 49.2 | 33.1 | 4.9 | 373 | 11.90601 | 10.25078 | 1534
4 |  | CarbonDiox | 0 | 0.28 | 0.05 | 0.1 | 0.2809 | 0.058 | 1002 | 0.9 | 0.46 | 0.44 | 49.2 | 33.1 | 4.9 | 373 | 15.19582 | 12.69592 | 1534
5 |  | CarbonDiox | 0 | 0.28 | 0.05 | 0.1 | 0.2809 | 0.058 | 1002 | 0.9 | 0.46 | 0.44 | 49.2 | 33.1 | 4.9 | 373 | 18.27676 | 15.04702 | 1534
6 |  | CarbonDiox | 0 | 0.28 | 0.05 | 0.1 | 0.2809 | 0.058 | 1002 | 0.9 | 0.46 | 0.44 | 49.2 | 33.1 | 4.9 | 373 | 20.83551 | 15.98746 | 1534
7 |  | CarbonDiox | 0 | 0.28 | 0.05 | 0.1 | 0.2809 | 0.058 | 1002 | 0.9 | 0.46 | 0.44 | 49.2 | 33.1 | 4.9 | 323 | 1.775457 | 2.727273 | 1535
8 |  | CarbonDiox | 0 | 0.28 | 0.05 | 0.1 | 0.2809 | 0.058 | 1002 | 0.9 | 0.46 | 0.44 | 49.2 | 33.1 | 4.9 | 323 | 4.020888 | 5.736677 | 1535
9 |  | CarbonDiox | 0 | 0.28 | 0.05 | 0.1 | 0.2809 | 0.058 | 1002 | 0.9 | 0.46 | 0.44 | 49.2 | 33.1 | 4.9 | 323 | 7.467363 | 9.592476 | 1535
10 |  | CarbonDiox | 0 | 0.28 | 0.05 | 0.1 | 0.2809 | 0.058 | 1002 | 0.9 | 0.46 | 0.44 | 49.2 | 33.1 | 4.9 | 323 | 10.39164 | 13.16614 | 1535
11 |  | CarbonDiox | 0 | 0.28 | 0.05 | 0.1 | 0.2809 | 0.058 | 1002 | 0.9 | 0.46 | 0.44 | 49.2 | 33.1 | 4.9 | 323 | 13.89034 | 17.11599 | 1535
12 |  | CarbonDiox | 0 | 0.28 | 0.05 | 0.1 | 0.2809 | 0.058 | 1002 | 0.9 | 0.46 | 0.44 | 49.2 | 33.1 | 4.9 | 323 | 17.75457 | 20.87774 | 1535
13 |  | CarbonDiox | 0 | 0.28 | 0.05 | 0.1 | 0.2809 | 0.058 | 1002 | 0.9 | 0.46 | 0.44 | 49.2 | 33.1 | 4.9 | 323 | 20.73107 | 23.04075 | 1535
14 |  | CarbonDiox | 0 | 0.28 | 0.05 | 0.1 | 0.2809 | 0.058 | 1002 | 0.9 | 0.46 | 0.44 | 49.2 | 33.1 | 4.9 | 298 | 1.51436 | 3.573668 | 1536
15 |  | CarbonDiox | 0 | 0.28 | 0.05 | 0.1 | 0.2809 | 0.058 | 1002 | 0.9 | 0.46 | 0.44 | 49.2 | 33.1 | 4.9 | 298 | 4.229765 | 9.310345 | 1536
16 |  | CarbonDiox | 0 | 0.28 | 0.05 | 0.1 | 0.2809 | 0.058 | 1002 | 0.9 | 0.46 | 0.44 | 49.2 | 33.1 | 4.9 | 298 | 6.840731 | 14.10658 | 1536
17 |  | CarbonDiox | 0 | 0.28 | 0.05 | 0.1 | 0.2809 | 0.058 | 1002 | 0.9 | 0.46 | 0.44 | 49.2 | 33.1 | 4.9 | 298 | 9.817232 | 18.62069 | 1536
18 |  | CarbonDiox | 0 | 0.28 | 0.05 | 0.1 | 0.2809 | 0.058 | 1002 | 0.9 | 0.46 | 0.44 | 49.2 | 33.1 | 4.9 | 298 | 12.74151 | 22.00627 | 1536
19 |  | CarbonDiox | 0 | 0.28 | 0.05 | 0.1 | 0.2809 | 0.058 | 1002 | 0.9 | 0.46 | 0.44 | 49.2 | 33.1 | 4.9 | 298 | 15.50914 | 25.67398 | 1536
20 |  | CarbonDiox | 0 | 0.28 | 0.05 | 0.1 | 0.2809 | 0.058 | 1002 | 0.9 | 0.46 | 0.44 | 49.2 | 33.1 | 4.9 | 298 | 18.27676 | 28.87147 | 1536
21 |  | CarbonDiox | 0 | 0.28 | 0.05 | 0.1 | 0.2809 | 0.058 | 1002 | 0.9 | 0.46 | 0.44 | 49.2 | 33.1 | 4.9 | 298 | 20.46997 | 30.09404 | 1536
42 | MGO/NMC-20 | CarbonDiox | 0 | 0.28 | 0.05 | 0.1 | 0.2809 | 0.058 | 903 | 0.7 | 0.3 | 0.4 | 50.6 | 24.8 | 3.8 | 373 | 1.231527 | 1.223875 | 1537
43 |  | CarbonDiox | 0 | 0.28 | 0.05 | 0.1 | 0.2809 | 0.058 | 903 | 0.7 | 0.3 | 0.4 | 50.6 | 24.8 | 3.8 | 373 | 4.729064 | 3.812395 | 1537
44 |  | CarbonDiox | 0 | 0.28 | 0.05 | 0.1 | 0.2809 | 0.058 | 903 | 0.7 | 0.3 | 0.4 | 50.6 | 24.8 | 3.8 | 373 | 7.536946 | 5.608609 | 1537
45 |  | CarbonDiox | 0 | 0.28 | 0.05 | 0.1 | 0.2809 | 0.058 | 903 | 0.7 | 0.3 | 0.4 | 50.6 | 24.8 | 3.8 | 373 | 10.24631 | 7.549688 | 1537
46 |  | CarbonDiox | 0 | 0.28 | 0.05 | 0.1 | 0.2809 | 0.058 | 903 | 0.7 | 0.3 | 0.4 | 50.6 | 24.8 | 3.8 | 373 | 13.5468 | 9.63314 | 1537
47 |  | CarbonDiox | 0 | 0.28 | 0.05 | 0.1 | 0.2809 | 0.058 | 903 | 0.7 | 0.3 | 0.4 | 50.6 | 24.8 | 3.8 | 373 | 16.05911 | 11.1414 | 1537
48 |  | CarbonDiox | 0 | 0.28 | 0.05 | 0.1 | 0.2809 | 0.058 | 903 | 0.7 | 0.3 | 0.4 | 50.6 | 24.8 | 3.8 | 373 | 19.95074 | 13.29498 | 1537
49 |  | CarbonDiox | 0 | 0.28 | 0.05 | 0.1 | 0.2809 | 0.058 | 903 | 0.7 | 0.3 | 0.4 | 50.6 | 24.8 | 3.8 | 323 | 1.527094 | 2.162113 | 1538
50 |  | CarbonDiox | 0 | 0.28 | 0.05 | 0.1 | 0.2809 | 0.058 | 903 | 0.7 | 0.3 | 0.4 | 50.6 | 24.8 | 3.8 | 323 | 4.334975 | 5.258905 | 1538
51 |  | CarbonDiox | 0 | 0.28 | 0.05 | 0.1 | 0.2809 | 0.058 | 903 | 0.7 | 0.3 | 0.4 | 50.6 | 24.8 | 3.8 | 323 | 7.389163 | 8.282554 | 1538
52 |  | CarbonDiox | 0 | 0.28 | 0.05 | 0.1 | 0.2809 | 0.058 | 903 | 0.7 | 0.3 | 0.4 | 50.6 | 24.8 | 3.8 | 323 | 10.49261 | 10.94475 | 1538
53 |  | CarbonDiox | 0 | 0.28 | 0.05 | 0.1 | 0.2809 | 0.058 | 903 | 0.7 | 0.3 | 0.4 | 50.6 | 24.8 | 3.8 | 323 | 13.74384 | 13.96769 | 1538
54 |  | CarbonDiox | 0 | 0.28 | 0.05 | 0.1 | 0.2809 | 0.058 | 903 | 0.7 | 0.3 | 0.4 | 50.6 | 24.8 | 3.8 | 323 | 17.04433 | 16.41241 | 1538
55 |  | CarbonDiox | 0 | 0.28 | 0.05 | 0.1 | 0.2809 | 0.058 | 903 | 0.7 | 0.3 | 0.4 | 50.6 | 24.8 | 3.8 | 323 | 19.85222 | 18.28088 | 1538
56 |  | CarbonDiox | 0 | 0.28 | 0.05 | 0.1 | 0.2809 | 0.058 | 903 | 0.7 | 0.3 | 0.4 | 50.6 | 24.8 | 3.8 | 298 | 1.37931 | 3.029699 | 1539
57 |  | CarbonDiox | 0 | 0.28 | 0.05 | 0.1 | 0.2809 | 0.058 | 903 | 0.7 | 0.3 | 0.4 | 50.6 | 24.8 | 3.8 | 298 | 3.64532 | 7.067755 | 1539
58 |  | CarbonDiox | 0 | 0.28 | 0.05 | 0.1 | 0.2809 | 0.058 | 903 | 0.7 | 0.3 | 0.4 | 50.6 | 24.8 | 3.8 | 298 | 6.403941 | 10.23698 | 1539
59 |  | CarbonDiox | 0 | 0.28 | 0.05 | 0.1 | 0.2809 | 0.058 | 903 | 0.7 | 0.3 | 0.4 | 50.6 | 24.8 | 3.8 | 298 | 9.064039 | 13.47881 | 1539
60 |  | CarbonDiox | 0 | 0.28 | 0.05 | 0.1 | 0.2809 | 0.058 | 903 | 0.7 | 0.3 | 0.4 | 50.6 | 24.8 | 3.8 | 298 | 12.36453 | 16.57383 | 1539
61 |  | CarbonDiox | 0 | 0.28 | 0.05 | 0.1 | 0.2809 | 0.058 | 903 | 0.7 | 0.3 | 0.4 | 50.6 | 24.8 | 3.8 | 298 | 15.61576 | 19.66902 | 1539
62 |  | CarbonDiox | 0 | 0.28 | 0.05 | 0.1 | 0.2809 | 0.058 | 903 | 0.7 | 0.3 | 0.4 | 50.6 | 24.8 | 3.8 | 298 | 18.71921 | 22.40347 | 1539
63 |  | CarbonDiox | 0 | 0.28 | 0.05 | 0.1 | 0.2809 | 0.058 | 903 | 0.7 | 0.3 | 0.4 | 50.6 | 24.8 | 3.8 | 298 | 20.14778 | 23.0486 | 1539
85 | NMC | CarbonDiox | 0 | 0.28 | 0.05 | 0.1 | 0.2809 | 0.058 | 1320 | 0.82 | 0.37 | 0.45 | 85 | 9 | 6 | 373 | 1.39759 | 0.8145881 | 1540
86 |  | CarbonDiox | 0 | 0.28 | 0.05 | 0.1 | 0.2809 | 0.058 | 1320 | 0.82 | 0.37 | 0.45 | 85 | 9 | 6 | 373 | 4.192771 | 2.11944 | 1540
87 |  | CarbonDiox | 0 | 0.28 | 0.05 | 0.1 | 0.2809 | 0.058 | 1320 | 0.82 | 0.37 | 0.45 | 85 | 9 | 6 | 373 | 7.036145 | 3.316314 | 1540
88 |  | CarbonDiox | 0 | 0.28 | 0.05 | 0.1 | 0.2809 | 0.058 | 1320 | 0.82 | 0.37 | 0.45 | 85 | 9 | 6 | 373 | 9.493976 | 4.404038 | 1540
89 |  | CarbonDiox | 0 | 0.28 | 0.05 | 0.1 | 0.2809 | 0.058 | 1320 | 0.82 | 0.37 | 0.45 | 85 | 9 | 6 | 373 | 12.24096 | 5.438489 | 1540
90 |  | CarbonDiox | 0 | 0.28 | 0.05 | 0.1 | 0.2809 | 0.058 | 1320 | 0.82 | 0.37 | 0.45 | 85 | 9 | 6 | 373 | 14.6988 | 6.309997 | 1540
91 |  | CarbonDiox | 0 | 0.28 | 0.05 | 0.1 | 0.2809 | 0.058 | 1320 | 0.82 | 0.37 | 0.45 | 85 | 9 | 6 | 373 | 17.68675 | 7.236991 | 1540
92 |  | CarbonDiox | 0 | 0.28 | 0.05 | 0.1 | 0.2809 | 0.058 | 1320 | 0.82 | 0.37 | 0.45 | 85 | 9 | 6 | 373 | 20.24096 | 7.730381 | 1540
93 |  | CarbonDiox | 0 | 0.28 | 0.05 | 0.1 | 0.2809 | 0.058 | 1320 | 0.82 | 0.37 | 0.45 | 85 | 9 | 6 | 323 | 1.39759 | 1.625399 | 1541
94 |  | CarbonDiox | 0 | 0.28 | 0.05 | 0.1 | 0.2809 | 0.058 | 1320 | 0.82 | 0.37 | 0.45 | 85 | 9 | 6 | 323 | 3.566265 | 3.469098 | 1541
95 |  | CarbonDiox | 0 | 0.28 | 0.05 | 0.1 | 0.2809 | 0.058 | 1320 | 0.82 | 0.37 | 0.45 | 85 | 9 | 6 | 323 | 6.506024 | 5.585151 | 1541
96 |  | CarbonDiox | 0 | 0.28 | 0.05 | 0.1 | 0.2809 | 0.058 | 1320 | 0.82 | 0.37 | 0.45 | 85 | 9 | 6 | 323 | 8.819277 | 7.267079 | 1541
97 |  | CarbonDiox | 0 | 0.28 | 0.05 | 0.1 | 0.2809 | 0.058 | 1320 | 0.82 | 0.37 | 0.45 | 85 | 9 | 6 | 323 | 11.61446 | 9.058417 | 1541
98 |  | CarbonDiox | 0 | 0.28 | 0.05 | 0.1 | 0.2809 | 0.058 | 1320 | 0.82 | 0.37 | 0.45 | 85 | 9 | 6 | 323 | 14.40964 | 10.57949 | 1541
99 |  | CarbonDiox | 0 | 0.28 | 0.05 | 0.1 | 0.2809 | 0.058 | 1320 | 0.82 | 0.37 | 0.45 | 85 | 9 | 6 | 323 | 17.73494 | 11.83172 | 1541
100 |  | CarbonDiox | 0 | 0.28 | 0.05 | 0.1 | 0.2809 | 0.058 | 1320 | 0.82 | 0.37 | 0.45 | 85 | 9 | 6 | 323 | 20.57831 | 12.21778 | 1541
101 |  | CarbonDiox | 0 | 0.28 | 0.05 | 0.1 | 0.2809 | 0.058 | 1320 | 0.82 | 0.37 | 0.45 | 85 | 9 | 6 | 298 | 1.301205 | 2.219733 | 1542
102 |  | CarbonDiox | 0 | 0.28 | 0.05 | 0.1 | 0.2809 | 0.058 | 1320 | 0.82 | 0.37 | 0.45 | 85 | 9 | 6 | 298 | 4.289157 | 5.525106 | 1542
103 |  | CarbonDiox | 0 | 0.28 | 0.05 | 0.1 | 0.2809 | 0.058 | 1320 | 0.82 | 0.37 | 0.45 | 85 | 9 | 6 | 298 | 6.409639 | 7.909215 | 1542
104 |  | CarbonDiox | 0 | 0.28 | 0.05 | 0.1 | 0.2809 | 0.058 | 1320 | 0.82 | 0.37 | 0.45 | 85 | 9 | 6 | 298 | 9.156627 | 10.40313 | 1542
105 |  | CarbonDiox | 0 | 0.28 | 0.05 | 0.1 | 0.2809 | 0.058 | 1320 | 0.82 | 0.37 | 0.45 | 85 | 9 | 6 | 298 | 11.95181 | 12.46473 | 1542
106 |  | CarbonDiox | 0 | 0.28 | 0.05 | 0.1 | 0.2809 | 0.058 | 1320 | 0.82 | 0.37 | 0.45 | 85 | 9 | 6 | 298 | 14.60241 | 14.58001 | 1542
107 |  | CarbonDiox | 0 | 0.28 | 0.05 | 0.1 | 0.2809 | 0.058 | 1320 | 0.82 | 0.37 | 0.45 | 85 | 9 | 6 | 298 | 16.6747 | 15.45047 | 1542
108 |  | CarbonDiox | 0 | 0.28 | 0.05 | 0.1 | 0.2809 | 0.058 | 1320 | 0.82 | 0.37 | 0.45 | 85 | 9 | 6 | 298 | 20.04819 | 17.08121 | 1542
0 | C-600 | CarbonDiox | 0 | 0.28 | 0.05 | 0.1 | 0.2809 | 0.058 | 159 | 0.12 | 0.03 | 0.09 | 80.9 | 9.08 | 8.05 | 303 | 0.7322836 | 1.206235 | 1543
1 |  | CarbonDiox | 0 | 0.28 | 0.05 | 0.1 | 0.2809 | 0.058 | 159 | 0.12 | 0.03 | 0.09 | 80.9 | 9.08 | 8.05 | 303 | 1.519215 | 1.545553 | 1543
2 |  | CarbonDiox | 0 | 0.28 | 0.05 | 0.1 | 0.2809 | 0.058 | 159 | 0.12 | 0.03 | 0.09 | 80.9 | 9.08 | 8.05 | 303 | 2.459161 | 1.736399 | 1543
3 |  | CarbonDiox | 0 | 0.28 | 0.05 | 0.1 | 0.2809 | 0.058 | 159 | 0.12 | 0.03 | 0.09 | 80.9 | 9.08 | 8.05 | 303 | 3.639559 | 1.844917 | 1543
4 |  | CarbonDiox | 0 | 0.28 | 0.05 | 0.1 | 0.2809 | 0.058 | 159 | 0.12 | 0.03 | 0.09 | 80.9 | 9.08 | 8.05 | 303 | 4.623223 | 1.928467 | 1543
5 |  | CarbonDiox | 0 | 0.28 | 0.05 | 0.1 | 0.2809 | 0.058 | 159 | 0.12 | 0.03 | 0.09 | 80.9 | 9.08 | 8.05 | 303 | 5.377366 | 2.003532 | 1543
6 |  | CarbonDiox | 0 | 0.28 | 0.05 | 0.1 | 0.2809 | 0.058 | 159 | 0.12 | 0.03 | 0.09 | 80.9 | 9.08 | 8.05 | 303 | 6.186157 | 2.05388 | 1543
7 |  | CarbonDiox | 0 | 0.28 | 0.05 | 0.1 | 0.2809 | 0.058 | 159 | 0.12 | 0.03 | 0.09 | 80.9 | 9.08 | 8.05 | 303 | 7.432132 | 2.17072 | 1543
8 | C-800 | CarbonDiox | 0 | 0.28 | 0.05 | 0.1 | 0.2809 | 0.058 | 335 | 0.19 | 0.02 | 0.17 | 82.5 | 9.25 | 6.59 | 303 | 0.6776356 | 1.619025 | 1544
9 |  | CarbonDiox | 0 | 0.28 | 0.05 | 0.1 | 0.2809 | 0.058 | 335 | 0.19 | 0.02 | 0.17 | 82.5 | 9.25 | 6.59 | 303 | 1.486426 | 2.065704 | 1544
10 |  | CarbonDiox | 0 | 0.28 | 0.05 | 0.1 | 0.2809 | 0.058 | 335 | 0.19 | 0.02 | 0.17 | 82.5 | 9.25 | 6.59 | 303 | 2.22964 | 2.37195 | 1544
11 |  | CarbonDiox | 0 | 0.28 | 0.05 | 0.1 | 0.2809 | 0.058 | 335 | 0.19 | 0.02 | 0.17 | 82.5 | 9.25 | 6.59 | 303 | 3.158656 | 2.513244 | 1544
12 |  | CarbonDiox | 0 | 0.28 | 0.05 | 0.1 | 0.2809 | 0.058 | 335 | 0.19 | 0.02 | 0.17 | 82.5 | 9.25 | 6.59 | 303 | 4.120462 | 2.687598 | 1544
13 |  | CarbonDiox | 0 | 0.28 | 0.05 | 0.1 | 0.2809 | 0.058 | 335 | 0.19 | 0.02 | 0.17 | 82.5 | 9.25 | 6.59 | 303 | 5.125985 | 2.828969 | 1544
14 |  | CarbonDiox | 0 | 0.28 | 0.05 | 0.1 | 0.2809 | 0.058 | 335 | 0.19 | 0.02 | 0.17 | 82.5 | 9.25 | 6.59 | 303 | 6.087791 | 2.945525 | 1544
15 |  | CarbonDiox | 0 | 0.28 | 0.05 | 0.1 | 0.2809 | 0.058 | 335 | 0.19 | 0.02 | 0.17 | 82.5 | 9.25 | 6.59 | 303 | 7.279118 | 3.054053 | 1544
16 | AC-600 | CarbonDiox | 0 | 0.28 | 0.05 | 0.1 | 0.2809 | 0.058 | 502 | 0.27 | 0.02 | 0.25 | 82.7 | 10.35 | 5.61 | 303 | 0.9618054 | 0.958758 | 1545
17 |  | CarbonDiox | 0 | 0.28 | 0.05 | 0.1 | 0.2809 | 0.058 | 502 | 0.27 | 0.02 | 0.25 | 82.7 | 10.35 | 5.61 | 303 | 1.759667 | 1.479738 | 1545
18 |  | CarbonDiox | 0 | 0.28 | 0.05 | 0.1 | 0.2809 | 0.058 | 502 | 0.27 | 0.02 | 0.25 | 82.7 | 10.35 | 5.61 | 303 | 2.284288 | 1.653656 | 1545
19 |  | CarbonDiox | 0 | 0.28 | 0.05 | 0.1 | 0.2809 | 0.058 | 502 | 0.27 | 0.02 | 0.25 | 82.7 | 10.35 | 5.61 | 303 | 3.213304 | 1.92706 | 1545
20 |  | CarbonDiox | 0 | 0.28 | 0.05 | 0.1 | 0.2809 | 0.058 | 502 | 0.27 | 0.02 | 0.25 | 82.7 | 10.35 | 5.61 | 303 | 4.218828 | 2.134485 | 1545
21 |  | CarbonDiox | 0 | 0.28 | 0.05 | 0.1 | 0.2809 | 0.058 | 502 | 0.27 | 0.02 | 0.25 | 82.7 | 10.35 | 5.61 | 303 | 5.060408 | 2.267435 | 1545
22 |  | CarbonDiox | 0 | 0.28 | 0.05 | 0.1 | 0.2809 | 0.058 | 502 | 0.27 | 0.02 | 0.25 | 82.7 | 10.35 | 5.61 | 303 | 5.901987 | 2.33433 | 1545
23 |  | CarbonDiox | 0 | 0.28 | 0.05 | 0.1 | 0.2809 | 0.058 | 502 | 0.27 | 0.02 | 0.25 | 82.7 | 10.35 | 5.61 | 303 | 7.191681 | 2.418186 | 1545
24 | AC-800 | CarbonDiox | 0 | 0.28 | 0.05 | 0.1 | 0.2809 | 0.058 | 943 | 0.51 | 0.06 | 0.45 | 83.1 | 10.71 | 4.66 | 303 | 0.6776356 | 1.726364 | 1546
25 |  | CarbonDiox | 0 | 0.28 | 0.05 | 0.1 | 0.2809 | 0.058 | 943 | 0.51 | 0.06 | 0.45 | 83.1 | 10.71 | 4.66 | 303 | 1.475497 | 2.313399 | 1546
26 |  | CarbonDiox | 0 | 0.28 | 0.05 | 0.1 | 0.2809 | 0.058 | 943 | 0.51 | 0.06 | 0.45 | 83.1 | 10.71 | 4.66 | 303 | 2.174992 | 2.669143 | 1546
27 |  | CarbonDiox | 0 | 0.28 | 0.05 | 0.1 | 0.2809 | 0.058 | 943 | 0.51 | 0.06 | 0.45 | 83.1 | 10.71 | 4.66 | 303 | 2.940064 | 2.92587 | 1546
28 |  | CarbonDiox | 0 | 0.28 | 0.05 | 0.1 | 0.2809 | 0.058 | 943 | 0.51 | 0.06 | 0.45 | 83.1 | 10.71 | 4.66 | 303 | 3.60677 | 3.066902 | 1546
29 |  | CarbonDiox | 0 | 0.28 | 0.05 | 0.1 | 0.2809 | 0.058 | 943 | 0.51 | 0.06 | 0.45 | 83.1 | 10.71 | 4.66 | 303 | 4.666942 | 3.274382 | 1546
30 |  | CarbonDiox | 0 | 0.28 | 0.05 | 0.1 | 0.2809 | 0.058 | 943 | 0.51 | 0.06 | 0.45 | 83.1 | 10.71 | 4.66 | 303 | 5.574099 | 3.407398 | 1546
31 |  | CarbonDiox | 0 | 0.28 | 0.05 | 0.1 | 0.2809 | 0.058 | 943 | 0.51 | 0.06 | 0.45 | 83.1 | 10.71 | 4.66 | 303 | 6.415679 | 3.523834 | 1546
32 |  | CarbonDiox | 0 | 0.28 | 0.05 | 0.1 | 0.2809 | 0.058 | 943 | 0.51 | 0.06 | 0.45 | 83.1 | 10.71 | 4.66 | 303 | 7.191681 | 3.607177 | 1546
33 | AC-800 | CarbonDiox | 0 | 0.28 | 0.05 | 0.1 | 0.2809 | 0.058 | 943 | 0.51 | 0.06 | 0.45 | 83.1 | 10.71 | 4.66 | 323 | 0.780086 | 1.288495 | 1547
34 |  | CarbonDiox | 0 | 0.28 | 0.05 | 0.1 | 0.2809 | 0.058 | 943 | 0.51 | 0.06 | 0.45 | 83.1 | 10.71 | 4.66 | 323 | 1.48503 | 1.728636 | 1547
35 |  | CarbonDiox | 0 | 0.28 | 0.05 | 0.1 | 0.2809 | 0.058 | 943 | 0.51 | 0.06 | 0.45 | 83.1 | 10.71 | 4.66 | 323 | 2.267319 | 2.118793 | 1547
36 |  | CarbonDiox | 0 | 0.28 | 0.05 | 0.1 | 0.2809 | 0.058 | 943 | 0.51 | 0.06 | 0.45 | 83.1 | 10.71 | 4.66 | 323 | 3.259392 | 2.433877 | 1547
37 |  | CarbonDiox | 0 | 0.28 | 0.05 | 0.1 | 0.2809 | 0.058 | 943 | 0.51 | 0.06 | 0.45 | 83.1 | 10.71 | 4.66 | 323 | 4.174447 | 2.665859 | 1547
38 |  | CarbonDiox | 0 | 0.28 | 0.05 | 0.1 | 0.2809 | 0.058 | 943 | 0.51 | 0.06 | 0.45 | 83.1 | 10.71 | 4.66 | 323 | 5.111729 | 2.831275 | 1547
39 |  | CarbonDiox | 0 | 0.28 | 0.05 | 0.1 | 0.2809 | 0.058 | 943 | 0.51 | 0.06 | 0.45 | 83.1 | 10.71 | 4.66 | 323 | 6.071054 | 3.004987 | 1547
40 |  | CarbonDiox | 0 | 0.28 | 0.05 | 0.1 | 0.2809 | 0.058 | 943 | 0.51 | 0.06 | 0.45 | 83.1 | 10.71 | 4.66 | 323 | 7.206905 | 3.170204 | 1547
41 | AC-600 | CarbonDiox | 0 | 0.28 | 0.05 | 0.1 | 0.2809 | 0.058 | 502 | 0.27 | 0.02 | 0.25 | 82.7 | 10.35 | 5.61 | 323 | 0.8133033 | 1.238554 | 1548
42 |  | CarbonDiox | 0 | 0.28 | 0.05 | 0.1 | 0.2809 | 0.058 | 502 | 0.27 | 0.02 | 0.25 | 82.7 | 10.35 | 5.61 | 323 | 1.463355 | 1.570618 | 1548
43 |  | CarbonDiox | 0 | 0.28 | 0.05 | 0.1 | 0.2809 | 0.058 | 502 | 0.27 | 0.02 | 0.25 | 82.7 | 10.35 | 5.61 | 323 | 2.345234 | 1.835905 | 1548
44 |  | CarbonDiox | 0 | 0.28 | 0.05 | 0.1 | 0.2809 | 0.058 | 502 | 0.27 | 0.02 | 0.25 | 82.7 | 10.35 | 5.61 | 323 | 3.282352 | 2.067865 | 1548
45 |  | CarbonDiox | 0 | 0.28 | 0.05 | 0.1 | 0.2809 | 0.058 | 502 | 0.27 | 0.02 | 0.25 | 82.7 | 10.35 | 5.61 | 323 | 4.307887 | 2.233192 | 1548
46 |  | CarbonDiox | 0 | 0.28 | 0.05 | 0.1 | 0.2809 | 0.058 | 502 | 0.27 | 0.02 | 0.25 | 82.7 | 10.35 | 5.61 | 323 | 5.101921 | 2.332209 | 1548
47 |  | CarbonDiox | 0 | 0.28 | 0.05 | 0.1 | 0.2809 | 0.058 | 502 | 0.27 | 0.02 | 0.25 | 82.7 | 10.35 | 5.61 | 323 | 6.105556 | 2.431015 | 1548
48 |  | CarbonDiox | 0 | 0.28 | 0.05 | 0.1 | 0.2809 | 0.058 | 502 | 0.27 | 0.02 | 0.25 | 82.7 | 10.35 | 5.61 | 323 | 7.307821 | 2.504668 | 1548
49 | C-800 | CarbonDiox | 0 | 0.28 | 0.05 | 0.1 | 0.2809 | 0.058 | 335 | 0.19 | 0.02 | 0.17 | 82.5 | 9.25 | 6.59 | 323 | 0.7360818 | 1.238632 | 1549
50 |  | CarbonDiox | 0 | 0.28 | 0.05 | 0.1 | 0.2809 | 0.058 | 335 | 0.19 | 0.02 | 0.17 | 82.5 | 9.25 | 6.59 | 323 | 1.981495 | 1.711501 | 1549
51 |  | CarbonDiox | 0 | 0.28 | 0.05 | 0.1 | 0.2809 | 0.058 | 335 | 0.19 | 0.02 | 0.17 | 82.5 | 9.25 | 6.59 | 323 | 3.073118 | 1.918352 | 1549
52 |  | CarbonDiox | 0 | 0.28 | 0.05 | 0.1 | 0.2809 | 0.058 | 335 | 0.19 | 0.02 | 0.17 | 82.5 | 9.25 | 6.59 | 323 | 4.197958 | 2.075262 | 1549
53 |  | CarbonDiox | 0 | 0.28 | 0.05 | 0.1 | 0.2809 | 0.058 | 335 | 0.19 | 0.02 | 0.17 | 82.5 | 9.25 | 6.59 | 323 | 5.069152 | 2.199155 | 1549
54 |  | CarbonDiox | 0 | 0.28 | 0.05 | 0.1 | 0.2809 | 0.058 | 335 | 0.19 | 0.02 | 0.17 | 82.5 | 9.25 | 6.59 | 323 | 5.929396 | 2.289788 | 1549
55 |  | CarbonDiox | 0 | 0.28 | 0.05 | 0.1 | 0.2809 | 0.058 | 335 | 0.19 | 0.02 | 0.17 | 82.5 | 9.25 | 6.59 | 323 | 6.690416 | 2.355566 | 1549
56 |  | CarbonDiox | 0 | 0.28 | 0.05 | 0.1 | 0.2809 | 0.058 | 335 | 0.19 | 0.02 | 0.17 | 82.5 | 9.25 | 6.59 | 323 | 7.330129 | 2.40483 | 1549
57 | C-600 | CarbonDiox | 0 | 0.28 | 0.05 | 0.1 | 0.2809 | 0.058 | 159 | 0.12 | 0.03 | 0.09 | 80.9 | 9.08 | 8.05 | 323 | 0.8135888 | 1.122103 | 1550
58 |  | CarbonDiox | 0 | 0.28 | 0.05 | 0.1 | 0.2809 | 0.058 | 159 | 0.12 | 0.03 | 0.09 | 80.9 | 9.08 | 8.05 | 323 | 1.82744 | 1.553616 | 1550
59 |  | CarbonDiox | 0 | 0.28 | 0.05 | 0.1 | 0.2809 | 0.058 | 159 | 0.12 | 0.03 | 0.09 | 80.9 | 9.08 | 8.05 | 323 | 2.676407 | 1.744075 | 1550
60 |  | CarbonDiox | 0 | 0.28 | 0.05 | 0.1 | 0.2809 | 0.058 | 159 | 0.12 | 0.03 | 0.09 | 80.9 | 9.08 | 8.05 | 323 | 3.67992 | 1.892788 | 1550
61 |  | CarbonDiox | 0 | 0.28 | 0.05 | 0.1 | 0.2809 | 0.058 | 159 | 0.12 | 0.03 | 0.09 | 80.9 | 9.08 | 8.05 | 323 | 4.694464 | 2.041491 | 1550
62 |  | CarbonDiox | 0 | 0.28 | 0.05 | 0.1 | 0.2809 | 0.058 | 159 | 0.12 | 0.03 | 0.09 | 80.9 | 9.08 | 8.05 | 323 | 5.477486 | 2.132201 | 1550
63 |  | CarbonDiox | 0 | 0.28 | 0.05 | 0.1 | 0.2809 | 0.058 | 159 | 0.12 | 0.03 | 0.09 | 80.9 | 9.08 | 8.05 | 323 | 6.271601 | 2.197946 | 1550
64 |  | CarbonDiox | 0 | 0.28 | 0.05 | 0.1 | 0.2809 | 0.058 | 159 | 0.12 | 0.03 | 0.09 | 80.9 | 9.08 | 8.05 | 323 | 7.16492 | 2.296863 | 1550
0 | RNK-550-1 | CarbonDiox | 0 | 0.28 | 0.05 | 0.1 | 0.2809 | 0.058 | 1097 | 0.4 |  |  | 83.77 |  | 1.77 | 273 | 0.0248227 | 0.9701789 | 1551
1 |  | CarbonDiox | 0 | 0.28 | 0.05 | 0.1 | 0.2809 | 0.058 | 1097 | 0.4 |  |  | 83.77 |  | 1.77 | 273 | 0.05141844 | 1.542744 | 1551
2 |  | CarbonDiox | 0 | 0.28 | 0.05 | 0.1 | 0.2809 | 0.058 | 1097 | 0.4 |  |  | 83.77 |  | 1.77 | 273 | 0.1312057 | 2.719682 | 1551
3 |  | CarbonDiox | 0 | 0.28 | 0.05 | 0.1 | 0.2809 | 0.058 | 1097 | 0.4 |  |  | 83.77 |  | 1.77 | 273 | 0.1808511 | 3.212724 | 1551
4 |  | CarbonDiox | 0 | 0.28 | 0.05 | 0.1 | 0.2809 | 0.058 | 1097 | 0.4 |  |  | 83.77 |  | 1.77 | 273 | 0.285461 | 4.055666 | 1551
5 |  | CarbonDiox | 0 | 0.28 | 0.05 | 0.1 | 0.2809 | 0.058 | 1097 | 0.4 |  |  | 83.77 |  | 1.77 | 273 | 0.4007092 | 4.707753 | 1551
6 |  | CarbonDiox | 0 | 0.28 | 0.05 | 0.1 | 0.2809 | 0.058 | 1097 | 0.4 |  |  | 83.77 |  | 1.77 | 273 | 0.5106383 | 5.2167 | 1551
7 |  | CarbonDiox | 0 | 0.28 | 0.05 | 0.1 | 0.2809 | 0.058 | 1097 | 0.4 |  |  | 83.77 |  | 1.77 | 273 | 0.608156 | 5.646123 | 1551
8 |  | CarbonDiox | 0 | 0.28 | 0.05 | 0.1 | 0.2809 | 0.058 | 1097 | 0.4 |  |  | 83.77 |  | 1.77 | 273 | 0.714539 | 5.964215 | 1551
9 |  | CarbonDiox | 0 | 0.28 | 0.05 | 0.1 | 0.2809 | 0.058 | 1097 | 0.4 |  |  | 83.77 |  | 1.77 | 273 | 0.8156028 | 6.250497 | 1551
10 |  | CarbonDiox | 0 | 0.28 | 0.05 | 0.1 | 0.2809 | 0.058 | 1097 | 0.4 |  |  | 83.77 |  | 1.77 | 273 | 0.9007092 | 6.489066 | 1551
11 |  | CarbonDiox | 0 | 0.28 | 0.05 | 0.1 | 0.2809 | 0.058 | 1097 | 0.4 |  |  | 83.77 |  | 1.77 | 273 | 1.001773 | 6.648111 | 1551
12 | RNK-550-2 | CarbonDiox | 0 | 0.28 | 0.05 | 0.1 | 0.2809 | 0.058 | 1482 | 0.56 |  |  | 86.68 |  | 1.41 | 273 | 0.01241135 | 0.5725646 | 1552
13 |  | CarbonDiox | 0 | 0.28 | 0.05 | 0.1 | 0.2809 | 0.058 | 1482 | 0.56 |  |  | 86.68 |  | 1.41 | 273 | 0.05496454 | 1.272366 | 1552
14 |  | CarbonDiox | 0 | 0.28 | 0.05 | 0.1 | 0.2809 | 0.058 | 1482 | 0.56 |  |  | 86.68 |  | 1.41 | 273 | 0.1223404 | 2.115308 | 1552
15 |  | CarbonDiox | 0 | 0.28 | 0.05 | 0.1 | 0.2809 | 0.058 | 1482 | 0.56 |  |  | 86.68 |  | 1.41 | 273 | 0.2003546 | 2.862823 | 1552
16 |  | CarbonDiox | 0 | 0.28 | 0.05 | 0.1 | 0.2809 | 0.058 | 1482 | 0.56 |  |  | 86.68 |  | 1.41 | 273 | 0.285461 | 3.514911 | 1552
17 |  | CarbonDiox | 0 | 0.28 | 0.05 | 0.1 | 0.2809 | 0.058 | 1482 | 0.56 |  |  | 86.68 |  | 1.41 | 273 | 0.3421986 | 3.960239 | 1552
18 |  | CarbonDiox | 0 | 0.28 | 0.05 | 0.1 | 0.2809 | 0.058 | 1482 | 0.56 |  |  | 86.68 |  | 1.41 | 273 | 0.4556738 | 4.500994 | 1552
19 |  | CarbonDiox | 0 | 0.28 | 0.05 | 0.1 | 0.2809 | 0.058 | 1482 | 0.56 |  |  | 86.68 |  | 1.41 | 273 | 0.5656028 | 5.105368 | 1552
20 |  | CarbonDiox | 0 | 0.28 | 0.05 | 0.1 | 0.2809 | 0.058 | 1482 | 0.56 |  |  | 86.68 |  | 1.41 | 273 | 0.6879433 | 5.646123 | 1552
21 |  | CarbonDiox | 0 | 0.28 | 0.05 | 0.1 | 0.2809 | 0.058 | 1482 | 0.56 |  |  | 86.68 |  | 1.41 | 273 | 0.7925532 | 6.027833 | 1552
22 |  | CarbonDiox | 0 | 0.28 | 0.05 | 0.1 | 0.2809 | 0.058 | 1482 | 0.56 |  |  | 86.68 |  | 1.41 | 273 | 0.8847518 | 6.345924 | 1552
23 |  | CarbonDiox | 0 | 0.28 | 0.05 | 0.1 | 0.2809 | 0.058 | 1482 | 0.56 |  |  | 86.68 |  | 1.41 | 273 | 1.010638 | 6.727634 | 1552
24 | RNK-550-3 | CarbonDiox | 0 | 0.28 | 0.05 | 0.1 | 0.2809 | 0.058 | 2023 | 0.75 |  |  | 84.54 |  | 1.32 | 273 | 0.0141844 | 0.3180915 | 1553
25 |  | CarbonDiox | 0 | 0.28 | 0.05 | 0.1 | 0.2809 | 0.058 | 2023 | 0.75 |  |  | 84.54 |  | 1.32 | 273 | 0.04787234 | 1.049702 | 1553
26 |  | CarbonDiox | 0 | 0.28 | 0.05 | 0.1 | 0.2809 | 0.058 | 2023 | 0.75 |  |  | 84.54 |  | 1.32 | 273 | 0.1312057 | 2.067594 | 1553
27 |  | CarbonDiox | 0 | 0.28 | 0.05 | 0.1 | 0.2809 | 0.058 | 2023 | 0.75 |  |  | 84.54 |  | 1.32 | 273 | 0.1914894 | 2.624254 | 1553
28 |  | CarbonDiox | 0 | 0.28 | 0.05 | 0.1 | 0.2809 | 0.058 | 2023 | 0.75 |  |  | 84.54 |  | 1.32 | 273 | 0.3262411 | 3.642147 | 1553
29 |  | CarbonDiox | 0 | 0.28 | 0.05 | 0.1 | 0.2809 | 0.058 | 2023 | 0.75 |  |  | 84.54 |  | 1.32 | 273 | 0.4663121 | 4.675944 | 1553
30 |  | CarbonDiox | 0 | 0.28 | 0.05 | 0.1 | 0.2809 | 0.058 | 2023 | 0.75 |  |  | 84.54 |  | 1.32 | 273 | 0.5656028 | 5.280318 | 1553
31 |  | CarbonDiox | 0 | 0.28 | 0.05 | 0.1 | 0.2809 | 0.058 | 2023 | 0.75 |  |  | 84.54 |  | 1.32 | 273 | 0.6702128 | 5.836978 | 1553
32 |  | CarbonDiox | 0 | 0.28 | 0.05 | 0.1 | 0.2809 | 0.058 | 2023 | 0.75 |  |  | 84.54 |  | 1.32 | 273 | 0.7677305 | 6.345924 | 1553
33 |  | CarbonDiox | 0 | 0.28 | 0.05 | 0.1 | 0.2809 | 0.058 | 2023 | 0.75 |  |  | 84.54 |  | 1.32 | 273 | 0.856383 | 6.743539 | 1553
34 |  | CarbonDiox | 0 | 0.28 | 0.05 | 0.1 | 0.2809 | 0.058 | 2023 | 0.75 |  |  | 84.54 |  | 1.32 | 273 | 0.9503546 | 7.109344 | 1553
35 |  | CarbonDiox | 0 | 0.28 | 0.05 | 0.1 | 0.2809 | 0.058 | 2023 | 0.75 |  |  | 84.54 |  | 1.32 | 273 | 1.01773 | 7.395626 | 1553
36 | RNK-550-1 | CarbonDiox | 0 | 0.28 | 0.05 | 0.1 | 0.2809 | 0.058 | 1097 | 0.4 |  |  | 83.77 |  | 1.77 | 298 | 0.03546099 | 0.4771372 | 1554
37 |  | CarbonDiox | 0 | 0.28 | 0.05 | 0.1 | 0.2809 | 0.058 | 1097 | 0.4 |  |  | 83.77 |  | 1.77 | 298 | 0.1258865 | 1.351889 | 1554
38 |  | CarbonDiox | 0 | 0.28 | 0.05 | 0.1 | 0.2809 | 0.058 | 1097 | 0.4 |  |  | 83.77 |  | 1.77 | 298 | 0.2021277 | 1.892644 | 1554
39 |  | CarbonDiox | 0 | 0.28 | 0.05 | 0.1 | 0.2809 | 0.058 | 1097 | 0.4 |  |  | 83.77 |  | 1.77 | 298 | 0.3014184 | 2.385686 | 1554
40 |  | CarbonDiox | 0 | 0.28 | 0.05 | 0.1 | 0.2809 | 0.058 | 1097 | 0.4 |  |  | 83.77 |  | 1.77 | 298 | 0.4078014 | 2.862823 | 1554
41 |  | CarbonDiox | 0 | 0.28 | 0.05 | 0.1 | 0.2809 | 0.058 | 1097 | 0.4 |  |  | 83.77 |  | 1.77 | 298 | 0.5070922 | 3.244533 | 1554
42 |  | CarbonDiox | 0 | 0.28 | 0.05 | 0.1 | 0.2809 | 0.058 | 1097 | 0.4 |  |  | 83.77 |  | 1.77 | 298 | 0.6223404 | 3.578529 | 1554
43 |  | CarbonDiox | 0 | 0.28 | 0.05 | 0.1 | 0.2809 | 0.058 | 1097 | 0.4 |  |  | 83.77 |  | 1.77 | 298 | 0.7234043 | 3.912525 | 1554
44 |  | CarbonDiox | 0 | 0.28 | 0.05 | 0.1 | 0.2809 | 0.058 | 1097 | 0.4 |  |  | 83.77 |  | 1.77 | 298 | 0.8156028 | 4.135189 | 1554
45 |  | CarbonDiox | 0 | 0.28 | 0.05 | 0.1 | 0.2809 | 0.058 | 1097 | 0.4 |  |  | 83.77 |  | 1.77 | 298 | 0.8953901 | 4.310139 | 1554
46 |  | CarbonDiox | 0 | 0.28 | 0.05 | 0.1 | 0.2809 | 0.058 | 1097 | 0.4 |  |  | 83.77 |  | 1.77 | 298 | 1.015957 | 4.532803 | 1554
47 | RNK-550-2 | CarbonDiox | 0 | 0.28 | 0.05 | 0.1 | 0.2809 | 0.058 | 1482 | 0.56 |  |  | 86.68 |  | 1.41 | 298 | 0.03191489 | 0.4612326 | 1555
48 |  | CarbonDiox | 0 | 0.28 | 0.05 | 0.1 | 0.2809 | 0.058 | 1482 | 0.56 |  |  | 86.68 |  | 1.41 | 298 | 0.1010638 | 1.081511 | 1555
49 |  | CarbonDiox | 0 | 0.28 | 0.05 | 0.1 | 0.2809 | 0.058 | 1482 | 0.56 |  |  | 86.68 |  | 1.41 | 298 | 0.179078 | 1.66998 | 1555
50 |  | CarbonDiox | 0 | 0.28 | 0.05 | 0.1 | 0.2809 | 0.058 | 1482 | 0.56 |  |  | 86.68 |  | 1.41 | 298 | 0.2783688 | 2.242545 | 1555
51 |  | CarbonDiox | 0 | 0.28 | 0.05 | 0.1 | 0.2809 | 0.058 | 1482 | 0.56 |  |  | 86.68 |  | 1.41 | 298 | 0.3865248 | 2.7833 | 1555
52 |  | CarbonDiox | 0 | 0.28 | 0.05 | 0.1 | 0.2809 | 0.058 | 1482 | 0.56 |  |  | 86.68 |  | 1.41 | 298 | 0.464539 | 3.196819 | 1555
53 |  | CarbonDiox | 0 | 0.28 | 0.05 | 0.1 | 0.2809 | 0.058 | 1482 | 0.56 |  |  | 86.68 |  | 1.41 | 298 | 0.5762411 | 3.642147 | 1555
54 |  | CarbonDiox | 0 | 0.28 | 0.05 | 0.1 | 0.2809 | 0.058 | 1482 | 0.56 |  |  | 86.68 |  | 1.41 | 298 | 0.7109929 | 4.087475 | 1555
55 |  | CarbonDiox | 0 | 0.28 | 0.05 | 0.1 | 0.2809 | 0.058 | 1482 | 0.56 |  |  | 86.68 |  | 1.41 | 298 | 0.8617021 | 4.564612 | 1555
56 |  | CarbonDiox | 0 | 0.28 | 0.05 | 0.1 | 0.2809 | 0.058 | 1482 | 0.56 |  |  | 86.68 |  | 1.41 | 298 | 0.962766 | 4.882704 | 1555
57 | RNK-550-3 | CarbonDiox | 0 | 0.28 | 0.05 | 0.1 | 0.2809 | 0.058 | 2023 | 0.75 |  |  | 84.54 |  | 1.32 | 298 | 0.0177305 | 0.1749503 | 1556
58 |  | CarbonDiox | 0 | 0.28 | 0.05 | 0.1 | 0.2809 | 0.058 | 2023 | 0.75 |  |  | 84.54 |  | 1.32 | 298 | 0.1010638 | 0.8906561 | 1556
59 |  | CarbonDiox | 0 | 0.28 | 0.05 | 0.1 | 0.2809 | 0.058 | 2023 | 0.75 |  |  | 84.54 |  | 1.32 | 298 | 0.1968085 | 1.463221 | 1556
60 |  | CarbonDiox | 0 | 0.28 | 0.05 | 0.1 | 0.2809 | 0.058 | 2023 | 0.75 |  |  | 84.54 |  | 1.32 | 298 | 0.3173759 | 2.131213 | 1556
61 |  | CarbonDiox | 0 | 0.28 | 0.05 | 0.1 | 0.2809 | 0.058 | 2023 | 0.75 |  |  | 84.54 |  | 1.32 | 298 | 0.4432624 | 2.735586 | 1556
62 |  | CarbonDiox | 0 | 0.28 | 0.05 | 0.1 | 0.2809 | 0.058 | 2023 | 0.75 |  |  | 84.54 |  | 1.32 | 298 | 0.5744681 | 3.276342 | 1556
63 |  | CarbonDiox | 0 | 0.28 | 0.05 | 0.1 | 0.2809 | 0.058 | 2023 | 0.75 |  |  | 84.54 |  | 1.32 | 298 | 0.7109929 | 3.785288 | 1556
64 |  | CarbonDiox | 0 | 0.28 | 0.05 | 0.1 | 0.2809 | 0.058 | 2023 | 0.75 |  |  | 84.54 |  | 1.32 | 298 | 0.8599291 | 4.341948 | 1556
65 |  | CarbonDiox | 0 | 0.28 | 0.05 | 0.1 | 0.2809 | 0.058 | 2023 | 0.75 |  |  | 84.54 |  | 1.32 | 298 | 1.007092 | 4.819085 | 1556
66 | RNK-600-1 | CarbonDiox | 0 | 0.28 | 0.05 | 0.1 | 0.2809 | 0.058 | 1310 | 0.49 |  |  | 85.54 |  | 1.54 | 273 | 0.0225701 | 0.8997644 | 1557
67 |  | CarbonDiox | 0 | 0.28 | 0.05 | 0.1 | 0.2809 | 0.058 | 1310 | 0.49 |  |  | 85.54 |  | 1.54 | 273 | 0.05224216 | 1.357826 | 1557
68 |  | CarbonDiox | 0 | 0.28 | 0.05 | 0.1 | 0.2809 | 0.058 | 1310 | 0.49 |  |  | 85.54 |  | 1.54 | 273 | 0.1168367 | 2.289812 | 1557
69 |  | CarbonDiox | 0 | 0.28 | 0.05 | 0.1 | 0.2809 | 0.058 | 1310 | 0.49 |  |  | 85.54 |  | 1.54 | 273 | 0.1849857 | 2.985167 | 1557
70 |  | CarbonDiox | 0 | 0.28 | 0.05 | 0.1 | 0.2809 | 0.058 | 1310 | 0.49 |  |  | 85.54 |  | 1.54 | 273 | 0.3003786 | 3.870617 | 1557
71 |  | CarbonDiox | 0 | 0.28 | 0.05 | 0.1 | 0.2809 | 0.058 | 1310 | 0.49 |  |  | 85.54 |  | 1.54 | 273 | 0.405305 | 4.566553 | 1557
72 |  | CarbonDiox | 0 | 0.28 | 0.05 | 0.1 | 0.2809 | 0.058 | 1310 | 0.49 |  |  | 85.54 |  | 1.54 | 273 | 0.5085216 | 5.073113 | 1557
73 |  | CarbonDiox | 0 | 0.28 | 0.05 | 0.1 | 0.2809 | 0.058 | 1310 | 0.49 |  |  | 85.54 |  | 1.54 | 273 | 0.6152512 | 5.532391 | 1557
74 |  | CarbonDiox | 0 | 0.28 | 0.05 | 0.1 | 0.2809 | 0.058 | 1310 | 0.49 |  |  | 85.54 |  | 1.54 | 273 | 0.758741 | 6.071144 | 1557
75 |  | CarbonDiox | 0 | 0.28 | 0.05 | 0.1 | 0.2809 | 0.058 | 1310 | 0.49 |  |  | 85.54 |  | 1.54 | 273 | 0.8514981 | 6.356631 | 1557
76 |  | CarbonDiox | 0 | 0.28 | 0.05 | 0.1 | 0.2809 | 0.058 | 1310 | 0.49 |  |  | 85.54 |  | 1.54 | 273 | 1.009023 | 6.785152 | 1557
77 | RNK-600-2 | CarbonDiox | 0 | 0.28 | 0.05 | 0.1 | 0.2809 | 0.058 | 1802 | 0.7 |  |  | 84.35 |  | 1.36 | 273 | 0.02263573 | 0.5999627 | 1558
78 |  | CarbonDiox | 0 | 0.28 | 0.05 | 0.1 | 0.2809 | 0.058 | 1802 | 0.7 |  |  | 84.35 |  | 1.36 | 273 | 0.1326538 | 2.037596 | 1558
79 |  | CarbonDiox | 0 | 0.28 | 0.05 | 0.1 | 0.2809 | 0.058 | 1802 | 0.7 |  |  | 84.35 |  | 1.36 | 273 | 0.1868269 | 2.57494 | 1558
80 |  | CarbonDiox | 0 | 0.28 | 0.05 | 0.1 | 0.2809 | 0.058 | 1802 | 0.7 |  |  | 84.35 |  | 1.36 | 273 | 0.2899709 | 3.41286 | 1558
81 |  | CarbonDiox | 0 | 0.28 | 0.05 | 0.1 | 0.2809 | 0.058 | 1802 | 0.7 |  |  | 84.35 |  | 1.36 | 273 | 0.4053741 | 4.250972 | 1558
82 |  | CarbonDiox | 0 | 0.28 | 0.05 | 0.1 | 0.2809 | 0.058 | 1802 | 0.7 |  |  | 84.35 |  | 1.36 | 273 | 0.4945699 | 4.804648 | 1558
83 |  | CarbonDiox | 0 | 0.28 | 0.05 | 0.1 | 0.2809 | 0.058 | 1802 | 0.7 |  |  | 84.35 |  | 1.36 | 273 | 0.5942735 | 5.35849 | 1558
84 |  | CarbonDiox | 0 | 0.28 | 0.05 | 0.1 | 0.2809 | 0.058 | 1802 | 0.7 |  |  | 84.35 |  | 1.36 | 273 | 0.7009858 | 5.896662 | 1558
85 |  | CarbonDiox | 0 | 0.28 | 0.05 | 0.1 | 0.2809 | 0.058 | 1802 | 0.7 |  |  | 84.35 |  | 1.36 | 273 | 0.8042024 | 6.403222 | 1558
86 |  | CarbonDiox | 0 | 0.28 | 0.05 | 0.1 | 0.2809 | 0.058 | 1802 | 0.7 |  |  | 84.35 |  | 1.36 | 273 | 0.9056885 | 6.81508 | 1558
87 |  | CarbonDiox | 0 | 0.28 | 0.05 | 0.1 | 0.2809 | 0.058 | 1802 | 0.7 |  |  | 84.35 |  | 1.36 | 273 | 1.007174 | 7.226938 | 1558
88 | RNK-600-3 | CarbonDiox | 0 | 0.28 | 0.05 | 0.1 | 0.2809 | 0.058 | 2200 | 0.83 |  |  | 86.54 |  | 1.29 | 273 | 0.0349018 | 0.5685981 | 1559
89 |  | CarbonDiox | 0 | 0.28 | 0.05 | 0.1 | 0.2809 | 0.058 | 2200 | 0.83 |  |  | 86.54 |  | 1.29 | 273 | 0.1204637 | 1.721822 | 1559
90 |  | CarbonDiox | 0 | 0.28 | 0.05 | 0.1 | 0.2809 | 0.058 | 2200 | 0.83 |  |  | 86.54 |  | 1.29 | 273 | 0.1833691 | 2.369757 | 1559
91 |  | CarbonDiox | 0 | 0.28 | 0.05 | 0.1 | 0.2809 | 0.058 | 2200 | 0.83 |  |  | 86.54 |  | 1.29 | 273 | 0.2812558 | 3.223373 | 1559
92 |  | CarbonDiox | 0 | 0.28 | 0.05 | 0.1 | 0.2809 | 0.058 | 2200 | 0.83 |  |  | 86.54 |  | 1.29 | 273 | 0.3896573 | 4.045596 | 1559
93 |  | CarbonDiox | 0 | 0.28 | 0.05 | 0.1 | 0.2809 | 0.058 | 2200 | 0.83 |  |  | 86.54 |  | 1.29 | 273 | 0.4823453 | 4.646664 | 1559
94 |  | CarbonDiox | 0 | 0.28 | 0.05 | 0.1 | 0.2809 | 0.058 | 2200 | 0.83 |  |  | 86.54 |  | 1.29 | 273 | 0.6117762 | 5.406103 | 1559
95 |  | CarbonDiox | 0 | 0.28 | 0.05 | 0.1 | 0.2809 | 0.058 | 2200 | 0.83 |  |  | 86.54 |  | 1.29 | 273 | 0.7149687 | 6.023116 | 1559
96 |  | CarbonDiox | 0 | 0.28 | 0.05 | 0.1 | 0.2809 | 0.058 | 2200 | 0.83 |  |  | 86.54 |  | 1.29 | 273 | 0.8111835 | 6.513786 | 1559
97 |  | CarbonDiox | 0 | 0.28 | 0.05 | 0.1 | 0.2809 | 0.058 | 2200 | 0.83 |  |  | 86.54 |  | 1.29 | 273 | 0.910894 | 7.036069 | 1559
98 |  | CarbonDiox | 0 | 0.28 | 0.05 | 0.1 | 0.2809 | 0.058 | 2200 | 0.83 |  |  | 86.54 |  | 1.29 | 273 | 1.014124 | 7.479513 | 1559
99 | RNK-600-1 | CarbonDiox | 0 | 0.28 | 0.05 | 0.1 | 0.2809 | 0.058 | 1310 | 0.49 |  |  | 85.54 |  | 1.54 | 298 | 0.03492252 | 0.4739238 | 1560
100 |  | CarbonDiox | 0 | 0.28 | 0.05 | 0.1 | 0.2809 | 0.058 | 1310 | 0.49 |  |  | 85.54 |  | 1.54 | 298 | 0.1223117 | 1.280036 | 1560
101 |  | CarbonDiox | 0 | 0.28 | 0.05 | 0.1 | 0.2809 | 0.058 | 1310 | 0.49 |  |  | 85.54 |  | 1.54 | 298 | 0.2027544 | 1.817795 | 1560
102 |  | CarbonDiox | 0 | 0.28 | 0.05 | 0.1 | 0.2809 | 0.058 | 1310 | 0.49 |  |  | 85.54 |  | 1.54 | 298 | 0.318206 | 2.435001 | 1560
103 |  | CarbonDiox | 0 | 0.28 | 0.05 | 0.1 | 0.2809 | 0.058 | 1310 | 0.49 |  |  | 85.54 |  | 1.54 | 298 | 0.4441723 | 3.020815 | 1560
104 |  | CarbonDiox | 0 | 0.28 | 0.05 | 0.1 | 0.2809 | 0.058 | 1310 | 0.49 |  |  | 85.54 |  | 1.54 | 298 | 0.5509123 | 3.432756 | 1560
105 |  | CarbonDiox | 0 | 0.28 | 0.05 | 0.1 | 0.2809 | 0.058 | 1310 | 0.49 |  |  | 85.54 |  | 1.54 | 298 | 0.6716661255 | 3.829139 | 1560
106 |  | CarbonDiox | 0 | 0.28 | 0.05 | 0.1 | 0.2809 | 0.058 | 1310 | 0.49 |  |  | 85.54 |  | 1.54 | 298 | 0.7749207 | 4.162129 | 1560
107 |  | CarbonDiox | 0 | 0.28 | 0.05 | 0.1 | 0.2809 | 0.058 | 1310 | 0.49 |  |  | 85.54 |  | 1.54 | 298 | 0.8729352 | 4.43192 | 1560
108 |  | CarbonDiox | 0 | 0.28 | 0.05 | 0.1 | 0.2809 | 0.058 | 1310 | 0.49 |  |  | 85.54 |  | 1.54 | 298 | 1.00772 | 4.73385 | 1560
109 | RNK-600-2 | CarbonDiox | 0 | 0.28 | 0.05 | 0.1 | 0.2809 | 0.058 | 1802 | 0.7 |  |  | 84.35 |  | 1.36 | 298 | 0.04719894 | 0.3952221 | 1561
110 |  | CarbonDiox | 0 | 0.28 | 0.05 | 0.1 | 0.2809 | 0.058 | 1802 | 0.7 |  |  | 84.35 |  | 1.36 | 298 | 0.1398766 | 1.043627 | 1561
111 |  | CarbonDiox | 0 | 0.28 | 0.05 | 0.1 | 0.2809 | 0.058 | 1802 | 0.7 |  |  | 84.35 |  | 1.36 | 298 | 0.2553247 | 1.676613 | 1561
112 |  | CarbonDiox | 0 | 0.28 | 0.05 | 0.1 | 0.2809 | 0.058 | 1802 | 0.7 |  |  | 84.35 |  | 1.36 | 298 | 0.3742962 | 2.214979 | 1561
113 |  | CarbonDiox | 0 | 0.28 | 0.05 | 0.1 | 0.2809 | 0.058 | 1802 | 0.7 |  |  | 84.35 |  | 1.36 | 298 | 0.5072643 | 2.816683 | 1561
114 |  | CarbonDiox | 0 | 0.28 | 0.05 | 0.1 | 0.2809 | 0.058 | 1802 | 0.7 |  |  | 84.35 |  | 1.36 | 298 | 0.6507437 | 3.402773 | 1561
115 |  | CarbonDiox | 0 | 0.28 | 0.05 | 0.1 | 0.2809 | 0.058 | 1802 | 0.7 |  |  | 84.35 |  | 1.36 | 298 | 0.757494 | 3.767377 | 1561
116 |  | CarbonDiox | 0 | 0.28 | 0.05 | 0.1 | 0.2809 | 0.058 | 1802 | 0.7 |  |  | 84.35 |  | 1.36 | 298 | 0.857246 | 4.100312 | 1561
117 |  | CarbonDiox | 0 | 0.28 | 0.05 | 0.1 | 0.2809 | 0.058 | 1802 | 0.7 |  |  | 84.35 |  | 1.36 | 298 | 1.007772 | 4.497164 | 1561
118 | RNK-600-3 | CarbonDiox | 0 | 0.28 | 0.05 | 0.1 | 0.2809 | 0.058 | 2200 | 0.83 |  |  | 86.54 |  | 1.29 | 298 | 0.04195884 | 0.332023 | 1562
119 |  | CarbonDiox | 0 | 0.28 | 0.05 | 0.1 | 0.2809 | 0.058 | 2200 | 0.83 |  |  | 86.54 |  | 1.29 | 298 | 0.1364016 | 0.9173397 | 1562
120 |  | CarbonDiox | 0 | 0.28 | 0.05 | 0.1 | 0.2809 | 0.058 | 2200 | 0.83 |  |  | 86.54 |  | 1.29 | 298 | 0.3253321 | 1.882845 | 1562
121 |  | CarbonDiox | 0 | 0.28 | 0.05 | 0.1 | 0.2809 | 0.058 | 2200 | 0.83 |  |  | 86.54 |  | 1.29 | 298 | 0.4618063 | 2.468825 | 1562
122 |  | CarbonDiox | 0 | 0.28 | 0.05 | 0.1 | 0.2809 | 0.058 | 2200 | 0.83 |  |  | 86.54 |  | 1.29 | 298 | 0.5685428 | 2.896545 | 1562
123 |  | CarbonDiox | 0 | 0.28 | 0.05 | 0.1 | 0.2809 | 0.058 | 2200 | 0.83 |  |  | 86.54 |  | 1.29 | 298 | 0.7015282 | 3.419354 | 1562
124 |  | CarbonDiox | 0 | 0.28 | 0.05 | 0.1 | 0.2809 | 0.058 | 2200 | 0.83 |  |  | 86.54 |  | 1.29 | 298 | 0.8327899 | 3.815902 | 1562
125 |  | CarbonDiox | 0 | 0.28 | 0.05 | 0.1 | 0.2809 | 0.058 | 2200 | 0.83 |  |  | 86.54 |  | 1.29 | 298 | 0.9570429 | 4.228119 | 1562
126 | RNK-650-1 | CarbonDiox | 0 | 0.28 | 0.05 | 0.1 | 0.2809 | 0.058 | 1450 | 0.55 |  |  | 85.99 |  | 1.37 | 273 | 0.02124264 | 0.6764706 | 1563
127 |  | CarbonDiox | 0 | 0.28 | 0.05 | 0.1 | 0.2809 | 0.058 | 1450 | 0.55 |  |  | 85.99 |  | 1.37 | 273 | 0.04588177 | 1.176471 | 1563
128 |  | CarbonDiox | 0 | 0.28 | 0.05 | 0.1 | 0.2809 | 0.058 | 1450 | 0.55 |  |  | 85.99 |  | 1.37 | 273 | 0.1247328 | 2.088235 | 1563
129 |  | CarbonDiox | 0 | 0.28 | 0.05 | 0.1 | 0.2809 | 0.058 | 1450 | 0.55 |  |  | 85.99 |  | 1.37 | 273 | 0.1912863 | 2.794118 | 1563
130 |  | CarbonDiox | 0 | 0.28 | 0.05 | 0.1 | 0.2809 | 0.058 | 1450 | 0.55 |  |  | 85.99 |  | 1.37 | 273 | 0.3136621 | 3.647059 | 1563
131 |  | CarbonDiox | 0 | 0.28 | 0.05 | 0.1 | 0.2809 | 0.058 | 1450 | 0.55 |  |  | 85.99 |  | 1.37 | 273 | 0.4150075 | 4.25 | 1563
132 |  | CarbonDiox | 0 | 0.28 | 0.05 | 0.1 | 0.2809 | 0.058 | 1450 | 0.55 |  |  | 85.99 |  | 1.37 | 273 | 0.5163236 | 4.794118 | 1563
133 |  | CarbonDiox | 0 | 0.28 | 0.05 | 0.1 | 0.2809 | 0.058 | 1450 | 0.55 |  |  | 85.99 |  | 1.37 | 273 | 0.619338 | 5.25 | 1563
134 |  | CarbonDiox | 0 | 0.28 | 0.05 | 0.1 | 0.2809 | 0.058 | 1450 | 0.55 |  |  | 85.99 |  | 1.37 | 273 | 0.7188607 | 5.691176 | 1563
135 |  | CarbonDiox | 0 | 0.28 | 0.05 | 0.1 | 0.2809 | 0.058 | 1450 | 0.55 |  |  | 85.99 |  | 1.37 | 273 | 0.8270796 | 6.102941 | 1563
136 |  | CarbonDiox | 0 | 0.28 | 0.05 | 0.1 | 0.2809 | 0.058 | 1450 | 0.55 |  |  | 85.99 |  | 1.37 | 273 | 0.9422306 | 6.441176 | 1563
137 |  | CarbonDiox | 0 | 0.28 | 0.05 | 0.1 | 0.2809 | 0.058 | 1450 | 0.55 |  |  | 85.99 |  | 1.37 | 273 | 1.012019 | 6.647059 | 1563
138 | RNK-650-2 | CarbonDiox | 0 | 0.28 | 0.05 | 0.1 | 0.2809 | 0.058 | 1875 | 0.81 |  |  | 87.65 |  | 1.29 | 273 | 0.02113284 | 0.4558824 | 1564
139 |  | CarbonDiox | 0 | 0.28 | 0.05 | 0.1 | 0.2809 | 0.058 | 1875 | 0.81 |  |  | 87.65 |  | 1.29 | 273 | 0.05268937 | 0.8529412 | 1564
140 |  | CarbonDiox | 0 | 0.28 | 0.05 | 0.1 | 0.2809 | 0.058 | 1875 | 0.81 |  |  | 87.65 |  | 1.29 | 273 | 0.1280341 | 1.720588 | 1564
141 |  | CarbonDiox | 0 | 0.28 | 0.05 | 0.1 | 0.2809 | 0.058 | 1875 | 0.81 |  |  | 87.65 |  | 1.29 | 273 | 0.276718 | 2.926471 | 1564
142 |  | CarbonDiox | 0 | 0.28 | 0.05 | 0.1 | 0.2809 | 0.058 | 1875 | 0.81 |  |  | 87.65 |  | 1.29 | 273 | 0.4008433 | 3.794118 | 1564
143 |  | CarbonDiox | 0 | 0.28 | 0.05 | 0.1 | 0.2809 | 0.058 | 1875 | 0.81 |  |  | 87.65 |  | 1.29 | 273 | 0.512649 | 4.411765 | 1564
144 |  | CarbonDiox | 0 | 0.28 | 0.05 | 0.1 | 0.2809 | 0.058 | 1875 | 0.81 |  |  | 87.65 |  | 1.29 | 273 | 0.6733669 | 5.294118 | 1564
145 |  | CarbonDiox | 0 | 0.28 | 0.05 | 0.1 | 0.2809 | 0.058 | 1875 | 0.81 |  |  | 87.65 |  | 1.29 | 273 | 0.7676632 | 5.735294 | 1564
146 |  | CarbonDiox | 0 | 0.28 | 0.05 | 0.1 | 0.2809 | 0.058 | 1875 | 0.81 |  |  | 87.65 |  | 1.29 | 273 | 0.8741472 | 6.161765 | 1564
147 |  | CarbonDiox | 0 | 0.28 | 0.05 | 0.1 | 0.2809 | 0.058 | 1875 | 0.81 |  |  | 87.65 |  | 1.29 | 273 | 1.008586 | 6.75 | 1564
148 | RNK-650-3 | CarbonDiox | 0 | 0.28 | 0.05 | 0.1 | 0.2809 | 0.058 | 2374 | 0.93 |  |  | 889.9 |  | 1.2 | 273 | 0.0298656 | 0.5 | 1565
149 |  | CarbonDiox | 0 | 0.28 | 0.05 | 0.1 | 0.2809 | 0.058 | 2374 | 0.93 |  |  | 889.9 |  | 1.2 | 273 | 0.1209484 | 1.485294 | 1565
150 |  | CarbonDiox | 0 | 0.28 | 0.05 | 0.1 | 0.2809 | 0.058 | 2374 | 0.93 |  |  | 889.9 |  | 1.2 | 273 | 0.1856938 | 2.058824 | 1565
151 |  | CarbonDiox | 0 | 0.28 | 0.05 | 0.1 | 0.2809 | 0.058 | 2374 | 0.93 |  |  | 889.9 |  | 1.2 | 273 | 0.2801072 | 2.735294 | 1565
152 |  | CarbonDiox | 0 | 0.28 | 0.05 | 0.1 | 0.2809 | 0.058 | 2374 | 0.93 |  |  | 889.9 |  | 1.2 | 273 | 0.3815185 | 3.470588 | 1565
153 |  | CarbonDiox | 0 | 0.28 | 0.05 | 0.1 | 0.2809 | 0.058 | 2374 | 0.93 |  |  | 889.9 |  | 1.2 | 273 | 0.4758806 | 4.044118 | 1565
154 |  | CarbonDiox | 0 | 0.28 | 0.05 | 0.1 | 0.2809 | 0.058 | 2374 | 0.93 |  |  | 889.9 |  | 1.2 | 273 | 0.5929713 | 4.779412 | 1565
155 |  | CarbonDiox | 0 | 0.28 | 0.05 | 0.1 | 0.2809 | 0.058 | 2374 | 0.93 |  |  | 889.9 |  | 1.2 | 273 | 0.7169941 | 5.441176 | 1565
156 |  | CarbonDiox | 0 | 0.28 | 0.05 | 0.1 | 0.2809 | 0.058 | 2374 | 0.93 |  |  | 889.9 |  | 1.2 | 273 | 0.8165461 | 5.941176 | 1565
157 |  | CarbonDiox | 0 | 0.28 | 0.05 | 0.1 | 0.2809 | 0.058 | 2374 | 0.93 |  |  | 889.9 |  | 1.2 | 273 | 0.9178403 | 6.441176 | 1565
158 |  | CarbonDiox | 0 | 0.28 | 0.05 | 0.1 | 0.2809 | 0.058 | 2374 | 0.93 |  |  | 889.9 |  | 1.2 | 273 | 1.017378 | 6.911765 | 1565
159 | RNK650-1 | CarbonDiox | 0 | 0.28 | 0.05 | 0.1 | 0.2809 | 0.058 | 1450 | 0.55 |  |  | 85.99 |  | 1.37 | 298 | 0.05256493 | 0.6029412 | 1566
160 |  | CarbonDiox | 0 | 0.28 | 0.05 | 0.1 | 0.2809 | 0.058 | 1450 | 0.55 |  |  | 85.99 |  | 1.37 | 298 | 0.1417079 | 1.191176 | 1566
161 |  | CarbonDiox | 0 | 0.28 | 0.05 | 0.1 | 0.2809 | 0.058 | 1450 | 0.55 |  |  | 85.99 |  | 1.37 | 298 | 0.2360408 | 1.705882 | 1566
162 |  | CarbonDiox | 0 | 0.28 | 0.05 | 0.1 | 0.2809 | 0.058 | 1450 | 0.55 |  |  | 85.99 |  | 1.37 | 298 | 0.3408193 | 2.205882 | 1566
163 |  | CarbonDiox | 0 | 0.28 | 0.05 | 0.1 | 0.2809 | 0.058 | 1450 | 0.55 |  |  | 85.99 |  | 1.37 | 298 | 0.4647615 | 2.705882 | 1566
164 |  | CarbonDiox | 0 | 0.28 | 0.05 | 0.1 | 0.2809 | 0.058 | 1450 | 0.55 |  |  | 85.99 |  | 1.37 | 298 | 0.6008916 | 3.191176 | 1566
165 |  | CarbonDiox | 0 | 0.28 | 0.05 | 0.1 | 0.2809 | 0.058 | 1450 | 0.55 |  |  | 85.99 |  | 1.37 | 298 | 0.7334934 | 3.588235 | 1566
166 |  | CarbonDiox | 0 | 0.28 | 0.05 | 0.1 | 0.2809 | 0.058 | 1450 | 0.55 |  |  | 85.99 |  | 1.37 | 298 | 0.8538855 | 3.955882 | 1566
167 |  | CarbonDiox | 0 | 0.28 | 0.05 | 0.1 | 0.2809 | 0.058 | 1450 | 0.55 |  |  | 85.99 |  | 1.37 | 298 | 1.01262 | 4.352941 | 1566
168 | RNK-650-2 | CarbonDiox | 0 | 0.28 | 0.05 | 0.1 | 0.2809 | 0.058 | 1875 | 0.81 |  |  | 87.65 |  | 1.29 | 298 | 0.04200217 | 0.3823529 | 1567
169 |  | CarbonDiox | 0 | 0.28 | 0.05 | 0.1 | 0.2809 | 0.058 | 1875 | 0.81 |  |  | 87.65 |  | 1.29 | 298 | 0.09442802 | 0.7058824 | 1567
170 |  | CarbonDiox | 0 | 0.28 | 0.05 | 0.1 | 0.2809 | 0.058 | 1875 | 0.81 |  |  | 87.65 |  | 1.29 | 298 | 0.1904957 | 1.205882 | 1567
171 |  | CarbonDiox | 0 | 0.28 | 0.05 | 0.1 | 0.2809 | 0.058 | 1875 | 0.81 |  |  | 87.65 |  | 1.29 | 298 | 0.307484 | 1.735294 | 1567
172 |  | CarbonDiox | 0 | 0.28 | 0.05 | 0.1 | 0.2809 | 0.058 | 1875 | 0.81 |  |  | 87.65 |  | 1.29 | 298 | 0.4192018 | 2.176471 | 1567
173 |  | CarbonDiox | 0 | 0.28 | 0.05 | 0.1 | 0.2809 | 0.058 | 1875 | 0.81 |  |  | 87.65 |  | 1.29 | 298 | 0.5501054 | 2.661765 | 1567
174 |  | CarbonDiox | 0 | 0.28 | 0.05 | 0.1 | 0.2809 | 0.058 | 1875 | 0.81 |  |  | 87.65 |  | 1.29 | 298 | 0.6827292 | 3.102941 | 1567
175 |  | CarbonDiox | 0 | 0.28 | 0.05 | 0.1 | 0.2809 | 0.058 | 1875 | 0.81 |  |  | 87.65 |  | 1.29 | 298 | 0.7979021 | 3.485294 | 1567
176 |  | CarbonDiox | 0 | 0.28 | 0.05 | 0.1 | 0.2809 | 0.058 | 1875 | 0.81 |  |  | 87.65 |  | 1.29 | 298 | 0.9148025 | 3.838235 | 1567
177 |  | CarbonDiox | 0 | 0.28 | 0.05 | 0.1 | 0.2809 | 0.058 | 1875 | 0.81 |  |  | 87.65 |  | 1.29 | 298 | 1.015994 | 4.132353 | 1567
178 | RNK-650-3 | CarbonDiox | 0 | 0.28 | 0.05 | 0.1 | 0.2809 | 0.058 | 2374 | 0.93 |  |  | 889.9 |  | 1.2 | 298 | 0.03144673 | 0.1764706 | 1568
179 |  | CarbonDiox | 0 | 0.28 | 0.05 | 0.1 | 0.2809 | 0.058 | 2374 | 0.93 |  |  | 889.9 |  | 1.2 | 298 | 0.1397608 | 0.7794118 | 1568
180 |  | CarbonDiox | 0 | 0.28 | 0.05 | 0.1 | 0.2809 | 0.058 | 2374 | 0.93 |  |  | 889.9 |  | 1.2 | 298 | 0.244532 | 1.264706 | 1568
181 |  | CarbonDiox | 0 | 0.28 | 0.05 | 0.1 | 0.2809 | 0.058 | 2374 | 0.93 |  |  | 889.9 |  | 1.2 | 298 | 0.3684815 | 1.779412 | 1568
182 |  | CarbonDiox | 0 | 0.28 | 0.05 | 0.1 | 0.2809 | 0.058 | 2374 | 0.93 |  |  | 889.9 |  | 1.2 | 298 | 0.4645053 | 2.191176 | 1568
183 |  | CarbonDiox | 0 | 0.28 | 0.05 | 0.1 | 0.2809 | 0.058 | 2374 | 0.93 |  |  | 889.9 |  | 1.2 | 298 | 0.6180716 | 2.705882 | 1568
184 |  | CarbonDiox | 0 | 0.28 | 0.05 | 0.1 | 0.2809 | 0.058 | 2374 | 0.93 |  |  | 889.9 |  | 1.2 | 298 | 0.731495 | 3.073529 | 1568
185 |  | CarbonDiox | 0 | 0.28 | 0.05 | 0.1 | 0.2809 | 0.058 | 2374 | 0.93 |  |  | 889.9 |  | 1.2 | 298 | 0.8571282 | 3.470588 | 1568
186 |  | CarbonDiox | 0 | 0.28 | 0.05 | 0.1 | 0.2809 | 0.058 | 2374 | 0.93 |  |  | 889.9 |  | 1.2 | 298 | 0.9670307 | 3.764706 | 1568
187 |  | CarbonDiox | 0 | 0.28 | 0.05 | 0.1 | 0.2809 | 0.058 | 2374 | 0.93 |  |  | 889.9 |  | 1.2 | 298 | 1.017627 | 3.911765 | 1568
0 | FCDTPA | CarbonDiox | 0 | 0.28 | 0.05 | 0.1 | 0.2809 | 0.058 | 871 | 0.66 | 0.33 | 0.33 | 89.29 |  | 4.9 | 273 | 0.04231531 | 0.2095238 | 1569
1 |  | CarbonDiox | 0 | 0.28 | 0.05 | 0.1 | 0.2809 | 0.058 | 871 | 0.66 | 0.33 | 0.33 | 89.29 |  | 4.9 | 273 | 0.12095 | 0.647619 | 1569
2 |  | CarbonDiox | 0 | 0.28 | 0.05 | 0.1 | 0.2809 | 0.058 | 871 | 0.66 | 0.33 | 0.33 | 89.29 |  | 4.9 | 273 | 0.1903807 | 0.9047619 | 1569
3 |  | CarbonDiox | 0 | 0.28 | 0.05 | 0.1 | 0.2809 | 0.058 | 871 | 0.66 | 0.33 | 0.33 | 89.29 |  | 4.9 | 273 | 0.3020504 | 1.295238 | 1569
4 |  | CarbonDiox | 0 | 0.28 | 0.05 | 0.1 | 0.2809 | 0.058 | 871 | 0.66 | 0.33 | 0.33 | 89.29 |  | 4.9 | 273 | 0.4287194 | 1.647619 | 1569
5 |  | CarbonDiox | 0 | 0.28 | 0.05 | 0.1 | 0.2809 | 0.058 | 871 | 0.66 | 0.33 | 0.33 | 89.29 |  | 4.9 | 273 | 0.5552739 | 1.885714 | 1569
6 |  | CarbonDiox | 0 | 0.28 | 0.05 | 0.1 | 0.2809 | 0.058 | 871 | 0.66 | 0.33 | 0.33 | 89.29 |  | 4.9 | 273 | 0.6667621 | 2.095238 | 1569
7 |  | CarbonDiox | 0 | 0.28 | 0.05 | 0.1 | 0.2809 | 0.058 | 871 | 0.66 | 0.33 | 0.33 | 89.29 |  | 4.9 | 273 | 0.7812484 | 2.295238 | 1569
8 |  | CarbonDiox | 0 | 0.28 | 0.05 | 0.1 | 0.2809 | 0.058 | 871 | 0.66 | 0.33 | 0.33 | 89.29 |  | 4.9 | 273 | 0.9379258 | 2.580952 | 1569
9 |  | CarbonDiox | 0 | 0.28 | 0.05 | 0.1 | 0.2809 | 0.058 | 871 | 0.66 | 0.33 | 0.33 | 89.29 |  | 4.9 | 273 | 1.109593 | 2.819048 | 1569
10 | FCDTPA-500 | CarbonDiox | 0 | 0.28 | 0.05 | 0.1 | 0.2809 | 0.058 | 520 | 0.58 | 0.43 | 0.15 | 91.21 |  | 4.82 | 273 | 0.02132951 | 0.2761905 | 1570
11 |  | CarbonDiox | 0 | 0.28 | 0.05 | 0.1 | 0.2809 | 0.058 | 520 | 0.58 | 0.43 | 0.15 | 91.21 |  | 4.82 | 273 | 0.06365437 | 0.4952381 | 1570
12 |  | CarbonDiox | 0 | 0.28 | 0.05 | 0.1 | 0.2809 | 0.058 | 520 | 0.58 | 0.43 | 0.15 | 91.21 |  | 4.82 | 273 | 0.1271082 | 0.7904762 | 1570
13 |  | CarbonDiox | 0 | 0.28 | 0.05 | 0.1 | 0.2809 | 0.058 | 520 | 0.58 | 0.43 | 0.15 | 91.21 |  | 4.82 | 273 | 0.1935124 | 1.028571 | 1570
14 |  | CarbonDiox | 0 | 0.28 | 0.05 | 0.1 | 0.2809 | 0.058 | 520 | 0.58 | 0.43 | 0.15 | 91.21 |  | 4.82 | 273 | 0.3230362 | 1.228571 | 1570
15 |  | CarbonDiox | 0 | 0.28 | 0.05 | 0.1 | 0.2809 | 0.058 | 520 | 0.58 | 0.43 | 0.15 | 91.21 |  | 4.82 | 273 | 0.4345053 | 1.419048 | 1570
16 |  | CarbonDiox | 0 | 0.28 | 0.05 | 0.1 | 0.2809 | 0.058 | 520 | 0.58 | 0.43 | 0.15 | 91.21 |  | 4.82 | 273 | 0.5399117 | 1.561905 | 1570
17 |  | CarbonDiox | 0 | 0.28 | 0.05 | 0.1 | 0.2809 | 0.058 | 520 | 0.58 | 0.43 | 0.15 | 91.21 |  | 4.82 | 273 | 0.6543311 | 1.695238 | 1570
18 |  | CarbonDiox | 0 | 0.28 | 0.05 | 0.1 | 0.2809 | 0.058 | 520 | 0.58 | 0.43 | 0.15 | 91.21 |  | 4.82 | 273 | 0.7687409 | 1.819048 | 1570
19 |  | CarbonDiox | 0 | 0.28 | 0.05 | 0.1 | 0.2809 | 0.058 | 520 | 0.58 | 0.43 | 0.15 | 91.21 |  | 4.82 | 273 | 0.8801241 | 1.92381 | 1570
20 |  | CarbonDiox | 0 | 0.28 | 0.05 | 0.1 | 0.2809 | 0.058 | 520 | 0.58 | 0.43 | 0.15 | 91.21 |  | 4.82 | 273 | 0.9884712 | 2 | 1570
21 |  | CarbonDiox | 0 | 0.28 | 0.05 | 0.1 | 0.2809 | 0.058 | 520 | 0.58 | 0.43 | 0.15 | 91.21 |  | 4.82 | 273 | 1.123915 | 2.104762 | 1570
22 | FCDTPA-700 | CarbonDiox | 0 | 0.28 | 0.05 | 0.1 | 0.2809 | 0.058 | 417 | 0.31 | 0.15 | 0.16 | 93.14 |  | 4.71 | 273 | 0.02148228 | 0.4285714 | 1571
23 |  | CarbonDiox | 0 | 0.28 | 0.05 | 0.1 | 0.2809 | 0.058 | 417 | 0.31 | 0.15 | 0.16 | 93.14 |  | 4.71 | 273 | 0.04295501 | 0.847619 | 1571
24 |  | CarbonDiox | 0 | 0.28 | 0.05 | 0.1 | 0.2809 | 0.058 | 417 | 0.31 | 0.15 | 0.16 | 93.14 |  | 4.71 | 273 | 0.09140948 | 1.180952 | 1571
25 |  | CarbonDiox | 0 | 0.28 | 0.05 | 0.1 | 0.2809 | 0.058 | 417 | 0.31 | 0.15 | 0.16 | 93.14 |  | 4.71 | 273 | 0.1669316 | 1.514286 | 1571
26 |  | CarbonDiox | 0 | 0.28 | 0.05 | 0.1 | 0.2809 | 0.058 | 417 | 0.31 | 0.15 | 0.16 | 93.14 |  | 4.71 | 273 | 0.2393699 | 1.771429 | 1571
27 |  | CarbonDiox | 0 | 0.28 | 0.05 | 0.1 | 0.2809 | 0.058 | 417 | 0.31 | 0.15 | 0.16 | 93.14 |  | 4.71 | 273 | 0.3599952 | 2.095238 | 1571
28 |  | CarbonDiox | 0 | 0.28 | 0.05 | 0.1 | 0.2809 | 0.058 | 417 | 0.31 | 0.15 | 0.16 | 93.14 |  | 4.71 | 273 | 0.5136556 | 2.371429 | 1571
29 |  | CarbonDiox | 0 | 0.28 | 0.05 | 0.1 | 0.2809 | 0.058 | 417 | 0.31 | 0.15 | 0.16 | 93.14 |  | 4.71 | 273 | 0.6521446 | 2.514286 | 1571
30 |  | CarbonDiox | 0 | 0.28 | 0.05 | 0.1 | 0.2809 | 0.058 | 417 | 0.31 | 0.15 | 0.16 | 93.14 |  | 4.71 | 273 | 0.808717 | 2.695238 | 1571
31 |  | CarbonDiox | 0 | 0.28 | 0.05 | 0.1 | 0.2809 | 0.058 | 417 | 0.31 | 0.15 | 0.16 | 93.14 |  | 4.71 | 273 | 0.9381549 | 2.809524 | 1571
32 |  | CarbonDiox | 0 | 0.28 | 0.05 | 0.1 | 0.2809 | 0.058 | 417 | 0.31 | 0.15 | 0.16 | 93.14 |  | 4.71 | 273 | 1.11874 | 2.942857 | 1571
33 | FCDTPA-900 | CarbonDiox | 0 | 0.28 | 0.05 | 0.1 | 0.2809 | 0.058 | 426 | 0.33 | 0.15 | 0.18 | 96.92 |  | 1.38 | 273 | 0.01239289 | 0.3619048 | 1572
34 |  | CarbonDiox | 0 | 0.28 | 0.05 | 0.1 | 0.2809 | 0.058 | 426 | 0.33 | 0.15 | 0.18 | 96.92 |  | 1.38 | 273 | 0.06089509 | 0.7428571 | 1572
35 |  | CarbonDiox | 0 | 0.28 | 0.05 | 0.1 | 0.2809 | 0.058 | 426 | 0.33 | 0.15 | 0.18 | 96.92 |  | 1.38 | 273 | 0.1063039 | 1.038095 | 1572
36 |  | CarbonDiox | 0 | 0.28 | 0.05 | 0.1 | 0.2809 | 0.058 | 426 | 0.33 | 0.15 | 0.18 | 96.92 |  | 1.38 | 273 | 0.1697386 | 1.314286 | 1572
37 |  | CarbonDiox | 0 | 0.28 | 0.05 | 0.1 | 0.2809 | 0.058 | 426 | 0.33 | 0.15 | 0.18 | 96.92 |  | 1.38 | 273 | 0.2963981 | 1.657143 | 1572
38 |  | CarbonDiox | 0 | 0.28 | 0.05 | 0.1 | 0.2809 | 0.058 | 426 | 0.33 | 0.15 | 0.18 | 96.92 |  | 1.38 | 273 | 0.407915 | 1.895238 | 1572
39 |  | CarbonDiox | 0 | 0.28 | 0.05 | 0.1 | 0.2809 | 0.058 | 426 | 0.33 | 0.15 | 0.18 | 96.92 |  | 1.38 | 273 | 0.5494689 | 2.095238 | 1572
40 |  | CarbonDiox | 0 | 0.28 | 0.05 | 0.1 | 0.2809 | 0.058 | 426 | 0.33 | 0.15 | 0.18 | 96.92 |  | 1.38 | 273 | 0.6940303 | 2.295238 | 1572
41 |  | CarbonDiox | 0 | 0.28 | 0.05 | 0.1 | 0.2809 | 0.058 | 426 | 0.33 | 0.15 | 0.18 | 96.92 |  | 1.38 | 273 | 0.8355174 | 2.428571 | 1572
42 |  | CarbonDiox | 0 | 0.28 | 0.05 | 0.1 | 0.2809 | 0.058 | 426 | 0.33 | 0.15 | 0.18 | 96.92 |  | 1.38 | 273 | 0.9920516 | 2.571429 | 1572
43 |  | CarbonDiox | 0 | 0.28 | 0.05 | 0.1 | 0.2809 | 0.058 | 426 | 0.33 | 0.15 | 0.18 | 96.92 |  | 1.38 | 273 | 1.118491 | 2.695238 | 1572
44 | FCDTPS-K-500 | CarbonDiox | 0 | 0.28 | 0.05 | 0.1 | 0.2809 | 0.058 | 749 | 0.47 | 0.18 | 0.29 | 90.58 |  | 4.7 | 273 | 0.02105263 | 0.4356159 | 1573
45 |  | CarbonDiox | 0 | 0.28 | 0.05 | 0.1 | 0.2809 | 0.058 | 749 | 0.47 | 0.18 | 0.29 | 90.58 |  | 4.7 | 273 | 0.07518797 | 1.193568 | 1573
46 |  | CarbonDiox | 0 | 0.28 | 0.05 | 0.1 | 0.2809 | 0.058 | 749 | 0.47 | 0.18 | 0.29 | 90.58 |  | 4.7 | 273 | 0.1864662 | 1.895638 | 1573
47 |  | CarbonDiox | 0 | 0.28 | 0.05 | 0.1 | 0.2809 | 0.058 | 749 | 0.47 | 0.18 | 0.29 | 90.58 |  | 4.7 | 273 | 0.3037594 | 2.446384 | 1573
48 |  | CarbonDiox | 0 | 0.28 | 0.05 | 0.1 | 0.2809 | 0.058 | 749 | 0.47 | 0.18 | 0.29 | 90.58 |  | 4.7 | 273 | 0.487218 | 2.941391 | 1573
49 |  | CarbonDiox | 0 | 0.28 | 0.05 | 0.1 | 0.2809 | 0.058 | 749 | 0.47 | 0.18 | 0.29 | 90.58 |  | 4.7 | 273 | 0.6466165 | 3.20889 | 1573
50 |  | CarbonDiox | 0 | 0.28 | 0.05 | 0.1 | 0.2809 | 0.058 | 749 | 0.47 | 0.18 | 0.29 | 90.58 |  | 4.7 | 273 | 0.8360902 | 3.533645 | 1573
51 |  | CarbonDiox | 0 | 0.28 | 0.05 | 0.1 | 0.2809 | 0.058 | 749 | 0.47 | 0.18 | 0.29 | 90.58 |  | 4.7 | 273 | 1.016541 | 3.744693 | 1573
52 |  | CarbonDiox | 0 | 0.28 | 0.05 | 0.1 | 0.2809 | 0.058 | 749 | 0.47 | 0.18 | 0.29 | 90.58 |  | 4.7 | 273 | 1.118797 | 3.878798 | 1573
53 | FCDTPS-K-700 | CarbonDiox | 0 | 0.28 | 0.05 | 0.1 | 0.2809 | 0.058 | 2065 | 1.08 | 0.17 | 0.91 | 95.43 |  | 2.36 | 273 | 0.03007519 | 0.2843386 | 1574
54 |  | CarbonDiox | 0 | 0.28 | 0.05 | 0.1 | 0.2809 | 0.058 | 2065 | 1.08 | 0.17 | 0.91 | 95.43 |  | 2.36 | 273 | 0.0962406 | 0.8910605 | 1574
55 |  | CarbonDiox | 0 | 0.28 | 0.05 | 0.1 | 0.2809 | 0.058 | 2065 | 1.08 | 0.17 | 0.91 | 95.43 |  | 2.36 | 273 | 0.2075188 | 1.593131 | 1574
56 |  | CarbonDiox | 0 | 0.28 | 0.05 | 0.1 | 0.2809 | 0.058 | 2065 | 1.08 | 0.17 | 0.91 | 95.43 |  | 2.36 | 273 | 0.3037594 | 2.1814 | 1574
57 |  | CarbonDiox | 0 | 0.28 | 0.05 | 0.1 | 0.2809 | 0.058 | 2065 | 1.08 | 0.17 | 0.91 | 95.43 |  | 2.36 | 273 | 0.4210526 | 2.826783 | 1574
58 |  | CarbonDiox | 0 | 0.28 | 0.05 | 0.1 | 0.2809 | 0.058 | 2065 | 1.08 | 0.17 | 0.91 | 95.43 |  | 2.36 | 273 | 0.5503759 | 3.434501 | 1574
59 |  | CarbonDiox | 0 | 0.28 | 0.05 | 0.1 | 0.2809 | 0.058 | 2065 | 1.08 | 0.17 | 0.91 | 95.43 |  | 2.36 | 273 | 0.6676692 | 3.947392 | 1574
60 |  | CarbonDiox | 0 | 0.28 | 0.05 | 0.1 | 0.2809 | 0.058 | 2065 | 1.08 | 0.17 | 0.91 | 95.43 |  | 2.36 | 273 | 0.8150376 | 4.479685 | 1574
61 |  | CarbonDiox | 0 | 0.28 | 0.05 | 0.1 | 0.2809 | 0.058 | 2065 | 1.08 | 0.17 | 0.91 | 95.43 |  | 2.36 | 273 | 0.9774436 | 5.144707 | 1574
62 |  | CarbonDiox | 0 | 0.28 | 0.05 | 0.1 | 0.2809 | 0.058 | 2065 | 1.08 | 0.17 | 0.91 | 95.43 |  | 2.36 | 273 | 1.130827 | 5.620313 | 1574
63 | FCDTPS-K-900 | CarbonDiox | 0 | 0.28 | 0.05 | 0.1 | 0.2809 | 0.058 | 1668 | 1.09 | 0.6 | 0.49 | 97.53 |  | 1.39 | 273 | 0.03909774 | 0.1330614 | 1575
64 |  | CarbonDiox | 0 | 0.28 | 0.05 | 0.1 | 0.2809 | 0.058 | 1668 | 1.09 | 0.6 | 0.49 | 97.53 |  | 1.39 | 273 | 0.1233083 | 0.4372287 | 1575
65 |  | CarbonDiox | 0 | 0.28 | 0.05 | 0.1 | 0.2809 | 0.058 | 1668 | 1.09 | 0.6 | 0.49 | 97.53 |  | 1.39 | 273 | 0.2466165 | 0.7987951 | 1575
66 |  | CarbonDiox | 0 | 0.28 | 0.05 | 0.1 | 0.2809 | 0.058 | 1668 | 1.09 | 0.6 | 0.49 | 97.53 |  | 1.39 | 273 | 0.3368421 | 1.027348 | 1575
67 |  | CarbonDiox | 0 | 0.28 | 0.05 | 0.1 | 0.2809 | 0.058 | 1668 | 1.09 | 0.6 | 0.49 | 97.53 |  | 1.39 | 273 | 0.4721805 | 1.408031 | 1575
68 |  | CarbonDiox | 0 | 0.28 | 0.05 | 0.1 | 0.2809 | 0.058 | 1668 | 1.09 | 0.6 | 0.49 | 97.53 |  | 1.39 | 273 | 0.5834586 | 1.807263 | 1575
69 |  | CarbonDiox | 0 | 0.28 | 0.05 | 0.1 | 0.2809 | 0.058 | 1668 | 1.09 | 0.6 | 0.49 | 97.53 |  | 1.39 | 273 | 0.7278195 | 2.112379 | 1575
70 |  | CarbonDiox | 0 | 0.28 | 0.05 | 0.1 | 0.2809 | 0.058 | 1668 | 1.09 | 0.6 | 0.49 | 97.53 |  | 1.39 | 273 | 0.8511278 | 2.379308 | 1575
71 |  | CarbonDiox | 0 | 0.28 | 0.05 | 0.1 | 0.2809 | 0.058 | 1668 | 1.09 | 0.6 | 0.49 | 97.53 |  | 1.39 | 273 | 0.9984962 | 2.703399 | 1575
72 |  | CarbonDiox | 0 | 0.28 | 0.05 | 0.1 | 0.2809 | 0.058 | 1668 | 1.09 | 0.6 | 0.49 | 97.53 |  | 1.39 | 273 | 1.115789 | 2.894523 | 1575
141 | FCDTPA | CarbonDiox | 0 | 0.28 | 0.05 | 0.1 | 0.2809 | 0.058 | 871 | 0.66 | 0.33 | 0.33 | 89.29 |  | 4.9 | 298 | 0.06451613 | 0.1059322 | 1576
142 |  | CarbonDiox | 0 | 0.28 | 0.05 | 0.1 | 0.2809 | 0.058 | 871 | 0.66 | 0.33 | 0.33 | 89.29 |  | 4.9 | 298 | 0.1677419 | 0.3177966 | 1576
143 |  | CarbonDiox | 0 | 0.28 | 0.05 | 0.1 | 0.2809 | 0.058 | 871 | 0.66 | 0.33 | 0.33 | 89.29 |  | 4.9 | 298 | 0.3053763 | 0.529661 | 1576
144 |  | CarbonDiox | 0 | 0.28 | 0.05 | 0.1 | 0.2809 | 0.058 | 871 | 0.66 | 0.33 | 0.33 | 89.29 |  | 4.9 | 298 | 0.4344086 | 0.7415254 | 1576
145 |  | CarbonDiox | 0 | 0.28 | 0.05 | 0.1 | 0.2809 | 0.058 | 871 | 0.66 | 0.33 | 0.33 | 89.29 |  | 4.9 | 298 | 0.5505376 | 0.9004237 | 1576
146 |  | CarbonDiox | 0 | 0.28 | 0.05 | 0.1 | 0.2809 | 0.058 | 871 | 0.66 | 0.33 | 0.33 | 89.29 |  | 4.9 | 298 | 0.6666667 | 1.016949 | 1576
147 |  | CarbonDiox | 0 | 0.28 | 0.05 | 0.1 | 0.2809 | 0.058 | 871 | 0.66 | 0.33 | 0.33 | 89.29 |  | 4.9 | 298 | 0.8774194 | 1.28178 | 1576
148 |  | CarbonDiox | 0 | 0.28 | 0.05 | 0.1 | 0.2809 | 0.058 | 871 | 0.66 | 0.33 | 0.33 | 89.29 |  | 4.9 | 298 | 1.015054 | 1.451271 | 1576
149 |  | CarbonDiox | 0 | 0.28 | 0.05 | 0.1 | 0.2809 | 0.058 | 871 | 0.66 | 0.33 | 0.33 | 89.29 |  | 4.9 | 298 | 1.113978 | 1.525424 | 1576
150 | FCDTPA-500 | CarbonDiox | 0 | 0.28 | 0.05 | 0.1 | 0.2809 | 0.058 | 520 | 0.58 | 0.43 | 0.15 | 91.21 |  | 4.82 | 298 | 0.03870968 | 0.1377119 | 1577
151 |  | CarbonDiox | 0 | 0.28 | 0.05 | 0.1 | 0.2809 | 0.058 | 520 | 0.58 | 0.43 | 0.15 | 91.21 |  | 4.82 | 298 | 0.111828 | 0.3919492 | 1577
152 |  | CarbonDiox | 0 | 0.28 | 0.05 | 0.1 | 0.2809 | 0.058 | 520 | 0.58 | 0.43 | 0.15 | 91.21 |  | 4.82 | 298 | 0.2236559 | 0.5932203 | 1577
153 |  | CarbonDiox | 0 | 0.28 | 0.05 | 0.1 | 0.2809 | 0.058 | 520 | 0.58 | 0.43 | 0.15 | 91.21 |  | 4.82 | 298 | 0.3526882 | 0.7733051 | 1577
154 |  | CarbonDiox | 0 | 0.28 | 0.05 | 0.1 | 0.2809 | 0.058 | 520 | 0.58 | 0.43 | 0.15 | 91.21 |  | 4.82 | 298 | 0.4946237 | 0.9216102 | 1577
155 |  | CarbonDiox | 0 | 0.28 | 0.05 | 0.1 | 0.2809 | 0.058 | 520 | 0.58 | 0.43 | 0.15 | 91.21 |  | 4.82 | 298 | 0.7397849 | 1.154661 | 1577
156 |  | CarbonDiox | 0 | 0.28 | 0.05 | 0.1 | 0.2809 | 0.058 | 520 | 0.58 | 0.43 | 0.15 | 91.21 |  | 4.82 | 298 | 0.9505376 | 1.313559 | 1577
157 |  | CarbonDiox | 0 | 0.28 | 0.05 | 0.1 | 0.2809 | 0.058 | 520 | 0.58 | 0.43 | 0.15 | 91.21 |  | 4.82 | 298 | 1.126882 | 1.408898 | 1577
158 | FCDTPA-700 | CarbonDiox | 0 | 0.28 | 0.05 | 0.1 | 0.2809 | 0.058 | 417 | 0.31 | 0.15 | 0.16 | 93.14 |  | 4.71 | 298 | 0.0172043 | 0.2224576 | 1578
159 |  | CarbonDiox | 0 | 0.28 | 0.05 | 0.1 | 0.2809 | 0.058 | 417 | 0.31 | 0.15 | 0.16 | 93.14 |  | 4.71 | 298 | 0.07311828 | 0.529661 | 1578
160 |  | CarbonDiox | 0 | 0.28 | 0.05 | 0.1 | 0.2809 | 0.058 | 417 | 0.31 | 0.15 | 0.16 | 93.14 |  | 4.71 | 298 | 0.1634409 | 0.8898305 | 1578
161 |  | CarbonDiox | 0 | 0.28 | 0.05 | 0.1 | 0.2809 | 0.058 | 417 | 0.31 | 0.15 | 0.16 | 93.14 |  | 4.71 | 298 | 0.2666667 | 1.144068 | 1578
162 |  | CarbonDiox | 0 | 0.28 | 0.05 | 0.1 | 0.2809 | 0.058 | 417 | 0.31 | 0.15 | 0.16 | 93.14 |  | 4.71 | 298 | 0.4086022 | 1.430085 | 1578
163 |  | CarbonDiox | 0 | 0.28 | 0.05 | 0.1 | 0.2809 | 0.058 | 417 | 0.31 | 0.15 | 0.16 | 93.14 |  | 4.71 | 298 | 0.5634409 | 1.652542 | 1578
164 |  | CarbonDiox | 0 | 0.28 | 0.05 | 0.1 | 0.2809 | 0.058 | 417 | 0.31 | 0.15 | 0.16 | 93.14 |  | 4.71 | 298 | 0.7225806 | 1.832627 | 1578
165 |  | CarbonDiox | 0 | 0.28 | 0.05 | 0.1 | 0.2809 | 0.058 | 417 | 0.31 | 0.15 | 0.16 | 93.14 |  | 4.71 | 298 | 0.8645161 | 1.970339 | 1578
166 |  | CarbonDiox | 0 | 0.28 | 0.05 | 0.1 | 0.2809 | 0.058 | 417 | 0.31 | 0.15 | 0.16 | 93.14 |  | 4.71 | 298 | 1.010753 | 2.076271 | 1578
167 |  | CarbonDiox | 0 | 0.28 | 0.05 | 0.1 | 0.2809 | 0.058 | 417 | 0.31 | 0.15 | 0.16 | 93.14 |  | 4.71 | 298 | 1.122581 | 2.139831 | 1578
168 | FCDTPA-900 | CarbonDiox | 0 | 0.28 | 0.05 | 0.1 | 0.2809 | 0.058 | 426 | 0.33 | 0.15 | 0.18 | 96.92 |  | 1.38 | 298 | 0.03870968 | 0.2224576 | 1579
169 |  | CarbonDiox | 0 | 0.28 | 0.05 | 0.1 | 0.2809 | 0.058 | 426 | 0.33 | 0.15 | 0.18 | 96.92 |  | 1.38 | 298 | 0.07311828 | 0.4237288 | 1579
170 |  | CarbonDiox | 0 | 0.28 | 0.05 | 0.1 | 0.2809 | 0.058 | 426 | 0.33 | 0.15 | 0.18 | 96.92 |  | 1.38 | 298 | 0.1548387 | 0.6673729 | 1579
171 |  | CarbonDiox | 0 | 0.28 | 0.05 | 0.1 | 0.2809 | 0.058 | 426 | 0.33 | 0.15 | 0.18 | 96.92 |  | 1.38 | 298 | 0.2623656 | 0.9216102 | 1579
172 |  | CarbonDiox | 0 | 0.28 | 0.05 | 0.1 | 0.2809 | 0.058 | 426 | 0.33 | 0.15 | 0.18 | 96.92 |  | 1.38 | 298 | 0.3698925 | 1.101695 | 1579
173 |  | CarbonDiox | 0 | 0.28 | 0.05 | 0.1 | 0.2809 | 0.058 | 426 | 0.33 | 0.15 | 0.18 | 96.92 |  | 1.38 | 298 | 0.5290323 | 1.324153 | 1579
174 |  | CarbonDiox | 0 | 0.28 | 0.05 | 0.1 | 0.2809 | 0.058 | 426 | 0.33 | 0.15 | 0.18 | 96.92 |  | 1.38 | 298 | 0.7053763 | 1.493644 | 1579
175 |  | CarbonDiox | 0 | 0.28 | 0.05 | 0.1 | 0.2809 | 0.058 | 426 | 0.33 | 0.15 | 0.18 | 96.92 |  | 1.38 | 298 | 0.8731183 | 1.620763 | 1579
176 |  | CarbonDiox | 0 | 0.28 | 0.05 | 0.1 | 0.2809 | 0.058 | 426 | 0.33 | 0.15 | 0.18 | 96.92 |  | 1.38 | 298 | 0.9763441 | 1.716102 | 1579
177 |  | CarbonDiox | 0 | 0.28 | 0.05 | 0.1 | 0.2809 | 0.058 | 426 | 0.33 | 0.15 | 0.18 | 96.92 |  | 1.38 | 298 | 1.113978 | 1.800847 | 1579
178 | FCDTPA-K-500 | CarbonDiox | 0 | 0.28 | 0.05 | 0.1 | 0.2809 | 0.058 | 749 | 0.47 | 0.18 | 0.29 | 90.58 |  | 4.7 | 298 | 0.02589928 | 0.34042 | 1580
179 |  | CarbonDiox | 0 | 0.28 | 0.05 | 0.1 | 0.2809 | 0.058 | 749 | 0.47 | 0.18 | 0.29 | 90.58 |  | 4.7 | 298 | 0.1122302 | 0.9131206 | 1580
180 |  | CarbonDiox | 0 | 0.28 | 0.05 | 0.1 | 0.2809 | 0.058 | 749 | 0.47 | 0.18 | 0.29 | 90.58 |  | 4.7 | 298 | 0.2503597 | 1.502984 | 1580
181 |  | CarbonDiox | 0 | 0.28 | 0.05 | 0.1 | 0.2809 | 0.058 | 749 | 0.47 | 0.18 | 0.29 | 90.58 |  | 4.7 | 298 | 0.3841727 | 1.949414 | 1580
182 |  | CarbonDiox | 0 | 0.28 | 0.05 | 0.1 | 0.2809 | 0.058 | 749 | 0.47 | 0.18 | 0.29 | 90.58 |  | 4.7 | 298 | 0.5136691 | 2.216537 | 1580
183 |  | CarbonDiox | 0 | 0.28 | 0.05 | 0.1 | 0.2809 | 0.058 | 749 | 0.47 | 0.18 | 0.29 | 90.58 |  | 4.7 | 298 | 0.6302158 | 2.483853 | 1580
184 |  | CarbonDiox | 0 | 0.28 | 0.05 | 0.1 | 0.2809 | 0.058 | 749 | 0.47 | 0.18 | 0.29 | 90.58 |  | 4.7 | 298 | 0.828777 | 2.767881 | 1580
185 |  | CarbonDiox | 0 | 0.28 | 0.05 | 0.1 | 0.2809 | 0.058 | 749 | 0.47 | 0.18 | 0.29 | 90.58 |  | 4.7 | 298 | 1.005755 | 2.998419 | 1580
186 |  | CarbonDiox | 0 | 0.28 | 0.05 | 0.1 | 0.2809 | 0.058 | 749 | 0.47 | 0.18 | 0.29 | 90.58 |  | 4.7 | 298 | 1.126619 | 3.14011 | 1580
187 | FCDTPA-K-700 | CarbonDiox | 0 | 0.28 | 0.05 | 0.1 | 0.2809 | 0.058 | 2065 | 1.08 | 0.17 | 0.91 | 95.43 |  | 2.36 | 298 | 0.03884892 | 0.2146659 | 1581
188 |  | CarbonDiox | 0 | 0.28 | 0.05 | 0.1 | 0.2809 | 0.058 | 2065 | 1.08 | 0.17 | 0.91 | 95.43 |  | 2.36 | 298 | 0.1208633 | 0.6080588 | 1581
189 |  | CarbonDiox | 0 | 0.28 | 0.05 | 0.1 | 0.2809 | 0.058 | 2065 | 1.08 | 0.17 | 0.91 | 95.43 |  | 2.36 | 298 | 0.2244604 | 1.090815 | 1581
190 |  | CarbonDiox | 0 | 0.28 | 0.05 | 0.1 | 0.2809 | 0.058 | 2065 | 1.08 | 0.17 | 0.91 | 95.43 |  | 2.36 | 298 | 0.3496403 | 1.591186 | 1581
191 |  | CarbonDiox | 0 | 0.28 | 0.05 | 0.1 | 0.2809 | 0.058 | 2065 | 1.08 | 0.17 | 0.91 | 95.43 |  | 2.36 | 298 | 0.4661871 | 1.930251 | 1581
192 |  | CarbonDiox | 0 | 0.28 | 0.05 | 0.1 | 0.2809 | 0.058 | 2065 | 1.08 | 0.17 | 0.91 | 95.43 |  | 2.36 | 298 | 0.6172662 | 2.304675 | 1581
193 |  | CarbonDiox | 0 | 0.28 | 0.05 | 0.1 | 0.2809 | 0.058 | 2065 | 1.08 | 0.17 | 0.91 | 95.43 |  | 2.36 | 298 | 0.7726619 | 2.858406 | 1581
194 |  | CarbonDiox | 0 | 0.28 | 0.05 | 0.1 | 0.2809 | 0.058 | 2065 | 1.08 | 0.17 | 0.91 | 95.43 |  | 2.36 | 298 | 0.9280576 | 3.250702 | 1581
195 |  | CarbonDiox | 0 | 0.28 | 0.05 | 0.1 | 0.2809 | 0.058 | 2065 | 1.08 | 0.17 | 0.91 | 95.43 |  | 2.36 | 298 | 1.079137 | 3.625125 | 1581
196 | FCDTPA-K-900 | CarbonDiox | 0 | 0.28 | 0.05 | 0.1 | 0.2809 | 0.058 | 1668 | 1.09 | 0.6 | 0.49 | 97.53 |  | 1.39 | 298 | 0.04316547 | 0.1069781 | 1582
197 |  | CarbonDiox | 0 | 0.28 | 0.05 | 0.1 | 0.2809 | 0.058 | 1668 | 1.09 | 0.6 | 0.49 | 97.53 |  | 1.39 | 298 | 0.1208633 | 0.3031261 | 1582
198 |  | CarbonDiox | 0 | 0.28 | 0.05 | 0.1 | 0.2809 | 0.058 | 1668 | 1.09 | 0.6 | 0.49 | 97.53 |  | 1.39 | 298 | 0.2417266 | 0.5165661 | 1582
199 |  | CarbonDiox | 0 | 0.28 | 0.05 | 0.1 | 0.2809 | 0.058 | 1668 | 1.09 | 0.6 | 0.49 | 97.53 |  | 1.39 | 298 | 0.3841727 | 0.765558 | 1582
200 |  | CarbonDiox | 0 | 0.28 | 0.05 | 0.1 | 0.2809 | 0.058 | 1668 | 1.09 | 0.6 | 0.49 | 97.53 |  | 1.39 | 298 | 0.5352518 | 1.032358 | 1582
201 |  | CarbonDiox | 0 | 0.28 | 0.05 | 0.1 | 0.2809 | 0.058 | 1668 | 1.09 | 0.6 | 0.49 | 97.53 |  | 1.39 | 298 | 0.6863309 | 1.281221 | 1582
202 |  | CarbonDiox | 0 | 0.28 | 0.05 | 0.1 | 0.2809 | 0.058 | 1668 | 1.09 | 0.6 | 0.49 | 97.53 |  | 1.39 | 298 | 0.8460432 | 1.512017 | 1582
203 |  | CarbonDiox | 0 | 0.28 | 0.05 | 0.1 | 0.2809 | 0.058 | 1668 | 1.09 | 0.6 | 0.49 | 97.53 |  | 1.39 | 298 | 0.9971223 | 1.76088 | 1582
204 |  | CarbonDiox | 0 | 0.28 | 0.05 | 0.1 | 0.2809 | 0.058 | 1668 | 1.09 | 0.6 | 0.49 | 97.53 |  | 1.39 | 298 | 1.126619 | 1.920379 | 1582
0 | PDVC1 | CarbonDiox | 0 | 0.28 | 0.05 | 0.1 | 0.2809 | 0.058 | 852 | 0.46 | 0.06 | 0.4 |  |  |  | 273 | 0.02358974 | 0.6086957 | 1583
1 |  | CarbonDiox | 0 | 0.28 | 0.05 | 0.1 | 0.2809 | 0.058 | 852 | 0.46 | 0.06 | 0.4 |  |  |  | 273 | 0.1084861 | 1.755853 | 1583
2 |  | CarbonDiox | 0 | 0.28 | 0.05 | 0.1 | 0.2809 | 0.058 | 852 | 0.46 | 0.06 | 0.4 |  |  |  | 273 | 0.2521204 | 2.715719 | 1583
3 |  | CarbonDiox | 0 | 0.28 | 0.05 | 0.1 | 0.2809 | 0.058 | 852 | 0.46 | 0.06 | 0.4 |  |  |  | 273 | 0.3559331 | 3.207358 | 1583
4 |  | CarbonDiox | 0 | 0.28 | 0.05 | 0.1 | 0.2809 | 0.058 | 852 | 0.46 | 0.06 | 0.4 |  |  |  | 273 | 0.5210613 | 3.745819 | 1583
5 |  | CarbonDiox | 0 | 0.28 | 0.05 | 0.1 | 0.2809 | 0.058 | 852 | 0.46 | 0.06 | 0.4 |  |  |  | 273 | 0.6489632 | 4.003344 | 1583
6 |  | CarbonDiox | 0 | 0.28 | 0.05 | 0.1 | 0.2809 | 0.058 | 852 | 0.46 | 0.06 | 0.4 |  |  |  | 273 | 0.8114872 | 4.377926 | 1583
7 |  | CarbonDiox | 0 | 0.28 | 0.05 | 0.1 | 0.2809 | 0.058 | 852 | 0.46 | 0.06 | 0.4 |  |  |  | 273 | 0.9287402 | 4.588629 | 1583
8 |  | CarbonDiox | 0 | 0.28 | 0.05 | 0.1 | 0.2809 | 0.058 | 852 | 0.46 | 0.06 | 0.4 |  |  |  | 273 | 1.003371 | 4.682274 | 1583
9 | PDVC2 | CarbonDiox | 0 | 0.28 | 0.05 | 0.1 | 0.2809 | 0.058 | 781 | 0.42 | 0.07 | 0.35 |  |  |  | 273 | 0.01829208 | 0.5150502 | 1584
10 |  | CarbonDiox | 0 | 0.28 | 0.05 | 0.1 | 0.2809 | 0.058 | 781 | 0.42 | 0.07 | 0.35 |  |  |  | 273 | 0.1298372 | 1.70903 | 1584
11 |  | CarbonDiox | 0 | 0.28 | 0.05 | 0.1 | 0.2809 | 0.058 | 781 | 0.42 | 0.07 | 0.35 |  |  |  | 273 | 0.2149298 | 2.341137 | 1584
12 |  | CarbonDiox | 0 | 0.28 | 0.05 | 0.1 | 0.2809 | 0.058 | 781 | 0.42 | 0.07 | 0.35 |  |  |  | 273 | 0.3480134 | 2.996656 | 1584
13 |  | CarbonDiox | 0 | 0.28 | 0.05 | 0.1 | 0.2809 | 0.058 | 781 | 0.42 | 0.07 | 0.35 |  |  |  | 273 | 0.4518439 | 3.441472 | 1584
14 |  | CarbonDiox | 0 | 0.28 | 0.05 | 0.1 | 0.2809 | 0.058 | 781 | 0.42 | 0.07 | 0.35 |  |  |  | 273 | 0.5983144 | 3.956522 | 1584
15 |  | CarbonDiox | 0 | 0.28 | 0.05 | 0.1 | 0.2809 | 0.058 | 781 | 0.42 | 0.07 | 0.35 |  |  |  | 273 | 0.7315139 | 4.307692 | 1584
16 |  | CarbonDiox | 0 | 0.28 | 0.05 | 0.1 | 0.2809 | 0.058 | 781 | 0.42 | 0.07 | 0.35 |  |  |  | 273 | 0.8540825 | 4.565217 | 1584
17 |  | CarbonDiox | 0 | 0.28 | 0.05 | 0.1 | 0.2809 | 0.058 | 781 | 0.42 | 0.07 | 0.35 |  |  |  | 273 | 1.008606 | 4.939799 | 1584
18 | PDVC3 | CarbonDiox | 0 | 0.28 | 0.05 | 0.1 | 0.2809 | 0.058 | 1191 | 0.6 | 0.06 | 0.54 |  |  |  | 273 | 0.03950948 | 0.819398 | 1585
19 |  | CarbonDiox | 0 | 0.28 | 0.05 | 0.1 | 0.2809 | 0.058 | 1191 | 0.6 | 0.06 | 0.54 |  |  |  | 273 | 0.1244415 | 1.87291 | 1585
20 |  | CarbonDiox | 0 | 0.28 | 0.05 | 0.1 | 0.2809 | 0.058 | 1191 | 0.6 | 0.06 | 0.54 |  |  |  | 273 | 0.2094716 | 2.668896 | 1585
21 |  | CarbonDiox | 0 | 0.28 | 0.05 | 0.1 | 0.2809 | 0.058 | 1191 | 0.6 | 0.06 | 0.54 |  |  |  | 273 | 0.3317993 | 3.558528 | 1585
22 |  | CarbonDiox | 0 | 0.28 | 0.05 | 0.1 | 0.2809 | 0.058 | 1191 | 0.6 | 0.06 | 0.54 |  |  |  | 273 | 0.4541984 | 4.26087 | 1585
23 |  | CarbonDiox | 0 | 0.28 | 0.05 | 0.1 | 0.2809 | 0.058 | 1191 | 0.6 | 0.06 | 0.54 |  |  |  | 273 | 0.5632999 | 4.869565 | 1585
24 |  | CarbonDiox | 0 | 0.28 | 0.05 | 0.1 | 0.2809 | 0.058 | 1191 | 0.6 | 0.06 | 0.54 |  |  |  | 273 | 0.7123924 | 5.501672 | 1585
25 |  | CarbonDiox | 0 | 0.28 | 0.05 | 0.1 | 0.2809 | 0.058 | 1191 | 0.6 | 0.06 | 0.54 |  |  |  | 273 | 0.840214 | 5.9699 | 1585
26 |  | CarbonDiox | 0 | 0.28 | 0.05 | 0.1 | 0.2809 | 0.058 | 1191 | 0.6 | 0.06 | 0.54 |  |  |  | 273 | 0.9946577 | 6.555184 | 1585
27 | PDNC500 | CarbonDiox | 0 | 0.28 | 0.05 | 0.1 | 0.2809 | 0.058 | 406 | 0.4 | 0.28 | 0.12 |  |  |  | 273 | 0.05561269 | 0.9378236 | 1586
28 |  | CarbonDiox | 0 | 0.28 | 0.05 | 0.1 | 0.2809 | 0.058 | 406 | 0.4 | 0.28 | 0.12 |  |  |  | 273 | 0.1756105 | 1.783442 | 1586
29 |  | CarbonDiox | 0 | 0.28 | 0.05 | 0.1 | 0.2809 | 0.058 | 406 | 0.4 | 0.28 | 0.12 |  |  |  | 273 | 0.2850206 | 2.347877 | 1586
30 |  | CarbonDiox | 0 | 0.28 | 0.05 | 0.1 | 0.2809 | 0.058 | 406 | 0.4 | 0.28 | 0.12 |  |  |  | 273 | 0.4238869 | 2.795944 | 1586
31 |  | CarbonDiox | 0 | 0.28 | 0.05 | 0.1 | 0.2809 | 0.058 | 406 | 0.4 | 0.28 | 0.12 |  |  |  | 273 | 0.5494201 | 3.150053 | 1586
32 |  | CarbonDiox | 0 | 0.28 | 0.05 | 0.1 | 0.2809 | 0.058 | 406 | 0.4 | 0.28 | 0.12 |  |  |  | 273 | 0.7070564 | 3.458092 | 1586
33 |  | CarbonDiox | 0 | 0.28 | 0.05 | 0.1 | 0.2809 | 0.058 | 406 | 0.4 | 0.28 | 0.12 |  |  |  | 273 | 0.848677 | 3.695521 | 1586
34 |  | CarbonDiox | 0 | 0.28 | 0.05 | 0.1 | 0.2809 | 0.058 | 406 | 0.4 | 0.28 | 0.12 |  |  |  | 273 | 1.025048 | 3.957175 | 1586
35 | PDNC600 | CarbonDiox | 0 | 0.28 | 0.05 | 0.1 | 0.2809 | 0.058 | 522 | 0.3 | 0.06 | 0.24 |  |  |  | 273 | 0.02359895 | 0.7497831 | 1587
36 |  | CarbonDiox | 0 | 0.28 | 0.05 | 0.1 | 0.2809 | 0.058 | 522 | 0.3 | 0.06 | 0.24 |  |  |  | 273 | 0.100727 | 1.828512 | 1587
37 |  | CarbonDiox | 0 | 0.28 | 0.05 | 0.1 | 0.2809 | 0.058 | 522 | 0.3 | 0.06 | 0.24 |  |  |  | 273 | 0.2019816 | 2.743926 | 1587
38 |  | CarbonDiox | 0 | 0.28 | 0.05 | 0.1 | 0.2809 | 0.058 | 522 | 0.3 | 0.06 | 0.24 |  |  |  | 273 | 0.3112755 | 3.612705 | 1587
39 |  | CarbonDiox | 0 | 0.28 | 0.05 | 0.1 | 0.2809 | 0.058 | 522 | 0.3 | 0.06 | 0.24 |  |  |  | 273 | 0.4286442 | 4.341206 | 1587
40 |  | CarbonDiox | 0 | 0.28 | 0.05 | 0.1 | 0.2809 | 0.058 | 522 | 0.3 | 0.06 | 0.24 |  |  |  | 273 | 0.5674569 | 4.92974 | 1587
41 |  | CarbonDiox | 0 | 0.28 | 0.05 | 0.1 | 0.2809 | 0.058 | 522 | 0.3 | 0.06 | 0.24 |  |  |  | 273 | 0.7116349 | 5.471577 | 1587
42 |  | CarbonDiox | 0 | 0.28 | 0.05 | 0.1 | 0.2809 | 0.058 | 522 | 0.3 | 0.06 | 0.24 |  |  |  | 273 | 0.8371324 | 5.919331 | 1587
43 |  | CarbonDiox | 0 | 0.28 | 0.05 | 0.1 | 0.2809 | 0.058 | 522 | 0.3 | 0.06 | 0.24 |  |  |  | 273 | 1.016096 | 6.391748 | 1587
44 | PDNC700 | CarbonDiox | 0 | 0.28 | 0.05 | 0.1 | 0.2809 | 0.058 | 978 | 0.52 | 0.06 | 0.44 |  |  |  | 273 | 0.03172758 | 0.469037 | 1588
45 |  | CarbonDiox | 0 | 0.28 | 0.05 | 0.1 | 0.2809 | 0.058 | 978 | 0.52 | 0.06 | 0.44 |  |  |  | 273 | 0.1408873 | 1.688984 | 1588
46 |  | CarbonDiox | 0 | 0.28 | 0.05 | 0.1 | 0.2809 | 0.058 | 978 | 0.52 | 0.06 | 0.44 |  |  |  | 273 | 0.2368748 | 2.393572 | 1588
47 |  | CarbonDiox | 0 | 0.28 | 0.05 | 0.1 | 0.2809 | 0.058 | 978 | 0.52 | 0.06 | 0.44 |  |  |  | 273 | 0.3569263 | 3.098724 | 1588
48 |  | CarbonDiox | 0 | 0.28 | 0.05 | 0.1 | 0.2809 | 0.058 | 978 | 0.52 | 0.06 | 0.44 |  |  |  | 273 | 0.4796695 | 3.757116 | 1588
49 |  | CarbonDiox | 0 | 0.28 | 0.05 | 0.1 | 0.2809 | 0.058 | 978 | 0.52 | 0.06 | 0.44 |  |  |  | 273 | 0.6478668 | 4.416572 | 1588
50 |  | CarbonDiox | 0 | 0.28 | 0.05 | 0.1 | 0.2809 | 0.058 | 978 | 0.52 | 0.06 | 0.44 |  |  |  | 273 | 0.7920538 | 4.934998 | 1588
51 |  | CarbonDiox | 0 | 0.28 | 0.05 | 0.1 | 0.2809 | 0.058 | 978 | 0.52 | 0.06 | 0.44 |  |  |  | 273 | 0.9148864 | 5.359278 | 1588
52 |  | CarbonDiox | 0 | 0.28 | 0.05 | 0.1 | 0.2809 | 0.058 | 978 | 0.52 | 0.06 | 0.44 |  |  |  | 273 | 1.000367 | 5.571982 | 1588
53 | PDVC1 | CarbonDiox | 0 | 0.28 | 0.05 | 0.1 | 0.2809 | 0.058 | 852 | 0.46 | 0.06 | 0.4 |  |  |  | 298 | 0.02445652 | 0.2934362 | 1589
54 |  | CarbonDiox | 0 | 0.28 | 0.05 | 0.1 | 0.2809 | 0.058 | 852 | 0.46 | 0.06 | 0.4 |  |  |  | 298 | 0.1277174 | 0.941324 | 1589
55 |  | CarbonDiox | 0 | 0.28 | 0.05 | 0.1 | 0.2809 | 0.058 | 852 | 0.46 | 0.06 | 0.4 |  |  |  | 298 | 0.2608696 | 1.526894 | 1589
56 |  | CarbonDiox | 0 | 0.28 | 0.05 | 0.1 | 0.2809 | 0.058 | 852 | 0.46 | 0.06 | 0.4 |  |  |  | 298 | 0.3831522 | 1.927065 | 1589
57 |  | CarbonDiox | 0 | 0.28 | 0.05 | 0.1 | 0.2809 | 0.058 | 852 | 0.46 | 0.06 | 0.4 |  |  |  | 298 | 0.5108696 | 2.296224 | 1589
58 |  | CarbonDiox | 0 | 0.28 | 0.05 | 0.1 | 0.2809 | 0.058 | 852 | 0.46 | 0.06 | 0.4 |  |  |  | 298 | 0.6657609 | 2.680426 | 1589
59 |  | CarbonDiox | 0 | 0.28 | 0.05 | 0.1 | 0.2809 | 0.058 | 852 | 0.46 | 0.06 | 0.4 |  |  |  | 298 | 0.8070652 | 3.002984 | 1589
60 |  | CarbonDiox | 0 | 0.28 | 0.05 | 0.1 | 0.2809 | 0.058 | 852 | 0.46 | 0.06 | 0.4 |  |  |  | 298 | 0.9347826 | 3.263895 | 1589
61 |  | CarbonDiox | 0 | 0.28 | 0.05 | 0.1 | 0.2809 | 0.058 | 852 | 0.46 | 0.06 | 0.4 |  |  |  | 298 | 1.019022 | 3.386304 | 1589
62 | PDVC2 | CarbonDiox | 0 | 0.28 | 0.05 | 0.1 | 0.2809 | 0.058 | 781 | 0.42 | 0.07 | 0.35 |  |  |  | 298 | 0.0625 | 0.4938789 | 1590
63 |  | CarbonDiox | 0 | 0.28 | 0.05 | 0.1 | 0.2809 | 0.058 | 781 | 0.42 | 0.07 | 0.35 |  |  |  | 298 | 0.1711957 | 1.188074 | 1590
64 |  | CarbonDiox | 0 | 0.28 | 0.05 | 0.1 | 0.2809 | 0.058 | 781 | 0.42 | 0.07 | 0.35 |  |  |  | 298 | 0.2798913 | 1.619383 | 1590
65 |  | CarbonDiox | 0 | 0.28 | 0.05 | 0.1 | 0.2809 | 0.058 | 781 | 0.42 | 0.07 | 0.35 |  |  |  | 298 | 0.4402174 | 2.173605 | 1590
66 |  | CarbonDiox | 0 | 0.28 | 0.05 | 0.1 | 0.2809 | 0.058 | 781 | 0.42 | 0.07 | 0.35 |  |  |  | 298 | 0.5679348 | 2.542764 | 1590
67 |  | CarbonDiox | 0 | 0.28 | 0.05 | 0.1 | 0.2809 | 0.058 | 781 | 0.42 | 0.07 | 0.35 |  |  |  | 298 | 0.7146739 | 2.865237 | 1590
68 |  | CarbonDiox | 0 | 0.28 | 0.05 | 0.1 | 0.2809 | 0.058 | 781 | 0.42 | 0.07 | 0.35 |  |  |  | 298 | 0.8668478 | 3.187626 | 1590
69 |  | CarbonDiox | 0 | 0.28 | 0.05 | 0.1 | 0.2809 | 0.058 | 781 | 0.42 | 0.07 | 0.35 |  |  |  | 298 | 1.019022 | 3.448159 | 1590
70 | PDVC3 | CarbonDiox | 0 | 0.28 | 0.05 | 0.1 | 0.2809 | 0.058 | 1191 | 0.6 | 0.06 | 0.54 |  |  |  | 298 | 0.05163043 | 0.3548717 | 1591
71 |  | CarbonDiox | 0 | 0.28 | 0.05 | 0.1 | 0.2809 | 0.058 | 1191 | 0.6 | 0.06 | 0.54 |  |  |  | 298 | 0.1657609 | 1.018055 | 1591
72 |  | CarbonDiox | 0 | 0.28 | 0.05 | 0.1 | 0.2809 | 0.058 | 1191 | 0.6 | 0.06 | 0.54 |  |  |  | 298 | 0.2391304 | 1.418983 | 1591
73 |  | CarbonDiox | 0 | 0.28 | 0.05 | 0.1 | 0.2809 | 0.058 | 1191 | 0.6 | 0.06 | 0.54 |  |  |  | 298 | 0.3586957 | 1.942907 | 1591
74 |  | CarbonDiox | 0 | 0.28 | 0.05 | 0.1 | 0.2809 | 0.058 | 1191 | 0.6 | 0.06 | 0.54 |  |  |  | 298 | 0.4728261 | 2.374132 | 1591
75 |  | CarbonDiox | 0 | 0.28 | 0.05 | 0.1 | 0.2809 | 0.058 | 1191 | 0.6 | 0.06 | 0.54 |  |  |  | 298 | 0.5896739 | 2.78985 | 1591
76 |  | CarbonDiox | 0 | 0.28 | 0.05 | 0.1 | 0.2809 | 0.058 | 1191 | 0.6 | 0.06 | 0.54 |  |  |  | 298 | 0.7065217 | 3.143714 | 1591
77 |  | CarbonDiox | 0 | 0.28 | 0.05 | 0.1 | 0.2809 | 0.058 | 1191 | 0.6 | 0.06 | 0.54 |  |  |  | 298 | 0.826087 | 3.451143 | 1591
78 |  | CarbonDiox | 0 | 0.28 | 0.05 | 0.1 | 0.2809 | 0.058 | 1191 | 0.6 | 0.06 | 0.54 |  |  |  | 298 | 0.9375 | 3.774162 | 1591
79 |  | CarbonDiox | 0 | 0.28 | 0.05 | 0.1 | 0.2809 | 0.058 | 1191 | 0.6 | 0.06 | 0.54 |  |  |  | 298 | 1.024457 | 3.942921 | 1591
80 | PDNC500 | CarbonDiox | 0 | 0.28 | 0.05 | 0.1 | 0.2809 | 0.058 | 406 | 0.4 | 0.28 | 0.12 |  |  |  | 298 | 0.0596206 | 0.7405063 | 1592
81 |  | CarbonDiox | 0 | 0.28 | 0.05 | 0.1 | 0.2809 | 0.058 | 406 | 0.4 | 0.28 | 0.12 |  |  |  | 298 | 0.1707317 | 1.253165 | 1592
82 |  | CarbonDiox | 0 | 0.28 | 0.05 | 0.1 | 0.2809 | 0.058 | 406 | 0.4 | 0.28 | 0.12 |  |  |  | 298 | 0.3170732 | 1.666139 | 1592
83 |  | CarbonDiox | 0 | 0.28 | 0.05 | 0.1 | 0.2809 | 0.058 | 406 | 0.4 | 0.28 | 0.12 |  |  |  | 298 | 0.4336043 | 1.950949 | 1592
84 |  | CarbonDiox | 0 | 0.28 | 0.05 | 0.1 | 0.2809 | 0.058 | 406 | 0.4 | 0.28 | 0.12 |  |  |  | 298 | 0.5772358 | 2.278481 | 1592
85 |  | CarbonDiox | 0 | 0.28 | 0.05 | 0.1 | 0.2809 | 0.058 | 406 | 0.4 | 0.28 | 0.12 |  |  |  | 298 | 0.7181572 | 2.492089 | 1592
86 |  | CarbonDiox | 0 | 0.28 | 0.05 | 0.1 | 0.2809 | 0.058 | 406 | 0.4 | 0.28 | 0.12 |  |  |  | 298 | 0.8644986 | 2.705696 | 1592
87 |  | CarbonDiox | 0 | 0.28 | 0.05 | 0.1 | 0.2809 | 0.058 | 406 | 0.4 | 0.28 | 0.12 |  |  |  | 298 | 1.00271 | 2.833861 | 1592
88 | PDNC600 | CarbonDiox | 0 | 0.28 | 0.05 | 0.1 | 0.2809 | 0.058 | 522 | 0.3 | 0.06 | 0.24 |  |  |  | 298 | 0.04336043 | 0.7832278 | 1593
89 |  | CarbonDiox | 0 | 0.28 | 0.05 | 0.1 | 0.2809 | 0.058 | 522 | 0.3 | 0.06 | 0.24 |  |  |  | 298 | 0.1355014 | 1.310127 | 1593
90 |  | CarbonDiox | 0 | 0.28 | 0.05 | 0.1 | 0.2809 | 0.058 | 522 | 0.3 | 0.06 | 0.24 |  |  |  | 298 | 0.2249322 | 1.794304 | 1593
91 |  | CarbonDiox | 0 | 0.28 | 0.05 | 0.1 | 0.2809 | 0.058 | 522 | 0.3 | 0.06 | 0.24 |  |  |  | 298 | 0.3279133 | 2.221519 | 1593
92 |  | CarbonDiox | 0 | 0.28 | 0.05 | 0.1 | 0.2809 | 0.058 | 522 | 0.3 | 0.06 | 0.24 |  |  |  | 298 | 0.4607046 | 2.648734 | 1593
93 |  | CarbonDiox | 0 | 0.28 | 0.05 | 0.1 | 0.2809 | 0.058 | 522 | 0.3 | 0.06 | 0.24 |  |  |  | 298 | 0.5772358 | 3.018987 | 1593
94 |  | CarbonDiox | 0 | 0.28 | 0.05 | 0.1 | 0.2809 | 0.058 | 522 | 0.3 | 0.06 | 0.24 |  |  |  | 298 | 0.704607 | 3.346519 | 1593
95 |  | CarbonDiox | 0 | 0.28 | 0.05 | 0.1 | 0.2809 | 0.058 | 522 | 0.3 | 0.06 | 0.24 |  |  |  | 298 | 0.8102981 | 3.617089 | 1593
96 |  | CarbonDiox | 0 | 0.28 | 0.05 | 0.1 | 0.2809 | 0.058 | 522 | 0.3 | 0.06 | 0.24 |  |  |  | 298 | 0.9241192 | 3.844937 | 1593
97 |  | CarbonDiox | 0 | 0.28 | 0.05 | 0.1 | 0.2809 | 0.058 | 522 | 0.3 | 0.06 | 0.24 |  |  |  | 298 | 1.03252 | 4.058544 | 1593
98 | PDNC700 | CarbonDiox | 0 | 0.28 | 0.05 | 0.1 | 0.2809 | 0.058 | 978 | 0.52 | 0.06 | 0.44 |  |  |  | 298 | 0.04607046 | 0.6265823 | 1594
99 |  | CarbonDiox | 0 | 0.28 | 0.05 | 0.1 | 0.2809 | 0.058 | 978 | 0.52 | 0.06 | 0.44 |  |  |  | 298 | 0.1517615 | 1.167722 | 1594
100 |  | CarbonDiox | 0 | 0.28 | 0.05 | 0.1 | 0.2809 | 0.058 | 978 | 0.52 | 0.06 | 0.44 |  |  |  | 298 | 0.2601626 | 1.580696 | 1594
101 |  | CarbonDiox | 0 | 0.28 | 0.05 | 0.1 | 0.2809 | 0.058 | 978 | 0.52 | 0.06 | 0.44 |  |  |  | 298 | 0.3712737 | 1.936709 | 1594
102 |  | CarbonDiox | 0 | 0.28 | 0.05 | 0.1 | 0.2809 | 0.058 | 978 | 0.52 | 0.06 | 0.44 |  |  |  | 298 | 0.4905149 | 2.292722 | 1594
103 |  | CarbonDiox | 0 | 0.28 | 0.05 | 0.1 | 0.2809 | 0.058 | 978 | 0.52 | 0.06 | 0.44 |  |  |  | 298 | 0.6449864 | 2.677215 | 1594
104 |  | CarbonDiox | 0 | 0.28 | 0.05 | 0.1 | 0.2809 | 0.058 | 978 | 0.52 | 0.06 | 0.44 |  |  |  | 298 | 0.7913279 | 3.018987 | 1594
105 |  | CarbonDiox | 0 | 0.28 | 0.05 | 0.1 | 0.2809 | 0.058 | 978 | 0.52 | 0.06 | 0.44 |  |  |  | 298 | 0.9132791 | 3.289557 | 1594
106 |  | CarbonDiox | 0 | 0.28 | 0.05 | 0.1 | 0.2809 | 0.058 | 978 | 0.52 | 0.06 | 0.44 |  |  |  | 298 | 1.0271 | 3.517405 | 1594
0 | CX | CarbonDiox | 0 | 0.28 | 0.05 | 0.1 | 0.2809 | 0.058 | 656 | 0.39 | 0.22 | 0.17 |  |  |  | 298 | 0.03487459 | 0.1454006 | 1595
1 |  | CarbonDiox | 0 | 0.28 | 0.05 | 0.1 | 0.2809 | 0.058 | 656 | 0.39 | 0.22 | 0.17 |  |  |  | 298 | 0.1156361 | 0.4673591 | 1595
2 |  | CarbonDiox | 0 | 0.28 | 0.05 | 0.1 | 0.2809 | 0.058 | 656 | 0.39 | 0.22 | 0.17 |  |  |  | 298 | 0.2095397 | 0.768546 | 1595
3 |  | CarbonDiox | 0 | 0.28 | 0.05 | 0.1 | 0.2809 | 0.058 | 656 | 0.39 | 0.22 | 0.17 |  |  |  | 298 | 0.2991254 | 0.9762611 | 1595
4 |  | CarbonDiox | 0 | 0.28 | 0.05 | 0.1 | 0.2809 | 0.058 | 656 | 0.39 | 0.22 | 0.17 |  |  |  | 298 | 0.3909057 | 1.173591 | 1595
5 |  | CarbonDiox | 0 | 0.28 | 0.05 | 0.1 | 0.2809 | 0.058 | 656 | 0.39 | 0.22 | 0.17 |  |  |  | 298 | 0.4979969 | 1.381306 | 1595
6 |  | CarbonDiox | 0 | 0.28 | 0.05 | 0.1 | 0.2809 | 0.058 | 656 | 0.39 | 0.22 | 0.17 |  |  |  | 298 | 0.6204118 | 1.578635 | 1595
7 |  | CarbonDiox | 0 | 0.28 | 0.05 | 0.1 | 0.2809 | 0.058 | 656 | 0.39 | 0.22 | 0.17 |  |  |  | 298 | 0.7318988 | 1.755193 | 1595
8 |  | CarbonDiox | 0 | 0.28 | 0.05 | 0.1 | 0.2809 | 0.058 | 656 | 0.39 | 0.22 | 0.17 |  |  |  | 298 | 0.8433923 | 1.921365 | 1595
9 |  | CarbonDiox | 0 | 0.28 | 0.05 | 0.1 | 0.2809 | 0.058 | 656 | 0.39 | 0.22 | 0.17 |  |  |  | 298 | 0.9833451 | 2.066766 | 1595
10 | CX-1 | CarbonDiox | 0 | 0.28 | 0.05 | 0.1 | 0.2809 | 0.058 | 629 | 0.39 | 0.14 | 0.25 |  |  |  | 298 | 0.02608938 | 0.1973294 | 1596
11 |  | CarbonDiox | 0 | 0.28 | 0.05 | 0.1 | 0.2809 | 0.058 | 629 | 0.39 | 0.14 | 0.25 |  |  |  | 298 | 0.1002604 | 0.5608309 | 1596
12 |  | CarbonDiox | 0 | 0.28 | 0.05 | 0.1 | 0.2809 | 0.058 | 629 | 0.39 | 0.14 | 0.25 |  |  |  | 298 | 0.194125 | 0.9243323 | 1596
13 |  | CarbonDiox | 0 | 0.28 | 0.05 | 0.1 | 0.2809 | 0.058 | 629 | 0.39 | 0.14 | 0.25 |  |  |  | 298 | 0.2727503 | 1.163205 | 1596
14 |  | CarbonDiox | 0 | 0.28 | 0.05 | 0.1 | 0.2809 | 0.058 | 629 | 0.39 | 0.14 | 0.25 |  |  |  | 298 | 0.3710692 | 1.402077 | 1596
15 |  | CarbonDiox | 0 | 0.28 | 0.05 | 0.1 | 0.2809 | 0.058 | 629 | 0.39 | 0.14 | 0.25 |  |  |  | 298 | 0.5065613 | 1.682493 | 1596
16 |  | CarbonDiox | 0 | 0.28 | 0.05 | 0.1 | 0.2809 | 0.058 | 629 | 0.39 | 0.14 | 0.25 |  |  |  | 298 | 0.6180288 | 1.890208 | 1596
17 |  | CarbonDiox | 0 | 0.28 | 0.05 | 0.1 | 0.2809 | 0.058 | 629 | 0.39 | 0.14 | 0.25 |  |  |  | 298 | 0.7470213 | 2.066766 | 1596
18 |  | CarbonDiox | 0 | 0.28 | 0.05 | 0.1 | 0.2809 | 0.058 | 629 | 0.39 | 0.14 | 0.25 |  |  |  | 298 | 0.8585083 | 2.243323 | 1596
19 |  | CarbonDiox | 0 | 0.28 | 0.05 | 0.1 | 0.2809 | 0.058 | 629 | 0.39 | 0.14 | 0.25 |  |  |  | 298 | 0.9896954 | 2.409496 | 1596
20 | CX-2 | CarbonDiox | 0 | 0.28 | 0.05 | 0.1 | 0.2809 | 0.058 | 705 | 0.38 | 0.02 | 0.36 |  |  |  | 298 | 0.02392068 | 0.1661721 | 1597
21 |  | CarbonDiox | 0 | 0.28 | 0.05 | 0.1 | 0.2809 | 0.058 | 705 | 0.38 | 0.02 | 0.36 |  |  |  | 298 | 0.09156608 | 0.4673591 | 1597
22 |  | CarbonDiox | 0 | 0.28 | 0.05 | 0.1 | 0.2809 | 0.058 | 705 | 0.38 | 0.02 | 0.36 |  |  |  | 298 | 0.1701654 | 0.7477745 | 1597
23 |  | CarbonDiox | 0 | 0.28 | 0.05 | 0.1 | 0.2809 | 0.058 | 705 | 0.38 | 0.02 | 0.36 |  |  |  | 298 | 0.2662377 | 1.080119 | 1597
24 |  | CarbonDiox | 0 | 0.28 | 0.05 | 0.1 | 0.2809 | 0.058 | 705 | 0.38 | 0.02 | 0.36 |  |  |  | 298 | 0.3492588 | 1.287834 | 1597
25 |  | CarbonDiox | 0 | 0.28 | 0.05 | 0.1 | 0.2809 | 0.058 | 705 | 0.38 | 0.02 | 0.36 |  |  |  | 298 | 0.4453701 | 1.557864 | 1597
26 |  | CarbonDiox | 0 | 0.28 | 0.05 | 0.1 | 0.2809 | 0.058 | 705 | 0.38 | 0.02 | 0.36 |  |  |  | 298 | 0.578661 | 1.85905 | 1597
27 |  | CarbonDiox | 0 | 0.28 | 0.05 | 0.1 | 0.2809 | 0.058 | 705 | 0.38 | 0.02 | 0.36 |  |  |  | 298 | 0.6901155 | 2.087537 | 1597
28 |  | CarbonDiox | 0 | 0.28 | 0.05 | 0.1 | 0.2809 | 0.058 | 705 | 0.38 | 0.02 | 0.36 |  |  |  | 298 | 0.8015895 | 2.284866 | 1597
29 |  | CarbonDiox | 0 | 0.28 | 0.05 | 0.1 | 0.2809 | 0.058 | 705 | 0.38 | 0.02 | 0.36 |  |  |  | 298 | 0.9065314 | 2.430267 | 1597
30 |  | CarbonDiox | 0 | 0.28 | 0.05 | 0.1 | 0.2809 | 0.058 | 705 | 0.38 | 0.02 | 0.36 |  |  |  | 298 | 0.9961561 | 2.575668 | 1597
31 | CX-3 | CarbonDiox | 0 | 0.28 | 0.05 | 0.1 | 0.2809 | 0.058 | 751 | 0.41 | 0.02 | 0.39 |  |  |  | 298 | 0.03696537 | 0.3011869 | 1598
32 |  | CarbonDiox | 0 | 0.28 | 0.05 | 0.1 | 0.2809 | 0.058 | 751 | 0.41 | 0.02 | 0.39 |  |  |  | 298 | 0.106747 | 0.6854599 | 1598
33 |  | CarbonDiox | 0 | 0.28 | 0.05 | 0.1 | 0.2809 | 0.058 | 751 | 0.41 | 0.02 | 0.39 |  |  |  | 298 | 0.1700225 | 0.9762611 | 1598
34 |  | CarbonDiox | 0 | 0.28 | 0.05 | 0.1 | 0.2809 | 0.058 | 751 | 0.41 | 0.02 | 0.39 |  |  |  | 298 | 0.2704907 | 1.277448 | 1598
35 |  | CarbonDiox | 0 | 0.28 | 0.05 | 0.1 | 0.2809 | 0.058 | 751 | 0.41 | 0.02 | 0.39 |  |  |  | 298 | 0.4124824 | 1.661721 | 1598
36 |  | CarbonDiox | 0 | 0.28 | 0.05 | 0.1 | 0.2809 | 0.058 | 751 | 0.41 | 0.02 | 0.39 |  |  |  | 298 | 0.5457538 | 1.994065 | 1598
37 |  | CarbonDiox | 0 | 0.28 | 0.05 | 0.1 | 0.2809 | 0.058 | 751 | 0.41 | 0.02 | 0.39 |  |  |  | 298 | 0.6812849 | 2.212166 | 1598
38 |  | CarbonDiox | 0 | 0.28 | 0.05 | 0.1 | 0.2809 | 0.058 | 751 | 0.41 | 0.02 | 0.39 |  |  |  | 298 | 0.7949535 | 2.39911 | 1598
39 |  | CarbonDiox | 0 | 0.28 | 0.05 | 0.1 | 0.2809 | 0.058 | 751 | 0.41 | 0.02 | 0.39 |  |  |  | 298 | 0.8911427 | 2.54451 | 1598
40 |  | CarbonDiox | 0 | 0.28 | 0.05 | 0.1 | 0.2809 | 0.058 | 751 | 0.41 | 0.02 | 0.39 |  |  |  | 298 | 0.9895201 | 2.689911 | 1598
41 | CX-4 | CarbonDiox | 0 | 0.28 | 0.05 | 0.1 | 0.2809 | 0.058 | 1148 | 0.6 | 0.08 | 0.52 |  |  |  | 298 | 0.04125084 | 0.4465875 | 1599
42 |  | CarbonDiox | 0 | 0.28 | 0.05 | 0.1 | 0.2809 | 0.058 | 1148 | 0.6 | 0.08 | 0.52 |  |  |  | 298 | 0.1372257 | 0.9347181 | 1599
43 |  | CarbonDiox | 0 | 0.28 | 0.05 | 0.1 | 0.2809 | 0.058 | 1148 | 0.6 | 0.08 | 0.52 |  |  |  | 298 | 0.2179743 | 1.277448 | 1599
44 |  | CarbonDiox | 0 | 0.28 | 0.05 | 0.1 | 0.2809 | 0.058 | 1148 | 0.6 | 0.08 | 0.52 |  |  |  | 298 | 0.2812888 | 1.505935 | 1599
45 |  | CarbonDiox | 0 | 0.28 | 0.05 | 0.1 | 0.2809 | 0.058 | 1148 | 0.6 | 0.08 | 0.52 |  |  |  | 298 | 0.3642774 | 1.765579 | 1599
46 |  | CarbonDiox | 0 | 0.28 | 0.05 | 0.1 | 0.2809 | 0.058 | 1148 | 0.6 | 0.08 | 0.52 |  |  |  | 298 | 0.4691674 | 1.994065 | 1599
47 |  | CarbonDiox | 0 | 0.28 | 0.05 | 0.1 | 0.2809 | 0.058 | 1148 | 0.6 | 0.08 | 0.52 |  |  |  | 298 | 0.5653046 | 2.222552 | 1599
48 |  | CarbonDiox | 0 | 0.28 | 0.05 | 0.1 | 0.2809 | 0.058 | 1148 | 0.6 | 0.08 | 0.52 |  |  |  | 298 | 0.674584 | 2.430267 | 1599
49 |  | CarbonDiox | 0 | 0.28 | 0.05 | 0.1 | 0.2809 | 0.058 | 1148 | 0.6 | 0.08 | 0.52 |  |  |  | 298 | 0.7620074 | 2.596439 | 1599
50 |  | CarbonDiox | 0 | 0.28 | 0.05 | 0.1 | 0.2809 | 0.058 | 1148 | 0.6 | 0.08 | 0.52 |  |  |  | 298 | 0.8603848 | 2.74184 | 1599
51 |  | CarbonDiox | 0 | 0.28 | 0.05 | 0.1 | 0.2809 | 0.058 | 1148 | 0.6 | 0.08 | 0.52 |  |  |  | 298 | 1.0025 | 2.928783 | 1599
52 | CX-5 | CarbonDiox | 0 | 0.28 | 0.05 | 0.1 | 0.2809 | 0.058 | 500 | 0.28 | 0.05 | 0.23 |  |  |  | 298 | 0.01947938 | 0.2700297 | 1600
53 |  | CarbonDiox | 0 | 0.28 | 0.05 | 0.1 | 0.2809 | 0.058 | 500 | 0.28 | 0.05 | 0.23 |  |  |  | 298 | 0.07828763 | 0.7062315 | 1600
54 |  | CarbonDiox | 0 | 0.28 | 0.05 | 0.1 | 0.2809 | 0.058 | 500 | 0.28 | 0.05 | 0.23 |  |  |  | 298 | 0.2050075 | 1.017804 | 1600
55 |  | CarbonDiox | 0 | 0.28 | 0.05 | 0.1 | 0.2809 | 0.058 | 500 | 0.28 | 0.05 | 0.23 |  |  |  | 298 | 0.2967489 | 1.277448 | 1600
56 |  | CarbonDiox | 0 | 0.28 | 0.05 | 0.1 | 0.2809 | 0.058 | 500 | 0.28 | 0.05 | 0.23 |  |  |  | 298 | 0.4366563 | 1.495549 | 1600
57 |  | CarbonDiox | 0 | 0.28 | 0.05 | 0.1 | 0.2809 | 0.058 | 500 | 0.28 | 0.05 | 0.23 |  |  |  | 298 | 0.5918485 | 1.765579 | 1600
58 |  | CarbonDiox | 0 | 0.28 | 0.05 | 0.1 | 0.2809 | 0.058 | 500 | 0.28 | 0.05 | 0.23 |  |  |  | 298 | 0.6946088 | 1.900593 | 1600
59 |  | CarbonDiox | 0 | 0.28 | 0.05 | 0.1 | 0.2809 | 0.058 | 500 | 0.28 | 0.05 | 0.23 |  |  |  | 298 | 0.7995572 | 2.035608 | 1600
60 |  | CarbonDiox | 0 | 0.28 | 0.05 | 0.1 | 0.2809 | 0.058 | 500 | 0.28 | 0.05 | 0.23 |  |  |  | 298 | 0.897954 | 2.149852 | 1600
61 |  | CarbonDiox | 0 | 0.28 | 0.05 | 0.1 | 0.2809 | 0.058 | 500 | 0.28 | 0.05 | 0.23 |  |  |  | 298 | 0.9985585 | 2.232938 | 1600
62 | CX | CarbonDiox | 0 | 0.28 | 0.05 | 0.1 | 0.2809 | 0.058 | 656 | 0.39 | 0.22 | 0.17 |  |  |  | 273 | 0.01565996 | 0.2102102 | 1601
63 |  | CarbonDiox | 0 | 0.28 | 0.05 | 0.1 | 0.2809 | 0.058 | 656 | 0.39 | 0.22 | 0.17 |  |  |  | 273 | 0.08724832 | 0.7957958 | 1601
64 |  | CarbonDiox | 0 | 0.28 | 0.05 | 0.1 | 0.2809 | 0.058 | 656 | 0.39 | 0.22 | 0.17 |  |  |  | 273 | 0.1991051 | 1.336336 | 1601
65 |  | CarbonDiox | 0 | 0.28 | 0.05 | 0.1 | 0.2809 | 0.058 | 656 | 0.39 | 0.22 | 0.17 |  |  |  | 273 | 0.2975391 | 1.726727 | 1601
66 |  | CarbonDiox | 0 | 0.28 | 0.05 | 0.1 | 0.2809 | 0.058 | 656 | 0.39 | 0.22 | 0.17 |  |  |  | 273 | 0.4161074 | 2.042042 | 1601
67 |  | CarbonDiox | 0 | 0.28 | 0.05 | 0.1 | 0.2809 | 0.058 | 656 | 0.39 | 0.22 | 0.17 |  |  |  | 273 | 0.5100671 | 2.252252 | 1601
68 |  | CarbonDiox | 0 | 0.28 | 0.05 | 0.1 | 0.2809 | 0.058 | 656 | 0.39 | 0.22 | 0.17 |  |  |  | 273 | 0.6107383 | 2.447447 | 1601
69 |  | CarbonDiox | 0 | 0.28 | 0.05 | 0.1 | 0.2809 | 0.058 | 656 | 0.39 | 0.22 | 0.17 |  |  |  | 273 | 0.7136465 | 2.657658 | 1601
70 |  | CarbonDiox | 0 | 0.28 | 0.05 | 0.1 | 0.2809 | 0.058 | 656 | 0.39 | 0.22 | 0.17 |  |  |  | 273 | 0.8255034 | 2.822823 | 1601
71 |  | CarbonDiox | 0 | 0.28 | 0.05 | 0.1 | 0.2809 | 0.058 | 656 | 0.39 | 0.22 | 0.17 |  |  |  | 273 | 0.9149888 | 2.957958 | 1601
72 |  | CarbonDiox | 0 | 0.28 | 0.05 | 0.1 | 0.2809 | 0.058 | 656 | 0.39 | 0.22 | 0.17 |  |  |  | 273 | 0.9932886 | 3.063063 | 1601
73 | CX-1 | CarbonDiox | 0 | 0.28 | 0.05 | 0.1 | 0.2809 | 0.058 | 629 | 0.39 | 0.14 | 0.25 |  |  |  | 273 | 0.02908277 | 0.4504505 | 1602
74 |  | CarbonDiox | 0 | 0.28 | 0.05 | 0.1 | 0.2809 | 0.058 | 629 | 0.39 | 0.14 | 0.25 |  |  |  | 273 | 0.09619687 | 1.036036 | 1602
75 |  | CarbonDiox | 0 | 0.28 | 0.05 | 0.1 | 0.2809 | 0.058 | 629 | 0.39 | 0.14 | 0.25 |  |  |  | 273 | 0.2035794 | 1.696697 | 1602
76 |  | CarbonDiox | 0 | 0.28 | 0.05 | 0.1 | 0.2809 | 0.058 | 629 | 0.39 | 0.14 | 0.25 |  |  |  | 273 | 0.3333333 | 2.207207 | 1602
77 |  | CarbonDiox | 0 | 0.28 | 0.05 | 0.1 | 0.2809 | 0.058 | 629 | 0.39 | 0.14 | 0.25 |  |  |  | 273 | 0.4653244 | 2.582583 | 1602
78 |  | CarbonDiox | 0 | 0.28 | 0.05 | 0.1 | 0.2809 | 0.058 | 629 | 0.39 | 0.14 | 0.25 |  |  |  | 273 | 0.6152125 | 2.927928 | 1602
79 |  | CarbonDiox | 0 | 0.28 | 0.05 | 0.1 | 0.2809 | 0.058 | 629 | 0.39 | 0.14 | 0.25 |  |  |  | 273 | 0.7203579 | 3.168168 | 1602
80 |  | CarbonDiox | 0 | 0.28 | 0.05 | 0.1 | 0.2809 | 0.058 | 629 | 0.39 | 0.14 | 0.25 |  |  |  | 273 | 0.8389262 | 3.393393 | 1602
81 |  | CarbonDiox | 0 | 0.28 | 0.05 | 0.1 | 0.2809 | 0.058 | 629 | 0.39 | 0.14 | 0.25 |  |  |  | 273 | 0.9932886 | 3.603604 | 1602
82 | CX-2 | CarbonDiox | 0 | 0.28 | 0.05 | 0.1 | 0.2809 | 0.058 | 705 | 0.38 | 0.02 | 0.36 |  |  |  | 273 | 0.01789709 | 0.1351351 | 1603
83 |  | CarbonDiox | 0 | 0.28 | 0.05 | 0.1 | 0.2809 | 0.058 | 705 | 0.38 | 0.02 | 0.36 |  |  |  | 273 | 0.07829978 | 0.7057057 | 1603
84 |  | CarbonDiox | 0 | 0.28 | 0.05 | 0.1 | 0.2809 | 0.058 | 705 | 0.38 | 0.02 | 0.36 |  |  |  | 273 | 0.1744966 | 1.306306 | 1603
85 |  | CarbonDiox | 0 | 0.28 | 0.05 | 0.1 | 0.2809 | 0.058 | 705 | 0.38 | 0.02 | 0.36 |  |  |  | 273 | 0.2774049 | 1.816817 | 1603
86 |  | CarbonDiox | 0 | 0.28 | 0.05 | 0.1 | 0.2809 | 0.058 | 705 | 0.38 | 0.02 | 0.36 |  |  |  | 273 | 0.4295302 | 2.402402 | 1603
87 |  | CarbonDiox | 0 | 0.28 | 0.05 | 0.1 | 0.2809 | 0.058 | 705 | 0.38 | 0.02 | 0.36 |  |  |  | 273 | 0.5391499 | 2.792793 | 1603
88 |  | CarbonDiox | 0 | 0.28 | 0.05 | 0.1 | 0.2809 | 0.058 | 705 | 0.38 | 0.02 | 0.36 |  |  |  | 273 | 0.6756152 | 3.183183 | 1603
89 |  | CarbonDiox | 0 | 0.28 | 0.05 | 0.1 | 0.2809 | 0.058 | 705 | 0.38 | 0.02 | 0.36 |  |  |  | 273 | 0.7785235 | 3.483483 | 1603
90 |  | CarbonDiox | 0 | 0.28 | 0.05 | 0.1 | 0.2809 | 0.058 | 705 | 0.38 | 0.02 | 0.36 |  |  |  | 273 | 0.8814318 | 3.738739 | 1603
91 |  | CarbonDiox | 0 | 0.28 | 0.05 | 0.1 | 0.2809 | 0.058 | 705 | 0.38 | 0.02 | 0.36 |  |  |  | 273 | 0.9932886 | 3.963964 | 1603
92 | CX-3 | CarbonDiox | 0 | 0.28 | 0.05 | 0.1 | 0.2809 | 0.058 | 751 | 0.41 | 0.02 | 0.39 |  |  |  | 273 | 0.01789709 | 0.5105105 | 1604
93 |  | CarbonDiox | 0 | 0.28 | 0.05 | 0.1 | 0.2809 | 0.058 | 751 | 0.41 | 0.02 | 0.39 |  |  |  | 273 | 0.0917226 | 1.231231 | 1604
94 |  | CarbonDiox | 0 | 0.28 | 0.05 | 0.1 | 0.2809 | 0.058 | 751 | 0.41 | 0.02 | 0.39 |  |  |  | 273 | 0.1901566 | 1.876877 | 1604
95 |  | CarbonDiox | 0 | 0.28 | 0.05 | 0.1 | 0.2809 | 0.058 | 751 | 0.41 | 0.02 | 0.39 |  |  |  | 273 | 0.3020134 | 2.417417 | 1604
96 |  | CarbonDiox | 0 | 0.28 | 0.05 | 0.1 | 0.2809 | 0.058 | 751 | 0.41 | 0.02 | 0.39 |  |  |  | 273 | 0.4116331 | 2.777778 | 1604
97 |  | CarbonDiox | 0 | 0.28 | 0.05 | 0.1 | 0.2809 | 0.058 | 751 | 0.41 | 0.02 | 0.39 |  |  |  | 273 | 0.5369128 | 3.168168 | 1604
98 |  | CarbonDiox | 0 | 0.28 | 0.05 | 0.1 | 0.2809 | 0.058 | 751 | 0.41 | 0.02 | 0.39 |  |  |  | 273 | 0.639821 | 3.483483 | 1604
99 |  | CarbonDiox | 0 | 0.28 | 0.05 | 0.1 | 0.2809 | 0.058 | 751 | 0.41 | 0.02 | 0.39 |  |  |  | 273 | 0.7181208 | 3.648649 | 1604
100 |  | CarbonDiox | 0 | 0.28 | 0.05 | 0.1 | 0.2809 | 0.058 | 751 | 0.41 | 0.02 | 0.39 |  |  |  | 273 | 0.8501119 | 3.918919 | 1604
101 |  | CarbonDiox | 0 | 0.28 | 0.05 | 0.1 | 0.2809 | 0.058 | 751 | 0.41 | 0.02 | 0.39 |  |  |  | 273 | 0.9910515 | 4.159159 | 1604
102 | CX-4 | CarbonDiox | 0 | 0.28 | 0.05 | 0.1 | 0.2809 | 0.058 | 1148 | 0.6 | 0.08 | 0.52 |  |  |  | 273 | 0.01565996 | 0.3903904 | 1605
103 |  | CarbonDiox | 0 | 0.28 | 0.05 | 0.1 | 0.2809 | 0.058 | 1148 | 0.6 | 0.08 | 0.52 |  |  |  | 273 | 0.05816555 | 0.990991 | 1605
104 |  | CarbonDiox | 0 | 0.28 | 0.05 | 0.1 | 0.2809 | 0.058 | 1148 | 0.6 | 0.08 | 0.52 |  |  |  | 273 | 0.1454139 | 1.741742 | 1605
105 |  | CarbonDiox | 0 | 0.28 | 0.05 | 0.1 | 0.2809 | 0.058 | 1148 | 0.6 | 0.08 | 0.52 |  |  |  | 273 | 0.2527964 | 2.357357 | 1605
106 |  | CarbonDiox | 0 | 0.28 | 0.05 | 0.1 | 0.2809 | 0.058 | 1148 | 0.6 | 0.08 | 0.52 |  |  |  | 273 | 0.3579418 | 2.822823 | 1605
107 |  | CarbonDiox | 0 | 0.28 | 0.05 | 0.1 | 0.2809 | 0.058 | 1148 | 0.6 | 0.08 | 0.52 |  |  |  | 273 | 0.4563758 | 3.153153 | 1605
108 |  | CarbonDiox | 0 | 0.28 | 0.05 | 0.1 | 0.2809 | 0.058 | 1148 | 0.6 | 0.08 | 0.52 |  |  |  | 273 | 0.5615213 | 3.438438 | 1605
109 |  | CarbonDiox | 0 | 0.28 | 0.05 | 0.1 | 0.2809 | 0.058 | 1148 | 0.6 | 0.08 | 0.52 |  |  |  | 273 | 0.6644295 | 3.738739 | 1605
110 |  | CarbonDiox | 0 | 0.28 | 0.05 | 0.1 | 0.2809 | 0.058 | 1148 | 0.6 | 0.08 | 0.52 |  |  |  | 273 | 0.7561521 | 3.948949 | 1605
111 |  | CarbonDiox | 0 | 0.28 | 0.05 | 0.1 | 0.2809 | 0.058 | 1148 | 0.6 | 0.08 | 0.52 |  |  |  | 273 | 0.8657718 | 4.174174 | 1605
112 |  | CarbonDiox | 0 | 0.28 | 0.05 | 0.1 | 0.2809 | 0.058 | 1148 | 0.6 | 0.08 | 0.52 |  |  |  | 273 | 1 | 4.414414 | 1605
113 | CX-5 | CarbonDiox | 0 | 0.28 | 0.05 | 0.1 | 0.2809 | 0.058 | 500 | 0.28 | 0.05 | 0.23 |  |  |  | 273 | 0.03579418 | 0.5255255 | 1606
114 |  | CarbonDiox | 0 | 0.28 | 0.05 | 0.1 | 0.2809 | 0.058 | 500 | 0.28 | 0.05 | 0.23 |  |  |  | 273 | 0.08053691 | 0.9309309 | 1606
115 |  | CarbonDiox | 0 | 0.28 | 0.05 | 0.1 | 0.2809 | 0.058 | 500 | 0.28 | 0.05 | 0.23 |  |  |  | 273 | 0.1588367 | 1.411411 | 1606
116 |  | CarbonDiox | 0 | 0.28 | 0.05 | 0.1 | 0.2809 | 0.058 | 500 | 0.28 | 0.05 | 0.23 |  |  |  | 273 | 0.2595078 | 1.861862 | 1606
117 |  | CarbonDiox | 0 | 0.28 | 0.05 | 0.1 | 0.2809 | 0.058 | 500 | 0.28 | 0.05 | 0.23 |  |  |  | 273 | 0.3512304 | 2.147147 | 1606
118 |  | CarbonDiox | 0 | 0.28 | 0.05 | 0.1 | 0.2809 | 0.058 | 500 | 0.28 | 0.05 | 0.23 |  |  |  | 273 | 0.4944072 | 2.492492 | 1606
119 |  | CarbonDiox | 0 | 0.28 | 0.05 | 0.1 | 0.2809 | 0.058 | 500 | 0.28 | 0.05 | 0.23 |  |  |  | 273 | 0.6196868 | 2.717718 | 1606
120 |  | CarbonDiox | 0 | 0.28 | 0.05 | 0.1 | 0.2809 | 0.058 | 500 | 0.28 | 0.05 | 0.23 |  |  |  | 273 | 0.7628635 | 2.942943 | 1606
121 |  | CarbonDiox | 0 | 0.28 | 0.05 | 0.1 | 0.2809 | 0.058 | 500 | 0.28 | 0.05 | 0.23 |  |  |  | 273 | 0.8881432 | 3.138138 | 1606
122 |  | CarbonDiox | 0 | 0.28 | 0.05 | 0.1 | 0.2809 | 0.058 | 500 | 0.28 | 0.05 | 0.23 |  |  |  | 273 | 0.9865772 | 3.228228 | 1606
0 | PIC700 | CarbonDiox | 0 | 0.28 | 0.05 | 0.1 | 0.2809 | 0.058 | 917 | 0.55 | 0.32 | 0.23 |  |  |  | 288 | 0.03183908 | 1.051841 | 1607
1 |  | CarbonDiox | 0 | 0.28 | 0.05 | 0.1 | 0.2809 | 0.058 | 917 | 0.55 | 0.32 | 0.23 |  |  |  | 288 | 0.08783894 | 1.63411 | 1607
2 |  | CarbonDiox | 0 | 0.28 | 0.05 | 0.1 | 0.2809 | 0.058 | 917 | 0.55 | 0.32 | 0.23 |  |  |  | 288 | 0.202726 | 2.545079 | 1607
3 |  | CarbonDiox | 0 | 0.28 | 0.05 | 0.1 | 0.2809 | 0.058 | 917 | 0.55 | 0.32 | 0.23 |  |  |  | 288 | 0.2953153 | 2.892562 | 1607
4 |  | CarbonDiox | 0 | 0.28 | 0.05 | 0.1 | 0.2809 | 0.058 | 917 | 0.55 | 0.32 | 0.23 |  |  |  | 288 | 0.4258085 | 3.296394 | 1607
5 |  | CarbonDiox | 0 | 0.28 | 0.05 | 0.1 | 0.2809 | 0.058 | 917 | 0.55 | 0.32 | 0.23 |  |  |  | 288 | 0.5675376 | 3.700225 | 1607
6 |  | CarbonDiox | 0 | 0.28 | 0.05 | 0.1 | 0.2809 | 0.058 | 917 | 0.55 | 0.32 | 0.23 |  |  |  | 288 | 0.7219362 | 4.010143 | 1607
7 |  | CarbonDiox | 0 | 0.28 | 0.05 | 0.1 | 0.2809 | 0.058 | 917 | 0.55 | 0.32 | 0.23 |  |  |  | 288 | 0.8258137 | 4.18858 | 1607
8 |  | CarbonDiox | 0 | 0.28 | 0.05 | 0.1 | 0.2809 | 0.058 | 917 | 0.55 | 0.32 | 0.23 |  |  |  | 288 | 0.98025 | 4.376409 | 1607
9 |  | CarbonDiox | 0 | 0.28 | 0.05 | 0.1 | 0.2809 | 0.058 | 917 | 0.55 | 0.32 | 0.23 |  |  |  | 298 | 0.005397437 | 0.2629602 | 1608
10 |  | CarbonDiox | 0 | 0.28 | 0.05 | 0.1 | 0.2809 | 0.058 | 917 | 0.55 | 0.32 | 0.23 |  |  |  | 298 | 0.0543284 | 0.9954921 | 1608
11 |  | CarbonDiox | 0 | 0.28 | 0.05 | 0.1 | 0.2809 | 0.058 | 917 | 0.55 | 0.32 | 0.23 |  |  |  | 298 | 0.09914163 | 1.418107 | 1608
12 |  | CarbonDiox | 0 | 0.28 | 0.05 | 0.1 | 0.2809 | 0.058 | 917 | 0.55 | 0.32 | 0.23 |  |  |  | 298 | 0.2028769 | 2.056724 | 1608
13 |  | CarbonDiox | 0 | 0.28 | 0.05 | 0.1 | 0.2809 | 0.058 | 917 | 0.55 | 0.32 | 0.23 |  |  |  | 298 | 0.309456 | 2.582645 | 1608
14 |  | CarbonDiox | 0 | 0.28 | 0.05 | 0.1 | 0.2809 | 0.058 | 917 | 0.55 | 0.32 | 0.23 |  |  |  | 298 | 0.4890687 | 3.108565 | 1608
15 |  | CarbonDiox | 0 | 0.28 | 0.05 | 0.1 | 0.2809 | 0.058 | 917 | 0.55 | 0.32 | 0.23 |  |  |  | 298 | 0.6336649 | 3.324568 | 1608
16 |  | CarbonDiox | 0 | 0.28 | 0.05 | 0.1 | 0.2809 | 0.058 | 917 | 0.55 | 0.32 | 0.23 |  |  |  | 298 | 0.8218178 | 3.484222 | 1608
17 |  | CarbonDiox | 0 | 0.28 | 0.05 | 0.1 | 0.2809 | 0.058 | 917 | 0.55 | 0.32 | 0.23 |  |  |  | 298 | 1.018415 | 3.587528 | 1608
18 |  | CarbonDiox | 0 | 0.28 | 0.05 | 0.1 | 0.2809 | 0.058 | 917 | 0.55 | 0.32 | 0.23 |  |  |  | 313 | 0.01668563 | 0.09391435 | 1609
19 |  | CarbonDiox | 0 | 0.28 | 0.05 | 0.1 | 0.2809 | 0.058 | 917 | 0.55 | 0.32 | 0.23 |  |  |  | 313 | 0.07128099 | 0.6761833 | 1609
20 |  | CarbonDiox | 0 | 0.28 | 0.05 | 0.1 | 0.2809 | 0.058 | 917 | 0.55 | 0.32 | 0.23 |  |  |  | 313 | 0.1483599 | 1.220887 | 1609
21 |  | CarbonDiox | 0 | 0.28 | 0.05 | 0.1 | 0.2809 | 0.058 | 917 | 0.55 | 0.32 | 0.23 |  |  |  | 313 | 0.2633746 | 1.718633 | 1609
22 |  | CarbonDiox | 0 | 0.28 | 0.05 | 0.1 | 0.2809 | 0.058 | 917 | 0.55 | 0.32 | 0.23 |  |  |  | 313 | 0.3924459 | 2.178813 | 1609
23 |  | CarbonDiox | 0 | 0.28 | 0.05 | 0.1 | 0.2809 | 0.058 | 917 | 0.55 | 0.32 | 0.23 |  |  |  | 313 | 0.5271671 | 2.535687 | 1609
24 |  | CarbonDiox | 0 | 0.28 | 0.05 | 0.1 | 0.2809 | 0.058 | 917 | 0.55 | 0.32 | 0.23 |  |  |  | 313 | 0.7110891 | 2.75169 | 1609
25 |  | CarbonDiox | 0 | 0.28 | 0.05 | 0.1 | 0.2809 | 0.058 | 917 | 0.55 | 0.32 | 0.23 |  |  |  | 313 | 0.8697622 | 2.864388 | 1609
26 |  | CarbonDiox | 0 | 0.28 | 0.05 | 0.1 | 0.2809 | 0.058 | 917 | 0.55 | 0.32 | 0.23 |  |  |  | 313 | 0.9849191 | 2.901953 | 1609
0 | FUR-2-400 | CarbonDiox | 0 | 0.28 | 0.05 | 0.1 | 0.2809 | 0.058 | 190 | 0.12 | 0.05 | 0.07 |  |  | 5.46 | 273 | 0.04020101 | 0.3745119 | 1610
1 |  | CarbonDiox | 0 | 0.28 | 0.05 | 0.1 | 0.2809 | 0.058 | 190 | 0.12 | 0.05 | 0.07 |  |  | 5.46 | 273 | 0.09547739 | 0.7296977 | 1610
2 |  | CarbonDiox | 0 | 0.28 | 0.05 | 0.1 | 0.2809 | 0.058 | 190 | 0.12 | 0.05 | 0.07 |  |  | 5.46 | 273 | 0.1859296 | 1.065903 | 1610
3 |  | CarbonDiox | 0 | 0.28 | 0.05 | 0.1 | 0.2809 | 0.058 | 190 | 0.12 | 0.05 | 0.07 |  |  | 5.46 | 273 | 0.2713568 | 1.224961 | 1610
4 |  | CarbonDiox | 0 | 0.28 | 0.05 | 0.1 | 0.2809 | 0.058 | 190 | 0.12 | 0.05 | 0.07 |  |  | 5.46 | 273 | 0.4221106 | 1.44432 | 1610
5 |  | CarbonDiox | 0 | 0.28 | 0.05 | 0.1 | 0.2809 | 0.058 | 190 | 0.12 | 0.05 | 0.07 |  |  | 5.46 | 273 | 0.6080402 | 1.605355 | 1610
6 |  | CarbonDiox | 0 | 0.28 | 0.05 | 0.1 | 0.2809 | 0.058 | 190 | 0.12 | 0.05 | 0.07 |  |  | 5.46 | 273 | 0.8090452 | 1.727342 | 1610
7 |  | CarbonDiox | 0 | 0.28 | 0.05 | 0.1 | 0.2809 | 0.058 | 190 | 0.12 | 0.05 | 0.07 |  |  | 5.46 | 273 | 1.01005 | 1.809984 | 1610
8 | FUR-2-500 | CarbonDiox | 0 | 0.28 | 0.05 | 0.1 | 0.2809 | 0.058 | 271 | 0.16 | 0.06 | 0.1 |  |  | 3.48 | 273 | 0.02512563 | 0.5512645 | 1611
9 |  | CarbonDiox | 0 | 0.28 | 0.05 | 0.1 | 0.2809 | 0.058 | 271 | 0.16 | 0.06 | 0.1 |  |  | 3.48 | 273 | 0.08291457 | 1.103221 | 1611
10 |  | CarbonDiox | 0 | 0.28 | 0.05 | 0.1 | 0.2809 | 0.058 | 271 | 0.16 | 0.06 | 0.1 |  |  | 3.48 | 273 | 0.160804 | 1.517868 | 1611
11 |  | CarbonDiox | 0 | 0.28 | 0.05 | 0.1 | 0.2809 | 0.058 | 271 | 0.16 | 0.06 | 0.1 |  |  | 3.48 | 273 | 0.2738693 | 1.795502 | 1611
12 |  | CarbonDiox | 0 | 0.28 | 0.05 | 0.1 | 0.2809 | 0.058 | 271 | 0.16 | 0.06 | 0.1 |  |  | 3.48 | 273 | 0.3819095 | 2.112382 | 1611
13 |  | CarbonDiox | 0 | 0.28 | 0.05 | 0.1 | 0.2809 | 0.058 | 271 | 0.16 | 0.06 | 0.1 |  |  | 3.48 | 273 | 0.5075377 | 2.213214 | 1611
14 |  | CarbonDiox | 0 | 0.28 | 0.05 | 0.1 | 0.2809 | 0.058 | 271 | 0.16 | 0.06 | 0.1 |  |  | 3.48 | 273 | 0.660804 | 2.432622 | 1611
15 |  | CarbonDiox | 0 | 0.28 | 0.05 | 0.1 | 0.2809 | 0.058 | 271 | 0.16 | 0.06 | 0.1 |  |  | 3.48 | 273 | 0.8592965 | 2.613576 | 1611
16 |  | CarbonDiox | 0 | 0.28 | 0.05 | 0.1 | 0.2809 | 0.058 | 271 | 0.16 | 0.06 | 0.1 |  |  | 3.48 | 273 | 1.005025 | 2.675459 | 1611
17 | FUR-2-600 | CarbonDiox | 0 | 0.28 | 0.05 | 0.1 | 0.2809 | 0.058 | 1068 | 0.53 | 0.09 | 0.44 |  |  | 0.78 | 273 | 0.0201005 | 0.3741165 | 1612
18 |  | CarbonDiox | 0 | 0.28 | 0.05 | 0.1 | 0.2809 | 0.058 | 1068 | 0.53 | 0.09 | 0.44 |  |  | 0.78 | 273 | 0.04522613 | 0.9844468 | 1612
19 |  | CarbonDiox | 0 | 0.28 | 0.05 | 0.1 | 0.2809 | 0.058 | 1068 | 0.53 | 0.09 | 0.44 |  |  | 0.78 | 273 | 0.09045226 | 1.5755 | 1612
20 |  | CarbonDiox | 0 | 0.28 | 0.05 | 0.1 | 0.2809 | 0.058 | 1068 | 0.53 | 0.09 | 0.44 |  |  | 0.78 | 273 | 0.160804 | 2.068688 | 1612
21 |  | CarbonDiox | 0 | 0.28 | 0.05 | 0.1 | 0.2809 | 0.058 | 1068 | 0.53 | 0.09 | 0.44 |  |  | 0.78 | 273 | 0.2638191 | 2.621534 | 1612
22 |  | CarbonDiox | 0 | 0.28 | 0.05 | 0.1 | 0.2809 | 0.058 | 1068 | 0.53 | 0.09 | 0.44 |  |  | 0.78 | 273 | 0.3743719 | 3.017151 | 1612
23 |  | CarbonDiox | 0 | 0.28 | 0.05 | 0.1 | 0.2809 | 0.058 | 1068 | 0.53 | 0.09 | 0.44 |  |  | 0.78 | 273 | 0.4924623 | 3.471933 | 1612
24 |  | CarbonDiox | 0 | 0.28 | 0.05 | 0.1 | 0.2809 | 0.058 | 1068 | 0.53 | 0.09 | 0.44 |  |  | 0.78 | 273 | 0.6005025 | 3.808485 | 1612
25 |  | CarbonDiox | 0 | 0.28 | 0.05 | 0.1 | 0.2809 | 0.058 | 1068 | 0.53 | 0.09 | 0.44 |  |  | 0.78 | 273 | 0.7713568 | 4.146272 | 1612
26 |  | CarbonDiox | 0 | 0.28 | 0.05 | 0.1 | 0.2809 | 0.058 | 1068 | 0.53 | 0.09 | 0.44 |  |  | 0.78 | 273 | 0.9120603 | 4.503139 | 1612
27 | FUR-3-400 | CarbonDiox | 0 | 0.28 | 0.05 | 0.1 | 0.2809 | 0.058 | 328 | 0.2 | 0.08 | 0.12 |  |  | 6.21 | 273 | 1.027638 | 4.662789 | 1613
28 |  | CarbonDiox | 0 | 0.28 | 0.05 | 0.1 | 0.2809 | 0.058 | 328 | 0.2 | 0.08 | 0.12 |  |  | 6.21 | 273 | 0.03796507 | 0.4131148 | 1613
29 |  | CarbonDiox | 0 | 0.28 | 0.05 | 0.1 | 0.2809 | 0.058 | 328 | 0.2 | 0.08 | 0.12 |  |  | 6.21 | 273 | 0.08853285 | 0.8655738 | 1613
30 |  | CarbonDiox | 0 | 0.28 | 0.05 | 0.1 | 0.2809 | 0.058 | 328 | 0.2 | 0.08 | 0.12 |  |  | 6.21 | 273 | 0.2196721 | 1.239344 | 1613
31 |  | CarbonDiox | 0 | 0.28 | 0.05 | 0.1 | 0.2809 | 0.058 | 328 | 0.2 | 0.08 | 0.12 |  |  | 6.21 | 273 | 0.353256 | 1.436066 | 1613
32 |  | CarbonDiox | 0 | 0.28 | 0.05 | 0.1 | 0.2809 | 0.058 | 328 | 0.2 | 0.08 | 0.12 |  |  | 6.21 | 273 | 0.5019449 | 1.613115 | 1613
33 |  | CarbonDiox | 0 | 0.28 | 0.05 | 0.1 | 0.2809 | 0.058 | 328 | 0.2 | 0.08 | 0.12 |  |  | 6.21 | 273 | 0.711079 | 1.770492 | 1613
34 |  | CarbonDiox | 0 | 0.28 | 0.05 | 0.1 | 0.2809 | 0.058 | 328 | 0.2 | 0.08 | 0.12 |  |  | 6.21 | 273 | 0.862262 | 1.888525 | 1613
35 |  | CarbonDiox | 0 | 0.28 | 0.05 | 0.1 | 0.2809 | 0.058 | 328 | 0.2 | 0.08 | 0.12 |  |  | 6.21 | 273 | 1.003353 | 1.967213 | 1613
36 | FUR-3-500 | CarbonDiox | 0 | 0.28 | 0.05 | 0.1 | 0.2809 | 0.058 | 550 | 0.29 | 0.07 | 0.22 |  |  | 4.08 | 273 | 0.01030681 | 0.5311475 | 1614
37 |  | CarbonDiox | 0 | 0.28 | 0.05 | 0.1 | 0.2809 | 0.058 | 550 | 0.29 | 0.07 | 0.22 |  |  | 4.08 | 273 | 0.05336747 | 1.101639 | 1614
38 |  | CarbonDiox | 0 | 0.28 | 0.05 | 0.1 | 0.2809 | 0.058 | 550 | 0.29 | 0.07 | 0.22 |  |  | 4.08 | 273 | 0.08881364 | 1.534426 | 1614
39 |  | CarbonDiox | 0 | 0.28 | 0.05 | 0.1 | 0.2809 | 0.058 | 550 | 0.29 | 0.07 | 0.22 |  |  | 4.08 | 273 | 0.1998596 | 2.045902 | 1614
40 |  | CarbonDiox | 0 | 0.28 | 0.05 | 0.1 | 0.2809 | 0.058 | 550 | 0.29 | 0.07 | 0.22 |  |  | 4.08 | 273 | 0.315869 | 2.380328 | 1614
41 |  | CarbonDiox | 0 | 0.28 | 0.05 | 0.1 | 0.2809 | 0.058 | 550 | 0.29 | 0.07 | 0.22 |  |  | 4.08 | 273 | 0.4394268 | 2.695082 | 1614
42 |  | CarbonDiox | 0 | 0.28 | 0.05 | 0.1 | 0.2809 | 0.058 | 550 | 0.29 | 0.07 | 0.22 |  |  | 4.08 | 273 | 0.6410703 | 3.009836 | 1614
43 |  | CarbonDiox | 0 | 0.28 | 0.05 | 0.1 | 0.2809 | 0.058 | 550 | 0.29 | 0.07 | 0.22 |  |  | 4.08 | 273 | 0.8149895 | 3.285246 | 1614
44 |  | CarbonDiox | 0 | 0.28 | 0.05 | 0.1 | 0.2809 | 0.058 | 550 | 0.29 | 0.07 | 0.22 |  |  | 4.08 | 273 | 1.00901 | 3.442623 | 1614
45 | FUR-3-600 | CarbonDiox | 0 | 0.28 | 0.05 | 0.1 | 0.2809 | 0.058 | 2305 | 1.21 | 0.32 | 0.89 |  |  | 1.26 | 273 | 0.02031631 | 0.3737705 | 1615
46 |  | CarbonDiox | 0 | 0.28 | 0.05 | 0.1 | 0.2809 | 0.058 | 2305 | 1.21 | 0.32 | 0.89 |  |  | 1.26 | 273 | 0.05327662 | 0.8852459 | 1615
47 |  | CarbonDiox | 0 | 0.28 | 0.05 | 0.1 | 0.2809 | 0.058 | 2305 | 1.21 | 0.32 | 0.89 |  |  | 1.26 | 273 | 0.1114341 | 1.416393 | 1615
48 |  | CarbonDiox | 0 | 0.28 | 0.05 | 0.1 | 0.2809 | 0.058 | 2305 | 1.21 | 0.32 | 0.89 |  |  | 1.26 | 273 | 0.2075071 | 2.262295 | 1615
49 |  | CarbonDiox | 0 | 0.28 | 0.05 | 0.1 | 0.2809 | 0.058 | 2305 | 1.21 | 0.32 | 0.89 |  |  | 1.26 | 273 | 0.3236569 | 2.931148 | 1615
50 |  | CarbonDiox | 0 | 0.28 | 0.05 | 0.1 | 0.2809 | 0.058 | 2305 | 1.21 | 0.32 | 0.89 |  |  | 1.26 | 273 | 0.4675311 | 3.639344 | 1615
51 |  | CarbonDiox | 0 | 0.28 | 0.05 | 0.1 | 0.2809 | 0.058 | 2305 | 1.21 | 0.32 | 0.89 |  |  | 1.26 | 273 | 0.6113722 | 4.268852 | 1615
52 |  | CarbonDiox | 0 | 0.28 | 0.05 | 0.1 | 0.2809 | 0.058 | 2305 | 1.21 | 0.32 | 0.89 |  |  | 1.26 | 273 | 0.7854235 | 4.859016 | 1615
53 |  | CarbonDiox | 0 | 0.28 | 0.05 | 0.1 | 0.2809 | 0.058 | 2305 | 1.21 | 0.32 | 0.89 |  |  | 1.26 | 273 | 1.012446 | 5.62623 | 1615
54 | FUR-4-400 | CarbonDiox | 0 | 0.28 | 0.05 | 0.1 | 0.2809 | 0.058 | 734 | 0.39 | 0.1 | 0.29 |  |  | 6.57 | 273 | 0.0158046 | 0.6492537 | 1616
55 |  | CarbonDiox | 0 | 0.28 | 0.05 | 0.1 | 0.2809 | 0.058 | 734 | 0.39 | 0.1 | 0.29 |  |  | 6.57 | 273 | 0.07902299 | 1.354478 | 1616
56 |  | CarbonDiox | 0 | 0.28 | 0.05 | 0.1 | 0.2809 | 0.058 | 734 | 0.39 | 0.1 | 0.29 |  |  | 6.57 | 273 | 0.1982759 | 2.048507 | 1616
57 |  | CarbonDiox | 0 | 0.28 | 0.05 | 0.1 | 0.2809 | 0.058 | 734 | 0.39 | 0.1 | 0.29 |  |  | 6.57 | 273 | 0.3045977 | 2.451493 | 1616
58 |  | CarbonDiox | 0 | 0.28 | 0.05 | 0.1 | 0.2809 | 0.058 | 734 | 0.39 | 0.1 | 0.29 |  |  | 6.57 | 273 | 0.4238506 | 2.731343 | 1616
59 |  | CarbonDiox | 0 | 0.28 | 0.05 | 0.1 | 0.2809 | 0.058 | 734 | 0.39 | 0.1 | 0.29 |  |  | 6.57 | 273 | 0.5560345 | 3.011194 | 1616
60 |  | CarbonDiox | 0 | 0.28 | 0.05 | 0.1 | 0.2809 | 0.058 | 734 | 0.39 | 0.1 | 0.29 |  |  | 6.57 | 273 | 0.7155172 | 3.324627 | 1616
61 |  | CarbonDiox | 0 | 0.28 | 0.05 | 0.1 | 0.2809 | 0.058 | 734 | 0.39 | 0.1 | 0.29 |  |  | 6.57 | 273 | 0.8778736 | 3.537313 | 1616
62 |  | CarbonDiox | 0 | 0.28 | 0.05 | 0.1 | 0.2809 | 0.058 | 734 | 0.39 | 0.1 | 0.29 |  |  | 6.57 | 273 | 1.011494 | 3.705224 | 1616
63 | FUR-4-500 | CarbonDiox | 0 | 0.28 | 0.05 | 0.1 | 0.2809 | 0.058 | 1293 | 0.66 | 0.11 | 0.55 |  |  | 4.88 | 273 | 0.02586207 | 0.5820896 | 1617
64 |  | CarbonDiox | 0 | 0.28 | 0.05 | 0.1 | 0.2809 | 0.058 | 1293 | 0.66 | 0.11 | 0.55 |  |  | 4.88 | 273 | 0.06178161 | 1.108209 | 1617
65 |  | CarbonDiox | 0 | 0.28 | 0.05 | 0.1 | 0.2809 | 0.058 | 1293 | 0.66 | 0.11 | 0.55 |  |  | 4.88 | 273 | 0.1106322 | 1.656716 | 1617
66 |  | CarbonDiox | 0 | 0.28 | 0.05 | 0.1 | 0.2809 | 0.058 | 1293 | 0.66 | 0.11 | 0.55 |  |  | 4.88 | 273 | 0.1968391 | 2.182836 | 1617
67 |  | CarbonDiox | 0 | 0.28 | 0.05 | 0.1 | 0.2809 | 0.058 | 1293 | 0.66 | 0.11 | 0.55 |  |  | 4.88 | 273 | 0.3189655 | 2.83209 | 1617
68 |  | CarbonDiox | 0 | 0.28 | 0.05 | 0.1 | 0.2809 | 0.058 | 1293 | 0.66 | 0.11 | 0.55 |  |  | 4.88 | 273 | 0.4439655 | 3.268657 | 1617
69 |  | CarbonDiox | 0 | 0.28 | 0.05 | 0.1 | 0.2809 | 0.058 | 1293 | 0.66 | 0.11 | 0.55 |  |  | 4.88 | 273 | 0.5905172 | 3.761194 | 1617
70 |  | CarbonDiox | 0 | 0.28 | 0.05 | 0.1 | 0.2809 | 0.058 | 1293 | 0.66 | 0.11 | 0.55 |  |  | 4.88 | 273 | 0.7298851 | 4.141791 | 1617
71 |  | CarbonDiox | 0 | 0.28 | 0.05 | 0.1 | 0.2809 | 0.058 | 1293 | 0.66 | 0.11 | 0.55 |  |  | 4.88 | 273 | 0.8836207 | 4.455224 | 1617
72 |  | CarbonDiox | 0 | 0.28 | 0.05 | 0.1 | 0.2809 | 0.058 | 1293 | 0.66 | 0.11 | 0.55 |  |  | 4.88 | 273 | 1.017241 | 4.701493 | 1617
73 | FUR-4-600 | CarbonDiox | 0 | 0.28 | 0.05 | 0.1 | 0.2809 | 0.058 | 2436 | 1.33 | 0.44 | 0.89 |  |  | 4.3 | 273 | 0.02155172 | 0.369403 | 1618
74 |  | CarbonDiox | 0 | 0.28 | 0.05 | 0.1 | 0.2809 | 0.058 | 2436 | 1.33 | 0.44 | 0.89 |  |  | 4.3 | 273 | 0.05890805 | 0.8171642 | 1618
75 |  | CarbonDiox | 0 | 0.28 | 0.05 | 0.1 | 0.2809 | 0.058 | 2436 | 1.33 | 0.44 | 0.89 |  |  | 4.3 | 273 | 0.1077586 | 1.287313 | 1618
76 |  | CarbonDiox | 0 | 0.28 | 0.05 | 0.1 | 0.2809 | 0.058 | 2436 | 1.33 | 0.44 | 0.89 |  |  | 4.3 | 273 | 0.170977 | 1.712687 | 1618
77 |  | CarbonDiox | 0 | 0.28 | 0.05 | 0.1 | 0.2809 | 0.058 | 2436 | 1.33 | 0.44 | 0.89 |  |  | 4.3 | 273 | 0.2456897 | 2.261194 | 1618
78 |  | CarbonDiox | 0 | 0.28 | 0.05 | 0.1 | 0.2809 | 0.058 | 2436 | 1.33 | 0.44 | 0.89 |  |  | 4.3 | 273 | 0.3534483 | 2.854478 | 1618
79 |  | CarbonDiox | 0 | 0.28 | 0.05 | 0.1 | 0.2809 | 0.058 | 2436 | 1.33 | 0.44 | 0.89 |  |  | 4.3 | 273 | 0.5028736 | 3.570896 | 1618
80 |  | CarbonDiox | 0 | 0.28 | 0.05 | 0.1 | 0.2809 | 0.058 | 2436 | 1.33 | 0.44 | 0.89 |  |  | 4.3 | 273 | 0.6637931 | 4.197761 | 1618
81 |  | CarbonDiox | 0 | 0.28 | 0.05 | 0.1 | 0.2809 | 0.058 | 2436 | 1.33 | 0.44 | 0.89 |  |  | 4.3 | 273 | 0.8261494 | 4.791045 | 1618
82 |  | CarbonDiox | 0 | 0.28 | 0.05 | 0.1 | 0.2809 | 0.058 | 2436 | 1.33 | 0.44 | 0.89 |  |  | 4.3 | 273 | 1.001437 | 5.384328 | 1618
83 | FUR-2-400 | CarbonDiox | 0 | 0.28 | 0.05 | 0.1 | 0.2809 | 0.058 | 190 | 0.12 | 0.05 | 0.07 |  |  | 5.46 | 298 | 0.04850746 | 0.3203883 | 1619
84 |  | CarbonDiox | 0 | 0.28 | 0.05 | 0.1 | 0.2809 | 0.058 | 190 | 0.12 | 0.05 | 0.07 |  |  | 5.46 | 298 | 0.1119403 | 0.5825243 | 1619
85 |  | CarbonDiox | 0 | 0.28 | 0.05 | 0.1 | 0.2809 | 0.058 | 190 | 0.12 | 0.05 | 0.07 |  |  | 5.46 | 298 | 0.2425373 | 0.8737864 | 1619
86 |  | CarbonDiox | 0 | 0.28 | 0.05 | 0.1 | 0.2809 | 0.058 | 190 | 0.12 | 0.05 | 0.07 |  |  | 5.46 | 298 | 0.3619403 | 1.135922 | 1619
87 |  | CarbonDiox | 0 | 0.28 | 0.05 | 0.1 | 0.2809 | 0.058 | 190 | 0.12 | 0.05 | 0.07 |  |  | 5.46 | 298 | 0.4925373 | 1.223301 | 1619
88 |  | CarbonDiox | 0 | 0.28 | 0.05 | 0.1 | 0.2809 | 0.058 | 190 | 0.12 | 0.05 | 0.07 |  |  | 5.46 | 298 | 0.6567164 | 1.368932 | 1619
89 |  | CarbonDiox | 0 | 0.28 | 0.05 | 0.1 | 0.2809 | 0.058 | 190 | 0.12 | 0.05 | 0.07 |  |  | 5.46 | 298 | 0.8097015 | 1.485437 | 1619
90 |  | CarbonDiox | 0 | 0.28 | 0.05 | 0.1 | 0.2809 | 0.058 | 190 | 0.12 | 0.05 | 0.07 |  |  | 5.46 | 298 | 1.011194 | 1.601942 | 1619
91 | FUR-2-500 | CarbonDiox | 0 | 0.28 | 0.05 | 0.1 | 0.2809 | 0.058 | 271 | 0.16 | 0.06 | 0.1 |  |  | 3.48 | 298 | 0.02985075 | 0.2330097 | 1620
92 |  | CarbonDiox | 0 | 0.28 | 0.05 | 0.1 | 0.2809 | 0.058 | 271 | 0.16 | 0.06 | 0.1 |  |  | 3.48 | 298 | 0.08955224 | 0.7572816 | 1620
93 |  | CarbonDiox | 0 | 0.28 | 0.05 | 0.1 | 0.2809 | 0.058 | 271 | 0.16 | 0.06 | 0.1 |  |  | 3.48 | 298 | 0.1940299 | 1.07767 | 1620
94 |  | CarbonDiox | 0 | 0.28 | 0.05 | 0.1 | 0.2809 | 0.058 | 271 | 0.16 | 0.06 | 0.1 |  |  | 3.48 | 298 | 0.3134328 | 1.31068 | 1620
95 |  | CarbonDiox | 0 | 0.28 | 0.05 | 0.1 | 0.2809 | 0.058 | 271 | 0.16 | 0.06 | 0.1 |  |  | 3.48 | 298 | 0.4552239 | 1.572816 | 1620
96 |  | CarbonDiox | 0 | 0.28 | 0.05 | 0.1 | 0.2809 | 0.058 | 271 | 0.16 | 0.06 | 0.1 |  |  | 3.48 | 298 | 0.5932836 | 1.747573 | 1620
97 |  | CarbonDiox | 0 | 0.28 | 0.05 | 0.1 | 0.2809 | 0.058 | 271 | 0.16 | 0.06 | 0.1 |  |  | 3.48 | 298 | 0.7462687 | 1.864078 | 1620
98 |  | CarbonDiox | 0 | 0.28 | 0.05 | 0.1 | 0.2809 | 0.058 | 271 | 0.16 | 0.06 | 0.1 |  |  | 3.48 | 298 | 0.891791 | 1.951456 | 1620
99 |  | CarbonDiox | 0 | 0.28 | 0.05 | 0.1 | 0.2809 | 0.058 | 271 | 0.16 | 0.06 | 0.1 |  |  | 3.48 | 298 | 1.022388 | 2.009709 | 1620
100 | FUR-2-600 | CarbonDiox | 0 | 0.28 | 0.05 | 0.1 | 0.2809 | 0.058 | 1068 | 0.53 | 0.09 | 0.44 |  |  | 0.78 | 298 | 0.03358209 | 0.5242718 | 1621
101 |  | CarbonDiox | 0 | 0.28 | 0.05 | 0.1 | 0.2809 | 0.058 | 1068 | 0.53 | 0.09 | 0.44 |  |  | 0.78 | 298 | 0.108209 | 0.9320388 | 1621
102 |  | CarbonDiox | 0 | 0.28 | 0.05 | 0.1 | 0.2809 | 0.058 | 1068 | 0.53 | 0.09 | 0.44 |  |  | 0.78 | 298 | 0.1828358 | 1.368932 | 1621
103 |  | CarbonDiox | 0 | 0.28 | 0.05 | 0.1 | 0.2809 | 0.058 | 1068 | 0.53 | 0.09 | 0.44 |  |  | 0.78 | 298 | 0.2873134 | 1.747573 | 1621
104 |  | CarbonDiox | 0 | 0.28 | 0.05 | 0.1 | 0.2809 | 0.058 | 1068 | 0.53 | 0.09 | 0.44 |  |  | 0.78 | 298 | 0.391791 | 2.038835 | 1621
105 |  | CarbonDiox | 0 | 0.28 | 0.05 | 0.1 | 0.2809 | 0.058 | 1068 | 0.53 | 0.09 | 0.44 |  |  | 0.78 | 298 | 0.5410448 | 2.38835 | 1621
106 |  | CarbonDiox | 0 | 0.28 | 0.05 | 0.1 | 0.2809 | 0.058 | 1068 | 0.53 | 0.09 | 0.44 |  |  | 0.78 | 298 | 0.6828358 | 2.563107 | 1621
107 |  | CarbonDiox | 0 | 0.28 | 0.05 | 0.1 | 0.2809 | 0.058 | 1068 | 0.53 | 0.09 | 0.44 |  |  | 0.78 | 298 | 0.8358209 | 2.825243 | 1621
108 |  | CarbonDiox | 0 | 0.28 | 0.05 | 0.1 | 0.2809 | 0.058 | 1068 | 0.53 | 0.09 | 0.44 |  |  | 0.78 | 298 | 1.014925 | 3.029126 | 1621
109 | FUR-3-400 | CarbonDiox | 0 | 0.28 | 0.05 | 0.1 | 0.2809 | 0.058 | 328 | 0.2 | 0.08 | 0.12 |  |  | 6.21 | 298 | 0.05690446 | 0.3804878 | 1622
110 |  | CarbonDiox | 0 | 0.28 | 0.05 | 0.1 | 0.2809 | 0.058 | 328 | 0.2 | 0.08 | 0.12 |  |  | 6.21 | 298 | 0.1515129 | 0.8780488 | 1622
111 |  | CarbonDiox | 0 | 0.28 | 0.05 | 0.1 | 0.2809 | 0.058 | 328 | 0.2 | 0.08 | 0.12 |  |  | 6.21 | 298 | 0.2495874 | 1.141463 | 1622
112 |  | CarbonDiox | 0 | 0.28 | 0.05 | 0.1 | 0.2809 | 0.058 | 328 | 0.2 | 0.08 | 0.12 |  |  | 6.21 | 298 | 0.3663488 | 1.317073 | 1622
113 |  | CarbonDiox | 0 | 0.28 | 0.05 | 0.1 | 0.2809 | 0.058 | 328 | 0.2 | 0.08 | 0.12 |  |  | 6.21 | 298 | 0.4680359 | 1.463415 | 1622
114 |  | CarbonDiox | 0 | 0.28 | 0.05 | 0.1 | 0.2809 | 0.058 | 328 | 0.2 | 0.08 | 0.12 |  |  | 6.21 | 298 | 0.6111131 | 1.639024 | 1622
115 |  | CarbonDiox | 0 | 0.28 | 0.05 | 0.1 | 0.2809 | 0.058 | 328 | 0.2 | 0.08 | 0.12 |  |  | 6.21 | 298 | 0.7766734 | 1.756098 | 1622
116 |  | CarbonDiox | 0 | 0.28 | 0.05 | 0.1 | 0.2809 | 0.058 | 328 | 0.2 | 0.08 | 0.12 |  |  | 6.21 | 298 | 0.9196406 | 1.843902 | 1622
117 |  | CarbonDiox | 0 | 0.28 | 0.05 | 0.1 | 0.2809 | 0.058 | 328 | 0.2 | 0.08 | 0.12 |  |  | 6.21 | 298 | 1.021181 | 1.873171 | 1622
118 | FUR-3-500 | CarbonDiox | 0 | 0.28 | 0.05 | 0.1 | 0.2809 | 0.058 | 550 | 0.29 | 0.07 | 0.22 |  |  | 4.08 | 298 | 0.01544104 | 0.2926829 | 1623
119 |  | CarbonDiox | 0 | 0.28 | 0.05 | 0.1 | 0.2809 | 0.058 | 550 | 0.29 | 0.07 | 0.22 |  |  | 4.08 | 298 | 0.08373372 | 0.7902439 | 1623
120 |  | CarbonDiox | 0 | 0.28 | 0.05 | 0.1 | 0.2809 | 0.058 | 550 | 0.29 | 0.07 | 0.22 |  |  | 4.08 | 298 | 0.1932698 | 1.2 | 1623
121 |  | CarbonDiox | 0 | 0.28 | 0.05 | 0.1 | 0.2809 | 0.058 | 550 | 0.29 | 0.07 | 0.22 |  |  | 4.08 | 298 | 0.3214561 | 1.492683 | 1623
122 |  | CarbonDiox | 0 | 0.28 | 0.05 | 0.1 | 0.2809 | 0.058 | 550 | 0.29 | 0.07 | 0.22 |  |  | 4.08 | 298 | 0.4156611 | 1.668293 | 1623
123 |  | CarbonDiox | 0 | 0.28 | 0.05 | 0.1 | 0.2809 | 0.058 | 550 | 0.29 | 0.07 | 0.22 |  |  | 4.08 | 298 | 0.5324225 | 1.843902 | 1623
124 |  | CarbonDiox | 0 | 0.28 | 0.05 | 0.1 | 0.2809 | 0.058 | 550 | 0.29 | 0.07 | 0.22 |  |  | 4.08 | 298 | 0.7205758 | 1.990244 | 1623
125 |  | CarbonDiox | 0 | 0.28 | 0.05 | 0.1 | 0.2809 | 0.058 | 550 | 0.29 | 0.07 | 0.22 |  |  | 4.08 | 298 | 0.8674858 | 2.22439 | 1623
126 |  | CarbonDiox | 0 | 0.28 | 0.05 | 0.1 | 0.2809 | 0.058 | 550 | 0.29 | 0.07 | 0.22 |  |  | 4.08 | 298 | 1.014139 | 2.253659 | 1623
127 | FUR-3-600 | CarbonDiox | 0 | 0.28 | 0.05 | 0.1 | 0.2809 | 0.058 | 2305 | 1.21 | 0.32 | 0.89 |  |  | 1.26 | 298 | 0.03803411 | 0.3219512 | 1624
128 |  | CarbonDiox | 0 | 0.28 | 0.05 | 0.1 | 0.2809 | 0.058 | 2305 | 1.21 | 0.32 | 0.89 |  |  | 1.26 | 298 | 0.1290299 | 0.9365854 | 1624
129 |  | CarbonDiox | 0 | 0.28 | 0.05 | 0.1 | 0.2809 | 0.058 | 2305 | 1.21 | 0.32 | 0.89 |  |  | 1.26 | 298 | 0.2576563 | 1.580488 | 1624
130 |  | CarbonDiox | 0 | 0.28 | 0.05 | 0.1 | 0.2809 | 0.058 | 2305 | 1.21 | 0.32 | 0.89 |  |  | 1.26 | 298 | 0.3896754 | 1.931707 | 1624
131 |  | CarbonDiox | 0 | 0.28 | 0.05 | 0.1 | 0.2809 | 0.058 | 2305 | 1.21 | 0.32 | 0.89 |  |  | 1.26 | 298 | 0.5294333 | 2.458537 | 1624
132 |  | CarbonDiox | 0 | 0.28 | 0.05 | 0.1 | 0.2809 | 0.058 | 2305 | 1.21 | 0.32 | 0.89 |  |  | 1.26 | 298 | 0.7066752 | 2.897561 | 1624
133 |  | CarbonDiox | 0 | 0.28 | 0.05 | 0.1 | 0.2809 | 0.058 | 2305 | 1.21 | 0.32 | 0.89 |  |  | 1.26 | 298 | 0.8686961 | 3.190244 | 1624
134 |  | CarbonDiox | 0 | 0.28 | 0.05 | 0.1 | 0.2809 | 0.058 | 2305 | 1.21 | 0.32 | 0.89 |  |  | 1.26 | 298 | 1.019365 | 3.42439 | 1624
135 | FUR-4-400 | CarbonDiox | 0 | 0.28 | 0.05 | 0.1 | 0.2809 | 0.058 | 734 | 0.39 | 0.1 | 0.29 |  |  | 6.57 | 298 | 0.04894367 | 0.407767 | 1625
136 |  | CarbonDiox | 0 | 0.28 | 0.05 | 0.1 | 0.2809 | 0.058 | 734 | 0.39 | 0.1 | 0.29 |  |  | 6.57 | 298 | 0.1579033 | 0.961165 | 1625
137 |  | CarbonDiox | 0 | 0.28 | 0.05 | 0.1 | 0.2809 | 0.058 | 734 | 0.39 | 0.1 | 0.29 |  |  | 6.57 | 298 | 0.3229519 | 1.368932 | 1625
138 |  | CarbonDiox | 0 | 0.28 | 0.05 | 0.1 | 0.2809 | 0.058 | 734 | 0.39 | 0.1 | 0.29 |  |  | 6.57 | 298 | 0.4841824 | 1.660194 | 1625
139 |  | CarbonDiox | 0 | 0.28 | 0.05 | 0.1 | 0.2809 | 0.058 | 734 | 0.39 | 0.1 | 0.29 |  |  | 6.57 | 298 | 0.6828661 | 1.951456 | 1625
140 |  | CarbonDiox | 0 | 0.28 | 0.05 | 0.1 | 0.2809 | 0.058 | 734 | 0.39 | 0.1 | 0.29 |  |  | 6.57 | 298 | 0.8627868 | 2.184466 | 1625
141 |  | CarbonDiox | 0 | 0.28 | 0.05 | 0.1 | 0.2809 | 0.058 | 734 | 0.39 | 0.1 | 0.29 |  |  | 6.57 | 298 | 1.023908 | 2.300971 | 1625
142 | FUR-4-500 | CarbonDiox | 0 | 0.28 | 0.05 | 0.1 | 0.2809 | 0.058 | 1293 | 0.66 | 0.11 | 0.55 |  |  | 4.88 | 298 | 0.03776226 | 0.4951456 | 1626
143 |  | CarbonDiox | 0 | 0.28 | 0.05 | 0.1 | 0.2809 | 0.058 | 1293 | 0.66 | 0.11 | 0.55 |  |  | 4.88 | 298 | 0.109196 | 0.9320388 | 1626
144 |  | CarbonDiox | 0 | 0.28 | 0.05 | 0.1 | 0.2809 | 0.058 | 1293 | 0.66 | 0.11 | 0.55 |  |  | 4.88 | 298 | 0.2181012 | 1.398058 | 1626
145 |  | CarbonDiox | 0 | 0.28 | 0.05 | 0.1 | 0.2809 | 0.058 | 1293 | 0.66 | 0.11 | 0.55 |  |  | 4.88 | 298 | 0.3269154 | 1.718447 | 1626
146 |  | CarbonDiox | 0 | 0.28 | 0.05 | 0.1 | 0.2809 | 0.058 | 1293 | 0.66 | 0.11 | 0.55 |  |  | 4.88 | 298 | 0.4357296 | 2.038835 | 1626
147 |  | CarbonDiox | 0 | 0.28 | 0.05 | 0.1 | 0.2809 | 0.058 | 1293 | 0.66 | 0.11 | 0.55 |  |  | 4.88 | 298 | 0.5707247 | 2.300971 | 1626
148 |  | CarbonDiox | 0 | 0.28 | 0.05 | 0.1 | 0.2809 | 0.058 | 1293 | 0.66 | 0.11 | 0.55 |  |  | 4.88 | 298 | 0.7431912 | 2.592233 | 1626
149 |  | CarbonDiox | 0 | 0.28 | 0.05 | 0.1 | 0.2809 | 0.058 | 1293 | 0.66 | 0.11 | 0.55 |  |  | 4.88 | 298 | 0.8743864 | 2.76699 | 1626
150 |  | CarbonDiox | 0 | 0.28 | 0.05 | 0.1 | 0.2809 | 0.058 | 1293 | 0.66 | 0.11 | 0.55 |  |  | 4.88 | 298 | 1.016818 | 2.941748 | 1626
151 | FUR-4-600 | CarbonDiox | 0 | 0.28 | 0.05 | 0.1 | 0.2809 | 0.058 | 2436 | 1.33 | 0.44 | 0.89 |  |  | 4.3 | 298 | 0.0338715 | 0.2621359 | 1627
152 |  | CarbonDiox | 0 | 0.28 | 0.05 | 0.1 | 0.2809 | 0.058 | 2436 | 1.33 | 0.44 | 0.89 |  |  | 4.3 | 298 | 0.1052871 | 0.6699029 | 1627
153 |  | CarbonDiox | 0 | 0.28 | 0.05 | 0.1 | 0.2809 | 0.058 | 2436 | 1.33 | 0.44 | 0.89 |  |  | 4.3 | 298 | 0.2329733 | 1.223301 | 1627
154 |  | CarbonDiox | 0 | 0.28 | 0.05 | 0.1 | 0.2809 | 0.058 | 2436 | 1.33 | 0.44 | 0.89 |  |  | 4.3 | 298 | 0.3680957 | 1.68932 | 1627
155 |  | CarbonDiox | 0 | 0.28 | 0.05 | 0.1 | 0.2809 | 0.058 | 2436 | 1.33 | 0.44 | 0.89 |  |  | 4.3 | 298 | 0.5106542 | 2.067961 | 1627
156 |  | CarbonDiox | 0 | 0.28 | 0.05 | 0.1 | 0.2809 | 0.058 | 2436 | 1.33 | 0.44 | 0.89 |  |  | 4.3 | 298 | 0.6757209 | 2.504854 | 1627
157 |  | CarbonDiox | 0 | 0.28 | 0.05 | 0.1 | 0.2809 | 0.058 | 2436 | 1.33 | 0.44 | 0.89 |  |  | 4.3 | 298 | 0.8370059 | 2.883495 | 1627
158 |  | CarbonDiox | 0 | 0.28 | 0.05 | 0.1 | 0.2809 | 0.058 | 2436 | 1.33 | 0.44 | 0.89 |  |  | 4.3 | 298 | 0.9982546 | 3.203883 | 1627
0 | WDC-01 | CarbonDiox | 0 | 0.28 | 0.05 | 0.1 | 0.2809 | 0.058 | 761 | 0.419 | 0.056 | 0.363 |  |  |  | 273 | 0.0268582 | 0.4534271 | 1628
1 |  | CarbonDiox | 0 | 0.28 | 0.05 | 0.1 | 0.2809 | 0.058 | 761 | 0.419 | 0.056 | 0.363 |  |  |  | 273 | 0.1057641 | 1.075571 | 1628
2 |  | CarbonDiox | 0 | 0.28 | 0.05 | 0.1 | 0.2809 | 0.058 | 761 | 0.419 | 0.056 | 0.363 |  |  |  | 273 | 0.2009913 | 1.602812 | 1628
3 |  | CarbonDiox | 0 | 0.28 | 0.05 | 0.1 | 0.2809 | 0.058 | 761 | 0.419 | 0.056 | 0.363 |  |  |  | 273 | 0.3050946 | 1.97188 | 1628
4 |  | CarbonDiox | 0 | 0.28 | 0.05 | 0.1 | 0.2809 | 0.058 | 761 | 0.419 | 0.056 | 0.363 |  |  |  | 273 | 0.4166064 | 2.256591 | 1628
5 |  | CarbonDiox | 0 | 0.28 | 0.05 | 0.1 | 0.2809 | 0.058 | 761 | 0.419 | 0.056 | 0.363 |  |  |  | 273 | 0.5325524 | 2.446397 | 1628
6 |  | CarbonDiox | 0 | 0.28 | 0.05 | 0.1 | 0.2809 | 0.058 | 761 | 0.419 | 0.056 | 0.363 |  |  |  | 273 | 0.6336473 | 2.667838 | 1628
7 |  | CarbonDiox | 0 | 0.28 | 0.05 | 0.1 | 0.2809 | 0.058 | 761 | 0.419 | 0.056 | 0.363 |  |  |  | 273 | 0.7481022 | 2.836555 | 1628
8 |  | CarbonDiox | 0 | 0.28 | 0.05 | 0.1 | 0.2809 | 0.058 | 761 | 0.419 | 0.056 | 0.363 |  |  |  | 273 | 0.8610529 | 2.931459 | 1628
9 |  | CarbonDiox | 0 | 0.28 | 0.05 | 0.1 | 0.2809 | 0.058 | 761 | 0.419 | 0.056 | 0.363 |  |  |  | 273 | 1.002246 | 3.068541 | 1628
10 | WDC-02 | CarbonDiox | 0 | 0.28 | 0.05 | 0.1 | 0.2809 | 0.058 | 963 | 0.508 | 0.069 | 0.439 |  |  |  | 273 | 0.02534882 | 0.3585237 | 1629
11 |  | CarbonDiox | 0 | 0.28 | 0.05 | 0.1 | 0.2809 | 0.058 | 963 | 0.508 | 0.069 | 0.439 |  |  |  | 273 | 0.1012908 | 1.012302 | 1629
12 |  | CarbonDiox | 0 | 0.28 | 0.05 | 0.1 | 0.2809 | 0.058 | 963 | 0.508 | 0.069 | 0.439 |  |  |  | 273 | 0.1921152 | 1.760984 | 1629
13 |  | CarbonDiox | 0 | 0.28 | 0.05 | 0.1 | 0.2809 | 0.058 | 963 | 0.508 | 0.069 | 0.439 |  |  |  | 273 | 0.3037105 | 2.383128 | 1629
14 |  | CarbonDiox | 0 | 0.28 | 0.05 | 0.1 | 0.2809 | 0.058 | 963 | 0.508 | 0.069 | 0.439 |  |  |  | 273 | 0.4018912 | 2.836555 | 1629
15 |  | CarbonDiox | 0 | 0.28 | 0.05 | 0.1 | 0.2809 | 0.058 | 963 | 0.508 | 0.069 | 0.439 |  |  |  | 273 | 0.5149307 | 3.289982 | 1629
16 |  | CarbonDiox | 0 | 0.28 | 0.05 | 0.1 | 0.2809 | 0.058 | 963 | 0.508 | 0.069 | 0.439 |  |  |  | 273 | 0.6413431 | 3.743409 | 1629
17 |  | CarbonDiox | 0 | 0.28 | 0.05 | 0.1 | 0.2809 | 0.058 | 963 | 0.508 | 0.069 | 0.439 |  |  |  | 273 | 0.7528784 | 4.123023 | 1629
18 |  | CarbonDiox | 0 | 0.28 | 0.05 | 0.1 | 0.2809 | 0.058 | 963 | 0.508 | 0.069 | 0.439 |  |  |  | 273 | 0.856966 | 4.428822 | 1629
19 |  | CarbonDiox | 0 | 0.28 | 0.05 | 0.1 | 0.2809 | 0.058 | 963 | 0.508 | 0.069 | 0.439 |  |  |  | 273 | 1.014561 | 4.797891 | 1629
20 | WDC-03 | CarbonDiox | 0 | 0.28 | 0.05 | 0.1 | 0.2809 | 0.058 | 1283 | 0.686 | 0.104 | 0.582 |  |  |  | 273 | 0.01642829 | 0.3374341 | 1630
21 |  | CarbonDiox | 0 | 0.28 | 0.05 | 0.1 | 0.2809 | 0.058 | 1283 | 0.686 | 0.104 | 0.582 |  |  |  | 273 | 0.05516573 | 0.7592267 | 1630
22 |  | CarbonDiox | 0 | 0.28 | 0.05 | 0.1 | 0.2809 | 0.058 | 1283 | 0.686 | 0.104 | 0.582 |  |  |  | 273 | 0.1489932 | 1.634446 | 1630
23 |  | CarbonDiox | 0 | 0.28 | 0.05 | 0.1 | 0.2809 | 0.058 | 1283 | 0.686 | 0.104 | 0.582 |  |  |  | 273 | 0.2413112 | 2.414763 | 1630
24 |  | CarbonDiox | 0 | 0.28 | 0.05 | 0.1 | 0.2809 | 0.058 | 1283 | 0.686 | 0.104 | 0.582 |  |  |  | 273 | 0.3499401 | 3.057996 | 1630
25 |  | CarbonDiox | 0 | 0.28 | 0.05 | 0.1 | 0.2809 | 0.058 | 1283 | 0.686 | 0.104 | 0.582 |  |  |  | 273 | 0.4540877 | 3.606327 | 1630
26 |  | CarbonDiox | 0 | 0.28 | 0.05 | 0.1 | 0.2809 | 0.058 | 1283 | 0.686 | 0.104 | 0.582 |  |  |  | 273 | 0.5552402 | 4.059754 | 1630
27 |  | CarbonDiox | 0 | 0.28 | 0.05 | 0.1 | 0.2809 | 0.058 | 1283 | 0.686 | 0.104 | 0.582 |  |  |  | 273 | 0.6623257 | 4.471002 | 1630
28 |  | CarbonDiox | 0 | 0.28 | 0.05 | 0.1 | 0.2809 | 0.058 | 1283 | 0.686 | 0.104 | 0.582 |  |  |  | 273 | 0.8006304 | 4.945518 | 1630
29 |  | CarbonDiox | 0 | 0.28 | 0.05 | 0.1 | 0.2809 | 0.058 | 1283 | 0.686 | 0.104 | 0.582 |  |  |  | 273 | 0.90916 | 5.188049 | 1630
30 |  | CarbonDiox | 0 | 0.28 | 0.05 | 0.1 | 0.2809 | 0.058 | 1283 | 0.686 | 0.104 | 0.582 |  |  |  | 273 | 1.011733 | 5.377856 | 1630
31 | WDC-04 | CarbonDiox | 0 | 0.28 | 0.05 | 0.1 | 0.2809 | 0.058 | 1383 | 0.736 | 0.103 | 0.633 |  |  |  | 273 | 0.0149189 | 0.2425308 | 1631
32 |  | CarbonDiox | 0 | 0.28 | 0.05 | 0.1 | 0.2809 | 0.058 | 1383 | 0.736 | 0.103 | 0.633 |  |  |  | 273 | 0.05514223 | 0.6643234 | 1631
33 |  | CarbonDiox | 0 | 0.28 | 0.05 | 0.1 | 0.2809 | 0.058 | 1383 | 0.736 | 0.103 | 0.633 |  |  |  | 273 | 0.1563704 | 1.42355 | 1631
34 |  | CarbonDiox | 0 | 0.28 | 0.05 | 0.1 | 0.2809 | 0.058 | 1383 | 0.736 | 0.103 | 0.633 |  |  |  | 273 | 0.2590531 | 2.056239 | 1631
35 |  | CarbonDiox | 0 | 0.28 | 0.05 | 0.1 | 0.2809 | 0.058 | 1383 | 0.736 | 0.103 | 0.633 |  |  |  | 273 | 0.3587196 | 2.509666 | 1631
36 |  | CarbonDiox | 0 | 0.28 | 0.05 | 0.1 | 0.2809 | 0.058 | 1383 | 0.736 | 0.103 | 0.633 |  |  |  | 273 | 0.468803 | 3.026362 | 1631
37 |  | CarbonDiox | 0 | 0.28 | 0.05 | 0.1 | 0.2809 | 0.058 | 1383 | 0.736 | 0.103 | 0.633 |  |  |  | 273 | 0.6041385 | 3.511424 | 1631
38 |  | CarbonDiox | 0 | 0.28 | 0.05 | 0.1 | 0.2809 | 0.058 | 1383 | 0.736 | 0.103 | 0.633 |  |  |  | 273 | 0.7141749 | 3.838313 | 1631
39 |  | CarbonDiox | 0 | 0.28 | 0.05 | 0.1 | 0.2809 | 0.058 | 1383 | 0.736 | 0.103 | 0.633 |  |  |  | 273 | 0.8167766 | 4.144112 | 1631
40 |  | CarbonDiox | 0 | 0.28 | 0.05 | 0.1 | 0.2809 | 0.058 | 1383 | 0.736 | 0.103 | 0.633 |  |  |  | 273 | 0.9178768 | 4.386643 | 1631
41 |  | CarbonDiox | 0 | 0.28 | 0.05 | 0.1 | 0.2809 | 0.058 | 1383 | 0.736 | 0.103 | 0.633 |  |  |  | 273 | 0.9981537 | 4.544815 | 1631
42 | WDC-01 | CarbonDiox | 0 | 0.28 | 0.05 | 0.1 | 0.2809 | 0.058 | 761 | 0.419 | 0.056 | 0.363 |  |  |  | 298 | 0.02472952 | 0.3184096 | 1632
43 |  | CarbonDiox | 0 | 0.28 | 0.05 | 0.1 | 0.2809 | 0.058 | 761 | 0.419 | 0.056 | 0.363 |  |  |  | 298 | 0.1684699 | 0.9212256 | 1632
44 |  | CarbonDiox | 0 | 0.28 | 0.05 | 0.1 | 0.2809 | 0.058 | 761 | 0.419 | 0.056 | 0.363 |  |  |  | 298 | 0.3122102 | 1.326239 | 1632
45 |  | CarbonDiox | 0 | 0.28 | 0.05 | 0.1 | 0.2809 | 0.058 | 761 | 0.419 | 0.056 | 0.363 |  |  |  | 298 | 0.4034003 | 1.534029 | 1632
46 |  | CarbonDiox | 0 | 0.28 | 0.05 | 0.1 | 0.2809 | 0.058 | 761 | 0.419 | 0.056 | 0.363 |  |  |  | 298 | 0.503864 | 1.719738 | 1632
47 |  | CarbonDiox | 0 | 0.28 | 0.05 | 0.1 | 0.2809 | 0.058 | 761 | 0.419 | 0.056 | 0.363 |  |  |  | 298 | 0.6352396 | 1.916096 | 1632
48 |  | CarbonDiox | 0 | 0.28 | 0.05 | 0.1 | 0.2809 | 0.058 | 761 | 0.419 | 0.056 | 0.363 |  |  |  | 298 | 0.7650696 | 2.123461 | 1632
49 |  | CarbonDiox | 0 | 0.28 | 0.05 | 0.1 | 0.2809 | 0.058 | 761 | 0.419 | 0.056 | 0.363 |  |  |  | 298 | 0.8964451 | 2.264874 | 1632
50 |  | CarbonDiox | 0 | 0.28 | 0.05 | 0.1 | 0.2809 | 0.058 | 761 | 0.419 | 0.056 | 0.363 |  |  |  | 298 | 0.9984544 | 2.40661 | 1632
51 | WDC-02 | CarbonDiox | 0 | 0.28 | 0.05 | 0.1 | 0.2809 | 0.058 | 963 | 0.508 | 0.069 | 0.439 |  |  |  | 298 | 0.04636785 | 0.2192707 | 1633
52 |  | CarbonDiox | 0 | 0.28 | 0.05 | 0.1 | 0.2809 | 0.058 | 963 | 0.508 | 0.069 | 0.439 |  |  |  | 298 | 0.1205564 | 0.6250488 | 1633
53 |  | CarbonDiox | 0 | 0.28 | 0.05 | 0.1 | 0.2809 | 0.058 | 963 | 0.508 | 0.069 | 0.439 |  |  |  | 298 | 0.2071097 | 1.008713 | 1633
54 |  | CarbonDiox | 0 | 0.28 | 0.05 | 0.1 | 0.2809 | 0.058 | 963 | 0.508 | 0.069 | 0.439 |  |  |  | 298 | 0.3415765 | 1.490752 | 1633
55 |  | CarbonDiox | 0 | 0.28 | 0.05 | 0.1 | 0.2809 | 0.058 | 963 | 0.508 | 0.069 | 0.439 |  |  |  | 298 | 0.4544049 | 1.819182 | 1633
56 |  | CarbonDiox | 0 | 0.28 | 0.05 | 0.1 | 0.2809 | 0.058 | 963 | 0.508 | 0.069 | 0.439 |  |  |  | 298 | 0.561051 | 2.092736 | 1633
57 |  | CarbonDiox | 0 | 0.28 | 0.05 | 0.1 | 0.2809 | 0.058 | 963 | 0.508 | 0.069 | 0.439 |  |  |  | 298 | 0.690881 | 2.420979 | 1633
58 |  | CarbonDiox | 0 | 0.28 | 0.05 | 0.1 | 0.2809 | 0.058 | 963 | 0.508 | 0.069 | 0.439 |  |  |  | 298 | 0.8145286 | 2.727313 | 1633
59 |  | CarbonDiox | 0 | 0.28 | 0.05 | 0.1 | 0.2809 | 0.058 | 963 | 0.508 | 0.069 | 0.439 |  |  |  | 298 | 0.9289026 | 2.956825 | 1633
60 |  | CarbonDiox | 0 | 0.28 | 0.05 | 0.1 | 0.2809 | 0.058 | 963 | 0.508 | 0.069 | 0.439 |  |  |  | 298 | 1 | 3.098901 | 1633
61 | WDC-03 | CarbonDiox | 0 | 0.28 | 0.05 | 0.1 | 0.2809 | 0.058 | 1283 | 0.686 | 0.104 | 0.582 |  |  |  | 298 | 0.03554869 | 0.2853236 | 1634
62 |  | CarbonDiox | 0 | 0.28 | 0.05 | 0.1 | 0.2809 | 0.058 | 1283 | 0.686 | 0.104 | 0.582 |  |  |  | 298 | 0.1282844 | 0.8337551 | 1634
63 |  | CarbonDiox | 0 | 0.28 | 0.05 | 0.1 | 0.2809 | 0.058 | 1283 | 0.686 | 0.104 | 0.582 |  |  |  | 298 | 0.2426584 | 1.436894 | 1634
64 |  | CarbonDiox | 0 | 0.28 | 0.05 | 0.1 | 0.2809 | 0.058 | 1283 | 0.686 | 0.104 | 0.582 |  |  |  | 298 | 0.3585781 | 1.941115 | 1634
65 |  | CarbonDiox | 0 | 0.28 | 0.05 | 0.1 | 0.2809 | 0.058 | 1283 | 0.686 | 0.104 | 0.582 |  |  |  | 298 | 0.4760433 | 2.445318 | 1634
66 |  | CarbonDiox | 0 | 0.28 | 0.05 | 0.1 | 0.2809 | 0.058 | 1283 | 0.686 | 0.104 | 0.582 |  |  |  | 298 | 0.576507 | 2.82883 | 1634
67 |  | CarbonDiox | 0 | 0.28 | 0.05 | 0.1 | 0.2809 | 0.058 | 1283 | 0.686 | 0.104 | 0.582 |  |  |  | 298 | 0.6800618 | 3.212307 | 1634
68 |  | CarbonDiox | 0 | 0.28 | 0.05 | 0.1 | 0.2809 | 0.058 | 1283 | 0.686 | 0.104 | 0.582 |  |  |  | 298 | 0.8083462 | 3.639469 | 1634
69 |  | CarbonDiox | 0 | 0.28 | 0.05 | 0.1 | 0.2809 | 0.058 | 1283 | 0.686 | 0.104 | 0.582 |  |  |  | 298 | 0.9149923 | 4.033901 | 1634
70 |  | CarbonDiox | 0 | 0.28 | 0.05 | 0.1 | 0.2809 | 0.058 | 1283 | 0.686 | 0.104 | 0.582 |  |  |  | 298 | 1.001546 | 4.241741 | 1634
71 | WDC-04 | CarbonDiox | 0 | 0.28 | 0.05 | 0.1 | 0.2809 | 0.058 | 1383 | 0.736 | 0.103 | 0.633 |  |  |  | 298 | 0.02163833 | 0.1975644 | 1635
72 |  | CarbonDiox | 0 | 0.28 | 0.05 | 0.1 | 0.2809 | 0.058 | 1383 | 0.736 | 0.103 | 0.633 |  |  |  | 298 | 0.1020093 | 0.6692087 | 1635
73 |  | CarbonDiox | 0 | 0.28 | 0.05 | 0.1 | 0.2809 | 0.058 | 1383 | 0.736 | 0.103 | 0.633 |  |  |  | 298 | 0.1978362 | 1.184639 | 1635
74 |  | CarbonDiox | 0 | 0.28 | 0.05 | 0.1 | 0.2809 | 0.058 | 1383 | 0.736 | 0.103 | 0.633 |  |  |  | 298 | 0.3106646 | 1.644938 | 1635
75 |  | CarbonDiox | 0 | 0.28 | 0.05 | 0.1 | 0.2809 | 0.058 | 1383 | 0.736 | 0.103 | 0.633 |  |  |  | 298 | 0.4451314 | 2.159944 | 1635
76 |  | CarbonDiox | 0 | 0.28 | 0.05 | 0.1 | 0.2809 | 0.058 | 1383 | 0.736 | 0.103 | 0.633 |  |  |  | 298 | 0.5965997 | 2.696741 | 1635
77 |  | CarbonDiox | 0 | 0.28 | 0.05 | 0.1 | 0.2809 | 0.058 | 1383 | 0.736 | 0.103 | 0.633 |  |  |  | 298 | 0.7341577 | 3.189735 | 1635
78 |  | CarbonDiox | 0 | 0.28 | 0.05 | 0.1 | 0.2809 | 0.058 | 1383 | 0.736 | 0.103 | 0.633 |  |  |  | 298 | 0.862442 | 3.57294 | 1635
79 |  | CarbonDiox | 0 | 0.28 | 0.05 | 0.1 | 0.2809 | 0.058 | 1383 | 0.736 | 0.103 | 0.633 |  |  |  | 298 | 0.9567233 | 3.802673 | 1635
80 |  | CarbonDiox | 0 | 0.28 | 0.05 | 0.1 | 0.2809 | 0.058 | 1383 | 0.736 | 0.103 | 0.633 |  |  |  | 298 | 1.004637 | 3.934015 | 1635
81 | WDC-03 | CarbonDiox | 0 | 0.28 | 0.05 | 0.1 | 0.2809 | 0.058 | 1283 | 0.686 | 0.104 | 0.582 |  |  |  | 323 | 0.0295873 | 0.07519885 | 1636
82 |  | CarbonDiox | 0 | 0.28 | 0.05 | 0.1 | 0.2809 | 0.058 | 1283 | 0.686 | 0.104 | 0.582 |  |  |  | 323 | 0.09918506 | 0.2042855 | 1636
83 |  | CarbonDiox | 0 | 0.28 | 0.05 | 0.1 | 0.2809 | 0.058 | 1283 | 0.686 | 0.104 | 0.582 |  |  |  | 323 | 0.2013674 | 0.3658061 | 1636
84 |  | CarbonDiox | 0 | 0.28 | 0.05 | 0.1 | 0.2809 | 0.058 | 1283 | 0.686 | 0.104 | 0.582 |  |  |  | 323 | 0.3124386 | 0.5274219 | 1636
85 |  | CarbonDiox | 0 | 0.28 | 0.05 | 0.1 | 0.2809 | 0.058 | 1283 | 0.686 | 0.104 | 0.582 |  |  |  | 323 | 0.4072215 | 0.6567778 | 1636
86 |  | CarbonDiox | 0 | 0.28 | 0.05 | 0.1 | 0.2809 | 0.058 | 1283 | 0.686 | 0.104 | 0.582 |  |  |  | 323 | 0.5049699 | 0.7754703 | 1636
87 |  | CarbonDiox | 0 | 0.28 | 0.05 | 0.1 | 0.2809 | 0.058 | 1283 | 0.686 | 0.104 | 0.582 |  |  |  | 323 | 0.6190147 | 0.8943371 | 1636
88 |  | CarbonDiox | 0 | 0.28 | 0.05 | 0.1 | 0.2809 | 0.058 | 1283 | 0.686 | 0.104 | 0.582 |  |  |  | 323 | 0.7389853 | 1.013267 | 1636
89 |  | CarbonDiox | 0 | 0.28 | 0.05 | 0.1 | 0.2809 | 0.058 | 1283 | 0.686 | 0.104 | 0.582 |  |  |  | 323 | 0.8663633 | 1.132277 | 1636
90 |  | CarbonDiox | 0 | 0.28 | 0.05 | 0.1 | 0.2809 | 0.058 | 1283 | 0.686 | 0.104 | 0.582 |  |  |  | 323 | 1.001149 | 1.251365 | 1636
0 | 3D-MP- CFW-11-18 | CarbonDiox | 0 | 0.28 | 0.05 | 0.1 | 0.2809 | 0.058 | 1270 | 0.55 | 0.04 | 0.51 | 81.81 | 14.99 | 0.61 | 273 | 0.03106234 | 1.035219 | 1637
1 |  | CarbonDiox | 0 | 0.28 | 0.05 | 0.1 | 0.2809 | 0.058 | 1270 | 0.55 | 0.04 | 0.51 | 81.81 | 14.99 | 0.61 | 273 | 0.07190854 | 2.047463 | 1637
2 |  | CarbonDiox | 0 | 0.28 | 0.05 | 0.1 | 0.2809 | 0.058 | 1270 | 0.55 | 0.04 | 0.51 | 81.81 | 14.99 | 0.61 | 273 | 0.1567958 | 2.832369 | 1637
3 |  | CarbonDiox | 0 | 0.28 | 0.05 | 0.1 | 0.2809 | 0.058 | 1270 | 0.55 | 0.04 | 0.51 | 81.81 | 14.99 | 0.61 | 273 | 0.2343383 | 3.662677 | 1637
4 |  | CarbonDiox | 0 | 0.28 | 0.05 | 0.1 | 0.2809 | 0.058 | 1270 | 0.55 | 0.04 | 0.51 | 81.81 | 14.99 | 0.61 | 273 | 0.3363541 | 4.356671 | 1637
5 |  | CarbonDiox | 0 | 0.28 | 0.05 | 0.1 | 0.2809 | 0.058 | 1270 | 0.55 | 0.04 | 0.51 | 81.81 | 14.99 | 0.61 | 273 | 0.4578965 | 5.027249 | 1637
6 |  | CarbonDiox | 0 | 0.28 | 0.05 | 0.1 | 0.2809 | 0.058 | 1270 | 0.55 | 0.04 | 0.51 | 81.81 | 14.99 | 0.61 | 273 | 0.5819466 | 5.585038 | 1637
7 |  | CarbonDiox | 0 | 0.28 | 0.05 | 0.1 | 0.2809 | 0.058 | 1270 | 0.55 | 0.04 | 0.51 | 81.81 | 14.99 | 0.61 | 273 | 0.7474201 | 6.208566 | 1637
8 |  | CarbonDiox | 0 | 0.28 | 0.05 | 0.1 | 0.2809 | 0.058 | 1270 | 0.55 | 0.04 | 0.51 | 81.81 | 14.99 | 0.61 | 273 | 0.8666882 | 6.608825 | 1637
9 |  | CarbonDiox | 0 | 0.28 | 0.05 | 0.1 | 0.2809 | 0.058 | 1270 | 0.55 | 0.04 | 0.51 | 81.81 | 14.99 | 0.61 | 273 | 0.9713905 | 6.897063 | 1637
10 |  | CarbonDiox | 0 | 0.28 | 0.05 | 0.1 | 0.2809 | 0.058 | 1270 | 0.55 | 0.04 | 0.51 | 81.81 | 14.99 | 0.61 | 298 | 0.009371608 | 0.6080277 | 1638
11 |  | CarbonDiox | 0 | 0.28 | 0.05 | 0.1 | 0.2809 | 0.058 | 1270 | 0.55 | 0.04 | 0.51 | 81.81 | 14.99 | 0.61 | 298 | 0.07243071 | 1.191101 | 1638
12 |  | CarbonDiox | 0 | 0.28 | 0.05 | 0.1 | 0.2809 | 0.058 | 1270 | 0.55 | 0.04 | 0.51 | 81.81 | 14.99 | 0.61 | 298 | 0.1525085 | 1.863548 | 1638
13 |  | CarbonDiox | 0 | 0.28 | 0.05 | 0.1 | 0.2809 | 0.058 | 1270 | 0.55 | 0.04 | 0.51 | 81.81 | 14.99 | 0.61 | 298 | 0.2594437 | 2.489715 | 1638
14 |  | CarbonDiox | 0 | 0.28 | 0.05 | 0.1 | 0.2809 | 0.058 | 1270 | 0.55 | 0.04 | 0.51 | 81.81 | 14.99 | 0.61 | 298 | 0.37371 | 3.093015 | 1638
15 |  | CarbonDiox | 0 | 0.28 | 0.05 | 0.1 | 0.2809 | 0.058 | 1270 | 0.55 | 0.04 | 0.51 | 81.81 | 14.99 | 0.61 | 298 | 0.5099968 | 3.582647 | 1638
16 |  | CarbonDiox | 0 | 0.28 | 0.05 | 0.1 | 0.2809 | 0.058 | 1270 | 0.55 | 0.04 | 0.51 | 81.81 | 14.99 | 0.61 | 298 | 0.643927 | 3.937175 | 1638
17 |  | CarbonDiox | 0 | 0.28 | 0.05 | 0.1 | 0.2809 | 0.058 | 1270 | 0.55 | 0.04 | 0.51 | 81.81 | 14.99 | 0.61 | 298 | 0.7510546 | 4.247839 | 1638
18 |  | CarbonDiox | 0 | 0.28 | 0.05 | 0.1 | 0.2809 | 0.058 | 1270 | 0.55 | 0.04 | 0.51 | 81.81 | 14.99 | 0.61 | 298 | 0.8460555 | 4.446374 | 1638
19 |  | CarbonDiox | 0 | 0.28 | 0.05 | 0.1 | 0.2809 | 0.058 | 1270 | 0.55 | 0.04 | 0.51 | 81.81 | 14.99 | 0.61 | 298 | 0.9653924 | 4.733954 | 1638
20 |  | CarbonDiox | 0 | 0.28 | 0.05 | 0.1 | 0.2809 | 0.058 | 1270 | 0.55 | 0.04 | 0.51 | 81.81 | 14.99 | 0.61 | 318 | 0.03391368 | 0.3590343 | 1639
21 |  | CarbonDiox | 0 | 0.28 | 0.05 | 0.1 | 0.2809 | 0.058 | 1270 | 0.55 | 0.04 | 0.51 | 81.81 | 14.99 | 0.61 | 318 | 0.104345 | 0.8516345 | 1639
22 |  | CarbonDiox | 0 | 0.28 | 0.05 | 0.1 | 0.2809 | 0.058 | 1270 | 0.55 | 0.04 | 0.51 | 81.81 | 14.99 | 0.61 | 318 | 0.1967144 | 1.365781 | 1639
23 |  | CarbonDiox | 0 | 0.28 | 0.05 | 0.1 | 0.2809 | 0.058 | 1270 | 0.55 | 0.04 | 0.51 | 81.81 | 14.99 | 0.61 | 318 | 0.2794099 | 1.745153 | 1639
24 |  | CarbonDiox | 0 | 0.28 | 0.05 | 0.1 | 0.2809 | 0.058 | 1270 | 0.55 | 0.04 | 0.51 | 81.81 | 14.99 | 0.61 | 318 | 0.3695189 | 1.966444 | 1639
25 |  | CarbonDiox | 0 | 0.28 | 0.05 | 0.1 | 0.2809 | 0.058 | 1270 | 0.55 | 0.04 | 0.51 | 81.81 | 14.99 | 0.61 | 318 | 0.481511 | 2.299424 | 1639
26 |  | CarbonDiox | 0 | 0.28 | 0.05 | 0.1 | 0.2809 | 0.058 | 1270 | 0.55 | 0.04 | 0.51 | 81.81 | 14.99 | 0.61 | 318 | 0.6203606 | 2.586124 | 1639
27 |  | CarbonDiox | 0 | 0.28 | 0.05 | 0.1 | 0.2809 | 0.058 | 1270 | 0.55 | 0.04 | 0.51 | 81.81 | 14.99 | 0.61 | 318 | 0.7348605 | 2.806316 | 1639
28 |  | CarbonDiox | 0 | 0.28 | 0.05 | 0.1 | 0.2809 | 0.058 | 1270 | 0.55 | 0.04 | 0.51 | 81.81 | 14.99 | 0.61 | 318 | 0.8712435 | 3.138197 | 1639
29 |  | CarbonDiox | 0 | 0.28 | 0.05 | 0.1 | 0.2809 | 0.058 | 1270 | 0.55 | 0.04 | 0.51 | 81.81 | 14.99 | 0.61 | 318 | 0.9808789 | 3.336072 | 1639
30 | 3D-MP-CFW-9-18 | CarbonDiox | 0 | 0.28 | 0.05 | 0.1 | 0.2809 | 0.058 | 1223 | 0.52 | 0.07 | 0.45 | 84.06 | 12.92 | 0.72 | 273 | 0.02082389 | 0.735212 | 1640
31 |  | CarbonDiox | 0 | 0.28 | 0.05 | 0.1 | 0.2809 | 0.058 | 1223 | 0.52 | 0.07 | 0.45 | 84.06 | 12.92 | 0.72 | 273 | 0.06486992 | 1.975579 | 1640
32 |  | CarbonDiox | 0 | 0.28 | 0.05 | 0.1 | 0.2809 | 0.058 | 1223 | 0.52 | 0.07 | 0.45 | 84.06 | 12.92 | 0.72 | 273 | 0.1468932 | 2.916222 | 1640
33 |  | CarbonDiox | 0 | 0.28 | 0.05 | 0.1 | 0.2809 | 0.058 | 1223 | 0.52 | 0.07 | 0.45 | 84.06 | 12.92 | 0.72 | 273 | 0.2491701 | 3.69548 | 1640
34 |  | CarbonDiox | 0 | 0.28 | 0.05 | 0.1 | 0.2809 | 0.058 | 1223 | 0.52 | 0.07 | 0.45 | 84.06 | 12.92 | 0.72 | 273 | 0.3717591 | 4.405305 | 1640
35 |  | CarbonDiox | 0 | 0.28 | 0.05 | 0.1 | 0.2809 | 0.058 | 1223 | 0.52 | 0.07 | 0.45 | 84.06 | 12.92 | 0.72 | 273 | 0.4585935 | 4.909056 | 1640
36 |  | CarbonDiox | 0 | 0.28 | 0.05 | 0.1 | 0.2809 | 0.058 | 1223 | 0.52 | 0.07 | 0.45 | 84.06 | 12.92 | 0.72 | 273 | 0.5785502 | 5.481011 | 1640
37 |  | CarbonDiox | 0 | 0.28 | 0.05 | 0.1 | 0.2809 | 0.058 | 1223 | 0.52 | 0.07 | 0.45 | 84.06 | 12.92 | 0.72 | 273 | 0.723908 | 5.983417 | 1640
38 |  | CarbonDiox | 0 | 0.28 | 0.05 | 0.1 | 0.2809 | 0.058 | 1223 | 0.52 | 0.07 | 0.45 | 84.06 | 12.92 | 0.72 | 273 | 0.8462776 | 6.34842 | 1640
39 |  | CarbonDiox | 0 | 0.28 | 0.05 | 0.1 | 0.2809 | 0.058 | 1223 | 0.52 | 0.07 | 0.45 | 84.06 | 12.92 | 0.72 | 273 | 0.976266 | 6.690259 | 1640
40 |  | CarbonDiox | 0 | 0.28 | 0.05 | 0.1 | 0.2809 | 0.058 | 1223 | 0.52 | 0.07 | 0.45 | 84.06 | 12.92 | 0.72 | 298 | 0.02320752 | 0.4822836 | 1641
41 |  | CarbonDiox | 0 | 0.28 | 0.05 | 0.1 | 0.2809 | 0.058 | 1223 | 0.52 | 0.07 | 0.45 | 84.06 | 12.92 | 0.72 | 298 | 0.07456532 | 1.216735 | 1641
42 |  | CarbonDiox | 0 | 0.28 | 0.05 | 0.1 | 0.2809 | 0.058 | 1223 | 0.52 | 0.07 | 0.45 | 84.06 | 12.92 | 0.72 | 298 | 0.1614436 | 1.789451 | 1641
43 |  | CarbonDiox | 0 | 0.28 | 0.05 | 0.1 | 0.2809 | 0.058 | 1223 | 0.52 | 0.07 | 0.45 | 84.06 | 12.92 | 0.72 | 298 | 0.2534402 | 2.408025 | 1641
44 |  | CarbonDiox | 0 | 0.28 | 0.05 | 0.1 | 0.2809 | 0.058 | 1223 | 0.52 | 0.07 | 0.45 | 84.06 | 12.92 | 0.72 | 298 | 0.3682202 | 2.842168 | 1641
45 |  | CarbonDiox | 0 | 0.28 | 0.05 | 0.1 | 0.2809 | 0.058 | 1223 | 0.52 | 0.07 | 0.45 | 84.06 | 12.92 | 0.72 | 298 | 0.467704 | 3.230686 | 1641
46 |  | CarbonDiox | 0 | 0.28 | 0.05 | 0.1 | 0.2809 | 0.058 | 1223 | 0.52 | 0.07 | 0.45 | 84.06 | 12.92 | 0.72 | 298 | 0.5900589 | 3.572701 | 1641
47 |  | CarbonDiox | 0 | 0.28 | 0.05 | 0.1 | 0.2809 | 0.058 | 1223 | 0.52 | 0.07 | 0.45 | 84.06 | 12.92 | 0.72 | 298 | 0.7277247 | 3.983329 | 1641
48 |  | CarbonDiox | 0 | 0.28 | 0.05 | 0.1 | 0.2809 | 0.058 | 1223 | 0.52 | 0.07 | 0.45 | 84.06 | 12.92 | 0.72 | 298 | 0.8602577 | 4.32511 | 1641
49 |  | CarbonDiox | 0 | 0.28 | 0.05 | 0.1 | 0.2809 | 0.058 | 1223 | 0.52 | 0.07 | 0.45 | 84.06 | 12.92 | 0.72 | 298 | 0.9774359 | 4.529313 | 1641
50 |  | CarbonDiox | 0 | 0.28 | 0.05 | 0.1 | 0.2809 | 0.058 | 1223 | 0.52 | 0.07 | 0.45 | 84.06 | 12.92 | 0.72 | 318 | 0.03075326 | 0.3441791 | 1642
51 |  | CarbonDiox | 0 | 0.28 | 0.05 | 0.1 | 0.2809 | 0.058 | 1223 | 0.52 | 0.07 | 0.45 | 84.06 | 12.92 | 0.72 | 318 | 0.08702455 | 0.8026556 | 1642
52 |  | CarbonDiox | 0 | 0.28 | 0.05 | 0.1 | 0.2809 | 0.058 | 1223 | 0.52 | 0.07 | 0.45 | 84.06 | 12.92 | 0.72 | 318 | 0.1891844 | 1.398008 | 1642
53 |  | CarbonDiox | 0 | 0.28 | 0.05 | 0.1 | 0.2809 | 0.058 | 1223 | 0.52 | 0.07 | 0.45 | 84.06 | 12.92 | 0.72 | 318 | 0.2885512 | 1.602621 | 1642
54 |  | CarbonDiox | 0 | 0.28 | 0.05 | 0.1 | 0.2809 | 0.058 | 1223 | 0.52 | 0.07 | 0.45 | 84.06 | 12.92 | 0.72 | 318 | 0.410994 | 2.082564 | 1642
55 |  | CarbonDiox | 0 | 0.28 | 0.05 | 0.1 | 0.2809 | 0.058 | 1223 | 0.52 | 0.07 | 0.45 | 84.06 | 12.92 | 0.72 | 318 | 0.5434977 | 2.378369 | 1642
56 |  | CarbonDiox | 0 | 0.28 | 0.05 | 0.1 | 0.2809 | 0.058 | 1223 | 0.52 | 0.07 | 0.45 | 84.06 | 12.92 | 0.72 | 318 | 0.660749 | 2.697513 | 1642
57 |  | CarbonDiox | 0 | 0.28 | 0.05 | 0.1 | 0.2809 | 0.058 | 1223 | 0.52 | 0.07 | 0.45 | 84.06 | 12.92 | 0.72 | 318 | 0.7932088 | 2.924353 | 1642
58 |  | CarbonDiox | 0 | 0.28 | 0.05 | 0.1 | 0.2809 | 0.058 | 1223 | 0.52 | 0.07 | 0.45 | 84.06 | 12.92 | 0.72 | 318 | 0.8976939 | 3.174824 | 1642
59 |  | CarbonDiox | 0 | 0.28 | 0.05 | 0.1 | 0.2809 | 0.058 | 1223 | 0.52 | 0.07 | 0.45 | 84.06 | 12.92 | 0.72 | 318 | 0.9817206 | 3.264847 | 1642
60 | 3D-MP-CFW-13-18 | CarbonDiox | 0 | 0.28 | 0.05 | 0.1 | 0.2809 | 0.058 | 965 | 0.41 | 0.04 | 0.37 | 79.39 | 17.63 | 0.36 | 273 | 0.02325581 | 0.8549536 | 1643
61 |  | CarbonDiox | 0 | 0.28 | 0.05 | 0.1 | 0.2809 | 0.058 | 965 | 0.41 | 0.04 | 0.37 | 79.39 | 17.63 | 0.36 | 273 | 0.06459948 | 1.755732 | 1643
62 |  | CarbonDiox | 0 | 0.28 | 0.05 | 0.1 | 0.2809 | 0.058 | 965 | 0.41 | 0.04 | 0.37 | 79.39 | 17.63 | 0.36 | 273 | 0.126615 | 2.702275 | 1643
63 |  | CarbonDiox | 0 | 0.28 | 0.05 | 0.1 | 0.2809 | 0.058 | 965 | 0.41 | 0.04 | 0.37 | 79.39 | 17.63 | 0.36 | 273 | 0.2273902 | 3.509193 | 1643
64 |  | CarbonDiox | 0 | 0.28 | 0.05 | 0.1 | 0.2809 | 0.058 | 965 | 0.41 | 0.04 | 0.37 | 79.39 | 17.63 | 0.36 | 273 | 0.3204134 | 4.13132 | 1643
65 |  | CarbonDiox | 0 | 0.28 | 0.05 | 0.1 | 0.2809 | 0.058 | 965 | 0.41 | 0.04 | 0.37 | 79.39 | 17.63 | 0.36 | 273 | 0.4315245 | 4.660543 | 1643
66 |  | CarbonDiox | 0 | 0.28 | 0.05 | 0.1 | 0.2809 | 0.058 | 965 | 0.41 | 0.04 | 0.37 | 79.39 | 17.63 | 0.36 | 273 | 0.5452196 | 5.212827 | 1643
67 |  | CarbonDiox | 0 | 0.28 | 0.05 | 0.1 | 0.2809 | 0.058 | 965 | 0.41 | 0.04 | 0.37 | 79.39 | 17.63 | 0.36 | 273 | 0.6899225 | 5.671909 | 1643
68 |  | CarbonDiox | 0 | 0.28 | 0.05 | 0.1 | 0.2809 | 0.058 | 965 | 0.41 | 0.04 | 0.37 | 79.39 | 17.63 | 0.36 | 273 | 0.8268734 | 6.108049 | 1643
69 |  | CarbonDiox | 0 | 0.28 | 0.05 | 0.1 | 0.2809 | 0.058 | 965 | 0.41 | 0.04 | 0.37 | 79.39 | 17.63 | 0.36 | 273 | 0.9612403 | 6.382399 | 1643
70 |  | CarbonDiox | 0 | 0.28 | 0.05 | 0.1 | 0.2809 | 0.058 | 965 | 0.41 | 0.04 | 0.37 | 79.39 | 17.63 | 0.36 | 298 | 0.02842377 | 0.4617705 | 1644
71 |  | CarbonDiox | 0 | 0.28 | 0.05 | 0.1 | 0.2809 | 0.058 | 965 | 0.41 | 0.04 | 0.37 | 79.39 | 17.63 | 0.36 | 298 | 0.09302326 | 1.17704 | 1644
72 |  | CarbonDiox | 0 | 0.28 | 0.05 | 0.1 | 0.2809 | 0.058 | 965 | 0.41 | 0.04 | 0.37 | 79.39 | 17.63 | 0.36 | 298 | 0.1860465 | 1.776045 | 1644
73 |  | CarbonDiox | 0 | 0.28 | 0.05 | 0.1 | 0.2809 | 0.058 | 965 | 0.41 | 0.04 | 0.37 | 79.39 | 17.63 | 0.36 | 298 | 0.3126615 | 2.281788 | 1644
74 |  | CarbonDiox | 0 | 0.28 | 0.05 | 0.1 | 0.2809 | 0.058 | 965 | 0.41 | 0.04 | 0.37 | 79.39 | 17.63 | 0.36 | 298 | 0.4599483 | 2.925782 | 1644
75 |  | CarbonDiox | 0 | 0.28 | 0.05 | 0.1 | 0.2809 | 0.058 | 965 | 0.41 | 0.04 | 0.37 | 79.39 | 17.63 | 0.36 | 298 | 0.5762274 | 3.316157 | 1644
76 |  | CarbonDiox | 0 | 0.28 | 0.05 | 0.1 | 0.2809 | 0.058 | 965 | 0.41 | 0.04 | 0.37 | 79.39 | 17.63 | 0.36 | 298 | 0.6795866 | 3.660588 | 1644
77 |  | CarbonDiox | 0 | 0.28 | 0.05 | 0.1 | 0.2809 | 0.058 | 965 | 0.41 | 0.04 | 0.37 | 79.39 | 17.63 | 0.36 | 298 | 0.8191214 | 4.004182 | 1644
78 |  | CarbonDiox | 0 | 0.28 | 0.05 | 0.1 | 0.2809 | 0.058 | 965 | 0.41 | 0.04 | 0.37 | 79.39 | 17.63 | 0.36 | 298 | 0.9612403 | 4.324596 | 1644
79 |  | CarbonDiox | 0 | 0.28 | 0.05 | 0.1 | 0.2809 | 0.058 | 965 | 0.41 | 0.04 | 0.37 | 79.39 | 17.63 | 0.36 | 328 | 0.04651163 | 0.4613523 | 1645
80 |  | CarbonDiox | 0 | 0.28 | 0.05 | 0.1 | 0.2809 | 0.058 | 965 | 0.41 | 0.04 | 0.37 | 79.39 | 17.63 | 0.36 | 328 | 0.1162791 | 0.8990456 | 1645
81 |  | CarbonDiox | 0 | 0.28 | 0.05 | 0.1 | 0.2809 | 0.058 | 965 | 0.41 | 0.04 | 0.37 | 79.39 | 17.63 | 0.36 | 328 | 0.2351421 | 1.335604 | 1645
82 |  | CarbonDiox | 0 | 0.28 | 0.05 | 0.1 | 0.2809 | 0.058 | 965 | 0.41 | 0.04 | 0.37 | 79.39 | 17.63 | 0.36 | 328 | 0.3901809 | 1.840689 | 1645
83 |  | CarbonDiox | 0 | 0.28 | 0.05 | 0.1 | 0.2809 | 0.058 | 965 | 0.41 | 0.04 | 0.37 | 79.39 | 17.63 | 0.36 | 328 | 0.5348837 | 2.207286 | 1645
84 |  | CarbonDiox | 0 | 0.28 | 0.05 | 0.1 | 0.2809 | 0.058 | 965 | 0.41 | 0.04 | 0.37 | 79.39 | 17.63 | 0.36 | 328 | 0.6511628 | 2.458933 | 1645
85 |  | CarbonDiox | 0 | 0.28 | 0.05 | 0.1 | 0.2809 | 0.058 | 965 | 0.41 | 0.04 | 0.37 | 79.39 | 17.63 | 0.36 | 328 | 0.7803618 | 2.733402 | 1645
86 |  | CarbonDiox | 0 | 0.28 | 0.05 | 0.1 | 0.2809 | 0.058 | 965 | 0.41 | 0.04 | 0.37 | 79.39 | 17.63 | 0.36 | 328 | 0.8940568 | 3.031351 | 1645
87 |  | CarbonDiox | 0 | 0.28 | 0.05 | 0.1 | 0.2809 | 0.058 | 965 | 0.41 | 0.04 | 0.37 | 79.39 | 17.63 | 0.36 | 328 | 0.9689922 | 3.122104 | 1645
88 | BC | CarbonDiox | 0 | 0.28 | 0.05 | 0.1 | 0.2809 | 0.058 | 512 | 0.23 | 0.04 | 0.19 | 90.57 | 6.3 | 1.22 | 273 | 0.02077413 | 0.490802 | 1646
89 |  | CarbonDiox | 0 | 0.28 | 0.05 | 0.1 | 0.2809 | 0.058 | 512 | 0.23 | 0.04 | 0.19 | 90.57 | 6.3 | 1.22 | 273 | 0.06461069 | 1.05118 | 1646
90 |  | CarbonDiox | 0 | 0.28 | 0.05 | 0.1 | 0.2809 | 0.058 | 512 | 0.23 | 0.04 | 0.19 | 90.57 | 6.3 | 1.22 | 273 | 0.1442299 | 1.575633 | 1646
91 |  | CarbonDiox | 0 | 0.28 | 0.05 | 0.1 | 0.2809 | 0.058 | 512 | 0.23 | 0.04 | 0.19 | 90.57 | 6.3 | 1.22 | 273 | 0.2365768 | 2.006222 | 1646
92 |  | CarbonDiox | 0 | 0.28 | 0.05 | 0.1 | 0.2809 | 0.058 | 512 | 0.23 | 0.04 | 0.19 | 90.57 | 6.3 | 1.22 | 273 | 0.3442239 | 2.366277 | 1646
93 |  | CarbonDiox | 0 | 0.28 | 0.05 | 0.1 | 0.2809 | 0.058 | 512 | 0.23 | 0.04 | 0.19 | 90.57 | 6.3 | 1.22 | 273 | 0.4773937 | 2.643863 | 1646
94 |  | CarbonDiox | 0 | 0.28 | 0.05 | 0.1 | 0.2809 | 0.058 | 512 | 0.23 | 0.04 | 0.19 | 90.57 | 6.3 | 1.22 | 273 | 0.5926161 | 2.851695 | 1646
95 |  | CarbonDiox | 0 | 0.28 | 0.05 | 0.1 | 0.2809 | 0.058 | 512 | 0.23 | 0.04 | 0.19 | 90.57 | 6.3 | 1.22 | 273 | 0.7103512 | 2.989291 | 1646
96 |  | CarbonDiox | 0 | 0.28 | 0.05 | 0.1 | 0.2809 | 0.058 | 512 | 0.23 | 0.04 | 0.19 | 90.57 | 6.3 | 1.22 | 273 | 0.8459962 | 3.138165 | 1646
97 |  | CarbonDiox | 0 | 0.28 | 0.05 | 0.1 | 0.2809 | 0.058 | 512 | 0.23 | 0.04 | 0.19 | 90.57 | 6.3 | 1.22 | 273 | 0.9688014 | 3.205468 | 1646
98 |  | CarbonDiox | 0 | 0.28 | 0.05 | 0.1 | 0.2809 | 0.058 | 512 | 0.23 | 0.04 | 0.19 | 90.57 | 6.3 | 1.22 | 298 | 0.02831205 | 0.2800993 | 1647
99 |  | CarbonDiox | 0 | 0.28 | 0.05 | 0.1 | 0.2809 | 0.058 | 512 | 0.23 | 0.04 | 0.19 | 90.57 | 6.3 | 1.22 | 298 | 0.0925264 | 0.7113458 | 1647
100 |  | CarbonDiox | 0 | 0.28 | 0.05 | 0.1 | 0.2809 | 0.058 | 512 | 0.23 | 0.04 | 0.19 | 90.57 | 6.3 | 1.22 | 298 | 0.1771858 | 1.118722 | 1647
101 |  | CarbonDiox | 0 | 0.28 | 0.05 | 0.1 | 0.2809 | 0.058 | 512 | 0.23 | 0.04 | 0.19 | 90.57 | 6.3 | 1.22 | 298 | 0.2796656 | 1.397027 | 1647
102 |  | CarbonDiox | 0 | 0.28 | 0.05 | 0.1 | 0.2809 | 0.058 | 512 | 0.23 | 0.04 | 0.19 | 90.57 | 6.3 | 1.22 | 298 | 0.3898029 | 1.65176 | 1647
103 |  | CarbonDiox | 0 | 0.28 | 0.05 | 0.1 | 0.2809 | 0.058 | 512 | 0.23 | 0.04 | 0.19 | 90.57 | 6.3 | 1.22 | 298 | 0.5101179 | 1.824385 | 1647
104 |  | CarbonDiox | 0 | 0.28 | 0.05 | 0.1 | 0.2809 | 0.058 | 512 | 0.23 | 0.04 | 0.19 | 90.57 | 6.3 | 1.22 | 298 | 0.6458078 | 2.043433 | 1647
105 |  | CarbonDiox | 0 | 0.28 | 0.05 | 0.1 | 0.2809 | 0.058 | 512 | 0.23 | 0.04 | 0.19 | 90.57 | 6.3 | 1.22 | 298 | 0.8070204 | 2.180013 | 1647
106 |  | CarbonDiox | 0 | 0.28 | 0.05 | 0.1 | 0.2809 | 0.058 | 512 | 0.23 | 0.04 | 0.19 | 90.57 | 6.3 | 1.22 | 298 | 0.973378 | 2.363256 | 1647
107 |  | CarbonDiox | 0 | 0.28 | 0.05 | 0.1 | 0.2809 | 0.058 | 512 | 0.23 | 0.04 | 0.19 | 90.57 | 6.3 | 1.22 | 328 | 0.04360474 | 0.1978702 | 1648
108 |  | CarbonDiox | 0 | 0.28 | 0.05 | 0.1 | 0.2809 | 0.058 | 512 | 0.23 | 0.04 | 0.19 | 90.57 | 6.3 | 1.22 | 328 | 0.1256469 | 0.5117406 | 1648
109 |  | CarbonDiox | 0 | 0.28 | 0.05 | 0.1 | 0.2809 | 0.058 | 512 | 0.23 | 0.04 | 0.19 | 90.57 | 6.3 | 1.22 | 328 | 0.2255915 | 0.8251922 | 1648
110 |  | CarbonDiox | 0 | 0.28 | 0.05 | 0.1 | 0.2809 | 0.058 | 512 | 0.23 | 0.04 | 0.19 | 90.57 | 6.3 | 1.22 | 328 | 0.3536089 | 1.04442 | 1648
111 |  | CarbonDiox | 0 | 0.28 | 0.05 | 0.1 | 0.2809 | 0.058 | 512 | 0.23 | 0.04 | 0.19 | 90.57 | 6.3 | 1.22 | 328 | 0.4713739 | 1.2288 | 1648
112 |  | CarbonDiox | 0 | 0.28 | 0.05 | 0.1 | 0.2809 | 0.058 | 512 | 0.23 | 0.04 | 0.19 | 90.57 | 6.3 | 1.22 | 328 | 0.5967964 | 1.389608 | 1648
113 |  | CarbonDiox | 0 | 0.28 | 0.05 | 0.1 | 0.2809 | 0.058 | 512 | 0.23 | 0.04 | 0.19 | 90.57 | 6.3 | 1.22 | 328 | 0.7324564 | 1.561874 | 1648
114 |  | CarbonDiox | 0 | 0.28 | 0.05 | 0.1 | 0.2809 | 0.058 | 512 | 0.23 | 0.04 | 0.19 | 90.57 | 6.3 | 1.22 | 328 | 0.878324 | 1.698812 | 1648
115 |  | CarbonDiox | 0 | 0.28 | 0.05 | 0.1 | 0.2809 | 0.058 | 512 | 0.23 | 0.04 | 0.19 | 90.57 | 6.3 | 1.22 | 328 | 0.9781191 | 1.778349 | 1648
116 | 3D-MP-CFW -11-12 | CarbonDiox | 0 | 0.28 | 0.05 | 0.1 | 0.2809 | 0.058 | 1265 | 0.53 | 0.07 | 0.46 | 80.54 | 16.05 | 0.69 | 273 | 0.02224456 | 0.9541284 | 1649
117 |  | CarbonDiox | 0 | 0.28 | 0.05 | 0.1 | 0.2809 | 0.058 | 1265 | 0.53 | 0.07 | 0.46 | 80.54 | 16.05 | 0.69 | 273 | 0.05821289 | 1.981651 | 1649
118 |  | CarbonDiox | 0 | 0.28 | 0.05 | 0.1 | 0.2809 | 0.058 | 1265 | 0.53 | 0.07 | 0.46 | 80.54 | 16.05 | 0.69 | 273 | 0.1380085 | 2.984709 | 1649
119 |  | CarbonDiox | 0 | 0.28 | 0.05 | 0.1 | 0.2809 | 0.058 | 1265 | 0.53 | 0.07 | 0.46 | 80.54 | 16.05 | 0.69 | 273 | 0.2369235 | 3.816514 | 1649
120 |  | CarbonDiox | 0 | 0.28 | 0.05 | 0.1 | 0.2809 | 0.058 | 1265 | 0.53 | 0.07 | 0.46 | 80.54 | 16.05 | 0.69 | 273 | 0.3384944 | 4.40367 | 1649
121 |  | CarbonDiox | 0 | 0.28 | 0.05 | 0.1 | 0.2809 | 0.058 | 1265 | 0.53 | 0.07 | 0.46 | 80.54 | 16.05 | 0.69 | 273 | 0.4592518 | 5.015291 | 1649
122 |  | CarbonDiox | 0 | 0.28 | 0.05 | 0.1 | 0.2809 | 0.058 | 1265 | 0.53 | 0.07 | 0.46 | 80.54 | 16.05 | 0.69 | 273 | 0.57179 | 5.626911 | 1649
123 |  | CarbonDiox | 0 | 0.28 | 0.05 | 0.1 | 0.2809 | 0.058 | 1265 | 0.53 | 0.07 | 0.46 | 80.54 | 16.05 | 0.69 | 273 | 0.6733107 | 6.067278 | 1649
124 |  | CarbonDiox | 0 | 0.28 | 0.05 | 0.1 | 0.2809 | 0.058 | 1265 | 0.53 | 0.07 | 0.46 | 80.54 | 16.05 | 0.69 | 273 | 0.7912446 | 6.434251 | 1649
125 |  | CarbonDiox | 0 | 0.28 | 0.05 | 0.1 | 0.2809 | 0.058 | 1265 | 0.53 | 0.07 | 0.46 | 80.54 | 16.05 | 0.69 | 273 | 0.9667379 | 6.874618 | 1649
126 |  | CarbonDiox | 0 | 0.28 | 0.05 | 0.1 | 0.2809 | 0.058 | 1265 | 0.53 | 0.07 | 0.46 | 80.54 | 16.05 | 0.69 | 298 | 0.02763185 | 0.6850153 | 1650
127 |  | CarbonDiox | 0 | 0.28 | 0.05 | 0.1 | 0.2809 | 0.058 | 1265 | 0.53 | 0.07 | 0.46 | 80.54 | 16.05 | 0.69 | 298 | 0.09912446 | 1.443425 | 1650
128 |  | CarbonDiox | 0 | 0.28 | 0.05 | 0.1 | 0.2809 | 0.058 | 1265 | 0.53 | 0.07 | 0.46 | 80.54 | 16.05 | 0.69 | 298 | 0.1870052 | 2.055046 | 1650
129 |  | CarbonDiox | 0 | 0.28 | 0.05 | 0.1 | 0.2809 | 0.058 | 1265 | 0.53 | 0.07 | 0.46 | 80.54 | 16.05 | 0.69 | 298 | 0.2694064 | 2.666667 | 1650
130 |  | CarbonDiox | 0 | 0.28 | 0.05 | 0.1 | 0.2809 | 0.058 | 1265 | 0.53 | 0.07 | 0.46 | 80.54 | 16.05 | 0.69 | 298 | 0.3928365 | 3.082569 | 1650
131 |  | CarbonDiox | 0 | 0.28 | 0.05 | 0.1 | 0.2809 | 0.058 | 1265 | 0.53 | 0.07 | 0.46 | 80.54 | 16.05 | 0.69 | 298 | 0.5025763 | 3.522936 | 1650
132 |  | CarbonDiox | 0 | 0.28 | 0.05 | 0.1 | 0.2809 | 0.058 | 1265 | 0.53 | 0.07 | 0.46 | 80.54 | 16.05 | 0.69 | 298 | 0.6205102 | 3.889908 | 1650
133 |  | CarbonDiox | 0 | 0.28 | 0.05 | 0.1 | 0.2809 | 0.058 | 1265 | 0.53 | 0.07 | 0.46 | 80.54 | 16.05 | 0.69 | 298 | 0.7493863 | 4.207951 | 1650
134 |  | CarbonDiox | 0 | 0.28 | 0.05 | 0.1 | 0.2809 | 0.058 | 1265 | 0.53 | 0.07 | 0.46 | 80.54 | 16.05 | 0.69 | 298 | 0.8645553 | 4.501529 | 1650
135 |  | CarbonDiox | 0 | 0.28 | 0.05 | 0.1 | 0.2809 | 0.058 | 1265 | 0.53 | 0.07 | 0.46 | 80.54 | 16.05 | 0.69 | 298 | 0.9742281 | 4.746177 | 1650
136 |  | CarbonDiox | 0 | 0.28 | 0.05 | 0.1 | 0.2809 | 0.058 | 1265 | 0.53 | 0.07 | 0.46 | 80.54 | 16.05 | 0.69 | 328 | 0.0274978 | 0.293578 | 1651
137 |  | CarbonDiox | 0 | 0.28 | 0.05 | 0.1 | 0.2809 | 0.058 | 1265 | 0.53 | 0.07 | 0.46 | 80.54 | 16.05 | 0.69 | 328 | 0.09894014 | 0.9051988 | 1651
138 |  | CarbonDiox | 0 | 0.28 | 0.05 | 0.1 | 0.2809 | 0.058 | 1265 | 0.53 | 0.07 | 0.46 | 80.54 | 16.05 | 0.69 | 328 | 0.1840225 | 1.345566 | 1651
139 |  | CarbonDiox | 0 | 0.28 | 0.05 | 0.1 | 0.2809 | 0.058 | 1265 | 0.53 | 0.07 | 0.46 | 80.54 | 16.05 | 0.69 | 328 | 0.2718194 | 1.712538 | 1651
140 |  | CarbonDiox | 0 | 0.28 | 0.05 | 0.1 | 0.2809 | 0.058 | 1265 | 0.53 | 0.07 | 0.46 | 80.54 | 16.05 | 0.69 | 328 | 0.3788027 | 2.103976 | 1651
141 |  | CarbonDiox | 0 | 0.28 | 0.05 | 0.1 | 0.2809 | 0.058 | 1265 | 0.53 | 0.07 | 0.46 | 80.54 | 16.05 | 0.69 | 328 | 0.4939969 | 2.470948 | 1651
142 |  | CarbonDiox | 0 | 0.28 | 0.05 | 0.1 | 0.2809 | 0.058 | 1265 | 0.53 | 0.07 | 0.46 | 80.54 | 16.05 | 0.69 | 328 | 0.6036697 | 2.715596 | 1651
143 |  | CarbonDiox | 0 | 0.28 | 0.05 | 0.1 | 0.2809 | 0.058 | 1265 | 0.53 | 0.07 | 0.46 | 80.54 | 16.05 | 0.69 | 328 | 0.7215617 | 2.960245 | 1651
144 |  | CarbonDiox | 0 | 0.28 | 0.05 | 0.1 | 0.2809 | 0.058 | 1265 | 0.53 | 0.07 | 0.46 | 80.54 | 16.05 | 0.69 | 328 | 0.836714 | 3.204893 | 1651
145 |  | CarbonDiox | 0 | 0.28 | 0.05 | 0.1 | 0.2809 | 0.058 | 1265 | 0.53 | 0.07 | 0.46 | 80.54 | 16.05 | 0.69 | 328 | 0.9628084 | 3.400612 | 1651
146 | 3D-MP-CFW -11-24 | CarbonDiox | 0 | 0.28 | 0.05 | 0.1 | 0.2809 | 0.058 | 1175 | 0.5 | 0.06 | 0.44 | 79.6 | 17.41 | 0.22 | 273 | 0.02754821 | 0.7138462 | 1652
147 |  | CarbonDiox | 0 | 0.28 | 0.05 | 0.1 | 0.2809 | 0.058 | 1175 | 0.5 | 0.06 | 0.44 | 79.6 | 17.41 | 0.22 | 273 | 0.08815427 | 1.92 | 1652
148 |  | CarbonDiox | 0 | 0.28 | 0.05 | 0.1 | 0.2809 | 0.058 | 1175 | 0.5 | 0.06 | 0.44 | 79.6 | 17.41 | 0.22 | 273 | 0.1597796 | 2.781538 | 1652
149 |  | CarbonDiox | 0 | 0.28 | 0.05 | 0.1 | 0.2809 | 0.058 | 1175 | 0.5 | 0.06 | 0.44 | 79.6 | 17.41 | 0.22 | 273 | 0.2534435 | 3.446154 | 1652
150 |  | CarbonDiox | 0 | 0.28 | 0.05 | 0.1 | 0.2809 | 0.058 | 1175 | 0.5 | 0.06 | 0.44 | 79.6 | 17.41 | 0.22 | 273 | 0.3581267 | 4.16 | 1652
151 |  | CarbonDiox | 0 | 0.28 | 0.05 | 0.1 | 0.2809 | 0.058 | 1175 | 0.5 | 0.06 | 0.44 | 79.6 | 17.41 | 0.22 | 273 | 0.4738292 | 4.824615 | 1652
152 |  | CarbonDiox | 0 | 0.28 | 0.05 | 0.1 | 0.2809 | 0.058 | 1175 | 0.5 | 0.06 | 0.44 | 79.6 | 17.41 | 0.22 | 273 | 0.6225895 | 5.513846 | 1652
153 |  | CarbonDiox | 0 | 0.28 | 0.05 | 0.1 | 0.2809 | 0.058 | 1175 | 0.5 | 0.06 | 0.44 | 79.6 | 17.41 | 0.22 | 273 | 0.7768595 | 6.08 | 1652
154 |  | CarbonDiox | 0 | 0.28 | 0.05 | 0.1 | 0.2809 | 0.058 | 1175 | 0.5 | 0.06 | 0.44 | 79.6 | 17.41 | 0.22 | 273 | 0.9752066 | 6.670769 | 1652
155 |  | CarbonDiox | 0 | 0.28 | 0.05 | 0.1 | 0.2809 | 0.058 | 1175 | 0.5 | 0.06 | 0.44 | 79.6 | 17.41 | 0.22 | 298 | 0.02479339 | 0.5661538 | 1653
156 |  | CarbonDiox | 0 | 0.28 | 0.05 | 0.1 | 0.2809 | 0.058 | 1175 | 0.5 | 0.06 | 0.44 | 79.6 | 17.41 | 0.22 | 298 | 0.09641873 | 1.255385 | 1653
157 |  | CarbonDiox | 0 | 0.28 | 0.05 | 0.1 | 0.2809 | 0.058 | 1175 | 0.5 | 0.06 | 0.44 | 79.6 | 17.41 | 0.22 | 298 | 0.1680441 | 1.895385 | 1653
158 |  | CarbonDiox | 0 | 0.28 | 0.05 | 0.1 | 0.2809 | 0.058 | 1175 | 0.5 | 0.06 | 0.44 | 79.6 | 17.41 | 0.22 | 298 | 0.3002755 | 2.535385 | 1653
159 |  | CarbonDiox | 0 | 0.28 | 0.05 | 0.1 | 0.2809 | 0.058 | 1175 | 0.5 | 0.06 | 0.44 | 79.6 | 17.41 | 0.22 | 298 | 0.4242424 | 3.052308 | 1653
160 |  | CarbonDiox | 0 | 0.28 | 0.05 | 0.1 | 0.2809 | 0.058 | 1175 | 0.5 | 0.06 | 0.44 | 79.6 | 17.41 | 0.22 | 298 | 0.5344353 | 3.396923 | 1653
161 |  | CarbonDiox | 0 | 0.28 | 0.05 | 0.1 | 0.2809 | 0.058 | 1175 | 0.5 | 0.06 | 0.44 | 79.6 | 17.41 | 0.22 | 298 | 0.6666667 | 3.790769 | 1653
162 |  | CarbonDiox | 0 | 0.28 | 0.05 | 0.1 | 0.2809 | 0.058 | 1175 | 0.5 | 0.06 | 0.44 | 79.6 | 17.41 | 0.22 | 298 | 0.7768595 | 4.036923 | 1653
163 |  | CarbonDiox | 0 | 0.28 | 0.05 | 0.1 | 0.2809 | 0.058 | 1175 | 0.5 | 0.06 | 0.44 | 79.6 | 17.41 | 0.22 | 298 | 0.8870523 | 4.283077 | 1653
164 |  | CarbonDiox | 0 | 0.28 | 0.05 | 0.1 | 0.2809 | 0.058 | 1175 | 0.5 | 0.06 | 0.44 | 79.6 | 17.41 | 0.22 | 298 | 0.9641873 | 4.430769 | 1653
165 |  | CarbonDiox | 0 | 0.28 | 0.05 | 0.1 | 0.2809 | 0.058 | 1175 | 0.5 | 0.06 | 0.44 | 79.6 | 17.41 | 0.22 | 328 | 0.03856749 | 0.3446154 | 1654
166 |  | CarbonDiox | 0 | 0.28 | 0.05 | 0.1 | 0.2809 | 0.058 | 1175 | 0.5 | 0.06 | 0.44 | 79.6 | 17.41 | 0.22 | 328 | 0.1349862 | 0.8369231 | 1654
167 |  | CarbonDiox | 0 | 0.28 | 0.05 | 0.1 | 0.2809 | 0.058 | 1175 | 0.5 | 0.06 | 0.44 | 79.6 | 17.41 | 0.22 | 328 | 0.2424242 | 1.353846 | 1654
168 |  | CarbonDiox | 0 | 0.28 | 0.05 | 0.1 | 0.2809 | 0.058 | 1175 | 0.5 | 0.06 | 0.44 | 79.6 | 17.41 | 0.22 | 328 | 0.3774105 | 1.870769 | 1654
169 |  | CarbonDiox | 0 | 0.28 | 0.05 | 0.1 | 0.2809 | 0.058 | 1175 | 0.5 | 0.06 | 0.44 | 79.6 | 17.41 | 0.22 | 328 | 0.5123967 | 2.141538 | 1654
170 |  | CarbonDiox | 0 | 0.28 | 0.05 | 0.1 | 0.2809 | 0.058 | 1175 | 0.5 | 0.06 | 0.44 | 79.6 | 17.41 | 0.22 | 328 | 0.6363636 | 2.486154 | 1654
171 |  | CarbonDiox | 0 | 0.28 | 0.05 | 0.1 | 0.2809 | 0.058 | 1175 | 0.5 | 0.06 | 0.44 | 79.6 | 17.41 | 0.22 | 328 | 0.768595 | 2.756923 | 1654
172 |  | CarbonDiox | 0 | 0.28 | 0.05 | 0.1 | 0.2809 | 0.058 | 1175 | 0.5 | 0.06 | 0.44 | 79.6 | 17.41 | 0.22 | 328 | 0.8787879 | 3.003077 | 1654
173 |  | CarbonDiox | 0 | 0.28 | 0.05 | 0.1 | 0.2809 | 0.058 | 1175 | 0.5 | 0.06 | 0.44 | 79.6 | 17.41 | 0.22 | 328 | 0.969697 | 3.126154 | 1654
174 | 3D-MP-11-18-800 | CarbonDiox | 0 | 0.28 | 0.05 | 0.1 | 0.2809 | 0.058 | 1145 | 0.53 | 0.11 | 0.42 | 87.92 | 9.28 | 0.18 | 298 | 0.02282478 | 0.6555689 | 1655
175 |  | CarbonDiox | 0 | 0.28 | 0.05 | 0.1 | 0.2809 | 0.058 | 1145 | 0.53 | 0.11 | 0.42 | 87.92 | 9.28 | 0.18 | 298 | 0.09176854 | 1.401791 | 1655
176 |  | CarbonDiox | 0 | 0.28 | 0.05 | 0.1 | 0.2809 | 0.058 | 1145 | 0.53 | 0.11 | 0.42 | 87.92 | 9.28 | 0.18 | 298 | 0.176198 | 1.885139 | 1655
177 |  | CarbonDiox | 0 | 0.28 | 0.05 | 0.1 | 0.2809 | 0.058 | 1145 | 0.53 | 0.11 | 0.42 | 87.92 | 9.28 | 0.18 | 298 | 0.2644888 | 2.329016 | 1655
178 |  | CarbonDiox | 0 | 0.28 | 0.05 | 0.1 | 0.2809 | 0.058 | 1145 | 0.53 | 0.11 | 0.42 | 87.92 | 9.28 | 0.18 | 298 | 0.3528301 | 2.641658 | 1655
179 |  | CarbonDiox | 0 | 0.28 | 0.05 | 0.1 | 0.2809 | 0.058 | 1145 | 0.53 | 0.11 | 0.42 | 87.92 | 9.28 | 0.18 | 298 | 0.4777002 | 2.979588 | 1655
180 |  | CarbonDiox | 0 | 0.28 | 0.05 | 0.1 | 0.2809 | 0.058 | 1145 | 0.53 | 0.11 | 0.42 | 87.92 | 9.28 | 0.18 | 298 | 0.5929698 | 3.2784 | 1655
181 |  | CarbonDiox | 0 | 0.28 | 0.05 | 0.1 | 0.2809 | 0.058 | 1145 | 0.53 | 0.11 | 0.42 | 87.92 | 9.28 | 0.18 | 298 | 0.7351528 | 3.602752 | 1655
182 |  | CarbonDiox | 0 | 0.28 | 0.05 | 0.1 | 0.2809 | 0.058 | 1145 | 0.53 | 0.11 | 0.42 | 87.92 | 9.28 | 0.18 | 298 | 0.8619964 | 3.809396 | 1655
183 |  | CarbonDiox | 0 | 0.28 | 0.05 | 0.1 | 0.2809 | 0.058 | 1145 | 0.53 | 0.11 | 0.42 | 87.92 | 9.28 | 0.18 | 298 | 0.9696141 | 4.003422 | 1655
184 | 3D-MP-11-18-900 | CarbonDiox | 0 | 0.28 | 0.05 | 0.1 | 0.2809 | 0.058 | 980 | 0.48 | 0.13 | 0.35 | 89.74 | 8.15 | 0.22 | 298 | 0.02297116 | 0.2749876 | 1656
185 |  | CarbonDiox | 0 | 0.28 | 0.05 | 0.1 | 0.2809 | 0.058 | 980 | 0.48 | 0.13 | 0.35 | 89.74 | 8.15 | 0.22 | 298 | 0.09971835 | 0.7322909 | 1656
186 |  | CarbonDiox | 0 | 0.28 | 0.05 | 0.1 | 0.2809 | 0.058 | 980 | 0.48 | 0.13 | 0.35 | 89.74 | 8.15 | 0.22 | 298 | 0.1880294 | 1.123674 | 1656
187 |  | CarbonDiox | 0 | 0.28 | 0.05 | 0.1 | 0.2809 | 0.058 | 980 | 0.48 | 0.13 | 0.35 | 89.74 | 8.15 | 0.22 | 298 | 0.2705913 | 1.462714 | 1656
188 |  | CarbonDiox | 0 | 0.28 | 0.05 | 0.1 | 0.2809 | 0.058 | 980 | 0.48 | 0.13 | 0.35 | 89.74 | 8.15 | 0.22 | 298 | 0.3685682 | 1.72261 | 1656
189 |  | CarbonDiox | 0 | 0.28 | 0.05 | 0.1 | 0.2809 | 0.058 | 980 | 0.48 | 0.13 | 0.35 | 89.74 | 8.15 | 0.22 | 298 | 0.4838379 | 2.021422 | 1656
190 |  | CarbonDiox | 0 | 0.28 | 0.05 | 0.1 | 0.2809 | 0.058 | 980 | 0.48 | 0.13 | 0.35 | 89.74 | 8.15 | 0.22 | 298 | 0.6087281 | 2.306858 | 1656
191 |  | CarbonDiox | 0 | 0.28 | 0.05 | 0.1 | 0.2809 | 0.058 | 980 | 0.48 | 0.13 | 0.35 | 89.74 | 8.15 | 0.22 | 298 | 0.7067202 | 2.527383 | 1656
192 |  | CarbonDiox | 0 | 0.28 | 0.05 | 0.1 | 0.2809 | 0.058 | 980 | 0.48 | 0.13 | 0.35 | 89.74 | 8.15 | 0.22 | 298 | 0.8412411 | 2.773196 | 1656
193 |  | CarbonDiox | 0 | 0.28 | 0.05 | 0.1 | 0.2809 | 0.058 | 980 | 0.48 | 0.13 | 0.35 | 89.74 | 8.15 | 0.22 | 298 | 0.9796031 | 3.032031 | 1656
0 | ACZNA | CarbonDiox | 0 | 0.28 | 0.05 | 0.1 | 0.2809 | 0.058 | 1399 | 0.7 | [5 empty] | 293 | 0.4410912 | 1.054847 | 1657
1 |  | CarbonDiox | 0 | 0.28 | 0.05 | 0.1 | 0.2809 | 0.058 | 1399 | 0.7 | [5 empty] | 293 | 1.068063 | 1.98763 | 1657
2 |  | CarbonDiox | 0 | 0.28 | 0.05 | 0.1 | 0.2809 | 0.058 | 1399 | 0.7 | [5 empty] | 293 | 2.914373 | 3.932942 | 1657
3 |  | CarbonDiox | 0 | 0.28 | 0.05 | 0.1 | 0.2809 | 0.058 | 1399 | 0.7 | [5 empty] | 293 | 5.020985 | 5.511968 | 1657
4 |  | CarbonDiox | 0 | 0.28 | 0.05 | 0.1 | 0.2809 | 0.058 | 1399 | 0.7 | [5 empty] | 293 | 6.980259 | 6.806994 | 1657
5 |  | CarbonDiox | 0 | 0.28 | 0.05 | 0.1 | 0.2809 | 0.058 | 1399 | 0.7 | [5 empty] | 293 | 9.050991 | 7.979861 | 1657
6 |  | CarbonDiox | 0 | 0.28 | 0.05 | 0.1 | 0.2809 | 0.058 | 1399 | 0.7 | [5 empty] | 293 | 11.15888 | 9.112009 | 1657
7 |  | CarbonDiox | 0 | 0.28 | 0.05 | 0.1 | 0.2809 | 0.058 | 1399 | 0.7 | [5 empty] | 293 | 13.04523 | 10.00097 | 1657
8 |  | CarbonDiox | 0 | 0.28 | 0.05 | 0.1 | 0.2809 | 0.058 | 1399 | 0.7 | [5 empty] | 293 | 14.93159 | 10.88993 | 1657
9 |  | CarbonDiox | 0 | 0.28 | 0.05 | 0.1 | 0.2809 | 0.058 | 1399 | 0.7 | [5 empty] | 303 | 0.4417856 | 0.8110953 | 1658
10 |  | CarbonDiox | 0 | 0.28 | 0.05 | 0.1 | 0.2809 | 0.058 | 1399 | 0.7 | [5 empty] | 303 | 1.142948 | 1.703065 | 1658
11 |  | CarbonDiox | 0 | 0.28 | 0.05 | 0.1 | 0.2809 | 0.058 | 1399 | 0.7 | [5 empty] | 303 | 2.214252 | 2.675345 | 1658
12 |  | CarbonDiox | 0 | 0.28 | 0.05 | 0.1 | 0.2809 | 0.058 | 1399 | 0.7 | [5 empty] | 303 | 3.285788 | 3.566374 | 1658
13 |  | CarbonDiox | 0 | 0.28 | 0.05 | 0.1 | 0.2809 | 0.058 | 1399 | 0.7 | [5 empty] | 303 | 5.060338 | 4.699368 | 1658
14 |  | CarbonDiox | 0 | 0.28 | 0.05 | 0.1 | 0.2809 | 0.058 | 1399 | 0.7 | [5 empty] | 303 | 7.167992 | 5.912767 | 1658
15 |  | CarbonDiox | 0 | 0.28 | 0.05 | 0.1 | 0.2809 | 0.058 | 1399 | 0.7 | [5 empty] | 303 | 8.906083 | 6.842729 | 1658
16 |  | CarbonDiox | 0 | 0.28 | 0.05 | 0.1 | 0.2809 | 0.058 | 1399 | 0.7 | [5 empty] | 303 | 10.60748 | 7.650909 | 1658
17 |  | CarbonDiox | 0 | 0.28 | 0.05 | 0.1 | 0.2809 | 0.058 | 1399 | 0.7 | [5 empty] | 303 | 12.56791 | 8.539681 | 1658
18 |  | CarbonDiox | 0 | 0.28 | 0.05 | 0.1 | 0.2809 | 0.058 | 1399 | 0.7 | [5 empty] | 303 | 15.00937 | 9.589732 | 1658
19 |  | CarbonDiox | 0 | 0.28 | 0.05 | 0.1 | 0.2809 | 0.058 | 1399 | 0.7 | [5 empty] | 313 | 0.2206034 | 0.4460319 | 1659
20 |  | CarbonDiox | 0 | 0.28 | 0.05 | 0.1 | 0.2809 | 0.058 | 1399 | 0.7 | [5 empty] | 313 | 1.956148 | 2.26975 | 1659
21 |  | CarbonDiox | 0 | 0.28 | 0.05 | 0.1 | 0.2809 | 0.058 | 1399 | 0.7 | [5 empty] | 313 | 3.102106 | 3.038716 | 1659
22 |  | CarbonDiox | 0 | 0.28 | 0.05 | 0.1 | 0.2809 | 0.058 | 1399 | 0.7 | [5 empty] | 313 | 4.433018 | 3.888461 | 1659
23 |  | CarbonDiox | 0 | 0.28 | 0.05 | 0.1 | 0.2809 | 0.058 | 1399 | 0.7 | [5 empty] | 313 | 6.2078 | 4.940205 | 1659
24 |  | CarbonDiox | 0 | 0.28 | 0.05 | 0.1 | 0.2809 | 0.058 | 1399 | 0.7 | [5 empty] | 313 | 8.389991 | 5.990914 | 1659
25 |  | CarbonDiox | 0 | 0.28 | 0.05 | 0.1 | 0.2809 | 0.058 | 1399 | 0.7 | [5 empty] | 313 | 10.35031 | 6.920312 | 1659
26 |  | CarbonDiox | 0 | 0.28 | 0.05 | 0.1 | 0.2809 | 0.058 | 1399 | 0.7 | [5 empty] | 313 | 12.38481 | 7.808896 | 1659
27 |  | CarbonDiox | 0 | 0.28 | 0.05 | 0.1 | 0.2809 | 0.058 | 1399 | 0.7 | [5 empty] | 313 | 14.90046 | 8.818134 | 1659
28 |  | CarbonDiox | 0 | 0.28 | 0.05 | 0.1 | 0.2809 | 0.058 | 1399 | 0.7 | [5 empty] | 323 | 0.3692156 | 0.2831545 | 1660
29 |  | CarbonDiox | 0 | 0.28 | 0.05 | 0.1 | 0.2809 | 0.058 | 1399 | 0.7 | [5 empty] | 323 | 1.218412 | 1.215373 | 1660
30 |  | CarbonDiox | 0 | 0.28 | 0.05 | 0.1 | 0.2809 | 0.058 | 1399 | 0.7 | [5 empty] | 323 | 2.844465 | 2.47062 | 1660
31 |  | CarbonDiox | 0 | 0.28 | 0.05 | 0.1 | 0.2809 | 0.058 | 1399 | 0.7 | [5 empty] | 323 | 4.064728 | 3.158146 | 1660
32 |  | CarbonDiox | 0 | 0.28 | 0.05 | 0.1 | 0.2809 | 0.058 | 1399 | 0.7 | [5 empty] | 323 | 5.839857 | 4.088014 | 1660
33 |  | CarbonDiox | 0 | 0.28 | 0.05 | 0.1 | 0.2809 | 0.058 | 1399 | 0.7 | [5 empty] | 323 | 7.837325 | 4.976693 | 1660
34 |  | CarbonDiox | 0 | 0.28 | 0.05 | 0.1 | 0.2809 | 0.058 | 1399 | 0.7 | [5 empty] | 323 | 9.649838 | 5.78459 | 1660
35 |  | CarbonDiox | 0 | 0.28 | 0.05 | 0.1 | 0.2809 | 0.058 | 1399 | 0.7 | [5 empty] | 323 | 11.86965 | 6.632079 | 1660
36 |  | CarbonDiox | 0 | 0.28 | 0.05 | 0.1 | 0.2809 | 0.058 | 1399 | 0.7 | [5 empty] | 323 | 14.01549 | 7.439131 | 1660
37 |  | CarbonDiox | 0 | 0.28 | 0.05 | 0.1 | 0.2809 | 0.058 | 1399 | 0.7 | [5 empty] | 323 | 14.97742 | 7.802313 | 1660
38 | ACZNH | CarbonDiox | 0 | 0.28 | 0.05 | 0.1 | 0.2809 | 0.058 | 1489 | 0.74 | [5 empty] | 293 | 0.4048582 | 0.8139047 | 1661
39 |  | CarbonDiox | 0 | 0.28 | 0.05 | 0.1 | 0.2809 | 0.058 | 1489 | 0.74 | [5 empty] | 293 | 1.882394 | 2.198906 | 1661
40 |  | CarbonDiox | 0 | 0.28 | 0.05 | 0.1 | 0.2809 | 0.058 | 1489 | 0.74 | [5 empty] | 293 | 3.98967 | 3.544882 | 1661
41 |  | CarbonDiox | 0 | 0.28 | 0.05 | 0.1 | 0.2809 | 0.058 | 1489 | 0.74 | [5 empty] | 293 | 5.653779 | 4.442857 | 1661
42 |  | CarbonDiox | 0 | 0.28 | 0.05 | 0.1 | 0.2809 | 0.058 | 1489 | 0.74 | [5 empty] | 293 | 7.873786 | 5.220369 | 1661
43 |  | CarbonDiox | 0 | 0.28 | 0.05 | 0.1 | 0.2809 | 0.058 | 1489 | 0.74 | [5 empty] | 293 | 10.05676 | 5.997786 | 1661
44 |  | CarbonDiox | 0 | 0.28 | 0.05 | 0.1 | 0.2809 | 0.058 | 1489 | 0.74 | [5 empty] | 293 | 12.24007 | 6.65333 | 1661
45 |  | CarbonDiox | 0 | 0.28 | 0.05 | 0.1 | 0.2809 | 0.058 | 1489 | 0.74 | [5 empty] | 293 | 14.79364 | 7.350439 | 1661
46 |  | CarbonDiox | 0 | 0.28 | 0.05 | 0.1 | 0.2809 | 0.058 | 1489 | 0.74 | [5 empty] | 303 | 0.1836792 | 0.4477181 | 1662
47 |  | CarbonDiox | 0 | 0.28 | 0.05 | 0.1 | 0.2809 | 0.058 | 1489 | 0.74 | [5 empty] | 303 | 1.846514 | 1.792565 | 1662
48 |  | CarbonDiox | 0 | 0.28 | 0.05 | 0.1 | 0.2809 | 0.058 | 1489 | 0.74 | [5 empty] | 303 | 3.47347 | 2.731071 | 1662
49 |  | CarbonDiox | 0 | 0.28 | 0.05 | 0.1 | 0.2809 | 0.058 | 1489 | 0.74 | [5 empty] | 303 | 4.952973 | 3.425453 | 1662
50 |  | CarbonDiox | 0 | 0.28 | 0.05 | 0.1 | 0.2809 | 0.058 | 1489 | 0.74 | [5 empty] | 303 | 6.83965 | 4.202118 | 1662
51 |  | CarbonDiox | 0 | 0.28 | 0.05 | 0.1 | 0.2809 | 0.058 | 1489 | 0.74 | [5 empty] | 303 | 8.948894 | 4.857474 | 1662
52 |  | CarbonDiox | 0 | 0.28 | 0.05 | 0.1 | 0.2809 | 0.058 | 1489 | 0.74 | [5 empty] | 303 | 10.83615 | 5.431015 | 1662
53 |  | CarbonDiox | 0 | 0.28 | 0.05 | 0.1 | 0.2809 | 0.058 | 1489 | 0.74 | [5 empty] | 303 | 12.9087 | 5.964403 | 1662
54 |  | CarbonDiox | 0 | 0.28 | 0.05 | 0.1 | 0.2809 | 0.058 | 1489 | 0.74 | [5 empty] | 303 | 14.72235 | 6.375258 | 1662
55 |  | CarbonDiox | 0 | 0.28 | 0.05 | 0.1 | 0.2809 | 0.058 | 1489 | 0.74 | [5 empty] | 313 | 0.4796262 | 0.5703445 | 1663
56 |  | CarbonDiox | 0 | 0.28 | 0.05 | 0.1 | 0.2809 | 0.058 | 1489 | 0.74 | [5 empty] | 313 | 1.847093 | 1.589442 | 1663
57 |  | CarbonDiox | 0 | 0.28 | 0.05 | 0.1 | 0.2809 | 0.058 | 1489 | 0.74 | [5 empty] | 313 | 2.882387 | 2.201445 | 1663
58 |  | CarbonDiox | 0 | 0.28 | 0.05 | 0.1 | 0.2809 | 0.058 | 1489 | 0.74 | [5 empty] | 313 | 4.58411 | 2.896391 | 1663
59 |  | CarbonDiox | 0 | 0.28 | 0.05 | 0.1 | 0.2809 | 0.058 | 1489 | 0.74 | [5 empty] | 313 | 6.471018 | 3.591807 | 1663
60 |  | CarbonDiox | 0 | 0.28 | 0.05 | 0.1 | 0.2809 | 0.058 | 1489 | 0.74 | [5 empty] | 313 | 8.358389 | 4.124724 | 1663
61 |  | CarbonDiox | 0 | 0.28 | 0.05 | 0.1 | 0.2809 | 0.058 | 1489 | 0.74 | [5 empty] | 313 | 10.31972 | 4.698454 | 1663
62 |  | CarbonDiox | 0 | 0.28 | 0.05 | 0.1 | 0.2809 | 0.058 | 1489 | 0.74 | [5 empty] | 313 | 12.17028 | 5.150028 | 1663
63 |  | CarbonDiox | 0 | 0.28 | 0.05 | 0.1 | 0.2809 | 0.058 | 1489 | 0.74 | [5 empty] | 313 | 14.79816 | 5.766075 | 1663
64 |  | CarbonDiox | 0 | 0.28 | 0.05 | 0.1 | 0.2809 | 0.058 | 1489 | 0.74 | [5 empty] | 323 | 0.4433996 | 0.2858776 | 1664
65 |  | CarbonDiox | 0 | 0.28 | 0.05 | 0.1 | 0.2809 | 0.058 | 1489 | 0.74 | [5 empty] | 323 | 1.73714 | 1.182912 | 1664
66 |  | CarbonDiox | 0 | 0.28 | 0.05 | 0.1 | 0.2809 | 0.058 | 1489 | 0.74 | [5 empty] | 323 | 3.327869 | 1.836951 | 1664
67 |  | CarbonDiox | 0 | 0.28 | 0.05 | 0.1 | 0.2809 | 0.058 | 1489 | 0.74 | [5 empty] | 323 | 5.140704 | 2.532179 | 1664
68 |  | CarbonDiox | 0 | 0.28 | 0.05 | 0.1 | 0.2809 | 0.058 | 1489 | 0.74 | [5 empty] | 323 | 6.768701 | 3.105063 | 1664
69 |  | CarbonDiox | 0 | 0.28 | 0.05 | 0.1 | 0.2809 | 0.058 | 1489 | 0.74 | [5 empty] | 323 | 8.137904 | 3.514789 | 1664
70 |  | CarbonDiox | 0 | 0.28 | 0.05 | 0.1 | 0.2809 | 0.058 | 1489 | 0.74 | [5 empty] | 323 | 9.766365 | 3.925174 | 1664
71 |  | CarbonDiox | 0 | 0.28 | 0.05 | 0.1 | 0.2809 | 0.058 | 1489 | 0.74 | [5 empty] | 323 | 11.54297 | 4.335935 | 1664
72 |  | CarbonDiox | 0 | 0.28 | 0.05 | 0.1 | 0.2809 | 0.058 | 1489 | 0.74 | [5 empty] | 323 | 13.61576 | 4.788073 | 1664
73 |  | CarbonDiox | 0 | 0.28 | 0.05 | 0.1 | 0.2809 | 0.058 | 1489 | 0.74 | [5 empty] | 323 | 14.87443 | 4.994394 | 1664
74 | ACPA | CarbonDiox | 0 | 0.28 | 0.05 | 0.1 | 0.2809 | 0.058 | 644 | 0.38 | [5 empty] | 293 | 0.2596159 | 0.5590062 | 1665
75 |  | CarbonDiox | 0 | 0.28 | 0.05 | 0.1 | 0.2809 | 0.058 | 644 | 0.38 | [5 empty] | 293 | 0.8857485 | 1.118012 | 1665
76 |  | CarbonDiox | 0 | 0.28 | 0.05 | 0.1 | 0.2809 | 0.058 | 644 | 0.38 | [5 empty] | 293 | 2.35626 | 1.76087 | 1665
77 |  | CarbonDiox | 0 | 0.28 | 0.05 | 0.1 | 0.2809 | 0.058 | 644 | 0.38 | [5 empty] | 293 | 3.789618 | 2.291925 | 1665
78 |  | CarbonDiox | 0 | 0.28 | 0.05 | 0.1 | 0.2809 | 0.058 | 644 | 0.38 | [5 empty] | 293 | 5.553137 | 2.795031 | 1665
79 |  | CarbonDiox | 0 | 0.28 | 0.05 | 0.1 | 0.2809 | 0.058 | 644 | 0.38 | [5 empty] | 293 | 7.646931 | 3.298137 | 1665
80 |  | CarbonDiox | 0 | 0.28 | 0.05 | 0.1 | 0.2809 | 0.058 | 644 | 0.38 | [5 empty] | 293 | 9.373184 | 3.661491 | 1665
81 |  | CarbonDiox | 0 | 0.28 | 0.05 | 0.1 | 0.2809 | 0.058 | 644 | 0.38 | [5 empty] | 293 | 11.17283 | 4.024845 | 1665
82 |  | CarbonDiox | 0 | 0.28 | 0.05 | 0.1 | 0.2809 | 0.058 | 644 | 0.38 | [5 empty] | 293 | 12.8992 | 4.416149 | 1665
83 |  | CarbonDiox | 0 | 0.28 | 0.05 | 0.1 | 0.2809 | 0.058 | 644 | 0.38 | [5 empty] | 293 | 14.84506 | 4.639752 | 1665
84 |  | CarbonDiox | 0 | 0.28 | 0.05 | 0.1 | 0.2809 | 0.058 | 644 | 0.38 | [5 empty] | 303 | 0.1487264 | 0.363354 | 1666
85 |  | CarbonDiox | 0 | 0.28 | 0.05 | 0.1 | 0.2809 | 0.058 | 644 | 0.38 | [5 empty] | 303 | 1.326001 | 1.090062 | 1666
86 |  | CarbonDiox | 0 | 0.28 | 0.05 | 0.1 | 0.2809 | 0.058 | 644 | 0.38 | [5 empty] | 303 | 2.90649 | 1.704969 | 1666
87 |  | CarbonDiox | 0 | 0.28 | 0.05 | 0.1 | 0.2809 | 0.058 | 644 | 0.38 | [5 empty] | 303 | 4.633198 | 2.180124 | 1666
88 |  | CarbonDiox | 0 | 0.28 | 0.05 | 0.1 | 0.2809 | 0.058 | 644 | 0.38 | [5 empty] | 303 | 6.800274 | 2.65528 | 1666
89 |  | CarbonDiox | 0 | 0.28 | 0.05 | 0.1 | 0.2809 | 0.058 | 644 | 0.38 | [5 empty] | 303 | 8.893954 | 3.130435 | 1666
90 |  | CarbonDiox | 0 | 0.28 | 0.05 | 0.1 | 0.2809 | 0.058 | 644 | 0.38 | [5 empty] | 303 | 10.80392 | 3.549689 | 1666
91 |  | CarbonDiox | 0 | 0.28 | 0.05 | 0.1 | 0.2809 | 0.058 | 644 | 0.38 | [5 empty] | 303 | 12.34612 | 3.773292 | 1666
92 |  | CarbonDiox | 0 | 0.28 | 0.05 | 0.1 | 0.2809 | 0.058 | 644 | 0.38 | [5 empty] | 303 | 14.95299 | 4.108696 | 1666
93 |  | CarbonDiox | 0 | 0.28 | 0.05 | 0.1 | 0.2809 | 0.058 | 644 | 0.38 | [5 empty] | 313 | 0.5163827 | 0.5310559 | 1667
94 |  | CarbonDiox | 0 | 0.28 | 0.05 | 0.1 | 0.2809 | 0.058 | 644 | 0.38 | [5 empty] | 313 | 1.876574 | 1.118012 | 1667
95 |  | CarbonDiox | 0 | 0.28 | 0.05 | 0.1 | 0.2809 | 0.058 | 644 | 0.38 | [5 empty] | 313 | 3.346288 | 1.565217 | 1667
96 |  | CarbonDiox | 0 | 0.28 | 0.05 | 0.1 | 0.2809 | 0.058 | 644 | 0.38 | [5 empty] | 313 | 5.329876 | 2.040373 | 1667
97 |  | CarbonDiox | 0 | 0.28 | 0.05 | 0.1 | 0.2809 | 0.058 | 644 | 0.38 | [5 empty] | 313 | 7.38686 | 2.515528 | 1667
98 |  | CarbonDiox | 0 | 0.28 | 0.05 | 0.1 | 0.2809 | 0.058 | 644 | 0.38 | [5 empty] | 313 | 9.77389 | 2.934783 | 1667
99 |  | CarbonDiox | 0 | 0.28 | 0.05 | 0.1 | 0.2809 | 0.058 | 644 | 0.38 | [5 empty] | 313 | 11.86711 | 3.298137 | 1667
100 |  | CarbonDiox | 0 | 0.28 | 0.05 | 0.1 | 0.2809 | 0.058 | 644 | 0.38 | [5 empty] | 313 | 13.77651 | 3.57764 | 1667
101 |  | CarbonDiox | 0 | 0.28 | 0.05 | 0.1 | 0.2809 | 0.058 | 644 | 0.38 | [5 empty] | 313 | 14.878 | 3.717391 | 1667
102 |  | CarbonDiox | 0 | 0.28 | 0.05 | 0.1 | 0.2809 | 0.058 | 644 | 0.38 | [5 empty] | 323 | 0.4052653 | 0.2795031 | 1668
103 |  | CarbonDiox | 0 | 0.28 | 0.05 | 0.1 | 0.2809 | 0.058 | 644 | 0.38 | [5 empty] | 323 | 1.434954 | 0.810559 | 1668
104 |  | CarbonDiox | 0 | 0.28 | 0.05 | 0.1 | 0.2809 | 0.058 | 644 | 0.38 | [5 empty] | 323 | 2.831158 | 1.229814 | 1668
105 |  | CarbonDiox | 0 | 0.28 | 0.05 | 0.1 | 0.2809 | 0.058 | 644 | 0.38 | [5 empty] | 323 | 4.447319 | 1.593168 | 1668
106 |  | CarbonDiox | 0 | 0.28 | 0.05 | 0.1 | 0.2809 | 0.058 | 644 | 0.38 | [5 empty] | 323 | 6.320474 | 1.984472 | 1668
107 |  | CarbonDiox | 0 | 0.28 | 0.05 | 0.1 | 0.2809 | 0.058 | 644 | 0.38 | [5 empty] | 323 | 8.193515 | 2.347826 | 1668
108 |  | CarbonDiox | 0 | 0.28 | 0.05 | 0.1 | 0.2809 | 0.058 | 644 | 0.38 | [5 empty] | 323 | 10.3966 | 2.65528 | 1668
109 |  | CarbonDiox | 0 | 0.28 | 0.05 | 0.1 | 0.2809 | 0.058 | 644 | 0.38 | [5 empty] | 323 | 12.67331 | 3.018634 | 1668
110 |  | CarbonDiox | 0 | 0.28 | 0.05 | 0.1 | 0.2809 | 0.058 | 644 | 0.38 | [5 empty] | 323 | 14.83971 | 3.326087 | 1668
111 | ACPH | CarbonDiox | 0 | 0.28 | 0.05 | 0.1 | 0.2809 | 0.058 | 1025 | 0.58 | [5 empty] | 293 | 0.3620398 | 0.7745681 | 1669
112 |  | CarbonDiox | 0 | 0.28 | 0.05 | 0.1 | 0.2809 | 0.058 | 1025 | 0.58 | [5 empty] | 293 | 0.7618459 | 1.272338 | 1669
113 |  | CarbonDiox | 0 | 0.28 | 0.05 | 0.1 | 0.2809 | 0.058 | 1025 | 0.58 | [5 empty] | 293 | 1.890452 | 2.211923 | 1669
114 |  | CarbonDiox | 0 | 0.28 | 0.05 | 0.1 | 0.2809 | 0.058 | 1025 | 0.58 | [5 empty] | 293 | 3.749208 | 3.261013 | 1669
115 |  | CarbonDiox | 0 | 0.28 | 0.05 | 0.1 | 0.2809 | 0.058 | 1025 | 0.58 | [5 empty] | 293 | 5.791175 | 4.171325 | 1669
116 |  | CarbonDiox | 0 | 0.28 | 0.05 | 0.1 | 0.2809 | 0.058 | 1025 | 0.58 | [5 empty] | 293 | 7.979937 | 4.915229 | 1669
117 |  | CarbonDiox | 0 | 0.28 | 0.05 | 0.1 | 0.2809 | 0.058 | 1025 | 0.58 | [5 empty] | 293 | 10.09586 | 5.603875 | 1669
118 |  | CarbonDiox | 0 | 0.28 | 0.05 | 0.1 | 0.2809 | 0.058 | 1025 | 0.58 | [5 empty] | 293 | 12.17582 | 6.154121 | 1669
119 |  | CarbonDiox | 0 | 0.28 | 0.05 | 0.1 | 0.2809 | 0.058 | 1025 | 0.58 | [5 empty] | 293 | 14.65716 | 6.814442 | 1669
120 |  | CarbonDiox | 0 | 0.28 | 0.05 | 0.1 | 0.2809 | 0.058 | 1025 | 0.58 | [5 empty] | 303 | 0.3996937 | 0.4975799 | 1670
121 |  | CarbonDiox | 0 | 0.28 | 0.05 | 0.1 | 0.2809 | 0.058 | 1025 | 0.58 | [5 empty] | 303 | 1.491545 | 1.492613 | 1670
122 |  | CarbonDiox | 0 | 0.28 | 0.05 | 0.1 | 0.2809 | 0.058 | 1025 | 0.58 | [5 empty] | 303 | 2.949371 | 2.320859 | 1670
123 |  | CarbonDiox | 0 | 0.28 | 0.05 | 0.1 | 0.2809 | 0.058 | 1025 | 0.58 | [5 empty] | 303 | 4.991451 | 3.203479 | 1670
124 |  | CarbonDiox | 0 | 0.28 | 0.05 | 0.1 | 0.2809 | 0.058 | 1025 | 0.58 | [5 empty] | 303 | 6.742302 | 3.837372 | 1670
125 |  | CarbonDiox | 0 | 0.28 | 0.05 | 0.1 | 0.2809 | 0.058 | 1025 | 0.58 | [5 empty] | 303 | 8.931289 | 4.525891 | 1670
126 |  | CarbonDiox | 0 | 0.28 | 0.05 | 0.1 | 0.2809 | 0.058 | 1025 | 0.58 | [5 empty] | 303 | 11.44927 | 5.158456 | 1670
127 |  | CarbonDiox | 0 | 0.28 | 0.05 | 0.1 | 0.2809 | 0.058 | 1025 | 0.58 | [5 empty] | 303 | 13.56598 | 5.653254 | 1670
128 |  | CarbonDiox | 0 | 0.28 | 0.05 | 0.1 | 0.2809 | 0.058 | 1025 | 0.58 | [5 empty] | 303 | 14.84341 | 5.927966 | 1670
129 |  | CarbonDiox | 0 | 0.28 | 0.05 | 0.1 | 0.2809 | 0.058 | 1025 | 0.58 | [5 empty] | 313 | 0.3266338 | 0.4977063 | 1671
130 |  | CarbonDiox | 0 | 0.28 | 0.05 | 0.1 | 0.2809 | 0.058 | 1025 | 0.58 | [5 empty] | 313 | 1.383304 | 1.160493 | 1671
131 |  | CarbonDiox | 0 | 0.28 | 0.05 | 0.1 | 0.2809 | 0.058 | 1025 | 0.58 | [5 empty] | 313 | 2.950832 | 1.960857 | 1671
132 |  | CarbonDiox | 0 | 0.28 | 0.05 | 0.1 | 0.2809 | 0.058 | 1025 | 0.58 | [5 empty] | 313 | 4.592206 | 2.567247 | 1671
133 |  | CarbonDiox | 0 | 0.28 | 0.05 | 0.1 | 0.2809 | 0.058 | 1025 | 0.58 | [5 empty] | 313 | 6.343283 | 3.145754 | 1671
134 |  | CarbonDiox | 0 | 0.28 | 0.05 | 0.1 | 0.2809 | 0.058 | 1025 | 0.58 | [5 empty] | 313 | 8.313427 | 3.751575 | 1671
135 |  | CarbonDiox | 0 | 0.28 | 0.05 | 0.1 | 0.2809 | 0.058 | 1025 | 0.58 | [5 empty] | 313 | 10.32066 | 4.218871 | 1671
136 |  | CarbonDiox | 0 | 0.28 | 0.05 | 0.1 | 0.2809 | 0.058 | 1025 | 0.58 | [5 empty] | 313 | 12.6198 | 4.768737 | 1671
137 |  | CarbonDiox | 0 | 0.28 | 0.05 | 0.1 | 0.2809 | 0.058 | 1025 | 0.58 | [5 empty] | 313 | 14.66379 | 5.180584 | 1671
138 |  | CarbonDiox | 0 | 0.28 | 0.05 | 0.1 | 0.2809 | 0.058 | 1025 | 0.58 | [5 empty] | 323 | 0.2543608 | 0.3039853 | 1672
139 |  | CarbonDiox | 0 | 0.28 | 0.05 | 0.1 | 0.2809 | 0.058 | 1025 | 0.58 | [5 empty] | 323 | 1.165361 | 0.8562547 | 1672
140 |  | CarbonDiox | 0 | 0.28 | 0.05 | 0.1 | 0.2809 | 0.058 | 1025 | 0.58 | [5 empty] | 323 | 2.660279 | 1.545975 | 1672
141 |  | CarbonDiox | 0 | 0.28 | 0.05 | 0.1 | 0.2809 | 0.058 | 1025 | 0.58 | [5 empty] | 323 | 4.119228 | 2.097296 | 1672
142 |  | CarbonDiox | 0 | 0.28 | 0.05 | 0.1 | 0.2809 | 0.058 | 1025 | 0.58 | [5 empty] | 323 | 5.651462 | 2.593106 | 1672
143 |  | CarbonDiox | 0 | 0.28 | 0.05 | 0.1 | 0.2809 | 0.058 | 1025 | 0.58 | [5 empty] | 323 | 7.658248 | 3.171171 | 1672
144 |  | CarbonDiox | 0 | 0.28 | 0.05 | 0.1 | 0.2809 | 0.058 | 1025 | 0.58 | [5 empty] | 323 | 9.738319 | 3.693725 | 1672
145 |  | CarbonDiox | 0 | 0.28 | 0.05 | 0.1 | 0.2809 | 0.058 | 1025 | 0.58 | [5 empty] | 323 | 12.0016 | 4.0775 | 1672
146 |  | CarbonDiox | 0 | 0.28 | 0.05 | 0.1 | 0.2809 | 0.058 | 1025 | 0.58 | [5 empty] | 323 | 14.73899 | 4.6543 | 1672
0 | MIP-C-800 | CarbonDiox | 0 | 0.28 | 0.05 | 0.1 | 0.2809 | 0.058 | 2908 | 1.473 | 0.211 | 1.262 |  |  |  | 273 | 0.04495412 | 0.7041354 | 1673
1 |  | CarbonDiox | 0 | 0.28 | 0.05 | 0.1 | 0.2809 | 0.058 | 2908 | 1.473 | 0.211 | 1.262 |  |  |  | 273 | 0.1327991 | 1.362394 | 1673
2 |  | CarbonDiox | 0 | 0.28 | 0.05 | 0.1 | 0.2809 | 0.058 | 2908 | 1.473 | 0.211 | 1.262 |  |  |  | 273 | 0.2752268 | 2.224682 | 1673
3 |  | CarbonDiox | 0 | 0.28 | 0.05 | 0.1 | 0.2809 | 0.058 | 2908 | 1.473 | 0.211 | 1.262 |  |  |  | 273 | 0.4191925 | 2.88241 | 1673
4 |  | CarbonDiox | 0 | 0.28 | 0.05 | 0.1 | 0.2809 | 0.058 | 2908 | 1.473 | 0.211 | 1.262 |  |  |  | 273 | 0.5830281 | 3.653585 | 1673
5 |  | CarbonDiox | 0 | 0.28 | 0.05 | 0.1 | 0.2809 | 0.058 | 2908 | 1.473 | 0.211 | 1.262 |  |  |  | 273 | 0.7236926 | 4.311344 | 1673
6 |  | CarbonDiox | 0 | 0.28 | 0.05 | 0.1 | 0.2809 | 0.058 | 2908 | 1.473 | 0.211 | 1.262 |  |  |  | 273 | 0.8576984 | 4.866893 | 1673
7 |  | CarbonDiox | 0 | 0.28 | 0.05 | 0.1 | 0.2809 | 0.058 | 2908 | 1.473 | 0.211 | 1.262 |  |  |  | 273 | 1.003208 | 5.331425 | 1673
8 |  | CarbonDiox | 0 | 0.28 | 0.05 | 0.1 | 0.2809 | 0.058 | 2908 | 1.473 | 0.211 | 1.262 |  |  |  | 298 | 0.05308838 | 0.4881493 | 1674
9 |  | CarbonDiox | 0 | 0.28 | 0.05 | 0.1 | 0.2809 | 0.058 | 2908 | 1.473 | 0.211 | 1.262 |  |  |  | 298 | 0.1440658 | 0.8395605 | 1674
10 |  | CarbonDiox | 0 | 0.28 | 0.05 | 0.1 | 0.2809 | 0.058 | 2908 | 1.473 | 0.211 | 1.262 |  |  |  | 298 | 0.2531874 | 1.168073 | 1674
11 |  | CarbonDiox | 0 | 0.28 | 0.05 | 0.1 | 0.2809 | 0.058 | 2908 | 1.473 | 0.211 | 1.262 |  |  |  | 298 | 0.3854863 | 1.621365 | 1674
12 |  | CarbonDiox | 0 | 0.28 | 0.05 | 0.1 | 0.2809 | 0.058 | 2908 | 1.473 | 0.211 | 1.262 |  |  |  | 298 | 0.5491781 | 2.131179 | 1674
13 |  | CarbonDiox | 0 | 0.28 | 0.05 | 0.1 | 0.2809 | 0.058 | 2908 | 1.473 | 0.211 | 1.262 |  |  |  | 298 | 0.7276816 | 2.561307 | 1674
14 |  | CarbonDiox | 0 | 0.28 | 0.05 | 0.1 | 0.2809 | 0.058 | 2908 | 1.473 | 0.211 | 1.262 |  |  |  | 298 | 0.9144694 | 3.048174 | 1674
15 | SBL-MIP-C-800 | CarbonDiox | 0 | 0.28 | 0.05 | 0.1 | 0.2809 | 0.058 | 3010 | 1.506 | 0.217 | 1.289 |  |  |  | 273 | 0.02660984 | 0.3634 | 1675
16 |  | CarbonDiox | 0 | 0.28 | 0.05 | 0.1 | 0.2809 | 0.058 | 3010 | 1.506 | 0.217 | 1.289 |  |  |  | 273 | 0.09301565 | 1.055953 | 1675
17 |  | CarbonDiox | 0 | 0.28 | 0.05 | 0.1 | 0.2809 | 0.058 | 3010 | 1.506 | 0.217 | 1.289 |  |  |  | 273 | 0.2023186 | 1.714009 | 1675
18 |  | CarbonDiox | 0 | 0.28 | 0.05 | 0.1 | 0.2809 | 0.058 | 3010 | 1.506 | 0.217 | 1.289 |  |  |  | 273 | 0.3430394 | 2.47404 | 1675
19 |  | CarbonDiox | 0 | 0.28 | 0.05 | 0.1 | 0.2809 | 0.058 | 3010 | 1.506 | 0.217 | 1.289 |  |  |  | 273 | 0.5233998 | 3.27915 | 1675
20 |  | CarbonDiox | 0 | 0.28 | 0.05 | 0.1 | 0.2809 | 0.058 | 3010 | 1.506 | 0.217 | 1.289 |  |  |  | 273 | 0.6739617 | 3.925452 | 1675
21 |  | CarbonDiox | 0 | 0.28 | 0.05 | 0.1 | 0.2809 | 0.058 | 3010 | 1.506 | 0.217 | 1.289 |  |  |  | 273 | 0.8095869 | 4.424167 | 1675
22 |  | CarbonDiox | 0 | 0.28 | 0.05 | 0.1 | 0.2809 | 0.058 | 3010 | 1.506 | 0.217 | 1.289 |  |  |  | 273 | 0.9286684 | 4.854858 | 1675
23 |  | CarbonDiox | 0 | 0.28 | 0.05 | 0.1 | 0.2809 | 0.058 | 3010 | 1.506 | 0.217 | 1.289 |  |  |  | 298 | 1.02129 | 5.19489 | 1676
24 |  | CarbonDiox | 0 | 0.28 | 0.05 | 0.1 | 0.2809 | 0.058 | 3010 | 1.506 | 0.217 | 1.289 |  |  |  | 298 | 0.0578839 | 0.2040129 | 1676
25 |  | CarbonDiox | 0 | 0.28 | 0.05 | 0.1 | 0.2809 | 0.058 | 3010 | 1.506 | 0.217 | 1.289 |  |  |  | 298 | 0.1885572 | 0.7027755 | 1676
26 |  | CarbonDiox | 0 | 0.28 | 0.05 | 0.1 | 0.2809 | 0.058 | 3010 | 1.506 | 0.217 | 1.289 |  |  |  | 298 | 0.3257767 | 1.099203 | 1676
27 |  | CarbonDiox | 0 | 0.28 | 0.05 | 0.1 | 0.2809 | 0.058 | 3010 | 1.506 | 0.217 | 1.289 |  |  |  | 298 | 0.4563813 | 1.472967 | 1676
28 |  | CarbonDiox | 0 | 0.28 | 0.05 | 0.1 | 0.2809 | 0.058 | 3010 | 1.506 | 0.217 | 1.289 |  |  |  | 298 | 0.623318 | 1.880477 | 1676
29 |  | CarbonDiox | 0 | 0.28 | 0.05 | 0.1 | 0.2809 | 0.058 | 3010 | 1.506 | 0.217 | 1.289 |  |  |  | 298 | 0.7836398 | 2.265322 | 1676
30 |  | CarbonDiox | 0 | 0.28 | 0.05 | 0.1 | 0.2809 | 0.058 | 3010 | 1.506 | 0.217 | 1.289 |  |  |  | 298 | 0.9109118 | 2.582299 | 1676
31 |  | CarbonDiox | 0 | 0.28 | 0.05 | 0.1 | 0.2809 | 0.058 | 3010 | 1.506 | 0.217 | 1.289 |  |  |  | 298 | 1.010074 | 2.808632 | 1676
0 | PCTP-3 | CarbonDiox | 0 | 0.28 | 0.05 | 0.1 | 0.2809 | 0.058 | 702 | 0.43 | 0.15 | 0.28 | 82.45 |  | 5.46 | 273 | 0.03283582 | 0.28463 | 1677
1 |  | CarbonDiox | 0 | 0.28 | 0.05 | 0.1 | 0.2809 | 0.058 | 702 | 0.43 | 0.15 | 0.28 | 82.45 |  | 5.46 | 273 | 0.161194 | 1.035018 | 1677
2 |  | CarbonDiox | 0 | 0.28 | 0.05 | 0.1 | 0.2809 | 0.058 | 702 | 0.43 | 0.15 | 0.28 | 82.45 |  | 5.46 | 273 | 0.280597 | 1.487839 | 1677
3 |  | CarbonDiox | 0 | 0.28 | 0.05 | 0.1 | 0.2809 | 0.058 | 702 | 0.43 | 0.15 | 0.28 | 82.45 |  | 5.46 | 273 | 0.3746269 | 1.785406 | 1677
4 |  | CarbonDiox | 0 | 0.28 | 0.05 | 0.1 | 0.2809 | 0.058 | 702 | 0.43 | 0.15 | 0.28 | 82.45 |  | 5.46 | 273 | 0.5059701 | 2.095912 | 1677
5 |  | CarbonDiox | 0 | 0.28 | 0.05 | 0.1 | 0.2809 | 0.058 | 702 | 0.43 | 0.15 | 0.28 | 82.45 |  | 5.46 | 273 | 0.6328358 | 2.367604 | 1677
6 |  | CarbonDiox | 0 | 0.28 | 0.05 | 0.1 | 0.2809 | 0.058 | 702 | 0.43 | 0.15 | 0.28 | 82.45 |  | 5.46 | 273 | 0.7746269 | 2.600483 | 1677
7 |  | CarbonDiox | 0 | 0.28 | 0.05 | 0.1 | 0.2809 | 0.058 | 702 | 0.43 | 0.15 | 0.28 | 82.45 |  | 5.46 | 273 | 0.8910448 | 2.742798 | 1677
8 |  | CarbonDiox | 0 | 0.28 | 0.05 | 0.1 | 0.2809 | 0.058 | 702 | 0.43 | 0.15 | 0.28 | 82.45 |  | 5.46 | 273 | 0.961194 | 2.8463 | 1677
9 |  | CarbonDiox | 0 | 0.28 | 0.05 | 0.1 | 0.2809 | 0.058 | 702 | 0.43 | 0.15 | 0.28 | 82.45 |  | 5.46 | 273 | 1.043284 | 2.949802 | 1677
10 |  | CarbonDiox | 0 | 0.28 | 0.05 | 0.1 | 0.2809 | 0.058 | 702 | 0.43 | 0.15 | 0.28 | 82.45 |  | 5.46 | 298 | 0.03432836 | 0.1293773 | 1678
11 |  | CarbonDiox | 0 | 0.28 | 0.05 | 0.1 | 0.2809 | 0.058 | 702 | 0.43 | 0.15 | 0.28 | 82.45 |  | 5.46 | 298 | 0.1313433 | 0.4657582 | 1678
12 |  | CarbonDiox | 0 | 0.28 | 0.05 | 0.1 | 0.2809 | 0.058 | 702 | 0.43 | 0.15 | 0.28 | 82.45 |  | 5.46 | 298 | 0.2552239 | 0.7762636 | 1678
13 |  | CarbonDiox | 0 | 0.28 | 0.05 | 0.1 | 0.2809 | 0.058 | 702 | 0.43 | 0.15 | 0.28 | 82.45 |  | 5.46 | 298 | 0.3761194 | 1.02208 | 1678
14 |  | CarbonDiox | 0 | 0.28 | 0.05 | 0.1 | 0.2809 | 0.058 | 702 | 0.43 | 0.15 | 0.28 | 82.45 |  | 5.46 | 298 | 0.4910448 | 1.216146 | 1678
15 |  | CarbonDiox | 0 | 0.28 | 0.05 | 0.1 | 0.2809 | 0.058 | 702 | 0.43 | 0.15 | 0.28 | 82.45 |  | 5.46 | 298 | 0.6029851 | 1.371399 | 1678
16 |  | CarbonDiox | 0 | 0.28 | 0.05 | 0.1 | 0.2809 | 0.058 | 702 | 0.43 | 0.15 | 0.28 | 82.45 |  | 5.46 | 298 | 0.7059701 | 1.474901 | 1678
17 |  | CarbonDiox | 0 | 0.28 | 0.05 | 0.1 | 0.2809 | 0.058 | 702 | 0.43 | 0.15 | 0.28 | 82.45 |  | 5.46 | 298 | 0.819403 | 1.617216 | 1678
18 |  | CarbonDiox | 0 | 0.28 | 0.05 | 0.1 | 0.2809 | 0.058 | 702 | 0.43 | 0.15 | 0.28 | 82.45 |  | 5.46 | 298 | 0.941791 | 1.746593 | 1678
19 |  | CarbonDiox | 0 | 0.28 | 0.05 | 0.1 | 0.2809 | 0.058 | 702 | 0.43 | 0.15 | 0.28 | 82.45 |  | 5.46 | 298 | 1.026866 | 1.863033 | 1678
20 | APCTP-3C | CarbonDiox | 0 | 0.28 | 0.05 | 0.1 | 0.2809 | 0.058 | 2271 | 0.95 | 0.08 | 0.87 | 80.29 |  | 1.42 | 273 | 0.008955224 | 0.2975677 | 1679
21 |  | CarbonDiox | 0 | 0.28 | 0.05 | 0.1 | 0.2809 | 0.058 | 2271 | 0.95 | 0.08 | 0.87 | 80.29 |  | 1.42 | 273 | 0.08507463 | 1.254959 | 1679
22 |  | CarbonDiox | 0 | 0.28 | 0.05 | 0.1 | 0.2809 | 0.058 | 2271 | 0.95 | 0.08 | 0.87 | 80.29 |  | 1.42 | 273 | 0.1716418 | 2.147663 | 1679
23 |  | CarbonDiox | 0 | 0.28 | 0.05 | 0.1 | 0.2809 | 0.058 | 2271 | 0.95 | 0.08 | 0.87 | 80.29 |  | 1.42 | 273 | 0.241791 | 2.781611 | 1679
24 |  | CarbonDiox | 0 | 0.28 | 0.05 | 0.1 | 0.2809 | 0.058 | 2271 | 0.95 | 0.08 | 0.87 | 80.29 |  | 1.42 | 273 | 0.3432836 | 3.363809 | 1679
25 |  | CarbonDiox | 0 | 0.28 | 0.05 | 0.1 | 0.2809 | 0.058 | 2271 | 0.95 | 0.08 | 0.87 | 80.29 |  | 1.42 | 273 | 0.4328358 | 3.997757 | 1679
26 |  | CarbonDiox | 0 | 0.28 | 0.05 | 0.1 | 0.2809 | 0.058 | 2271 | 0.95 | 0.08 | 0.87 | 80.29 |  | 1.42 | 273 | 0.5253731 | 4.43764 | 1679
27 |  | CarbonDiox | 0 | 0.28 | 0.05 | 0.1 | 0.2809 | 0.058 | 2271 | 0.95 | 0.08 | 0.87 | 80.29 |  | 1.42 | 273 | 0.6059701 | 4.864585 | 1679
28 |  | CarbonDiox | 0 | 0.28 | 0.05 | 0.1 | 0.2809 | 0.058 | 2271 | 0.95 | 0.08 | 0.87 | 80.29 |  | 1.42 | 273 | 0.7014925 | 5.265655 | 1679
29 |  | CarbonDiox | 0 | 0.28 | 0.05 | 0.1 | 0.2809 | 0.058 | 2271 | 0.95 | 0.08 | 0.87 | 80.29 |  | 1.42 | 273 | 0.8059701 | 5.666724 | 1679
30 |  | CarbonDiox | 0 | 0.28 | 0.05 | 0.1 | 0.2809 | 0.058 | 2271 | 0.95 | 0.08 | 0.87 | 80.29 |  | 1.42 | 273 | 0.8970149 | 6.028981 | 1679
31 |  | CarbonDiox | 0 | 0.28 | 0.05 | 0.1 | 0.2809 | 0.058 | 2271 | 0.95 | 0.08 | 0.87 | 80.29 |  | 1.42 | 273 | 1.040299 | 6.507676 | 1679
32 |  | CarbonDiox | 0 | 0.28 | 0.05 | 0.1 | 0.2809 | 0.058 | 2271 | 0.95 | 0.08 | 0.87 | 80.29 |  | 1.42 | 298 | 0.02985075 | 0.2587545 | 1680
33 |  | CarbonDiox | 0 | 0.28 | 0.05 | 0.1 | 0.2809 | 0.058 | 2271 | 0.95 | 0.08 | 0.87 | 80.29 |  | 1.42 | 298 | 0.1238806 | 0.8797654 | 1680
34 |  | CarbonDiox | 0 | 0.28 | 0.05 | 0.1 | 0.2809 | 0.058 | 2271 | 0.95 | 0.08 | 0.87 | 80.29 |  | 1.42 | 298 | 0.2328358 | 1.449025 | 1680
35 |  | CarbonDiox | 0 | 0.28 | 0.05 | 0.1 | 0.2809 | 0.058 | 2271 | 0.95 | 0.08 | 0.87 | 80.29 |  | 1.42 | 298 | 0.319403 | 1.837157 | 1680
36 |  | CarbonDiox | 0 | 0.28 | 0.05 | 0.1 | 0.2809 | 0.058 | 2271 | 0.95 | 0.08 | 0.87 | 80.29 |  | 1.42 | 298 | 0.4328358 | 2.264102 | 1680
37 |  | CarbonDiox | 0 | 0.28 | 0.05 | 0.1 | 0.2809 | 0.058 | 2271 | 0.95 | 0.08 | 0.87 | 80.29 |  | 1.42 | 298 | 0.5537313 | 2.626358 | 1680
38 |  | CarbonDiox | 0 | 0.28 | 0.05 | 0.1 | 0.2809 | 0.058 | 2271 | 0.95 | 0.08 | 0.87 | 80.29 |  | 1.42 | 298 | 0.6865672 | 3.01449 | 1680
39 |  | CarbonDiox | 0 | 0.28 | 0.05 | 0.1 | 0.2809 | 0.058 | 2271 | 0.95 | 0.08 | 0.87 | 80.29 |  | 1.42 | 298 | 0.7970149 | 3.221494 | 1680
40 |  | CarbonDiox | 0 | 0.28 | 0.05 | 0.1 | 0.2809 | 0.058 | 2271 | 0.95 | 0.08 | 0.87 | 80.29 |  | 1.42 | 298 | 0.919403 | 3.480248 | 1680
41 |  | CarbonDiox | 0 | 0.28 | 0.05 | 0.1 | 0.2809 | 0.058 | 2271 | 0.95 | 0.08 | 0.87 | 80.29 |  | 1.42 | 298 | 1.041791 | 3.70019 | 1680
42 | PCTP-3C | CarbonDiox | 0 | 0.28 | 0.05 | 0.1 | 0.2809 | 0.058 | 1287 | 0.5 | 0.03 | 0.47 | 84.65 |  | 3.07 | 273 | 0.002985075 | 0.1293773 | 1681
43 |  | CarbonDiox | 0 | 0.28 | 0.05 | 0.1 | 0.2809 | 0.058 | 1287 | 0.5 | 0.03 | 0.47 | 84.65 |  | 3.07 | 273 | 0.04477612 | 1.047956 | 1681
44 |  | CarbonDiox | 0 | 0.28 | 0.05 | 0.1 | 0.2809 | 0.058 | 1287 | 0.5 | 0.03 | 0.47 | 84.65 |  | 3.07 | 273 | 0.1059701 | 1.733655 | 1681
45 |  | CarbonDiox | 0 | 0.28 | 0.05 | 0.1 | 0.2809 | 0.058 | 1287 | 0.5 | 0.03 | 0.47 | 84.65 |  | 3.07 | 273 | 0.2029851 | 2.367604 | 1681
46 |  | CarbonDiox | 0 | 0.28 | 0.05 | 0.1 | 0.2809 | 0.058 | 1287 | 0.5 | 0.03 | 0.47 | 84.65 |  | 3.07 | 273 | 0.2895522 | 2.833362 | 1681
47 |  | CarbonDiox | 0 | 0.28 | 0.05 | 0.1 | 0.2809 | 0.058 | 1287 | 0.5 | 0.03 | 0.47 | 84.65 |  | 3.07 | 273 | 0.4104478 | 3.337933 | 1681
48 |  | CarbonDiox | 0 | 0.28 | 0.05 | 0.1 | 0.2809 | 0.058 | 1287 | 0.5 | 0.03 | 0.47 | 84.65 |  | 3.07 | 273 | 0.5328358 | 3.687252 | 1681
49 |  | CarbonDiox | 0 | 0.28 | 0.05 | 0.1 | 0.2809 | 0.058 | 1287 | 0.5 | 0.03 | 0.47 | 84.65 |  | 3.07 | 273 | 0.641791 | 3.98482 | 1681
50 |  | CarbonDiox | 0 | 0.28 | 0.05 | 0.1 | 0.2809 | 0.058 | 1287 | 0.5 | 0.03 | 0.47 | 84.65 |  | 3.07 | 273 | 0.7537313 | 4.256512 | 1681
51 |  | CarbonDiox | 0 | 0.28 | 0.05 | 0.1 | 0.2809 | 0.058 | 1287 | 0.5 | 0.03 | 0.47 | 84.65 |  | 3.07 | 273 | 0.8835821 | 4.502329 | 1681
52 |  | CarbonDiox | 0 | 0.28 | 0.05 | 0.1 | 0.2809 | 0.058 | 1287 | 0.5 | 0.03 | 0.47 | 84.65 |  | 3.07 | 273 | 1.040299 | 4.72227 | 1681
53 |  | CarbonDiox | 0 | 0.28 | 0.05 | 0.1 | 0.2809 | 0.058 | 1287 | 0.5 | 0.03 | 0.47 | 84.65 |  | 3.07 | 298 | 0.0119403 | 0.142315 | 1682
54 |  | CarbonDiox | 0 | 0.28 | 0.05 | 0.1 | 0.2809 | 0.058 | 1287 | 0.5 | 0.03 | 0.47 | 84.65 |  | 3.07 | 298 | 0.07313433 | 0.659824 | 1682
55 |  | CarbonDiox | 0 | 0.28 | 0.05 | 0.1 | 0.2809 | 0.058 | 1287 | 0.5 | 0.03 | 0.47 | 84.65 |  | 3.07 | 298 | 0.1656716 | 1.216146 | 1682
56 |  | CarbonDiox | 0 | 0.28 | 0.05 | 0.1 | 0.2809 | 0.058 | 1287 | 0.5 | 0.03 | 0.47 | 84.65 |  | 3.07 | 298 | 0.280597 | 1.681904 | 1682
57 |  | CarbonDiox | 0 | 0.28 | 0.05 | 0.1 | 0.2809 | 0.058 | 1287 | 0.5 | 0.03 | 0.47 | 84.65 |  | 3.07 | 298 | 0.3865672 | 2.018285 | 1682
58 |  | CarbonDiox | 0 | 0.28 | 0.05 | 0.1 | 0.2809 | 0.058 | 1287 | 0.5 | 0.03 | 0.47 | 84.65 |  | 3.07 | 298 | 0.5149254 | 2.354666 | 1682
59 |  | CarbonDiox | 0 | 0.28 | 0.05 | 0.1 | 0.2809 | 0.058 | 1287 | 0.5 | 0.03 | 0.47 | 84.65 |  | 3.07 | 298 | 0.6313433 | 2.613421 | 1682
60 |  | CarbonDiox | 0 | 0.28 | 0.05 | 0.1 | 0.2809 | 0.058 | 1287 | 0.5 | 0.03 | 0.47 | 84.65 |  | 3.07 | 298 | 0.7492537 | 2.833362 | 1682
61 |  | CarbonDiox | 0 | 0.28 | 0.05 | 0.1 | 0.2809 | 0.058 | 1287 | 0.5 | 0.03 | 0.47 | 84.65 |  | 3.07 | 298 | 0.8791045 | 3.040366 | 1682
62 |  | CarbonDiox | 0 | 0.28 | 0.05 | 0.1 | 0.2809 | 0.058 | 1287 | 0.5 | 0.03 | 0.47 | 84.65 |  | 3.07 | 298 | 0.9761194 | 3.182681 | 1682
63 |  | CarbonDiox | 0 | 0.28 | 0.05 | 0.1 | 0.2809 | 0.058 | 1287 | 0.5 | 0.03 | 0.47 | 84.65 |  | 3.07 | 298 | 1.040299 | 3.208556 | 1682
0 | BP5 | CarbonDiox | 0 | 0.28 | 0.05 | 0.1 | 0.2809 | 0.058 | 252 | 0.136 | 0.0284 | 0.1076 |  |  |  | 273 | 0.04014507 | 0.9812658 | 1683
1 |  | CarbonDiox | 0 | 0.28 | 0.05 | 0.1 | 0.2809 | 0.058 | 252 | 0.136 | 0.0284 | 0.1076 |  |  |  | 273 | 0.1334768 | 2.002088 | 1683
2 |  | CarbonDiox | 0 | 0.28 | 0.05 | 0.1 | 0.2809 | 0.058 | 252 | 0.136 | 0.0284 | 0.1076 |  |  |  | 273 | 0.2814163 | 2.854788 | 1683
3 |  | CarbonDiox | 0 | 0.28 | 0.05 | 0.1 | 0.2809 | 0.058 | 252 | 0.136 | 0.0284 | 0.1076 |  |  |  | 273 | 0.4041723 | 3.436666 | 1683
4 |  | CarbonDiox | 0 | 0.28 | 0.05 | 0.1 | 0.2809 | 0.058 | 252 | 0.136 | 0.0284 | 0.1076 |  |  |  | 273 | 0.5328311 | 3.997548 | 1683
5 |  | CarbonDiox | 0 | 0.28 | 0.05 | 0.1 | 0.2809 | 0.058 | 252 | 0.136 | 0.0284 | 0.1076 |  |  |  | 273 | 0.6496787 | 4.579549 | 1683
6 |  | CarbonDiox | 0 | 0.28 | 0.05 | 0.1 | 0.2809 | 0.058 | 252 | 0.136 | 0.0284 | 0.1076 |  |  |  | 273 | 0.7561641 | 5.078275 | 1683
7 |  | CarbonDiox | 0 | 0.28 | 0.05 | 0.1 | 0.2809 | 0.058 | 252 | 0.136 | 0.0284 | 0.1076 |  |  |  | 273 | 0.8581847 | 5.451857 | 1683
8 |  | CarbonDiox | 0 | 0.28 | 0.05 | 0.1 | 0.2809 | 0.058 | 252 | 0.136 | 0.0284 | 0.1076 |  |  |  | 273 | 0.9942233 | 5.991712 | 1683
9 | BP7 | CarbonDiox | 0 | 0.28 | 0.05 | 0.1 | 0.2809 | 0.058 | 358 | 0.1668 | 0.0239 | 0.1429 |  |  |  | 273 | 0.03861753 | 0.7934419 | 1684
10 |  | CarbonDiox | 0 | 0.28 | 0.05 | 0.1 | 0.2809 | 0.058 | 358 | 0.1668 | 0.0239 | 0.1429 |  |  |  | 273 | 0.1615361 | 1.98063 | 1684
11 |  | CarbonDiox | 0 | 0.28 | 0.05 | 0.1 | 0.2809 | 0.058 | 358 | 0.1668 | 0.0239 | 0.1429 |  |  |  | 273 | 0.2429446 | 2.605116 | 1684
12 |  | CarbonDiox | 0 | 0.28 | 0.05 | 0.1 | 0.2809 | 0.058 | 358 | 0.1668 | 0.0239 | 0.1429 |  |  |  | 273 | 0.3494805 | 3.291697 | 1684
13 |  | CarbonDiox | 0 | 0.28 | 0.05 | 0.1 | 0.2809 | 0.058 | 358 | 0.1668 | 0.0239 | 0.1429 |  |  |  | 273 | 0.5048391 | 4.269479 | 1684
14 |  | CarbonDiox | 0 | 0.28 | 0.05 | 0.1 | 0.2809 | 0.058 | 358 | 0.1668 | 0.0239 | 0.1429 |  |  |  | 273 | 0.6010186 | 4.893657 | 1684
15 |  | CarbonDiox | 0 | 0.28 | 0.05 | 0.1 | 0.2809 | 0.058 | 358 | 0.1668 | 0.0239 | 0.1429 |  |  |  | 273 | 0.7252684 | 5.538123 | 1684
16 |  | CarbonDiox | 0 | 0.28 | 0.05 | 0.1 | 0.2809 | 0.058 | 358 | 0.1668 | 0.0239 | 0.1429 |  |  |  | 273 | 0.8524837 | 6.224272 | 1684
17 |  | CarbonDiox | 0 | 0.28 | 0.05 | 0.1 | 0.2809 | 0.058 | 358 | 0.1668 | 0.0239 | 0.1429 |  |  |  | 273 | 0.9944868 | 6.972731 | 1684
18 | CAK5 | CarbonDiox | 0 | 0.28 | 0.05 | 0.1 | 0.2809 | 0.058 | 1384 | 0.626 | 0.1296 | 0.4964 |  |  |  | 273 | 0.01195691 | 0.5226512 | 1685
19 |  | CarbonDiox | 0 | 0.28 | 0.05 | 0.1 | 0.2809 | 0.058 | 1384 | 0.626 | 0.1296 | 0.4964 |  |  |  | 273 | 0.0966223 | 2.274205 | 1685
20 |  | CarbonDiox | 0 | 0.28 | 0.05 | 0.1 | 0.2809 | 0.058 | 1384 | 0.626 | 0.1296 | 0.4964 |  |  |  | 273 | 0.2137221 | 3.79548 | 1685
21 |  | CarbonDiox | 0 | 0.28 | 0.05 | 0.1 | 0.2809 | 0.058 | 1384 | 0.626 | 0.1296 | 0.4964 |  |  |  | 273 | 0.3307099 | 4.8993 | 1685
22 |  | CarbonDiox | 0 | 0.28 | 0.05 | 0.1 | 0.2809 | 0.058 | 1384 | 0.626 | 0.1296 | 0.4964 |  |  |  | 273 | 0.4447434 | 6.003181 | 1685
23 |  | CarbonDiox | 0 | 0.28 | 0.05 | 0.1 | 0.2809 | 0.058 | 1384 | 0.626 | 0.1296 | 0.4964 |  |  |  | 273 | 0.5632026 | 7.086098 | 1685
24 |  | CarbonDiox | 0 | 0.28 | 0.05 | 0.1 | 0.2809 | 0.058 | 1384 | 0.626 | 0.1296 | 0.4964 |  |  |  | 273 | 0.6904964 | 8.064465 | 1685
25 |  | CarbonDiox | 0 | 0.28 | 0.05 | 0.1 | 0.2809 | 0.058 | 1384 | 0.626 | 0.1296 | 0.4964 |  |  |  | 273 | 0.8059678 | 9.022207 | 1685
26 |  | CarbonDiox | 0 | 0.28 | 0.05 | 0.1 | 0.2809 | 0.058 | 1384 | 0.626 | 0.1296 | 0.4964 |  |  |  | 273 | 0.9095608 | 9.750595 | 1685
27 |  | CarbonDiox | 0 | 0.28 | 0.05 | 0.1 | 0.2809 | 0.058 | 1384 | 0.626 | 0.1296 | 0.4964 |  |  |  | 273 | 1.00724 | 10.45823 | 1685
28 | CAK7 | CarbonDiox | 0 | 0.28 | 0.05 | 0.1 | 0.2809 | 0.058 | 2290 | 1.1873 | 0.2628 | 0.9245 |  |  |  | 273 | 0.02076344 | 0.3137387 | 1686
29 |  | CarbonDiox | 0 | 0.28 | 0.05 | 0.1 | 0.2809 | 0.058 | 2290 | 1.1873 | 0.2628 | 0.9245 |  |  |  | 273 | 0.102284 | 1.35568 | 1686
30 |  | CarbonDiox | 0 | 0.28 | 0.05 | 0.1 | 0.2809 | 0.058 | 2290 | 1.1873 | 0.2628 | 0.9245 |  |  |  | 273 | 0.2044672 | 2.334572 | 1686
31 |  | CarbonDiox | 0 | 0.28 | 0.05 | 0.1 | 0.2809 | 0.058 | 2290 | 1.1873 | 0.2628 | 0.9245 |  |  |  | 273 | 0.3007363 | 3.292715 | 1686
32 |  | CarbonDiox | 0 | 0.28 | 0.05 | 0.1 | 0.2809 | 0.058 | 2290 | 1.1873 | 0.2628 | 0.9245 |  |  |  | 273 | 0.4043461 | 4.083721 | 1686
33 |  | CarbonDiox | 0 | 0.28 | 0.05 | 0.1 | 0.2809 | 0.058 | 2290 | 1.1873 | 0.2628 | 0.9245 |  |  |  | 273 | 0.5479384 | 5.249604 | 1686
34 |  | CarbonDiox | 0 | 0.28 | 0.05 | 0.1 | 0.2809 | 0.058 | 2290 | 1.1873 | 0.2628 | 0.9245 |  |  |  | 273 | 0.706324 | 6.49867 | 1686
35 |  | CarbonDiox | 0 | 0.28 | 0.05 | 0.1 | 0.2809 | 0.058 | 2290 | 1.1873 | 0.2628 | 0.9245 |  |  |  | 273 | 0.8498995 | 7.601935 | 1686
36 |  | CarbonDiox | 0 | 0.28 | 0.05 | 0.1 | 0.2809 | 0.058 | 2290 | 1.1873 | 0.2628 | 0.9245 |  |  |  | 273 | 1.008235 | 8.663146 | 1686
37 | BP5 | CarbonDiox | 0 | 0.28 | 0.05 | 0.1 | 0.2809 | 0.058 | 252 | 0.136 | 0.0284 | 0.1076 |  |  |  | 298 | 0.04211779 | 0.3891892 | 1687
38 |  | CarbonDiox | 0 | 0.28 | 0.05 | 0.1 | 0.2809 | 0.058 | 252 | 0.136 | 0.0284 | 0.1076 |  |  |  | 298 | 0.1398317 | 1.009009 | 1687
39 |  | CarbonDiox | 0 | 0.28 | 0.05 | 0.1 | 0.2809 | 0.058 | 252 | 0.136 | 0.0284 | 0.1076 |  |  |  | 298 | 0.2675919 | 1.715315 | 1687
40 |  | CarbonDiox | 0 | 0.28 | 0.05 | 0.1 | 0.2809 | 0.058 | 252 | 0.136 | 0.0284 | 0.1076 |  |  |  | 298 | 0.3803155 | 2.306306 | 1687
41 |  | CarbonDiox | 0 | 0.28 | 0.05 | 0.1 | 0.2809 | 0.058 | 252 | 0.136 | 0.0284 | 0.1076 |  |  |  | 298 | 0.5005276 | 2.796396 | 1687
42 |  | CarbonDiox | 0 | 0.28 | 0.05 | 0.1 | 0.2809 | 0.058 | 252 | 0.136 | 0.0284 | 0.1076 |  |  |  | 298 | 0.6072207 | 3.257658 | 1687
43 |  | CarbonDiox | 0 | 0.28 | 0.05 | 0.1 | 0.2809 | 0.058 | 252 | 0.136 | 0.0284 | 0.1076 |  |  |  | 298 | 0.7559884 | 3.891892 | 1687
44 |  | CarbonDiox | 0 | 0.28 | 0.05 | 0.1 | 0.2809 | 0.058 | 252 | 0.136 | 0.0284 | 0.1076 |  |  |  | 298 | 0.8837107 | 4.396396 | 1687
45 |  | CarbonDiox | 0 | 0.28 | 0.05 | 0.1 | 0.2809 | 0.058 | 252 | 0.136 | 0.0284 | 0.1076 |  |  |  | 298 | 1.0024 | 4.771171 | 1687
46 | BP7 | CarbonDiox | 0 | 0.28 | 0.05 | 0.1 | 0.2809 | 0.058 | 358 | 0.1668 | 0.0239 | 0.1429 |  |  |  | 298 | 0.02859075 | 0.3171171 | 1688
47 |  | CarbonDiox | 0 | 0.28 | 0.05 | 0.1 | 0.2809 | 0.058 | 358 | 0.1668 | 0.0239 | 0.1429 |  |  |  | 298 | 0.1173281 | 1.10991 | 1688
48 |  | CarbonDiox | 0 | 0.28 | 0.05 | 0.1 | 0.2809 | 0.058 | 358 | 0.1668 | 0.0239 | 0.1429 |  |  |  | 298 | 0.2195547 | 1.772973 | 1688
49 |  | CarbonDiox | 0 | 0.28 | 0.05 | 0.1 | 0.2809 | 0.058 | 358 | 0.1668 | 0.0239 | 0.1429 |  |  |  | 298 | 0.3668452 | 2.536937 | 1688
50 |  | CarbonDiox | 0 | 0.28 | 0.05 | 0.1 | 0.2809 | 0.058 | 358 | 0.1668 | 0.0239 | 0.1429 |  |  |  | 298 | 0.4795444 | 2.998198 | 1688
51 |  | CarbonDiox | 0 | 0.28 | 0.05 | 0.1 | 0.2809 | 0.058 | 358 | 0.1668 | 0.0239 | 0.1429 |  |  |  | 298 | 0.5952574 | 3.517117 | 1688
52 |  | CarbonDiox | 0 | 0.28 | 0.05 | 0.1 | 0.2809 | 0.058 | 358 | 0.1668 | 0.0239 | 0.1429 |  |  |  | 298 | 0.736496 | 4.036036 | 1688
53 |  | CarbonDiox | 0 | 0.28 | 0.05 | 0.1 | 0.2809 | 0.058 | 358 | 0.1668 | 0.0239 | 0.1429 |  |  |  | 298 | 0.8281579 | 4.410811 | 1688
54 |  | CarbonDiox | 0 | 0.28 | 0.05 | 0.1 | 0.2809 | 0.058 | 358 | 0.1668 | 0.0239 | 0.1429 |  |  |  | 298 | 0.9333442 | 4.843243 | 1688
55 |  | CarbonDiox | 0 | 0.28 | 0.05 | 0.1 | 0.2809 | 0.058 | 358 | 0.1668 | 0.0239 | 0.1429 |  |  |  | 298 | 0.9934502 | 5.088288 | 1688
56 | CAK5 | CarbonDiox | 0 | 0.28 | 0.05 | 0.1 | 0.2809 | 0.058 | 1384 | 0.626 | 0.1296 | 0.4964 |  |  |  | 298 | 0.01358926 | 0.3891892 | 1689
57 |  | CarbonDiox | 0 | 0.28 | 0.05 | 0.1 | 0.2809 | 0.058 | 1384 | 0.626 | 0.1296 | 0.4964 |  |  |  | 298 | 0.09934529 | 1.297297 | 1689
58 |  | CarbonDiox | 0 | 0.28 | 0.05 | 0.1 | 0.2809 | 0.058 | 1384 | 0.626 | 0.1296 | 0.4964 |  |  |  | 298 | 0.2046181 | 2.190991 | 1689
59 |  | CarbonDiox | 0 | 0.28 | 0.05 | 0.1 | 0.2809 | 0.058 | 1384 | 0.626 | 0.1296 | 0.4964 |  |  |  | 298 | 0.3023672 | 2.998198 | 1689
60 |  | CarbonDiox | 0 | 0.28 | 0.05 | 0.1 | 0.2809 | 0.058 | 1384 | 0.626 | 0.1296 | 0.4964 |  |  |  | 298 | 0.4391851 | 3.963964 | 1689
61 |  | CarbonDiox | 0 | 0.28 | 0.05 | 0.1 | 0.2809 | 0.058 | 1384 | 0.626 | 0.1296 | 0.4964 |  |  |  | 298 | 0.5519438 | 4.742342 | 1689
62 |  | CarbonDiox | 0 | 0.28 | 0.05 | 0.1 | 0.2809 | 0.058 | 1384 | 0.626 | 0.1296 | 0.4964 |  |  |  | 298 | 0.6676758 | 5.362162 | 1689
63 |  | CarbonDiox | 0 | 0.28 | 0.05 | 0.1 | 0.2809 | 0.058 | 1384 | 0.626 | 0.1296 | 0.4964 |  |  |  | 298 | 0.8089576 | 6.111712 | 1689
64 |  | CarbonDiox | 0 | 0.28 | 0.05 | 0.1 | 0.2809 | 0.058 | 1384 | 0.626 | 0.1296 | 0.4964 |  |  |  | 298 | 0.9051673 | 6.717117 | 1689
65 |  | CarbonDiox | 0 | 0.28 | 0.05 | 0.1 | 0.2809 | 0.058 | 1384 | 0.626 | 0.1296 | 0.4964 |  |  |  | 298 | 1.001361 | 7.236036 | 1689
66 | CAK7 | CarbonDiox | 0 | 0.28 | 0.05 | 0.1 | 0.2809 | 0.058 | 2290 | 1.1873 | 0.2628 | 0.9245 |  |  |  | 298 | 0.02257122 | 0.245045 | 1690
67 |  | CarbonDiox | 0 | 0.28 | 0.05 | 0.1 | 0.2809 | 0.058 | 2290 | 1.1873 | 0.2628 | 0.9245 |  |  |  | 298 | 0.1037632 | 0.836036 | 1690
68 |  | CarbonDiox | 0 | 0.28 | 0.05 | 0.1 | 0.2809 | 0.058 | 2290 | 1.1873 | 0.2628 | 0.9245 |  |  |  | 298 | 0.2014744 | 1.441441 | 1690
69 |  | CarbonDiox | 0 | 0.28 | 0.05 | 0.1 | 0.2809 | 0.058 | 2290 | 1.1873 | 0.2628 | 0.9245 |  |  |  | 298 | 0.305216 | 2.176577 | 1690
70 |  | CarbonDiox | 0 | 0.28 | 0.05 | 0.1 | 0.2809 | 0.058 | 2290 | 1.1873 | 0.2628 | 0.9245 |  |  |  | 298 | 0.448021 | 3.041441 | 1690
71 |  | CarbonDiox | 0 | 0.28 | 0.05 | 0.1 | 0.2809 | 0.058 | 2290 | 1.1873 | 0.2628 | 0.9245 |  |  |  | 298 | 0.5878121 | 3.848649 | 1690
72 |  | CarbonDiox | 0 | 0.28 | 0.05 | 0.1 | 0.2809 | 0.058 | 2290 | 1.1873 | 0.2628 | 0.9245 |  |  |  | 298 | 0.712572 | 4.569369 | 1690
73 |  | CarbonDiox | 0 | 0.28 | 0.05 | 0.1 | 0.2809 | 0.058 | 2290 | 1.1873 | 0.2628 | 0.9245 |  |  |  | 298 | 0.8313124 | 5.218018 | 1690
74 |  | CarbonDiox | 0 | 0.28 | 0.05 | 0.1 | 0.2809 | 0.058 | 2290 | 1.1873 | 0.2628 | 0.9245 |  |  |  | 298 | 0.936523 | 5.78018 | 1690
75 |  | CarbonDiox | 0 | 0.28 | 0.05 | 0.1 | 0.2809 | 0.058 | 2290 | 1.1873 | 0.2628 | 0.9245 |  |  |  | 298 | 1.010172 | 6.183784 | 1690
0 | PPY-500-2 | CarbonDiox | 0 | 0.28 | 0.05 | 0.1 | 0.2809 | 0.058 | 1255 | 0.63 |  |  | 72.47 | 17.19 | 10.33 | 297 | 1.110476 | 2.373149 | 1691
1 |  | CarbonDiox | 0 | 0.28 | 0.05 | 0.1 | 0.2809 | 0.058 | 1255 | 0.63 |  |  | 72.47 | 17.19 | 10.33 | 297 | 4.286405 | 6.503098 | 1691
2 |  | CarbonDiox | 0 | 0.28 | 0.05 | 0.1 | 0.2809 | 0.058 | 1255 | 0.63 |  |  | 72.47 | 17.19 | 10.33 | 297 | 8.035139 | 8.968642 | 1691
3 |  | CarbonDiox | 0 | 0.28 | 0.05 | 0.1 | 0.2809 | 0.058 | 1255 | 0.63 |  |  | 72.47 | 17.19 | 10.33 | 297 | 11.92532 | 10.10316 | 1691
4 |  | CarbonDiox | 0 | 0.28 | 0.05 | 0.1 | 0.2809 | 0.058 | 1255 | 0.63 |  |  | 72.47 | 17.19 | 10.33 | 297 | 15.7184 | 10.6675 | 1691
5 |  | CarbonDiox | 0 | 0.28 | 0.05 | 0.1 | 0.2809 | 0.058 | 1255 | 0.63 |  |  | 72.47 | 17.19 | 10.33 | 297 | 19.36758 | 11.27959 | 1691
6 |  | CarbonDiox | 0 | 0.28 | 0.05 | 0.1 | 0.2809 | 0.058 | 1255 | 0.63 |  |  | 72.47 | 17.19 | 10.33 | 297 | 23.7842 | 11.60529 | 1691
7 |  | CarbonDiox | 0 | 0.28 | 0.05 | 0.1 | 0.2809 | 0.058 | 1255 | 0.63 |  |  | 72.47 | 17.19 | 10.33 | 297 | 26.71283 | 11.93335 | 1691
8 |  | CarbonDiox | 0 | 0.28 | 0.05 | 0.1 | 0.2809 | 0.058 | 1255 | 0.63 |  |  | 72.47 | 17.19 | 10.33 | 297 | 29.78573 | 12.40376 | 1691
9 | PPY-600-2 | CarbonDiox | 0 | 0.28 | 0.05 | 0.1 | 0.2809 | 0.058 | 2013 | 1.03 |  |  | 74.78 | 19.72 | 5.49 | 297 | 1.253928 | 2.08775 | 1692
10 |  | CarbonDiox | 0 | 0.28 | 0.05 | 0.1 | 0.2809 | 0.058 | 2013 | 1.03 |  |  | 74.78 | 19.72 | 5.49 | 297 | 3.612491 | 5.506067 | 1692
11 |  | CarbonDiox | 0 | 0.28 | 0.05 | 0.1 | 0.2809 | 0.058 | 2013 | 1.03 |  |  | 74.78 | 19.72 | 5.49 | 297 | 6.449866 | 8.305754 | 1692
12 |  | CarbonDiox | 0 | 0.28 | 0.05 | 0.1 | 0.2809 | 0.058 | 2013 | 1.03 |  |  | 74.78 | 19.72 | 5.49 | 297 | 9.382694 | 10.82012 | 1692
13 |  | CarbonDiox | 0 | 0.28 | 0.05 | 0.1 | 0.2809 | 0.058 | 2013 | 1.03 |  |  | 74.78 | 19.72 | 5.49 | 297 | 13.32361 | 13.38042 | 1692
14 |  | CarbonDiox | 0 | 0.28 | 0.05 | 0.1 | 0.2809 | 0.058 | 2013 | 1.03 |  |  | 74.78 | 19.72 | 5.49 | 297 | 17.31161 | 15.46535 | 1692
15 |  | CarbonDiox | 0 | 0.28 | 0.05 | 0.1 | 0.2809 | 0.058 | 2013 | 1.03 |  |  | 74.78 | 19.72 | 5.49 | 297 | 20.57752 | 16.45828 | 1692
16 |  | CarbonDiox | 0 | 0.28 | 0.05 | 0.1 | 0.2809 | 0.058 | 2013 | 1.03 |  |  | 74.78 | 19.72 | 5.49 | 297 | 24.46724 | 17.35516 | 1692
17 |  | CarbonDiox | 0 | 0.28 | 0.05 | 0.1 | 0.2809 | 0.058 | 2013 | 1.03 |  |  | 74.78 | 19.72 | 5.49 | 297 | 27.73315 | 18.34808 | 1692
18 |  | CarbonDiox | 0 | 0.28 | 0.05 | 0.1 | 0.2809 | 0.058 | 2013 | 1.03 |  |  | 74.78 | 19.72 | 5.49 | 297 | 29.89369 | 18.62983 | 1692
19 | PPY-700-2 | CarbonDiox | 0 | 0.28 | 0.05 | 0.1 | 0.2809 | 0.058 | 2956 | 1.45 |  |  | 90.01 | 9.87 | 0.14 | 297 | 0.1951021 | 0.6160438 | 1693
20 |  | CarbonDiox | 0 | 0.28 | 0.05 | 0.1 | 0.2809 | 0.058 | 2956 | 1.45 |  |  | 90.01 | 9.87 | 0.14 | 297 | 2.171218 | 4.842951 | 1693
21 |  | CarbonDiox | 0 | 0.28 | 0.05 | 0.1 | 0.2809 | 0.058 | 2956 | 1.45 |  |  | 90.01 | 9.87 | 0.14 | 297 | 4.961506 | 8.117998 | 1693
22 |  | CarbonDiox | 0 | 0.28 | 0.05 | 0.1 | 0.2809 | 0.058 | 2956 | 1.45 |  |  | 90.01 | 9.87 | 0.14 | 297 | 8.03888 | 10.91731 | 1693
23 |  | CarbonDiox | 0 | 0.28 | 0.05 | 0.1 | 0.2809 | 0.058 | 2956 | 1.45 |  |  | 90.01 | 9.87 | 0.14 | 297 | 11.06707 | 13.09882 | 1693
24 |  | CarbonDiox | 0 | 0.28 | 0.05 | 0.1 | 0.2809 | 0.058 | 2956 | 1.45 |  |  | 90.01 | 9.87 | 0.14 | 297 | 14.5268 | 15.04201 | 1693
25 |  | CarbonDiox | 0 | 0.28 | 0.05 | 0.1 | 0.2809 | 0.058 | 2956 | 1.45 |  |  | 90.01 | 9.87 | 0.14 | 297 | 19.13953 | 17.50618 | 1693
26 |  | CarbonDiox | 0 | 0.28 | 0.05 | 0.1 | 0.2809 | 0.058 | 2956 | 1.45 |  |  | 90.01 | 9.87 | 0.14 | 297 | 22.69499 | 19.30663 | 1693
27 |  | CarbonDiox | 0 | 0.28 | 0.05 | 0.1 | 0.2809 | 0.058 | 2956 | 1.45 |  |  | 90.01 | 9.87 | 0.14 | 297 | 25.8179 | 20.8226 | 1693
28 |  | CarbonDiox | 0 | 0.28 | 0.05 | 0.1 | 0.2809 | 0.058 | 2956 | 1.45 |  |  | 90.01 | 9.87 | 0.14 | 297 | 29.99744 | 22.66959 | 1693
29 | PPY-800-2 | CarbonDiox | 0 | 0.28 | 0.05 | 0.1 | 0.2809 | 0.058 | 3230 | 1.51 |  |  | 91.39 | 8.6 | 0 | 297 | 0.9178375 | 2.040754 | 1694
30 |  | CarbonDiox | 0 | 0.28 | 0.05 | 0.1 | 0.2809 | 0.058 | 3230 | 1.51 |  |  | 91.39 | 8.6 | 0 | 297 | 2.987672 | 5.0793 | 1694
31 |  | CarbonDiox | 0 | 0.28 | 0.05 | 0.1 | 0.2809 | 0.058 | 3230 | 1.51 |  |  | 91.39 | 8.6 | 0 | 297 | 4.767864 | 7.262792 | 1694
32 |  | CarbonDiox | 0 | 0.28 | 0.05 | 0.1 | 0.2809 | 0.058 | 3230 | 1.51 |  |  | 91.39 | 8.6 | 0 | 297 | 8.229785 | 10.34666 | 1694
33 |  | CarbonDiox | 0 | 0.28 | 0.05 | 0.1 | 0.2809 | 0.058 | 3230 | 1.51 |  |  | 91.39 | 8.6 | 0 | 297 | 11.59452 | 12.81281 | 1694
34 |  | CarbonDiox | 0 | 0.28 | 0.05 | 0.1 | 0.2809 | 0.058 | 3230 | 1.51 |  |  | 91.39 | 8.6 | 0 | 297 | 15.34243 | 14.8506 | 1694
35 |  | CarbonDiox | 0 | 0.28 | 0.05 | 0.1 | 0.2809 | 0.058 | 3230 | 1.51 |  |  | 91.39 | 8.6 | 0 | 297 | 18.99398 | 16.69843 | 1694
36 |  | CarbonDiox | 0 | 0.28 | 0.05 | 0.1 | 0.2809 | 0.058 | 3230 | 1.51 |  |  | 91.39 | 8.6 | 0 | 297 | 22.4048 | 18.16641 | 1694
37 |  | CarbonDiox | 0 | 0.28 | 0.05 | 0.1 | 0.2809 | 0.058 | 3230 | 1.51 |  |  | 91.39 | 8.6 | 0 | 297 | 26.05553 | 19.58648 | 1694
38 |  | CarbonDiox | 0 | 0.28 | 0.05 | 0.1 | 0.2809 | 0.058 | 3230 | 1.51 |  |  | 91.39 | 8.6 | 0 | 297 | 29.94607 | 20.91112 | 1694
39 | SD-600-4 | CarbonDiox | 0 | 0.28 | 0.05 | 0.1 | 0.2809 | 0.058 | 2290 | 1.1 |  |  | 82.24 | 15.8 | 0 | 297 | 0.04747807 | 0.2192982 | 1695
40 |  | CarbonDiox | 0 | 0.28 | 0.05 | 0.1 | 0.2809 | 0.058 | 2290 | 1.1 |  |  | 82.24 | 15.8 | 0 | 297 | 3.485088 | 6.414474 | 1695
41 |  | CarbonDiox | 0 | 0.28 | 0.05 | 0.1 | 0.2809 | 0.058 | 2290 | 1.1 |  |  | 82.24 | 15.8 | 0 | 297 | 6.829057 | 9.429825 | 1695
42 |  | CarbonDiox | 0 | 0.28 | 0.05 | 0.1 | 0.2809 | 0.058 | 2290 | 1.1 |  |  | 82.24 | 15.8 | 0 | 297 | 12.42182 | 13.04825 | 1695
43 |  | CarbonDiox | 0 | 0.28 | 0.05 | 0.1 | 0.2809 | 0.058 | 2290 | 1.1 |  |  | 82.24 | 15.8 | 0 | 297 | 15.61809 | 14.91228 | 1695
44 |  | CarbonDiox | 0 | 0.28 | 0.05 | 0.1 | 0.2809 | 0.058 | 2290 | 1.1 |  |  | 82.24 | 15.8 | 0 | 297 | 19.3148 | 16.55702 | 1695
45 |  | CarbonDiox | 0 | 0.28 | 0.05 | 0.1 | 0.2809 | 0.058 | 2290 | 1.1 |  |  | 82.24 | 15.8 | 0 | 297 | 23.4614 | 18.25658 | 1695
46 |  | CarbonDiox | 0 | 0.28 | 0.05 | 0.1 | 0.2809 | 0.058 | 2290 | 1.1 |  |  | 82.24 | 15.8 | 0 | 297 | 26.65877 | 19.57237 | 1695
47 |  | CarbonDiox | 0 | 0.28 | 0.05 | 0.1 | 0.2809 | 0.058 | 2290 | 1.1 |  |  | 82.24 | 15.8 | 0 | 297 | 29.35702 | 20.44956 | 1695
48 | SD-800-4 | CarbonDiox | 0 | 0.28 | 0.05 | 0.1 | 0.2809 | 0.058 | 2850 | 1.35 |  |  | 89.96 | 8.03 | 0 | 297 | 1.339803 | 4.057018 | 1696
49 |  | CarbonDiox | 0 | 0.28 | 0.05 | 0.1 | 0.2809 | 0.058 | 2850 | 1.35 |  |  | 89.96 | 8.03 | 0 | 297 | 3.283224 | 7.346491 | 1696
50 |  | CarbonDiox | 0 | 0.28 | 0.05 | 0.1 | 0.2809 | 0.058 | 2850 | 1.35 |  |  | 89.96 | 8.03 | 0 | 297 | 4.979386 | 9.265351 | 1696
51 |  | CarbonDiox | 0 | 0.28 | 0.05 | 0.1 | 0.2809 | 0.058 | 2850 | 1.35 |  |  | 89.96 | 8.03 | 0 | 297 | 6.975439 | 11.23904 | 1696
52 |  | CarbonDiox | 0 | 0.28 | 0.05 | 0.1 | 0.2809 | 0.058 | 2850 | 1.35 |  |  | 89.96 | 8.03 | 0 | 297 | 10.26996 | 13.98026 | 1696
53 |  | CarbonDiox | 0 | 0.28 | 0.05 | 0.1 | 0.2809 | 0.058 | 2850 | 1.35 |  |  | 89.96 | 8.03 | 0 | 297 | 14.06546 | 16.22807 | 1696
54 |  | CarbonDiox | 0 | 0.28 | 0.05 | 0.1 | 0.2809 | 0.058 | 2850 | 1.35 |  |  | 89.96 | 8.03 | 0 | 297 | 17.66206 | 17.92763 | 1696
55 |  | CarbonDiox | 0 | 0.28 | 0.05 | 0.1 | 0.2809 | 0.058 | 2850 | 1.35 |  |  | 89.96 | 8.03 | 0 | 297 | 21.85844 | 19.73684 | 1696
56 |  | CarbonDiox | 0 | 0.28 | 0.05 | 0.1 | 0.2809 | 0.058 | 2850 | 1.35 |  |  | 89.96 | 8.03 | 0 | 297 | 25.50548 | 21.21711 | 1696
57 |  | CarbonDiox | 0 | 0.28 | 0.05 | 0.1 | 0.2809 | 0.058 | 2850 | 1.35 |  |  | 89.96 | 8.03 | 0 | 297 | 29.05263 | 22.64254 | 1696
58 | SD-M-800-4 | CarbonDiox | 0 | 0.28 | 0.05 | 0.1 | 0.2809 | 0.058 | 2990 | 2.69 |  |  | 85.39 | 8.15 | 6.46 | 297 | 1.591996 | 2.960526 | 1697
59 |  | CarbonDiox | 0 | 0.28 | 0.05 | 0.1 | 0.2809 | 0.058 | 2990 | 2.69 |  |  | 85.39 | 8.15 | 6.46 | 297 | 3.685636 | 6.140351 | 1697
60 |  | CarbonDiox | 0 | 0.28 | 0.05 | 0.1 | 0.2809 | 0.058 | 2990 | 2.69 |  |  | 85.39 | 8.15 | 6.46 | 297 | 7.627412 | 10.25219 | 1697
61 |  | CarbonDiox | 0 | 0.28 | 0.05 | 0.1 | 0.2809 | 0.058 | 2990 | 2.69 |  |  | 85.39 | 8.15 | 6.46 | 297 | 10.92248 | 12.7193 | 1697
62 |  | CarbonDiox | 0 | 0.28 | 0.05 | 0.1 | 0.2809 | 0.058 | 2990 | 2.69 |  |  | 85.39 | 8.15 | 6.46 | 297 | 14.71798 | 14.96711 | 1697
63 |  | CarbonDiox | 0 | 0.28 | 0.05 | 0.1 | 0.2809 | 0.058 | 2990 | 2.69 |  |  | 85.39 | 8.15 | 6.46 | 297 | 18.3625 | 17.70833 | 1697
64 |  | CarbonDiox | 0 | 0.28 | 0.05 | 0.1 | 0.2809 | 0.058 | 2990 | 2.69 |  |  | 85.39 | 8.15 | 6.46 | 297 | 21.45855 | 19.68202 | 1697
65 |  | CarbonDiox | 0 | 0.28 | 0.05 | 0.1 | 0.2809 | 0.058 | 2990 | 2.69 |  |  | 85.39 | 8.15 | 6.46 | 297 | 25.35395 | 21.98465 | 1697
66 |  | CarbonDiox | 0 | 0.28 | 0.05 | 0.1 | 0.2809 | 0.058 | 2990 | 2.69 |  |  | 85.39 | 8.15 | 6.46 | 297 | 29.60033 | 23.79386 | 1697
67 | PPY-800-4 | CarbonDiox | 0 | 0.28 | 0.05 | 0.1 | 0.2809 | 0.058 | 3450 | 2.57 |  |  | 90.78 | 9.11 | 0.1 | 297 | 1.192763 | 2.576754 | 1698
68 |  | CarbonDiox | 0 | 0.28 | 0.05 | 0.1 | 0.2809 | 0.058 | 3450 | 2.57 |  |  | 90.78 | 9.11 | 0.1 | 297 | 3.786075 | 5.921053 | 1698
69 |  | CarbonDiox | 0 | 0.28 | 0.05 | 0.1 | 0.2809 | 0.058 | 3450 | 2.57 |  |  | 90.78 | 9.11 | 0.1 | 297 | 5.98114 | 8.388158 | 1698
70 |  | CarbonDiox | 0 | 0.28 | 0.05 | 0.1 | 0.2809 | 0.058 | 3450 | 2.57 |  |  | 90.78 | 9.11 | 0.1 | 297 | 9.026754 | 10.58114 | 1698
71 |  | CarbonDiox | 0 | 0.28 | 0.05 | 0.1 | 0.2809 | 0.058 | 3450 | 2.57 |  |  | 90.78 | 9.11 | 0.1 | 297 | 12.27303 | 12.44518 | 1698
72 |  | CarbonDiox | 0 | 0.28 | 0.05 | 0.1 | 0.2809 | 0.058 | 3450 | 2.57 |  |  | 90.78 | 9.11 | 0.1 | 297 | 16.36908 | 14.41886 | 1698
73 |  | CarbonDiox | 0 | 0.28 | 0.05 | 0.1 | 0.2809 | 0.058 | 3450 | 2.57 |  |  | 90.78 | 9.11 | 0.1 | 297 | 19.81557 | 16.17325 | 1698
74 |  | CarbonDiox | 0 | 0.28 | 0.05 | 0.1 | 0.2809 | 0.058 | 3450 | 2.57 |  |  | 90.78 | 9.11 | 0.1 | 297 | 23.81042 | 18.75 | 1698
75 |  | CarbonDiox | 0 | 0.28 | 0.05 | 0.1 | 0.2809 | 0.058 | 3450 | 2.57 |  |  | 90.78 | 9.11 | 0.1 | 297 | 27.35702 | 20.44956 | 1698
76 |  | CarbonDiox | 0 | 0.28 | 0.05 | 0.1 | 0.2809 | 0.058 | 3450 | 2.57 |  |  | 90.78 | 9.11 | 0.1 | 297 | 29.85395 | 21.98465 | 1698
77 | PTH-600-2 | CarbonDiox | 0 | 0.28 | 0.05 | 0.1 | 0.2809 | 0.058 | 2256 | 1.02 |  |  | 64.91 | 25.88 | 0 | 297 | 0.3967105 | 0.6030702 | 1699
78 |  | CarbonDiox | 0 | 0.28 | 0.05 | 0.1 | 0.2809 | 0.058 | 2256 | 1.02 |  |  | 64.91 | 25.88 | 0 | 297 | 3.336404 | 5.756579 | 1699
79 |  | CarbonDiox | 0 | 0.28 | 0.05 | 0.1 | 0.2809 | 0.058 | 2256 | 1.02 |  |  | 64.91 | 25.88 | 0 | 297 | 7.080373 | 8.77193 | 1699
80 |  | CarbonDiox | 0 | 0.28 | 0.05 | 0.1 | 0.2809 | 0.058 | 2256 | 1.02 |  |  | 64.91 | 25.88 | 0 | 297 | 10.57522 | 11.34868 | 1699
81 |  | CarbonDiox | 0 | 0.28 | 0.05 | 0.1 | 0.2809 | 0.058 | 2256 | 1.02 |  |  | 64.91 | 25.88 | 0 | 297 | 13.97226 | 12.82895 | 1699
82 |  | CarbonDiox | 0 | 0.28 | 0.05 | 0.1 | 0.2809 | 0.058 | 2256 | 1.02 |  |  | 64.91 | 25.88 | 0 | 297 | 17.7693 | 14.30921 | 1699
83 |  | CarbonDiox | 0 | 0.28 | 0.05 | 0.1 | 0.2809 | 0.058 | 2256 | 1.02 |  |  | 64.91 | 25.88 | 0 | 297 | 21.41678 | 15.57018 | 1699
84 |  | CarbonDiox | 0 | 0.28 | 0.05 | 0.1 | 0.2809 | 0.058 | 2256 | 1.02 |  |  | 64.91 | 25.88 | 0 | 297 | 25.51414 | 16.88596 | 1699
85 |  | CarbonDiox | 0 | 0.28 | 0.05 | 0.1 | 0.2809 | 0.058 | 2256 | 1.02 |  |  | 64.91 | 25.88 | 0 | 297 | 29.86064 | 18.64035 | 1699
0 | PAC-500/2 | CarbonDiox | 0 | 0.28 | 0.05 | 0.1 | 0.2809 | 0.058 | 1486 | 0.38 |  |  | 68.17 | 22.12 | 0.84 | 273 | 0.07289858 | 1.186207 | 1700
1 |  | CarbonDiox | 0 | 0.28 | 0.05 | 0.1 | 0.2809 | 0.058 | 1486 | 0.38 |  |  | 68.17 | 22.12 | 0.84 | 273 | 0.2047619 | 2.4 | 1700
2 |  | CarbonDiox | 0 | 0.28 | 0.05 | 0.1 | 0.2809 | 0.058 | 1486 | 0.38 |  |  | 68.17 | 22.12 | 0.84 | 273 | 0.3273907 | 3.034483 | 1700
3 |  | CarbonDiox | 0 | 0.28 | 0.05 | 0.1 | 0.2809 | 0.058 | 1486 | 0.38 |  |  | 68.17 | 22.12 | 0.84 | 273 | 0.4477129 | 3.531034 | 1700
4 |  | CarbonDiox | 0 | 0.28 | 0.05 | 0.1 | 0.2809 | 0.058 | 1486 | 0.38 |  |  | 68.17 | 22.12 | 0.84 | 273 | 0.5452967 | 3.806897 | 1700
5 |  | CarbonDiox | 0 | 0.28 | 0.05 | 0.1 | 0.2809 | 0.058 | 1486 | 0.38 |  |  | 68.17 | 22.12 | 0.84 | 273 | 0.6723825 | 4.165517 | 1700
6 |  | CarbonDiox | 0 | 0.28 | 0.05 | 0.1 | 0.2809 | 0.058 | 1486 | 0.38 |  |  | 68.17 | 22.12 | 0.84 | 273 | 0.7949019 | 4.413793 | 1700
7 |  | CarbonDiox | 0 | 0.28 | 0.05 | 0.1 | 0.2809 | 0.058 | 1486 | 0.38 |  |  | 68.17 | 22.12 | 0.84 | 273 | 0.9106107 | 4.634483 | 1700
8 |  | CarbonDiox | 0 | 0.28 | 0.05 | 0.1 | 0.2809 | 0.058 | 1486 | 0.38 |  |  | 68.17 | 22.12 | 0.84 | 273 | 0.9990773 | 4.744828 | 1700
9 | PAC-550/2 | CarbonDiox | 0 | 0.28 | 0.05 | 0.1 | 0.2809 | 0.058 | 2122 | 0.53 |  |  | 71.67 | 19.6 | 0.9 | 273 | 0.03187114 | 0.4413793 | 1701
10 |  | CarbonDiox | 0 | 0.28 | 0.05 | 0.1 | 0.2809 | 0.058 | 2122 | 0.53 |  |  | 71.67 | 19.6 | 0.9 | 273 | 0.1023067 | 0.937931 | 1701
11 |  | CarbonDiox | 0 | 0.28 | 0.05 | 0.1 | 0.2809 | 0.058 | 2122 | 0.53 |  |  | 71.67 | 19.6 | 0.9 | 273 | 0.1749394 | 1.186207 | 1701
12 |  | CarbonDiox | 0 | 0.28 | 0.05 | 0.1 | 0.2809 | 0.058 | 2122 | 0.53 |  |  | 71.67 | 19.6 | 0.9 | 273 | 0.2838689 | 1.489655 | 1701
13 |  | CarbonDiox | 0 | 0.28 | 0.05 | 0.1 | 0.2809 | 0.058 | 2122 | 0.53 |  |  | 71.67 | 19.6 | 0.9 | 273 | 0.395027 | 1.655172 | 1701
14 |  | CarbonDiox | 0 | 0.28 | 0.05 | 0.1 | 0.2809 | 0.058 | 2122 | 0.53 |  |  | 71.67 | 19.6 | 0.9 | 273 | 0.5129877 | 1.82069 | 1701
15 |  | CarbonDiox | 0 | 0.28 | 0.05 | 0.1 | 0.2809 | 0.058 | 2122 | 0.53 |  |  | 71.67 | 19.6 | 0.9 | 273 | 0.6309407 | 1.958621 | 1701
16 |  | CarbonDiox | 0 | 0.28 | 0.05 | 0.1 | 0.2809 | 0.058 | 2122 | 0.53 |  |  | 71.67 | 19.6 | 0.9 | 273 | 0.7420596 | 1.986207 | 1701
17 |  | CarbonDiox | 0 | 0.28 | 0.05 | 0.1 | 0.2809 | 0.058 | 2122 | 0.53 |  |  | 71.67 | 19.6 | 0.9 | 273 | 0.8464071 | 2.124138 | 1701
18 |  | CarbonDiox | 0 | 0.28 | 0.05 | 0.1 | 0.2809 | 0.058 | 2122 | 0.53 |  |  | 71.67 | 19.6 | 0.9 | 273 | 0.9348581 | 2.17931 | 1701
19 |  | CarbonDiox | 0 | 0.28 | 0.05 | 0.1 | 0.2809 | 0.058 | 2122 | 0.53 |  |  | 71.67 | 19.6 | 0.9 | 273 | 0.9960826 | 2.17931 | 1701
20 | PAC-600/2 | CarbonDiox | 0 | 0.28 | 0.05 | 0.1 | 0.2809 | 0.058 | 2526 | 0.66 |  |  | 80.5 | 12.13 | 0.79 | 273 | 0.01830479 | 0.5793103 | 1702
21 |  | CarbonDiox | 0 | 0.28 | 0.05 | 0.1 | 0.2809 | 0.058 | 2526 | 0.66 |  |  | 80.5 | 12.13 | 0.79 | 273 | 0.0866135 | 1.572414 | 1702
22 |  | CarbonDiox | 0 | 0.28 | 0.05 | 0.1 | 0.2809 | 0.058 | 2526 | 0.66 |  |  | 80.5 | 12.13 | 0.79 | 273 | 0.1934944 | 2.648276 | 1702
23 |  | CarbonDiox | 0 | 0.28 | 0.05 | 0.1 | 0.2809 | 0.058 | 2526 | 0.66 |  |  | 80.5 | 12.13 | 0.79 | 273 | 0.2867308 | 3.586207 | 1702
24 |  | CarbonDiox | 0 | 0.28 | 0.05 | 0.1 | 0.2809 | 0.058 | 2526 | 0.66 |  |  | 80.5 | 12.13 | 0.79 | 273 | 0.4002971 | 4.248276 | 1702
25 |  | CarbonDiox | 0 | 0.28 | 0.05 | 0.1 | 0.2809 | 0.058 | 2526 | 0.66 |  |  | 80.5 | 12.13 | 0.79 | 273 | 0.5116037 | 4.937931 | 1702
26 |  | CarbonDiox | 0 | 0.28 | 0.05 | 0.1 | 0.2809 | 0.058 | 2526 | 0.66 |  |  | 80.5 | 12.13 | 0.79 | 273 | 0.6342247 | 5.544828 | 1702
27 |  | CarbonDiox | 0 | 0.28 | 0.05 | 0.1 | 0.2809 | 0.058 | 2526 | 0.66 |  |  | 80.5 | 12.13 | 0.79 | 273 | 0.7795293 | 6.17931 | 1702
28 |  | CarbonDiox | 0 | 0.28 | 0.05 | 0.1 | 0.2809 | 0.058 | 2526 | 0.66 |  |  | 80.5 | 12.13 | 0.79 | 273 | 0.9429588 | 6.758621 | 1702
29 |  | CarbonDiox | 0 | 0.28 | 0.05 | 0.1 | 0.2809 | 0.058 | 2526 | 0.66 |  |  | 80.5 | 12.13 | 0.79 | 273 | 1.006498 | 6.924138 | 1702
30 | PAC-650/2 | CarbonDiox | 0 | 0.28 | 0.05 | 0.1 | 0.2809 | 0.058 | 3135 | 0.71 |  |  | 85.08 | 9.26 | 1.03 | 273 | 0.01828134 | 0.4965517 | 1703
31 |  | CarbonDiox | 0 | 0.28 | 0.05 | 0.1 | 0.2809 | 0.058 | 3135 | 0.71 |  |  | 85.08 | 9.26 | 1.03 | 273 | 0.06387521 | 1.351724 | 1703
32 |  | CarbonDiox | 0 | 0.28 | 0.05 | 0.1 | 0.2809 | 0.058 | 3135 | 0.71 |  |  | 85.08 | 9.26 | 1.03 | 273 | 0.1480569 | 2.344828 | 1703
33 |  | CarbonDiox | 0 | 0.28 | 0.05 | 0.1 | 0.2809 | 0.058 | 3135 | 0.71 |  |  | 85.08 | 9.26 | 1.03 | 273 | 0.2412698 | 3.2 | 1703
34 |  | CarbonDiox | 0 | 0.28 | 0.05 | 0.1 | 0.2809 | 0.058 | 3135 | 0.71 |  |  | 85.08 | 9.26 | 1.03 | 273 | 0.3685589 | 4.275862 | 1703
35 |  | CarbonDiox | 0 | 0.28 | 0.05 | 0.1 | 0.2809 | 0.058 | 3135 | 0.71 |  |  | 85.08 | 9.26 | 1.03 | 273 | 0.4730706 | 4.993103 | 1703
36 |  | CarbonDiox | 0 | 0.28 | 0.05 | 0.1 | 0.2809 | 0.058 | 3135 | 0.71 |  |  | 85.08 | 9.26 | 1.03 | 273 | 0.6002893 | 5.82069 | 1703
37 |  | CarbonDiox | 0 | 0.28 | 0.05 | 0.1 | 0.2809 | 0.058 | 3135 | 0.71 |  |  | 85.08 | 9.26 | 1.03 | 273 | 0.7274611 | 6.482759 | 1703
38 |  | CarbonDiox | 0 | 0.28 | 0.05 | 0.1 | 0.2809 | 0.058 | 3135 | 0.71 |  |  | 85.08 | 9.26 | 1.03 | 273 | 0.8273751 | 6.97931 | 1703
39 |  | CarbonDiox | 0 | 0.28 | 0.05 | 0.1 | 0.2809 | 0.058 | 3135 | 0.71 |  |  | 85.08 | 9.26 | 1.03 | 273 | 0.9975995 | 7.531034 | 1703
40 | PAC-700/2 | CarbonDiox | 0 | 0.28 | 0.05 | 0.1 | 0.2809 | 0.058 | 3529 | 0.84 |  |  | 88.39 | 7.94 | 0.52 | 273 | 0.03876769 | 0.7724138 | 1704
41 |  | CarbonDiox | 0 | 0.28 | 0.05 | 0.1 | 0.2809 | 0.058 | 3529 | 0.84 |  |  | 88.39 | 7.94 | 0.52 | 273 | 0.1093049 | 1.627586 | 1704
42 |  | CarbonDiox | 0 | 0.28 | 0.05 | 0.1 | 0.2809 | 0.058 | 3529 | 0.84 |  |  | 88.39 | 7.94 | 0.52 | 273 | 0.1798264 | 2.427586 | 1704
43 |  | CarbonDiox | 0 | 0.28 | 0.05 | 0.1 | 0.2809 | 0.058 | 3529 | 0.84 |  |  | 88.39 | 7.94 | 0.52 | 273 | 0.2707718 | 3.282759 | 1704
44 |  | CarbonDiox | 0 | 0.28 | 0.05 | 0.1 | 0.2809 | 0.058 | 3529 | 0.84 |  |  | 88.39 | 7.94 | 0.52 | 273 | 0.3798577 | 4.137931 | 1704
45 |  | CarbonDiox | 0 | 0.28 | 0.05 | 0.1 | 0.2809 | 0.058 | 3529 | 0.84 |  |  | 88.39 | 7.94 | 0.52 | 273 | 0.4798342 | 4.855172 | 1704
46 |  | CarbonDiox | 0 | 0.28 | 0.05 | 0.1 | 0.2809 | 0.058 | 3529 | 0.84 |  |  | 88.39 | 7.94 | 0.52 | 273 | 0.6002268 | 5.6 | 1704
47 |  | CarbonDiox | 0 | 0.28 | 0.05 | 0.1 | 0.2809 | 0.058 | 3529 | 0.84 |  |  | 88.39 | 7.94 | 0.52 | 273 | 0.7024552 | 6.262069 | 1704
48 |  | CarbonDiox | 0 | 0.28 | 0.05 | 0.1 | 0.2809 | 0.058 | 3529 | 0.84 |  |  | 88.39 | 7.94 | 0.52 | 273 | 0.7910079 | 6.675862 | 1704
49 |  | CarbonDiox | 0 | 0.28 | 0.05 | 0.1 | 0.2809 | 0.058 | 3529 | 0.84 |  |  | 88.39 | 7.94 | 0.52 | 273 | 0.9045351 | 7.2 | 1704
50 |  | CarbonDiox | 0 | 0.28 | 0.05 | 0.1 | 0.2809 | 0.058 | 3529 | 0.84 |  |  | 88.39 | 7.94 | 0.52 | 273 | 0.9998984 | 7.641379 | 1704
51 | PAC-750/2 | CarbonDiox | 0 | 0.28 | 0.05 | 0.1 | 0.2809 | 0.058 | 3759 | 0.83 |  |  | 91.79 | 5.29 | 0.45 | 273 | 0.06376574 | 0.9655172 | 1705
52 |  | CarbonDiox | 0 | 0.28 | 0.05 | 0.1 | 0.2809 | 0.058 | 3759 | 0.83 |  |  | 91.79 | 5.29 | 0.45 | 273 | 0.1297443 | 1.737931 | 1705
53 |  | CarbonDiox | 0 | 0.28 | 0.05 | 0.1 | 0.2809 | 0.058 | 3759 | 0.83 |  |  | 91.79 | 5.29 | 0.45 | 273 | 0.2297912 | 2.703448 | 1705
54 |  | CarbonDiox | 0 | 0.28 | 0.05 | 0.1 | 0.2809 | 0.058 | 3759 | 0.83 |  |  | 91.79 | 5.29 | 0.45 | 273 | 0.300258 | 3.310345 | 1705
55 |  | CarbonDiox | 0 | 0.28 | 0.05 | 0.1 | 0.2809 | 0.058 | 3759 | 0.83 |  |  | 91.79 | 5.29 | 0.45 | 273 | 0.3843303 | 3.917241 | 1705
56 |  | CarbonDiox | 0 | 0.28 | 0.05 | 0.1 | 0.2809 | 0.058 | 3759 | 0.83 |  |  | 91.79 | 5.29 | 0.45 | 273 | 0.4979201 | 4.662069 | 1705
57 |  | CarbonDiox | 0 | 0.28 | 0.05 | 0.1 | 0.2809 | 0.058 | 3759 | 0.83 |  |  | 91.79 | 5.29 | 0.45 | 273 | 0.6001329 | 5.268966 | 1705
58 |  | CarbonDiox | 0 | 0.28 | 0.05 | 0.1 | 0.2809 | 0.058 | 3759 | 0.83 |  |  | 91.79 | 5.29 | 0.45 | 273 | 0.7227774 | 5.958621 | 1705
59 |  | CarbonDiox | 0 | 0.28 | 0.05 | 0.1 | 0.2809 | 0.058 | 3759 | 0.83 |  |  | 91.79 | 5.29 | 0.45 | 273 | 0.8590273 | 6.648276 | 1705
60 |  | CarbonDiox | 0 | 0.28 | 0.05 | 0.1 | 0.2809 | 0.058 | 3759 | 0.83 |  |  | 91.79 | 5.29 | 0.45 | 273 | 0.9430448 | 7.062069 | 1705
61 |  | CarbonDiox | 0 | 0.28 | 0.05 | 0.1 | 0.2809 | 0.058 | 3759 | 0.83 |  |  | 91.79 | 5.29 | 0.45 | 273 | 1.00434 | 7.310345 | 1705
62 | PAC-800/2 | CarbonDiox | 0 | 0.28 | 0.05 | 0.1 | 0.2809 | 0.058 | 3931 | 0.99 |  |  | 93.28 | 4.48 | 0.65 | 273 | 0.07509579 | 0.937931 | 1706
63 |  | CarbonDiox | 0 | 0.28 | 0.05 | 0.1 | 0.2809 | 0.058 | 3931 | 0.99 |  |  | 93.28 | 4.48 | 0.65 | 273 | 0.1615216 | 1.848276 | 1706
64 |  | CarbonDiox | 0 | 0.28 | 0.05 | 0.1 | 0.2809 | 0.058 | 3931 | 0.99 |  |  | 93.28 | 4.48 | 0.65 | 273 | 0.2342795 | 2.537931 | 1706
65 |  | CarbonDiox | 0 | 0.28 | 0.05 | 0.1 | 0.2809 | 0.058 | 3931 | 0.99 |  |  | 93.28 | 4.48 | 0.65 | 273 | 0.3456251 | 3.365517 | 1706
66 |  | CarbonDiox | 0 | 0.28 | 0.05 | 0.1 | 0.2809 | 0.058 | 3931 | 0.99 |  |  | 93.28 | 4.48 | 0.65 | 273 | 0.4455861 | 4.027586 | 1706
67 |  | CarbonDiox | 0 | 0.28 | 0.05 | 0.1 | 0.2809 | 0.058 | 3931 | 0.99 |  |  | 93.28 | 4.48 | 0.65 | 273 | 0.5955196 | 4.993103 | 1706
68 |  | CarbonDiox | 0 | 0.28 | 0.05 | 0.1 | 0.2809 | 0.058 | 3931 | 0.99 |  |  | 93.28 | 4.48 | 0.65 | 273 | 0.695457 | 5.572414 | 1706
69 |  | CarbonDiox | 0 | 0.28 | 0.05 | 0.1 | 0.2809 | 0.058 | 3931 | 0.99 |  |  | 93.28 | 4.48 | 0.65 | 273 | 0.8090077 | 6.17931 | 1706
70 |  | CarbonDiox | 0 | 0.28 | 0.05 | 0.1 | 0.2809 | 0.058 | 3931 | 0.99 |  |  | 93.28 | 4.48 | 0.65 | 273 | 0.8907577 | 6.593103 | 1706
71 |  | CarbonDiox | 0 | 0.28 | 0.05 | 0.1 | 0.2809 | 0.058 | 3931 | 0.99 |  |  | 93.28 | 4.48 | 0.65 | 273 | 0.999742 | 7.089655 | 1706
72 | PAC-500/2 | CarbonDiox | 0 | 0.28 | 0.05 | 0.1 | 0.2809 | 0.058 | 1486 | 0.38 |  |  | 68.17 | 22.12 | 0.84 | 298 | 0.1090909 | 0.8414239 | 1707
73 |  | CarbonDiox | 0 | 0.28 | 0.05 | 0.1 | 0.2809 | 0.058 | 1486 | 0.38 |  |  | 68.17 | 22.12 | 0.84 | 298 | 0.1977273 | 1.31068 | 1707
74 |  | CarbonDiox | 0 | 0.28 | 0.05 | 0.1 | 0.2809 | 0.058 | 1486 | 0.38 |  |  | 68.17 | 22.12 | 0.84 | 298 | 0.3863636 | 1.97411 | 1707
75 |  | CarbonDiox | 0 | 0.28 | 0.05 | 0.1 | 0.2809 | 0.058 | 1486 | 0.38 |  |  | 68.17 | 22.12 | 0.84 | 298 | 0.5136364 | 2.297735 | 1707
76 |  | CarbonDiox | 0 | 0.28 | 0.05 | 0.1 | 0.2809 | 0.058 | 1486 | 0.38 |  |  | 68.17 | 22.12 | 0.84 | 298 | 0.65 | 2.605178 | 1707
77 |  | CarbonDiox | 0 | 0.28 | 0.05 | 0.1 | 0.2809 | 0.058 | 1486 | 0.38 |  |  | 68.17 | 22.12 | 0.84 | 298 | 0.8068182 | 2.880259 | 1707
78 |  | CarbonDiox | 0 | 0.28 | 0.05 | 0.1 | 0.2809 | 0.058 | 1486 | 0.38 |  |  | 68.17 | 22.12 | 0.84 | 298 | 0.9 | 3.090615 | 1707
79 |  | CarbonDiox | 0 | 0.28 | 0.05 | 0.1 | 0.2809 | 0.058 | 1486 | 0.38 |  |  | 68.17 | 22.12 | 0.84 | 298 | 1.002273 | 3.171521 | 1707
80 | PAC-550/2 | CarbonDiox | 0 | 0.28 | 0.05 | 0.1 | 0.2809 | 0.058 | 2122 | 0.53 |  |  | 71.67 | 19.6 | 0.9 | 298 | 0.05454545 | 0.4854369 | 1708
81 |  | CarbonDiox | 0 | 0.28 | 0.05 | 0.1 | 0.2809 | 0.058 | 2122 | 0.53 |  |  | 71.67 | 19.6 | 0.9 | 298 | 0.1477273 | 1.05178 | 1708
82 |  | CarbonDiox | 0 | 0.28 | 0.05 | 0.1 | 0.2809 | 0.058 | 2122 | 0.53 |  |  | 71.67 | 19.6 | 0.9 | 298 | 0.2727273 | 1.650485 | 1708
83 |  | CarbonDiox | 0 | 0.28 | 0.05 | 0.1 | 0.2809 | 0.058 | 2122 | 0.53 |  |  | 71.67 | 19.6 | 0.9 | 298 | 0.3818182 | 2.119741 | 1708
84 |  | CarbonDiox | 0 | 0.28 | 0.05 | 0.1 | 0.2809 | 0.058 | 2122 | 0.53 |  |  | 71.67 | 19.6 | 0.9 | 298 | 0.5681818 | 2.734628 | 1708
85 |  | CarbonDiox | 0 | 0.28 | 0.05 | 0.1 | 0.2809 | 0.058 | 2122 | 0.53 |  |  | 71.67 | 19.6 | 0.9 | 298 | 0.7204545 | 3.187702 | 1708
86 |  | CarbonDiox | 0 | 0.28 | 0.05 | 0.1 | 0.2809 | 0.058 | 2122 | 0.53 |  |  | 71.67 | 19.6 | 0.9 | 298 | 0.8295455 | 3.446602 | 1708
87 |  | CarbonDiox | 0 | 0.28 | 0.05 | 0.1 | 0.2809 | 0.058 | 2122 | 0.53 |  |  | 71.67 | 19.6 | 0.9 | 298 | 0.9295455 | 3.656958 | 1708
88 |  | CarbonDiox | 0 | 0.28 | 0.05 | 0.1 | 0.2809 | 0.058 | 2122 | 0.53 |  |  | 71.67 | 19.6 | 0.9 | 298 | 1.006818 | 3.834951 | 1708
89 | PAC-600/2 | CarbonDiox | 0 | 0.28 | 0.05 | 0.1 | 0.2809 | 0.058 | 2526 | 0.66 |  |  | 80.5 | 12.13 | 0.79 | 298 | 0.04090909 | 0.3721683 | 1709
90 |  | CarbonDiox | 0 | 0.28 | 0.05 | 0.1 | 0.2809 | 0.058 | 2526 | 0.66 |  |  | 80.5 | 12.13 | 0.79 | 298 | 0.1590909 | 1.165049 | 1709
91 |  | CarbonDiox | 0 | 0.28 | 0.05 | 0.1 | 0.2809 | 0.058 | 2526 | 0.66 |  |  | 80.5 | 12.13 | 0.79 | 298 | 0.2795455 | 1.796117 | 1709
92 |  | CarbonDiox | 0 | 0.28 | 0.05 | 0.1 | 0.2809 | 0.058 | 2526 | 0.66 |  |  | 80.5 | 12.13 | 0.79 | 298 | 0.3772727 | 2.216828 | 1709
93 |  | CarbonDiox | 0 | 0.28 | 0.05 | 0.1 | 0.2809 | 0.058 | 2526 | 0.66 |  |  | 80.5 | 12.13 | 0.79 | 298 | 0.475 | 2.605178 | 1709
94 |  | CarbonDiox | 0 | 0.28 | 0.05 | 0.1 | 0.2809 | 0.058 | 2526 | 0.66 |  |  | 80.5 | 12.13 | 0.79 | 298 | 0.625 | 3.090615 | 1709
95 |  | CarbonDiox | 0 | 0.28 | 0.05 | 0.1 | 0.2809 | 0.058 | 2526 | 0.66 |  |  | 80.5 | 12.13 | 0.79 | 298 | 0.7545455 | 3.478964 | 1709
96 |  | CarbonDiox | 0 | 0.28 | 0.05 | 0.1 | 0.2809 | 0.058 | 2526 | 0.66 |  |  | 80.5 | 12.13 | 0.79 | 298 | 0.8772727 | 3.81877 | 1709
97 |  | CarbonDiox | 0 | 0.28 | 0.05 | 0.1 | 0.2809 | 0.058 | 2526 | 0.66 |  |  | 80.5 | 12.13 | 0.79 | 298 | 0.9954545 | 4.142395 | 1709
98 | PAC-650/2 | CarbonDiox | 0 | 0.28 | 0.05 | 0.1 | 0.2809 | 0.058 | 3135 | 0.71 |  |  | 85.08 | 9.26 | 1.03 | 298 | 0.02272727 | 0.210356 | 1710
99 |  | CarbonDiox | 0 | 0.28 | 0.05 | 0.1 | 0.2809 | 0.058 | 3135 | 0.71 |  |  | 85.08 | 9.26 | 1.03 | 298 | 0.1295455 | 1.035599 | 1710
100 |  | CarbonDiox | 0 | 0.28 | 0.05 | 0.1 | 0.2809 | 0.058 | 3135 | 0.71 |  |  | 85.08 | 9.26 | 1.03 | 298 | 0.225 | 1.666667 | 1710
101 |  | CarbonDiox | 0 | 0.28 | 0.05 | 0.1 | 0.2809 | 0.058 | 3135 | 0.71 |  |  | 85.08 | 9.26 | 1.03 | 298 | 0.325 | 2.184466 | 1710
102 |  | CarbonDiox | 0 | 0.28 | 0.05 | 0.1 | 0.2809 | 0.058 | 3135 | 0.71 |  |  | 85.08 | 9.26 | 1.03 | 298 | 0.4272727 | 2.669903 | 1710
103 |  | CarbonDiox | 0 | 0.28 | 0.05 | 0.1 | 0.2809 | 0.058 | 3135 | 0.71 |  |  | 85.08 | 9.26 | 1.03 | 298 | 0.5318182 | 3.139159 | 1710
104 |  | CarbonDiox | 0 | 0.28 | 0.05 | 0.1 | 0.2809 | 0.058 | 3135 | 0.71 |  |  | 85.08 | 9.26 | 1.03 | 298 | 0.6431818 | 3.543689 | 1710
105 |  | CarbonDiox | 0 | 0.28 | 0.05 | 0.1 | 0.2809 | 0.058 | 3135 | 0.71 |  |  | 85.08 | 9.26 | 1.03 | 298 | 0.7318182 | 3.867314 | 1710
106 |  | CarbonDiox | 0 | 0.28 | 0.05 | 0.1 | 0.2809 | 0.058 | 3135 | 0.71 |  |  | 85.08 | 9.26 | 1.03 | 298 | 0.8454545 | 4.239482 | 1710
107 |  | CarbonDiox | 0 | 0.28 | 0.05 | 0.1 | 0.2809 | 0.058 | 3135 | 0.71 |  |  | 85.08 | 9.26 | 1.03 | 298 | 0.9227273 | 4.498382 | 1710
108 |  | CarbonDiox | 0 | 0.28 | 0.05 | 0.1 | 0.2809 | 0.058 | 3135 | 0.71 |  |  | 85.08 | 9.26 | 1.03 | 298 | 1.004545 | 4.724919 | 1710
109 | PAC-700/2 | CarbonDiox | 0 | 0.28 | 0.05 | 0.1 | 0.2809 | 0.058 | 3529 | 0.84 |  |  | 88.39 | 7.94 | 0.52 | 298 | 0.07954545 | 0.631068 | 1711
110 |  | CarbonDiox | 0 | 0.28 | 0.05 | 0.1 | 0.2809 | 0.058 | 3529 | 0.84 |  |  | 88.39 | 7.94 | 0.52 | 298 | 0.2204545 | 1.440129 | 1711
111 |  | CarbonDiox | 0 | 0.28 | 0.05 | 0.1 | 0.2809 | 0.058 | 3529 | 0.84 |  |  | 88.39 | 7.94 | 0.52 | 298 | 0.3159091 | 1.893204 | 1711
112 |  | CarbonDiox | 0 | 0.28 | 0.05 | 0.1 | 0.2809 | 0.058 | 3529 | 0.84 |  |  | 88.39 | 7.94 | 0.52 | 298 | 0.45 | 2.443366 | 1711
113 |  | CarbonDiox | 0 | 0.28 | 0.05 | 0.1 | 0.2809 | 0.058 | 3529 | 0.84 |  |  | 88.39 | 7.94 | 0.52 | 298 | 0.5636364 | 2.912621 | 1711
114 |  | CarbonDiox | 0 | 0.28 | 0.05 | 0.1 | 0.2809 | 0.058 | 3529 | 0.84 |  |  | 88.39 | 7.94 | 0.52 | 298 | 0.675 | 3.28479 | 1711
115 |  | CarbonDiox | 0 | 0.28 | 0.05 | 0.1 | 0.2809 | 0.058 | 3529 | 0.84 |  |  | 88.39 | 7.94 | 0.52 | 298 | 0.7863636 | 3.68932 | 1711
116 |  | CarbonDiox | 0 | 0.28 | 0.05 | 0.1 | 0.2809 | 0.058 | 3529 | 0.84 |  |  | 88.39 | 7.94 | 0.52 | 298 | 0.8840909 | 3.980583 | 1711
117 |  | CarbonDiox | 0 | 0.28 | 0.05 | 0.1 | 0.2809 | 0.058 | 3529 | 0.84 |  |  | 88.39 | 7.94 | 0.52 | 298 | 1 | 4.320388 | 1711
118 | PAC-750/2 | CarbonDiox | 0 | 0.28 | 0.05 | 0.1 | 0.2809 | 0.058 | 3759 | 0.83 |  |  | 91.79 | 5.29 | 0.45 | 298 | 0.05681818 | 0.3883495 | 1712
119 |  | CarbonDiox | 0 | 0.28 | 0.05 | 0.1 | 0.2809 | 0.058 | 3759 | 0.83 |  |  | 91.79 | 5.29 | 0.45 | 298 | 0.1818182 | 1.132686 | 1712
120 |  | CarbonDiox | 0 | 0.28 | 0.05 | 0.1 | 0.2809 | 0.058 | 3759 | 0.83 |  |  | 91.79 | 5.29 | 0.45 | 298 | 0.3068182 | 1.747573 | 1712
121 |  | CarbonDiox | 0 | 0.28 | 0.05 | 0.1 | 0.2809 | 0.058 | 3759 | 0.83 |  |  | 91.79 | 5.29 | 0.45 | 298 | 0.4272727 | 2.265372 | 1712
122 |  | CarbonDiox | 0 | 0.28 | 0.05 | 0.1 | 0.2809 | 0.058 | 3759 | 0.83 |  |  | 91.79 | 5.29 | 0.45 | 298 | 0.5522727 | 2.750809 | 1712
123 |  | CarbonDiox | 0 | 0.28 | 0.05 | 0.1 | 0.2809 | 0.058 | 3759 | 0.83 |  |  | 91.79 | 5.29 | 0.45 | 298 | 0.6681818 | 3.139159 | 1712
124 |  | CarbonDiox | 0 | 0.28 | 0.05 | 0.1 | 0.2809 | 0.058 | 3759 | 0.83 |  |  | 91.79 | 5.29 | 0.45 | 298 | 0.7931818 | 3.576052 | 1712
125 |  | CarbonDiox | 0 | 0.28 | 0.05 | 0.1 | 0.2809 | 0.058 | 3759 | 0.83 |  |  | 91.79 | 5.29 | 0.45 | 298 | 0.925 | 3.996764 | 1712
126 |  | CarbonDiox | 0 | 0.28 | 0.05 | 0.1 | 0.2809 | 0.058 | 3759 | 0.83 |  |  | 91.79 | 5.29 | 0.45 | 298 | 0.9954545 | 4.158576 | 1712
127 | PAC-800/2 | CarbonDiox | 0 | 0.28 | 0.05 | 0.1 | 0.2809 | 0.058 | 3931 | 0.99 |  |  | 93.28 | 4.48 | 0.65 | 298 | 0.07045455 | 0.4854369 | 1713
128 |  | CarbonDiox | 0 | 0.28 | 0.05 | 0.1 | 0.2809 | 0.058 | 3931 | 0.99 |  |  | 93.28 | 4.48 | 0.65 | 298 | 0.1522727 | 0.8899676 | 1713
129 |  | CarbonDiox | 0 | 0.28 | 0.05 | 0.1 | 0.2809 | 0.058 | 3931 | 0.99 |  |  | 93.28 | 4.48 | 0.65 | 298 | 0.2545455 | 1.440129 | 1713
130 |  | CarbonDiox | 0 | 0.28 | 0.05 | 0.1 | 0.2809 | 0.058 | 3931 | 0.99 |  |  | 93.28 | 4.48 | 0.65 | 298 | 0.3386364 | 1.84466 | 1713
131 |  | CarbonDiox | 0 | 0.28 | 0.05 | 0.1 | 0.2809 | 0.058 | 3931 | 0.99 |  |  | 93.28 | 4.48 | 0.65 | 298 | 0.4704545 | 2.346278 | 1713
132 |  | CarbonDiox | 0 | 0.28 | 0.05 | 0.1 | 0.2809 | 0.058 | 3931 | 0.99 |  |  | 93.28 | 4.48 | 0.65 | 298 | 0.6113636 | 2.880259 | 1713
133 |  | CarbonDiox | 0 | 0.28 | 0.05 | 0.1 | 0.2809 | 0.058 | 3931 | 0.99 |  |  | 93.28 | 4.48 | 0.65 | 298 | 0.7522727 | 3.381877 | 1713
134 |  | CarbonDiox | 0 | 0.28 | 0.05 | 0.1 | 0.2809 | 0.058 | 3931 | 0.99 |  |  | 93.28 | 4.48 | 0.65 | 298 | 0.85 | 3.68932 | 1713
135 |  | CarbonDiox | 0 | 0.28 | 0.05 | 0.1 | 0.2809 | 0.058 | 3931 | 0.99 |  |  | 93.28 | 4.48 | 0.65 | 298 | 0.9886364 | 4.061489 | 1713
136 | PAC-500/2 | CarbonDiox | 0 | 0.28 | 0.05 | 0.1 | 0.2809 | 0.058 | 1486 | 0.38 |  |  | 68.17 | 22.12 | 0.84 | 318 | 0.07142857 | 0.295082 | 1714
137 |  | CarbonDiox | 0 | 0.28 | 0.05 | 0.1 | 0.2809 | 0.058 | 1486 | 0.38 |  |  | 68.17 | 22.12 | 0.84 | 318 | 0.190051 | 0.6939891 | 1714
138 |  | CarbonDiox | 0 | 0.28 | 0.05 | 0.1 | 0.2809 | 0.058 | 1486 | 0.38 |  |  | 68.17 | 22.12 | 0.84 | 318 | 0.2946429 | 0.9945355 | 1714
139 |  | CarbonDiox | 0 | 0.28 | 0.05 | 0.1 | 0.2809 | 0.058 | 1486 | 0.38 |  |  | 68.17 | 22.12 | 0.84 | 318 | 0.3979592 | 1.229508 | 1714
140 |  | CarbonDiox | 0 | 0.28 | 0.05 | 0.1 | 0.2809 | 0.058 | 1486 | 0.38 |  |  | 68.17 | 22.12 | 0.84 | 318 | 0.497449 | 1.398907 | 1714
141 |  | CarbonDiox | 0 | 0.28 | 0.05 | 0.1 | 0.2809 | 0.058 | 1486 | 0.38 |  |  | 68.17 | 22.12 | 0.84 | 318 | 0.6033163 | 1.584699 | 1714
142 |  | CarbonDiox | 0 | 0.28 | 0.05 | 0.1 | 0.2809 | 0.058 | 1486 | 0.38 |  |  | 68.17 | 22.12 | 0.84 | 318 | 0.7028061 | 1.743169 | 1714
143 |  | CarbonDiox | 0 | 0.28 | 0.05 | 0.1 | 0.2809 | 0.058 | 1486 | 0.38 |  |  | 68.17 | 22.12 | 0.84 | 318 | 0.7857143 | 1.874317 | 1714
144 |  | CarbonDiox | 0 | 0.28 | 0.05 | 0.1 | 0.2809 | 0.058 | 1486 | 0.38 |  |  | 68.17 | 22.12 | 0.84 | 318 | 0.8864796 | 2.021858 | 1714
145 |  | CarbonDiox | 0 | 0.28 | 0.05 | 0.1 | 0.2809 | 0.058 | 1486 | 0.38 |  |  | 68.17 | 22.12 | 0.84 | 318 | 1.001276 | 2.153005 | 1714
146 | PAC-550/2 | CarbonDiox | 0 | 0.28 | 0.05 | 0.1 | 0.2809 | 0.058 | 2122 | 0.53 |  |  | 71.67 | 19.6 | 0.9 | 318 | 0.05867347 | 0.2677596 | 1715
147 |  | CarbonDiox | 0 | 0.28 | 0.05 | 0.1 | 0.2809 | 0.058 | 2122 | 0.53 |  |  | 71.67 | 19.6 | 0.9 | 318 | 0.1543367 | 0.6448087 | 1715
148 |  | CarbonDiox | 0 | 0.28 | 0.05 | 0.1 | 0.2809 | 0.058 | 2122 | 0.53 |  |  | 71.67 | 19.6 | 0.9 | 318 | 0.2436224 | 0.9398907 | 1715
149 |  | CarbonDiox | 0 | 0.28 | 0.05 | 0.1 | 0.2809 | 0.058 | 2122 | 0.53 |  |  | 71.67 | 19.6 | 0.9 | 318 | 0.3239796 | 1.196721 | 1715
150 |  | CarbonDiox | 0 | 0.28 | 0.05 | 0.1 | 0.2809 | 0.058 | 2122 | 0.53 |  |  | 71.67 | 19.6 | 0.9 | 318 | 0.4732143 | 1.551913 | 1715
151 |  | CarbonDiox | 0 | 0.28 | 0.05 | 0.1 | 0.2809 | 0.058 | 2122 | 0.53 |  |  | 71.67 | 19.6 | 0.9 | 318 | 0.5956633 | 1.84153 | 1715
152 |  | CarbonDiox | 0 | 0.28 | 0.05 | 0.1 | 0.2809 | 0.058 | 2122 | 0.53 |  |  | 71.67 | 19.6 | 0.9 | 318 | 0.7602041 | 2.153005 | 1715
153 |  | CarbonDiox | 0 | 0.28 | 0.05 | 0.1 | 0.2809 | 0.058 | 2122 | 0.53 |  |  | 71.67 | 19.6 | 0.9 | 318 | 0.8545918 | 2.338798 | 1715
154 |  | CarbonDiox | 0 | 0.28 | 0.05 | 0.1 | 0.2809 | 0.058 | 2122 | 0.53 |  |  | 71.67 | 19.6 | 0.9 | 318 | 0.9311224 | 2.464481 | 1715
155 |  | CarbonDiox | 0 | 0.28 | 0.05 | 0.1 | 0.2809 | 0.058 | 2122 | 0.53 |  |  | 71.67 | 19.6 | 0.9 | 318 | 1.006378 | 2.584699 | 1715
156 | PAC-600/2 | CarbonDiox | 0 | 0.28 | 0.05 | 0.1 | 0.2809 | 0.058 | 2526 | 0.66 |  |  | 80.5 | 12.13 | 0.79 | 318 | 0.06377551 | 0.3387978 | 1716
157 |  | CarbonDiox | 0 | 0.28 | 0.05 | 0.1 | 0.2809 | 0.058 | 2526 | 0.66 |  |  | 80.5 | 12.13 | 0.79 | 318 | 0.1543367 | 0.6994536 | 1716
158 |  | CarbonDiox | 0 | 0.28 | 0.05 | 0.1 | 0.2809 | 0.058 | 2526 | 0.66 |  |  | 80.5 | 12.13 | 0.79 | 318 | 0.255102 | 1.043716 | 1716
159 |  | CarbonDiox | 0 | 0.28 | 0.05 | 0.1 | 0.2809 | 0.058 | 2526 | 0.66 |  |  | 80.5 | 12.13 | 0.79 | 318 | 0.3443878 | 1.306011 | 1716
160 |  | CarbonDiox | 0 | 0.28 | 0.05 | 0.1 | 0.2809 | 0.058 | 2526 | 0.66 |  |  | 80.5 | 12.13 | 0.79 | 318 | 0.4502551 | 1.590164 | 1716
161 |  | CarbonDiox | 0 | 0.28 | 0.05 | 0.1 | 0.2809 | 0.058 | 2526 | 0.66 |  |  | 80.5 | 12.13 | 0.79 | 318 | 0.5510204 | 1.868852 | 1716
162 |  | CarbonDiox | 0 | 0.28 | 0.05 | 0.1 | 0.2809 | 0.058 | 2526 | 0.66 |  |  | 80.5 | 12.13 | 0.79 | 318 | 0.6262755 | 2.054645 | 1716
163 |  | CarbonDiox | 0 | 0.28 | 0.05 | 0.1 | 0.2809 | 0.058 | 2526 | 0.66 |  |  | 80.5 | 12.13 | 0.79 | 318 | 0.7028061 | 2.245902 | 1716
164 |  | CarbonDiox | 0 | 0.28 | 0.05 | 0.1 | 0.2809 | 0.058 | 2526 | 0.66 |  |  | 80.5 | 12.13 | 0.79 | 318 | 0.7806122 | 2.409836 | 1716
165 |  | CarbonDiox | 0 | 0.28 | 0.05 | 0.1 | 0.2809 | 0.058 | 2526 | 0.66 |  |  | 80.5 | 12.13 | 0.79 | 318 | 0.875 | 2.628415 | 1716
166 |  | CarbonDiox | 0 | 0.28 | 0.05 | 0.1 | 0.2809 | 0.058 | 2526 | 0.66 |  |  | 80.5 | 12.13 | 0.79 | 318 | 0.932398 | 2.759563 | 1716
167 |  | CarbonDiox | 0 | 0.28 | 0.05 | 0.1 | 0.2809 | 0.058 | 2526 | 0.66 |  |  | 80.5 | 12.13 | 0.79 | 318 | 0.997449 | 2.879781 | 1716
168 | PAC-650/2 | CarbonDiox | 0 | 0.28 | 0.05 | 0.1 | 0.2809 | 0.058 | 3135 | 0.71 |  |  | 85.08 | 9.26 | 1.03 | 318 | 0.03316327 | 0.2021858 | 1717
169 |  | CarbonDiox | 0 | 0.28 | 0.05 | 0.1 | 0.2809 | 0.058 | 3135 | 0.71 |  |  | 85.08 | 9.26 | 1.03 | 318 | 0.0994898 | 0.4644809 | 1717
170 |  | CarbonDiox | 0 | 0.28 | 0.05 | 0.1 | 0.2809 | 0.058 | 3135 | 0.71 |  |  | 85.08 | 9.26 | 1.03 | 318 | 0.182398 | 0.7650273 | 1717
171 |  | CarbonDiox | 0 | 0.28 | 0.05 | 0.1 | 0.2809 | 0.058 | 3135 | 0.71 |  |  | 85.08 | 9.26 | 1.03 | 318 | 0.2512755 | 1.027322 | 1717
172 |  | CarbonDiox | 0 | 0.28 | 0.05 | 0.1 | 0.2809 | 0.058 | 3135 | 0.71 |  |  | 85.08 | 9.26 | 1.03 | 318 | 0.3316327 | 1.273224 | 1717
173 |  | CarbonDiox | 0 | 0.28 | 0.05 | 0.1 | 0.2809 | 0.058 | 3135 | 0.71 |  |  | 85.08 | 9.26 | 1.03 | 318 | 0.4056122 | 1.486339 | 1717
174 |  | CarbonDiox | 0 | 0.28 | 0.05 | 0.1 | 0.2809 | 0.058 | 3135 | 0.71 |  |  | 85.08 | 9.26 | 1.03 | 318 | 0.502551 | 1.775956 | 1717
175 |  | CarbonDiox | 0 | 0.28 | 0.05 | 0.1 | 0.2809 | 0.058 | 3135 | 0.71 |  |  | 85.08 | 9.26 | 1.03 | 318 | 0.6020408 | 2.043716 | 1717
176 |  | CarbonDiox | 0 | 0.28 | 0.05 | 0.1 | 0.2809 | 0.058 | 3135 | 0.71 |  |  | 85.08 | 9.26 | 1.03 | 318 | 0.682398 | 2.256831 | 1717
177 |  | CarbonDiox | 0 | 0.28 | 0.05 | 0.1 | 0.2809 | 0.058 | 3135 | 0.71 |  |  | 85.08 | 9.26 | 1.03 | 318 | 0.7538265 | 2.420765 | 1717
178 |  | CarbonDiox | 0 | 0.28 | 0.05 | 0.1 | 0.2809 | 0.058 | 3135 | 0.71 |  |  | 85.08 | 9.26 | 1.03 | 318 | 0.8252551 | 2.606557 | 1717
179 |  | CarbonDiox | 0 | 0.28 | 0.05 | 0.1 | 0.2809 | 0.058 | 3135 | 0.71 |  |  | 85.08 | 9.26 | 1.03 | 318 | 0.9005102 | 2.770492 | 1717
180 |  | CarbonDiox | 0 | 0.28 | 0.05 | 0.1 | 0.2809 | 0.058 | 3135 | 0.71 |  |  | 85.08 | 9.26 | 1.03 | 318 | 0.997449 | 2.972678 | 1717
181 | PAC-700/2 | CarbonDiox | 0 | 0.28 | 0.05 | 0.1 | 0.2809 | 0.058 | 3529 | 0.84 |  |  | 88.39 | 7.94 | 0.52 | 318 | 0.04591837 | 0.2459016 | 1718
182 |  | CarbonDiox | 0 | 0.28 | 0.05 | 0.1 | 0.2809 | 0.058 | 3529 | 0.84 |  |  | 88.39 | 7.94 | 0.52 | 318 | 0.1530612 | 0.6065574 | 1718
183 |  | CarbonDiox | 0 | 0.28 | 0.05 | 0.1 | 0.2809 | 0.058 | 3529 | 0.84 |  |  | 88.39 | 7.94 | 0.52 | 318 | 0.25 | 0.9125683 | 1718
184 |  | CarbonDiox | 0 | 0.28 | 0.05 | 0.1 | 0.2809 | 0.058 | 3529 | 0.84 |  |  | 88.39 | 7.94 | 0.52 | 318 | 0.3571429 | 1.256831 | 1718
185 |  | CarbonDiox | 0 | 0.28 | 0.05 | 0.1 | 0.2809 | 0.058 | 3529 | 0.84 |  |  | 88.39 | 7.94 | 0.52 | 318 | 0.440051 | 1.47541 | 1718
186 |  | CarbonDiox | 0 | 0.28 | 0.05 | 0.1 | 0.2809 | 0.058 | 3529 | 0.84 |  |  | 88.39 | 7.94 | 0.52 | 318 | 0.5306122 | 1.743169 | 1718
187 |  | CarbonDiox | 0 | 0.28 | 0.05 | 0.1 | 0.2809 | 0.058 | 3529 | 0.84 |  |  | 88.39 | 7.94 | 0.52 | 318 | 0.6262755 | 1.978142 | 1718
188 |  | CarbonDiox | 0 | 0.28 | 0.05 | 0.1 | 0.2809 | 0.058 | 3529 | 0.84 |  |  | 88.39 | 7.94 | 0.52 | 318 | 0.7066327 | 2.174863 | 1718
189 |  | CarbonDiox | 0 | 0.28 | 0.05 | 0.1 | 0.2809 | 0.058 | 3529 | 0.84 |  |  | 88.39 | 7.94 | 0.52 | 318 | 0.7959184 | 2.387978 | 1718
190 |  | CarbonDiox | 0 | 0.28 | 0.05 | 0.1 | 0.2809 | 0.058 | 3529 | 0.84 |  |  | 88.39 | 7.94 | 0.52 | 318 | 0.875 | 2.57377 | 1718
191 |  | CarbonDiox | 0 | 0.28 | 0.05 | 0.1 | 0.2809 | 0.058 | 3529 | 0.84 |  |  | 88.39 | 7.94 | 0.52 | 318 | 0.9451531 | 2.726776 | 1718
192 |  | CarbonDiox | 0 | 0.28 | 0.05 | 0.1 | 0.2809 | 0.058 | 3529 | 0.84 |  |  | 88.39 | 7.94 | 0.52 | 318 | 1.002551 | 2.836066 | 1718
193 | PAC-750/2 | CarbonDiox | 0 | 0.28 | 0.05 | 0.1 | 0.2809 | 0.058 | 3759 | 0.83 |  |  | 91.79 | 5.29 | 0.45 | 318 | 0.06760204 | 0.2677596 | 1719
194 |  | CarbonDiox | 0 | 0.28 | 0.05 | 0.1 | 0.2809 | 0.058 | 3759 | 0.83 |  |  | 91.79 | 5.29 | 0.45 | 318 | 0.1632653 | 0.5737705 | 1719
195 |  | CarbonDiox | 0 | 0.28 | 0.05 | 0.1 | 0.2809 | 0.058 | 3759 | 0.83 |  |  | 91.79 | 5.29 | 0.45 | 318 | 0.2602041 | 0.8961749 | 1719
196 |  | CarbonDiox | 0 | 0.28 | 0.05 | 0.1 | 0.2809 | 0.058 | 3759 | 0.83 |  |  | 91.79 | 5.29 | 0.45 | 318 | 0.3456633 | 1.147541 | 1719
197 |  | CarbonDiox | 0 | 0.28 | 0.05 | 0.1 | 0.2809 | 0.058 | 3759 | 0.83 |  |  | 91.79 | 5.29 | 0.45 | 318 | 0.434949 | 1.415301 | 1719
198 |  | CarbonDiox | 0 | 0.28 | 0.05 | 0.1 | 0.2809 | 0.058 | 3759 | 0.83 |  |  | 91.79 | 5.29 | 0.45 | 318 | 0.5178571 | 1.622951 | 1719
199 |  | CarbonDiox | 0 | 0.28 | 0.05 | 0.1 | 0.2809 | 0.058 | 3759 | 0.83 |  |  | 91.79 | 5.29 | 0.45 | 318 | 0.5943878 | 1.79235 | 1719
200 |  | CarbonDiox | 0 | 0.28 | 0.05 | 0.1 | 0.2809 | 0.058 | 3759 | 0.83 |  |  | 91.79 | 5.29 | 0.45 | 318 | 0.6709184 | 2 | 1719
201 |  | CarbonDiox | 0 | 0.28 | 0.05 | 0.1 | 0.2809 | 0.058 | 3759 | 0.83 |  |  | 91.79 | 5.29 | 0.45 | 318 | 0.7882653 | 2.26776 | 1719
202 |  | CarbonDiox | 0 | 0.28 | 0.05 | 0.1 | 0.2809 | 0.058 | 3759 | 0.83 |  |  | 91.79 | 5.29 | 0.45 | 318 | 0.8584184 | 2.431694 | 1719
203 |  | CarbonDiox | 0 | 0.28 | 0.05 | 0.1 | 0.2809 | 0.058 | 3759 | 0.83 |  |  | 91.79 | 5.29 | 0.45 | 318 | 0.9311224 | 2.579235 | 1719
204 |  | CarbonDiox | 0 | 0.28 | 0.05 | 0.1 | 0.2809 | 0.058 | 3759 | 0.83 |  |  | 91.79 | 5.29 | 0.45 | 318 | 1.008929 | 2.73224 | 1719
205 | PAC-800/2 | CarbonDiox | 0 | 0.28 | 0.05 | 0.1 | 0.2809 | 0.058 | 3931 | 0.99 |  |  | 93.28 | 4.48 | 0.65 | 318 | 0.05102041 | 0.2131148 | 1720
206 |  | CarbonDiox | 0 | 0.28 | 0.05 | 0.1 | 0.2809 | 0.058 | 3931 | 0.99 |  |  | 93.28 | 4.48 | 0.65 | 318 | 0.1045918 | 0.3770492 | 1720
207 |  | CarbonDiox | 0 | 0.28 | 0.05 | 0.1 | 0.2809 | 0.058 | 3931 | 0.99 |  |  | 93.28 | 4.48 | 0.65 | 318 | 0.1785714 | 0.6284153 | 1720
208 |  | CarbonDiox | 0 | 0.28 | 0.05 | 0.1 | 0.2809 | 0.058 | 3931 | 0.99 |  |  | 93.28 | 4.48 | 0.65 | 318 | 0.255102 | 0.8688525 | 1720
209 |  | CarbonDiox | 0 | 0.28 | 0.05 | 0.1 | 0.2809 | 0.058 | 3931 | 0.99 |  |  | 93.28 | 4.48 | 0.65 | 318 | 0.3354592 | 1.114754 | 1720
210 |  | CarbonDiox | 0 | 0.28 | 0.05 | 0.1 | 0.2809 | 0.058 | 3931 | 0.99 |  |  | 93.28 | 4.48 | 0.65 | 318 | 0.4234694 | 1.338798 | 1720
211 |  | CarbonDiox | 0 | 0.28 | 0.05 | 0.1 | 0.2809 | 0.058 | 3931 | 0.99 |  |  | 93.28 | 4.48 | 0.65 | 318 | 0.5561224 | 1.693989 | 1720
212 |  | CarbonDiox | 0 | 0.28 | 0.05 | 0.1 | 0.2809 | 0.058 | 3931 | 0.99 |  |  | 93.28 | 4.48 | 0.65 | 318 | 0.6568878 | 1.945355 | 1720
213 |  | CarbonDiox | 0 | 0.28 | 0.05 | 0.1 | 0.2809 | 0.058 | 3931 | 0.99 |  |  | 93.28 | 4.48 | 0.65 | 318 | 0.7334184 | 2.114754 | 1720
214 |  | CarbonDiox | 0 | 0.28 | 0.05 | 0.1 | 0.2809 | 0.058 | 3931 | 0.99 |  |  | 93.28 | 4.48 | 0.65 | 318 | 0.8214286 | 2.322404 | 1720
215 |  | CarbonDiox | 0 | 0.28 | 0.05 | 0.1 | 0.2809 | 0.058 | 3931 | 0.99 |  |  | 93.28 | 4.48 | 0.65 | 318 | 0.9107143 | 2.530055 | 1720
216 |  | CarbonDiox | 0 | 0.28 | 0.05 | 0.1 | 0.2809 | 0.058 | 3931 | 0.99 |  |  | 93.28 | 4.48 | 0.65 | 318 | 1.003827 | 2.715847 | 1720
273 | PAC-500/1 | CarbonDiox | 0 | 0.28 | 0.05 | 0.1 | 0.2809 | 0.058 | 1246 | 0.28 |  |  | 72.61 | 17.13 | 1.09 | 273 | 0.02986103 | 0.77738516 | 1721
274 |  | CarbonDiox | 0 | 0.28 | 0.05 | 0.1 | 0.2809 | 0.058 | 1246 | 0.28 |  |  | 72.61 | 17.13 | 1.09 | 273 | 0.10683896 | 1.60777385 | 1721
275 |  | CarbonDiox | 0 | 0.28 | 0.05 | 0.1 | 0.2809 | 0.058 | 1246 | 0.28 |  |  | 72.61 | 17.13 | 1.09 | 273 | 0.18125782 | 2.08480565 | 1721
276 |  | CarbonDiox | 0 | 0.28 | 0.05 | 0.1 | 0.2809 | 0.058 | 1246 | 0.28 |  |  | 72.61 | 17.13 | 1.09 | 273 | 0.29609881 | 2.63250883 | 1721
277 |  | CarbonDiox | 0 | 0.28 | 0.05 | 0.1 | 0.2809 | 0.058 | 1246 | 0.28 |  |  | 72.61 | 17.13 | 1.09 | 273 | 0.3972492 | 2.91519435 | 1721
278 |  | CarbonDiox | 0 | 0.28 | 0.05 | 0.1 | 0.2809 | 0.058 | 1246 | 0.28 |  |  | 72.61 | 17.13 | 1.09 | 273 | 0.52307912 | 3.2155477 | 1721
279 |  | CarbonDiox | 0 | 0.28 | 0.05 | 0.1 | 0.2809 | 0.058 | 1246 | 0.28 |  |  | 72.61 | 17.13 | 1.09 | 273 | 0.62863458 | 3.40989399 | 1721
280 |  | CarbonDiox | 0 | 0.28 | 0.05 | 0.1 | 0.2809 | 0.058 | 1246 | 0.28 |  |  | 72.61 | 17.13 | 1.09 | 273 | 0.76561188 | 3.63957597 | 1721
281 |  | CarbonDiox | 0 | 0.28 | 0.05 | 0.1 | 0.2809 | 0.058 | 1246 | 0.28 |  |  | 72.61 | 17.13 | 1.09 | 273 | 0.88010426 | 3.79858657 | 1721
282 |  | CarbonDiox | 0 | 0.28 | 0.05 | 0.1 | 0.2809 | 0.058 | 1246 | 0.28 |  |  | 72.61 | 17.13 | 1.09 | 273 | 0.98556466 | 3.8869258 | 1721
283 | PAC-500/4 | CarbonDiox | 0 | 0.28 | 0.05 | 0.1 | 0.2809 | 0.058 | 1772 | 0.43 |  |  | 69.72 | 22.21 | 0.63 | 273 | 0.02052798 | 0.37102473 | 1722
284 |  | CarbonDiox | 0 | 0.28 | 0.05 | 0.1 | 0.2809 | 0.058 | 1772 | 0.43 |  |  | 69.72 | 22.21 | 0.63 | 273 | 0.10197436 | 1.18374558 | 1722
285 |  | CarbonDiox | 0 | 0.28 | 0.05 | 0.1 | 0.2809 | 0.058 | 1772 | 0.43 |  |  | 69.72 | 22.21 | 0.63 | 273 | 0.19892567 | 1.7844523 | 1722
286 |  | CarbonDiox | 0 | 0.28 | 0.05 | 0.1 | 0.2809 | 0.058 | 1772 | 0.43 |  |  | 69.72 | 22.21 | 0.63 | 273 | 0.30925066 | 2.29681979 | 1722
287 |  | CarbonDiox | 0 | 0.28 | 0.05 | 0.1 | 0.2809 | 0.058 | 1772 | 0.43 |  |  | 69.72 | 22.21 | 0.63 | 273 | 0.4216752 | 2.65017668 | 1722
288 |  | CarbonDiox | 0 | 0.28 | 0.05 | 0.1 | 0.2809 | 0.058 | 1772 | 0.43 |  |  | 69.72 | 22.21 | 0.63 | 273 | 0.51382529 | 2.8975265 | 1722
289 |  | CarbonDiox | 0 | 0.28 | 0.05 | 0.1 | 0.2809 | 0.058 | 1772 | 0.43 |  |  | 69.72 | 22.21 | 0.63 | 273 | 0.64415535 | 3.2155477 | 1722
290 |  | CarbonDiox | 0 | 0.28 | 0.05 | 0.1 | 0.2809 | 0.058 | 1772 | 0.43 |  |  | 69.72 | 22.21 | 0.63 | 273 | 0.76993773 | 3.46289753 | 1722
291 |  | CarbonDiox | 0 | 0.28 | 0.05 | 0.1 | 0.2809 | 0.058 | 1772 | 0.43 |  |  | 69.72 | 22.21 | 0.63 | 273 | 0.85305582 | 3.63957597 | 1722
292 |  | CarbonDiox | 0 | 0.28 | 0.05 | 0.1 | 0.2809 | 0.058 | 1772 | 0.43 |  |  | 69.72 | 22.21 | 0.63 | 273 | 1.00129142 | 3.92226148 | 1722
293 | PAC-500/1 | CarbonDiox | 0 | 0.28 | 0.05 | 0.1 | 0.2809 | 0.058 | 1246 | 0.28 |  |  | 72.61 | 17.13 | 1.09 | 298 | 0.02493657 | 0.3274194 | 1723
294 |  | CarbonDiox | 0 | 0.28 | 0.05 | 0.1 | 0.2809 | 0.058 | 1246 | 0.28 |  |  | 72.61 | 17.13 | 1.09 | 298 | 0.09943458 | 0.8580645 | 1723
295 |  | CarbonDiox | 0 | 0.28 | 0.05 | 0.1 | 0.2809 | 0.058 | 1246 | 0.28 |  |  | 72.61 | 17.13 | 1.09 | 298 | 0.2008409 | 1.298387 | 1723
296 |  | CarbonDiox | 0 | 0.28 | 0.05 | 0.1 | 0.2809 | 0.058 | 1246 | 0.28 |  |  | 72.61 | 17.13 | 1.09 | 298 | 0.3066546 | 1.603226 | 1723
297 |  | CarbonDiox | 0 | 0.28 | 0.05 | 0.1 | 0.2809 | 0.058 | 1246 | 0.28 |  |  | 72.61 | 17.13 | 1.09 | 298 | 0.3967162 | 1.874194 | 1723
298 |  | CarbonDiox | 0 | 0.28 | 0.05 | 0.1 | 0.2809 | 0.058 | 1246 | 0.28 |  |  | 72.61 | 17.13 | 1.09 | 298 | 0.4844654 | 2.043548 | 1723
299 |  | CarbonDiox | 0 | 0.28 | 0.05 | 0.1 | 0.2809 | 0.058 | 1246 | 0.28 |  |  | 72.61 | 17.13 | 1.09 | 298 | 0.6104458 | 2.258065 | 1723
300 |  | CarbonDiox | 0 | 0.28 | 0.05 | 0.1 | 0.2809 | 0.058 | 1246 | 0.28 |  |  | 72.61 | 17.13 | 1.09 | 298 | 0.7611526 | 2.483871 | 1723
301 |  | CarbonDiox | 0 | 0.28 | 0.05 | 0.1 | 0.2809 | 0.058 | 1246 | 0.28 |  |  | 72.61 | 17.13 | 1.09 | 298 | 0.8803552 | 2.641935 | 1723
302 |  | CarbonDiox | 0 | 0.28 | 0.05 | 0.1 | 0.2809 | 0.058 | 1246 | 0.28 |  |  | 72.61 | 17.13 | 1.09 | 298 | 0.9995433 | 2.777419 | 1723
303 | PAC-500/4 | CarbonDiox | 0 | 0.28 | 0.05 | 0.1 | 0.2809 | 0.058 | 1772 | 0.43 |  |  | 69.72 | 22.21 | 0.63 | 298 | 0.03385285 | 0.2145161 | 1724
304 |  | CarbonDiox | 0 | 0.28 | 0.05 | 0.1 | 0.2809 | 0.058 | 1772 | 0.43 |  |  | 69.72 | 22.21 | 0.63 | 298 | 0.08574846 | 0.5419355 | 1724
305 |  | CarbonDiox | 0 | 0.28 | 0.05 | 0.1 | 0.2809 | 0.058 | 1772 | 0.43 |  |  | 69.72 | 22.21 | 0.63 | 298 | 0.1623487 | 0.8467742 | 1724
306 |  | CarbonDiox | 0 | 0.28 | 0.05 | 0.1 | 0.2809 | 0.058 | 1772 | 0.43 |  |  | 69.72 | 22.21 | 0.63 | 298 | 0.2681986 | 1.208065 | 1724
307 |  | CarbonDiox | 0 | 0.28 | 0.05 | 0.1 | 0.2809 | 0.058 | 1772 | 0.43 |  |  | 69.72 | 22.21 | 0.63 | 298 | 0.3784777 | 1.467742 | 1724
308 |  | CarbonDiox | 0 | 0.28 | 0.05 | 0.1 | 0.2809 | 0.058 | 1772 | 0.43 |  |  | 69.72 | 22.21 | 0.63 | 298 | 0.4662631 | 1.693548 | 1724
309 |  | CarbonDiox | 0 | 0.28 | 0.05 | 0.1 | 0.2809 | 0.058 | 1772 | 0.43 |  |  | 69.72 | 22.21 | 0.63 | 298 | 0.5584995 | 1.851613 | 1724
310 |  | CarbonDiox | 0 | 0.28 | 0.05 | 0.1 | 0.2809 | 0.058 | 1772 | 0.43 |  |  | 69.72 | 22.21 | 0.63 | 298 | 0.6799928 | 2.077419 | 1724
311 |  | CarbonDiox | 0 | 0.28 | 0.05 | 0.1 | 0.2809 | 0.058 | 1772 | 0.43 |  |  | 69.72 | 22.21 | 0.63 | 298 | 0.8081986 | 2.258065 | 1724
312 |  | CarbonDiox | 0 | 0.28 | 0.05 | 0.1 | 0.2809 | 0.058 | 1772 | 0.43 |  |  | 69.72 | 22.21 | 0.63 | 298 | 0.9431678 | 2.472581 | 1724
313 |  | CarbonDiox | 0 | 0.28 | 0.05 | 0.1 | 0.2809 | 0.058 | 1772 | 0.43 |  |  | 69.72 | 22.21 | 0.63 | 298 | 0.9971584 | 2.562903 | 1724
314 | PAC-500/1 | CarbonDiox | 0 | 0.28 | 0.05 | 0.1 | 0.2809 | 0.058 | 1246 | 0.28 |  |  | 72.61 | 17.13 | 1.09 | 318 | 0.02895341 | 0.2282649 | 1725
315 |  | CarbonDiox | 0 | 0.28 | 0.05 | 0.1 | 0.2809 | 0.058 | 1246 | 0.28 |  |  | 72.61 | 17.13 | 1.09 | 318 | 0.1007431 | 0.5075874 | 1725
316 |  | CarbonDiox | 0 | 0.28 | 0.05 | 0.1 | 0.2809 | 0.058 | 1246 | 0.28 |  |  | 72.61 | 17.13 | 1.09 | 318 | 0.1747637 | 0.7109153 | 1725
317 |  | CarbonDiox | 0 | 0.28 | 0.05 | 0.1 | 0.2809 | 0.058 | 1246 | 0.28 |  |  | 72.61 | 17.13 | 1.09 | 318 | 0.267819 | 0.9312958 | 1725
318 |  | CarbonDiox | 0 | 0.28 | 0.05 | 0.1 | 0.2809 | 0.058 | 1246 | 0.28 |  |  | 72.61 | 17.13 | 1.09 | 318 | 0.3632497 | 1.151696 | 1725
319 |  | CarbonDiox | 0 | 0.28 | 0.05 | 0.1 | 0.2809 | 0.058 | 1246 | 0.28 |  |  | 72.61 | 17.13 | 1.09 | 318 | 0.4514421 | 1.312914 | 1725
320 |  | CarbonDiox | 0 | 0.28 | 0.05 | 0.1 | 0.2809 | 0.058 | 1246 | 0.28 |  |  | 72.61 | 17.13 | 1.09 | 318 | 0.5634359 | 1.499671 | 1725
321 |  | CarbonDiox | 0 | 0.28 | 0.05 | 0.1 | 0.2809 | 0.058 | 1246 | 0.28 |  |  | 72.61 | 17.13 | 1.09 | 318 | 0.6705667 | 1.627265 | 1725
322 |  | CarbonDiox | 0 | 0.28 | 0.05 | 0.1 | 0.2809 | 0.058 | 1246 | 0.28 |  |  | 72.61 | 17.13 | 1.09 | 318 | 0.7991397 | 1.788824 | 1725
323 |  | CarbonDiox | 0 | 0.28 | 0.05 | 0.1 | 0.2809 | 0.058 | 1246 | 0.28 |  |  | 72.61 | 17.13 | 1.09 | 318 | 0.9133966 | 1.916478 | 1725
324 |  | CarbonDiox | 0 | 0.28 | 0.05 | 0.1 | 0.2809 | 0.058 | 1246 | 0.28 |  |  | 72.61 | 17.13 | 1.09 | 318 | 1.013321 | 2.001782 | 1725
325 | PAC-500/4 | CarbonDiox | 0 | 0.28 | 0.05 | 0.1 | 0.2809 | 0.058 | 1772 | 0.43 |  |  | 69.72 | 22.21 | 0.63 | 318 | 0.01441251 | 0.07611504 | 1726
326 |  | CarbonDiox | 0 | 0.28 | 0.05 | 0.1 | 0.2809 | 0.058 | 1772 | 0.43 |  |  | 69.72 | 22.21 | 0.63 | 318 | 0.1004703 | 0.364004 | 1726
327 |  | CarbonDiox | 0 | 0.28 | 0.05 | 0.1 | 0.2809 | 0.058 | 1772 | 0.43 |  |  | 69.72 | 22.21 | 0.63 | 318 | 0.1697081 | 0.5503996 | 1726
328 |  | CarbonDiox | 0 | 0.28 | 0.05 | 0.1 | 0.2809 | 0.058 | 1772 | 0.43 |  |  | 69.72 | 22.21 | 0.63 | 318 | 0.2579164 | 0.7200636 | 1726
329 |  | CarbonDiox | 0 | 0.28 | 0.05 | 0.1 | 0.2809 | 0.058 | 1772 | 0.43 |  |  | 69.72 | 22.21 | 0.63 | 318 | 0.3628164 | 0.9236522 | 1726
330 |  | CarbonDiox | 0 | 0.28 | 0.05 | 0.1 | 0.2809 | 0.058 | 1772 | 0.43 |  |  | 69.72 | 22.21 | 0.63 | 318 | 0.4723867 | 1.085051 | 1726
331 |  | CarbonDiox | 0 | 0.28 | 0.05 | 0.1 | 0.2809 | 0.058 | 1772 | 0.43 |  |  | 69.72 | 22.21 | 0.63 | 318 | 0.6272168 | 1.314399 | 1726
332 |  | CarbonDiox | 0 | 0.28 | 0.05 | 0.1 | 0.2809 | 0.058 | 1772 | 0.43 |  |  | 69.72 | 22.21 | 0.63 | 318 | 0.7581492 | 1.467532 | 1726
333 |  | CarbonDiox | 0 | 0.28 | 0.05 | 0.1 | 0.2809 | 0.058 | 1772 | 0.43 |  |  | 69.72 | 22.21 | 0.63 | 318 | 0.8843469 | 1.629071 | 1726
334 |  | CarbonDiox | 0 | 0.28 | 0.05 | 0.1 | 0.2809 | 0.058 | 1772 | 0.43 |  |  | 69.72 | 22.21 | 0.63 | 318 | 0.9985716 | 1.739833 | 1726
0 | NAC-800 | CarbonDiox | 0 | 0.28 | 0.05 | 0.1 | 0.2809 | 0.058 | 1098 | 0.52 | [5 empty] | 273 | 0.01892803 | 0.2468007 | 1727
1 |  | CarbonDiox | 0 | 0.28 | 0.05 | 0.1 | 0.2809 | 0.058 | 1098 | 0.52 | [5 empty] | 273 | 0.0730662 | 0.5978062 | 1727
2 |  | CarbonDiox | 0 | 0.28 | 0.05 | 0.1 | 0.2809 | 0.058 | 1098 | 0.52 | [5 empty] | 273 | 0.1342387 | 0.9597806 | 1727
3 |  | CarbonDiox | 0 | 0.28 | 0.05 | 0.1 | 0.2809 | 0.058 | 1098 | 0.52 | [5 empty] | 273 | 0.2000437 | 1.255941 | 1727
4 |  | CarbonDiox | 0 | 0.28 | 0.05 | 0.1 | 0.2809 | 0.058 | 1098 | 0.52 | [5 empty] | 273 | 0.3362133 | 1.689214 | 1727
5 |  | CarbonDiox | 0 | 0.28 | 0.05 | 0.1 | 0.2809 | 0.058 | 1098 | 0.52 | [5 empty] | 273 | 0.4723486 | 2.078611 | 1727
6 |  | CarbonDiox | 0 | 0.28 | 0.05 | 0.1 | 0.2809 | 0.058 | 1098 | 0.52 | [5 empty] | 273 | 0.6131122 | 2.396709 | 1727
7 |  | CarbonDiox | 0 | 0.28 | 0.05 | 0.1 | 0.2809 | 0.058 | 1098 | 0.52 | [5 empty] | 273 | 0.7256956 | 2.616088 | 1727
8 |  | CarbonDiox | 0 | 0.28 | 0.05 | 0.1 | 0.2809 | 0.058 | 1098 | 0.52 | [5 empty] | 273 | 0.8640445 | 2.840951 | 1727
9 |  | CarbonDiox | 0 | 0.28 | 0.05 | 0.1 | 0.2809 | 0.058 | 1098 | 0.52 | [5 empty] | 273 | 1.002398 | 3.071298 | 1727
10 |  | CarbonDiox | 0 | 0.28 | 0.05 | 0.1 | 0.2809 | 0.058 | 1098 | 0.52 | [5 empty] | 298 | 0.02112438 | 0.06032907 | 1728
11 |  | CarbonDiox | 0 | 0.28 | 0.05 | 0.1 | 0.2809 | 0.058 | 1098 | 0.52 | [5 empty] | 298 | 0.07280504 | 0.2632541 | 1728
12 |  | CarbonDiox | 0 | 0.28 | 0.05 | 0.1 | 0.2809 | 0.058 | 1098 | 0.52 | [5 empty] | 298 | 0.1479306 | 0.4990859 | 1728
13 |  | CarbonDiox | 0 | 0.28 | 0.05 | 0.1 | 0.2809 | 0.058 | 1098 | 0.52 | [5 empty] | 298 | 0.2535097 | 0.7458867 | 1728
14 |  | CarbonDiox | 0 | 0.28 | 0.05 | 0.1 | 0.2809 | 0.058 | 1098 | 0.52 | [5 empty] | 298 | 0.4012604 | 1.014625 | 1728
15 |  | CarbonDiox | 0 | 0.28 | 0.05 | 0.1 | 0.2809 | 0.058 | 1098 | 0.52 | [5 empty] | 298 | 0.5747809 | 1.294333 | 1728
16 |  | CarbonDiox | 0 | 0.28 | 0.05 | 0.1 | 0.2809 | 0.058 | 1098 | 0.52 | [5 empty] | 298 | 0.7342241 | 1.541133 | 1728
17 |  | CarbonDiox | 0 | 0.28 | 0.05 | 0.1 | 0.2809 | 0.058 | 1098 | 0.52 | [5 empty] | 298 | 0.8490938 | 1.689214 | 1728
18 |  | CarbonDiox | 0 | 0.28 | 0.05 | 0.1 | 0.2809 | 0.058 | 1098 | 0.52 | [5 empty] | 298 | 1.006127 | 1.848263 | 1728
0 | SCS-600 | CarbonDiox | 0 | 0.28 | 0.05 | 0.1 | 0.2809 | 0.058 | 1324 | 0.635 | 0.099 | 0.536 |  |  |  | 298 | 0.2310863 | 1.450113 | 1729
1 |  | CarbonDiox | 0 | 0.28 | 0.05 | 0.1 | 0.2809 | 0.058 | 1324 | 0.635 | 0.099 | 0.536 |  |  |  | 298 | 0.8582007 | 3.608683 | 1729
2 |  | CarbonDiox | 0 | 0.28 | 0.05 | 0.1 | 0.2809 | 0.058 | 1324 | 0.635 | 0.099 | 0.536 |  |  |  | 298 | 1.442337 | 4.947576 | 1729
3 |  | CarbonDiox | 0 | 0.28 | 0.05 | 0.1 | 0.2809 | 0.058 | 1324 | 0.635 | 0.099 | 0.536 |  |  |  | 298 | 2.088037 | 5.838978 | 1729
4 |  | CarbonDiox | 0 | 0.28 | 0.05 | 0.1 | 0.2809 | 0.058 | 1324 | 0.635 | 0.099 | 0.536 |  |  |  | 298 | 2.983407 | 6.915553 | 1729
5 |  | CarbonDiox | 0 | 0.28 | 0.05 | 0.1 | 0.2809 | 0.058 | 1324 | 0.635 | 0.099 | 0.536 |  |  |  | 298 | 3.940405 | 7.581902 | 1729
6 |  | CarbonDiox | 0 | 0.28 | 0.05 | 0.1 | 0.2809 | 0.058 | 1324 | 0.635 | 0.099 | 0.536 |  |  |  | 298 | 5.105194 | 8.247284 | 1729
7 |  | CarbonDiox | 0 | 0.28 | 0.05 | 0.1 | 0.2809 | 0.058 | 1324 | 0.635 | 0.099 | 0.536 |  |  |  | 298 | 6.290374 | 8.688968 | 1729
8 |  | CarbonDiox | 0 | 0.28 | 0.05 | 0.1 | 0.2809 | 0.058 | 1324 | 0.635 | 0.099 | 0.536 |  |  |  | 298 | 7.309193 | 9.056892 | 1729
9 |  | CarbonDiox | 0 | 0.28 | 0.05 | 0.1 | 0.2809 | 0.058 | 1324 | 0.635 | 0.099 | 0.536 |  |  |  | 298 | 7.974381 | 9.202862 | 1729
10 | SCS-700 | CarbonDiox | 0 | 0.28 | 0.05 | 0.1 | 0.2809 | 0.058 | 1526 | 0.726 | 0.109 | 0.617 |  |  |  | 298 | 0.189141 | 1.226706 | 1730
11 |  | CarbonDiox | 0 | 0.28 | 0.05 | 0.1 | 0.2809 | 0.058 | 1526 | 0.726 | 0.109 | 0.617 |  |  |  | 298 | 0.6078196 | 3.013576 | 1730
12 |  | CarbonDiox | 0 | 0.28 | 0.05 | 0.1 | 0.2809 | 0.058 | 1526 | 0.726 | 0.109 | 0.617 |  |  |  | 298 | 1.046696 | 4.464947 | 1730
13 |  | CarbonDiox | 0 | 0.28 | 0.05 | 0.1 | 0.2809 | 0.058 | 1526 | 0.726 | 0.109 | 0.617 |  |  |  | 298 | 1.838946 | 5.989207 | 1730
14 |  | CarbonDiox | 0 | 0.28 | 0.05 | 0.1 | 0.2809 | 0.058 | 1526 | 0.726 | 0.109 | 0.617 |  |  |  | 298 | 2.672302 | 7.252406 | 1730
15 |  | CarbonDiox | 0 | 0.28 | 0.05 | 0.1 | 0.2809 | 0.058 | 1526 | 0.726 | 0.109 | 0.617 |  |  |  | 298 | 3.671633 | 8.365763 | 1730
16 |  | CarbonDiox | 0 | 0.28 | 0.05 | 0.1 | 0.2809 | 0.058 | 1526 | 0.726 | 0.109 | 0.617 |  |  |  | 298 | 4.587137 | 9.069573 | 1730
17 |  | CarbonDiox | 0 | 0.28 | 0.05 | 0.1 | 0.2809 | 0.058 | 1526 | 0.726 | 0.109 | 0.617 |  |  |  | 298 | 5.751797 | 9.660421 | 1730
18 |  | CarbonDiox | 0 | 0.28 | 0.05 | 0.1 | 0.2809 | 0.058 | 1526 | 0.726 | 0.109 | 0.617 |  |  |  | 298 | 6.729316 | 10.17761 | 1730
19 |  | CarbonDiox | 0 | 0.28 | 0.05 | 0.1 | 0.2809 | 0.058 | 1526 | 0.726 | 0.109 | 0.617 |  |  |  | 298 | 8.080793 | 10.65578 | 1730
20 | SCS-800 | CarbonDiox | 0 | 0.28 | 0.05 | 0.1 | 0.2809 | 0.058 | 1631 | 0.771 | 0.173 | 0.598 |  |  |  | 298 | 0.2098555 | 1.189343 | 1731
21 |  | CarbonDiox | 0 | 0.28 | 0.05 | 0.1 | 0.2809 | 0.058 | 1631 | 0.771 | 0.173 | 0.598 |  |  |  | 298 | 0.6064644 | 2.230973 | 1731
22 |  | CarbonDiox | 0 | 0.28 | 0.05 | 0.1 | 0.2809 | 0.058 | 1631 | 0.771 | 0.173 | 0.598 |  |  |  | 298 | 1.10742 | 3.532988 | 1731
23 |  | CarbonDiox | 0 | 0.28 | 0.05 | 0.1 | 0.2809 | 0.058 | 1631 | 0.771 | 0.173 | 0.598 |  |  |  | 298 | 1.58721 | 4.611498 | 1731
24 |  | CarbonDiox | 0 | 0.28 | 0.05 | 0.1 | 0.2809 | 0.058 | 1631 | 0.771 | 0.173 | 0.598 |  |  |  | 298 | 2.399658 | 5.80026 | 1731
25 |  | CarbonDiox | 0 | 0.28 | 0.05 | 0.1 | 0.2809 | 0.058 | 1631 | 0.771 | 0.173 | 0.598 |  |  |  | 298 | 3.461261 | 6.87606 | 1731
26 |  | CarbonDiox | 0 | 0.28 | 0.05 | 0.1 | 0.2809 | 0.058 | 1631 | 0.771 | 0.173 | 0.598 |  |  |  | 298 | 4.522671 | 7.840059 | 1731
27 |  | CarbonDiox | 0 | 0.28 | 0.05 | 0.1 | 0.2809 | 0.058 | 1631 | 0.771 | 0.173 | 0.598 |  |  |  | 298 | 5.833235 | 8.691097 | 1731
28 |  | CarbonDiox | 0 | 0.28 | 0.05 | 0.1 | 0.2809 | 0.058 | 1631 | 0.771 | 0.173 | 0.598 |  |  |  | 298 | 7.039453 | 9.281751 | 1731
29 |  | CarbonDiox | 0 | 0.28 | 0.05 | 0.1 | 0.2809 | 0.058 | 1631 | 0.771 | 0.173 | 0.598 |  |  |  | 298 | 7.995935 | 9.649967 | 1731
30 | SCS-600-HCL | CarbonDiox | 0 | 0.28 | 0.05 | 0.1 | 0.2809 | 0.058 | 1582 | 0.761 | 0.141 | 0.62 |  |  |  | 298 | 0.2509619 | 0.9282816 | 1732
31 |  | CarbonDiox | 0 | 0.28 | 0.05 | 0.1 | 0.2809 | 0.058 | 1582 | 0.761 | 0.141 | 0.62 |  |  |  | 298 | 0.6265982 | 1.858209 | 1732
32 |  | CarbonDiox | 0 | 0.28 | 0.05 | 0.1 | 0.2809 | 0.058 | 1582 | 0.761 | 0.141 | 0.62 |  |  |  | 298 | 1.147752 | 2.824725 | 1732
33 |  | CarbonDiox | 0 | 0.28 | 0.05 | 0.1 | 0.2809 | 0.058 | 1582 | 0.761 | 0.141 | 0.62 |  |  |  | 298 | 2.0015 | 3.864226 | 1732
34 |  | CarbonDiox | 0 | 0.28 | 0.05 | 0.1 | 0.2809 | 0.058 | 1582 | 0.761 | 0.141 | 0.62 |  |  |  | 298 | 3.083624 | 4.790862 | 1732
35 |  | CarbonDiox | 0 | 0.28 | 0.05 | 0.1 | 0.2809 | 0.058 | 1582 | 0.761 | 0.141 | 0.62 |  |  |  | 298 | 4.289907 | 5.418783 | 1732
36 |  | CarbonDiox | 0 | 0.28 | 0.05 | 0.1 | 0.2809 | 0.058 | 1582 | 0.761 | 0.141 | 0.62 |  |  |  | 298 | 5.558397 | 5.971881 | 1732
37 |  | CarbonDiox | 0 | 0.28 | 0.05 | 0.1 | 0.2809 | 0.058 | 1582 | 0.761 | 0.141 | 0.62 |  |  |  | 298 | 6.909616 | 6.30099 | 1732
38 |  | CarbonDiox | 0 | 0.28 | 0.05 | 0.1 | 0.2809 | 0.058 | 1582 | 0.761 | 0.141 | 0.62 |  |  |  | 298 | 8.032201 | 6.593897 | 1732
39 | SCS-600 | CarbonDiox | 0 | 0.28 | 0.05 | 0.1 | 0.2809 | 0.058 | 1324 | 0.635 | 0.099 | 0.536 |  |  |  | 323 | 0.2539683 | 0.7826087 | 1733
40 |  | CarbonDiox | 0 | 0.28 | 0.05 | 0.1 | 0.2809 | 0.058 | 1324 | 0.635 | 0.099 | 0.536 |  |  |  | 323 | 0.9100529 | 2.180124 | 1733
41 |  | CarbonDiox | 0 | 0.28 | 0.05 | 0.1 | 0.2809 | 0.058 | 1324 | 0.635 | 0.099 | 0.536 |  |  |  | 323 | 1.439153 | 3.242236 | 1733
42 |  | CarbonDiox | 0 | 0.28 | 0.05 | 0.1 | 0.2809 | 0.058 | 1324 | 0.635 | 0.099 | 0.536 |  |  |  | 323 | 2.539683 | 4.416149 | 1733
43 |  | CarbonDiox | 0 | 0.28 | 0.05 | 0.1 | 0.2809 | 0.058 | 1324 | 0.635 | 0.099 | 0.536 |  |  |  | 323 | 3.555556 | 5.198758 | 1733
44 |  | CarbonDiox | 0 | 0.28 | 0.05 | 0.1 | 0.2809 | 0.058 | 1324 | 0.635 | 0.099 | 0.536 |  |  |  | 323 | 4.613757 | 5.869565 | 1733
45 |  | CarbonDiox | 0 | 0.28 | 0.05 | 0.1 | 0.2809 | 0.058 | 1324 | 0.635 | 0.099 | 0.536 |  |  |  | 323 | 5.73545 | 6.28882 | 1733
46 |  | CarbonDiox | 0 | 0.28 | 0.05 | 0.1 | 0.2809 | 0.058 | 1324 | 0.635 | 0.099 | 0.536 |  |  |  | 323 | 6.814815 | 6.763975 | 1733
47 |  | CarbonDiox | 0 | 0.28 | 0.05 | 0.1 | 0.2809 | 0.058 | 1324 | 0.635 | 0.099 | 0.536 |  |  |  | 323 | 7.936508 | 7.099379 | 1733
48 | SCS-700 | CarbonDiox | 0 | 0.28 | 0.05 | 0.1 | 0.2809 | 0.058 | 1526 | 0.726 | 0.109 | 0.617 |  |  |  | 323 | 0.2328042 | 0.7546584 | 1734
49 |  | CarbonDiox | 0 | 0.28 | 0.05 | 0.1 | 0.2809 | 0.058 | 1526 | 0.726 | 0.109 | 0.617 |  |  |  | 323 | 0.6984127 | 1.928571 | 1734
50 |  | CarbonDiox | 0 | 0.28 | 0.05 | 0.1 | 0.2809 | 0.058 | 1526 | 0.726 | 0.109 | 0.617 |  |  |  | 323 | 1.269841 | 2.990683 | 1734
51 |  | CarbonDiox | 0 | 0.28 | 0.05 | 0.1 | 0.2809 | 0.058 | 1526 | 0.726 | 0.109 | 0.617 |  |  |  | 323 | 1.883598 | 3.968944 | 1734
52 |  | CarbonDiox | 0 | 0.28 | 0.05 | 0.1 | 0.2809 | 0.058 | 1526 | 0.726 | 0.109 | 0.617 |  |  |  | 323 | 2.772487 | 4.975155 | 1734
53 |  | CarbonDiox | 0 | 0.28 | 0.05 | 0.1 | 0.2809 | 0.058 | 1526 | 0.726 | 0.109 | 0.617 |  |  |  | 323 | 3.555556 | 5.729814 | 1734
54 |  | CarbonDiox | 0 | 0.28 | 0.05 | 0.1 | 0.2809 | 0.058 | 1526 | 0.726 | 0.109 | 0.617 |  |  |  | 323 | 4.634921 | 6.568323 | 1734
55 |  | CarbonDiox | 0 | 0.28 | 0.05 | 0.1 | 0.2809 | 0.058 | 1526 | 0.726 | 0.109 | 0.617 |  |  |  | 323 | 5.566138 | 7.099379 | 1734
56 |  | CarbonDiox | 0 | 0.28 | 0.05 | 0.1 | 0.2809 | 0.058 | 1526 | 0.726 | 0.109 | 0.617 |  |  |  | 323 | 6.455026 | 7.630435 | 1734
57 |  | CarbonDiox | 0 | 0.28 | 0.05 | 0.1 | 0.2809 | 0.058 | 1526 | 0.726 | 0.109 | 0.617 |  |  |  | 323 | 7.978836 | 8.189441 | 1734
58 | SCS-800 | CarbonDiox | 0 | 0.28 | 0.05 | 0.1 | 0.2809 | 0.058 | 1631 | 0.771 | 0.173 | 0.598 |  |  |  | 323 | 0.4021164 | 0.9223602 | 1735
59 |  | CarbonDiox | 0 | 0.28 | 0.05 | 0.1 | 0.2809 | 0.058 | 1631 | 0.771 | 0.173 | 0.598 |  |  |  | 323 | 0.973545 | 2.040373 | 1735
60 |  | CarbonDiox | 0 | 0.28 | 0.05 | 0.1 | 0.2809 | 0.058 | 1631 | 0.771 | 0.173 | 0.598 |  |  |  | 323 | 1.52381 | 2.990683 | 1735
61 |  | CarbonDiox | 0 | 0.28 | 0.05 | 0.1 | 0.2809 | 0.058 | 1631 | 0.771 | 0.173 | 0.598 |  |  |  | 323 | 2.137566 | 3.717391 | 1735
62 |  | CarbonDiox | 0 | 0.28 | 0.05 | 0.1 | 0.2809 | 0.058 | 1631 | 0.771 | 0.173 | 0.598 |  |  |  | 323 | 2.941799 | 4.47205 | 1735
63 |  | CarbonDiox | 0 | 0.28 | 0.05 | 0.1 | 0.2809 | 0.058 | 1631 | 0.771 | 0.173 | 0.598 |  |  |  | 323 | 4.021164 | 5.338509 | 1735
64 |  | CarbonDiox | 0 | 0.28 | 0.05 | 0.1 | 0.2809 | 0.058 | 1631 | 0.771 | 0.173 | 0.598 |  |  |  | 323 | 5.142857 | 6.121118 | 1735
65 |  | CarbonDiox | 0 | 0.28 | 0.05 | 0.1 | 0.2809 | 0.058 | 1631 | 0.771 | 0.173 | 0.598 |  |  |  | 323 | 6.518519 | 6.875776 | 1735
66 |  | CarbonDiox | 0 | 0.28 | 0.05 | 0.1 | 0.2809 | 0.058 | 1631 | 0.771 | 0.173 | 0.598 |  |  |  | 323 | 7.978836 | 7.490683 | 1735
67 | SCS-600-HCL | CarbonDiox | 0 | 0.28 | 0.05 | 0.1 | 0.2809 | 0.058 | 1582 | 0.761 | 0.141 | 0.62 |  |  |  | 323 | 0.2751323 | 0.5590062 | 1736
68 |  | CarbonDiox | 0 | 0.28 | 0.05 | 0.1 | 0.2809 | 0.058 | 1582 | 0.761 | 0.141 | 0.62 |  |  |  | 323 | 0.8253968 | 1.285714 | 1736
69 |  | CarbonDiox | 0 | 0.28 | 0.05 | 0.1 | 0.2809 | 0.058 | 1582 | 0.761 | 0.141 | 0.62 |  |  |  | 323 | 1.396825 | 2.012422 | 1736
70 |  | CarbonDiox | 0 | 0.28 | 0.05 | 0.1 | 0.2809 | 0.058 | 1582 | 0.761 | 0.141 | 0.62 |  |  |  | 323 | 2.095238 | 2.627329 | 1736
71 |  | CarbonDiox | 0 | 0.28 | 0.05 | 0.1 | 0.2809 | 0.058 | 1582 | 0.761 | 0.141 | 0.62 |  |  |  | 323 | 3.047619 | 3.326087 | 1736
72 |  | CarbonDiox | 0 | 0.28 | 0.05 | 0.1 | 0.2809 | 0.058 | 1582 | 0.761 | 0.141 | 0.62 |  |  |  | 323 | 4.021164 | 3.829193 | 1736
73 |  | CarbonDiox | 0 | 0.28 | 0.05 | 0.1 | 0.2809 | 0.058 | 1582 | 0.761 | 0.141 | 0.62 |  |  |  | 323 | 5.058201 | 4.276398 | 1736
74 |  | CarbonDiox | 0 | 0.28 | 0.05 | 0.1 | 0.2809 | 0.058 | 1582 | 0.761 | 0.141 | 0.62 |  |  |  | 323 | 6.37037 | 4.751553 | 1736
75 |  | CarbonDiox | 0 | 0.28 | 0.05 | 0.1 | 0.2809 | 0.058 | 1582 | 0.761 | 0.141 | 0.62 |  |  |  | 323 | 8.042328 | 5.198758 | 1736
0 | PC680 | CarbonDiox | 0 | 0.28 | 0.05 | 0.1 | 0.2809 | 0.058 | 1713 | 0.73 | 0 | 0.73 | 88 |  | 0.98 | 273 | 0.01442308 | 0.2823904 | 1737
1 |  | CarbonDiox | 0 | 0.28 | 0.05 | 0.1 | 0.2809 | 0.058 | 1713 | 0.73 | 0 | 0.73 | 88 |  | 0.98 | 273 | 0.06570513 | 1.22844 | 1737
2 |  | CarbonDiox | 0 | 0.28 | 0.05 | 0.1 | 0.2809 | 0.058 | 1713 | 0.73 | 0 | 0.73 | 88 |  | 0.98 | 273 | 0.1378205 | 2.0478 | 1737
3 |  | CarbonDiox | 0 | 0.28 | 0.05 | 0.1 | 0.2809 | 0.058 | 1713 | 0.73 | 0 | 0.73 | 88 |  | 0.98 | 273 | 0.2083333 | 2.726044 | 1737
4 |  | CarbonDiox | 0 | 0.28 | 0.05 | 0.1 | 0.2809 | 0.058 | 1713 | 0.73 | 0 | 0.73 | 88 |  | 0.98 | 273 | 0.2916667 | 3.446796 | 1737
5 |  | CarbonDiox | 0 | 0.28 | 0.05 | 0.1 | 0.2809 | 0.058 | 1713 | 0.73 | 0 | 0.73 | 88 |  | 0.98 | 273 | 0.411859 | 4.35149 | 1737
6 |  | CarbonDiox | 0 | 0.28 | 0.05 | 0.1 | 0.2809 | 0.058 | 1713 | 0.73 | 0 | 0.73 | 88 |  | 0.98 | 273 | 0.5288462 | 5.072717 | 1737
7 |  | CarbonDiox | 0 | 0.28 | 0.05 | 0.1 | 0.2809 | 0.058 | 1713 | 0.73 | 0 | 0.73 | 88 |  | 0.98 | 273 | 0.6522436 | 5.723488 | 1737
8 |  | CarbonDiox | 0 | 0.28 | 0.05 | 0.1 | 0.2809 | 0.058 | 1713 | 0.73 | 0 | 0.73 | 88 |  | 0.98 | 273 | 0.7692308 | 6.317732 | 1737
9 |  | CarbonDiox | 0 | 0.28 | 0.05 | 0.1 | 0.2809 | 0.058 | 1713 | 0.73 | 0 | 0.73 | 88 |  | 0.98 | 273 | 0.8798077 | 6.827228 | 1737
10 |  | CarbonDiox | 0 | 0.28 | 0.05 | 0.1 | 0.2809 | 0.058 | 1713 | 0.73 | 0 | 0.73 | 88 |  | 0.98 | 273 | 0.9775641 | 7.195451 | 1737
11 | PC730 | CarbonDiox | 0 | 0.28 | 0.05 | 0.1 | 0.2809 | 0.058 | 1893 | 0.79 | 0.01 | 0.78 | 89.7 |  | 0.79 | 273 | 0.02884615 | 0.4660155 | 1738
12 |  | CarbonDiox | 0 | 0.28 | 0.05 | 0.1 | 0.2809 | 0.058 | 1893 | 0.79 | 0.01 | 0.78 | 89.7 |  | 0.79 | 273 | 0.06730769 | 1.101479 | 1738
13 |  | CarbonDiox | 0 | 0.28 | 0.05 | 0.1 | 0.2809 | 0.058 | 1893 | 0.79 | 0.01 | 0.78 | 89.7 |  | 0.79 | 273 | 0.1346154 | 1.864333 | 1738
14 |  | CarbonDiox | 0 | 0.28 | 0.05 | 0.1 | 0.2809 | 0.058 | 1893 | 0.79 | 0.01 | 0.78 | 89.7 |  | 0.79 | 273 | 0.1955128 | 2.471894 | 1738
15 |  | CarbonDiox | 0 | 0.28 | 0.05 | 0.1 | 0.2809 | 0.058 | 1893 | 0.79 | 0.01 | 0.78 | 89.7 |  | 0.79 | 273 | 0.2580128 | 3.023041 | 1738
16 |  | CarbonDiox | 0 | 0.28 | 0.05 | 0.1 | 0.2809 | 0.058 | 1893 | 0.79 | 0.01 | 0.78 | 89.7 |  | 0.79 | 273 | 0.3653846 | 3.80057 | 1738
17 |  | CarbonDiox | 0 | 0.28 | 0.05 | 0.1 | 0.2809 | 0.058 | 1893 | 0.79 | 0.01 | 0.78 | 89.7 |  | 0.79 | 273 | 0.4503205 | 4.394361 | 1738
18 |  | CarbonDiox | 0 | 0.28 | 0.05 | 0.1 | 0.2809 | 0.058 | 1893 | 0.79 | 0.01 | 0.78 | 89.7 |  | 0.79 | 273 | 0.5785256 | 5.143965 | 1738
19 |  | CarbonDiox | 0 | 0.28 | 0.05 | 0.1 | 0.2809 | 0.058 | 1893 | 0.79 | 0.01 | 0.78 | 89.7 |  | 0.79 | 273 | 0.713141 | 5.837222 | 1738
20 |  | CarbonDiox | 0 | 0.28 | 0.05 | 0.1 | 0.2809 | 0.058 | 1893 | 0.79 | 0.01 | 0.78 | 89.7 |  | 0.79 | 273 | 0.8285256 | 6.417334 | 1738
21 |  | CarbonDiox | 0 | 0.28 | 0.05 | 0.1 | 0.2809 | 0.058 | 1893 | 0.79 | 0.01 | 0.78 | 89.7 |  | 0.79 | 273 | 0.9166667 | 6.78542 | 1738
22 |  | CarbonDiox | 0 | 0.28 | 0.05 | 0.1 | 0.2809 | 0.058 | 1893 | 0.79 | 0.01 | 0.78 | 89.7 |  | 0.79 | 273 | 0.9823718 | 7.026206 | 1738
23 | PC780 | CarbonDiox | 0 | 0.28 | 0.05 | 0.1 | 0.2809 | 0.058 | 1871 | 0.8 | 0.01 | 0.79 | 90.5 |  | 0.6 | 273 | 0.009615385 | 0.1553385 | 1739
24 |  | CarbonDiox | 0 | 0.28 | 0.05 | 0.1 | 0.2809 | 0.058 | 1871 | 0.8 | 0.01 | 0.79 | 90.5 |  | 0.6 | 273 | 0.05288462 | 0.8755257 | 1739
25 |  | CarbonDiox | 0 | 0.28 | 0.05 | 0.1 | 0.2809 | 0.058 | 1871 | 0.8 | 0.01 | 0.79 | 90.5 |  | 0.6 | 273 | 0.1025641 | 1.482929 | 1739
26 |  | CarbonDiox | 0 | 0.28 | 0.05 | 0.1 | 0.2809 | 0.058 | 1871 | 0.8 | 0.01 | 0.79 | 90.5 |  | 0.6 | 273 | 0.1666667 | 2.146972 | 1739
27 |  | CarbonDiox | 0 | 0.28 | 0.05 | 0.1 | 0.2809 | 0.058 | 1871 | 0.8 | 0.01 | 0.79 | 90.5 |  | 0.6 | 273 | 0.25 | 2.811287 | 1739
28 |  | CarbonDiox | 0 | 0.28 | 0.05 | 0.1 | 0.2809 | 0.058 | 1871 | 0.8 | 0.01 | 0.79 | 90.5 |  | 0.6 | 273 | 0.3285256 | 3.390879 | 1739
29 |  | CarbonDiox | 0 | 0.28 | 0.05 | 0.1 | 0.2809 | 0.058 | 1871 | 0.8 | 0.01 | 0.79 | 90.5 |  | 0.6 | 273 | 0.4487179 | 4.168589 | 1739
30 |  | CarbonDiox | 0 | 0.28 | 0.05 | 0.1 | 0.2809 | 0.058 | 1871 | 0.8 | 0.01 | 0.79 | 90.5 |  | 0.6 | 273 | 0.5897436 | 4.988921 | 1739
31 |  | CarbonDiox | 0 | 0.28 | 0.05 | 0.1 | 0.2809 | 0.058 | 1871 | 0.8 | 0.01 | 0.79 | 90.5 |  | 0.6 | 273 | 0.6971154 | 5.512481 | 1739
32 |  | CarbonDiox | 0 | 0.28 | 0.05 | 0.1 | 0.2809 | 0.058 | 1871 | 0.8 | 0.01 | 0.79 | 90.5 |  | 0.6 | 273 | 0.8477564 | 6.163637 | 1739
33 |  | CarbonDiox | 0 | 0.28 | 0.05 | 0.1 | 0.2809 | 0.058 | 1871 | 0.8 | 0.01 | 0.79 | 90.5 |  | 0.6 | 273 | 0.9358974 | 6.545833 | 1739
34 |  | CarbonDiox | 0 | 0.28 | 0.05 | 0.1 | 0.2809 | 0.058 | 1871 | 0.8 | 0.01 | 0.79 | 90.5 |  | 0.6 | 273 | 0.9823718 | 6.758129 | 1739
35 | PC680 | CarbonDiox | 0 | 0.28 | 0.05 | 0.1 | 0.2809 | 0.058 | 1713 | 0.73 | 0 | 0.73 | 88 |  | 0.98 | 298 | 0.1103057 | 0.7832712 | 1740
36 |  | CarbonDiox | 0 | 0.28 | 0.05 | 0.1 | 0.2809 | 0.058 | 1713 | 0.73 | 0 | 0.73 | 88 |  | 0.98 | 298 | 0.2288549 | 1.524223 | 1740
37 |  | CarbonDiox | 0 | 0.28 | 0.05 | 0.1 | 0.2809 | 0.058 | 1713 | 0.73 | 0 | 0.73 | 88 |  | 0.98 | 298 | 0.3569937 | 2.151972 | 1740
38 |  | CarbonDiox | 0 | 0.28 | 0.05 | 0.1 | 0.2809 | 0.058 | 1713 | 0.73 | 0 | 0.73 | 88 |  | 0.98 | 298 | 0.4575635 | 2.608725 | 1740
39 |  | CarbonDiox | 0 | 0.28 | 0.05 | 0.1 | 0.2809 | 0.058 | 1713 | 0.73 | 0 | 0.73 | 88 |  | 0.98 | 298 | 0.5677375 | 2.99483 | 1740
40 |  | CarbonDiox | 0 | 0.28 | 0.05 | 0.1 | 0.2809 | 0.058 | 1713 | 0.73 | 0 | 0.73 | 88 |  | 0.98 | 298 | 0.6710339 | 3.380739 | 1740
41 |  | CarbonDiox | 0 | 0.28 | 0.05 | 0.1 | 0.2809 | 0.058 | 1713 | 0.73 | 0 | 0.73 | 88 |  | 0.98 | 298 | 0.7853492 | 3.809514 | 1740
42 |  | CarbonDiox | 0 | 0.28 | 0.05 | 0.1 | 0.2809 | 0.058 | 1713 | 0.73 | 0 | 0.73 | 88 |  | 0.98 | 298 | 0.8941086 | 4.082103 | 1740
43 |  | CarbonDiox | 0 | 0.28 | 0.05 | 0.1 | 0.2809 | 0.058 | 1713 | 0.73 | 0 | 0.73 | 88 |  | 0.98 | 298 | 0.9918785 | 4.396933 | 1740
0 | M-CAC600-1 | CarbonDiox | 0 | 0.28 | 0.05 | 0.1 | 0.2809 | 0.058 | 814.2 | 0.549 | 0.299 | 0.25 | 66.45 | 21.94 | 0.32 | 273 | 0.1389106 | 1.33709 | 1741
1 |  | CarbonDiox | 0 | 0.28 | 0.05 | 0.1 | 0.2809 | 0.058 | 814.2 | 0.549 | 0.299 | 0.25 | 66.45 | 21.94 | 0.32 | 273 | 0.2006563 | 1.606494 | 1741
2 |  | CarbonDiox | 0 | 0.28 | 0.05 | 0.1 | 0.2809 | 0.058 | 814.2 | 0.549 | 0.299 | 0.25 | 66.45 | 21.94 | 0.32 | 273 | 0.2777866 | 1.875985 | 1741
3 |  | CarbonDiox | 0 | 0.28 | 0.05 | 0.1 | 0.2809 | 0.058 | 814.2 | 0.549 | 0.299 | 0.25 | 66.45 | 21.94 | 0.32 | 273 | 0.3568013 | 2.095037 | 1741
4 |  | CarbonDiox | 0 | 0.28 | 0.05 | 0.1 | 0.2809 | 0.058 | 814.2 | 0.549 | 0.299 | 0.25 | 66.45 | 21.94 | 0.32 | 273 | 0.4550899 | 2.370252 | 1741
5 |  | CarbonDiox | 0 | 0.28 | 0.05 | 0.1 | 0.2809 | 0.058 | 814.2 | 0.549 | 0.299 | 0.25 | 66.45 | 21.94 | 0.32 | 273 | 0.5783614 | 2.623185 | 1741
6 |  | CarbonDiox | 0 | 0.28 | 0.05 | 0.1 | 0.2809 | 0.058 | 814.2 | 0.549 | 0.299 | 0.25 | 66.45 | 21.94 | 0.32 | 273 | 0.6727607 | 2.842324 | 1741
7 |  | CarbonDiox | 0 | 0.28 | 0.05 | 0.1 | 0.2809 | 0.058 | 814.2 | 0.549 | 0.299 | 0.25 | 66.45 | 21.94 | 0.32 | 273 | 0.7613348 | 2.988561 | 1741
8 |  | CarbonDiox | 0 | 0.28 | 0.05 | 0.1 | 0.2809 | 0.058 | 814.2 | 0.549 | 0.299 | 0.25 | 66.45 | 21.94 | 0.32 | 273 | 0.8691957 | 3.207775 | 1741
9 |  | CarbonDiox | 0 | 0.28 | 0.05 | 0.1 | 0.2809 | 0.058 | 814.2 | 0.549 | 0.299 | 0.25 | 66.45 | 21.94 | 0.32 | 273 | 0.9982106 | 3.427108 | 1741
10 |  | CarbonDiox | 0 | 0.28 | 0.05 | 0.1 | 0.2809 | 0.058 | 814.2 | 0.549 | 0.299 | 0.25 | 66.45 | 21.94 | 0.32 | 298 | 0.177092 | 0.9729539 | 1742
11 |  | CarbonDiox | 0 | 0.28 | 0.05 | 0.1 | 0.2809 | 0.058 | 814.2 | 0.549 | 0.299 | 0.25 | 66.45 | 21.94 | 0.32 | 298 | 0.2426019 | 1.135877 | 1742
12 |  | CarbonDiox | 0 | 0.28 | 0.05 | 0.1 | 0.2809 | 0.058 | 814.2 | 0.549 | 0.299 | 0.25 | 66.45 | 21.94 | 0.32 | 298 | 0.315787 | 1.276422 | 1742
13 |  | CarbonDiox | 0 | 0.28 | 0.05 | 0.1 | 0.2809 | 0.058 | 814.2 | 0.549 | 0.299 | 0.25 | 66.45 | 21.94 | 0.32 | 298 | 0.4371354 | 1.529344 | 1742
14 |  | CarbonDiox | 0 | 0.28 | 0.05 | 0.1 | 0.2809 | 0.058 | 814.2 | 0.549 | 0.299 | 0.25 | 66.45 | 21.94 | 0.32 | 298 | 0.589223 | 1.743201 | 1742
15 |  | CarbonDiox | 0 | 0.28 | 0.05 | 0.1 | 0.2809 | 0.058 | 814.2 | 0.549 | 0.299 | 0.25 | 66.45 | 21.94 | 0.32 | 298 | 0.7413235 | 1.973874 | 1742
16 |  | CarbonDiox | 0 | 0.28 | 0.05 | 0.1 | 0.2809 | 0.058 | 814.2 | 0.549 | 0.299 | 0.25 | 66.45 | 21.94 | 0.32 | 298 | 0.8683808 | 2.148354 | 1742
17 |  | CarbonDiox | 0 | 0.28 | 0.05 | 0.1 | 0.2809 | 0.058 | 814.2 | 0.549 | 0.299 | 0.25 | 66.45 | 21.94 | 0.32 | 298 | 1.008887 | 2.306092 | 1742
0 | WS-550-0.3 | CarbonDiox | 0 | 0.28 | 0.05 | 0.1 | 0.2809 | 0.058 | 820 | 0.31 | [5 empty] | 273 | 0.03900156 | 1.627907 | 1743
1 |  | CarbonDiox | 0 | 0.28 | 0.05 | 0.1 | 0.2809 | 0.058 | 820 | 0.31 | [5 empty] | 273 | 0.07800312 | 2.100775 | 1743
2 |  | CarbonDiox | 0 | 0.28 | 0.05 | 0.1 | 0.2809 | 0.058 | 820 | 0.31 | [5 empty] | 273 | 0.149766 | 2.503876 | 1743
3 |  | CarbonDiox | 0 | 0.28 | 0.05 | 0.1 | 0.2809 | 0.058 | 820 | 0.31 | [5 empty] | 273 | 0.2168487 | 2.860465 | 1743
4 |  | CarbonDiox | 0 | 0.28 | 0.05 | 0.1 | 0.2809 | 0.058 | 820 | 0.31 | [5 empty] | 273 | 0.2886115 | 3.147287 | 1743
5 |  | CarbonDiox | 0 | 0.28 | 0.05 | 0.1 | 0.2809 | 0.058 | 820 | 0.31 | [5 empty] | 273 | 0.3681747 | 3.356589 | 1743
6 |  | CarbonDiox | 0 | 0.28 | 0.05 | 0.1 | 0.2809 | 0.058 | 820 | 0.31 | [5 empty] | 273 | 0.4414977 | 3.550388 | 1743
7 |  | CarbonDiox | 0 | 0.28 | 0.05 | 0.1 | 0.2809 | 0.058 | 820 | 0.31 | [5 empty] | 273 | 0.525741 | 3.751938 | 1743
8 |  | CarbonDiox | 0 | 0.28 | 0.05 | 0.1 | 0.2809 | 0.058 | 820 | 0.31 | [5 empty] | 273 | 0.625585 | 3.937984 | 1743
9 |  | CarbonDiox | 0 | 0.28 | 0.05 | 0.1 | 0.2809 | 0.058 | 820 | 0.31 | [5 empty] | 273 | 0.7223089 | 4.085271 | 1743
10 |  | CarbonDiox | 0 | 0.28 | 0.05 | 0.1 | 0.2809 | 0.058 | 820 | 0.31 | [5 empty] | 273 | 0.8127925 | 4.224806 | 1743
11 |  | CarbonDiox | 0 | 0.28 | 0.05 | 0.1 | 0.2809 | 0.058 | 820 | 0.31 | [5 empty] | 273 | 0.9095164 | 4.348837 | 1743
12 |  | CarbonDiox | 0 | 0.28 | 0.05 | 0.1 | 0.2809 | 0.058 | 820 | 0.31 | [5 empty] | 273 | 0.9859594 | 4.434109 | 1743
13 | WS-550-0.6 | CarbonDiox | 0 | 0.28 | 0.05 | 0.1 | 0.2809 | 0.058 | 906 | 0.34 | [5 empty] | 273 | 0.01404056 | 1.457364 | 1744
14 |  | CarbonDiox | 0 | 0.28 | 0.05 | 0.1 | 0.2809 | 0.058 | 906 | 0.34 | [5 empty] | 273 | 0.04524181 | 1.821705 | 1744
15 |  | CarbonDiox | 0 | 0.28 | 0.05 | 0.1 | 0.2809 | 0.058 | 906 | 0.34 | [5 empty] | 273 | 0.07020281 | 2.085271 | 1744
16 |  | CarbonDiox | 0 | 0.28 | 0.05 | 0.1 | 0.2809 | 0.058 | 906 | 0.34 | [5 empty] | 273 | 0.1201248 | 2.449612 | 1744
17 |  | CarbonDiox | 0 | 0.28 | 0.05 | 0.1 | 0.2809 | 0.058 | 906 | 0.34 | [5 empty] | 273 | 0.1887676 | 2.813953 | 1744
18 |  | CarbonDiox | 0 | 0.28 | 0.05 | 0.1 | 0.2809 | 0.058 | 906 | 0.34 | [5 empty] | 273 | 0.2449298 | 3.077519 | 1744
19 |  | CarbonDiox | 0 | 0.28 | 0.05 | 0.1 | 0.2809 | 0.058 | 906 | 0.34 | [5 empty] | 273 | 0.3463339 | 3.418605 | 1744
20 |  | CarbonDiox | 0 | 0.28 | 0.05 | 0.1 | 0.2809 | 0.058 | 906 | 0.34 | [5 empty] | 273 | 0.4321373 | 3.689922 | 1744
21 |  | CarbonDiox | 0 | 0.28 | 0.05 | 0.1 | 0.2809 | 0.058 | 906 | 0.34 | [5 empty] | 273 | 0.525741 | 3.914729 | 1744
22 |  | CarbonDiox | 0 | 0.28 | 0.05 | 0.1 | 0.2809 | 0.058 | 906 | 0.34 | [5 empty] | 273 | 0.6380655 | 4.116279 | 1744
23 |  | CarbonDiox | 0 | 0.28 | 0.05 | 0.1 | 0.2809 | 0.058 | 906 | 0.34 | [5 empty] | 273 | 0.7472699 | 4.341085 | 1744
24 |  | CarbonDiox | 0 | 0.28 | 0.05 | 0.1 | 0.2809 | 0.058 | 906 | 0.34 | [5 empty] | 273 | 0.8299532 | 4.472868 | 1744
25 |  | CarbonDiox | 0 | 0.28 | 0.05 | 0.1 | 0.2809 | 0.058 | 906 | 0.34 | [5 empty] | 273 | 0.9282371 | 4.604651 | 1744
26 |  | CarbonDiox | 0 | 0.28 | 0.05 | 0.1 | 0.2809 | 0.058 | 906 | 0.34 | [5 empty] | 273 | 0.9937598 | 4.689922 | 1744
27 | WS-550-0.9 | CarbonDiox | 0 | 0.28 | 0.05 | 0.1 | 0.2809 | 0.058 | 1021 | 0.39 | [5 empty] | 273 | 0.01716069 | 1.333333 | 1745
28 |  | CarbonDiox | 0 | 0.28 | 0.05 | 0.1 | 0.2809 | 0.058 | 1021 | 0.39 | [5 empty] | 273 | 0.04368175 | 1.75969 | 1745
29 |  | CarbonDiox | 0 | 0.28 | 0.05 | 0.1 | 0.2809 | 0.058 | 1021 | 0.39 | [5 empty] | 273 | 0.08892356 | 2.20155 | 1745
30 |  | CarbonDiox | 0 | 0.28 | 0.05 | 0.1 | 0.2809 | 0.058 | 1021 | 0.39 | [5 empty] | 273 | 0.1482059 | 2.643411 | 1745
31 |  | CarbonDiox | 0 | 0.28 | 0.05 | 0.1 | 0.2809 | 0.058 | 1021 | 0.39 | [5 empty] | 273 | 0.2199688 | 3.031008 | 1745
32 |  | CarbonDiox | 0 | 0.28 | 0.05 | 0.1 | 0.2809 | 0.058 | 1021 | 0.39 | [5 empty] | 273 | 0.2979719 | 3.356589 | 1745
33 |  | CarbonDiox | 0 | 0.28 | 0.05 | 0.1 | 0.2809 | 0.058 | 1021 | 0.39 | [5 empty] | 273 | 0.4071763 | 3.697674 | 1745
34 |  | CarbonDiox | 0 | 0.28 | 0.05 | 0.1 | 0.2809 | 0.058 | 1021 | 0.39 | [5 empty] | 273 | 0.5023401 | 3.968992 | 1745
35 |  | CarbonDiox | 0 | 0.28 | 0.05 | 0.1 | 0.2809 | 0.058 | 1021 | 0.39 | [5 empty] | 273 | 0.599064 | 4.193798 | 1745
36 |  | CarbonDiox | 0 | 0.28 | 0.05 | 0.1 | 0.2809 | 0.058 | 1021 | 0.39 | [5 empty] | 273 | 0.6895476 | 4.418605 | 1745
37 |  | CarbonDiox | 0 | 0.28 | 0.05 | 0.1 | 0.2809 | 0.058 | 1021 | 0.39 | [5 empty] | 273 | 0.7956318 | 4.627907 | 1745
38 |  | CarbonDiox | 0 | 0.28 | 0.05 | 0.1 | 0.2809 | 0.058 | 1021 | 0.39 | [5 empty] | 273 | 0.8892356 | 4.782946 | 1745
39 |  | CarbonDiox | 0 | 0.28 | 0.05 | 0.1 | 0.2809 | 0.058 | 1021 | 0.39 | [5 empty] | 273 | 0.9984399 | 4.968992 | 1745
40 | WS-550-0.3 | CarbonDiox | 0 | 0.28 | 0.05 | 0.1 | 0.2809 | 0.058 | 820 | 0.31 | [5 empty] | 298 | 0.03276131 | 1.310078 | 1746
41 |  | CarbonDiox | 0 | 0.28 | 0.05 | 0.1 | 0.2809 | 0.058 | 820 | 0.31 | [5 empty] | 298 | 0.1154446 | 1.790698 | 1746
42 |  | CarbonDiox | 0 | 0.28 | 0.05 | 0.1 | 0.2809 | 0.058 | 820 | 0.31 | [5 empty] | 298 | 0.1934477 | 2.108527 | 1746
43 |  | CarbonDiox | 0 | 0.28 | 0.05 | 0.1 | 0.2809 | 0.058 | 820 | 0.31 | [5 empty] | 298 | 0.2792512 | 2.387597 | 1746
44 |  | CarbonDiox | 0 | 0.28 | 0.05 | 0.1 | 0.2809 | 0.058 | 820 | 0.31 | [5 empty] | 298 | 0.4024961 | 2.689922 | 1746
45 |  | CarbonDiox | 0 | 0.28 | 0.05 | 0.1 | 0.2809 | 0.058 | 820 | 0.31 | [5 empty] | 298 | 0.4976599 | 2.891473 | 1746
46 |  | CarbonDiox | 0 | 0.28 | 0.05 | 0.1 | 0.2809 | 0.058 | 820 | 0.31 | [5 empty] | 298 | 0.6318253 | 3.170543 | 1746
47 |  | CarbonDiox | 0 | 0.28 | 0.05 | 0.1 | 0.2809 | 0.058 | 820 | 0.31 | [5 empty] | 298 | 0.74883 | 3.333333 | 1746
48 |  | CarbonDiox | 0 | 0.28 | 0.05 | 0.1 | 0.2809 | 0.058 | 820 | 0.31 | [5 empty] | 298 | 0.8377535 | 3.48062 | 1746
49 |  | CarbonDiox | 0 | 0.28 | 0.05 | 0.1 | 0.2809 | 0.058 | 820 | 0.31 | [5 empty] | 298 | 0.9204368 | 3.581395 | 1746
50 |  | CarbonDiox | 0 | 0.28 | 0.05 | 0.1 | 0.2809 | 0.058 | 820 | 0.31 | [5 empty] | 298 | 0.9937598 | 3.666667 | 1746
51 | WS-550-0.6 | CarbonDiox | 0 | 0.28 | 0.05 | 0.1 | 0.2809 | 0.058 | 906 | 0.34 | [5 empty] | 298 | 0.024961 | 1.286822 | 1747
52 |  | CarbonDiox | 0 | 0.28 | 0.05 | 0.1 | 0.2809 | 0.058 | 906 | 0.34 | [5 empty] | 298 | 0.07176287 | 1.612403 | 1747
53 |  | CarbonDiox | 0 | 0.28 | 0.05 | 0.1 | 0.2809 | 0.058 | 906 | 0.34 | [5 empty] | 298 | 0.1435257 | 1.953488 | 1747
54 |  | CarbonDiox | 0 | 0.28 | 0.05 | 0.1 | 0.2809 | 0.058 | 906 | 0.34 | [5 empty] | 298 | 0.2355694 | 2.27907 | 1747
55 |  | CarbonDiox | 0 | 0.28 | 0.05 | 0.1 | 0.2809 | 0.058 | 906 | 0.34 | [5 empty] | 298 | 0.3354134 | 2.589147 | 1747
56 |  | CarbonDiox | 0 | 0.28 | 0.05 | 0.1 | 0.2809 | 0.058 | 906 | 0.34 | [5 empty] | 298 | 0.4446178 | 2.868217 | 1747
57 |  | CarbonDiox | 0 | 0.28 | 0.05 | 0.1 | 0.2809 | 0.058 | 906 | 0.34 | [5 empty] | 298 | 0.5475819 | 3.054264 | 1747
58 |  | CarbonDiox | 0 | 0.28 | 0.05 | 0.1 | 0.2809 | 0.058 | 906 | 0.34 | [5 empty] | 298 | 0.6864275 | 3.310078 | 1747
59 |  | CarbonDiox | 0 | 0.28 | 0.05 | 0.1 | 0.2809 | 0.058 | 906 | 0.34 | [5 empty] | 298 | 0.7893916 | 3.48062 | 1747
60 |  | CarbonDiox | 0 | 0.28 | 0.05 | 0.1 | 0.2809 | 0.058 | 906 | 0.34 | [5 empty] | 298 | 0.8892356 | 3.627907 | 1747
61 |  | CarbonDiox | 0 | 0.28 | 0.05 | 0.1 | 0.2809 | 0.058 | 906 | 0.34 | [5 empty] | 298 | 0.9875195 | 3.767442 | 1747
62 | WS-550-0.9 | CarbonDiox | 0 | 0.28 | 0.05 | 0.1 | 0.2809 | 0.058 | 1021 | 0.39 | [5 empty] | 298 | 0.02652106 | 1.193798 | 1748
63 |  | CarbonDiox | 0 | 0.28 | 0.05 | 0.1 | 0.2809 | 0.058 | 1021 | 0.39 | [5 empty] | 298 | 0.0624025 | 1.434109 | 1748
64 |  | CarbonDiox | 0 | 0.28 | 0.05 | 0.1 | 0.2809 | 0.058 | 1021 | 0.39 | [5 empty] | 298 | 0.1170047 | 1.697674 | 1748
65 |  | CarbonDiox | 0 | 0.28 | 0.05 | 0.1 | 0.2809 | 0.058 | 1021 | 0.39 | [5 empty] | 298 | 0.1903276 | 1.968992 | 1748
66 |  | CarbonDiox | 0 | 0.28 | 0.05 | 0.1 | 0.2809 | 0.058 | 1021 | 0.39 | [5 empty] | 298 | 0.2683307 | 2.224806 | 1748
67 |  | CarbonDiox | 0 | 0.28 | 0.05 | 0.1 | 0.2809 | 0.058 | 1021 | 0.39 | [5 empty] | 298 | 0.3884555 | 2.51938 | 1748
68 |  | CarbonDiox | 0 | 0.28 | 0.05 | 0.1 | 0.2809 | 0.058 | 1021 | 0.39 | [5 empty] | 298 | 0.4929797 | 2.751938 | 1748
69 |  | CarbonDiox | 0 | 0.28 | 0.05 | 0.1 | 0.2809 | 0.058 | 1021 | 0.39 | [5 empty] | 298 | 0.5912637 | 2.968992 | 1748
70 |  | CarbonDiox | 0 | 0.28 | 0.05 | 0.1 | 0.2809 | 0.058 | 1021 | 0.39 | [5 empty] | 298 | 0.6911076 | 3.131783 | 1748
71 |  | CarbonDiox | 0 | 0.28 | 0.05 | 0.1 | 0.2809 | 0.058 | 1021 | 0.39 | [5 empty] | 298 | 0.7909516 | 3.294574 | 1748
72 |  | CarbonDiox | 0 | 0.28 | 0.05 | 0.1 | 0.2809 | 0.058 | 1021 | 0.39 | [5 empty] | 298 | 0.8861154 | 3.418605 | 1748
73 |  | CarbonDiox | 0 | 0.28 | 0.05 | 0.1 | 0.2809 | 0.058 | 1021 | 0.39 | [5 empty] | 298 | 0.9906396 | 3.542636 | 1748
74 | WS-600-0.3 | CarbonDiox | 0 | 0.28 | 0.05 | 0.1 | 0.2809 | 0.058 | 930 | 0.35 | [5 empty] | 273 | 0.01761394 | 1.457594 | 1749
75 |  | CarbonDiox | 0 | 0.28 | 0.05 | 0.1 | 0.2809 | 0.058 | 930 | 0.35 | [5 empty] | 273 | 0.04151077 | 1.773176 | 1749
76 |  | CarbonDiox | 0 | 0.28 | 0.05 | 0.1 | 0.2809 | 0.058 | 930 | 0.35 | [5 empty] | 273 | 0.1066808 | 2.262327 | 1749
77 |  | CarbonDiox | 0 | 0.28 | 0.05 | 0.1 | 0.2809 | 0.058 | 930 | 0.35 | [5 empty] | 273 | 0.1940253 | 2.719921 | 1749
78 |  | CarbonDiox | 0 | 0.28 | 0.05 | 0.1 | 0.2809 | 0.058 | 930 | 0.35 | [5 empty] | 273 | 0.251187 | 2.996055 | 1749
79 |  | CarbonDiox | 0 | 0.28 | 0.05 | 0.1 | 0.2809 | 0.058 | 930 | 0.35 | [5 empty] | 273 | 0.3638663 | 3.398422 | 1749
80 |  | CarbonDiox | 0 | 0.28 | 0.05 | 0.1 | 0.2809 | 0.058 | 930 | 0.35 | [5 empty] | 273 | 0.4590472 | 3.635108 | 1749
81 |  | CarbonDiox | 0 | 0.28 | 0.05 | 0.1 | 0.2809 | 0.058 | 930 | 0.35 | [5 empty] | 273 | 0.5716764 | 3.911243 | 1749
82 |  | CarbonDiox | 0 | 0.28 | 0.05 | 0.1 | 0.2809 | 0.058 | 930 | 0.35 | [5 empty] | 273 | 0.6684296 | 4.116371 | 1749
83 |  | CarbonDiox | 0 | 0.28 | 0.05 | 0.1 | 0.2809 | 0.058 | 930 | 0.35 | [5 empty] | 273 | 0.7889546 | 4.321499 | 1749
84 |  | CarbonDiox | 0 | 0.28 | 0.05 | 0.1 | 0.2809 | 0.058 | 930 | 0.35 | [5 empty] | 273 | 0.8952009 | 4.487179 | 1749
85 |  | CarbonDiox | 0 | 0.28 | 0.05 | 0.1 | 0.2809 | 0.058 | 930 | 0.35 | [5 empty] | 273 | 0.9934983 | 4.589744 | 1749
86 | WS-600-0.6 | CarbonDiox | 0 | 0.28 | 0.05 | 0.1 | 0.2809 | 0.058 | 1255 | 0.48 | [5 empty] | 273 | 0.01440999 | 1.370809 | 1750
87 |  | CarbonDiox | 0 | 0.28 | 0.05 | 0.1 | 0.2809 | 0.058 | 1255 | 0.48 | [5 empty] | 273 | 0.06058134 | 1.907298 | 1750
88 |  | CarbonDiox | 0 | 0.28 | 0.05 | 0.1 | 0.2809 | 0.058 | 1255 | 0.48 | [5 empty] | 273 | 0.1305089 | 2.404339 | 1750
89 |  | CarbonDiox | 0 | 0.28 | 0.05 | 0.1 | 0.2809 | 0.058 | 1255 | 0.48 | [5 empty] | 273 | 0.2147088 | 2.925049 | 1750
90 |  | CarbonDiox | 0 | 0.28 | 0.05 | 0.1 | 0.2809 | 0.058 | 1255 | 0.48 | [5 empty] | 273 | 0.2956829 | 3.303748 | 1750
91 |  | CarbonDiox | 0 | 0.28 | 0.05 | 0.1 | 0.2809 | 0.058 | 1255 | 0.48 | [5 empty] | 273 | 0.397253 | 3.666667 | 1750
92 |  | CarbonDiox | 0 | 0.28 | 0.05 | 0.1 | 0.2809 | 0.058 | 1255 | 0.48 | [5 empty] | 273 | 0.4972227 | 3.990138 | 1750
93 |  | CarbonDiox | 0 | 0.28 | 0.05 | 0.1 | 0.2809 | 0.058 | 1255 | 0.48 | [5 empty] | 273 | 0.5956045 | 4.30572 | 1750
94 |  | CarbonDiox | 0 | 0.28 | 0.05 | 0.1 | 0.2809 | 0.058 | 1255 | 0.48 | [5 empty] | 273 | 0.6907792 | 4.526627 | 1750
95 |  | CarbonDiox | 0 | 0.28 | 0.05 | 0.1 | 0.2809 | 0.058 | 1255 | 0.48 | [5 empty] | 273 | 0.797063 | 4.786982 | 1750
96 |  | CarbonDiox | 0 | 0.28 | 0.05 | 0.1 | 0.2809 | 0.058 | 1255 | 0.48 | [5 empty] | 273 | 0.8890556 | 4.976331 | 1750
97 |  | CarbonDiox | 0 | 0.28 | 0.05 | 0.1 | 0.2809 | 0.058 | 1255 | 0.48 | [5 empty] | 273 | 0.993739 | 5.197239 | 1750
98 | WS-600-0.9 | CarbonDiox | 0 | 0.28 | 0.05 | 0.1 | 0.2809 | 0.058 | 1296 | 0.5 | [5 empty] | 273 | 0.0175358 | 1.260355 | 1751
99 |  | CarbonDiox | 0 | 0.28 | 0.05 | 0.1 | 0.2809 | 0.058 | 1296 | 0.5 | [5 empty] | 273 | 0.04779052 | 1.623274 | 1751
100 |  | CarbonDiox | 0 | 0.28 | 0.05 | 0.1 | 0.2809 | 0.058 | 1296 | 0.5 | [5 empty] | 273 | 0.08595354 | 1.946746 | 1751
101 |  | CarbonDiox | 0 | 0.28 | 0.05 | 0.1 | 0.2809 | 0.058 | 1296 | 0.5 | [5 empty] | 273 | 0.1336284 | 2.278107 | 1751
102 |  | CarbonDiox | 0 | 0.28 | 0.05 | 0.1 | 0.2809 | 0.058 | 1296 | 0.5 | [5 empty] | 273 | 0.1908245 | 2.641026 | 1751
103 |  | CarbonDiox | 0 | 0.28 | 0.05 | 0.1 | 0.2809 | 0.058 | 1296 | 0.5 | [5 empty] | 273 | 0.2463952 | 2.901381 | 1751
104 |  | CarbonDiox | 0 | 0.28 | 0.05 | 0.1 | 0.2809 | 0.058 | 1296 | 0.5 | [5 empty] | 273 | 0.3337178 | 3.303748 | 1751
105 |  | CarbonDiox | 0 | 0.28 | 0.05 | 0.1 | 0.2809 | 0.058 | 1296 | 0.5 | [5 empty] | 273 | 0.4448185 | 3.721893 | 1751
106 |  | CarbonDiox | 0 | 0.28 | 0.05 | 0.1 | 0.2809 | 0.058 | 1296 | 0.5 | [5 empty] | 273 | 0.5400213 | 4.013807 | 1751
107 |  | CarbonDiox | 0 | 0.28 | 0.05 | 0.1 | 0.2809 | 0.058 | 1296 | 0.5 | [5 empty] | 273 | 0.6478962 | 4.289941 | 1751
108 |  | CarbonDiox | 0 | 0.28 | 0.05 | 0.1 | 0.2809 | 0.058 | 1296 | 0.5 | [5 empty] | 273 | 0.7494288 | 4.558185 | 1751
109 |  | CarbonDiox | 0 | 0.28 | 0.05 | 0.1 | 0.2809 | 0.058 | 1296 | 0.5 | [5 empty] | 273 | 0.8461945 | 4.794872 | 1751
110 |  | CarbonDiox | 0 | 0.28 | 0.05 | 0.1 | 0.2809 | 0.058 | 1296 | 0.5 | [5 empty] | 273 | 0.9350206 | 4.99211 | 1751
111 |  | CarbonDiox | 0 | 0.28 | 0.05 | 0.1 | 0.2809 | 0.058 | 1296 | 0.5 | [5 empty] | 273 | 0.9984621 | 5.118343 | 1751
112 | WS-600-0.3 | CarbonDiox | 0 | 0.28 | 0.05 | 0.1 | 0.2809 | 0.058 | 930 | 0.35 | [5 empty] | 298 | 0.03656886 | 1.299803 | 1752
113 |  | CarbonDiox | 0 | 0.28 | 0.05 | 0.1 | 0.2809 | 0.058 | 930 | 0.35 | [5 empty] | 298 | 0.1175836 | 1.781065 | 1752
114 |  | CarbonDiox | 0 | 0.28 | 0.05 | 0.1 | 0.2809 | 0.058 | 930 | 0.35 | [5 empty] | 298 | 0.1969417 | 2.080868 | 1752
115 |  | CarbonDiox | 0 | 0.28 | 0.05 | 0.1 | 0.2809 | 0.058 | 930 | 0.35 | [5 empty] | 298 | 0.3000747 | 2.38856 | 1752
116 |  | CarbonDiox | 0 | 0.28 | 0.05 | 0.1 | 0.2809 | 0.058 | 930 | 0.35 | [5 empty] | 298 | 0.433328 | 2.719921 | 1752
117 |  | CarbonDiox | 0 | 0.28 | 0.05 | 0.1 | 0.2809 | 0.058 | 930 | 0.35 | [5 empty] | 298 | 0.5538687 | 2.964497 | 1752
118 |  | CarbonDiox | 0 | 0.28 | 0.05 | 0.1 | 0.2809 | 0.058 | 930 | 0.35 | [5 empty] | 298 | 0.6569579 | 3.161736 | 1752
119 |  | CarbonDiox | 0 | 0.28 | 0.05 | 0.1 | 0.2809 | 0.058 | 930 | 0.35 | [5 empty] | 298 | 0.7901612 | 3.366864 | 1752
120 |  | CarbonDiox | 0 | 0.28 | 0.05 | 0.1 | 0.2809 | 0.058 | 930 | 0.35 | [5 empty] | 298 | 0.9027404 | 3.516765 | 1752
121 |  | CarbonDiox | 0 | 0.28 | 0.05 | 0.1 | 0.2809 | 0.058 | 930 | 0.35 | [5 empty] | 298 | 0.9931201 | 3.635108 | 1752
122 | WS-600-0.6 | CarbonDiox | 0 | 0.28 | 0.05 | 0.1 | 0.2809 | 0.058 | 1255 | 0.48 | [5 empty] | 298 | 0.03336803 | 1.220907 | 1753
123 |  | CarbonDiox | 0 | 0.28 | 0.05 | 0.1 | 0.2809 | 0.058 | 1255 | 0.48 | [5 empty] | 298 | 0.1048678 | 1.686391 | 1753
124 |  | CarbonDiox | 0 | 0.28 | 0.05 | 0.1 | 0.2809 | 0.058 | 1255 | 0.48 | [5 empty] | 298 | 0.227087 | 2.167653 | 1753
125 |  | CarbonDiox | 0 | 0.28 | 0.05 | 0.1 | 0.2809 | 0.058 | 1255 | 0.48 | [5 empty] | 298 | 0.3540262 | 2.56213 | 1753
126 |  | CarbonDiox | 0 | 0.28 | 0.05 | 0.1 | 0.2809 | 0.058 | 1255 | 0.48 | [5 empty] | 298 | 0.4523798 | 2.806706 | 1753
127 |  | CarbonDiox | 0 | 0.28 | 0.05 | 0.1 | 0.2809 | 0.058 | 1255 | 0.48 | [5 empty] | 298 | 0.6205109 | 3.169625 | 1753
128 |  | CarbonDiox | 0 | 0.28 | 0.05 | 0.1 | 0.2809 | 0.058 | 1255 | 0.48 | [5 empty] | 298 | 0.7299456 | 3.382643 | 1753
129 |  | CarbonDiox | 0 | 0.28 | 0.05 | 0.1 | 0.2809 | 0.058 | 1255 | 0.48 | [5 empty] | 298 | 0.8409587 | 3.579882 | 1753
130 |  | CarbonDiox | 0 | 0.28 | 0.05 | 0.1 | 0.2809 | 0.058 | 1255 | 0.48 | [5 empty] | 298 | 0.9234239 | 3.721893 | 1753
131 |  | CarbonDiox | 0 | 0.28 | 0.05 | 0.1 | 0.2809 | 0.058 | 1255 | 0.48 | [5 empty] | 298 | 0.994783 | 3.832347 | 1753
132 | WS-600-0.9 | CarbonDiox | 0 | 0.28 | 0.05 | 0.1 | 0.2809 | 0.058 | 1296 | 0.5 | [5 empty] | 298 | 0.02383431 | 1.157791 | 1754
133 |  | CarbonDiox | 0 | 0.28 | 0.05 | 0.1 | 0.2809 | 0.058 | 1296 | 0.5 | [5 empty] | 298 | 0.09373369 | 1.583826 | 1754
134 |  | CarbonDiox | 0 | 0.28 | 0.05 | 0.1 | 0.2809 | 0.058 | 1296 | 0.5 | [5 empty] | 298 | 0.1715164 | 1.907298 | 1754
135 |  | CarbonDiox | 0 | 0.28 | 0.05 | 0.1 | 0.2809 | 0.058 | 1296 | 0.5 | [5 empty] | 298 | 0.2492834 | 2.191321 | 1754
136 |  | CarbonDiox | 0 | 0.28 | 0.05 | 0.1 | 0.2809 | 0.058 | 1296 | 0.5 | [5 empty] | 298 | 0.3429014 | 2.483235 | 1754
137 |  | CarbonDiox | 0 | 0.28 | 0.05 | 0.1 | 0.2809 | 0.058 | 1296 | 0.5 | [5 empty] | 298 | 0.4920339 | 2.893491 | 1754
138 |  | CarbonDiox | 0 | 0.28 | 0.05 | 0.1 | 0.2809 | 0.058 | 1296 | 0.5 | [5 empty] | 298 | 0.5951325 | 3.114398 | 1754
139 |  | CarbonDiox | 0 | 0.28 | 0.05 | 0.1 | 0.2809 | 0.058 | 1296 | 0.5 | [5 empty] | 298 | 0.6855497 | 3.327416 | 1754
140 |  | CarbonDiox | 0 | 0.28 | 0.05 | 0.1 | 0.2809 | 0.058 | 1296 | 0.5 | [5 empty] | 298 | 0.7870479 | 3.508876 | 1754
141 |  | CarbonDiox | 0 | 0.28 | 0.05 | 0.1 | 0.2809 | 0.058 | 1296 | 0.5 | [5 empty] | 298 | 0.8869644 | 3.698225 | 1754
142 |  | CarbonDiox | 0 | 0.28 | 0.05 | 0.1 | 0.2809 | 0.058 | 1296 | 0.5 | [5 empty] | 298 | 0.9900505 | 3.887574 | 1754
143 | WS-650-0.3 | CarbonDiox | 0 | 0.28 | 0.05 | 0.1 | 0.2809 | 0.058 | 881 | 0.33 | [5 empty] | 273 | 0.01996091 | 1.385246 | 1755
144 |  | CarbonDiox | 0 | 0.28 | 0.05 | 0.1 | 0.2809 | 0.058 | 881 | 0.33 | [5 empty] | 273 | 0.05969337 | 1.696721 | 1755
145 |  | CarbonDiox | 0 | 0.28 | 0.05 | 0.1 | 0.2809 | 0.058 | 881 | 0.33 | [5 empty] | 273 | 0.1241884 | 2.032787 | 1755
146 |  | CarbonDiox | 0 | 0.28 | 0.05 | 0.1 | 0.2809 | 0.058 | 881 | 0.33 | [5 empty] | 273 | 0.1936239 | 2.344262 | 1755
147 |  | CarbonDiox | 0 | 0.28 | 0.05 | 0.1 | 0.2809 | 0.058 | 881 | 0.33 | [5 empty] | 273 | 0.2663427 | 2.614754 | 1755
148 |  | CarbonDiox | 0 | 0.28 | 0.05 | 0.1 | 0.2809 | 0.058 | 881 | 0.33 | [5 empty] | 273 | 0.3505857 | 2.819672 | 1755
149 |  | CarbonDiox | 0 | 0.28 | 0.05 | 0.1 | 0.2809 | 0.058 | 881 | 0.33 | [5 empty] | 273 | 0.4645756 | 3.131148 | 1755
150 |  | CarbonDiox | 0 | 0.28 | 0.05 | 0.1 | 0.2809 | 0.058 | 881 | 0.33 | [5 empty] | 273 | 0.5488151 | 3.327869 | 1755
151 |  | CarbonDiox | 0 | 0.28 | 0.05 | 0.1 | 0.2809 | 0.058 | 881 | 0.33 | [5 empty] | 273 | 0.6693719 | 3.557377 | 1755
152 |  | CarbonDiox | 0 | 0.28 | 0.05 | 0.1 | 0.2809 | 0.058 | 881 | 0.33 | [5 empty] | 273 | 0.7849544 | 3.729508 | 1755
153 |  | CarbonDiox | 0 | 0.28 | 0.05 | 0.1 | 0.2809 | 0.058 | 881 | 0.33 | [5 empty] | 273 | 0.8856855 | 3.901639 | 1755
154 |  | CarbonDiox | 0 | 0.28 | 0.05 | 0.1 | 0.2809 | 0.058 | 881 | 0.33 | [5 empty] | 273 | 0.9913637 | 4.065574 | 1755
155 | WS-650-0.6 | CarbonDiox | 0 | 0.28 | 0.05 | 0.1 | 0.2809 | 0.058 | 1213 | 0.47 | [5 empty] | 273 | 0.03311827 | 1.278689 | 1756
156 |  | CarbonDiox | 0 | 0.28 | 0.05 | 0.1 | 0.2809 | 0.058 | 1213 | 0.47 | [5 empty] | 273 | 0.0778046 | 1.598361 | 1756
157 |  | CarbonDiox | 0 | 0.28 | 0.05 | 0.1 | 0.2809 | 0.058 | 1213 | 0.47 | [5 empty] | 273 | 0.1489071 | 1.95082 | 1756
158 |  | CarbonDiox | 0 | 0.28 | 0.05 | 0.1 | 0.2809 | 0.058 | 1213 | 0.47 | [5 empty] | 273 | 0.2084179 | 2.204918 | 1756
159 |  | CarbonDiox | 0 | 0.28 | 0.05 | 0.1 | 0.2809 | 0.058 | 1213 | 0.47 | [5 empty] | 273 | 0.2712222 | 2.442623 | 1756
160 |  | CarbonDiox | 0 | 0.28 | 0.05 | 0.1 | 0.2809 | 0.058 | 1213 | 0.47 | [5 empty] | 273 | 0.3769579 | 2.745902 | 1756
161 |  | CarbonDiox | 0 | 0.28 | 0.05 | 0.1 | 0.2809 | 0.058 | 1213 | 0.47 | [5 empty] | 273 | 0.4876542 | 3.07377 | 1756
162 |  | CarbonDiox | 0 | 0.28 | 0.05 | 0.1 | 0.2809 | 0.058 | 1213 | 0.47 | [5 empty] | 273 | 0.5933831 | 3.360656 | 1756
163 |  | CarbonDiox | 0 | 0.28 | 0.05 | 0.1 | 0.2809 | 0.058 | 1213 | 0.47 | [5 empty] | 273 | 0.705689 | 3.590164 | 1756
164 |  | CarbonDiox | 0 | 0.28 | 0.05 | 0.1 | 0.2809 | 0.058 | 1213 | 0.47 | [5 empty] | 273 | 0.8345202 | 3.877049 | 1756
165 |  | CarbonDiox | 0 | 0.28 | 0.05 | 0.1 | 0.2809 | 0.058 | 1213 | 0.47 | [5 empty] | 273 | 0.9369116 | 4.07377 | 1756
166 |  | CarbonDiox | 0 | 0.28 | 0.05 | 0.1 | 0.2809 | 0.058 | 1213 | 0.47 | [5 empty] | 273 | 0.9897609 | 4.180328 | 1756
167 | WS-650-0.9 | CarbonDiox | 0 | 0.28 | 0.05 | 0.1 | 0.2809 | 0.058 | 1517 | 0.61 | [5 empty] | 273 | 0.01493602 | 1.204918 | 1757
168 |  | CarbonDiox | 0 | 0.28 | 0.05 | 0.1 | 0.2809 | 0.058 | 1517 | 0.61 | [5 empty] | 273 | 0.06625007 | 1.590164 | 1757
169 |  | CarbonDiox | 0 | 0.28 | 0.05 | 0.1 | 0.2809 | 0.058 | 1517 | 0.61 | [5 empty] | 273 | 0.1125595 | 1.844262 | 1757
170 |  | CarbonDiox | 0 | 0.28 | 0.05 | 0.1 | 0.2809 | 0.058 | 1517 | 0.61 | [5 empty] | 273 | 0.1704438 | 2.155738 | 1757
171 |  | CarbonDiox | 0 | 0.28 | 0.05 | 0.1 | 0.2809 | 0.058 | 1517 | 0.61 | [5 empty] | 273 | 0.2464799 | 2.467213 | 1757
172 |  | CarbonDiox | 0 | 0.28 | 0.05 | 0.1 | 0.2809 | 0.058 | 1517 | 0.61 | [5 empty] | 273 | 0.3390514 | 2.860656 | 1757
173 |  | CarbonDiox | 0 | 0.28 | 0.05 | 0.1 | 0.2809 | 0.058 | 1517 | 0.61 | [5 empty] | 273 | 0.4415071 | 3.213115 | 1757
174 |  | CarbonDiox | 0 | 0.28 | 0.05 | 0.1 | 0.2809 | 0.058 | 1517 | 0.61 | [5 empty] | 273 | 0.5439492 | 3.532787 | 1757
175 |  | CarbonDiox | 0 | 0.28 | 0.05 | 0.1 | 0.2809 | 0.058 | 1517 | 0.61 | [5 empty] | 273 | 0.6447141 | 3.786885 | 1757
176 |  | CarbonDiox | 0 | 0.28 | 0.05 | 0.1 | 0.2809 | 0.058 | 1517 | 0.61 | [5 empty] | 273 | 0.7471325 | 4.04918 | 1757
177 |  | CarbonDiox | 0 | 0.28 | 0.05 | 0.1 | 0.2809 | 0.058 | 1517 | 0.61 | [5 empty] | 273 | 0.8379863 | 4.278689 | 1757
178 |  | CarbonDiox | 0 | 0.28 | 0.05 | 0.1 | 0.2809 | 0.058 | 1517 | 0.61 | [5 empty] | 273 | 0.9354305 | 4.483607 | 1757
179 |  | CarbonDiox | 0 | 0.28 | 0.05 | 0.1 | 0.2809 | 0.058 | 1517 | 0.61 | [5 empty] | 273 | 0.9915936 | 4.622951 | 1757
180 | WS-650-0.3 | CarbonDiox | 0 | 0.28 | 0.05 | 0.1 | 0.2809 | 0.058 | 881 | 0.33 | [5 empty] | 298 | 0.03639831 | 1.229508 | 1758
181 |  | CarbonDiox | 0 | 0.28 | 0.05 | 0.1 | 0.2809 | 0.058 | 881 | 0.33 | [5 empty] | 298 | 0.09589893 | 1.459016 | 1758
182 |  | CarbonDiox | 0 | 0.28 | 0.05 | 0.1 | 0.2809 | 0.058 | 881 | 0.33 | [5 empty] | 298 | 0.1686144 | 1.721311 | 1758
183 |  | CarbonDiox | 0 | 0.28 | 0.05 | 0.1 | 0.2809 | 0.058 | 881 | 0.33 | [5 empty] | 298 | 0.2545109 | 1.934426 | 1758
184 |  | CarbonDiox | 0 | 0.28 | 0.05 | 0.1 | 0.2809 | 0.058 | 881 | 0.33 | [5 empty] | 298 | 0.3040767 | 2.081967 | 1758
185 |  | CarbonDiox | 0 | 0.28 | 0.05 | 0.1 | 0.2809 | 0.058 | 881 | 0.33 | [5 empty] | 298 | 0.3982139 | 2.270492 | 1758
186 |  | CarbonDiox | 0 | 0.28 | 0.05 | 0.1 | 0.2809 | 0.058 | 881 | 0.33 | [5 empty] | 298 | 0.5220574 | 2.467213 | 1758
187 |  | CarbonDiox | 0 | 0.28 | 0.05 | 0.1 | 0.2809 | 0.058 | 881 | 0.33 | [5 empty] | 298 | 0.642604 | 2.672131 | 1758
188 |  | CarbonDiox | 0 | 0.28 | 0.05 | 0.1 | 0.2809 | 0.058 | 881 | 0.33 | [5 empty] | 298 | 0.7515893 | 2.852459 | 1758
189 |  | CarbonDiox | 0 | 0.28 | 0.05 | 0.1 | 0.2809 | 0.058 | 881 | 0.33 | [5 empty] | 298 | 0.8456893 | 2.95082 | 1758
190 |  | CarbonDiox | 0 | 0.28 | 0.05 | 0.1 | 0.2809 | 0.058 | 881 | 0.33 | [5 empty] | 298 | 0.9364957 | 3.065574 | 1758
191 |  | CarbonDiox | 0 | 0.28 | 0.05 | 0.1 | 0.2809 | 0.058 | 881 | 0.33 | [5 empty] | 298 | 0.9992223 | 3.114754 | 1758
192 | WS-650-0.6 | CarbonDiox | 0 | 0.28 | 0.05 | 0.1 | 0.2809 | 0.058 | 1213 | 0.47 | [5 empty] | 298 | 0.04792918 | 1.180328 | 1759
193 |  | CarbonDiox | 0 | 0.28 | 0.05 | 0.1 | 0.2809 | 0.058 | 1213 | 0.47 | [5 empty] | 298 | 0.1206379 | 1.42623 | 1759
194 |  | CarbonDiox | 0 | 0.28 | 0.05 | 0.1 | 0.2809 | 0.058 | 1213 | 0.47 | [5 empty] | 298 | 0.1982802 | 1.631148 | 1759
195 |  | CarbonDiox | 0 | 0.28 | 0.05 | 0.1 | 0.2809 | 0.058 | 1213 | 0.47 | [5 empty] | 298 | 0.292441 | 1.877049 | 1759
196 |  | CarbonDiox | 0 | 0.28 | 0.05 | 0.1 | 0.2809 | 0.058 | 1213 | 0.47 | [5 empty] | 298 | 0.3915355 | 2.081967 | 1759
197 |  | CarbonDiox | 0 | 0.28 | 0.05 | 0.1 | 0.2809 | 0.058 | 1213 | 0.47 | [5 empty] | 298 | 0.5236467 | 2.319672 | 1759
198 |  | CarbonDiox | 0 | 0.28 | 0.05 | 0.1 | 0.2809 | 0.058 | 1213 | 0.47 | [5 empty] | 298 | 0.5996084 | 2.45082 | 1759
199 |  | CarbonDiox | 0 | 0.28 | 0.05 | 0.1 | 0.2809 | 0.058 | 1213 | 0.47 | [5 empty] | 298 | 0.7053001 | 2.647541 | 1759
200 |  | CarbonDiox | 0 | 0.28 | 0.05 | 0.1 | 0.2809 | 0.058 | 1213 | 0.47 | [5 empty] | 298 | 0.7994069 | 2.762295 | 1759
201 |  | CarbonDiox | 0 | 0.28 | 0.05 | 0.1 | 0.2809 | 0.058 | 1213 | 0.47 | [5 empty] | 298 | 0.9017814 | 2.918033 | 1759
202 |  | CarbonDiox | 0 | 0.28 | 0.05 | 0.1 | 0.2809 | 0.058 | 1213 | 0.47 | [5 empty] | 298 | 0.9909342 | 3.02459 | 1759
203 | WS-650-0.9 | CarbonDiox | 0 | 0.28 | 0.05 | 0.1 | 0.2809 | 0.058 | 1517 | 0.61 | [5 empty] | 298 | 0.02480658 | 1.131148 | 1760
204 |  | CarbonDiox | 0 | 0.28 | 0.05 | 0.1 | 0.2809 | 0.058 | 1517 | 0.61 | [5 empty] | 298 | 0.0776964 | 1.336066 | 1760
205 |  | CarbonDiox | 0 | 0.28 | 0.05 | 0.1 | 0.2809 | 0.058 | 1517 | 0.61 | [5 empty] | 298 | 0.1421475 | 1.565574 | 1760
206 |  | CarbonDiox | 0 | 0.28 | 0.05 | 0.1 | 0.2809 | 0.058 | 1517 | 0.61 | [5 empty] | 298 | 0.2016346 | 1.762295 | 1760
207 |  | CarbonDiox | 0 | 0.28 | 0.05 | 0.1 | 0.2809 | 0.058 | 1517 | 0.61 | [5 empty] | 298 | 0.2792735 | 1.959016 | 1760
208 |  | CarbonDiox | 0 | 0.28 | 0.05 | 0.1 | 0.2809 | 0.058 | 1517 | 0.61 | [5 empty] | 298 | 0.3965468 | 2.229508 | 1760
209 |  | CarbonDiox | 0 | 0.28 | 0.05 | 0.1 | 0.2809 | 0.058 | 1517 | 0.61 | [5 empty] | 298 | 0.495648 | 2.45082 | 1760
210 |  | CarbonDiox | 0 | 0.28 | 0.05 | 0.1 | 0.2809 | 0.058 | 1517 | 0.61 | [5 empty] | 298 | 0.5947458 | 2.663934 | 1760
211 |  | CarbonDiox | 0 | 0.28 | 0.05 | 0.1 | 0.2809 | 0.058 | 1517 | 0.61 | [5 empty] | 298 | 0.6954803 | 2.844262 | 1760
212 |  | CarbonDiox | 0 | 0.28 | 0.05 | 0.1 | 0.2809 | 0.058 | 1517 | 0.61 | [5 empty] | 298 | 0.7945612 | 3.016393 | 1760
213 |  | CarbonDiox | 0 | 0.28 | 0.05 | 0.1 | 0.2809 | 0.058 | 1517 | 0.61 | [5 empty] | 298 | 0.8903418 | 3.188525 | 1760
214 |  | CarbonDiox | 0 | 0.28 | 0.05 | 0.1 | 0.2809 | 0.058 | 1517 | 0.61 | [5 empty] | 298 | 0.99602 | 3.352459 | 1760
0 | NDC | CarbonDiox | 0 | 0.28 | 0.05 | 0.1 | 0.2809 | 0.058 | 1234 | 0.56 | 0.02 | 0.56 | 56.7 | 31.18 | 8.92 | 298 | 0.3733372 | 2.688745 | 1761
1 |  | CarbonDiox | 0 | 0.28 | 0.05 | 0.1 | 0.2809 | 0.058 | 1234 | 0.56 | 0.02 | 0.56 | 56.7 | 31.18 | 8.92 | 298 | 1.198627 | 4.115495 | 1761
2 |  | CarbonDiox | 0 | 0.28 | 0.05 | 0.1 | 0.2809 | 0.058 | 1234 | 0.56 | 0.02 | 0.56 | 56.7 | 31.18 | 8.92 | 298 | 2.475944 | 5.320471 | 1761
3 |  | CarbonDiox | 0 | 0.28 | 0.05 | 0.1 | 0.2809 | 0.058 | 1234 | 0.56 | 0.02 | 0.56 | 56.7 | 31.18 | 8.92 | 298 | 4.390904 | 6.584975 | 1761
4 |  | CarbonDiox | 0 | 0.28 | 0.05 | 0.1 | 0.2809 | 0.058 | 1234 | 0.56 | 0.02 | 0.56 | 56.7 | 31.18 | 8.92 | 298 | 6.428694 | 7.547679 | 1761
5 |  | CarbonDiox | 0 | 0.28 | 0.05 | 0.1 | 0.2809 | 0.058 | 1234 | 0.56 | 0.02 | 0.56 | 56.7 | 31.18 | 8.92 | 298 | 9.12473 | 8.589994 | 1761
6 |  | CarbonDiox | 0 | 0.28 | 0.05 | 0.1 | 0.2809 | 0.058 | 1234 | 0.56 | 0.02 | 0.56 | 56.7 | 31.18 | 8.92 | 298 | 11.75854 | 9.350852 | 1761
7 |  | CarbonDiox | 0 | 0.28 | 0.05 | 0.1 | 0.2809 | 0.058 | 1234 | 0.56 | 0.02 | 0.56 | 56.7 | 31.18 | 8.92 | 298 | 13.38378 | 9.650455 | 1761
8 |  | CarbonDiox | 0 | 0.28 | 0.05 | 0.1 | 0.2809 | 0.058 | 1234 | 0.56 | 0.02 | 0.56 | 56.7 | 31.18 | 8.92 | 308 | 0.6197849 | 2.507448 | 1762
9 |  | CarbonDiox | 0 | 0.28 | 0.05 | 0.1 | 0.2809 | 0.058 | 1234 | 0.56 | 0.02 | 0.56 | 56.7 | 31.18 | 8.92 | 308 | 1.670844 | 3.692598 | 1762
10 |  | CarbonDiox | 0 | 0.28 | 0.05 | 0.1 | 0.2809 | 0.058 | 1234 | 0.56 | 0.02 | 0.56 | 56.7 | 31.18 | 8.92 | 308 | 2.783186 | 4.656465 | 1762
11 |  | CarbonDiox | 0 | 0.28 | 0.05 | 0.1 | 0.2809 | 0.058 | 1234 | 0.56 | 0.02 | 0.56 | 56.7 | 31.18 | 8.92 | 308 | 4.183257 | 5.519422 | 1762
12 |  | CarbonDiox | 0 | 0.28 | 0.05 | 0.1 | 0.2809 | 0.058 | 1234 | 0.56 | 0.02 | 0.56 | 56.7 | 31.18 | 8.92 | 308 | 6.200518 | 6.502262 | 1762
13 |  | CarbonDiox | 0 | 0.28 | 0.05 | 0.1 | 0.2809 | 0.058 | 1234 | 0.56 | 0.02 | 0.56 | 56.7 | 31.18 | 8.92 | 308 | 8.4437 | 7.32394 | 1762
14 |  | CarbonDiox | 0 | 0.28 | 0.05 | 0.1 | 0.2809 | 0.058 | 1234 | 0.56 | 0.02 | 0.56 | 56.7 | 31.18 | 8.92 | 308 | 10.70711 | 7.964605 | 1762
15 |  | CarbonDiox | 0 | 0.28 | 0.05 | 0.1 | 0.2809 | 0.058 | 1234 | 0.56 | 0.02 | 0.56 | 56.7 | 31.18 | 8.92 | 308 | 12.80588 | 8.545148 | 1762
16 |  | CarbonDiox | 0 | 0.28 | 0.05 | 0.1 | 0.2809 | 0.058 | 1234 | 0.56 | 0.02 | 0.56 | 56.7 | 31.18 | 8.92 | 318 | 0.7836698 | 2.165377 | 1763
17 |  | CarbonDiox | 0 | 0.28 | 0.05 | 0.1 | 0.2809 | 0.058 | 1234 | 0.56 | 0.02 | 0.56 | 56.7 | 31.18 | 8.92 | 318 | 1.772506 | 3.06907 | 1763
18 |  | CarbonDiox | 0 | 0.28 | 0.05 | 0.1 | 0.2809 | 0.058 | 1234 | 0.56 | 0.02 | 0.56 | 56.7 | 31.18 | 8.92 | 318 | 3.358268 | 4.253549 | 1763
19 |  | CarbonDiox | 0 | 0.28 | 0.05 | 0.1 | 0.2809 | 0.058 | 1234 | 0.56 | 0.02 | 0.56 | 56.7 | 31.18 | 8.92 | 318 | 4.943353 | 5.076054 | 1763
20 |  | CarbonDiox | 0 | 0.28 | 0.05 | 0.1 | 0.2809 | 0.058 | 1234 | 0.56 | 0.02 | 0.56 | 56.7 | 31.18 | 8.92 | 318 | 6.589834 | 5.737604 | 1763
21 |  | CarbonDiox | 0 | 0.28 | 0.05 | 0.1 | 0.2809 | 0.058 | 1234 | 0.56 | 0.02 | 0.56 | 56.7 | 31.18 | 8.92 | 318 | 8.524496 | 6.53956 | 1763
22 |  | CarbonDiox | 0 | 0.28 | 0.05 | 0.1 | 0.2809 | 0.058 | 1234 | 0.56 | 0.02 | 0.56 | 56.7 | 31.18 | 8.92 | 318 | 10.52033 | 7.059904 | 1763
23 |  | CarbonDiox | 0 | 0.28 | 0.05 | 0.1 | 0.2809 | 0.058 | 1234 | 0.56 | 0.02 | 0.56 | 56.7 | 31.18 | 8.92 | 318 | 12.28994 | 7.580531 | 1763
24 |  | CarbonDiox | 0 | 0.28 | 0.05 | 0.1 | 0.2809 | 0.058 | 1234 | 0.56 | 0.02 | 0.56 | 56.7 | 31.18 | 8.92 | 318 | 13.4833 | 7.880677 | 1763
0 | PF-KOH-500 | CarbonDiox | 0 | 0.28 | 0.05 | 0.1 | 0.2809 | 0.058 | 790 | 0.36 | 0.1 | 0.26 | 74 | 14.6 | 11.4 | 273 | 0.009681477 | 0.3655467 | 1764
1 |  | CarbonDiox | 0 | 0.28 | 0.05 | 0.1 | 0.2809 | 0.058 | 790 | 0.36 | 0.1 | 0.26 | 74 | 14.6 | 11.4 | 273 | 0.06131602 | 1.36313 | 1764
2 |  | CarbonDiox | 0 | 0.28 | 0.05 | 0.1 | 0.2809 | 0.058 | 790 | 0.36 | 0.1 | 0.26 | 74 | 14.6 | 11.4 | 273 | 0.1258592 | 2.057311 | 1764
3 |  | CarbonDiox | 0 | 0.28 | 0.05 | 0.1 | 0.2809 | 0.058 | 790 | 0.36 | 0.1 | 0.26 | 74 | 14.6 | 11.4 | 273 | 0.2016974 | 2.612369 | 1764
4 |  | CarbonDiox | 0 | 0.28 | 0.05 | 0.1 | 0.2809 | 0.058 | 790 | 0.36 | 0.1 | 0.26 | 74 | 14.6 | 11.4 | 273 | 0.3194887 | 3.14166 | 1764
5 |  | CarbonDiox | 0 | 0.28 | 0.05 | 0.1 | 0.2809 | 0.058 | 790 | 0.36 | 0.1 | 0.26 | 74 | 14.6 | 11.4 | 273 | 0.4308257 | 3.494132 | 1764
6 |  | CarbonDiox | 0 | 0.28 | 0.05 | 0.1 | 0.2809 | 0.058 | 790 | 0.36 | 0.1 | 0.26 | 74 | 14.6 | 11.4 | 273 | 0.5550713 | 3.871721 | 1764
7 |  | CarbonDiox | 0 | 0.28 | 0.05 | 0.1 | 0.2809 | 0.058 | 790 | 0.36 | 0.1 | 0.26 | 74 | 14.6 | 11.4 | 273 | 0.6631811 | 4.123148 | 1764
8 |  | CarbonDiox | 0 | 0.28 | 0.05 | 0.1 | 0.2809 | 0.058 | 790 | 0.36 | 0.1 | 0.26 | 74 | 14.6 | 11.4 | 273 | 0.7890403 | 4.336458 | 1764
9 |  | CarbonDiox | 0 | 0.28 | 0.05 | 0.1 | 0.2809 | 0.058 | 790 | 0.36 | 0.1 | 0.26 | 74 | 14.6 | 11.4 | 273 | 0.8713329 | 4.487108 | 1764
10 |  | CarbonDiox | 0 | 0.28 | 0.05 | 0.1 | 0.2809 | 0.058 | 790 | 0.36 | 0.1 | 0.26 | 74 | 14.6 | 11.4 | 273 | 1.000419 | 4.637203 | 1764
11 |  | CarbonDiox | 0 | 0.28 | 0.05 | 0.1 | 0.2809 | 0.058 | 790 | 0.36 | 0.1 | 0.26 | 74 | 14.6 | 11.4 | 273 | 1.060122 | 4.674402 | 1764
12 | PF-KOH-600 | CarbonDiox | 0 | 0.28 | 0.05 | 0.1 | 0.2809 | 0.058 | 1450 | 0.63 | 0.17 | 0.46 | 77.7 | 11.2 | 11.1 | 273 | 0.02097653 | 0.2643298 | 1765
13 |  | CarbonDiox | 0 | 0.28 | 0.05 | 0.1 | 0.2809 | 0.058 | 1450 | 0.63 | 0.17 | 0.46 | 77.7 | 11.2 | 11.1 | 273 | 0.06454318 | 1.097749 | 1765
14 |  | CarbonDiox | 0 | 0.28 | 0.05 | 0.1 | 0.2809 | 0.058 | 1450 | 0.63 | 0.17 | 0.46 | 77.7 | 11.2 | 11.1 | 273 | 0.1290864 | 1.716118 | 1765
15 |  | CarbonDiox | 0 | 0.28 | 0.05 | 0.1 | 0.2809 | 0.058 | 1450 | 0.63 | 0.17 | 0.46 | 77.7 | 11.2 | 11.1 | 273 | 0.2049246 | 2.296447 | 1765
16 |  | CarbonDiox | 0 | 0.28 | 0.05 | 0.1 | 0.2809 | 0.058 | 1450 | 0.63 | 0.17 | 0.46 | 77.7 | 11.2 | 11.1 | 273 | 0.2759221 | 2.763115 | 1765
17 |  | CarbonDiox | 0 | 0.28 | 0.05 | 0.1 | 0.2809 | 0.058 | 1450 | 0.63 | 0.17 | 0.46 | 77.7 | 11.2 | 11.1 | 273 | 0.3775776 | 3.444221 | 1765
18 |  | CarbonDiox | 0 | 0.28 | 0.05 | 0.1 | 0.2809 | 0.058 | 1450 | 0.63 | 0.17 | 0.46 | 77.7 | 11.2 | 11.1 | 273 | 0.4776195 | 3.885274 | 1765
19 |  | CarbonDiox | 0 | 0.28 | 0.05 | 0.1 | 0.2809 | 0.058 | 1450 | 0.63 | 0.17 | 0.46 | 77.7 | 11.2 | 11.1 | 273 | 0.5615256 | 4.275977 | 1765
20 |  | CarbonDiox | 0 | 0.28 | 0.05 | 0.1 | 0.2809 | 0.058 | 1450 | 0.63 | 0.17 | 0.46 | 77.7 | 11.2 | 11.1 | 273 | 0.6696355 | 4.653757 | 1765
21 |  | CarbonDiox | 0 | 0.28 | 0.05 | 0.1 | 0.2809 | 0.058 | 1450 | 0.63 | 0.17 | 0.46 | 77.7 | 11.2 | 11.1 | 273 | 0.7664502 | 5.006401 | 1765
22 |  | CarbonDiox | 0 | 0.28 | 0.05 | 0.1 | 0.2809 | 0.058 | 1450 | 0.63 | 0.17 | 0.46 | 77.7 | 11.2 | 11.1 | 273 | 0.8729465 | 5.371565 | 1765
23 |  | CarbonDiox | 0 | 0.28 | 0.05 | 0.1 | 0.2809 | 0.058 | 1450 | 0.63 | 0.17 | 0.46 | 77.7 | 11.2 | 11.1 | 273 | 0.9616933 | 5.623222 | 1765
24 |  | CarbonDiox | 0 | 0.28 | 0.05 | 0.1 | 0.2809 | 0.058 | 1450 | 0.63 | 0.17 | 0.46 | 77.7 | 11.2 | 11.1 | 273 | 1.064962 | 5.925247 | 1765
25 | PF-KOH-700 | CarbonDiox | 0 | 0.28 | 0.05 | 0.1 | 0.2809 | 0.058 | 1860 | 0.91 | 0.29 | 0.62 | 79.4 | 11.7 | 8.9 | 273 | 0.01936295 | 0.1506305 | 1766
26 |  | CarbonDiox | 0 | 0.28 | 0.05 | 0.1 | 0.2809 | 0.058 | 1860 | 0.91 | 0.29 | 0.62 | 79.4 | 11.7 | 8.9 | 273 | 0.07583823 | 0.7690951 | 1766
27 |  | CarbonDiox | 0 | 0.28 | 0.05 | 0.1 | 0.2809 | 0.058 | 1860 | 0.91 | 0.29 | 0.62 | 79.4 | 11.7 | 8.9 | 273 | 0.1436086 | 1.298978 | 1766
28 |  | CarbonDiox | 0 | 0.28 | 0.05 | 0.1 | 0.2809 | 0.058 | 1860 | 0.91 | 0.29 | 0.62 | 79.4 | 11.7 | 8.9 | 273 | 0.2178332 | 1.765608 | 1766
29 |  | CarbonDiox | 0 | 0.28 | 0.05 | 0.1 | 0.2809 | 0.058 | 1860 | 0.91 | 0.29 | 0.62 | 79.4 | 11.7 | 8.9 | 273 | 0.3227159 | 2.282416 | 1766
30 |  | CarbonDiox | 0 | 0.28 | 0.05 | 0.1 | 0.2809 | 0.058 | 1860 | 0.91 | 0.29 | 0.62 | 79.4 | 11.7 | 8.9 | 273 | 0.4421208 | 2.811687 | 1766
31 |  | CarbonDiox | 0 | 0.28 | 0.05 | 0.1 | 0.2809 | 0.058 | 1860 | 0.91 | 0.29 | 0.62 | 79.4 | 11.7 | 8.9 | 273 | 0.5728207 | 3.302919 | 1766
32 |  | CarbonDiox | 0 | 0.28 | 0.05 | 0.1 | 0.2809 | 0.058 | 1860 | 0.91 | 0.29 | 0.62 | 79.4 | 11.7 | 8.9 | 273 | 0.6841577 | 3.769109 | 1766
33 |  | CarbonDiox | 0 | 0.28 | 0.05 | 0.1 | 0.2809 | 0.058 | 1860 | 0.91 | 0.29 | 0.62 | 79.4 | 11.7 | 8.9 | 273 | 0.7938811 | 4.096329 | 1766
34 |  | CarbonDiox | 0 | 0.28 | 0.05 | 0.1 | 0.2809 | 0.058 | 1860 | 0.91 | 0.29 | 0.62 | 79.4 | 11.7 | 8.9 | 273 | 0.9116724 | 4.511901 | 1766
35 |  | CarbonDiox | 0 | 0.28 | 0.05 | 0.1 | 0.2809 | 0.058 | 1860 | 0.91 | 0.29 | 0.62 | 79.4 | 11.7 | 8.9 | 273 | 1.058508 | 4.9524 | 1766
36 | PF-CO2-800 | CarbonDiox | 0 | 0.28 | 0.05 | 0.1 | 0.2809 | 0.058 | 680 | 0.27 | 0.05 | 0.22 | 86 | 7.4 | 6.6 | 273 | 0.004818867 | 0.3407623 | 1767
37 |  | CarbonDiox | 0 | 0.28 | 0.05 | 0.1 | 0.2809 | 0.058 | 680 | 0.27 | 0.05 | 0.22 | 86 | 7.4 | 6.6 | 273 | 0.03373207 | 0.7565712 | 1767
38 |  | CarbonDiox | 0 | 0.28 | 0.05 | 0.1 | 0.2809 | 0.058 | 680 | 0.27 | 0.05 | 0.22 | 86 | 7.4 | 6.6 | 273 | 0.08995219 | 1.374141 | 1767
39 |  | CarbonDiox | 0 | 0.28 | 0.05 | 0.1 | 0.2809 | 0.058 | 680 | 0.27 | 0.05 | 0.22 | 86 | 7.4 | 6.6 | 273 | 0.1542038 | 1.815547 | 1767
40 |  | CarbonDiox | 0 | 0.28 | 0.05 | 0.1 | 0.2809 | 0.058 | 680 | 0.27 | 0.05 | 0.22 | 86 | 7.4 | 6.6 | 273 | 0.2313056 | 2.231925 | 1767
41 |  | CarbonDiox | 0 | 0.28 | 0.05 | 0.1 | 0.2809 | 0.058 | 680 | 0.27 | 0.05 | 0.22 | 86 | 7.4 | 6.6 | 273 | 0.3132264 | 2.56023 | 1767
42 |  | CarbonDiox | 0 | 0.28 | 0.05 | 0.1 | 0.2809 | 0.058 | 680 | 0.27 | 0.05 | 0.22 | 86 | 7.4 | 6.6 | 273 | 0.4208478 | 2.863659 | 1767
43 |  | CarbonDiox | 0 | 0.28 | 0.05 | 0.1 | 0.2809 | 0.058 | 680 | 0.27 | 0.05 | 0.22 | 86 | 7.4 | 6.6 | 273 | 0.5075874 | 3.040942 | 1767
44 |  | CarbonDiox | 0 | 0.28 | 0.05 | 0.1 | 0.2809 | 0.058 | 680 | 0.27 | 0.05 | 0.22 | 86 | 7.4 | 6.6 | 273 | 0.6119962 | 3.243613 | 1767
45 |  | CarbonDiox | 0 | 0.28 | 0.05 | 0.1 | 0.2809 | 0.058 | 680 | 0.27 | 0.05 | 0.22 | 86 | 7.4 | 6.6 | 273 | 0.7437119 | 3.459196 | 1767
46 |  | CarbonDiox | 0 | 0.28 | 0.05 | 0.1 | 0.2809 | 0.058 | 680 | 0.27 | 0.05 | 0.22 | 86 | 7.4 | 6.6 | 273 | 0.8593647 | 3.599051 | 1767
47 |  | CarbonDiox | 0 | 0.28 | 0.05 | 0.1 | 0.2809 | 0.058 | 680 | 0.27 | 0.05 | 0.22 | 86 | 7.4 | 6.6 | 273 | 0.9653798 | 3.776561 | 1767
48 |  | CarbonDiox | 0 | 0.28 | 0.05 | 0.1 | 0.2809 | 0.058 | 680 | 0.27 | 0.05 | 0.22 | 86 | 7.4 | 6.6 | 273 | 1.069789 | 3.840743 | 1767
49 | PF-CO2-900 | CarbonDiox | 0 | 0.28 | 0.05 | 0.1 | 0.2809 | 0.058 | 1460 | 0.6 | 0.21 | 0.39 | 88.2 | 7.3 | 4.5 | 273 | 0.01927547 | 0.3157531 | 1768
50 |  | CarbonDiox | 0 | 0.28 | 0.05 | 0.1 | 0.2809 | 0.058 | 1460 | 0.6 | 0.21 | 0.39 | 88.2 | 7.3 | 4.5 | 273 | 0.06907043 | 0.8954776 | 1768
51 |  | CarbonDiox | 0 | 0.28 | 0.05 | 0.1 | 0.2809 | 0.058 | 1460 | 0.6 | 0.21 | 0.39 | 88.2 | 7.3 | 4.5 | 273 | 0.1365346 | 1.437641 | 1768
52 |  | CarbonDiox | 0 | 0.28 | 0.05 | 0.1 | 0.2809 | 0.058 | 1460 | 0.6 | 0.21 | 0.39 | 88.2 | 7.3 | 4.5 | 273 | 0.205605 | 1.942053 | 1768
53 |  | CarbonDiox | 0 | 0.28 | 0.05 | 0.1 | 0.2809 | 0.058 | 1460 | 0.6 | 0.21 | 0.39 | 88.2 | 7.3 | 4.5 | 273 | 0.2859195 | 2.358469 | 1768
54 |  | CarbonDiox | 0 | 0.28 | 0.05 | 0.1 | 0.2809 | 0.058 | 1460 | 0.6 | 0.21 | 0.39 | 88.2 | 7.3 | 4.5 | 273 | 0.4144226 | 2.964302 | 1768
55 |  | CarbonDiox | 0 | 0.28 | 0.05 | 0.1 | 0.2809 | 0.058 | 1460 | 0.6 | 0.21 | 0.39 | 88.2 | 7.3 | 4.5 | 273 | 0.4963433 | 3.254838 | 1768
56 |  | CarbonDiox | 0 | 0.28 | 0.05 | 0.1 | 0.2809 | 0.058 | 1460 | 0.6 | 0.21 | 0.39 | 88.2 | 7.3 | 4.5 | 273 | 0.6071773 | 3.671614 | 1768
57 |  | CarbonDiox | 0 | 0.28 | 0.05 | 0.1 | 0.2809 | 0.058 | 1460 | 0.6 | 0.21 | 0.39 | 88.2 | 7.3 | 4.5 | 273 | 0.7019484 | 4.05043 | 1768
58 |  | CarbonDiox | 0 | 0.28 | 0.05 | 0.1 | 0.2809 | 0.058 | 1460 | 0.6 | 0.21 | 0.39 | 88.2 | 7.3 | 4.5 | 273 | 0.8015383 | 4.315994 | 1768
59 |  | CarbonDiox | 0 | 0.28 | 0.05 | 0.1 | 0.2809 | 0.058 | 1460 | 0.6 | 0.21 | 0.39 | 88.2 | 7.3 | 4.5 | 273 | 0.9139785 | 4.60689 | 1768
60 |  | CarbonDiox | 0 | 0.28 | 0.05 | 0.1 | 0.2809 | 0.058 | 1460 | 0.6 | 0.21 | 0.39 | 88.2 | 7.3 | 4.5 | 273 | 1.005537 | 4.859769 | 1768
61 |  | CarbonDiox | 0 | 0.28 | 0.05 | 0.1 | 0.2809 | 0.058 | 1460 | 0.6 | 0.21 | 0.39 | 88.2 | 7.3 | 4.5 | 273 | 1.07782 | 5.024291 | 1768
62 | PF-CO2-1000 | CarbonDiox | 0 | 0.28 | 0.05 | 0.1 | 0.2809 | 0.058 | 2340 | 1.1 | 0.5 | 0.6 | 93.3 | 3.8 | 2.9 | 273 | 0.02088176 | 0.1269232 | 1769
63 |  | CarbonDiox | 0 | 0.28 | 0.05 | 0.1 | 0.2809 | 0.058 | 2340 | 1.1 | 0.5 | 0.6 | 93.3 | 3.8 | 2.9 | 273 | 0.06425157 | 0.5429027 | 1769
64 |  | CarbonDiox | 0 | 0.28 | 0.05 | 0.1 | 0.2809 | 0.058 | 2340 | 1.1 | 0.5 | 0.6 | 93.3 | 3.8 | 2.9 | 273 | 0.1285031 | 0.9717187 | 1769
65 |  | CarbonDiox | 0 | 0.28 | 0.05 | 0.1 | 0.2809 | 0.058 | 2340 | 1.1 | 0.5 | 0.6 | 93.3 | 3.8 | 2.9 | 273 | 0.2039987 | 1.400667 | 1769
66 |  | CarbonDiox | 0 | 0.28 | 0.05 | 0.1 | 0.2809 | 0.058 | 2340 | 1.1 | 0.5 | 0.6 | 93.3 | 3.8 | 2.9 | 273 | 0.2714629 | 1.716212 | 1769
67 |  | CarbonDiox | 0 | 0.28 | 0.05 | 0.1 | 0.2809 | 0.058 | 2340 | 1.1 | 0.5 | 0.6 | 93.3 | 3.8 | 2.9 | 273 | 0.3646276 | 2.09501 | 1769
68 |  | CarbonDiox | 0 | 0.28 | 0.05 | 0.1 | 0.2809 | 0.058 | 2340 | 1.1 | 0.5 | 0.6 | 93.3 | 3.8 | 2.9 | 273 | 0.4738553 | 2.549536 | 1769
69 |  | CarbonDiox | 0 | 0.28 | 0.05 | 0.1 | 0.2809 | 0.058 | 2340 | 1.1 | 0.5 | 0.6 | 93.3 | 3.8 | 2.9 | 273 | 0.5911144 | 3.004158 | 1769
70 |  | CarbonDiox | 0 | 0.28 | 0.05 | 0.1 | 0.2809 | 0.058 | 2340 | 1.1 | 0.5 | 0.6 | 93.3 | 3.8 | 2.9 | 273 | 0.6874918 | 3.294864 | 1769
71 |  | CarbonDiox | 0 | 0.28 | 0.05 | 0.1 | 0.2809 | 0.058 | 2340 | 1.1 | 0.5 | 0.6 | 93.3 | 3.8 | 2.9 | 273 | 0.8272389 | 3.8127 | 1769
72 |  | CarbonDiox | 0 | 0.28 | 0.05 | 0.1 | 0.2809 | 0.058 | 2340 | 1.1 | 0.5 | 0.6 | 93.3 | 3.8 | 2.9 | 273 | 0.9428917 | 4.179174 | 1769
73 |  | CarbonDiox | 0 | 0.28 | 0.05 | 0.1 | 0.2809 | 0.058 | 2340 | 1.1 | 0.5 | 0.6 | 93.3 | 3.8 | 2.9 | 273 | 1.069789 | 4.520599 | 1769
74 | PF-KOH-500 | CarbonDiox | 0 | 0.28 | 0.05 | 0.1 | 0.2809 | 0.058 | 790 | 0.36 | 0.1 | 0.26 | 74 | 14.6 | 11.4 | 298 | 0.01258413 | 0.1413783 | 1770
75 |  | CarbonDiox | 0 | 0.28 | 0.05 | 0.1 | 0.2809 | 0.058 | 790 | 0.36 | 0.1 | 0.26 | 74 | 14.6 | 11.4 | 298 | 0.08159986 | 0.6615847 | 1770
76 |  | CarbonDiox | 0 | 0.28 | 0.05 | 0.1 | 0.2809 | 0.058 | 790 | 0.36 | 0.1 | 0.26 | 74 | 14.6 | 11.4 | 298 | 0.1755978 | 1.224225 | 1770
77 |  | CarbonDiox | 0 | 0.28 | 0.05 | 0.1 | 0.2809 | 0.058 | 790 | 0.36 | 0.1 | 0.26 | 74 | 14.6 | 11.4 | 298 | 0.2663568 | 1.632437 | 1770
78 |  | CarbonDiox | 0 | 0.28 | 0.05 | 0.1 | 0.2809 | 0.058 | 790 | 0.36 | 0.1 | 0.26 | 74 | 14.6 | 11.4 | 298 | 0.3883024 | 2.041059 | 1770
79 |  | CarbonDiox | 0 | 0.28 | 0.05 | 0.1 | 0.2809 | 0.058 | 790 | 0.36 | 0.1 | 0.26 | 74 | 14.6 | 11.4 | 298 | 0.541413 | 2.422021 | 1770
80 |  | CarbonDiox | 0 | 0.28 | 0.05 | 0.1 | 0.2809 | 0.058 | 790 | 0.36 | 0.1 | 0.26 | 74 | 14.6 | 11.4 | 298 | 0.7069326 | 2.718936 | 1770
81 |  | CarbonDiox | 0 | 0.28 | 0.05 | 0.1 | 0.2809 | 0.058 | 790 | 0.36 | 0.1 | 0.26 | 74 | 14.6 | 11.4 | 298 | 0.8380811 | 2.931188 | 1770
82 |  | CarbonDiox | 0 | 0.28 | 0.05 | 0.1 | 0.2809 | 0.058 | 790 | 0.36 | 0.1 | 0.26 | 74 | 14.6 | 11.4 | 298 | 0.9692077 | 3.11537 | 1770
83 |  | CarbonDiox | 0 | 0.28 | 0.05 | 0.1 | 0.2809 | 0.058 | 790 | 0.36 | 0.1 | 0.26 | 74 | 14.6 | 11.4 | 298 | 1.065996 | 3.256995 | 1770
94 | PF-KOH-600 | CarbonDiox | 0 | 0.28 | 0.05 | 0.1 | 0.2809 | 0.058 | 1450 | 0.63 | 0.17 | 0.46 | 77.7 | 11.2 | 11.1 | 298 | 0.02208885 | 0.2535211 | 1771
95 |  | CarbonDiox | 0 | 0.28 | 0.05 | 0.1 | 0.2809 | 0.058 | 1450 | 0.63 | 0.17 | 0.46 | 77.7 | 11.2 | 11.1 | 298 | 0.1388442 | 0.9577465 | 1771
96 |  | CarbonDiox | 0 | 0.28 | 0.05 | 0.1 | 0.2809 | 0.058 | 1450 | 0.63 | 0.17 | 0.46 | 77.7 | 11.2 | 11.1 | 298 | 0.2366663 | 1.352113 | 1771
97 |  | CarbonDiox | 0 | 0.28 | 0.05 | 0.1 | 0.2809 | 0.058 | 1450 | 0.63 | 0.17 | 0.46 | 77.7 | 11.2 | 11.1 | 298 | 0.3660438 | 1.830986 | 1771
98 |  | CarbonDiox | 0 | 0.28 | 0.05 | 0.1 | 0.2809 | 0.058 | 1450 | 0.63 | 0.17 | 0.46 | 77.7 | 11.2 | 11.1 | 298 | 0.5269769 | 2.295775 | 1771
99 |  | CarbonDiox | 0 | 0.28 | 0.05 | 0.1 | 0.2809 | 0.058 | 1450 | 0.63 | 0.17 | 0.46 | 77.7 | 11.2 | 11.1 | 298 | 0.6658211 | 2.633803 | 1771
100 |  | CarbonDiox | 0 | 0.28 | 0.05 | 0.1 | 0.2809 | 0.058 | 1450 | 0.63 | 0.17 | 0.46 | 77.7 | 11.2 | 11.1 | 298 | 0.8078209 | 2.971831 | 1771
101 |  | CarbonDiox | 0 | 0.28 | 0.05 | 0.1 | 0.2809 | 0.058 | 1450 | 0.63 | 0.17 | 0.46 | 77.7 | 11.2 | 11.1 | 298 | 0.9182651 | 3.239437 | 1771
102 |  | CarbonDiox | 0 | 0.28 | 0.05 | 0.1 | 0.2809 | 0.058 | 1450 | 0.63 | 0.17 | 0.46 | 77.7 | 11.2 | 11.1 | 298 | 1.066576 | 3.464789 | 1771
110 | PF-KOH-700 | CarbonDiox | 0 | 0.28 | 0.05 | 0.1 | 0.2809 | 0.058 | 1860 | 0.91 | 0.29 | 0.62 | 79.4 | 11.7 | 8.9 | 298 | 0.0188997 | 0.08510638 | 1772
111 |  | CarbonDiox | 0 | 0.28 | 0.05 | 0.1 | 0.2809 | 0.058 | 1860 | 0.91 | 0.29 | 0.62 | 79.4 | 11.7 | 8.9 | 298 | 0.1325111 | 0.4964539 | 1772
112 |  | CarbonDiox | 0 | 0.28 | 0.05 | 0.1 | 0.2809 | 0.058 | 1860 | 0.91 | 0.29 | 0.62 | 79.4 | 11.7 | 8.9 | 298 | 0.2587822 | 0.9078014 | 1772
113 |  | CarbonDiox | 0 | 0.28 | 0.05 | 0.1 | 0.2809 | 0.058 | 1860 | 0.91 | 0.29 | 0.62 | 79.4 | 11.7 | 8.9 | 298 | 0.3946154 | 1.234043 | 1772
114 |  | CarbonDiox | 0 | 0.28 | 0.05 | 0.1 | 0.2809 | 0.058 | 1860 | 0.91 | 0.29 | 0.62 | 79.4 | 11.7 | 8.9 | 298 | 0.5431082 | 1.560284 | 1772
115 |  | CarbonDiox | 0 | 0.28 | 0.05 | 0.1 | 0.2809 | 0.058 | 1860 | 0.91 | 0.29 | 0.62 | 79.4 | 11.7 | 8.9 | 298 | 0.6979196 | 1.900709 | 1772
116 |  | CarbonDiox | 0 | 0.28 | 0.05 | 0.1 | 0.2809 | 0.058 | 1860 | 0.91 | 0.29 | 0.62 | 79.4 | 11.7 | 8.9 | 298 | 0.8306665 | 2.12766 | 1772
117 |  | CarbonDiox | 0 | 0.28 | 0.05 | 0.1 | 0.2809 | 0.058 | 1860 | 0.91 | 0.29 | 0.62 | 79.4 | 11.7 | 8.9 | 298 | 0.9728743 | 2.397163 | 1772
118 |  | CarbonDiox | 0 | 0.28 | 0.05 | 0.1 | 0.2809 | 0.058 | 1860 | 0.91 | 0.29 | 0.62 | 79.4 | 11.7 | 8.9 | 298 | 1.061368 | 2.553191 | 1772
128 | PF-CO2-800 | CarbonDiox | 0 | 0.28 | 0.05 | 0.1 | 0.2809 | 0.058 | 680 | 0.27 | 0.05 | 0.22 | 86 | 7.4 | 6.6 | 298 | 0.006430903 | 0.1428135 | 1773
129 |  | CarbonDiox | 0 | 0.28 | 0.05 | 0.1 | 0.2809 | 0.058 | 680 | 0.27 | 0.05 | 0.22 | 86 | 7.4 | 6.6 | 298 | 0.1018956 | 0.7965654 | 1773
130 |  | CarbonDiox | 0 | 0.28 | 0.05 | 0.1 | 0.2809 | 0.058 | 680 | 0.27 | 0.05 | 0.22 | 86 | 7.4 | 6.6 | 298 | 0.2034657 | 1.166711 | 1773
131 |  | CarbonDiox | 0 | 0.28 | 0.05 | 0.1 | 0.2809 | 0.058 | 680 | 0.27 | 0.05 | 0.22 | 86 | 7.4 | 6.6 | 298 | 0.3462026 | 1.565772 | 1773
132 |  | CarbonDiox | 0 | 0.28 | 0.05 | 0.1 | 0.2809 | 0.058 | 680 | 0.27 | 0.05 | 0.22 | 86 | 7.4 | 6.6 | 298 | 0.5173791 | 1.908474 | 1773
133 |  | CarbonDiox | 0 | 0.28 | 0.05 | 0.1 | 0.2809 | 0.058 | 680 | 0.27 | 0.05 | 0.22 | 86 | 7.4 | 6.6 | 298 | 0.6979719 | 2.15201 | 1773
134 |  | CarbonDiox | 0 | 0.28 | 0.05 | 0.1 | 0.2809 | 0.058 | 680 | 0.27 | 0.05 | 0.22 | 86 | 7.4 | 6.6 | 298 | 0.8975656 | 2.409984 | 1773
135 |  | CarbonDiox | 0 | 0.28 | 0.05 | 0.1 | 0.2809 | 0.058 | 680 | 0.27 | 0.05 | 0.22 | 86 | 7.4 | 6.6 | 298 | 1.059101 | 2.568161 | 1773
144 | PF-CO2-900 | CarbonDiox | 0 | 0.28 | 0.05 | 0.1 | 0.2809 | 0.058 | 1460 | 0.6 | 0.21 | 0.39 | 88.2 | 7.3 | 4.5 | 298 | 0.03390849 | 0.2344828 | 1774
145 |  | CarbonDiox | 0 | 0.28 | 0.05 | 0.1 | 0.2809 | 0.058 | 1460 | 0.6 | 0.21 | 0.39 | 88.2 | 7.3 | 4.5 | 298 | 0.1356339 | 0.7172414 | 1774
146 |  | CarbonDiox | 0 | 0.28 | 0.05 | 0.1 | 0.2809 | 0.058 | 1460 | 0.6 | 0.21 | 0.39 | 88.2 | 7.3 | 4.5 | 298 | 0.2466072 | 1.117241 | 1774
147 |  | CarbonDiox | 0 | 0.28 | 0.05 | 0.1 | 0.2809 | 0.058 | 1460 | 0.6 | 0.21 | 0.39 | 88.2 | 7.3 | 4.5 | 298 | 0.3914889 | 1.558621 | 1774
148 |  | CarbonDiox | 0 | 0.28 | 0.05 | 0.1 | 0.2809 | 0.058 | 1460 | 0.6 | 0.21 | 0.39 | 88.2 | 7.3 | 4.5 | 298 | 0.5456184 | 1.875862 | 1774
149 |  | CarbonDiox | 0 | 0.28 | 0.05 | 0.1 | 0.2809 | 0.058 | 1460 | 0.6 | 0.21 | 0.39 | 88.2 | 7.3 | 4.5 | 298 | 0.6843349 | 2.17931 | 1774
150 |  | CarbonDiox | 0 | 0.28 | 0.05 | 0.1 | 0.2809 | 0.058 | 1460 | 0.6 | 0.21 | 0.39 | 88.2 | 7.3 | 4.5 | 298 | 0.8538773 | 2.510345 | 1774
151 |  | CarbonDiox | 0 | 0.28 | 0.05 | 0.1 | 0.2809 | 0.058 | 1460 | 0.6 | 0.21 | 0.39 | 88.2 | 7.3 | 4.5 | 298 | 1.057328 | 2.882759 | 1774
160 | PF-CO2-1000 | CarbonDiox | 0 | 0.28 | 0.05 | 0.1 | 0.2809 | 0.058 | 2340 | 1.1 | 0.5 | 0.6 | 93.3 | 3.8 | 2.9 | 298 | 0.05518994 | 0.177151 | 1775
161 |  | CarbonDiox | 0 | 0.28 | 0.05 | 0.1 | 0.2809 | 0.058 | 2340 | 1.1 | 0.5 | 0.6 | 93.3 | 3.8 | 2.9 | 298 | 0.1809068 | 0.5741562 | 1775
162 |  | CarbonDiox | 0 | 0.28 | 0.05 | 0.1 | 0.2809 | 0.058 | 2340 | 1.1 | 0.5 | 0.6 | 93.3 | 3.8 | 2.9 | 298 | 0.3404031 | 1.011963 | 1775
163 |  | CarbonDiox | 0 | 0.28 | 0.05 | 0.1 | 0.2809 | 0.058 | 2340 | 1.1 | 0.5 | 0.6 | 93.3 | 3.8 | 2.9 | 298 | 0.512226 | 1.408374 | 1775
164 |  | CarbonDiox | 0 | 0.28 | 0.05 | 0.1 | 0.2809 | 0.058 | 2340 | 1.1 | 0.5 | 0.6 | 93.3 | 3.8 | 2.9 | 298 | 0.6533855 | 1.708961 | 1775
165 |  | CarbonDiox | 0 | 0.28 | 0.05 | 0.1 | 0.2809 | 0.058 | 2340 | 1.1 | 0.5 | 0.6 | 93.3 | 3.8 | 2.9 | 298 | 0.8037662 | 2.009428 | 1775
166 |  | CarbonDiox | 0 | 0.28 | 0.05 | 0.1 | 0.2809 | 0.058 | 2340 | 1.1 | 0.5 | 0.6 | 93.3 | 3.8 | 2.9 | 298 | 0.9203992 | 2.227856 | 1775
167 |  | CarbonDiox | 0 | 0.28 | 0.05 | 0.1 | 0.2809 | 0.058 | 2340 | 1.1 | 0.5 | 0.6 | 93.3 | 3.8 | 2.9 | 298 | 1.067738 | 2.487126 | 1775
0 | PA-P-6A | CarbonDiox | 0 | 0.28 | 0.05 | 0.1 | 0.2809 | 0.058 | 258.4 | 0.3231 | 0.2361 | 0.087 |  |  |  | 273 | 0.03498542 | 0.6702465 | 1776
1 |  | CarbonDiox | 0 | 0.28 | 0.05 | 0.1 | 0.2809 | 0.058 | 258.4 | 0.3231 | 0.2361 | 0.087 |  |  |  | 273 | 0.0728863 | 0.941519 | 1776
2 |  | CarbonDiox | 0 | 0.28 | 0.05 | 0.1 | 0.2809 | 0.058 | 258.4 | 0.3231 | 0.2361 | 0.087 |  |  |  | 273 | 0.1341108 | 1.177501 | 1776
3 |  | CarbonDiox | 0 | 0.28 | 0.05 | 0.1 | 0.2809 | 0.058 | 258.4 | 0.3231 | 0.2361 | 0.087 |  |  |  | 273 | 0.2390671 | 1.478227 | 1776
4 |  | CarbonDiox | 0 | 0.28 | 0.05 | 0.1 | 0.2809 | 0.058 | 258.4 | 0.3231 | 0.2361 | 0.087 |  |  |  | 273 | 0.3673469 | 1.665293 | 1776
5 |  | CarbonDiox | 0 | 0.28 | 0.05 | 0.1 | 0.2809 | 0.058 | 258.4 | 0.3231 | 0.2361 | 0.087 |  |  |  | 273 | 0.5276968 | 1.874189 | 1776
6 |  | CarbonDiox | 0 | 0.28 | 0.05 | 0.1 | 0.2809 | 0.058 | 258.4 | 0.3231 | 0.2361 | 0.087 |  |  |  | 273 | 0.6997085 | 2.019131 | 1776
7 |  | CarbonDiox | 0 | 0.28 | 0.05 | 0.1 | 0.2809 | 0.058 | 258.4 | 0.3231 | 0.2361 | 0.087 |  |  |  | 273 | 0.8483965 | 2.135242 | 1776
8 |  | CarbonDiox | 0 | 0.28 | 0.05 | 0.1 | 0.2809 | 0.058 | 258.4 | 0.3231 | 0.2361 | 0.087 |  |  |  | 273 | 0.9941691 | 2.215689 | 1776
9 |  | CarbonDiox | 0 | 0.28 | 0.05 | 0.1 | 0.2809 | 0.058 | 258.4 | 0.3231 | 0.2361 | 0.087 |  |  |  | 288 | 0.03206997 | 0.5205897 | 1777
10 |  | CarbonDiox | 0 | 0.28 | 0.05 | 0.1 | 0.2809 | 0.058 | 258.4 | 0.3231 | 0.2361 | 0.087 |  |  |  | 288 | 0.09620991 | 0.8421078 | 1777
11 |  | CarbonDiox | 0 | 0.28 | 0.05 | 0.1 | 0.2809 | 0.058 | 258.4 | 0.3231 | 0.2361 | 0.087 |  |  |  | 288 | 0.1749271 | 1.049841 | 1777
12 |  | CarbonDiox | 0 | 0.28 | 0.05 | 0.1 | 0.2809 | 0.058 | 258.4 | 0.3231 | 0.2361 | 0.087 |  |  |  | 288 | 0.2944606 | 1.272405 | 1777
13 |  | CarbonDiox | 0 | 0.28 | 0.05 | 0.1 | 0.2809 | 0.058 | 258.4 | 0.3231 | 0.2361 | 0.087 |  |  |  | 288 | 0.425656 | 1.445263 | 1777
14 |  | CarbonDiox | 0 | 0.28 | 0.05 | 0.1 | 0.2809 | 0.058 | 258.4 | 0.3231 | 0.2361 | 0.087 |  |  |  | 288 | 0.5772595 | 1.589914 | 1777
15 |  | CarbonDiox | 0 | 0.28 | 0.05 | 0.1 | 0.2809 | 0.058 | 258.4 | 0.3231 | 0.2361 | 0.087 |  |  |  | 288 | 0.7405248 | 1.741856 | 1777
16 |  | CarbonDiox | 0 | 0.28 | 0.05 | 0.1 | 0.2809 | 0.058 | 258.4 | 0.3231 | 0.2361 | 0.087 |  |  |  | 288 | 0.8979592 | 1.836718 | 1777
17 |  | CarbonDiox | 0 | 0.28 | 0.05 | 0.1 | 0.2809 | 0.058 | 258.4 | 0.3231 | 0.2361 | 0.087 |  |  |  | 288 | 1.043732 | 1.917165 | 1777
18 |  | CarbonDiox | 0 | 0.28 | 0.05 | 0.1 | 0.2809 | 0.058 | 258.4 | 0.3231 | 0.2361 | 0.087 |  |  |  | 298 | 0.05539359 | 0.4496767 | 1778
19 |  | CarbonDiox | 0 | 0.28 | 0.05 | 0.1 | 0.2809 | 0.058 | 258.4 | 0.3231 | 0.2361 | 0.087 |  |  |  | 298 | 0.1341108 | 0.7286553 | 1778
20 |  | CarbonDiox | 0 | 0.28 | 0.05 | 0.1 | 0.2809 | 0.058 | 258.4 | 0.3231 | 0.2361 | 0.087 |  |  |  | 298 | 0.2303207 | 0.9295132 | 1778
21 |  | CarbonDiox | 0 | 0.28 | 0.05 | 0.1 | 0.2809 | 0.058 | 258.4 | 0.3231 | 0.2361 | 0.087 |  |  |  | 298 | 0.335277 | 1.101998 | 1778
22 |  | CarbonDiox | 0 | 0.28 | 0.05 | 0.1 | 0.2809 | 0.058 | 258.4 | 0.3231 | 0.2361 | 0.087 |  |  |  | 298 | 0.4577259 | 1.253358 | 1778
23 |  | CarbonDiox | 0 | 0.28 | 0.05 | 0.1 | 0.2809 | 0.058 | 258.4 | 0.3231 | 0.2361 | 0.087 |  |  |  | 298 | 0.606414 | 1.383718 | 1778
24 |  | CarbonDiox | 0 | 0.28 | 0.05 | 0.1 | 0.2809 | 0.058 | 258.4 | 0.3231 | 0.2361 | 0.087 |  |  |  | 298 | 0.7755102 | 1.507245 | 1778
25 |  | CarbonDiox | 0 | 0.28 | 0.05 | 0.1 | 0.2809 | 0.058 | 258.4 | 0.3231 | 0.2361 | 0.087 |  |  |  | 298 | 1.002915 | 1.645851 | 1778
26 | PA-P-6C | CarbonDiox | 0 | 0.28 | 0.05 | 0.1 | 0.2809 | 0.058 | 154.9 | 0.2831 | 0.2255 | 0.0576 |  |  |  | 273 | 0.03790087 | 0.4209293 | 1779
27 |  | CarbonDiox | 0 | 0.28 | 0.05 | 0.1 | 0.2809 | 0.058 | 154.9 | 0.2831 | 0.2255 | 0.0576 |  |  |  | 273 | 0.1049563 | 0.7424889 | 1779
28 |  | CarbonDiox | 0 | 0.28 | 0.05 | 0.1 | 0.2809 | 0.058 | 154.9 | 0.2831 | 0.2255 | 0.0576 |  |  |  | 273 | 0.1661808 | 0.9285993 | 1779
29 |  | CarbonDiox | 0 | 0.28 | 0.05 | 0.1 | 0.2809 | 0.058 | 154.9 | 0.2831 | 0.2255 | 0.0576 |  |  |  | 273 | 0.2653061 | 1.143748 | 1779
30 |  | CarbonDiox | 0 | 0.28 | 0.05 | 0.1 | 0.2809 | 0.058 | 154.9 | 0.2831 | 0.2255 | 0.0576 |  |  |  | 273 | 0.3906706 | 1.330772 | 1779
31 |  | CarbonDiox | 0 | 0.28 | 0.05 | 0.1 | 0.2809 | 0.058 | 154.9 | 0.2831 | 0.2255 | 0.0576 |  |  |  | 273 | 0.516035 | 1.467925 | 1779
32 |  | CarbonDiox | 0 | 0.28 | 0.05 | 0.1 | 0.2809 | 0.058 | 154.9 | 0.2831 | 0.2255 | 0.0576 |  |  |  | 273 | 0.6530612 | 1.590994 | 1779
33 |  | CarbonDiox | 0 | 0.28 | 0.05 | 0.1 | 0.2809 | 0.058 | 154.9 | 0.2831 | 0.2255 | 0.0576 |  |  |  | 273 | 0.8163265 | 1.707313 | 1779
34 |  | CarbonDiox | 0 | 0.28 | 0.05 | 0.1 | 0.2809 | 0.058 | 154.9 | 0.2831 | 0.2255 | 0.0576 |  |  |  | 273 | 0.9446064 | 1.794636 | 1779
35 |  | CarbonDiox | 0 | 0.28 | 0.05 | 0.1 | 0.2809 | 0.058 | 154.9 | 0.2831 | 0.2255 | 0.0576 |  |  |  | 273 | 1.046647 | 1.845961 | 1779
36 |  | CarbonDiox | 0 | 0.28 | 0.05 | 0.1 | 0.2809 | 0.058 | 154.9 | 0.2831 | 0.2255 | 0.0576 |  |  |  | 288 | 0.06997085 | 0.3715145 | 1780
37 |  | CarbonDiox | 0 | 0.28 | 0.05 | 0.1 | 0.2809 | 0.058 | 154.9 | 0.2831 | 0.2255 | 0.0576 |  |  |  | 288 | 0.1282799 | 0.5860814 | 1780
38 |  | CarbonDiox | 0 | 0.28 | 0.05 | 0.1 | 0.2809 | 0.058 | 154.9 | 0.2831 | 0.2255 | 0.0576 |  |  |  | 288 | 0.2478134 | 0.8015208 | 1780
39 |  | CarbonDiox | 0 | 0.28 | 0.05 | 0.1 | 0.2809 | 0.058 | 154.9 | 0.2831 | 0.2255 | 0.0576 |  |  |  | 288 | 0.3644315 | 0.9741714 | 1780
40 |  | CarbonDiox | 0 | 0.28 | 0.05 | 0.1 | 0.2809 | 0.058 | 154.9 | 0.2831 | 0.2255 | 0.0576 |  |  |  | 288 | 0.4956268 | 1.090033 | 1780
41 |  | CarbonDiox | 0 | 0.28 | 0.05 | 0.1 | 0.2809 | 0.058 | 154.9 | 0.2831 | 0.2255 | 0.0576 |  |  |  | 288 | 0.6239067 | 1.18448 | 1780
42 |  | CarbonDiox | 0 | 0.28 | 0.05 | 0.1 | 0.2809 | 0.058 | 154.9 | 0.2831 | 0.2255 | 0.0576 |  |  |  | 288 | 0.7813411 | 1.286467 | 1780
43 |  | CarbonDiox | 0 | 0.28 | 0.05 | 0.1 | 0.2809 | 0.058 | 154.9 | 0.2831 | 0.2255 | 0.0576 |  |  |  | 288 | 0.9854227 | 1.417617 | 1780
44 |  | CarbonDiox | 0 | 0.28 | 0.05 | 0.1 | 0.2809 | 0.058 | 154.9 | 0.2831 | 0.2255 | 0.0576 |  |  |  | 298 | 0.08163265 | 0.3788052 | 1781
45 |  | CarbonDiox | 0 | 0.28 | 0.05 | 0.1 | 0.2809 | 0.058 | 154.9 | 0.2831 | 0.2255 | 0.0576 |  |  |  | 298 | 0.1749271 | 0.5867461 | 1781
46 |  | CarbonDiox | 0 | 0.28 | 0.05 | 0.1 | 0.2809 | 0.058 | 154.9 | 0.2831 | 0.2255 | 0.0576 |  |  |  | 298 | 0.2682216 | 0.7448153 | 1781
47 |  | CarbonDiox | 0 | 0.28 | 0.05 | 0.1 | 0.2809 | 0.058 | 154.9 | 0.2831 | 0.2255 | 0.0576 |  |  |  | 298 | 0.393586 | 0.910466 | 1781
48 |  | CarbonDiox | 0 | 0.28 | 0.05 | 0.1 | 0.2809 | 0.058 | 154.9 | 0.2831 | 0.2255 | 0.0576 |  |  |  | 298 | 0.5393586 | 1.062158 | 1781
49 |  | CarbonDiox | 0 | 0.28 | 0.05 | 0.1 | 0.2809 | 0.058 | 154.9 | 0.2831 | 0.2255 | 0.0576 |  |  |  | 298 | 0.6822157 | 1.171062 | 1781
50 |  | CarbonDiox | 0 | 0.28 | 0.05 | 0.1 | 0.2809 | 0.058 | 154.9 | 0.2831 | 0.2255 | 0.0576 |  |  |  | 298 | 0.8425656 | 1.27309 | 1781
51 |  | CarbonDiox | 0 | 0.28 | 0.05 | 0.1 | 0.2809 | 0.058 | 154.9 | 0.2831 | 0.2255 | 0.0576 |  |  |  | 298 | 0.9970845 | 1.360787 | 1781
52 | PA-P | CarbonDiox | 0 | 0.28 | 0.05 | 0.1 | 0.2809 | 0.058 | 131.2 | 0.2378 | 0.2284 | 0.0094 |  |  |  | 273 | 0.05247813 | 0.3427671 | 1782
53 |  | CarbonDiox | 0 | 0.28 | 0.05 | 0.1 | 0.2809 | 0.058 | 131.2 | 0.2378 | 0.2284 | 0.0094 |  |  |  | 273 | 0.122449 | 0.5503757 | 1782
54 |  | CarbonDiox | 0 | 0.28 | 0.05 | 0.1 | 0.2809 | 0.058 | 131.2 | 0.2378 | 0.2284 | 0.0094 |  |  |  | 273 | 0.2303207 | 0.701528 | 1782
55 |  | CarbonDiox | 0 | 0.28 | 0.05 | 0.1 | 0.2809 | 0.058 | 131.2 | 0.2378 | 0.2284 | 0.0094 |  |  |  | 273 | 0.3644315 | 0.8530542 | 1782
56 |  | CarbonDiox | 0 | 0.28 | 0.05 | 0.1 | 0.2809 | 0.058 | 131.2 | 0.2378 | 0.2284 | 0.0094 |  |  |  | 273 | 0.4810496 | 0.9402104 | 1782
57 |  | CarbonDiox | 0 | 0.28 | 0.05 | 0.1 | 0.2809 | 0.058 | 131.2 | 0.2378 | 0.2284 | 0.0094 |  |  |  | 273 | 0.6297376 | 1.034948 | 1782
58 |  | CarbonDiox | 0 | 0.28 | 0.05 | 0.1 | 0.2809 | 0.058 | 131.2 | 0.2378 | 0.2284 | 0.0094 |  |  |  | 273 | 0.7755102 | 1.115395 | 1782
59 |  | CarbonDiox | 0 | 0.28 | 0.05 | 0.1 | 0.2809 | 0.058 | 131.2 | 0.2378 | 0.2284 | 0.0094 |  |  |  | 273 | 0.8833819 | 1.166804 | 1782
60 |  | CarbonDiox | 0 | 0.28 | 0.05 | 0.1 | 0.2809 | 0.058 | 131.2 | 0.2378 | 0.2284 | 0.0094 |  |  |  | 273 | 0.9912536 | 1.218213 | 1782
61 |  | CarbonDiox | 0 | 0.28 | 0.05 | 0.1 | 0.2809 | 0.058 | 131.2 | 0.2378 | 0.2284 | 0.0094 |  |  |  | 288 | 0.0845481 | 0.2862278 | 1783
62 |  | CarbonDiox | 0 | 0.28 | 0.05 | 0.1 | 0.2809 | 0.058 | 131.2 | 0.2378 | 0.2284 | 0.0094 |  |  |  | 288 | 0.180758 | 0.4372139 | 1783
63 |  | CarbonDiox | 0 | 0.28 | 0.05 | 0.1 | 0.2809 | 0.058 | 131.2 | 0.2378 | 0.2284 | 0.0094 |  |  |  | 288 | 0.2973761 | 0.5742418 | 1783
64 |  | CarbonDiox | 0 | 0.28 | 0.05 | 0.1 | 0.2809 | 0.058 | 131.2 | 0.2378 | 0.2284 | 0.0094 |  |  |  | 288 | 0.4081633 | 0.6613149 | 1783
65 |  | CarbonDiox | 0 | 0.28 | 0.05 | 0.1 | 0.2809 | 0.058 | 131.2 | 0.2378 | 0.2284 | 0.0094 |  |  |  | 288 | 0.5510204 | 0.7559694 | 1783
66 |  | CarbonDiox | 0 | 0.28 | 0.05 | 0.1 | 0.2809 | 0.058 | 131.2 | 0.2378 | 0.2284 | 0.0094 |  |  |  | 288 | 0.6793003 | 0.8219181 | 1783
67 |  | CarbonDiox | 0 | 0.28 | 0.05 | 0.1 | 0.2809 | 0.058 | 131.2 | 0.2378 | 0.2284 | 0.0094 |  |  |  | 288 | 0.819242 | 0.888033 | 1783
68 |  | CarbonDiox | 0 | 0.28 | 0.05 | 0.1 | 0.2809 | 0.058 | 131.2 | 0.2378 | 0.2284 | 0.0094 |  |  |  | 288 | 1.026239 | 0.9836015 | 1783
69 |  | CarbonDiox | 0 | 0.28 | 0.05 | 0.1 | 0.2809 | 0.058 | 131.2 | 0.2378 | 0.2284 | 0.0094 |  |  |  | 298 | 0.03790087 | 0.1145742 | 1784
70 |  | CarbonDiox | 0 | 0.28 | 0.05 | 0.1 | 0.2809 | 0.058 | 131.2 | 0.2378 | 0.2284 | 0.0094 |  |  |  | 298 | 0.1516035 | 0.3299304 | 1784
71 |  | CarbonDiox | 0 | 0.28 | 0.05 | 0.1 | 0.2809 | 0.058 | 131.2 | 0.2378 | 0.2284 | 0.0094 |  |  |  | 298 | 0.2653061 | 0.4312941 | 1784
72 |  | CarbonDiox | 0 | 0.28 | 0.05 | 0.1 | 0.2809 | 0.058 | 131.2 | 0.2378 | 0.2284 | 0.0094 |  |  |  | 298 | 0.3790087 | 0.5326578 | 1784
73 |  | CarbonDiox | 0 | 0.28 | 0.05 | 0.1 | 0.2809 | 0.058 | 131.2 | 0.2378 | 0.2284 | 0.0094 |  |  |  | 298 | 0.5072886 | 0.6199801 | 1784
74 |  | CarbonDiox | 0 | 0.28 | 0.05 | 0.1 | 0.2809 | 0.058 | 131.2 | 0.2378 | 0.2284 | 0.0094 |  |  |  | 298 | 0.6297376 | 0.6858457 | 1784
75 |  | CarbonDiox | 0 | 0.28 | 0.05 | 0.1 | 0.2809 | 0.058 | 131.2 | 0.2378 | 0.2284 | 0.0094 |  |  |  | 298 | 0.7609329 | 0.7447114 | 1784
76 |  | CarbonDiox | 0 | 0.28 | 0.05 | 0.1 | 0.2809 | 0.058 | 131.2 | 0.2378 | 0.2284 | 0.0094 |  |  |  | 298 | 0.8950437 | 0.8036187 | 1784
77 |  | CarbonDiox | 0 | 0.28 | 0.05 | 0.1 | 0.2809 | 0.058 | 131.2 | 0.2378 | 0.2284 | 0.0094 |  |  |  | 298 | 0.9883382 | 0.8334462 | 1784
78 | PA-P-7C | CarbonDiox | 0 | 0.28 | 0.05 | 0.1 | 0.2809 | 0.058 | 288 | 0.3932 | 0.2722 | 0.121 |  |  |  | 273 | 0.02827763 | 0.7370881 | 1785
79 |  | CarbonDiox | 0 | 0.28 | 0.05 | 0.1 | 0.2809 | 0.058 | 288 | 0.3932 | 0.2722 | 0.121 |  |  |  | 273 | 0.07197943 | 1.130586 | 1785
80 |  | CarbonDiox | 0 | 0.28 | 0.05 | 0.1 | 0.2809 | 0.058 | 288 | 0.3932 | 0.2722 | 0.121 |  |  |  | 273 | 0.1491003 | 1.523746 | 1785
81 |  | CarbonDiox | 0 | 0.28 | 0.05 | 0.1 | 0.2809 | 0.058 | 288 | 0.3932 | 0.2722 | 0.121 |  |  |  | 273 | 0.2493573 | 1.825764 | 1785
82 |  | CarbonDiox | 0 | 0.28 | 0.05 | 0.1 | 0.2809 | 0.058 | 288 | 0.3932 | 0.2722 | 0.121 |  |  |  | 273 | 0.3881748 | 2.056685 | 1785
83 |  | CarbonDiox | 0 | 0.28 | 0.05 | 0.1 | 0.2809 | 0.058 | 288 | 0.3932 | 0.2722 | 0.121 |  |  |  | 273 | 0.4987147 | 2.207084 | 1785
84 |  | CarbonDiox | 0 | 0.28 | 0.05 | 0.1 | 0.2809 | 0.058 | 288 | 0.3932 | 0.2722 | 0.121 |  |  |  | 273 | 0.6298201 | 2.337073 | 1785
85 |  | CarbonDiox | 0 | 0.28 | 0.05 | 0.1 | 0.2809 | 0.058 | 288 | 0.3932 | 0.2722 | 0.121 |  |  |  | 273 | 0.7532134 | 2.457038 | 1785
86 |  | CarbonDiox | 0 | 0.28 | 0.05 | 0.1 | 0.2809 | 0.058 | 288 | 0.3932 | 0.2722 | 0.121 |  |  |  | 273 | 0.9151671 | 2.546311 | 1785
87 |  | CarbonDiox | 0 | 0.28 | 0.05 | 0.1 | 0.2809 | 0.058 | 288 | 0.3932 | 0.2722 | 0.121 |  |  |  | 273 | 0.9794344 | 2.586066 | 1785
88 |  | CarbonDiox | 0 | 0.28 | 0.05 | 0.1 | 0.2809 | 0.058 | 288 | 0.3932 | 0.2722 | 0.121 |  |  |  | 288 | 0.03598972 | 0.6056971 | 1786
89 |  | CarbonDiox | 0 | 0.28 | 0.05 | 0.1 | 0.2809 | 0.058 | 288 | 0.3932 | 0.2722 | 0.121 |  |  |  | 288 | 0.1002571 | 0.9585833 | 1786
90 |  | CarbonDiox | 0 | 0.28 | 0.05 | 0.1 | 0.2809 | 0.058 | 288 | 0.3932 | 0.2722 | 0.121 |  |  |  | 288 | 0.1799486 | 1.240607 | 1786
91 |  | CarbonDiox | 0 | 0.28 | 0.05 | 0.1 | 0.2809 | 0.058 | 288 | 0.3932 | 0.2722 | 0.121 |  |  |  | 288 | 0.2699229 | 1.431617 | 1786
92 |  | CarbonDiox | 0 | 0.28 | 0.05 | 0.1 | 0.2809 | 0.058 | 288 | 0.3932 | 0.2722 | 0.121 |  |  |  | 288 | 0.3856041 | 1.632469 | 1786
93 |  | CarbonDiox | 0 | 0.28 | 0.05 | 0.1 | 0.2809 | 0.058 | 288 | 0.3932 | 0.2722 | 0.121 |  |  |  | 288 | 0.5192802 | 1.802836 | 1786
94 |  | CarbonDiox | 0 | 0.28 | 0.05 | 0.1 | 0.2809 | 0.058 | 288 | 0.3932 | 0.2722 | 0.121 |  |  |  | 288 | 0.6452442 | 1.932876 | 1786
95 |  | CarbonDiox | 0 | 0.28 | 0.05 | 0.1 | 0.2809 | 0.058 | 288 | 0.3932 | 0.2722 | 0.121 |  |  |  | 288 | 0.7660668 | 2.012464 | 1786
96 |  | CarbonDiox | 0 | 0.28 | 0.05 | 0.1 | 0.2809 | 0.058 | 288 | 0.3932 | 0.2722 | 0.121 |  |  |  | 288 | 0.8817481 | 2.112306 | 1786
97 |  | CarbonDiox | 0 | 0.28 | 0.05 | 0.1 | 0.2809 | 0.058 | 288 | 0.3932 | 0.2722 | 0.121 |  |  |  | 288 | 0.9742931 | 2.171977 | 1786
98 |  | CarbonDiox | 0 | 0.28 | 0.05 | 0.1 | 0.2809 | 0.058 | 288 | 0.3932 | 0.2722 | 0.121 |  |  |  | 298 | 0.05141388 | 0.5045312 | 1787
99 |  | CarbonDiox | 0 | 0.28 | 0.05 | 0.1 | 0.2809 | 0.058 | 288 | 0.3932 | 0.2722 | 0.121 |  |  |  | 298 | 0.1208226 | 0.8371634 | 1787
100 |  | CarbonDiox | 0 | 0.28 | 0.05 | 0.1 | 0.2809 | 0.058 | 288 | 0.3932 | 0.2722 | 0.121 |  |  |  | 298 | 0.2005141 | 1.04848 | 1787
101 |  | CarbonDiox | 0 | 0.28 | 0.05 | 0.1 | 0.2809 | 0.058 | 288 | 0.3932 | 0.2722 | 0.121 |  |  |  | 298 | 0.285347 | 1.209239 | 1787
102 |  | CarbonDiox | 0 | 0.28 | 0.05 | 0.1 | 0.2809 | 0.058 | 288 | 0.3932 | 0.2722 | 0.121 |  |  |  | 298 | 0.4241645 | 1.430059 | 1787
103 |  | CarbonDiox | 0 | 0.28 | 0.05 | 0.1 | 0.2809 | 0.058 | 288 | 0.3932 | 0.2722 | 0.121 |  |  |  | 298 | 0.5578406 | 1.570123 | 1787
104 |  | CarbonDiox | 0 | 0.28 | 0.05 | 0.1 | 0.2809 | 0.058 | 288 | 0.3932 | 0.2722 | 0.121 |  |  |  | 298 | 0.7172237 | 1.74023 | 1787
105 |  | CarbonDiox | 0 | 0.28 | 0.05 | 0.1 | 0.2809 | 0.058 | 288 | 0.3932 | 0.2722 | 0.121 |  |  |  | 298 | 0.8431877 | 1.829867 | 1787
106 |  | CarbonDiox | 0 | 0.28 | 0.05 | 0.1 | 0.2809 | 0.058 | 288 | 0.3932 | 0.2722 | 0.121 |  |  |  | 298 | 1.015424 | 1.969541 | 1787
107 | PA-P-7A | CarbonDiox | 0 | 0.28 | 0.05 | 0.1 | 0.2809 | 0.058 | 684.4 | 0.4821 | 0.2701 | 0.212 |  |  |  | 273 | 0.01799486 | 0.5856768 | 1788
108 |  | CarbonDiox | 0 | 0.28 | 0.05 | 0.1 | 0.2809 | 0.058 | 684.4 | 0.4821 | 0.2701 | 0.212 |  |  |  | 273 | 0.06426735 | 1.039755 | 1788
109 |  | CarbonDiox | 0 | 0.28 | 0.05 | 0.1 | 0.2809 | 0.058 | 684.4 | 0.4821 | 0.2701 | 0.212 |  |  |  | 273 | 0.1645244 | 1.654904 | 1788
110 |  | CarbonDiox | 0 | 0.28 | 0.05 | 0.1 | 0.2809 | 0.058 | 684.4 | 0.4821 | 0.2701 | 0.212 |  |  |  | 273 | 0.2622108 | 2.027654 | 1788
111 |  | CarbonDiox | 0 | 0.28 | 0.05 | 0.1 | 0.2809 | 0.058 | 684.4 | 0.4821 | 0.2701 | 0.212 |  |  |  | 273 | 0.3470437 | 2.299525 | 1788
112 |  | CarbonDiox | 0 | 0.28 | 0.05 | 0.1 | 0.2809 | 0.058 | 684.4 | 0.4821 | 0.2701 | 0.212 |  |  |  | 273 | 0.4730077 | 2.601283 | 1788
113 |  | CarbonDiox | 0 | 0.28 | 0.05 | 0.1 | 0.2809 | 0.058 | 684.4 | 0.4821 | 0.2701 | 0.212 |  |  |  | 273 | 0.5912596 | 2.842513 | 1788
114 |  | CarbonDiox | 0 | 0.28 | 0.05 | 0.1 | 0.2809 | 0.058 | 684.4 | 0.4821 | 0.2701 | 0.212 |  |  |  | 273 | 0.6992288 | 3.02324 | 1788
115 |  | CarbonDiox | 0 | 0.28 | 0.05 | 0.1 | 0.2809 | 0.058 | 684.4 | 0.4821 | 0.2701 | 0.212 |  |  |  | 273 | 0.8200514 | 3.203838 | 1788
116 |  | CarbonDiox | 0 | 0.28 | 0.05 | 0.1 | 0.2809 | 0.058 | 684.4 | 0.4821 | 0.2701 | 0.212 |  |  |  | 273 | 0.9177378 | 3.354366 | 1788
117 |  | CarbonDiox | 0 | 0.28 | 0.05 | 0.1 | 0.2809 | 0.058 | 684.4 | 0.4821 | 0.2701 | 0.212 |  |  |  | 273 | 1.017995 | 3.484667 | 1788
118 |  | CarbonDiox | 0 | 0.28 | 0.05 | 0.1 | 0.2809 | 0.058 | 684.4 | 0.4821 | 0.2701 | 0.212 |  |  |  | 288 | 0.04113111 | 0.494534 | 1789
119 |  | CarbonDiox | 0 | 0.28 | 0.05 | 0.1 | 0.2809 | 0.058 | 684.4 | 0.4821 | 0.2701 | 0.212 |  |  |  | 288 | 0.07455013 | 0.7871258 | 1789
120 |  | CarbonDiox | 0 | 0.28 | 0.05 | 0.1 | 0.2809 | 0.058 | 684.4 | 0.4821 | 0.2701 | 0.212 |  |  |  | 288 | 0.1233933 | 1.008855 | 1789
121 |  | CarbonDiox | 0 | 0.28 | 0.05 | 0.1 | 0.2809 | 0.058 | 684.4 | 0.4821 | 0.2701 | 0.212 |  |  |  | 288 | 0.2159383 | 1.321051 | 1789
122 |  | CarbonDiox | 0 | 0.28 | 0.05 | 0.1 | 0.2809 | 0.058 | 684.4 | 0.4821 | 0.2701 | 0.212 |  |  |  | 288 | 0.3059126 | 1.59287 | 1789
123 |  | CarbonDiox | 0 | 0.28 | 0.05 | 0.1 | 0.2809 | 0.058 | 684.4 | 0.4821 | 0.2701 | 0.212 |  |  |  | 288 | 0.4164524 | 1.824076 | 1789
124 |  | CarbonDiox | 0 | 0.28 | 0.05 | 0.1 | 0.2809 | 0.058 | 684.4 | 0.4821 | 0.2701 | 0.212 |  |  |  | 288 | 0.5269923 | 1.994677 | 1789
125 |  | CarbonDiox | 0 | 0.28 | 0.05 | 0.1 | 0.2809 | 0.058 | 684.4 | 0.4821 | 0.2701 | 0.212 |  |  |  | 288 | 0.6401028 | 2.205656 | 1789
126 |  | CarbonDiox | 0 | 0.28 | 0.05 | 0.1 | 0.2809 | 0.058 | 684.4 | 0.4821 | 0.2701 | 0.212 |  |  |  | 288 | 0.748072 | 2.376282 | 1789
127 |  | CarbonDiox | 0 | 0.28 | 0.05 | 0.1 | 0.2809 | 0.058 | 684.4 | 0.4821 | 0.2701 | 0.212 |  |  |  | 288 | 0.8688946 | 2.55688 | 1789
128 |  | CarbonDiox | 0 | 0.28 | 0.05 | 0.1 | 0.2809 | 0.058 | 684.4 | 0.4821 | 0.2701 | 0.212 |  |  |  | 288 | 1.010283 | 2.73727 | 1789
129 |  | CarbonDiox | 0 | 0.28 | 0.05 | 0.1 | 0.2809 | 0.058 | 684.4 | 0.4821 | 0.2701 | 0.212 |  |  |  | 298 | 0.04113111 | 0.3632209 | 1790
130 |  | CarbonDiox | 0 | 0.28 | 0.05 | 0.1 | 0.2809 | 0.058 | 684.4 | 0.4821 | 0.2701 | 0.212 |  |  |  | 298 | 0.1028278 | 0.665628 | 1790
131 |  | CarbonDiox | 0 | 0.28 | 0.05 | 0.1 | 0.2809 | 0.058 | 684.4 | 0.4821 | 0.2701 | 0.212 |  |  |  | 298 | 0.1413882 | 0.8369557 | 1790
132 |  | CarbonDiox | 0 | 0.28 | 0.05 | 0.1 | 0.2809 | 0.058 | 684.4 | 0.4821 | 0.2701 | 0.212 |  |  |  | 298 | 0.2442159 | 1.138947 | 1790
133 |  | CarbonDiox | 0 | 0.28 | 0.05 | 0.1 | 0.2809 | 0.058 | 684.4 | 0.4821 | 0.2701 | 0.212 |  |  |  | 298 | 0.3470437 | 1.380333 | 1790
134 |  | CarbonDiox | 0 | 0.28 | 0.05 | 0.1 | 0.2809 | 0.058 | 684.4 | 0.4821 | 0.2701 | 0.212 |  |  |  | 298 | 0.470437 | 1.631612 | 1790
135 |  | CarbonDiox | 0 | 0.28 | 0.05 | 0.1 | 0.2809 | 0.058 | 684.4 | 0.4821 | 0.2701 | 0.212 |  |  |  | 298 | 0.5886889 | 1.802134 | 1790
136 |  | CarbonDiox | 0 | 0.28 | 0.05 | 0.1 | 0.2809 | 0.058 | 684.4 | 0.4821 | 0.2701 | 0.212 |  |  |  | 298 | 0.7326478 | 2.022903 | 1790
137 |  | CarbonDiox | 0 | 0.28 | 0.05 | 0.1 | 0.2809 | 0.058 | 684.4 | 0.4821 | 0.2701 | 0.212 |  |  |  | 298 | 0.8560411 | 2.16307 | 1790
138 |  | CarbonDiox | 0 | 0.28 | 0.05 | 0.1 | 0.2809 | 0.058 | 684.4 | 0.4821 | 0.2701 | 0.212 |  |  |  | 298 | 1.020566 | 2.383631 | 1790
0 | MC | CarbonDiox | 0 | 0.28 | 0.05 | 0.1 | 0.2809 | 0.058 | 519 | 0.65 | 0.53 | 0.12 |  |  |  | 273 | 0.05645539 | 0.4404014 | 1791
1 |  | CarbonDiox | 0 | 0.28 | 0.05 | 0.1 | 0.2809 | 0.058 | 519 | 0.65 | 0.53 | 0.12 |  |  |  | 273 | 0.1533171 | 0.954959 | 1791
2 |  | CarbonDiox | 0 | 0.28 | 0.05 | 0.1 | 0.2809 | 0.058 | 519 | 0.65 | 0.53 | 0.12 |  |  |  | 273 | 0.2664251 | 1.250401 | 1791
3 |  | CarbonDiox | 0 | 0.28 | 0.05 | 0.1 | 0.2809 | 0.058 | 519 | 0.65 | 0.53 | 0.12 |  |  |  | 273 | 0.3984173 | 1.497522 | 1791
4 |  | CarbonDiox | 0 | 0.28 | 0.05 | 0.1 | 0.2809 | 0.058 | 519 | 0.65 | 0.53 | 0.12 |  |  |  | 273 | 0.5546845 | 1.696456 | 1791
5 |  | CarbonDiox | 0 | 0.28 | 0.05 | 0.1 | 0.2809 | 0.058 | 519 | 0.65 | 0.53 | 0.12 |  |  |  | 273 | 0.7028902 | 1.822022 | 1791
6 |  | CarbonDiox | 0 | 0.28 | 0.05 | 0.1 | 0.2809 | 0.058 | 519 | 0.65 | 0.53 | 0.12 |  |  |  | 273 | 0.8645646 | 1.972306 | 1791
7 |  | CarbonDiox | 0 | 0.28 | 0.05 | 0.1 | 0.2809 | 0.058 | 519 | 0.65 | 0.53 | 0.12 |  |  |  | 273 | 1.002005 | 2.048829 | 1791
8 | AMC-NANH2-400 | CarbonDiox | 0 | 0.28 | 0.05 | 0.1 | 0.2809 | 0.058 | 1008 | 0.7 | 0.4 | 0.3 |  |  |  | 273 | 0.01597515 | 0.5857555 | 1792
9 |  | CarbonDiox | 0 | 0.28 | 0.05 | 0.1 | 0.2809 | 0.058 | 1008 | 0.7 | 0.4 | 0.3 |  |  |  | 273 | 0.04809802 | 1.245076 | 1792
10 |  | CarbonDiox | 0 | 0.28 | 0.05 | 0.1 | 0.2809 | 0.058 | 1008 | 0.7 | 0.4 | 0.3 |  |  |  | 273 | 0.09377183 | 1.685214 | 1792
11 |  | CarbonDiox | 0 | 0.28 | 0.05 | 0.1 | 0.2809 | 0.058 | 1008 | 0.7 | 0.4 | 0.3 |  |  |  | 273 | 0.2013576 | 2.370765 | 1792
12 |  | CarbonDiox | 0 | 0.28 | 0.05 | 0.1 | 0.2809 | 0.058 | 1008 | 0.7 | 0.4 | 0.3 |  |  |  | 273 | 0.3439917 | 3.03278 | 1792
13 |  | CarbonDiox | 0 | 0.28 | 0.05 | 0.1 | 0.2809 | 0.058 | 1008 | 0.7 | 0.4 | 0.3 |  |  |  | 273 | 0.5001685 | 3.500004 | 1792
14 |  | CarbonDiox | 0 | 0.28 | 0.05 | 0.1 | 0.2809 | 0.058 | 1008 | 0.7 | 0.4 | 0.3 |  |  |  | 273 | 0.6698223 | 3.967557 | 1792
15 |  | CarbonDiox | 0 | 0.28 | 0.05 | 0.1 | 0.2809 | 0.058 | 1008 | 0.7 | 0.4 | 0.3 |  |  |  | 273 | 0.7991108 | 4.239003 | 1792
16 |  | CarbonDiox | 0 | 0.28 | 0.05 | 0.1 | 0.2809 | 0.058 | 1008 | 0.7 | 0.4 | 0.3 |  |  |  | 273 | 1.006533 | 4.609915 | 1792
17 | AMC-NAH2-500 | CarbonDiox | 0 | 0.28 | 0.05 | 0.1 | 0.2809 | 0.058 | 1463 | 0.75 | 0.24 | 0.51 |  |  |  | 273 | 0.02677317 | 0.5372384 | 1793
18 |  | CarbonDiox | 0 | 0.28 | 0.05 | 0.1 | 0.2809 | 0.058 | 1463 | 0.75 | 0.24 | 0.51 |  |  |  | 273 | 0.06699866 | 1.147976 | 1793
19 |  | CarbonDiox | 0 | 0.28 | 0.05 | 0.1 | 0.2809 | 0.058 | 1463 | 0.75 | 0.24 | 0.51 |  |  |  | 273 | 0.1422479 | 1.808348 | 1793
20 |  | CarbonDiox | 0 | 0.28 | 0.05 | 0.1 | 0.2809 | 0.058 | 1463 | 0.75 | 0.24 | 0.51 |  |  |  | 273 | 0.2255997 | 2.420137 | 1793
21 |  | CarbonDiox | 0 | 0.28 | 0.05 | 0.1 | 0.2809 | 0.058 | 1463 | 0.75 | 0.24 | 0.51 |  |  |  | 273 | 0.2955238 | 2.885257 | 1793
22 |  | CarbonDiox | 0 | 0.28 | 0.05 | 0.1 | 0.2809 | 0.058 | 1463 | 0.75 | 0.24 | 0.51 |  |  |  | 273 | 0.4273763 | 3.547009 | 1793
23 |  | CarbonDiox | 0 | 0.28 | 0.05 | 0.1 | 0.2809 | 0.058 | 1463 | 0.75 | 0.24 | 0.51 |  |  |  | 273 | 0.5727387 | 4.11153 | 1793
24 |  | CarbonDiox | 0 | 0.28 | 0.05 | 0.1 | 0.2809 | 0.058 | 1463 | 0.75 | 0.24 | 0.51 |  |  |  | 273 | 0.7046241 | 4.675723 | 1793
25 |  | CarbonDiox | 0 | 0.28 | 0.05 | 0.1 | 0.2809 | 0.058 | 1463 | 0.75 | 0.24 | 0.51 |  |  |  | 273 | 0.8042798 | 4.897665 | 1793
26 |  | CarbonDiox | 0 | 0.28 | 0.05 | 0.1 | 0.2809 | 0.058 | 1463 | 0.75 | 0.24 | 0.51 |  |  |  | 273 | 1.006237 | 5.487957 | 1793
27 | AMC-NAH2-550 | CarbonDiox | 0 | 0.28 | 0.05 | 0.1 | 0.2809 | 0.058 | 1917 | 1 | 0.34 | 0.66 |  |  |  | 273 | 0.01872807 | 0.4150909 | 1794
28 |  | CarbonDiox | 0 | 0.28 | 0.05 | 0.1 | 0.2809 | 0.058 | 1917 | 1 | 0.34 | 0.66 |  |  |  | 273 | 0.05630747 | 0.8794221 | 1794
29 |  | CarbonDiox | 0 | 0.28 | 0.05 | 0.1 | 0.2809 | 0.058 | 1917 | 1 | 0.34 | 0.66 |  |  |  | 273 | 0.08576782 | 1.441116 | 1794
30 |  | CarbonDiox | 0 | 0.28 | 0.05 | 0.1 | 0.2809 | 0.058 | 1917 | 1 | 0.34 | 0.66 |  |  |  | 273 | 0.1717822 | 2.150531 | 1794
31 |  | CarbonDiox | 0 | 0.28 | 0.05 | 0.1 | 0.2809 | 0.058 | 1917 | 1 | 0.34 | 0.66 |  |  |  | 273 | 0.2981535 | 3.080443 | 1794
32 |  | CarbonDiox | 0 | 0.28 | 0.05 | 0.1 | 0.2809 | 0.058 | 1917 | 1 | 0.34 | 0.66 |  |  |  | 273 | 0.456886 | 3.962363 | 1794
33 |  | CarbonDiox | 0 | 0.28 | 0.05 | 0.1 | 0.2809 | 0.058 | 1917 | 1 | 0.34 | 0.66 |  |  |  | 273 | 0.5887139 | 4.697286 | 1794
34 |  | CarbonDiox | 0 | 0.28 | 0.05 | 0.1 | 0.2809 | 0.058 | 1917 | 1 | 0.34 | 0.66 |  |  |  | 273 | 0.7502075 | 5.384151 | 1794
35 |  | CarbonDiox | 0 | 0.28 | 0.05 | 0.1 | 0.2809 | 0.058 | 1917 | 1 | 0.34 | 0.66 |  |  |  | 273 | 0.8794139 | 5.899498 | 1794
36 |  | CarbonDiox | 0 | 0.28 | 0.05 | 0.1 | 0.2809 | 0.058 | 1917 | 1 | 0.34 | 0.66 |  |  |  | 273 | 1.00595 | 6.341609 | 1794
37 | AMC-NAH2-600 | CarbonDiox | 0 | 0.28 | 0.05 | 0.1 | 0.2809 | 0.058 | 2782 | 1.58 | 0.7 | 0.88 |  |  |  | 273 | 0.02682247 | 0.3908981 | 1795
38 |  | CarbonDiox | 0 | 0.28 | 0.05 | 0.1 | 0.2809 | 0.058 | 2782 | 1.58 | 0.7 | 0.88 |  |  |  | 273 | 0.09134762 | 0.8802768 | 1795
39 |  | CarbonDiox | 0 | 0.28 | 0.05 | 0.1 | 0.2809 | 0.058 | 2782 | 1.58 | 0.7 | 0.88 |  |  |  | 273 | 0.1693086 | 1.491934 | 1795
40 |  | CarbonDiox | 0 | 0.28 | 0.05 | 0.1 | 0.2809 | 0.058 | 2782 | 1.58 | 0.7 | 0.88 |  |  |  | 273 | 0.2446072 | 2.005966 | 1795
41 |  | CarbonDiox | 0 | 0.28 | 0.05 | 0.1 | 0.2809 | 0.058 | 2782 | 1.58 | 0.7 | 0.88 |  |  |  | 273 | 0.3603037 | 2.618544 | 1795
42 |  | CarbonDiox | 0 | 0.28 | 0.05 | 0.1 | 0.2809 | 0.058 | 2782 | 1.58 | 0.7 | 0.88 |  |  |  | 273 | 0.4625398 | 3.182013 | 1795
43 |  | CarbonDiox | 0 | 0.28 | 0.05 | 0.1 | 0.2809 | 0.058 | 2782 | 1.58 | 0.7 | 0.88 |  |  |  | 273 | 0.5944005 | 3.819376 | 1795
44 |  | CarbonDiox | 0 | 0.28 | 0.05 | 0.1 | 0.2809 | 0.058 | 2782 | 1.58 | 0.7 | 0.88 |  |  |  | 273 | 0.7101217 | 4.358783 | 1795
45 |  | CarbonDiox | 0 | 0.28 | 0.05 | 0.1 | 0.2809 | 0.058 | 2782 | 1.58 | 0.7 | 0.88 |  |  |  | 273 | 0.8554676 | 4.972085 | 1795
46 |  | CarbonDiox | 0 | 0.28 | 0.05 | 0.1 | 0.2809 | 0.058 | 2782 | 1.58 | 0.7 | 0.88 |  |  |  | 273 | 1.0089 | 5.585583 | 1795
47 | AMC-NAH2-700 | CarbonDiox | 0 | 0.28 | 0.05 | 0.1 | 0.2809 | 0.058 | 3180 | 1.86 | 0.88 | 0.98 |  |  |  | 273 | 0.04842673 | 0.2694738 | 1796
48 |  | CarbonDiox | 0 | 0.28 | 0.05 | 0.1 | 0.2809 | 0.058 | 3180 | 1.86 | 0.88 | 0.98 |  |  |  | 273 | 0.1505559 | 1.150014 | 1796
49 |  | CarbonDiox | 0 | 0.28 | 0.05 | 0.1 | 0.2809 | 0.058 | 3180 | 1.86 | 0.88 | 0.98 |  |  |  | 273 | 0.2635571 | 1.762526 | 1796
50 |  | CarbonDiox | 0 | 0.28 | 0.05 | 0.1 | 0.2809 | 0.058 | 3180 | 1.86 | 0.88 | 0.98 |  |  |  | 273 | 0.406183 | 2.448931 | 1796
51 |  | CarbonDiox | 0 | 0.28 | 0.05 | 0.1 | 0.2809 | 0.058 | 3180 | 1.86 | 0.88 | 0.98 |  |  |  | 273 | 0.540772 | 2.988799 | 1796
52 |  | CarbonDiox | 0 | 0.28 | 0.05 | 0.1 | 0.2809 | 0.058 | 3180 | 1.86 | 0.88 | 0.98 |  |  |  | 273 | 0.669962 | 3.552926 | 1796
53 |  | CarbonDiox | 0 | 0.28 | 0.05 | 0.1 | 0.2809 | 0.058 | 3180 | 1.86 | 0.88 | 0.98 |  |  |  | 273 | 0.7991766 | 4.043882 | 1796
54 |  | CarbonDiox | 0 | 0.28 | 0.05 | 0.1 | 0.2809 | 0.058 | 3180 | 1.86 | 0.88 | 0.98 |  |  |  | 273 | 0.8960629 | 4.48527 | 1796
55 |  | CarbonDiox | 0 | 0.28 | 0.05 | 0.1 | 0.2809 | 0.058 | 3180 | 1.86 | 0.88 | 0.98 |  |  |  | 273 | 0.9983565 | 4.878009 | 1796
56 | AMC-NAH2-800 | CarbonDiox | 0 | 0.28 | 0.05 | 0.1 | 0.2809 | 0.058 | 3158 | 1.92 | 0.97 | 0.95 |  |  |  | 273 | 0.07259489 | 0.538356 | 1797
57 |  | CarbonDiox | 0 | 0.28 | 0.05 | 0.1 | 0.2809 | 0.058 | 3158 | 1.92 | 0.97 | 0.95 |  |  |  | 273 | 0.2017109 | 1.321993 | 1797
58 |  | CarbonDiox | 0 | 0.28 | 0.05 | 0.1 | 0.2809 | 0.058 | 3158 | 1.92 | 0.97 | 0.95 |  |  |  | 273 | 0.2904864 | 1.836353 | 1797
59 |  | CarbonDiox | 0 | 0.28 | 0.05 | 0.1 | 0.2809 | 0.058 | 3158 | 1.92 | 0.97 | 0.95 |  |  |  | 273 | 0.3954507 | 2.302328 | 1797
60 |  | CarbonDiox | 0 | 0.28 | 0.05 | 0.1 | 0.2809 | 0.058 | 3158 | 1.92 | 0.97 | 0.95 |  |  |  | 273 | 0.5031268 | 2.719588 | 1797
61 |  | CarbonDiox | 0 | 0.28 | 0.05 | 0.1 | 0.2809 | 0.058 | 3158 | 1.92 | 0.97 | 0.95 |  |  |  | 273 | 0.6027085 | 3.161042 | 1797
62 |  | CarbonDiox | 0 | 0.28 | 0.05 | 0.1 | 0.2809 | 0.058 | 3158 | 1.92 | 0.97 | 0.95 |  |  |  | 273 | 0.7668976 | 3.847973 | 1797
63 |  | CarbonDiox | 0 | 0.28 | 0.05 | 0.1 | 0.2809 | 0.058 | 3158 | 1.92 | 0.97 | 0.95 |  |  |  | 273 | 0.9015194 | 4.290281 | 1797
64 |  | CarbonDiox | 0 | 0.28 | 0.05 | 0.1 | 0.2809 | 0.058 | 3158 | 1.92 | 0.97 | 0.95 |  |  |  | 273 | 1.011883 | 4.731997 | 1797
65 | AMC-NAH2-900 | CarbonDiox | 0 | 0.28 | 0.05 | 0.1 | 0.2809 | 0.058 | 3325 | 2.25 | 1.27 | 0.98 |  |  |  | 273 | 0.02688822 | 0.1957778 | 1798
66 |  | CarbonDiox | 0 | 0.28 | 0.05 | 0.1 | 0.2809 | 0.058 | 3325 | 2.25 | 1.27 | 0.98 |  |  |  | 273 | 0.1102647 | 0.7343967 | 1798
67 |  | CarbonDiox | 0 | 0.28 | 0.05 | 0.1 | 0.2809 | 0.058 | 3325 | 2.25 | 1.27 | 0.98 |  |  |  | 273 | 0.260985 | 1.396609 | 1798
68 |  | CarbonDiox | 0 | 0.28 | 0.05 | 0.1 | 0.2809 | 0.058 | 3325 | 2.25 | 1.27 | 0.98 |  |  |  | 273 | 0.4036191 | 2.058625 | 1798
69 |  | CarbonDiox | 0 | 0.28 | 0.05 | 0.1 | 0.2809 | 0.058 | 3325 | 2.25 | 1.27 | 0.98 |  |  |  | 273 | 0.554364 | 2.647667 | 1798
70 |  | CarbonDiox | 0 | 0.28 | 0.05 | 0.1 | 0.2809 | 0.058 | 3325 | 2.25 | 1.27 | 0.98 |  |  |  | 273 | 0.6808832 | 3.138558 | 1798
71 |  | CarbonDiox | 0 | 0.28 | 0.05 | 0.1 | 0.2809 | 0.058 | 3325 | 2.25 | 1.27 | 0.98 |  |  |  | 273 | 0.8477677 | 3.825555 | 1798
72 |  | CarbonDiox | 0 | 0.28 | 0.05 | 0.1 | 0.2809 | 0.058 | 3325 | 2.25 | 1.27 | 0.98 |  |  |  | 273 | 1.012014 | 4.341756 | 1798
73 | AMC-NAOH-550 | CarbonDiox | 0 | 0.28 | 0.05 | 0.1 | 0.2809 | 0.058 | 867 | 0.69 | 0.44 | 0.25 |  |  |  | 273 | 0.03773585 | 0.7042683 | 1799
74 |  | CarbonDiox | 0 | 0.28 | 0.05 | 0.1 | 0.2809 | 0.058 | 867 | 0.69 | 0.44 | 0.25 |  |  |  | 273 | 0.1051213 | 1.323171 | 1799
75 |  | CarbonDiox | 0 | 0.28 | 0.05 | 0.1 | 0.2809 | 0.058 | 867 | 0.69 | 0.44 | 0.25 |  |  |  | 273 | 0.1832884 | 1.835366 | 1799
76 |  | CarbonDiox | 0 | 0.28 | 0.05 | 0.1 | 0.2809 | 0.058 | 867 | 0.69 | 0.44 | 0.25 |  |  |  | 273 | 0.2857143 | 2.262195 | 1799
77 |  | CarbonDiox | 0 | 0.28 | 0.05 | 0.1 | 0.2809 | 0.058 | 867 | 0.69 | 0.44 | 0.25 |  |  |  | 273 | 0.4150943 | 2.560976 | 1799
78 |  | CarbonDiox | 0 | 0.28 | 0.05 | 0.1 | 0.2809 | 0.058 | 867 | 0.69 | 0.44 | 0.25 |  |  |  | 273 | 0.5390836 | 2.881098 | 1799
79 |  | CarbonDiox | 0 | 0.28 | 0.05 | 0.1 | 0.2809 | 0.058 | 867 | 0.69 | 0.44 | 0.25 |  |  |  | 273 | 0.6576819 | 3.094512 | 1799
80 |  | CarbonDiox | 0 | 0.28 | 0.05 | 0.1 | 0.2809 | 0.058 | 867 | 0.69 | 0.44 | 0.25 |  |  |  | 273 | 0.819407 | 3.35061 | 1799
81 |  | CarbonDiox | 0 | 0.28 | 0.05 | 0.1 | 0.2809 | 0.058 | 867 | 0.69 | 0.44 | 0.25 |  |  |  | 273 | 0.9137466 | 3.521341 | 1799
82 |  | CarbonDiox | 0 | 0.28 | 0.05 | 0.1 | 0.2809 | 0.058 | 867 | 0.69 | 0.44 | 0.25 |  |  |  | 273 | 1.024259 | 3.606707 | 1799
83 | AMC-KOH-550 | CarbonDiox | 0 | 0.28 | 0.05 | 0.1 | 0.2809 | 0.058 | 1017 | 0.55 | 0.17 | 0.38 |  |  |  | 273 | 0.02425876 | 0.6402439 | 1800
84 |  | CarbonDiox | 0 | 0.28 | 0.05 | 0.1 | 0.2809 | 0.058 | 1017 | 0.55 | 0.17 | 0.38 |  |  |  | 273 | 0.08355795 | 1.408537 | 1800
85 |  | CarbonDiox | 0 | 0.28 | 0.05 | 0.1 | 0.2809 | 0.058 | 1017 | 0.55 | 0.17 | 0.38 |  |  |  | 273 | 0.1698113 | 2.04878 | 1800
86 |  | CarbonDiox | 0 | 0.28 | 0.05 | 0.1 | 0.2809 | 0.058 | 1017 | 0.55 | 0.17 | 0.38 |  |  |  | 273 | 0.3045822 | 2.77439 | 1800
87 |  | CarbonDiox | 0 | 0.28 | 0.05 | 0.1 | 0.2809 | 0.058 | 1017 | 0.55 | 0.17 | 0.38 |  |  |  | 273 | 0.4016173 | 3.222561 | 1800
88 |  | CarbonDiox | 0 | 0.28 | 0.05 | 0.1 | 0.2809 | 0.058 | 1017 | 0.55 | 0.17 | 0.38 |  |  |  | 273 | 0.5363881 | 3.585366 | 1800
89 |  | CarbonDiox | 0 | 0.28 | 0.05 | 0.1 | 0.2809 | 0.058 | 1017 | 0.55 | 0.17 | 0.38 |  |  |  | 273 | 0.6630728 | 3.926829 | 1800
90 |  | CarbonDiox | 0 | 0.28 | 0.05 | 0.1 | 0.2809 | 0.058 | 1017 | 0.55 | 0.17 | 0.38 |  |  |  | 273 | 0.8032345 | 4.22561 | 1800
91 |  | CarbonDiox | 0 | 0.28 | 0.05 | 0.1 | 0.2809 | 0.058 | 1017 | 0.55 | 0.17 | 0.38 |  |  |  | 273 | 0.9083558 | 4.439024 | 1800
92 |  | CarbonDiox | 0 | 0.28 | 0.05 | 0.1 | 0.2809 | 0.058 | 1017 | 0.55 | 0.17 | 0.38 |  |  |  | 273 | 1.002695 | 4.567073 | 1800
93 | AMC-NAOH-700 | CarbonDiox | 0 | 0.28 | 0.05 | 0.1 | 0.2809 | 0.058 | 1217 | 0.99 | 0.64 | 0.35 |  |  |  | 273 | 0.0458221 | 0.4268293 | 1801
94 |  | CarbonDiox | 0 | 0.28 | 0.05 | 0.1 | 0.2809 | 0.058 | 1217 | 0.99 | 0.64 | 0.35 |  |  |  | 273 | 0.0754717 | 0.8536585 | 1801
95 |  | CarbonDiox | 0 | 0.28 | 0.05 | 0.1 | 0.2809 | 0.058 | 1217 | 0.99 | 0.64 | 0.35 |  |  |  | 273 | 0.1374663 | 1.237805 | 1801
96 |  | CarbonDiox | 0 | 0.28 | 0.05 | 0.1 | 0.2809 | 0.058 | 1217 | 0.99 | 0.64 | 0.35 |  |  |  | 273 | 0.2345013 | 1.643293 | 1801
97 |  | CarbonDiox | 0 | 0.28 | 0.05 | 0.1 | 0.2809 | 0.058 | 1217 | 0.99 | 0.64 | 0.35 |  |  |  | 273 | 0.328841 | 2.027439 | 1801
98 |  | CarbonDiox | 0 | 0.28 | 0.05 | 0.1 | 0.2809 | 0.058 | 1217 | 0.99 | 0.64 | 0.35 |  |  |  | 273 | 0.4501348 | 2.454268 | 1801
99 |  | CarbonDiox | 0 | 0.28 | 0.05 | 0.1 | 0.2809 | 0.058 | 1217 | 0.99 | 0.64 | 0.35 |  |  |  | 273 | 0.6037736 | 2.902439 | 1801
100 |  | CarbonDiox | 0 | 0.28 | 0.05 | 0.1 | 0.2809 | 0.058 | 1217 | 0.99 | 0.64 | 0.35 |  |  |  | 273 | 0.7412399 | 3.265244 | 1801
101 |  | CarbonDiox | 0 | 0.28 | 0.05 | 0.1 | 0.2809 | 0.058 | 1217 | 0.99 | 0.64 | 0.35 |  |  |  | 273 | 0.8760108 | 3.564024 | 1801
102 |  | CarbonDiox | 0 | 0.28 | 0.05 | 0.1 | 0.2809 | 0.058 | 1217 | 0.99 | 0.64 | 0.35 |  |  |  | 273 | 1 | 3.820122 | 1801
103 | AMC-KOH-700 | CarbonDiox | 0 | 0.28 | 0.05 | 0.1 | 0.2809 | 0.058 | 1020 | 0.48 | 0.04 | 0.44 |  |  |  | 273 | 0.02156334 | 0.5121951 | 1802
104 |  | CarbonDiox | 0 | 0.28 | 0.05 | 0.1 | 0.2809 | 0.058 | 1020 | 0.48 | 0.04 | 0.44 |  |  |  | 273 | 0.07816712 | 1.301829 | 1802
105 |  | CarbonDiox | 0 | 0.28 | 0.05 | 0.1 | 0.2809 | 0.058 | 1020 | 0.48 | 0.04 | 0.44 |  |  |  | 273 | 0.148248 | 1.89939 | 1802
106 |  | CarbonDiox | 0 | 0.28 | 0.05 | 0.1 | 0.2809 | 0.058 | 1020 | 0.48 | 0.04 | 0.44 |  |  |  | 273 | 0.2479784 | 2.518293 | 1802
107 |  | CarbonDiox | 0 | 0.28 | 0.05 | 0.1 | 0.2809 | 0.058 | 1020 | 0.48 | 0.04 | 0.44 |  |  |  | 273 | 0.3557951 | 3.073171 | 1802
108 |  | CarbonDiox | 0 | 0.28 | 0.05 | 0.1 | 0.2809 | 0.058 | 1020 | 0.48 | 0.04 | 0.44 |  |  |  | 273 | 0.4474394 | 3.478659 | 1802
109 |  | CarbonDiox | 0 | 0.28 | 0.05 | 0.1 | 0.2809 | 0.058 | 1020 | 0.48 | 0.04 | 0.44 |  |  |  | 273 | 0.5956873 | 3.948171 | 1802
110 |  | CarbonDiox | 0 | 0.28 | 0.05 | 0.1 | 0.2809 | 0.058 | 1020 | 0.48 | 0.04 | 0.44 |  |  |  | 273 | 0.7088949 | 4.310976 | 1802
111 |  | CarbonDiox | 0 | 0.28 | 0.05 | 0.1 | 0.2809 | 0.058 | 1020 | 0.48 | 0.04 | 0.44 |  |  |  | 273 | 0.8490566 | 4.695122 | 1802
112 |  | CarbonDiox | 0 | 0.28 | 0.05 | 0.1 | 0.2809 | 0.058 | 1020 | 0.48 | 0.04 | 0.44 |  |  |  | 273 | 1.005391 | 5.015244 | 1802
113 | MC | CarbonDiox | 0 | 0.28 | 0.05 | 0.1 | 0.2809 | 0.058 | 519 | 0.65 | 0.53 | 0.12 |  |  |  | 298 | 0.04909561 | 0.1749271 | 1803
114 |  | CarbonDiox | 0 | 0.28 | 0.05 | 0.1 | 0.2809 | 0.058 | 519 | 0.65 | 0.53 | 0.12 |  |  |  | 298 | 0.124031 | 0.393586 | 1803
115 |  | CarbonDiox | 0 | 0.28 | 0.05 | 0.1 | 0.2809 | 0.058 | 519 | 0.65 | 0.53 | 0.12 |  |  |  | 298 | 0.2299742 | 0.6851312 | 1803
116 |  | CarbonDiox | 0 | 0.28 | 0.05 | 0.1 | 0.2809 | 0.058 | 519 | 0.65 | 0.53 | 0.12 |  |  |  | 298 | 0.3152455 | 0.787172 | 1803
117 |  | CarbonDiox | 0 | 0.28 | 0.05 | 0.1 | 0.2809 | 0.058 | 519 | 0.65 | 0.53 | 0.12 |  |  |  | 298 | 0.4470284 | 0.9766764 | 1803
118 |  | CarbonDiox | 0 | 0.28 | 0.05 | 0.1 | 0.2809 | 0.058 | 519 | 0.65 | 0.53 | 0.12 |  |  |  | 298 | 0.5917313 | 1.137026 | 1803
119 |  | CarbonDiox | 0 | 0.28 | 0.05 | 0.1 | 0.2809 | 0.058 | 519 | 0.65 | 0.53 | 0.12 |  |  |  | 298 | 0.7390181 | 1.209913 | 1803
120 |  | CarbonDiox | 0 | 0.28 | 0.05 | 0.1 | 0.2809 | 0.058 | 519 | 0.65 | 0.53 | 0.12 |  |  |  | 298 | 0.8656331 | 1.297376 | 1803
121 |  | CarbonDiox | 0 | 0.28 | 0.05 | 0.1 | 0.2809 | 0.058 | 519 | 0.65 | 0.53 | 0.12 |  |  |  | 298 | 1.002584 | 1.355685 | 1803
122 | AMC-NANH2-400 | CarbonDiox | 0 | 0.28 | 0.05 | 0.1 | 0.2809 | 0.058 | 1008 | 0.7 | 0.4 | 0.3 |  |  |  | 298 | 0.02325581 | 0.2769679 | 1804
123 |  | CarbonDiox | 0 | 0.28 | 0.05 | 0.1 | 0.2809 | 0.058 | 1008 | 0.7 | 0.4 | 0.3 |  |  |  | 298 | 0.0878553 | 0.8017493 | 1804
124 |  | CarbonDiox | 0 | 0.28 | 0.05 | 0.1 | 0.2809 | 0.058 | 1008 | 0.7 | 0.4 | 0.3 |  |  |  | 298 | 0.1757106 | 1.151603 | 1804
125 |  | CarbonDiox | 0 | 0.28 | 0.05 | 0.1 | 0.2809 | 0.058 | 1008 | 0.7 | 0.4 | 0.3 |  |  |  | 298 | 0.3126615 | 1.603499 | 1804
126 |  | CarbonDiox | 0 | 0.28 | 0.05 | 0.1 | 0.2809 | 0.058 | 1008 | 0.7 | 0.4 | 0.3 |  |  |  | 298 | 0.4289406 | 1.909621 | 1804
127 |  | CarbonDiox | 0 | 0.28 | 0.05 | 0.1 | 0.2809 | 0.058 | 1008 | 0.7 | 0.4 | 0.3 |  |  |  | 298 | 0.5839793 | 2.230321 | 1804
128 |  | CarbonDiox | 0 | 0.28 | 0.05 | 0.1 | 0.2809 | 0.058 | 1008 | 0.7 | 0.4 | 0.3 |  |  |  | 298 | 0.751938 | 2.507289 | 1804
129 |  | CarbonDiox | 0 | 0.28 | 0.05 | 0.1 | 0.2809 | 0.058 | 1008 | 0.7 | 0.4 | 0.3 |  |  |  | 298 | 0.8914729 | 2.71137 | 1804
130 |  | CarbonDiox | 0 | 0.28 | 0.05 | 0.1 | 0.2809 | 0.058 | 1008 | 0.7 | 0.4 | 0.3 |  |  |  | 298 | 1.020672 | 2.842566 | 1804
131 | AMC-NANH2-500 | CarbonDiox | 0 | 0.28 | 0.05 | 0.1 | 0.2809 | 0.058 | 1463 | 0.75 | 0.24 | 0.51 |  |  |  | 298 | 0.04651163 | 0.3790087 | 1805
132 |  | CarbonDiox | 0 | 0.28 | 0.05 | 0.1 | 0.2809 | 0.058 | 1463 | 0.75 | 0.24 | 0.51 |  |  |  | 298 | 0.09043928 | 0.728863 | 1805
133 |  | CarbonDiox | 0 | 0.28 | 0.05 | 0.1 | 0.2809 | 0.058 | 1463 | 0.75 | 0.24 | 0.51 |  |  |  | 298 | 0.1705426 | 1.06414 | 1805
134 |  | CarbonDiox | 0 | 0.28 | 0.05 | 0.1 | 0.2809 | 0.058 | 1463 | 0.75 | 0.24 | 0.51 |  |  |  | 298 | 0.250646 | 1.413994 | 1805
135 |  | CarbonDiox | 0 | 0.28 | 0.05 | 0.1 | 0.2809 | 0.058 | 1463 | 0.75 | 0.24 | 0.51 |  |  |  | 298 | 0.3979328 | 1.938776 | 1805
136 |  | CarbonDiox | 0 | 0.28 | 0.05 | 0.1 | 0.2809 | 0.058 | 1463 | 0.75 | 0.24 | 0.51 |  |  |  | 298 | 0.5322997 | 2.332362 | 1805
137 |  | CarbonDiox | 0 | 0.28 | 0.05 | 0.1 | 0.2809 | 0.058 | 1463 | 0.75 | 0.24 | 0.51 |  |  |  | 298 | 0.6563307 | 2.638484 | 1805
138 |  | CarbonDiox | 0 | 0.28 | 0.05 | 0.1 | 0.2809 | 0.058 | 1463 | 0.75 | 0.24 | 0.51 |  |  |  | 298 | 0.7984496 | 2.973761 | 1805
139 |  | CarbonDiox | 0 | 0.28 | 0.05 | 0.1 | 0.2809 | 0.058 | 1463 | 0.75 | 0.24 | 0.51 |  |  |  | 298 | 0.9043928 | 3.19242 | 1805
140 |  | CarbonDiox | 0 | 0.28 | 0.05 | 0.1 | 0.2809 | 0.058 | 1463 | 0.75 | 0.24 | 0.51 |  |  |  | 298 | 1.010336 | 3.411079 | 1805
141 | AMC-NANH2-550 | CarbonDiox | 0 | 0.28 | 0.05 | 0.1 | 0.2809 | 0.058 | 1917 | 1 | 0.34 | 0.66 |  |  |  | 298 | 0.03100775 | 0.2478134 | 1806
142 |  | CarbonDiox | 0 | 0.28 | 0.05 | 0.1 | 0.2809 | 0.058 | 1917 | 1 | 0.34 | 0.66 |  |  |  | 298 | 0.07235142 | 0.5393586 | 1806
143 |  | CarbonDiox | 0 | 0.28 | 0.05 | 0.1 | 0.2809 | 0.058 | 1917 | 1 | 0.34 | 0.66 |  |  |  | 298 | 0.1421189 | 0.9475219 | 1806
144 |  | CarbonDiox | 0 | 0.28 | 0.05 | 0.1 | 0.2809 | 0.058 | 1917 | 1 | 0.34 | 0.66 |  |  |  | 298 | 0.2196382 | 1.268222 | 1806
145 |  | CarbonDiox | 0 | 0.28 | 0.05 | 0.1 | 0.2809 | 0.058 | 1917 | 1 | 0.34 | 0.66 |  |  |  | 298 | 0.3126615 | 1.676385 | 1806
146 |  | CarbonDiox | 0 | 0.28 | 0.05 | 0.1 | 0.2809 | 0.058 | 1917 | 1 | 0.34 | 0.66 |  |  |  | 298 | 0.4211886 | 2.055394 | 1806
147 |  | CarbonDiox | 0 | 0.28 | 0.05 | 0.1 | 0.2809 | 0.058 | 1917 | 1 | 0.34 | 0.66 |  |  |  | 298 | 0.5142119 | 2.361516 | 1806
148 |  | CarbonDiox | 0 | 0.28 | 0.05 | 0.1 | 0.2809 | 0.058 | 1917 | 1 | 0.34 | 0.66 |  |  |  | 298 | 0.6020672 | 2.623907 | 1806
149 |  | CarbonDiox | 0 | 0.28 | 0.05 | 0.1 | 0.2809 | 0.058 | 1917 | 1 | 0.34 | 0.66 |  |  |  | 298 | 0.7054264 | 2.900875 | 1806
150 |  | CarbonDiox | 0 | 0.28 | 0.05 | 0.1 | 0.2809 | 0.058 | 1917 | 1 | 0.34 | 0.66 |  |  |  | 298 | 0.8268734 | 3.236152 | 1806
151 |  | CarbonDiox | 0 | 0.28 | 0.05 | 0.1 | 0.2809 | 0.058 | 1917 | 1 | 0.34 | 0.66 |  |  |  | 298 | 0.997416 | 3.673469 | 1806
152 | AMC-NANH2-600 | CarbonDiox | 0 | 0.28 | 0.05 | 0.1 | 0.2809 | 0.058 | 2782 | 1.58 | 0.7 | 0.88 |  |  |  | 298 | 0.04651163 | 0.2769679 | 1807
153 |  | CarbonDiox | 0 | 0.28 | 0.05 | 0.1 | 0.2809 | 0.058 | 2782 | 1.58 | 0.7 | 0.88 |  |  |  | 298 | 0.1033592 | 0.4810496 | 1807
154 |  | CarbonDiox | 0 | 0.28 | 0.05 | 0.1 | 0.2809 | 0.058 | 2782 | 1.58 | 0.7 | 0.88 |  |  |  | 298 | 0.1963824 | 0.8892128 | 1807
155 |  | CarbonDiox | 0 | 0.28 | 0.05 | 0.1 | 0.2809 | 0.058 | 2782 | 1.58 | 0.7 | 0.88 |  |  |  | 298 | 0.2739018 | 1.166181 | 1807
156 |  | CarbonDiox | 0 | 0.28 | 0.05 | 0.1 | 0.2809 | 0.058 | 2782 | 1.58 | 0.7 | 0.88 |  |  |  | 298 | 0.3979328 | 1.559767 | 1807
157 |  | CarbonDiox | 0 | 0.28 | 0.05 | 0.1 | 0.2809 | 0.058 | 2782 | 1.58 | 0.7 | 0.88 |  |  |  | 298 | 0.5529716 | 1.982507 | 1807
158 |  | CarbonDiox | 0 | 0.28 | 0.05 | 0.1 | 0.2809 | 0.058 | 2782 | 1.58 | 0.7 | 0.88 |  |  |  | 298 | 0.6614987 | 2.274052 | 1807
159 |  | CarbonDiox | 0 | 0.28 | 0.05 | 0.1 | 0.2809 | 0.058 | 2782 | 1.58 | 0.7 | 0.88 |  |  |  | 298 | 0.8062016 | 2.71137 | 1807
160 |  | CarbonDiox | 0 | 0.28 | 0.05 | 0.1 | 0.2809 | 0.058 | 2782 | 1.58 | 0.7 | 0.88 |  |  |  | 298 | 0.9121447 | 2.959184 | 1807
161 |  | CarbonDiox | 0 | 0.28 | 0.05 | 0.1 | 0.2809 | 0.058 | 2782 | 1.58 | 0.7 | 0.88 |  |  |  | 298 | 1.002584 | 3.177843 | 1807
162 | AMC-NANH2-700 | CarbonDiox | 0 | 0.28 | 0.05 | 0.1 | 0.2809 | 0.058 | 3180 | 1.86 | 0.88 | 0.98 |  |  |  | 298 | 0.06976744 | 0.2623907 | 1808
163 |  | CarbonDiox | 0 | 0.28 | 0.05 | 0.1 | 0.2809 | 0.058 | 3180 | 1.86 | 0.88 | 0.98 |  |  |  | 298 | 0.1834625 | 0.6559767 | 1808
164 |  | CarbonDiox | 0 | 0.28 | 0.05 | 0.1 | 0.2809 | 0.058 | 3180 | 1.86 | 0.88 | 0.98 |  |  |  | 298 | 0.3204134 | 1.06414 | 1808
165 |  | CarbonDiox | 0 | 0.28 | 0.05 | 0.1 | 0.2809 | 0.058 | 3180 | 1.86 | 0.88 | 0.98 |  |  |  | 298 | 0.4651163 | 1.399417 | 1808
166 |  | CarbonDiox | 0 | 0.28 | 0.05 | 0.1 | 0.2809 | 0.058 | 3180 | 1.86 | 0.88 | 0.98 |  |  |  | 298 | 0.5762274 | 1.661808 | 1808
167 |  | CarbonDiox | 0 | 0.28 | 0.05 | 0.1 | 0.2809 | 0.058 | 3180 | 1.86 | 0.88 | 0.98 |  |  |  | 298 | 0.7054264 | 2.011662 | 1808
168 |  | CarbonDiox | 0 | 0.28 | 0.05 | 0.1 | 0.2809 | 0.058 | 3180 | 1.86 | 0.88 | 0.98 |  |  |  | 298 | 0.8010336 | 2.215743 | 1808
169 |  | CarbonDiox | 0 | 0.28 | 0.05 | 0.1 | 0.2809 | 0.058 | 3180 | 1.86 | 0.88 | 0.98 |  |  |  | 298 | 1.015504 | 2.696793 | 1808
170 | AMC-NANH2-800 | CarbonDiox | 0 | 0.28 | 0.05 | 0.1 | 0.2809 | 0.058 | 3158 | 1.92 | 0.97 | 0.95 |  |  |  | 298 | 0.03100775 | 0.1166181 | 1809
171 |  | CarbonDiox | 0 | 0.28 | 0.05 | 0.1 | 0.2809 | 0.058 | 3158 | 1.92 | 0.97 | 0.95 |  |  |  | 298 | 0.118863 | 0.4081633 | 1809
172 |  | CarbonDiox | 0 | 0.28 | 0.05 | 0.1 | 0.2809 | 0.058 | 3158 | 1.92 | 0.97 | 0.95 |  |  |  | 298 | 0.2067183 | 0.7434402 | 1809
173 |  | CarbonDiox | 0 | 0.28 | 0.05 | 0.1 | 0.2809 | 0.058 | 3158 | 1.92 | 0.97 | 0.95 |  |  |  | 298 | 0.3074935 | 0.9766764 | 1809
174 |  | CarbonDiox | 0 | 0.28 | 0.05 | 0.1 | 0.2809 | 0.058 | 3158 | 1.92 | 0.97 | 0.95 |  |  |  | 298 | 0.4056848 | 1.22449 | 1809
175 |  | CarbonDiox | 0 | 0.28 | 0.05 | 0.1 | 0.2809 | 0.058 | 3158 | 1.92 | 0.97 | 0.95 |  |  |  | 298 | 0.501292 | 1.443149 | 1809
176 |  | CarbonDiox | 0 | 0.28 | 0.05 | 0.1 | 0.2809 | 0.058 | 3158 | 1.92 | 0.97 | 0.95 |  |  |  | 298 | 0.6511628 | 1.80758 | 1809
177 |  | CarbonDiox | 0 | 0.28 | 0.05 | 0.1 | 0.2809 | 0.058 | 3158 | 1.92 | 0.97 | 0.95 |  |  |  | 298 | 0.7881137 | 2.099125 | 1809
178 |  | CarbonDiox | 0 | 0.28 | 0.05 | 0.1 | 0.2809 | 0.058 | 3158 | 1.92 | 0.97 | 0.95 |  |  |  | 298 | 0.8940568 | 2.346939 | 1809
179 |  | CarbonDiox | 0 | 0.28 | 0.05 | 0.1 | 0.2809 | 0.058 | 3158 | 1.92 | 0.97 | 0.95 |  |  |  | 298 | 1.01292 | 2.580175 | 1809
180 | AMC-NANH2-900 | CarbonDiox | 0 | 0.28 | 0.05 | 0.1 | 0.2809 | 0.058 | 3325 | 2.25 | 1.27 | 0.98 |  |  |  | 298 | 0.03100775 | 0.1311953 | 1810
181 |  | CarbonDiox | 0 | 0.28 | 0.05 | 0.1 | 0.2809 | 0.058 | 3325 | 2.25 | 1.27 | 0.98 |  |  |  | 298 | 0.1033592 | 0.3790087 | 1810
182 |  | CarbonDiox | 0 | 0.28 | 0.05 | 0.1 | 0.2809 | 0.058 | 3325 | 2.25 | 1.27 | 0.98 |  |  |  | 298 | 0.1731266 | 0.5685131 | 1810
183 |  | CarbonDiox | 0 | 0.28 | 0.05 | 0.1 | 0.2809 | 0.058 | 3325 | 2.25 | 1.27 | 0.98 |  |  |  | 298 | 0.2687339 | 0.8309038 | 1810
184 |  | CarbonDiox | 0 | 0.28 | 0.05 | 0.1 | 0.2809 | 0.058 | 3325 | 2.25 | 1.27 | 0.98 |  |  |  | 298 | 0.4082687 | 1.107872 | 1810
185 |  | CarbonDiox | 0 | 0.28 | 0.05 | 0.1 | 0.2809 | 0.058 | 3325 | 2.25 | 1.27 | 0.98 |  |  |  | 298 | 0.5555556 | 1.472303 | 1810
186 |  | CarbonDiox | 0 | 0.28 | 0.05 | 0.1 | 0.2809 | 0.058 | 3325 | 2.25 | 1.27 | 0.98 |  |  |  | 298 | 0.6718346 | 1.720117 | 1810
187 |  | CarbonDiox | 0 | 0.28 | 0.05 | 0.1 | 0.2809 | 0.058 | 3325 | 2.25 | 1.27 | 0.98 |  |  |  | 298 | 0.7726098 | 1.938776 | 1810
188 |  | CarbonDiox | 0 | 0.28 | 0.05 | 0.1 | 0.2809 | 0.058 | 3325 | 2.25 | 1.27 | 0.98 |  |  |  | 298 | 0.8656331 | 2.12828 | 1810
189 |  | CarbonDiox | 0 | 0.28 | 0.05 | 0.1 | 0.2809 | 0.058 | 3325 | 2.25 | 1.27 | 0.98 |  |  |  | 298 | 1.015504 | 2.405248 | 1810
190 | AMC-NAOH-550 | CarbonDiox | 0 | 0.28 | 0.05 | 0.1 | 0.2809 | 0.058 | 867 | 0.69 | 0.44 | 0.25 |  |  |  | 298 | 0.02590674 | 0.2932551 | 1811
191 |  | CarbonDiox | 0 | 0.28 | 0.05 | 0.1 | 0.2809 | 0.058 | 867 | 0.69 | 0.44 | 0.25 |  |  |  | 298 | 0.119171 | 0.7741935 | 1811
192 |  | CarbonDiox | 0 | 0.28 | 0.05 | 0.1 | 0.2809 | 0.058 | 867 | 0.69 | 0.44 | 0.25 |  |  |  | 298 | 0.246114 | 1.184751 | 1811
193 |  | CarbonDiox | 0 | 0.28 | 0.05 | 0.1 | 0.2809 | 0.058 | 867 | 0.69 | 0.44 | 0.25 |  |  |  | 298 | 0.3782383 | 1.442815 | 1811
194 |  | CarbonDiox | 0 | 0.28 | 0.05 | 0.1 | 0.2809 | 0.058 | 867 | 0.69 | 0.44 | 0.25 |  |  |  | 298 | 0.5129534 | 1.665689 | 1811
195 |  | CarbonDiox | 0 | 0.28 | 0.05 | 0.1 | 0.2809 | 0.058 | 867 | 0.69 | 0.44 | 0.25 |  |  |  | 298 | 0.6580311 | 1.876833 | 1811
196 |  | CarbonDiox | 0 | 0.28 | 0.05 | 0.1 | 0.2809 | 0.058 | 867 | 0.69 | 0.44 | 0.25 |  |  |  | 298 | 0.8160622 | 2.029326 | 1811
197 |  | CarbonDiox | 0 | 0.28 | 0.05 | 0.1 | 0.2809 | 0.058 | 867 | 0.69 | 0.44 | 0.25 |  |  |  | 298 | 1.007772 | 2.240469 | 1811
198 | AMC-KOH-550 | CarbonDiox | 0 | 0.28 | 0.05 | 0.1 | 0.2809 | 0.058 | 1017 | 0.55 | 0.17 | 0.38 |  |  |  | 298 | 0.01813472 | 0.2580645 | 1812
199 |  | CarbonDiox | 0 | 0.28 | 0.05 | 0.1 | 0.2809 | 0.058 | 1017 | 0.55 | 0.17 | 0.38 |  |  |  | 298 | 0.07512953 | 0.6686217 | 1812
200 |  | CarbonDiox | 0 | 0.28 | 0.05 | 0.1 | 0.2809 | 0.058 | 1017 | 0.55 | 0.17 | 0.38 |  |  |  | 298 | 0.1528497 | 1.043988 | 1812
201 |  | CarbonDiox | 0 | 0.28 | 0.05 | 0.1 | 0.2809 | 0.058 | 1017 | 0.55 | 0.17 | 0.38 |  |  |  | 298 | 0.261658 | 1.442815 | 1812
202 |  | CarbonDiox | 0 | 0.28 | 0.05 | 0.1 | 0.2809 | 0.058 | 1017 | 0.55 | 0.17 | 0.38 |  |  |  | 298 | 0.3549223 | 1.72434 | 1812
203 |  | CarbonDiox | 0 | 0.28 | 0.05 | 0.1 | 0.2809 | 0.058 | 1017 | 0.55 | 0.17 | 0.38 |  |  |  | 298 | 0.4481865 | 1.970674 | 1812
204 |  | CarbonDiox | 0 | 0.28 | 0.05 | 0.1 | 0.2809 | 0.058 | 1017 | 0.55 | 0.17 | 0.38 |  |  |  | 298 | 0.6398964 | 2.334311 | 1812
205 |  | CarbonDiox | 0 | 0.28 | 0.05 | 0.1 | 0.2809 | 0.058 | 1017 | 0.55 | 0.17 | 0.38 |  |  |  | 298 | 0.7979275 | 2.592375 | 1812
206 |  | CarbonDiox | 0 | 0.28 | 0.05 | 0.1 | 0.2809 | 0.058 | 1017 | 0.55 | 0.17 | 0.38 |  |  |  | 298 | 1.010363 | 2.932551 | 1812
207 | AMC-NAOH-700 | CarbonDiox | 0 | 0.28 | 0.05 | 0.1 | 0.2809 | 0.058 | 1217 | 0.99 | 0.64 | 0.35 |  |  |  | 298 | 0.02849741 | 0.1994135 | 1813
208 |  | CarbonDiox | 0 | 0.28 | 0.05 | 0.1 | 0.2809 | 0.058 | 1217 | 0.99 | 0.64 | 0.35 |  |  |  | 298 | 0.09067358 | 0.4809384 | 1813
209 |  | CarbonDiox | 0 | 0.28 | 0.05 | 0.1 | 0.2809 | 0.058 | 1217 | 0.99 | 0.64 | 0.35 |  |  |  | 298 | 0.1658031 | 0.7390029 | 1813
210 |  | CarbonDiox | 0 | 0.28 | 0.05 | 0.1 | 0.2809 | 0.058 | 1217 | 0.99 | 0.64 | 0.35 |  |  |  | 298 | 0.2409326 | 0.9618768 | 1813
211 |  | CarbonDiox | 0 | 0.28 | 0.05 | 0.1 | 0.2809 | 0.058 | 1217 | 0.99 | 0.64 | 0.35 |  |  |  | 298 | 0.3445596 | 1.184751 | 1813
212 |  | CarbonDiox | 0 | 0.28 | 0.05 | 0.1 | 0.2809 | 0.058 | 1217 | 0.99 | 0.64 | 0.35 |  |  |  | 298 | 0.4378238 | 1.395894 | 1813
213 |  | CarbonDiox | 0 | 0.28 | 0.05 | 0.1 | 0.2809 | 0.058 | 1217 | 0.99 | 0.64 | 0.35 |  |  |  | 298 | 0.5362694 | 1.607038 | 1813
214 |  | CarbonDiox | 0 | 0.28 | 0.05 | 0.1 | 0.2809 | 0.058 | 1217 | 0.99 | 0.64 | 0.35 |  |  |  | 298 | 0.6528497 | 1.782991 | 1813
215 |  | CarbonDiox | 0 | 0.28 | 0.05 | 0.1 | 0.2809 | 0.058 | 1217 | 0.99 | 0.64 | 0.35 |  |  |  | 298 | 0.7979275 | 2.005865 | 1813
216 |  | CarbonDiox | 0 | 0.28 | 0.05 | 0.1 | 0.2809 | 0.058 | 1217 | 0.99 | 0.64 | 0.35 |  |  |  | 298 | 0.9067358 | 2.205279 | 1813
217 |  | CarbonDiox | 0 | 0.28 | 0.05 | 0.1 | 0.2809 | 0.058 | 1217 | 0.99 | 0.64 | 0.35 |  |  |  | 298 | 1.010363 | 2.346041 | 1813
218 | AMC-KOH-700 | CarbonDiox | 0 | 0.28 | 0.05 | 0.1 | 0.2809 | 0.058 | 1020 | 0.48 | 0.04 | 0.44 |  |  |  | 298 | 0.0492228 | 0.4222874 | 1814
219 |  | CarbonDiox | 0 | 0.28 | 0.05 | 0.1 | 0.2809 | 0.058 | 1020 | 0.48 | 0.04 | 0.44 |  |  |  | 298 | 0.1036269 | 0.7507331 | 1814
220 |  | CarbonDiox | 0 | 0.28 | 0.05 | 0.1 | 0.2809 | 0.058 | 1020 | 0.48 | 0.04 | 0.44 |  |  |  | 298 | 0.1968912 | 1.16129 | 1814
221 |  | CarbonDiox | 0 | 0.28 | 0.05 | 0.1 | 0.2809 | 0.058 | 1020 | 0.48 | 0.04 | 0.44 |  |  |  | 298 | 0.2875648 | 1.478006 | 1814
222 |  | CarbonDiox | 0 | 0.28 | 0.05 | 0.1 | 0.2809 | 0.058 | 1020 | 0.48 | 0.04 | 0.44 |  |  |  | 298 | 0.4067358 | 1.794721 | 1814
223 |  | CarbonDiox | 0 | 0.28 | 0.05 | 0.1 | 0.2809 | 0.058 | 1020 | 0.48 | 0.04 | 0.44 |  |  |  | 298 | 0.5181347 | 2.099707 | 1814
224 |  | CarbonDiox | 0 | 0.28 | 0.05 | 0.1 | 0.2809 | 0.058 | 1020 | 0.48 | 0.04 | 0.44 |  |  |  | 298 | 0.6062176 | 2.28739 | 1814
225 |  | CarbonDiox | 0 | 0.28 | 0.05 | 0.1 | 0.2809 | 0.058 | 1020 | 0.48 | 0.04 | 0.44 |  |  |  | 298 | 0.7072539 | 2.498534 | 1814
226 |  | CarbonDiox | 0 | 0.28 | 0.05 | 0.1 | 0.2809 | 0.058 | 1020 | 0.48 | 0.04 | 0.44 |  |  |  | 298 | 0.8601036 | 2.791789 | 1814
227 |  | CarbonDiox | 0 | 0.28 | 0.05 | 0.1 | 0.2809 | 0.058 | 1020 | 0.48 | 0.04 | 0.44 |  |  |  | 298 | 1.007772 | 3.014663 | 1814
0 | CSCN_6 | CarbonDiox | 0 | 0.28 | 0.05 | 0.1 | 0.2809 | 0.058 | 251 |  |  | 0.12 |  |  | 8.1 | 273 | 0.05829596 | 0.8453039 | 1815
1 |  | CarbonDiox | 0 | 0.28 | 0.05 | 0.1 | 0.2809 | 0.058 | 251 |  |  | 0.12 |  |  | 8.1 | 273 | 0.1255605 | 1.309392 | 1815
2 |  | CarbonDiox | 0 | 0.28 | 0.05 | 0.1 | 0.2809 | 0.058 | 251 |  |  | 0.12 |  |  | 8.1 | 273 | 0.2780269 | 1.640884 | 1815
3 |  | CarbonDiox | 0 | 0.28 | 0.05 | 0.1 | 0.2809 | 0.058 | 251 |  |  | 0.12 |  |  | 8.1 | 273 | 0.4349776 | 1.922652 | 1815
4 |  | CarbonDiox | 0 | 0.28 | 0.05 | 0.1 | 0.2809 | 0.058 | 251 |  |  | 0.12 |  |  | 8.1 | 273 | 0.6367713 | 2.121547 | 1815
5 |  | CarbonDiox | 0 | 0.28 | 0.05 | 0.1 | 0.2809 | 0.058 | 251 |  |  | 0.12 |  |  | 8.1 | 273 | 0.7982063 | 2.237569 | 1815
6 |  | CarbonDiox | 0 | 0.28 | 0.05 | 0.1 | 0.2809 | 0.058 | 251 |  |  | 0.12 |  |  | 8.1 | 273 | 0.955157 | 2.303867 | 1815
22 | CSCN_6_C150 | CarbonDiox | 0 | 0.28 | 0.05 | 0.1 | 0.2809 | 0.058 | 1878 |  |  | 0.78 |  |  | 6.6 | 273 | 0.04864865 | 0.7351351 | 1816
23 |  | CarbonDiox | 0 | 0.28 | 0.05 | 0.1 | 0.2809 | 0.058 | 1878 |  |  | 0.78 |  |  | 6.6 | 273 | 0.1422131 | 1.816216 | 1816
24 |  | CarbonDiox | 0 | 0.28 | 0.05 | 0.1 | 0.2809 | 0.058 | 1878 |  |  | 0.78 |  |  | 6.6 | 273 | 0.2537632 | 2.810811 | 1816
25 |  | CarbonDiox | 0 | 0.28 | 0.05 | 0.1 | 0.2809 | 0.058 | 1878 |  |  | 0.78 |  |  | 6.6 | 273 | 0.3833475 | 3.632432 | 1816
26 |  | CarbonDiox | 0 | 0.28 | 0.05 | 0.1 | 0.2809 | 0.058 | 1878 |  |  | 0.78 |  |  | 6.6 | 273 | 0.5352806 | 4.583784 | 1816
27 |  | CarbonDiox | 0 | 0.28 | 0.05 | 0.1 | 0.2809 | 0.058 | 1878 |  |  | 0.78 |  |  | 6.6 | 273 | 0.7051024 | 5.621622 | 1816
28 |  | CarbonDiox | 0 | 0.28 | 0.05 | 0.1 | 0.2809 | 0.058 | 1878 |  |  | 0.78 |  |  | 6.6 | 273 | 0.8348079 | 6.227027 | 1816
29 |  | CarbonDiox | 0 | 0.28 | 0.05 | 0.1 | 0.2809 | 0.058 | 1878 |  |  | 0.78 |  |  | 6.6 | 273 | 0.9690947 | 6.659459 | 1816
46 | CSCN_6_C200 | CarbonDiox | 0 | 0.28 | 0.05 | 0.1 | 0.2809 | 0.058 | 2404 |  |  | 0.96 |  |  | 4.9 | 273 | 0.03528529 | 0.5 | 1817
47 |  | CarbonDiox | 0 | 0.28 | 0.05 | 0.1 | 0.2809 | 0.058 | 2404 |  |  | 0.96 |  |  | 4.9 | 273 | 0.1203453 | 1.2 | 1817
48 |  | CarbonDiox | 0 | 0.28 | 0.05 | 0.1 | 0.2809 | 0.058 | 2404 |  |  | 0.96 |  |  | 4.9 | 273 | 0.2458208 | 2.066667 | 1817
49 |  | CarbonDiox | 0 | 0.28 | 0.05 | 0.1 | 0.2809 | 0.058 | 2404 |  |  | 0.96 |  |  | 4.9 | 273 | 0.3713964 | 2.8 | 1817
50 |  | CarbonDiox | 0 | 0.28 | 0.05 | 0.1 | 0.2809 | 0.058 | 2404 |  |  | 0.96 |  |  | 4.9 | 273 | 0.5509259 | 3.666667 | 1817
51 |  | CarbonDiox | 0 | 0.28 | 0.05 | 0.1 | 0.2809 | 0.058 | 2404 |  |  | 0.96 |  |  | 4.9 | 273 | 0.716967 | 4.5 | 1817
52 |  | CarbonDiox | 0 | 0.28 | 0.05 | 0.1 | 0.2809 | 0.058 | 2404 |  |  | 0.96 |  |  | 4.9 | 273 | 0.9775025 | 5.466667 | 1817
68 | CSCN_9 | CarbonDiox | 0 | 0.28 | 0.05 | 0.1 | 0.2809 | 0.058 | 322 |  |  | 0.21 |  |  | 4.6 | 273 | 0.01321586 | 0.1785224 | 1818
69 |  | CarbonDiox | 0 | 0.28 | 0.05 | 0.1 | 0.2809 | 0.058 | 322 |  |  | 0.21 |  |  | 4.6 | 273 | 0.08370044 | 0.5380227 | 1818
70 |  | CarbonDiox | 0 | 0.28 | 0.05 | 0.1 | 0.2809 | 0.058 | 322 |  |  | 0.21 |  |  | 4.6 | 273 | 0.2202643 | 0.94562 | 1818
71 |  | CarbonDiox | 0 | 0.28 | 0.05 | 0.1 | 0.2809 | 0.058 | 322 |  |  | 0.21 |  |  | 4.6 | 273 | 0.3348018 | 1.173251 | 1818
72 |  | CarbonDiox | 0 | 0.28 | 0.05 | 0.1 | 0.2809 | 0.058 | 322 |  |  | 0.21 |  |  | 4.6 | 273 | 0.4933921 | 1.367372 | 1818
73 |  | CarbonDiox | 0 | 0.28 | 0.05 | 0.1 | 0.2809 | 0.058 | 322 |  |  | 0.21 |  |  | 4.6 | 273 | 0.6563877 | 1.577815 | 1818
74 |  | CarbonDiox | 0 | 0.28 | 0.05 | 0.1 | 0.2809 | 0.058 | 322 |  |  | 0.21 |  |  | 4.6 | 273 | 0.8105727 | 1.722828 | 1818
75 |  | CarbonDiox | 0 | 0.28 | 0.05 | 0.1 | 0.2809 | 0.058 | 322 |  |  | 0.21 |  |  | 4.6 | 273 | 0.9735683 | 1.88409 | 1818
93 | CSCN_9_C60 | CarbonDiox | 0 | 0.28 | 0.05 | 0.1 | 0.2809 | 0.058 | 1708 |  |  | 0.89 |  |  | 3.2 | 273 | 0.02212389 | 0.513369 | 1819
94 |  | CarbonDiox | 0 | 0.28 | 0.05 | 0.1 | 0.2809 | 0.058 | 1708 |  |  | 0.89 |  |  | 3.2 | 273 | 0.1106195 | 1.454545 | 1819
95 |  | CarbonDiox | 0 | 0.28 | 0.05 | 0.1 | 0.2809 | 0.058 | 1708 |  |  | 0.89 |  |  | 3.2 | 273 | 0.2035398 | 2.26738 | 1819
96 |  | CarbonDiox | 0 | 0.28 | 0.05 | 0.1 | 0.2809 | 0.058 | 1708 |  |  | 0.89 |  |  | 3.2 | 273 | 0.3274336 | 3.037433 | 1819
97 |  | CarbonDiox | 0 | 0.28 | 0.05 | 0.1 | 0.2809 | 0.058 | 1708 |  |  | 0.89 |  |  | 3.2 | 273 | 0.4336283 | 3.764706 | 1819
98 |  | CarbonDiox | 0 | 0.28 | 0.05 | 0.1 | 0.2809 | 0.058 | 1708 |  |  | 0.89 |  |  | 3.2 | 273 | 0.5442478 | 4.278075 | 1819
99 |  | CarbonDiox | 0 | 0.28 | 0.05 | 0.1 | 0.2809 | 0.058 | 1708 |  |  | 0.89 |  |  | 3.2 | 273 | 0.6548673 | 4.834225 | 1819
100 |  | CarbonDiox | 0 | 0.28 | 0.05 | 0.1 | 0.2809 | 0.058 | 1708 |  |  | 0.89 |  |  | 3.2 | 273 | 0.7964602 | 5.433155 | 1819
101 |  | CarbonDiox | 0 | 0.28 | 0.05 | 0.1 | 0.2809 | 0.058 | 1708 |  |  | 0.89 |  |  | 3.2 | 273 | 0.9646018 | 6.074866 | 1819
115 | CSCN_9_C180 | CarbonDiox | 0 | 0.28 | 0.05 | 0.1 | 0.2809 | 0.058 | 2430 |  |  | 1.1 |  |  | 2.1 | 273 | 0.03964758 | 0.5641085 | 1820
116 |  | CarbonDiox | 0 | 0.28 | 0.05 | 0.1 | 0.2809 | 0.058 | 2430 |  |  | 1.1 |  |  | 2.1 | 273 | 0.1277533 | 1.3508 | 1820
117 |  | CarbonDiox | 0 | 0.28 | 0.05 | 0.1 | 0.2809 | 0.058 | 2430 |  |  | 1.1 |  |  | 2.1 | 273 | 0.2378855 | 2.042059 | 1820
118 |  | CarbonDiox | 0 | 0.28 | 0.05 | 0.1 | 0.2809 | 0.058 | 2430 |  |  | 1.1 |  |  | 2.1 | 273 | 0.3700441 | 2.732622 | 1820
119 |  | CarbonDiox | 0 | 0.28 | 0.05 | 0.1 | 0.2809 | 0.058 | 2430 |  |  | 1.1 |  |  | 2.1 | 273 | 0.4757709 | 3.108231 | 1820
120 |  | CarbonDiox | 0 | 0.28 | 0.05 | 0.1 | 0.2809 | 0.058 | 2430 |  |  | 1.1 |  |  | 2.1 | 273 | 0.6035242 | 3.577881 | 1820
121 |  | CarbonDiox | 0 | 0.28 | 0.05 | 0.1 | 0.2809 | 0.058 | 2430 |  |  | 1.1 |  |  | 2.1 | 273 | 0.7577093 | 4.015117 | 1820
122 |  | CarbonDiox | 0 | 0.28 | 0.05 | 0.1 | 0.2809 | 0.058 | 2430 |  |  | 1.1 |  |  | 2.1 | 273 | 0.9515419 | 4.545838 | 1820
0 | NPC-1 | CarbonDiox | 0 | 0.28 | 0.05 | 0.1 | 0.2809 | 0.058 | 1438 | 0.8 | 0.16 | 0.64 | 87.39 | 11.56 | 1.05 | 273 | 0.0411215 | 0.6253211 | 1821
1 |  | CarbonDiox | 0 | 0.28 | 0.05 | 0.1 | 0.2809 | 0.058 | 1438 | 0.8 | 0.16 | 0.64 | 87.39 | 11.56 | 1.05 | 273 | 0.08224299 | 1.185505 | 1821
2 |  | CarbonDiox | 0 | 0.28 | 0.05 | 0.1 | 0.2809 | 0.058 | 1438 | 0.8 | 0.16 | 0.64 | 87.39 | 11.56 | 1.05 | 273 | 0.1943925 | 2.136514 | 1821
3 |  | CarbonDiox | 0 | 0.28 | 0.05 | 0.1 | 0.2809 | 0.058 | 1438 | 0.8 | 0.16 | 0.64 | 87.39 | 11.56 | 1.05 | 273 | 0.3514019 | 3.113578 | 1821
4 |  | CarbonDiox | 0 | 0.28 | 0.05 | 0.1 | 0.2809 | 0.058 | 1438 | 0.8 | 0.16 | 0.64 | 87.39 | 11.56 | 1.05 | 273 | 0.4859813 | 3.777982 | 1821
5 |  | CarbonDiox | 0 | 0.28 | 0.05 | 0.1 | 0.2809 | 0.058 | 1438 | 0.8 | 0.16 | 0.64 | 87.39 | 11.56 | 1.05 | 273 | 0.6056075 | 4.273028 | 1821
6 |  | CarbonDiox | 0 | 0.28 | 0.05 | 0.1 | 0.2809 | 0.058 | 1438 | 0.8 | 0.16 | 0.64 | 87.39 | 11.56 | 1.05 | 273 | 0.7457944 | 4.807156 | 1821
7 |  | CarbonDiox | 0 | 0.28 | 0.05 | 0.1 | 0.2809 | 0.058 | 1438 | 0.8 | 0.16 | 0.64 | 87.39 | 11.56 | 1.05 | 273 | 0.8485981 | 5.171927 | 1821
8 |  | CarbonDiox | 0 | 0.28 | 0.05 | 0.1 | 0.2809 | 0.058 | 1438 | 0.8 | 0.16 | 0.64 | 87.39 | 11.56 | 1.05 | 273 | 0.9962617 | 5.666972 | 1821
9 | NPC-2 | CarbonDiox | 0 | 0.28 | 0.05 | 0.1 | 0.2809 | 0.058 | 1384 | 0.74 | 0.11 | 0.63 | 84.19 | 7.78 | 6.28 | 273 | 0.02990654 | 0.4559633 | 1822
10 |  | CarbonDiox | 0 | 0.28 | 0.05 | 0.1 | 0.2809 | 0.058 | 1384 | 0.74 | 0.11 | 0.63 | 84.19 | 7.78 | 6.28 | 273 | 0.1046729 | 1.31578 | 1822
11 |  | CarbonDiox | 0 | 0.28 | 0.05 | 0.1 | 0.2809 | 0.058 | 1384 | 0.74 | 0.11 | 0.63 | 84.19 | 7.78 | 6.28 | 273 | 0.1906542 | 1.993211 | 1822
12 |  | CarbonDiox | 0 | 0.28 | 0.05 | 0.1 | 0.2809 | 0.058 | 1384 | 0.74 | 0.11 | 0.63 | 84.19 | 7.78 | 6.28 | 273 | 0.2859813 | 2.68367 | 1822
13 |  | CarbonDiox | 0 | 0.28 | 0.05 | 0.1 | 0.2809 | 0.058 | 1384 | 0.74 | 0.11 | 0.63 | 84.19 | 7.78 | 6.28 | 273 | 0.4 | 3.348073 | 1822
14 |  | CarbonDiox | 0 | 0.28 | 0.05 | 0.1 | 0.2809 | 0.058 | 1384 | 0.74 | 0.11 | 0.63 | 84.19 | 7.78 | 6.28 | 273 | 0.5364486 | 4.038532 | 1822
15 |  | CarbonDiox | 0 | 0.28 | 0.05 | 0.1 | 0.2809 | 0.058 | 1384 | 0.74 | 0.11 | 0.63 | 84.19 | 7.78 | 6.28 | 273 | 0.6560748 | 4.585688 | 1822
16 |  | CarbonDiox | 0 | 0.28 | 0.05 | 0.1 | 0.2809 | 0.058 | 1384 | 0.74 | 0.11 | 0.63 | 84.19 | 7.78 | 6.28 | 273 | 0.7757009 | 5.054679 | 1822
17 |  | CarbonDiox | 0 | 0.28 | 0.05 | 0.1 | 0.2809 | 0.058 | 1384 | 0.74 | 0.11 | 0.63 | 84.19 | 7.78 | 6.28 | 273 | 0.8841121 | 5.497615 | 1822
18 |  | CarbonDiox | 0 | 0.28 | 0.05 | 0.1 | 0.2809 | 0.058 | 1384 | 0.74 | 0.11 | 0.63 | 84.19 | 7.78 | 6.28 | 273 | 1.003738 | 5.88844 | 1822
19 | NPC-3 | CarbonDiox | 0 | 0.28 | 0.05 | 0.1 | 0.2809 | 0.058 | 1248 | 0.72 | 0.15 | 0.57 | 77.45 | 21.16 | 1.38 | 273 | 0.02242991 | 0.3387156 | 1823
20 |  | CarbonDiox | 0 | 0.28 | 0.05 | 0.1 | 0.2809 | 0.058 | 1248 | 0.72 | 0.15 | 0.57 | 77.45 | 21.16 | 1.38 | 273 | 0.1495327 | 1.654495 | 1823
21 |  | CarbonDiox | 0 | 0.28 | 0.05 | 0.1 | 0.2809 | 0.058 | 1248 | 0.72 | 0.15 | 0.57 | 77.45 | 21.16 | 1.38 | 273 | 0.2523364 | 2.371009 | 1823
22 |  | CarbonDiox | 0 | 0.28 | 0.05 | 0.1 | 0.2809 | 0.058 | 1248 | 0.72 | 0.15 | 0.57 | 77.45 | 21.16 | 1.38 | 273 | 0.3514019 | 2.94422 | 1823
23 |  | CarbonDiox | 0 | 0.28 | 0.05 | 0.1 | 0.2809 | 0.058 | 1248 | 0.72 | 0.15 | 0.57 | 77.45 | 21.16 | 1.38 | 273 | 0.4785047 | 3.595596 | 1823
24 |  | CarbonDiox | 0 | 0.28 | 0.05 | 0.1 | 0.2809 | 0.058 | 1248 | 0.72 | 0.15 | 0.57 | 77.45 | 21.16 | 1.38 | 273 | 0.5962617 | 4.090642 | 1823
25 |  | CarbonDiox | 0 | 0.28 | 0.05 | 0.1 | 0.2809 | 0.058 | 1248 | 0.72 | 0.15 | 0.57 | 77.45 | 21.16 | 1.38 | 273 | 0.7140187 | 4.52055 | 1823
26 |  | CarbonDiox | 0 | 0.28 | 0.05 | 0.1 | 0.2809 | 0.058 | 1248 | 0.72 | 0.15 | 0.57 | 77.45 | 21.16 | 1.38 | 273 | 0.8317757 | 4.937431 | 1823
27 |  | CarbonDiox | 0 | 0.28 | 0.05 | 0.1 | 0.2809 | 0.058 | 1248 | 0.72 | 0.15 | 0.57 | 77.45 | 21.16 | 1.38 | 273 | 0.9327103 | 5.289174 | 1823
28 |  | CarbonDiox | 0 | 0.28 | 0.05 | 0.1 | 0.2809 | 0.058 | 1248 | 0.72 | 0.15 | 0.57 | 77.45 | 21.16 | 1.38 | 273 | 1.003738 | 5.484587 | 1823
29 | NPC-4 | CarbonDiox | 0 | 0.28 | 0.05 | 0.1 | 0.2809 | 0.058 | 2059 | 1.12 | 0.37 | 0.75 | 86.27 | 11.16 | 2.24 | 273 | 0.04485981 | 0.2605505 | 1824
30 |  | CarbonDiox | 0 | 0.28 | 0.05 | 0.1 | 0.2809 | 0.058 | 2059 | 1.12 | 0.37 | 0.75 | 86.27 | 11.16 | 2.24 | 273 | 0.1495327 | 0.9640367 | 1824
31 |  | CarbonDiox | 0 | 0.28 | 0.05 | 0.1 | 0.2809 | 0.058 | 2059 | 1.12 | 0.37 | 0.75 | 86.27 | 11.16 | 2.24 | 273 | 0.2542056 | 1.498165 | 1824
32 |  | CarbonDiox | 0 | 0.28 | 0.05 | 0.1 | 0.2809 | 0.058 | 2059 | 1.12 | 0.37 | 0.75 | 86.27 | 11.16 | 2.24 | 273 | 0.353271 | 1.862936 | 1824
33 |  | CarbonDiox | 0 | 0.28 | 0.05 | 0.1 | 0.2809 | 0.058 | 2059 | 1.12 | 0.37 | 0.75 | 86.27 | 11.16 | 2.24 | 273 | 0.4971963 | 2.449174 | 1824
34 |  | CarbonDiox | 0 | 0.28 | 0.05 | 0.1 | 0.2809 | 0.058 | 2059 | 1.12 | 0.37 | 0.75 | 86.27 | 11.16 | 2.24 | 273 | 0.5943925 | 2.761835 | 1824
35 |  | CarbonDiox | 0 | 0.28 | 0.05 | 0.1 | 0.2809 | 0.058 | 2059 | 1.12 | 0.37 | 0.75 | 86.27 | 11.16 | 2.24 | 273 | 0.7457944 | 3.282936 | 1824
36 |  | CarbonDiox | 0 | 0.28 | 0.05 | 0.1 | 0.2809 | 0.058 | 2059 | 1.12 | 0.37 | 0.75 | 86.27 | 11.16 | 2.24 | 273 | 0.8897196 | 3.725872 | 1824
37 |  | CarbonDiox | 0 | 0.28 | 0.05 | 0.1 | 0.2809 | 0.058 | 2059 | 1.12 | 0.37 | 0.75 | 86.27 | 11.16 | 2.24 | 273 | 1.003738 | 4.15578 | 1824
38 | NPC-5 | CarbonDiox | 0 | 0.28 | 0.05 | 0.1 | 0.2809 | 0.058 | 1770 | 0.96 | 0.29 | 0.67 | 83.95 | 12.56 | 3.48 | 273 | 0.03738318 | 0.3256881 | 1825
39 |  | CarbonDiox | 0 | 0.28 | 0.05 | 0.1 | 0.2809 | 0.058 | 1770 | 0.96 | 0.29 | 0.67 | 83.95 | 12.56 | 3.48 | 273 | 0.1233645 | 0.872844 | 1825
40 |  | CarbonDiox | 0 | 0.28 | 0.05 | 0.1 | 0.2809 | 0.058 | 1770 | 0.96 | 0.29 | 0.67 | 83.95 | 12.56 | 3.48 | 273 | 0.2224299 | 1.393945 | 1825
41 |  | CarbonDiox | 0 | 0.28 | 0.05 | 0.1 | 0.2809 | 0.058 | 1770 | 0.96 | 0.29 | 0.67 | 83.95 | 12.56 | 3.48 | 273 | 0.3196262 | 1.862936 | 1825
42 |  | CarbonDiox | 0 | 0.28 | 0.05 | 0.1 | 0.2809 | 0.058 | 1770 | 0.96 | 0.29 | 0.67 | 83.95 | 12.56 | 3.48 | 273 | 0.4635514 | 2.436147 | 1825
43 |  | CarbonDiox | 0 | 0.28 | 0.05 | 0.1 | 0.2809 | 0.058 | 1770 | 0.96 | 0.29 | 0.67 | 83.95 | 12.56 | 3.48 | 273 | 0.564486 | 2.774862 | 1825
44 |  | CarbonDiox | 0 | 0.28 | 0.05 | 0.1 | 0.2809 | 0.058 | 1770 | 0.96 | 0.29 | 0.67 | 83.95 | 12.56 | 3.48 | 273 | 0.6598131 | 3.087523 | 1825
45 |  | CarbonDiox | 0 | 0.28 | 0.05 | 0.1 | 0.2809 | 0.058 | 1770 | 0.96 | 0.29 | 0.67 | 83.95 | 12.56 | 3.48 | 273 | 0.7514019 | 3.400183 | 1825
46 |  | CarbonDiox | 0 | 0.28 | 0.05 | 0.1 | 0.2809 | 0.058 | 1770 | 0.96 | 0.29 | 0.67 | 83.95 | 12.56 | 3.48 | 273 | 0.8616822 | 3.673761 | 1825
47 |  | CarbonDiox | 0 | 0.28 | 0.05 | 0.1 | 0.2809 | 0.058 | 1770 | 0.96 | 0.29 | 0.67 | 83.95 | 12.56 | 3.48 | 273 | 1.003738 | 4.064587 | 1825
48 | NPC-1 | CarbonDiox | 0 | 0.28 | 0.05 | 0.1 | 0.2809 | 0.058 | 1438 | 0.8 | 0.16 | 0.64 | 87.39 | 11.56 | 1.05 | 298 | 0.03967103 | 0.293233 | 1826
49 |  | CarbonDiox | 0 | 0.28 | 0.05 | 0.1 | 0.2809 | 0.058 | 1438 | 0.8 | 0.16 | 0.64 | 87.39 | 11.56 | 1.05 | 298 | 0.1334008 | 0.7872856 | 1826
50 |  | CarbonDiox | 0 | 0.28 | 0.05 | 0.1 | 0.2809 | 0.058 | 1438 | 0.8 | 0.16 | 0.64 | 87.39 | 11.56 | 1.05 | 298 | 0.2145556 | 1.14725 | 1826
51 |  | CarbonDiox | 0 | 0.28 | 0.05 | 0.1 | 0.2809 | 0.058 | 1438 | 0.8 | 0.16 | 0.64 | 87.39 | 11.56 | 1.05 | 298 | 0.3226444 | 1.523763 | 1826
52 |  | CarbonDiox | 0 | 0.28 | 0.05 | 0.1 | 0.2809 | 0.058 | 1438 | 0.8 | 0.16 | 0.64 | 87.39 | 11.56 | 1.05 | 298 | 0.4660726 | 2.025786 | 1826
53 |  | CarbonDiox | 0 | 0.28 | 0.05 | 0.1 | 0.2809 | 0.058 | 1438 | 0.8 | 0.16 | 0.64 | 87.39 | 11.56 | 1.05 | 298 | 0.5720147 | 2.33522 | 1826
54 |  | CarbonDiox | 0 | 0.28 | 0.05 | 0.1 | 0.2809 | 0.058 | 1438 | 0.8 | 0.16 | 0.64 | 87.39 | 11.56 | 1.05 | 298 | 0.7070278 | 2.719894 | 1826
55 |  | CarbonDiox | 0 | 0.28 | 0.05 | 0.1 | 0.2809 | 0.058 | 1438 | 0.8 | 0.16 | 0.64 | 87.39 | 11.56 | 1.05 | 298 | 0.8274243 | 2.995658 | 1826
56 |  | CarbonDiox | 0 | 0.28 | 0.05 | 0.1 | 0.2809 | 0.058 | 1438 | 0.8 | 0.16 | 0.64 | 87.39 | 11.56 | 1.05 | 298 | 0.93537 | 3.246366 | 1826
57 |  | CarbonDiox | 0 | 0.28 | 0.05 | 0.1 | 0.2809 | 0.058 | 1438 | 0.8 | 0.16 | 0.64 | 87.39 | 11.56 | 1.05 | 298 | 1.001784 | 3.388389 | 1826
58 | NPC-2 | CarbonDiox | 0 | 0.28 | 0.05 | 0.1 | 0.2809 | 0.058 | 1384 | 0.74 | 0.11 | 0.63 | 84.19 | 7.78 | 6.28 | 298 | 0.04166508 | 0.2261195 | 1827
59 |  | CarbonDiox | 0 | 0.28 | 0.05 | 0.1 | 0.2809 | 0.058 | 1384 | 0.74 | 0.11 | 0.63 | 84.19 | 7.78 | 6.28 | 298 | 0.1104072 | 0.5945752 | 1827
60 |  | CarbonDiox | 0 | 0.28 | 0.05 | 0.1 | 0.2809 | 0.058 | 1384 | 0.74 | 0.11 | 0.63 | 84.19 | 7.78 | 6.28 | 298 | 0.2040701 | 1.029919 | 1827
61 |  | CarbonDiox | 0 | 0.28 | 0.05 | 0.1 | 0.2809 | 0.058 | 1384 | 0.74 | 0.11 | 0.63 | 84.19 | 7.78 | 6.28 | 298 | 0.305986 | 1.440032 | 1827
62 |  | CarbonDiox | 0 | 0.28 | 0.05 | 0.1 | 0.2809 | 0.058 | 1384 | 0.74 | 0.11 | 0.63 | 84.19 | 7.78 | 6.28 | 298 | 0.4306759 | 1.849954 | 1827
63 |  | CarbonDiox | 0 | 0.28 | 0.05 | 0.1 | 0.2809 | 0.058 | 1384 | 0.74 | 0.11 | 0.63 | 84.19 | 7.78 | 6.28 | 298 | 0.5511773 | 2.217975 | 1827
64 |  | CarbonDiox | 0 | 0.28 | 0.05 | 0.1 | 0.2809 | 0.058 | 1384 | 0.74 | 0.11 | 0.63 | 84.19 | 7.78 | 6.28 | 298 | 0.6695607 | 2.544079 | 1827
65 |  | CarbonDiox | 0 | 0.28 | 0.05 | 0.1 | 0.2809 | 0.058 | 1384 | 0.74 | 0.11 | 0.63 | 84.19 | 7.78 | 6.28 | 298 | 0.7920658 | 2.853374 | 1827
66 |  | CarbonDiox | 0 | 0.28 | 0.05 | 0.1 | 0.2809 | 0.058 | 1384 | 0.74 | 0.11 | 0.63 | 84.19 | 7.78 | 6.28 | 298 | 0.8833721 | 3.037125 | 1827
67 |  | CarbonDiox | 0 | 0.28 | 0.05 | 0.1 | 0.2809 | 0.058 | 1384 | 0.74 | 0.11 | 0.63 | 84.19 | 7.78 | 6.28 | 298 | 1.007881 | 3.287693 | 1827
68 | NPC-3 | CarbonDiox | 0 | 0.28 | 0.05 | 0.1 | 0.2809 | 0.058 | 1248 | 0.72 | 0.15 | 0.57 | 77.45 | 21.16 | 1.38 | 298 | 0.06047018 | 0.3769296 | 1828
69 |  | CarbonDiox | 0 | 0.28 | 0.05 | 0.1 | 0.2809 | 0.058 | 1248 | 0.72 | 0.15 | 0.57 | 77.45 | 21.16 | 1.38 | 298 | 0.1812197 | 0.9630136 | 1828
70 |  | CarbonDiox | 0 | 0.28 | 0.05 | 0.1 | 0.2809 | 0.058 | 1248 | 0.72 | 0.15 | 0.57 | 77.45 | 21.16 | 1.38 | 298 | 0.2644258 | 1.306187 | 1828
71 |  | CarbonDiox | 0 | 0.28 | 0.05 | 0.1 | 0.2809 | 0.058 | 1248 | 0.72 | 0.15 | 0.57 | 77.45 | 21.16 | 1.38 | 298 | 0.3870645 | 1.7329 | 1828
72 |  | CarbonDiox | 0 | 0.28 | 0.05 | 0.1 | 0.2809 | 0.058 | 1248 | 0.72 | 0.15 | 0.57 | 77.45 | 21.16 | 1.38 | 298 | 0.5304354 | 2.184601 | 1828
73 |  | CarbonDiox | 0 | 0.28 | 0.05 | 0.1 | 0.2809 | 0.058 | 1248 | 0.72 | 0.15 | 0.57 | 77.45 | 21.16 | 1.38 | 298 | 0.6488188 | 2.510705 | 1828
74 |  | CarbonDiox | 0 | 0.28 | 0.05 | 0.1 | 0.2809 | 0.058 | 1248 | 0.72 | 0.15 | 0.57 | 77.45 | 21.16 | 1.38 | 298 | 0.7650842 | 2.794891 | 1828
75 |  | CarbonDiox | 0 | 0.28 | 0.05 | 0.1 | 0.2809 | 0.058 | 1248 | 0.72 | 0.15 | 0.57 | 77.45 | 21.16 | 1.38 | 298 | 0.8917395 | 3.112538 | 1828
76 |  | CarbonDiox | 0 | 0.28 | 0.05 | 0.1 | 0.2809 | 0.058 | 1248 | 0.72 | 0.15 | 0.57 | 77.45 | 21.16 | 1.38 | 298 | 1.010027 | 3.354772 | 1828
77 | NPC-4 | CarbonDiox | 0 | 0.28 | 0.05 | 0.1 | 0.2809 | 0.058 | 2059 | 1.12 | 0.37 | 0.75 | 86.27 | 11.16 | 2.24 | 298 | 0.05196924 | 0.1840976 | 1829
78 |  | CarbonDiox | 0 | 0.28 | 0.05 | 0.1 | 0.2809 | 0.058 | 2059 | 1.12 | 0.37 | 0.75 | 86.27 | 11.16 | 2.24 | 298 | 0.1641797 | 0.5438017 | 1829
79 |  | CarbonDiox | 0 | 0.28 | 0.05 | 0.1 | 0.2809 | 0.058 | 2059 | 1.12 | 0.37 | 0.75 | 86.27 | 11.16 | 2.24 | 298 | 0.2825249 | 0.8363575 | 1829
80 |  | CarbonDiox | 0 | 0.28 | 0.05 | 0.1 | 0.2809 | 0.058 | 2059 | 1.12 | 0.37 | 0.75 | 86.27 | 11.16 | 2.24 | 298 | 0.4050204 | 1.137266 | 1829
81 |  | CarbonDiox | 0 | 0.28 | 0.05 | 0.1 | 0.2809 | 0.058 | 2059 | 1.12 | 0.37 | 0.75 | 86.27 | 11.16 | 2.24 | 298 | 0.5212189 | 1.362743 | 1829
82 |  | CarbonDiox | 0 | 0.28 | 0.05 | 0.1 | 0.2809 | 0.058 | 2059 | 1.12 | 0.37 | 0.75 | 86.27 | 11.16 | 2.24 | 298 | 0.6415964 | 1.621733 | 1829
83 |  | CarbonDiox | 0 | 0.28 | 0.05 | 0.1 | 0.2809 | 0.058 | 2059 | 1.12 | 0.37 | 0.75 | 86.27 | 11.16 | 2.24 | 298 | 0.7681945 | 1.889058 | 1829
84 |  | CarbonDiox | 0 | 0.28 | 0.05 | 0.1 | 0.2809 | 0.058 | 2059 | 1.12 | 0.37 | 0.75 | 86.27 | 11.16 | 2.24 | 298 | 0.8947449 | 2.114449 | 1829
85 |  | CarbonDiox | 0 | 0.28 | 0.05 | 0.1 | 0.2809 | 0.058 | 2059 | 1.12 | 0.37 | 0.75 | 86.27 | 11.16 | 2.24 | 298 | 1.002633 | 2.314834 | 1829
86 | NPC-5 | CarbonDiox | 0 | 0.28 | 0.05 | 0.1 | 0.2809 | 0.058 | 1770 | 0.96 | 0.29 | 0.67 | 83.95 | 12.56 | 3.48 | 298 | 0.04569133 | 0.1254406 | 1830
87 |  | CarbonDiox | 0 | 0.28 | 0.05 | 0.1 | 0.2809 | 0.058 | 1770 | 0.96 | 0.29 | 0.67 | 83.95 | 12.56 | 3.48 | 298 | 0.1329333 | 0.3763218 | 1830
88 |  | CarbonDiox | 0 | 0.28 | 0.05 | 0.1 | 0.2809 | 0.058 | 1770 | 0.96 | 0.29 | 0.67 | 83.95 | 12.56 | 3.48 | 298 | 0.238799 | 0.6186597 | 1830
89 |  | CarbonDiox | 0 | 0.28 | 0.05 | 0.1 | 0.2809 | 0.058 | 1770 | 0.96 | 0.29 | 0.67 | 83.95 | 12.56 | 3.48 | 298 | 0.3550071 | 0.8525238 | 1830
90 |  | CarbonDiox | 0 | 0.28 | 0.05 | 0.1 | 0.2809 | 0.058 | 1770 | 0.96 | 0.29 | 0.67 | 83.95 | 12.56 | 3.48 | 298 | 0.4712151 | 1.086388 | 1830
91 |  | CarbonDiox | 0 | 0.28 | 0.05 | 0.1 | 0.2809 | 0.058 | 1770 | 0.96 | 0.29 | 0.67 | 83.95 | 12.56 | 3.48 | 298 | 0.5853433 | 1.311882 | 1830
92 |  | CarbonDiox | 0 | 0.28 | 0.05 | 0.1 | 0.2809 | 0.058 | 1770 | 0.96 | 0.29 | 0.67 | 83.95 | 12.56 | 3.48 | 298 | 0.7097947 | 1.512129 | 1830
93 |  | CarbonDiox | 0 | 0.28 | 0.05 | 0.1 | 0.2809 | 0.058 | 1770 | 0.96 | 0.29 | 0.67 | 83.95 | 12.56 | 3.48 | 298 | 0.8384345 | 1.754276 | 1830
94 |  | CarbonDiox | 0 | 0.28 | 0.05 | 0.1 | 0.2809 | 0.058 | 1770 | 0.96 | 0.29 | 0.67 | 83.95 | 12.56 | 3.48 | 298 | 1.002271 | 1.996127 | 1830
0 | CC | CarbonDiox | 0 | 0.28 | 0.05 | 0.1 | 0.2809 | 0.058 | 778 | 0.38 | 0.14 | 0.24 | 96.6 | 0.55 | 0.19 | 273 | 0.03960396 | 0.7508532 | 1831
1 |  | CarbonDiox | 0 | 0.28 | 0.05 | 0.1 | 0.2809 | 0.058 | 778 | 0.38 | 0.14 | 0.24 | 96.6 | 0.55 | 0.19 | 273 | 0.1320132 | 1.604096 | 1831
2 |  | CarbonDiox | 0 | 0.28 | 0.05 | 0.1 | 0.2809 | 0.058 | 778 | 0.38 | 0.14 | 0.24 | 96.6 | 0.55 | 0.19 | 273 | 0.2475248 | 2.21843 | 1831
3 |  | CarbonDiox | 0 | 0.28 | 0.05 | 0.1 | 0.2809 | 0.058 | 778 | 0.38 | 0.14 | 0.24 | 96.6 | 0.55 | 0.19 | 273 | 0.4191419 | 2.8157 | 1831
4 |  | CarbonDiox | 0 | 0.28 | 0.05 | 0.1 | 0.2809 | 0.058 | 778 | 0.38 | 0.14 | 0.24 | 96.6 | 0.55 | 0.19 | 273 | 0.630363 | 3.293515 | 1831
5 |  | CarbonDiox | 0 | 0.28 | 0.05 | 0.1 | 0.2809 | 0.058 | 778 | 0.38 | 0.14 | 0.24 | 96.6 | 0.55 | 0.19 | 273 | 0.8349835 | 3.617747 | 1831
6 |  | CarbonDiox | 0 | 0.28 | 0.05 | 0.1 | 0.2809 | 0.058 | 778 | 0.38 | 0.14 | 0.24 | 96.6 | 0.55 | 0.19 | 273 | 1.029703 | 3.856655 | 1831
7 | PO | CarbonDiox | 0 | 0.28 | 0.05 | 0.1 | 0.2809 | 0.058 | 1770 | 0.77 | 0.18 | 0.59 | 95.3 | 0.53 | 0.32 | 273 | 0.03630363 | 0.6313993 | 1832
8 |  | CarbonDiox | 0 | 0.28 | 0.05 | 0.1 | 0.2809 | 0.058 | 1770 | 0.77 | 0.18 | 0.59 | 95.3 | 0.53 | 0.32 | 273 | 0.1056106 | 1.348123 | 1832
9 |  | CarbonDiox | 0 | 0.28 | 0.05 | 0.1 | 0.2809 | 0.058 | 1770 | 0.77 | 0.18 | 0.59 | 95.3 | 0.53 | 0.32 | 273 | 0.2574257 | 2.235495 | 1832
10 |  | CarbonDiox | 0 | 0.28 | 0.05 | 0.1 | 0.2809 | 0.058 | 1770 | 0.77 | 0.18 | 0.59 | 95.3 | 0.53 | 0.32 | 273 | 0.4026403 | 2.952218 | 1832
11 |  | CarbonDiox | 0 | 0.28 | 0.05 | 0.1 | 0.2809 | 0.058 | 1770 | 0.77 | 0.18 | 0.59 | 95.3 | 0.53 | 0.32 | 273 | 0.6138614 | 3.634812 | 1832
12 |  | CarbonDiox | 0 | 0.28 | 0.05 | 0.1 | 0.2809 | 0.058 | 1770 | 0.77 | 0.18 | 0.59 | 95.3 | 0.53 | 0.32 | 273 | 0.8151815 | 4.215017 | 1832
13 |  | CarbonDiox | 0 | 0.28 | 0.05 | 0.1 | 0.2809 | 0.058 | 1770 | 0.77 | 0.18 | 0.59 | 95.3 | 0.53 | 0.32 | 273 | 1.006601 | 4.692833 | 1832
14 | DMD-S | CarbonDiox | 0 | 0.28 | 0.05 | 0.1 | 0.2809 | 0.058 | 1380 | 0.61 | 0.15 | 0.46 | 94.9 | 0.62 | 0.54 | 273 | 0.03960396 | 0.4095563 | 1833
15 |  | CarbonDiox | 0 | 0.28 | 0.05 | 0.1 | 0.2809 | 0.058 | 1380 | 0.61 | 0.15 | 0.46 | 94.9 | 0.62 | 0.54 | 273 | 0.08250825 | 0.9215017 | 1833
16 |  | CarbonDiox | 0 | 0.28 | 0.05 | 0.1 | 0.2809 | 0.058 | 1380 | 0.61 | 0.15 | 0.46 | 94.9 | 0.62 | 0.54 | 273 | 0.2112211 | 1.791809 | 1833
17 |  | CarbonDiox | 0 | 0.28 | 0.05 | 0.1 | 0.2809 | 0.058 | 1380 | 0.61 | 0.15 | 0.46 | 94.9 | 0.62 | 0.54 | 273 | 0.3366337 | 2.508532 | 1833
18 |  | CarbonDiox | 0 | 0.28 | 0.05 | 0.1 | 0.2809 | 0.058 | 1380 | 0.61 | 0.15 | 0.46 | 94.9 | 0.62 | 0.54 | 273 | 0.5049505 | 3.139932 | 1833
19 |  | CarbonDiox | 0 | 0.28 | 0.05 | 0.1 | 0.2809 | 0.058 | 1380 | 0.61 | 0.15 | 0.46 | 94.9 | 0.62 | 0.54 | 273 | 0.7128713 | 3.856655 | 1833
20 |  | CarbonDiox | 0 | 0.28 | 0.05 | 0.1 | 0.2809 | 0.058 | 1380 | 0.61 | 0.15 | 0.46 | 94.9 | 0.62 | 0.54 | 273 | 0.8151815 | 4.112628 | 1833
21 |  | CarbonDiox | 0 | 0.28 | 0.05 | 0.1 | 0.2809 | 0.058 | 1380 | 0.61 | 0.15 | 0.46 | 94.9 | 0.62 | 0.54 | 273 | 1.009901 | 4.590444 | 1833
22 | DP-S | CarbonDiox | 0 | 0.28 | 0.05 | 0.1 | 0.2809 | 0.058 | 1252 | 0.62 | 0.22 | 0.4 | 95.3 | 0.57 | 0.26 | 273 | 0.03960396 | 0.5631399 | 1834
23 |  | CarbonDiox | 0 | 0.28 | 0.05 | 0.1 | 0.2809 | 0.058 | 1252 | 0.62 | 0.22 | 0.4 | 95.3 | 0.57 | 0.26 | 273 | 0.08250825 | 1.12628 | 1834
24 |  | CarbonDiox | 0 | 0.28 | 0.05 | 0.1 | 0.2809 | 0.058 | 1252 | 0.62 | 0.22 | 0.4 | 95.3 | 0.57 | 0.26 | 273 | 0.1749175 | 1.774744 | 1834
25 |  | CarbonDiox | 0 | 0.28 | 0.05 | 0.1 | 0.2809 | 0.058 | 1252 | 0.62 | 0.22 | 0.4 | 95.3 | 0.57 | 0.26 | 273 | 0.2871287 | 2.440273 | 1834
26 |  | CarbonDiox | 0 | 0.28 | 0.05 | 0.1 | 0.2809 | 0.058 | 1252 | 0.62 | 0.22 | 0.4 | 95.3 | 0.57 | 0.26 | 273 | 0.3729373 | 2.8157 | 1834
27 |  | CarbonDiox | 0 | 0.28 | 0.05 | 0.1 | 0.2809 | 0.058 | 1252 | 0.62 | 0.22 | 0.4 | 95.3 | 0.57 | 0.26 | 273 | 0.6039604 | 3.464164 | 1834
28 |  | CarbonDiox | 0 | 0.28 | 0.05 | 0.1 | 0.2809 | 0.058 | 1252 | 0.62 | 0.22 | 0.4 | 95.3 | 0.57 | 0.26 | 273 | 0.7986799 | 3.924915 | 1834
29 |  | CarbonDiox | 0 | 0.28 | 0.05 | 0.1 | 0.2809 | 0.058 | 1252 | 0.62 | 0.22 | 0.4 | 95.3 | 0.57 | 0.26 | 273 | 1.016502 | 4.317406 | 1834
30 | S-H2O | CarbonDiox | 0 | 0.28 | 0.05 | 0.1 | 0.2809 | 0.058 | 110 | 0.04 | 0 | 0.04 | 93.4 | 1.2 | 0 | 273 | 0.02310231 | 0.4266212 | 1835
31 |  | CarbonDiox | 0 | 0.28 | 0.05 | 0.1 | 0.2809 | 0.058 | 110 | 0.04 | 0 | 0.04 | 93.4 | 1.2 | 0 | 273 | 0.1122112 | 1.16041 | 1835
32 |  | CarbonDiox | 0 | 0.28 | 0.05 | 0.1 | 0.2809 | 0.058 | 110 | 0.04 | 0 | 0.04 | 93.4 | 1.2 | 0 | 273 | 0.1716172 | 1.535836 | 1835
33 |  | CarbonDiox | 0 | 0.28 | 0.05 | 0.1 | 0.2809 | 0.058 | 110 | 0.04 | 0 | 0.04 | 93.4 | 1.2 | 0 | 273 | 0.2673267 | 1.860068 | 1835
34 |  | CarbonDiox | 0 | 0.28 | 0.05 | 0.1 | 0.2809 | 0.058 | 110 | 0.04 | 0 | 0.04 | 93.4 | 1.2 | 0 | 273 | 0.3993399 | 2.167235 | 1835
35 |  | CarbonDiox | 0 | 0.28 | 0.05 | 0.1 | 0.2809 | 0.058 | 110 | 0.04 | 0 | 0.04 | 93.4 | 1.2 | 0 | 273 | 0.5214521 | 2.423208 | 1835
36 |  | CarbonDiox | 0 | 0.28 | 0.05 | 0.1 | 0.2809 | 0.058 | 110 | 0.04 | 0 | 0.04 | 93.4 | 1.2 | 0 | 273 | 0.689769 | 2.662116 | 1835
37 |  | CarbonDiox | 0 | 0.28 | 0.05 | 0.1 | 0.2809 | 0.058 | 110 | 0.04 | 0 | 0.04 | 93.4 | 1.2 | 0 | 273 | 0.8481848 | 2.798635 | 1835
38 |  | CarbonDiox | 0 | 0.28 | 0.05 | 0.1 | 0.2809 | 0.058 | 110 | 0.04 | 0 | 0.04 | 93.4 | 1.2 | 0 | 273 | 1.016502 | 2.952218 | 1835
39 | DEX-H2O | CarbonDiox | 0 | 0.28 | 0.05 | 0.1 | 0.2809 | 0.058 | 609 | 0.29 | 0.09 | 0.2 | 92.6 | 2.7 | 0 | 273 | 0.0330033 | 0.5802048 | 1836
40 |  | CarbonDiox | 0 | 0.28 | 0.05 | 0.1 | 0.2809 | 0.058 | 609 | 0.29 | 0.09 | 0.2 | 92.6 | 2.7 | 0 | 273 | 0.1056106 | 1.228669 | 1836
41 |  | CarbonDiox | 0 | 0.28 | 0.05 | 0.1 | 0.2809 | 0.058 | 609 | 0.29 | 0.09 | 0.2 | 92.6 | 2.7 | 0 | 273 | 0.1815182 | 1.68942 | 1836
42 |  | CarbonDiox | 0 | 0.28 | 0.05 | 0.1 | 0.2809 | 0.058 | 609 | 0.29 | 0.09 | 0.2 | 92.6 | 2.7 | 0 | 273 | 0.2805281 | 2.064846 | 1836
43 |  | CarbonDiox | 0 | 0.28 | 0.05 | 0.1 | 0.2809 | 0.058 | 609 | 0.29 | 0.09 | 0.2 | 92.6 | 2.7 | 0 | 273 | 0.4092409 | 2.474403 | 1836
44 |  | CarbonDiox | 0 | 0.28 | 0.05 | 0.1 | 0.2809 | 0.058 | 609 | 0.29 | 0.09 | 0.2 | 92.6 | 2.7 | 0 | 273 | 0.5082508 | 2.713311 | 1836
45 |  | CarbonDiox | 0 | 0.28 | 0.05 | 0.1 | 0.2809 | 0.058 | 609 | 0.29 | 0.09 | 0.2 | 92.6 | 2.7 | 0 | 273 | 0.689769 | 3.020478 | 1836
46 |  | CarbonDiox | 0 | 0.28 | 0.05 | 0.1 | 0.2809 | 0.058 | 609 | 0.29 | 0.09 | 0.2 | 92.6 | 2.7 | 0 | 273 | 0.8283828 | 3.208191 | 1836
47 |  | CarbonDiox | 0 | 0.28 | 0.05 | 0.1 | 0.2809 | 0.058 | 609 | 0.29 | 0.09 | 0.2 | 92.6 | 2.7 | 0 | 273 | 0.9966997 | 3.395904 | 1836
48 | CC | CarbonDiox | 0 | 0.28 | 0.05 | 0.1 | 0.2809 | 0.058 | 778 | 0.38 | 0.14 | 0.24 | 96.6 | 0.55 | 0.19 | 298 | 0.03289474 | 0.350365 | 1837
49 |  | CarbonDiox | 0 | 0.28 | 0.05 | 0.1 | 0.2809 | 0.058 | 778 | 0.38 | 0.14 | 0.24 | 96.6 | 0.55 | 0.19 | 298 | 0.1052632 | 0.7554745 | 1837
50 |  | CarbonDiox | 0 | 0.28 | 0.05 | 0.1 | 0.2809 | 0.058 | 778 | 0.38 | 0.14 | 0.24 | 96.6 | 0.55 | 0.19 | 298 | 0.2269737 | 1.259124 | 1837
51 |  | CarbonDiox | 0 | 0.28 | 0.05 | 0.1 | 0.2809 | 0.058 | 778 | 0.38 | 0.14 | 0.24 | 96.6 | 0.55 | 0.19 | 298 | 0.3223684 | 1.565693 | 1837
52 |  | CarbonDiox | 0 | 0.28 | 0.05 | 0.1 | 0.2809 | 0.058 | 778 | 0.38 | 0.14 | 0.24 | 96.6 | 0.55 | 0.19 | 298 | 0.4342105 | 1.828467 | 1837
53 |  | CarbonDiox | 0 | 0.28 | 0.05 | 0.1 | 0.2809 | 0.058 | 778 | 0.38 | 0.14 | 0.24 | 96.6 | 0.55 | 0.19 | 298 | 0.625 | 2.189781 | 1837
54 |  | CarbonDiox | 0 | 0.28 | 0.05 | 0.1 | 0.2809 | 0.058 | 778 | 0.38 | 0.14 | 0.24 | 96.6 | 0.55 | 0.19 | 298 | 0.8388158 | 2.507299 | 1837
55 |  | CarbonDiox | 0 | 0.28 | 0.05 | 0.1 | 0.2809 | 0.058 | 778 | 0.38 | 0.14 | 0.24 | 96.6 | 0.55 | 0.19 | 298 | 1.029605 | 2.737226 | 1837
56 | PO | CarbonDiox | 0 | 0.28 | 0.05 | 0.1 | 0.2809 | 0.058 | 1770 | 0.77 | 0.18 | 0.59 | 95.3 | 0.53 | 0.32 | 298 | 0.04934211 | 0.3175182 | 1838
57 |  | CarbonDiox | 0 | 0.28 | 0.05 | 0.1 | 0.2809 | 0.058 | 1770 | 0.77 | 0.18 | 0.59 | 95.3 | 0.53 | 0.32 | 298 | 0.09868421 | 0.6569343 | 1838
58 |  | CarbonDiox | 0 | 0.28 | 0.05 | 0.1 | 0.2809 | 0.058 | 1770 | 0.77 | 0.18 | 0.59 | 95.3 | 0.53 | 0.32 | 298 | 0.1842105 | 1.072993 | 1838
59 |  | CarbonDiox | 0 | 0.28 | 0.05 | 0.1 | 0.2809 | 0.058 | 1770 | 0.77 | 0.18 | 0.59 | 95.3 | 0.53 | 0.32 | 298 | 0.2335526 | 1.30292 | 1838
60 |  | CarbonDiox | 0 | 0.28 | 0.05 | 0.1 | 0.2809 | 0.058 | 1770 | 0.77 | 0.18 | 0.59 | 95.3 | 0.53 | 0.32 | 298 | 0.3355263 | 1.609489 | 1838
61 |  | CarbonDiox | 0 | 0.28 | 0.05 | 0.1 | 0.2809 | 0.058 | 1770 | 0.77 | 0.18 | 0.59 | 95.3 | 0.53 | 0.32 | 298 | 0.4210526 | 1.784672 | 1838
62 |  | CarbonDiox | 0 | 0.28 | 0.05 | 0.1 | 0.2809 | 0.058 | 1770 | 0.77 | 0.18 | 0.59 | 95.3 | 0.53 | 0.32 | 298 | 0.6414474 | 2.288321 | 1838
63 |  | CarbonDiox | 0 | 0.28 | 0.05 | 0.1 | 0.2809 | 0.058 | 1770 | 0.77 | 0.18 | 0.59 | 95.3 | 0.53 | 0.32 | 298 | 0.8092105 | 2.660584 | 1838
64 |  | CarbonDiox | 0 | 0.28 | 0.05 | 0.1 | 0.2809 | 0.058 | 1770 | 0.77 | 0.18 | 0.59 | 95.3 | 0.53 | 0.32 | 298 | 1.013158 | 3.032847 | 1838
65 | DMD-S | CarbonDiox | 0 | 0.28 | 0.05 | 0.1 | 0.2809 | 0.058 | 1380 | 0.61 | 0.15 | 0.46 | 94.9 | 0.62 | 0.54 | 298 | 0.04276316 | 0.1970803 | 1839
66 |  | CarbonDiox | 0 | 0.28 | 0.05 | 0.1 | 0.2809 | 0.058 | 1380 | 0.61 | 0.15 | 0.46 | 94.9 | 0.62 | 0.54 | 298 | 0.08881579 | 0.4708029 | 1839
67 |  | CarbonDiox | 0 | 0.28 | 0.05 | 0.1 | 0.2809 | 0.058 | 1380 | 0.61 | 0.15 | 0.46 | 94.9 | 0.62 | 0.54 | 298 | 0.1710526 | 0.8540146 | 1839
68 |  | CarbonDiox | 0 | 0.28 | 0.05 | 0.1 | 0.2809 | 0.058 | 1380 | 0.61 | 0.15 | 0.46 | 94.9 | 0.62 | 0.54 | 298 | 0.2236842 | 1.105839 | 1839
69 |  | CarbonDiox | 0 | 0.28 | 0.05 | 0.1 | 0.2809 | 0.058 | 1380 | 0.61 | 0.15 | 0.46 | 94.9 | 0.62 | 0.54 | 298 | 0.3355263 | 1.423358 | 1839
70 |  | CarbonDiox | 0 | 0.28 | 0.05 | 0.1 | 0.2809 | 0.058 | 1380 | 0.61 | 0.15 | 0.46 | 94.9 | 0.62 | 0.54 | 298 | 0.4111842 | 1.620438 | 1839
71 |  | CarbonDiox | 0 | 0.28 | 0.05 | 0.1 | 0.2809 | 0.058 | 1380 | 0.61 | 0.15 | 0.46 | 94.9 | 0.62 | 0.54 | 298 | 0.5164474 | 1.905109 | 1839
72 |  | CarbonDiox | 0 | 0.28 | 0.05 | 0.1 | 0.2809 | 0.058 | 1380 | 0.61 | 0.15 | 0.46 | 94.9 | 0.62 | 0.54 | 298 | 0.7006579 | 2.321168 | 1839
73 |  | CarbonDiox | 0 | 0.28 | 0.05 | 0.1 | 0.2809 | 0.058 | 1380 | 0.61 | 0.15 | 0.46 | 94.9 | 0.62 | 0.54 | 298 | 0.8914474 | 2.70438 | 1839
74 |  | CarbonDiox | 0 | 0.28 | 0.05 | 0.1 | 0.2809 | 0.058 | 1380 | 0.61 | 0.15 | 0.46 | 94.9 | 0.62 | 0.54 | 298 | 1.009868 | 2.912409 | 1839
75 | S-H2O | CarbonDiox | 0 | 0.28 | 0.05 | 0.1 | 0.2809 | 0.058 | 110 | 0.04 | 0 | 0.04 | 93.4 | 1.2 | 0 | 298 | 0.04934211 | 0.2408759 | 1840
76 |  | CarbonDiox | 0 | 0.28 | 0.05 | 0.1 | 0.2809 | 0.058 | 110 | 0.04 | 0 | 0.04 | 93.4 | 1.2 | 0 | 298 | 0.1085526 | 0.6131387 | 1840
77 |  | CarbonDiox | 0 | 0.28 | 0.05 | 0.1 | 0.2809 | 0.058 | 110 | 0.04 | 0 | 0.04 | 93.4 | 1.2 | 0 | 298 | 0.1776316 | 0.919708 | 1840
78 |  | CarbonDiox | 0 | 0.28 | 0.05 | 0.1 | 0.2809 | 0.058 | 110 | 0.04 | 0 | 0.04 | 93.4 | 1.2 | 0 | 298 | 0.2861842 | 1.237226 | 1840
79 |  | CarbonDiox | 0 | 0.28 | 0.05 | 0.1 | 0.2809 | 0.058 | 110 | 0.04 | 0 | 0.04 | 93.4 | 1.2 | 0 | 298 | 0.4144737 | 1.5 | 1840
80 |  | CarbonDiox | 0 | 0.28 | 0.05 | 0.1 | 0.2809 | 0.058 | 110 | 0.04 | 0 | 0.04 | 93.4 | 1.2 | 0 | 298 | 0.5559211 | 1.740876 | 1840
81 |  | CarbonDiox | 0 | 0.28 | 0.05 | 0.1 | 0.2809 | 0.058 | 110 | 0.04 | 0 | 0.04 | 93.4 | 1.2 | 0 | 298 | 0.7072368 | 1.937956 | 1840
82 |  | CarbonDiox | 0 | 0.28 | 0.05 | 0.1 | 0.2809 | 0.058 | 110 | 0.04 | 0 | 0.04 | 93.4 | 1.2 | 0 | 298 | 0.8782895 | 2.113139 | 1840
83 |  | CarbonDiox | 0 | 0.28 | 0.05 | 0.1 | 0.2809 | 0.058 | 110 | 0.04 | 0 | 0.04 | 93.4 | 1.2 | 0 | 298 | 1.006579 | 2.20073 | 1840
84 | DEX-H2O | CarbonDiox | 0 | 0.28 | 0.05 | 0.1 | 0.2809 | 0.058 | 609 | 0.29 | 0.09 | 0.2 | 92.6 | 2.7 | 0 | 298 | 0.03947368 | 0.2956204 | 1841
85 |  | CarbonDiox | 0 | 0.28 | 0.05 | 0.1 | 0.2809 | 0.058 | 609 | 0.29 | 0.09 | 0.2 | 92.6 | 2.7 | 0 | 298 | 0.08223684 | 0.580292 | 1841
86 |  | CarbonDiox | 0 | 0.28 | 0.05 | 0.1 | 0.2809 | 0.058 | 609 | 0.29 | 0.09 | 0.2 | 92.6 | 2.7 | 0 | 298 | 0.1315789 | 0.8759124 | 1841
87 |  | CarbonDiox | 0 | 0.28 | 0.05 | 0.1 | 0.2809 | 0.058 | 609 | 0.29 | 0.09 | 0.2 | 92.6 | 2.7 | 0 | 298 | 0.25 | 1.237226 | 1841
88 |  | CarbonDiox | 0 | 0.28 | 0.05 | 0.1 | 0.2809 | 0.058 | 609 | 0.29 | 0.09 | 0.2 | 92.6 | 2.7 | 0 | 298 | 0.3355263 | 1.467153 | 1841
89 |  | CarbonDiox | 0 | 0.28 | 0.05 | 0.1 | 0.2809 | 0.058 | 609 | 0.29 | 0.09 | 0.2 | 92.6 | 2.7 | 0 | 298 | 0.4967105 | 1.806569 | 1841
90 |  | CarbonDiox | 0 | 0.28 | 0.05 | 0.1 | 0.2809 | 0.058 | 609 | 0.29 | 0.09 | 0.2 | 92.6 | 2.7 | 0 | 298 | 0.6052632 | 1.981752 | 1841
91 |  | CarbonDiox | 0 | 0.28 | 0.05 | 0.1 | 0.2809 | 0.058 | 609 | 0.29 | 0.09 | 0.2 | 92.6 | 2.7 | 0 | 298 | 0.7697368 | 2.233577 | 1841
92 |  | CarbonDiox | 0 | 0.28 | 0.05 | 0.1 | 0.2809 | 0.058 | 609 | 0.29 | 0.09 | 0.2 | 92.6 | 2.7 | 0 | 298 | 0.9638158 | 2.441606 | 1841
93 |  | CarbonDiox | 0 | 0.28 | 0.05 | 0.1 | 0.2809 | 0.058 | 609 | 0.29 | 0.09 | 0.2 | 92.6 | 2.7 | 0 | 298 | 1.016447 | 2.485401 | 1841
0 | MG-NMC-H2O | CarbonDiox | 0 | 0.28 | 0.05 | 0.1 | 0.2809 | 0.058 | 541 | 0.36 | 0.224 | 0.136 |  |  |  | 273 | 0.01090343 | 0.5113402 | 1842
1 |  | CarbonDiox | 0 | 0.28 | 0.05 | 0.1 | 0.2809 | 0.058 | 541 | 0.36 | 0.224 | 0.136 |  |  |  | 273 | 0.03426791 | 0.9731959 | 1842
2 |  | CarbonDiox | 0 | 0.28 | 0.05 | 0.1 | 0.2809 | 0.058 | 541 | 0.36 | 0.224 | 0.136 |  |  |  | 273 | 0.08722741 | 1.459794 | 1842
3 |  | CarbonDiox | 0 | 0.28 | 0.05 | 0.1 | 0.2809 | 0.058 | 541 | 0.36 | 0.224 | 0.136 |  |  |  | 273 | 0.1510903 | 1.872165 | 1842
4 |  | CarbonDiox | 0 | 0.28 | 0.05 | 0.1 | 0.2809 | 0.058 | 541 | 0.36 | 0.224 | 0.136 |  |  |  | 273 | 0.2554517 | 2.325773 | 1842
5 |  | CarbonDiox | 0 | 0.28 | 0.05 | 0.1 | 0.2809 | 0.058 | 541 | 0.36 | 0.224 | 0.136 |  |  |  | 273 | 0.3831776 | 2.705155 | 1842
6 |  | CarbonDiox | 0 | 0.28 | 0.05 | 0.1 | 0.2809 | 0.058 | 541 | 0.36 | 0.224 | 0.136 |  |  |  | 273 | 0.4906542 | 2.960825 | 1842
7 |  | CarbonDiox | 0 | 0.28 | 0.05 | 0.1 | 0.2809 | 0.058 | 541 | 0.36 | 0.224 | 0.136 |  |  |  | 273 | 0.6043614 | 3.16701 | 1842
8 |  | CarbonDiox | 0 | 0.28 | 0.05 | 0.1 | 0.2809 | 0.058 | 541 | 0.36 | 0.224 | 0.136 |  |  |  | 273 | 0.7461059 | 3.364948 | 1842
9 |  | CarbonDiox | 0 | 0.28 | 0.05 | 0.1 | 0.2809 | 0.058 | 541 | 0.36 | 0.224 | 0.136 |  |  |  | 273 | 0.8800623 | 3.538144 | 1842
10 |  | CarbonDiox | 0 | 0.28 | 0.05 | 0.1 | 0.2809 | 0.058 | 541 | 0.36 | 0.224 | 0.136 |  |  |  | 273 | 1.012461 | 3.670103 | 1842
11 | MG-NMC | CarbonDiox | 0 | 0.28 | 0.05 | 0.1 | 0.2809 | 0.058 | 385 | 0.3 | 0.212 | 0.088 |  |  |  | 273 | 0.009345794 | 0.3298969 | 1843
12 |  | CarbonDiox | 0 | 0.28 | 0.05 | 0.1 | 0.2809 | 0.058 | 385 | 0.3 | 0.212 | 0.088 |  |  |  | 273 | 0.02492212 | 0.7752577 | 1843
13 |  | CarbonDiox | 0 | 0.28 | 0.05 | 0.1 | 0.2809 | 0.058 | 385 | 0.3 | 0.212 | 0.088 |  |  |  | 273 | 0.07476636 | 1.204124 | 1843
14 |  | CarbonDiox | 0 | 0.28 | 0.05 | 0.1 | 0.2809 | 0.058 | 385 | 0.3 | 0.212 | 0.088 |  |  |  | 273 | 0.1479751 | 1.56701 | 1843
15 |  | CarbonDiox | 0 | 0.28 | 0.05 | 0.1 | 0.2809 | 0.058 | 385 | 0.3 | 0.212 | 0.088 |  |  |  | 273 | 0.2320872 | 1.85567 | 1843
16 |  | CarbonDiox | 0 | 0.28 | 0.05 | 0.1 | 0.2809 | 0.058 | 385 | 0.3 | 0.212 | 0.088 |  |  |  | 273 | 0.3489097 | 2.103093 | 1843
17 |  | CarbonDiox | 0 | 0.28 | 0.05 | 0.1 | 0.2809 | 0.058 | 385 | 0.3 | 0.212 | 0.088 |  |  |  | 273 | 0.4626168 | 2.276289 | 1843
18 |  | CarbonDiox | 0 | 0.28 | 0.05 | 0.1 | 0.2809 | 0.058 | 385 | 0.3 | 0.212 | 0.088 |  |  |  | 273 | 0.6152648 | 2.465979 | 1843
19 |  | CarbonDiox | 0 | 0.28 | 0.05 | 0.1 | 0.2809 | 0.058 | 385 | 0.3 | 0.212 | 0.088 |  |  |  | 273 | 0.7367601 | 2.581443 | 1843
20 |  | CarbonDiox | 0 | 0.28 | 0.05 | 0.1 | 0.2809 | 0.058 | 385 | 0.3 | 0.212 | 0.088 |  |  |  | 273 | 0.8660436 | 2.672165 | 1843
21 |  | CarbonDiox | 0 | 0.28 | 0.05 | 0.1 | 0.2809 | 0.058 | 385 | 0.3 | 0.212 | 0.088 |  |  |  | 273 | 0.9984424 | 2.746392 | 1843
22 | NMC | CarbonDiox | 0 | 0.28 | 0.05 | 0.1 | 0.2809 | 0.058 | 457 | 0.58 | 0.474 | 0.106 |  |  |  | 273 | 0.01090343 | 0.1979381 | 1844
23 |  | CarbonDiox | 0 | 0.28 | 0.05 | 0.1 | 0.2809 | 0.058 | 457 | 0.58 | 0.474 | 0.106 |  |  |  | 273 | 0.03738318 | 0.5938144 | 1844
24 |  | CarbonDiox | 0 | 0.28 | 0.05 | 0.1 | 0.2809 | 0.058 | 457 | 0.58 | 0.474 | 0.106 |  |  |  | 273 | 0.07320872 | 0.9319588 | 1844
25 |  | CarbonDiox | 0 | 0.28 | 0.05 | 0.1 | 0.2809 | 0.058 | 457 | 0.58 | 0.474 | 0.106 |  |  |  | 273 | 0.1495327 | 1.253608 | 1844
26 |  | CarbonDiox | 0 | 0.28 | 0.05 | 0.1 | 0.2809 | 0.058 | 457 | 0.58 | 0.474 | 0.106 |  |  |  | 273 | 0.2570093 | 1.501031 | 1844
27 |  | CarbonDiox | 0 | 0.28 | 0.05 | 0.1 | 0.2809 | 0.058 | 457 | 0.58 | 0.474 | 0.106 |  |  |  | 273 | 0.3847352 | 1.682474 | 1844
28 |  | CarbonDiox | 0 | 0.28 | 0.05 | 0.1 | 0.2809 | 0.058 | 457 | 0.58 | 0.474 | 0.106 |  |  |  | 273 | 0.5077882 | 1.806186 | 1844
29 |  | CarbonDiox | 0 | 0.28 | 0.05 | 0.1 | 0.2809 | 0.058 | 457 | 0.58 | 0.474 | 0.106 |  |  |  | 273 | 0.6246106 | 1.913402 | 1844
30 |  | CarbonDiox | 0 | 0.28 | 0.05 | 0.1 | 0.2809 | 0.058 | 457 | 0.58 | 0.474 | 0.106 |  |  |  | 273 | 0.7523364 | 2.012371 | 1844
31 |  | CarbonDiox | 0 | 0.28 | 0.05 | 0.1 | 0.2809 | 0.058 | 457 | 0.58 | 0.474 | 0.106 |  |  |  | 273 | 0.8925234 | 2.094845 | 1844
32 |  | CarbonDiox | 0 | 0.28 | 0.05 | 0.1 | 0.2809 | 0.058 | 457 | 0.58 | 0.474 | 0.106 |  |  |  | 273 | 1.012461 | 2.136082 | 1844
0 | AC-06 | CarbonDiox | 0 | 0.28 | 0.05 | 0.1 | 0.2809 | 0.058 | 306 | 0.17 | 0.04 | 0.13 |  |  |  | 298 | 0.03598326 | 0.1933054 | 1845
1 |  | CarbonDiox | 0 | 0.28 | 0.05 | 0.1 | 0.2809 | 0.058 | 306 | 0.17 | 0.04 | 0.13 |  |  |  | 298 | 0.17457 | 0.6502092 | 1845
2 |  | CarbonDiox | 0 | 0.28 | 0.05 | 0.1 | 0.2809 | 0.058 | 306 | 0.17 | 0.04 | 0.13 |  |  |  | 298 | 0.3104835 | 0.948954 | 1845
3 |  | CarbonDiox | 0 | 0.28 | 0.05 | 0.1 | 0.2809 | 0.058 | 306 | 0.17 | 0.04 | 0.13 |  |  |  | 298 | 0.4519991 | 1.177406 | 1845
4 |  | CarbonDiox | 0 | 0.28 | 0.05 | 0.1 | 0.2809 | 0.058 | 306 | 0.17 | 0.04 | 0.13 |  |  |  | 298 | 0.6046606 | 1.353138 | 1845
5 |  | CarbonDiox | 0 | 0.28 | 0.05 | 0.1 | 0.2809 | 0.058 | 306 | 0.17 | 0.04 | 0.13 |  |  |  | 298 | 0.7351348 | 1.476151 | 1845
6 |  | CarbonDiox | 0 | 0.28 | 0.05 | 0.1 | 0.2809 | 0.058 | 306 | 0.17 | 0.04 | 0.13 |  |  |  | 298 | 0.8711878 | 1.564017 | 1845
7 |  | CarbonDiox | 0 | 0.28 | 0.05 | 0.1 | 0.2809 | 0.058 | 306 | 0.17 | 0.04 | 0.13 |  |  |  | 298 | 0.9877964 | 1.651883 | 1845
8 | AC-26 | CarbonDiox | 0 | 0.28 | 0.05 | 0.1 | 0.2809 | 0.058 | 947 | 0.51 | 0.01 | 0.5 |  |  |  | 298 | 0.02480242 | 0.2987448 | 1846
9 |  | CarbonDiox | 0 | 0.28 | 0.05 | 0.1 | 0.2809 | 0.058 | 947 | 0.51 | 0.01 | 0.5 |  |  |  | 298 | 0.06617852 | 0.7380753 | 1846
10 |  | CarbonDiox | 0 | 0.28 | 0.05 | 0.1 | 0.2809 | 0.058 | 947 | 0.51 | 0.01 | 0.5 |  |  |  | 298 | 0.1546839 | 1.317992 | 1846
11 |  | CarbonDiox | 0 | 0.28 | 0.05 | 0.1 | 0.2809 | 0.058 | 947 | 0.51 | 0.01 | 0.5 |  |  |  | 298 | 0.2460251 | 1.810042 | 1846
12 |  | CarbonDiox | 0 | 0.28 | 0.05 | 0.1 | 0.2809 | 0.058 | 947 | 0.51 | 0.01 | 0.5 |  |  |  | 298 | 0.3650976 | 2.372385 | 1846
13 |  | CarbonDiox | 0 | 0.28 | 0.05 | 0.1 | 0.2809 | 0.058 | 947 | 0.51 | 0.01 | 0.5 |  |  |  | 298 | 0.4981172 | 2.846862 | 1846
14 |  | CarbonDiox | 0 | 0.28 | 0.05 | 0.1 | 0.2809 | 0.058 | 947 | 0.51 | 0.01 | 0.5 |  |  |  | 298 | 0.6339377 | 3.286192 | 1846
15 |  | CarbonDiox | 0 | 0.28 | 0.05 | 0.1 | 0.2809 | 0.058 | 947 | 0.51 | 0.01 | 0.5 |  |  |  | 298 | 0.7892143 | 3.70795 | 1846
16 |  | CarbonDiox | 0 | 0.28 | 0.05 | 0.1 | 0.2809 | 0.058 | 947 | 0.51 | 0.01 | 0.5 |  |  |  | 298 | 0.9029056 | 4.006695 | 1846
17 |  | CarbonDiox | 0 | 0.28 | 0.05 | 0.1 | 0.2809 | 0.058 | 947 | 0.51 | 0.01 | 0.5 |  |  |  | 298 | 1.008322 | 4.217573 | 1846
18 | AC-27 | CarbonDiox | 0 | 0.28 | 0.05 | 0.1 | 0.2809 | 0.058 | 1179 | 0.63 | 0.02 | 0.61 |  |  |  | 298 | 0.02488377 | 0.1757322 | 1847
19 |  | CarbonDiox | 0 | 0.28 | 0.05 | 0.1 | 0.2809 | 0.058 | 1179 | 0.63 | 0.02 | 0.61 |  |  |  | 298 | 0.06911901 | 0.4920502 | 1847
20 |  | CarbonDiox | 0 | 0.28 | 0.05 | 0.1 | 0.2809 | 0.058 | 1179 | 0.63 | 0.02 | 0.61 |  |  |  | 298 | 0.132729 | 0.9138075 | 1847
21 |  | CarbonDiox | 0 | 0.28 | 0.05 | 0.1 | 0.2809 | 0.058 | 1179 | 0.63 | 0.02 | 0.61 |  |  |  | 298 | 0.2018828 | 1.353138 | 1847
22 |  | CarbonDiox | 0 | 0.28 | 0.05 | 0.1 | 0.2809 | 0.058 | 1179 | 0.63 | 0.02 | 0.61 |  |  |  | 298 | 0.2988145 | 1.792469 | 1847
23 |  | CarbonDiox | 0 | 0.28 | 0.05 | 0.1 | 0.2809 | 0.058 | 1179 | 0.63 | 0.02 | 0.61 |  |  |  | 298 | 0.4179451 | 2.266946 | 1847
24 |  | CarbonDiox | 0 | 0.28 | 0.05 | 0.1 | 0.2809 | 0.058 | 1179 | 0.63 | 0.02 | 0.61 |  |  |  | 298 | 0.5731404 | 2.811715 | 1847
25 |  | CarbonDiox | 0 | 0.28 | 0.05 | 0.1 | 0.2809 | 0.058 | 1179 | 0.63 | 0.02 | 0.61 |  |  |  | 298 | 0.7311715 | 3.268619 | 1847
26 |  | CarbonDiox | 0 | 0.28 | 0.05 | 0.1 | 0.2809 | 0.058 | 1179 | 0.63 | 0.02 | 0.61 |  |  |  | 298 | 0.8808577 | 3.743096 | 1847
27 |  | CarbonDiox | 0 | 0.28 | 0.05 | 0.1 | 0.2809 | 0.058 | 1179 | 0.63 | 0.02 | 0.61 |  |  |  | 298 | 0.9973617 | 3.989121 | 1847
28 | AC-28 | CarbonDiox | 0 | 0.28 | 0.05 | 0.1 | 0.2809 | 0.058 | 1262 | 0.7 | 0.05 | 0.65 |  |  |  | 298 | 0.04153882 | 0.1933054 | 1848
29 |  | CarbonDiox | 0 | 0.28 | 0.05 | 0.1 | 0.2809 | 0.058 | 1262 | 0.7 | 0.05 | 0.65 |  |  |  | 298 | 0.163424 | 0.7029289 | 1848
30 |  | CarbonDiox | 0 | 0.28 | 0.05 | 0.1 | 0.2809 | 0.058 | 1262 | 0.7 | 0.05 | 0.65 |  |  |  | 298 | 0.2687355 | 1.071967 | 1848
31 |  | CarbonDiox | 0 | 0.28 | 0.05 | 0.1 | 0.2809 | 0.058 | 1262 | 0.7 | 0.05 | 0.65 |  |  |  | 298 | 0.3602162 | 1.353138 | 1848
32 |  | CarbonDiox | 0 | 0.28 | 0.05 | 0.1 | 0.2809 | 0.058 | 1262 | 0.7 | 0.05 | 0.65 |  |  |  | 298 | 0.4822176 | 1.687029 | 1848
33 |  | CarbonDiox | 0 | 0.28 | 0.05 | 0.1 | 0.2809 | 0.058 | 1262 | 0.7 | 0.05 | 0.65 |  |  |  | 298 | 0.6125639 | 2.003347 | 1848
34 |  | CarbonDiox | 0 | 0.28 | 0.05 | 0.1 | 0.2809 | 0.058 | 1262 | 0.7 | 0.05 | 0.65 |  |  |  | 298 | 0.7262785 | 2.266946 | 1848
35 |  | CarbonDiox | 0 | 0.28 | 0.05 | 0.1 | 0.2809 | 0.058 | 1262 | 0.7 | 0.05 | 0.65 |  |  |  | 298 | 0.8677476 | 2.56569 | 1848
36 |  | CarbonDiox | 0 | 0.28 | 0.05 | 0.1 | 0.2809 | 0.058 | 1262 | 0.7 | 0.05 | 0.65 |  |  |  | 298 | 0.9981288 | 2.829289 | 1848
37 | AC-06 | CarbonDiox | 0 | 0.28 | 0.05 | 0.1 | 0.2809 | 0.058 | 306 | 0.17 | 0.04 | 0.13 |  |  |  | 273 | 0.03361829 | 0.38793103 | 1849
38 |  | CarbonDiox | 0 | 0.28 | 0.05 | 0.1 | 0.2809 | 0.058 | 306 | 0.17 | 0.04 | 0.13 |  |  |  | 273 | 0.13703054 | 1.13793103 | 1849
39 |  | CarbonDiox | 0 | 0.28 | 0.05 | 0.1 | 0.2809 | 0.058 | 306 | 0.17 | 0.04 | 0.13 |  |  |  | 273 | 0.26812986 | 1.52586207 | 1849
40 |  | CarbonDiox | 0 | 0.28 | 0.05 | 0.1 | 0.2809 | 0.058 | 306 | 0.17 | 0.04 | 0.13 |  |  |  | 273 | 0.39364614 | 1.88793103 | 1849
41 |  | CarbonDiox | 0 | 0.28 | 0.05 | 0.1 | 0.2809 | 0.058 | 306 | 0.17 | 0.04 | 0.13 |  |  |  | 273 | 0.58593075 | 2.06896552 | 1849
42 |  | CarbonDiox | 0 | 0.28 | 0.05 | 0.1 | 0.2809 | 0.058 | 306 | 0.17 | 0.04 | 0.13 |  |  |  | 273 | 0.73924215 | 2.30172414 | 1849
43 |  | CarbonDiox | 0 | 0.28 | 0.05 | 0.1 | 0.2809 | 0.058 | 306 | 0.17 | 0.04 | 0.13 |  |  |  | 273 | 0.89249352 | 2.40517241 | 1849
44 |  | CarbonDiox | 0 | 0.28 | 0.05 | 0.1 | 0.2809 | 0.058 | 306 | 0.17 | 0.04 | 0.13 |  |  |  | 273 | 0.99836711 | 2.45689655 | 1849
45 | AC-26 | CarbonDiox | 0 | 0.28 | 0.05 | 0.1 | 0.2809 | 0.058 | 947 | 0.51 | 0.01 | 0.5 |  |  |  | 273 | 0.01414369 | 0.43965517 | 1850
46 |  | CarbonDiox | 0 | 0.28 | 0.05 | 0.1 | 0.2809 | 0.058 | 947 | 0.51 | 0.01 | 0.5 |  |  |  | 273 | 0.05354913 | 1.31896552 | 1850
47 |  | CarbonDiox | 0 | 0.28 | 0.05 | 0.1 | 0.2809 | 0.058 | 947 | 0.51 | 0.01 | 0.5 |  |  |  | 273 | 0.13192777 | 2.14655172 | 1850
48 |  | CarbonDiox | 0 | 0.28 | 0.05 | 0.1 | 0.2809 | 0.058 | 947 | 0.51 | 0.01 | 0.5 |  |  |  | 273 | 0.26052973 | 3.15517241 | 1850
49 |  | CarbonDiox | 0 | 0.28 | 0.05 | 0.1 | 0.2809 | 0.058 | 947 | 0.51 | 0.01 | 0.5 |  |  |  | 273 | 0.40858227 | 4.06034483 | 1850
50 |  | CarbonDiox | 0 | 0.28 | 0.05 | 0.1 | 0.2809 | 0.058 | 947 | 0.51 | 0.01 | 0.5 |  |  |  | 273 | 0.5341946 | 4.62931034 | 1850
51 |  | CarbonDiox | 0 | 0.28 | 0.05 | 0.1 | 0.2809 | 0.058 | 947 | 0.51 | 0.01 | 0.5 |  |  |  | 273 | 0.68771011 | 5.30172414 | 1850
52 |  | CarbonDiox | 0 | 0.28 | 0.05 | 0.1 | 0.2809 | 0.058 | 947 | 0.51 | 0.01 | 0.5 |  |  |  | 273 | 0.81884545 | 5.76724138 | 1850
53 |  | CarbonDiox | 0 | 0.28 | 0.05 | 0.1 | 0.2809 | 0.058 | 947 | 0.51 | 0.01 | 0.5 |  |  |  | 273 | 1.00289357 | 6.20689655 | 1850
54 | AC-27 | CarbonDiox | 0 | 0.28 | 0.05 | 0.1 | 0.2809 | 0.058 | 1179 | 0.63 | 0.02 | 0.61 |  |  |  | 273 | 0.02246422 | 0.36206897 | 1851
55 |  | CarbonDiox | 0 | 0.28 | 0.05 | 0.1 | 0.2809 | 0.058 | 1179 | 0.63 | 0.02 | 0.61 |  |  |  | 273 | 0.07009413 | 0.95689655 | 1851
56 |  | CarbonDiox | 0 | 0.28 | 0.05 | 0.1 | 0.2809 | 0.058 | 1179 | 0.63 | 0.02 | 0.61 |  |  |  | 273 | 0.16520987 | 1.8362069 | 1851
57 |  | CarbonDiox | 0 | 0.28 | 0.05 | 0.1 | 0.2809 | 0.058 | 1179 | 0.63 | 0.02 | 0.61 |  |  |  | 273 | 0.27419316 | 2.5862069 | 1851
58 |  | CarbonDiox | 0 | 0.28 | 0.05 | 0.1 | 0.2809 | 0.058 | 1179 | 0.63 | 0.02 | 0.61 |  |  |  | 273 | 0.41390116 | 3.51724138 | 1851
59 |  | CarbonDiox | 0 | 0.28 | 0.05 | 0.1 | 0.2809 | 0.058 | 1179 | 0.63 | 0.02 | 0.61 |  |  |  | 273 | 0.55631063 | 4.26724138 | 1851
60 |  | CarbonDiox | 0 | 0.28 | 0.05 | 0.1 | 0.2809 | 0.058 | 1179 | 0.63 | 0.02 | 0.61 |  |  |  | 273 | 0.64562722 | 4.65517241 | 1851
61 |  | CarbonDiox | 0 | 0.28 | 0.05 | 0.1 | 0.2809 | 0.058 | 1179 | 0.63 | 0.02 | 0.61 |  |  |  | 273 | 0.77400106 | 5.17241379 | 1851
62 |  | CarbonDiox | 0 | 0.28 | 0.05 | 0.1 | 0.2809 | 0.058 | 1179 | 0.63 | 0.02 | 0.61 |  |  |  | 273 | 0.89675584 | 5.5862069 | 1851
63 |  | CarbonDiox | 0 | 0.28 | 0.05 | 0.1 | 0.2809 | 0.058 | 1179 | 0.63 | 0.02 | 0.61 |  |  |  | 273 | 1.00833253 | 5.92241379 | 1851
64 | AC-28 | CarbonDiox | 0 | 0.28 | 0.05 | 0.1 | 0.2809 | 0.058 | 1262 | 0.7 | 0.05 | 0.65 |  |  |  | 273 | 0.03355826 | 0.25862069 | 1852
65 |  | CarbonDiox | 0 | 0.28 | 0.05 | 0.1 | 0.2809 | 0.058 | 1262 | 0.7 | 0.05 | 0.65 |  |  |  | 273 | 0.13136346 | 0.93103448 | 1852
66 |  | CarbonDiox | 0 | 0.28 | 0.05 | 0.1 | 0.2809 | 0.058 | 1262 | 0.7 | 0.05 | 0.65 |  |  |  | 273 | 0.27657045 | 1.70689655 | 1852
67 |  | CarbonDiox | 0 | 0.28 | 0.05 | 0.1 | 0.2809 | 0.058 | 1262 | 0.7 | 0.05 | 0.65 |  |  |  | 273 | 0.41336087 | 2.35344828 | 1852
68 |  | CarbonDiox | 0 | 0.28 | 0.05 | 0.1 | 0.2809 | 0.058 | 1262 | 0.7 | 0.05 | 0.65 |  |  |  | 273 | 0.56962588 | 2.94827586 | 1852
69 |  | CarbonDiox | 0 | 0.28 | 0.05 | 0.1 | 0.2809 | 0.058 | 1262 | 0.7 | 0.05 | 0.65 |  |  |  | 273 | 0.7314379 | 3.49137931 | 1852
70 |  | CarbonDiox | 0 | 0.28 | 0.05 | 0.1 | 0.2809 | 0.058 | 1262 | 0.7 | 0.05 | 0.65 |  |  |  | 273 | 0.8764768 | 3.90517241 | 1852
71 |  | CarbonDiox | 0 | 0.28 | 0.05 | 0.1 | 0.2809 | 0.058 | 1262 | 0.7 | 0.05 | 0.65 |  |  |  | 273 | 1.01595668 | 4.34482759 | 1852
72 | AC-46 | CarbonDiox | 0 | 0.28 | 0.05 | 0.1 | 0.2809 | 0.058 | 1116 | 0.63 | 0.06 | 0.57 |  |  |  | 273 | 0.05037941 | 0.49137931 | 1853
73 |  | CarbonDiox | 0 | 0.28 | 0.05 | 0.1 | 0.2809 | 0.058 | 1116 | 0.63 | 0.06 | 0.57 |  |  |  | 273 | 0.18170685 | 1.37068966 | 1853
74 |  | CarbonDiox | 0 | 0.28 | 0.05 | 0.1 | 0.2809 | 0.058 | 1116 | 0.63 | 0.06 | 0.57 |  |  |  | 273 | 0.3073552 | 2.01724138 | 1853
75 |  | CarbonDiox | 0 | 0.28 | 0.05 | 0.1 | 0.2809 | 0.058 | 1116 | 0.63 | 0.06 | 0.57 |  |  |  | 273 | 0.43297954 | 2.61206897 | 1853
76 |  | CarbonDiox | 0 | 0.28 | 0.05 | 0.1 | 0.2809 | 0.058 | 1116 | 0.63 | 0.06 | 0.57 |  |  |  | 273 | 0.59203006 | 3.20689655 | 1853
77 |  | CarbonDiox | 0 | 0.28 | 0.05 | 0.1 | 0.2809 | 0.058 | 1116 | 0.63 | 0.06 | 0.57 |  |  |  | 273 | 0.75667563 | 3.85344828 | 1853
78 |  | CarbonDiox | 0 | 0.28 | 0.05 | 0.1 | 0.2809 | 0.058 | 1116 | 0.63 | 0.06 | 0.57 |  |  |  | 273 | 0.89335799 | 4.26724138 | 1853
79 |  | CarbonDiox | 0 | 0.28 | 0.05 | 0.1 | 0.2809 | 0.058 | 1116 | 0.63 | 0.06 | 0.57 |  |  |  | 273 | 1.00770819 | 4.57758621 | 1853
0 | SNPC-F127-C | CarbonDiox | 0 | 0.28 | 0.05 | 0.1 | 0.2809 | 0.058 | 278 | 0.13 | 0.01 | 0.12 | 85.45 | 8.08 | 5.95 | 298 | 0.05655527 | 0.3676471 | 1854
1 |  | CarbonDiox | 0 | 0.28 | 0.05 | 0.1 | 0.2809 | 0.058 | 278 | 0.13 | 0.01 | 0.12 | 85.45 | 8.08 | 5.95 | 298 | 0.125964 | 0.6985294 | 1854
2 |  | CarbonDiox | 0 | 0.28 | 0.05 | 0.1 | 0.2809 | 0.058 | 278 | 0.13 | 0.01 | 0.12 | 85.45 | 8.08 | 5.95 | 298 | 0.2082262 | 1.158088 | 1854
3 |  | CarbonDiox | 0 | 0.28 | 0.05 | 0.1 | 0.2809 | 0.058 | 278 | 0.13 | 0.01 | 0.12 | 85.45 | 8.08 | 5.95 | 298 | 0.3033419 | 1.397059 | 1854
4 |  | CarbonDiox | 0 | 0.28 | 0.05 | 0.1 | 0.2809 | 0.058 | 278 | 0.13 | 0.01 | 0.12 | 85.45 | 8.08 | 5.95 | 298 | 0.4215938 | 1.672794 | 1854
5 |  | CarbonDiox | 0 | 0.28 | 0.05 | 0.1 | 0.2809 | 0.058 | 278 | 0.13 | 0.01 | 0.12 | 85.45 | 8.08 | 5.95 | 298 | 0.6066838 | 1.911765 | 1854
6 |  | CarbonDiox | 0 | 0.28 | 0.05 | 0.1 | 0.2809 | 0.058 | 278 | 0.13 | 0.01 | 0.12 | 85.45 | 8.08 | 5.95 | 298 | 0.8046272 | 2.1875 | 1854
7 |  | CarbonDiox | 0 | 0.28 | 0.05 | 0.1 | 0.2809 | 0.058 | 278 | 0.13 | 0.01 | 0.12 | 85.45 | 8.08 | 5.95 | 298 | 0.9151671 | 2.279412 | 1854
8 |  | CarbonDiox | 0 | 0.28 | 0.05 | 0.1 | 0.2809 | 0.058 | 278 | 0.13 | 0.01 | 0.12 | 85.45 | 8.08 | 5.95 | 298 | 1.002571 | 2.316176 | 1854
9 | SNPC-1 | CarbonDiox | 0 | 0.28 | 0.05 | 0.1 | 0.2809 | 0.058 | 1720 | 0.82 | 0.13 | 0.69 | 87.93 | 8.01 | 3.74 | 298 | 0.05141388 | 0.4044118 | 1855
10 |  | CarbonDiox | 0 | 0.28 | 0.05 | 0.1 | 0.2809 | 0.058 | 1720 | 0.82 | 0.13 | 0.69 | 87.93 | 8.01 | 3.74 | 298 | 0.1079692 | 0.9191176 | 1855
11 |  | CarbonDiox | 0 | 0.28 | 0.05 | 0.1 | 0.2809 | 0.058 | 1720 | 0.82 | 0.13 | 0.69 | 87.93 | 8.01 | 3.74 | 298 | 0.1953728 | 1.672794 | 1855
12 |  | CarbonDiox | 0 | 0.28 | 0.05 | 0.1 | 0.2809 | 0.058 | 1720 | 0.82 | 0.13 | 0.69 | 87.93 | 8.01 | 3.74 | 298 | 0.3059126 | 2.205882 | 1855
13 |  | CarbonDiox | 0 | 0.28 | 0.05 | 0.1 | 0.2809 | 0.058 | 1720 | 0.82 | 0.13 | 0.69 | 87.93 | 8.01 | 3.74 | 298 | 0.4601542 | 2.886029 | 1855
14 |  | CarbonDiox | 0 | 0.28 | 0.05 | 0.1 | 0.2809 | 0.058 | 1720 | 0.82 | 0.13 | 0.69 | 87.93 | 8.01 | 3.74 | 298 | 0.6426735 | 3.529412 | 1855
15 |  | CarbonDiox | 0 | 0.28 | 0.05 | 0.1 | 0.2809 | 0.058 | 1720 | 0.82 | 0.13 | 0.69 | 87.93 | 8.01 | 3.74 | 298 | 0.7866324 | 3.952206 | 1855
16 |  | CarbonDiox | 0 | 0.28 | 0.05 | 0.1 | 0.2809 | 0.058 | 1720 | 0.82 | 0.13 | 0.69 | 87.93 | 8.01 | 3.74 | 298 | 0.8843188 | 4.246324 | 1855
17 |  | CarbonDiox | 0 | 0.28 | 0.05 | 0.1 | 0.2809 | 0.058 | 1720 | 0.82 | 0.13 | 0.69 | 87.93 | 8.01 | 3.74 | 298 | 1.007712 | 4.540441 | 1855
18 | SNPC-F127-1 | CarbonDiox | 0 | 0.28 | 0.05 | 0.1 | 0.2809 | 0.058 | 1512 | 0.71 | 0.08 | 0.63 | 85.24 | 12.54 | 2.15 | 298 | 0.06940874 | 0.5698529 | 1856
19 |  | CarbonDiox | 0 | 0.28 | 0.05 | 0.1 | 0.2809 | 0.058 | 1512 | 0.71 | 0.08 | 0.63 | 85.24 | 12.54 | 2.15 | 298 | 0.1542416 | 1.213235 | 1856
20 |  | CarbonDiox | 0 | 0.28 | 0.05 | 0.1 | 0.2809 | 0.058 | 1512 | 0.71 | 0.08 | 0.63 | 85.24 | 12.54 | 2.15 | 298 | 0.277635 | 1.856618 | 1856
21 |  | CarbonDiox | 0 | 0.28 | 0.05 | 0.1 | 0.2809 | 0.058 | 1512 | 0.71 | 0.08 | 0.63 | 85.24 | 12.54 | 2.15 | 298 | 0.4087404 | 2.371324 | 1856
22 |  | CarbonDiox | 0 | 0.28 | 0.05 | 0.1 | 0.2809 | 0.058 | 1512 | 0.71 | 0.08 | 0.63 | 85.24 | 12.54 | 2.15 | 298 | 0.5655527 | 2.959559 | 1856
23 |  | CarbonDiox | 0 | 0.28 | 0.05 | 0.1 | 0.2809 | 0.058 | 1512 | 0.71 | 0.08 | 0.63 | 85.24 | 12.54 | 2.15 | 298 | 0.6992288 | 3.4375 | 1856
24 |  | CarbonDiox | 0 | 0.28 | 0.05 | 0.1 | 0.2809 | 0.058 | 1512 | 0.71 | 0.08 | 0.63 | 85.24 | 12.54 | 2.15 | 298 | 0.8457584 | 3.841912 | 1856
25 |  | CarbonDiox | 0 | 0.28 | 0.05 | 0.1 | 0.2809 | 0.058 | 1512 | 0.71 | 0.08 | 0.63 | 85.24 | 12.54 | 2.15 | 298 | 0.933162 | 4.0625 | 1856
26 |  | CarbonDiox | 0 | 0.28 | 0.05 | 0.1 | 0.2809 | 0.058 | 1512 | 0.71 | 0.08 | 0.63 | 85.24 | 12.54 | 2.15 | 298 | 1.007712 | 4.283088 | 1856
27 | SNPC-F127-2 | CarbonDiox | 0 | 0.28 | 0.05 | 0.1 | 0.2809 | 0.058 | 1701 | 0.78 | 0.07 | 0.71 | 82.91 | 13.71 | 2.21 | 298 | 0.05398458 | 0.3308824 | 1857
28 |  | CarbonDiox | 0 | 0.28 | 0.05 | 0.1 | 0.2809 | 0.058 | 1701 | 0.78 | 0.07 | 0.71 | 82.91 | 13.71 | 2.21 | 298 | 0.1413882 | 0.8272059 | 1857
29 |  | CarbonDiox | 0 | 0.28 | 0.05 | 0.1 | 0.2809 | 0.058 | 1701 | 0.78 | 0.07 | 0.71 | 82.91 | 13.71 | 2.21 | 298 | 0.2596401 | 1.433824 | 1857
30 |  | CarbonDiox | 0 | 0.28 | 0.05 | 0.1 | 0.2809 | 0.058 | 1701 | 0.78 | 0.07 | 0.71 | 82.91 | 13.71 | 2.21 | 298 | 0.4061697 | 2.040441 | 1857
31 |  | CarbonDiox | 0 | 0.28 | 0.05 | 0.1 | 0.2809 | 0.058 | 1701 | 0.78 | 0.07 | 0.71 | 82.91 | 13.71 | 2.21 | 298 | 0.5449871 | 2.591912 | 1857
32 |  | CarbonDiox | 0 | 0.28 | 0.05 | 0.1 | 0.2809 | 0.058 | 1701 | 0.78 | 0.07 | 0.71 | 82.91 | 13.71 | 2.21 | 298 | 0.6735219 | 3.051471 | 1857
33 |  | CarbonDiox | 0 | 0.28 | 0.05 | 0.1 | 0.2809 | 0.058 | 1701 | 0.78 | 0.07 | 0.71 | 82.91 | 13.71 | 2.21 | 298 | 0.7994859 | 3.4375 | 1857
34 |  | CarbonDiox | 0 | 0.28 | 0.05 | 0.1 | 0.2809 | 0.058 | 1701 | 0.78 | 0.07 | 0.71 | 82.91 | 13.71 | 2.21 | 298 | 0.9048843 | 3.731618 | 1857
35 |  | CarbonDiox | 0 | 0.28 | 0.05 | 0.1 | 0.2809 | 0.058 | 1701 | 0.78 | 0.07 | 0.71 | 82.91 | 13.71 | 2.21 | 298 | 1.015424 | 4.007353 | 1857
36 | SNPC-F127-3 | CarbonDiox | 0 | 0.28 | 0.05 | 0.1 | 0.2809 | 0.058 | 2385 | 1.1 | 0.4 | 0.7 | 89.02 | 9.46 | 1.23 | 298 | 0.06426735 | 0.3492647 | 1858
37 |  | CarbonDiox | 0 | 0.28 | 0.05 | 0.1 | 0.2809 | 0.058 | 2385 | 1.1 | 0.4 | 0.7 | 89.02 | 9.46 | 1.23 | 298 | 0.159383 | 0.7904412 | 1858
38 |  | CarbonDiox | 0 | 0.28 | 0.05 | 0.1 | 0.2809 | 0.058 | 2385 | 1.1 | 0.4 | 0.7 | 89.02 | 9.46 | 1.23 | 298 | 0.2365039 | 1.047794 | 1858
39 |  | CarbonDiox | 0 | 0.28 | 0.05 | 0.1 | 0.2809 | 0.058 | 2385 | 1.1 | 0.4 | 0.7 | 89.02 | 9.46 | 1.23 | 298 | 0.4061697 | 1.691176 | 1858
40 |  | CarbonDiox | 0 | 0.28 | 0.05 | 0.1 | 0.2809 | 0.058 | 2385 | 1.1 | 0.4 | 0.7 | 89.02 | 9.46 | 1.23 | 298 | 0.5244216 | 2.058824 | 1858
41 |  | CarbonDiox | 0 | 0.28 | 0.05 | 0.1 | 0.2809 | 0.058 | 2385 | 1.1 | 0.4 | 0.7 | 89.02 | 9.46 | 1.23 | 298 | 0.6735219 | 2.536765 | 1858
42 |  | CarbonDiox | 0 | 0.28 | 0.05 | 0.1 | 0.2809 | 0.058 | 2385 | 1.1 | 0.4 | 0.7 | 89.02 | 9.46 | 1.23 | 298 | 0.7917738 | 2.849265 | 1858
43 |  | CarbonDiox | 0 | 0.28 | 0.05 | 0.1 | 0.2809 | 0.058 | 2385 | 1.1 | 0.4 | 0.7 | 89.02 | 9.46 | 1.23 | 298 | 0.9125964 | 3.235294 | 1858
44 |  | CarbonDiox | 0 | 0.28 | 0.05 | 0.1 | 0.2809 | 0.058 | 2385 | 1.1 | 0.4 | 0.7 | 89.02 | 9.46 | 1.23 | 298 | 1.005141 | 3.419118 | 1858
45 | SNPC-1 | CarbonDiox | 0 | 0.28 | 0.05 | 0.1 | 0.2809 | 0.058 | 1720 | 0.82 | 0.13 | 0.69 | 87.93 | 8.01 | 3.74 | 273 | 0.04167222 | 0.8900465 | 1859
46 |  | CarbonDiox | 0 | 0.28 | 0.05 | 0.1 | 0.2809 | 0.058 | 1720 | 0.82 | 0.13 | 0.69 | 87.93 | 8.01 | 3.74 | 273 | 0.1195923 | 1.975544 | 1859
47 |  | CarbonDiox | 0 | 0.28 | 0.05 | 0.1 | 0.2809 | 0.058 | 1720 | 0.82 | 0.13 | 0.69 | 87.93 | 8.01 | 3.74 | 273 | 0.2051926 | 2.866811 | 1859
48 |  | CarbonDiox | 0 | 0.28 | 0.05 | 0.1 | 0.2809 | 0.058 | 1720 | 0.82 | 0.13 | 0.69 | 87.93 | 8.01 | 3.74 | 273 | 0.3321986 | 3.925894 | 1859
49 |  | CarbonDiox | 0 | 0.28 | 0.05 | 0.1 | 0.2809 | 0.058 | 1720 | 0.82 | 0.13 | 0.69 | 87.93 | 8.01 | 3.74 | 273 | 0.4979133 | 4.847164 | 1859
50 |  | CarbonDiox | 0 | 0.28 | 0.05 | 0.1 | 0.2809 | 0.058 | 1720 | 0.82 | 0.13 | 0.69 | 87.93 | 8.01 | 3.74 | 273 | 0.7102017 | 5.936394 | 1859
51 |  | CarbonDiox | 0 | 0.28 | 0.05 | 0.1 | 0.2809 | 0.058 | 1720 | 0.82 | 0.13 | 0.69 | 87.93 | 8.01 | 3.74 | 273 | 0.8602894 | 6.523897 | 1859
52 |  | CarbonDiox | 0 | 0.28 | 0.05 | 0.1 | 0.2809 | 0.058 | 1720 | 0.82 | 0.13 | 0.69 | 87.93 | 8.01 | 3.74 | 273 | 1.005178 | 7.027922 | 1859
53 | SNPC-F127-1 | CarbonDiox | 0 | 0.28 | 0.05 | 0.1 | 0.2809 | 0.058 | 1512 | 0.71 | 0.08 | 0.63 | 85.24 | 12.54 | 2.15 | 273 | 0.0467582 | 0.6679655 | 1860
54 |  | CarbonDiox | 0 | 0.28 | 0.05 | 0.1 | 0.2809 | 0.058 | 1512 | 0.71 | 0.08 | 0.63 | 85.24 | 12.54 | 2.15 | 273 | 0.11425 | 1.503174 | 1860
55 |  | CarbonDiox | 0 | 0.28 | 0.05 | 0.1 | 0.2809 | 0.058 | 1512 | 0.71 | 0.08 | 0.63 | 85.24 | 12.54 | 2.15 | 273 | 0.1973176 | 2.533259 | 1860
56 |  | CarbonDiox | 0 | 0.28 | 0.05 | 0.1 | 0.2809 | 0.058 | 1512 | 0.71 | 0.08 | 0.63 | 85.24 | 12.54 | 2.15 | 273 | 0.3036002 | 3.452878 | 1860
57 |  | CarbonDiox | 0 | 0.28 | 0.05 | 0.1 | 0.2809 | 0.058 | 1512 | 0.71 | 0.08 | 0.63 | 85.24 | 12.54 | 2.15 | 273 | 0.4563949 | 4.373789 | 1860
58 |  | CarbonDiox | 0 | 0.28 | 0.05 | 0.1 | 0.2809 | 0.058 | 1512 | 0.71 | 0.08 | 0.63 | 85.24 | 12.54 | 2.15 | 273 | 0.6091384 | 5.155809 | 1860
59 |  | CarbonDiox | 0 | 0.28 | 0.05 | 0.1 | 0.2809 | 0.058 | 1512 | 0.71 | 0.08 | 0.63 | 85.24 | 12.54 | 2.15 | 273 | 0.7799596 | 5.910554 | 1860
60 |  | CarbonDiox | 0 | 0.28 | 0.05 | 0.1 | 0.2809 | 0.058 | 1512 | 0.71 | 0.08 | 0.63 | 85.24 | 12.54 | 2.15 | 273 | 0.911949 | 6.469776 | 1860
61 |  | CarbonDiox | 0 | 0.28 | 0.05 | 0.1 | 0.2809 | 0.058 | 1512 | 0.71 | 0.08 | 0.63 | 85.24 | 12.54 | 2.15 | 273 | 1.007649 | 6.722435 | 1860
0 | AC-0 | CarbonDiox | 0 | 0.28 | 0.05 | 0.1 | 0.2809 | 0.058 | 422 | 0.16 | 0.01 | 0.15 | 91.63 | 8.37 |  | 298 | 0.01326146 | 0.208 | 1861
1 |  | CarbonDiox | 0 | 0.28 | 0.05 | 0.1 | 0.2809 | 0.058 | 422 | 0.16 | 0.01 | 0.15 | 91.63 | 8.37 |  | 298 | 0.05883558 | 0.576 | 1861
2 |  | CarbonDiox | 0 | 0.28 | 0.05 | 0.1 | 0.2809 | 0.058 | 422 | 0.16 | 0.01 | 0.15 | 91.63 | 8.37 |  | 298 | 0.1394394 | 0.96 | 1861
3 |  | CarbonDiox | 0 | 0.28 | 0.05 | 0.1 | 0.2809 | 0.058 | 422 | 0.16 | 0.01 | 0.15 | 91.63 | 8.37 |  | 298 | 0.2739515 | 1.344 | 1861
4 |  | CarbonDiox | 0 | 0.28 | 0.05 | 0.1 | 0.2809 | 0.058 | 422 | 0.16 | 0.01 | 0.15 | 91.63 | 8.37 |  | 298 | 0.4112237 | 1.632 | 1861
5 |  | CarbonDiox | 0 | 0.28 | 0.05 | 0.1 | 0.2809 | 0.058 | 422 | 0.16 | 0.01 | 0.15 | 91.63 | 8.37 |  | 298 | 0.5458329 | 1.872 | 1861
6 |  | CarbonDiox | 0 | 0.28 | 0.05 | 0.1 | 0.2809 | 0.058 | 422 | 0.16 | 0.01 | 0.15 | 91.63 | 8.37 |  | 298 | 0.6805175 | 2 | 1861
7 |  | CarbonDiox | 0 | 0.28 | 0.05 | 0.1 | 0.2809 | 0.058 | 422 | 0.16 | 0.01 | 0.15 | 91.63 | 8.37 |  | 298 | 0.8367224 | 2.192 | 1861
8 |  | CarbonDiox | 0 | 0.28 | 0.05 | 0.1 | 0.2809 | 0.058 | 422 | 0.16 | 0.01 | 0.15 | 91.63 | 8.37 |  | 298 | 0.9956765 | 2.304 | 1861
9 | AC-2 | CarbonDiox | 0 | 0.28 | 0.05 | 0.1 | 0.2809 | 0.058 | 2091 | 0.87 | 0.22 | 0.65 | 90.49 | 9.51 |  | 298 | 0.02409704 | 0.128 | 1862
10 |  | CarbonDiox | 0 | 0.28 | 0.05 | 0.1 | 0.2809 | 0.058 | 2091 | 0.87 | 0.22 | 0.65 | 90.49 | 9.51 |  | 298 | 0.0751159 | 0.416 | 1862
11 |  | CarbonDiox | 0 | 0.28 | 0.05 | 0.1 | 0.2809 | 0.058 | 2091 | 0.87 | 0.22 | 0.65 | 90.49 | 9.51 |  | 298 | 0.2120431 | 1.216 | 1862
12 |  | CarbonDiox | 0 | 0.28 | 0.05 | 0.1 | 0.2809 | 0.058 | 2091 | 0.87 | 0.22 | 0.65 | 90.49 | 9.51 |  | 298 | 0.3464474 | 1.76 | 1862
13 |  | CarbonDiox | 0 | 0.28 | 0.05 | 0.1 | 0.2809 | 0.058 | 2091 | 0.87 | 0.22 | 0.65 | 90.49 | 9.51 |  | 298 | 0.5185121 | 2.416 | 1862
14 |  | CarbonDiox | 0 | 0.28 | 0.05 | 0.1 | 0.2809 | 0.058 | 2091 | 0.87 | 0.22 | 0.65 | 90.49 | 9.51 |  | 298 | 0.679903 | 2.912 | 1862
15 |  | CarbonDiox | 0 | 0.28 | 0.05 | 0.1 | 0.2809 | 0.058 | 2091 | 0.87 | 0.22 | 0.65 | 90.49 | 9.51 |  | 298 | 0.8332399 | 3.36 | 1862
16 |  | CarbonDiox | 0 | 0.28 | 0.05 | 0.1 | 0.2809 | 0.058 | 2091 | 0.87 | 0.22 | 0.65 | 90.49 | 9.51 |  | 298 | 0.9865553 | 3.84 | 1862
17 | AC-4 | CarbonDiox | 0 | 0.28 | 0.05 | 0.1 | 0.2809 | 0.058 | 2893 | 1.59 | 0.89 | 0.7 | 88.8 | 11.2 |  | 298 | 0.03220485 | 0.096 | 1863
18 |  | CarbonDiox | 0 | 0.28 | 0.05 | 0.1 | 0.2809 | 0.058 | 2893 | 1.59 | 0.89 | 0.7 | 88.8 | 11.2 |  | 298 | 0.0913531 | 0.32 | 1863
19 |  | CarbonDiox | 0 | 0.28 | 0.05 | 0.1 | 0.2809 | 0.058 | 2893 | 1.59 | 0.89 | 0.7 | 88.8 | 11.2 |  | 298 | 0.2231267 | 0.768 | 1863
20 |  | CarbonDiox | 0 | 0.28 | 0.05 | 0.1 | 0.2809 | 0.058 | 2893 | 1.59 | 0.89 | 0.7 | 88.8 | 11.2 |  | 298 | 0.3683666 | 1.232 | 1863
21 |  | CarbonDiox | 0 | 0.28 | 0.05 | 0.1 | 0.2809 | 0.058 | 2893 | 1.59 | 0.89 | 0.7 | 88.8 | 11.2 |  | 298 | 0.516345 | 1.632 | 1863
22 |  | CarbonDiox | 0 | 0.28 | 0.05 | 0.1 | 0.2809 | 0.058 | 2893 | 1.59 | 0.89 | 0.7 | 88.8 | 11.2 |  | 298 | 0.7288949 | 2.208 | 1863
23 |  | CarbonDiox | 0 | 0.28 | 0.05 | 0.1 | 0.2809 | 0.058 | 2893 | 1.59 | 0.89 | 0.7 | 88.8 | 11.2 |  | 298 | 0.8822857 | 2.576 | 1863
24 |  | CarbonDiox | 0 | 0.28 | 0.05 | 0.1 | 0.2809 | 0.058 | 2893 | 1.59 | 0.89 | 0.7 | 88.8 | 11.2 |  | 298 | 0.9980162 | 2.832 | 1863
25 | AC-0 | CarbonDiox | 0 | 0.28 | 0.05 | 0.1 | 0.2809 | 0.058 | 422 | 0.16 | 0.01 | 0.15 | 91.63 | 8.37 |  | 273 | 0.01886792 | 0.4015936 | 1864
26 |  | CarbonDiox | 0 | 0.28 | 0.05 | 0.1 | 0.2809 | 0.058 | 422 | 0.16 | 0.01 | 0.15 | 91.63 | 8.37 |  | 273 | 0.05929919 | 0.9537849 | 1864
27 |  | CarbonDiox | 0 | 0.28 | 0.05 | 0.1 | 0.2809 | 0.058 | 422 | 0.16 | 0.01 | 0.15 | 91.63 | 8.37 |  | 273 | 0.1967655 | 1.706773 | 1864
28 |  | CarbonDiox | 0 | 0.28 | 0.05 | 0.1 | 0.2809 | 0.058 | 422 | 0.16 | 0.01 | 0.15 | 91.63 | 8.37 |  | 273 | 0.3072776 | 2.108367 | 1864
29 |  | CarbonDiox | 0 | 0.28 | 0.05 | 0.1 | 0.2809 | 0.058 | 422 | 0.16 | 0.01 | 0.15 | 91.63 | 8.37 |  | 273 | 0.5336927 | 2.53506 | 1864
30 |  | CarbonDiox | 0 | 0.28 | 0.05 | 0.1 | 0.2809 | 0.058 | 422 | 0.16 | 0.01 | 0.15 | 91.63 | 8.37 |  | 273 | 0.6873315 | 2.735857 | 1864
31 |  | CarbonDiox | 0 | 0.28 | 0.05 | 0.1 | 0.2809 | 0.058 | 422 | 0.16 | 0.01 | 0.15 | 91.63 | 8.37 |  | 273 | 0.8598383 | 2.936653 | 1864
32 |  | CarbonDiox | 0 | 0.28 | 0.05 | 0.1 | 0.2809 | 0.058 | 422 | 0.16 | 0.01 | 0.15 | 91.63 | 8.37 |  | 273 | 0.9865229 | 3.011952 | 1864
33 | AC-2 | CarbonDiox | 0 | 0.28 | 0.05 | 0.1 | 0.2809 | 0.058 | 2091 | 0.87 | 0.22 | 0.65 | 90.49 | 9.51 |  | 273 | 0.01347709 | 0.2258964 | 1865
34 |  | CarbonDiox | 0 | 0.28 | 0.05 | 0.1 | 0.2809 | 0.058 | 2091 | 0.87 | 0.22 | 0.65 | 90.49 | 9.51 |  | 273 | 0.1051213 | 1.129482 | 1865
35 |  | CarbonDiox | 0 | 0.28 | 0.05 | 0.1 | 0.2809 | 0.058 | 2091 | 0.87 | 0.22 | 0.65 | 90.49 | 9.51 |  | 273 | 0.2183288 | 2.158566 | 1865
36 |  | CarbonDiox | 0 | 0.28 | 0.05 | 0.1 | 0.2809 | 0.058 | 2091 | 0.87 | 0.22 | 0.65 | 90.49 | 9.51 |  | 273 | 0.3342318 | 2.886454 | 1865
37 |  | CarbonDiox | 0 | 0.28 | 0.05 | 0.1 | 0.2809 | 0.058 | 2091 | 0.87 | 0.22 | 0.65 | 90.49 | 9.51 |  | 273 | 0.4878706 | 3.815139 | 1865
38 |  | CarbonDiox | 0 | 0.28 | 0.05 | 0.1 | 0.2809 | 0.058 | 2091 | 0.87 | 0.22 | 0.65 | 90.49 | 9.51 |  | 273 | 0.638814 | 4.618327 | 1865
39 |  | CarbonDiox | 0 | 0.28 | 0.05 | 0.1 | 0.2809 | 0.058 | 2091 | 0.87 | 0.22 | 0.65 | 90.49 | 9.51 |  | 273 | 0.7708895 | 5.245817 | 1865
40 |  | CarbonDiox | 0 | 0.28 | 0.05 | 0.1 | 0.2809 | 0.058 | 2091 | 0.87 | 0.22 | 0.65 | 90.49 | 9.51 |  | 273 | 0.8787062 | 5.722709 | 1865
41 |  | CarbonDiox | 0 | 0.28 | 0.05 | 0.1 | 0.2809 | 0.058 | 2091 | 0.87 | 0.22 | 0.65 | 90.49 | 9.51 |  | 273 | 1.005391 | 6.149402 | 1865
42 | AC-4 | CarbonDiox | 0 | 0.28 | 0.05 | 0.1 | 0.2809 | 0.058 | 2893 | 1.59 | 0.89 | 0.7 | 88.8 | 11.2 |  | 273 | 0.01886792 | 0.125498 | 1866
43 |  | CarbonDiox | 0 | 0.28 | 0.05 | 0.1 | 0.2809 | 0.058 | 2893 | 1.59 | 0.89 | 0.7 | 88.8 | 11.2 |  | 273 | 0.07277628 | 0.4768924 | 1866
44 |  | CarbonDiox | 0 | 0.28 | 0.05 | 0.1 | 0.2809 | 0.058 | 2893 | 1.59 | 0.89 | 0.7 | 88.8 | 11.2 |  | 273 | 0.1778976 | 1.079283 | 1866
45 |  | CarbonDiox | 0 | 0.28 | 0.05 | 0.1 | 0.2809 | 0.058 | 2893 | 1.59 | 0.89 | 0.7 | 88.8 | 11.2 |  | 273 | 0.2695418 | 1.681673 | 1866
46 |  | CarbonDiox | 0 | 0.28 | 0.05 | 0.1 | 0.2809 | 0.058 | 2893 | 1.59 | 0.89 | 0.7 | 88.8 | 11.2 |  | 273 | 0.3638814 | 2.058167 | 1866
47 |  | CarbonDiox | 0 | 0.28 | 0.05 | 0.1 | 0.2809 | 0.058 | 2893 | 1.59 | 0.89 | 0.7 | 88.8 | 11.2 |  | 273 | 0.5390836 | 2.861355 | 1866
48 |  | CarbonDiox | 0 | 0.28 | 0.05 | 0.1 | 0.2809 | 0.058 | 2893 | 1.59 | 0.89 | 0.7 | 88.8 | 11.2 |  | 273 | 0.6657682 | 3.338247 | 1866
49 |  | CarbonDiox | 0 | 0.28 | 0.05 | 0.1 | 0.2809 | 0.058 | 2893 | 1.59 | 0.89 | 0.7 | 88.8 | 11.2 |  | 273 | 0.7681941 | 3.865339 | 1866
50 |  | CarbonDiox | 0 | 0.28 | 0.05 | 0.1 | 0.2809 | 0.058 | 2893 | 1.59 | 0.89 | 0.7 | 88.8 | 11.2 |  | 273 | 0.8760108 | 4.191633 | 1866
51 |  | CarbonDiox | 0 | 0.28 | 0.05 | 0.1 | 0.2809 | 0.058 | 2893 | 1.59 | 0.89 | 0.7 | 88.8 | 11.2 |  | 273 | 1 | 4.643426 | 1866
0 | M-C-KOH-4-800 | CarbonDiox | 0 | 0.28 | 0.05 | 0.1 | 0.2809 | 0.058 | 2426 | 1.04 | 0.08 | 0.96 | 91.87 | 8.09 |  | 298 | 0.3191489 | 1.530055 | 1867
1 |  | CarbonDiox | 0 | 0.28 | 0.05 | 0.1 | 0.2809 | 0.058 | 2426 | 1.04 | 0.08 | 0.96 | 91.87 | 8.09 |  | 298 | 1.236702 | 3.570128 | 1867
2 |  | CarbonDiox | 0 | 0.28 | 0.05 | 0.1 | 0.2809 | 0.058 | 2426 | 1.04 | 0.08 | 0.96 | 91.87 | 8.09 |  | 298 | 2.513298 | 5.79235 | 1867
3 |  | CarbonDiox | 0 | 0.28 | 0.05 | 0.1 | 0.2809 | 0.058 | 2426 | 1.04 | 0.08 | 0.96 | 91.87 | 8.09 |  | 298 | 3.949468 | 7.868852 | 1867
4 |  | CarbonDiox | 0 | 0.28 | 0.05 | 0.1 | 0.2809 | 0.058 | 2426 | 1.04 | 0.08 | 0.96 | 91.87 | 8.09 |  | 298 | 6.06383 | 10.16393 | 1867
5 |  | CarbonDiox | 0 | 0.28 | 0.05 | 0.1 | 0.2809 | 0.058 | 2426 | 1.04 | 0.08 | 0.96 | 91.87 | 8.09 |  | 298 | 9.255319 | 12.6776 | 1867
6 |  | CarbonDiox | 0 | 0.28 | 0.05 | 0.1 | 0.2809 | 0.058 | 2426 | 1.04 | 0.08 | 0.96 | 91.87 | 8.09 |  | 298 | 12.40691 | 14.17122 | 1867
7 |  | CarbonDiox | 0 | 0.28 | 0.05 | 0.1 | 0.2809 | 0.058 | 2426 | 1.04 | 0.08 | 0.96 | 91.87 | 8.09 |  | 298 | 16.51596 | 15.95628 | 1867
8 |  | CarbonDiox | 0 | 0.28 | 0.05 | 0.1 | 0.2809 | 0.058 | 2426 | 1.04 | 0.08 | 0.96 | 91.87 | 8.09 |  | 298 | 19.9867 | 17.01275 | 1867
9 |  | CarbonDiox | 0 | 0.28 | 0.05 | 0.1 | 0.2809 | 0.058 | 2426 | 1.04 | 0.08 | 0.96 | 91.87 | 8.09 |  | 298 | 22.61968 | 17.70492 | 1867
10 |  | CarbonDiox | 0 | 0.28 | 0.05 | 0.1 | 0.2809 | 0.058 | 2426 | 1.04 | 0.08 | 0.96 | 91.87 | 8.09 |  | 298 | 25.21277 | 18.10565 | 1867
11 | M-C-4-800 | CarbonDiox | 0 | 0.28 | 0.05 | 0.1 | 0.2809 | 0.058 | 1414 | 0.67 | 0.096 | 0.574 | 83.18 | 16.46 |  | 298 | 0.5585106 | 1.602914 | 1868
12 |  | CarbonDiox | 0 | 0.28 | 0.05 | 0.1 | 0.2809 | 0.058 | 1414 | 0.67 | 0.096 | 0.574 | 83.18 | 16.46 |  | 298 | 2.114362 | 3.970856 | 1868
13 |  | CarbonDiox | 0 | 0.28 | 0.05 | 0.1 | 0.2809 | 0.058 | 1414 | 0.67 | 0.096 | 0.574 | 83.18 | 16.46 |  | 298 | 3.191489 | 5.428051 | 1868
14 |  | CarbonDiox | 0 | 0.28 | 0.05 | 0.1 | 0.2809 | 0.058 | 1414 | 0.67 | 0.096 | 0.574 | 83.18 | 16.46 |  | 298 | 4.587766 | 6.703097 | 1868
15 |  | CarbonDiox | 0 | 0.28 | 0.05 | 0.1 | 0.2809 | 0.058 | 1414 | 0.67 | 0.096 | 0.574 | 83.18 | 16.46 |  | 298 | 6.821809 | 8.051002 | 1868
16 |  | CarbonDiox | 0 | 0.28 | 0.05 | 0.1 | 0.2809 | 0.058 | 1414 | 0.67 | 0.096 | 0.574 | 83.18 | 16.46 |  | 298 | 10.09309 | 9.216758 | 1868
17 |  | CarbonDiox | 0 | 0.28 | 0.05 | 0.1 | 0.2809 | 0.058 | 1414 | 0.67 | 0.096 | 0.574 | 83.18 | 16.46 |  | 298 | 14.48138 | 10.38251 | 1868
18 |  | CarbonDiox | 0 | 0.28 | 0.05 | 0.1 | 0.2809 | 0.058 | 1414 | 0.67 | 0.096 | 0.574 | 83.18 | 16.46 |  | 298 | 18.75 | 11.18397 | 1868
19 |  | CarbonDiox | 0 | 0.28 | 0.05 | 0.1 | 0.2809 | 0.058 | 1414 | 0.67 | 0.096 | 0.574 | 83.18 | 16.46 |  | 298 | 22.42021 | 11.69399 | 1868
20 | M-C-4-700 | CarbonDiox | 0 | 0.28 | 0.05 | 0.1 | 0.2809 | 0.058 | 1850 | 0.86 | 0.11 | 0.75 |  |  |  | 298 | 26.64894 | 12.05829 | 1869
21 |  | CarbonDiox | 0 | 0.28 | 0.05 | 0.1 | 0.2809 | 0.058 | 1850 | 0.86 | 0.11 | 0.75 |  |  |  | 298 | 0.518617 | 0.8014572 | 1869
22 |  | CarbonDiox | 0 | 0.28 | 0.05 | 0.1 | 0.2809 | 0.058 | 1850 | 0.86 | 0.11 | 0.75 |  |  |  | 298 | 1.954787 | 3.460838 | 1869
23 |  | CarbonDiox | 0 | 0.28 | 0.05 | 0.1 | 0.2809 | 0.058 | 1850 | 0.86 | 0.11 | 0.75 |  |  |  | 298 | 3.111702 | 4.954463 | 1869
24 |  | CarbonDiox | 0 | 0.28 | 0.05 | 0.1 | 0.2809 | 0.058 | 1850 | 0.86 | 0.11 | 0.75 |  |  |  | 298 | 4.667553 | 6.156648 | 1869
25 |  | CarbonDiox | 0 | 0.28 | 0.05 | 0.1 | 0.2809 | 0.058 | 1850 | 0.86 | 0.11 | 0.75 |  |  |  | 298 | 7.579787 | 7.504554 | 1869
26 |  | CarbonDiox | 0 | 0.28 | 0.05 | 0.1 | 0.2809 | 0.058 | 1850 | 0.86 | 0.11 | 0.75 |  |  |  | 298 | 10.45213 | 8.52459 | 1869
27 |  | CarbonDiox | 0 | 0.28 | 0.05 | 0.1 | 0.2809 | 0.058 | 1850 | 0.86 | 0.11 | 0.75 |  |  |  | 298 | 14.60106 | 9.508197 | 1869
28 |  | CarbonDiox | 0 | 0.28 | 0.05 | 0.1 | 0.2809 | 0.058 | 1850 | 0.86 | 0.11 | 0.75 |  |  |  | 298 | 18.35106 | 10.1275 | 1869
29 |  | CarbonDiox | 0 | 0.28 | 0.05 | 0.1 | 0.2809 | 0.058 | 1850 | 0.86 | 0.11 | 0.75 |  |  |  | 298 | 21.9016 | 10.71038 | 1869
30 |  | CarbonDiox | 0 | 0.28 | 0.05 | 0.1 | 0.2809 | 0.058 | 1850 | 0.86 | 0.11 | 0.75 |  |  |  | 298 | 26.8883 | 11.07468 | 1869
31 | M-C-APS-4-800 | CarbonDiox | 0 | 0.28 | 0.05 | 0.1 | 0.2809 | 0.058 | 566 | 0.23 | 0.013 | 0.217 | 97.62 | 0 |  | 298 | 0.1595745 | 0.8743169 | 1870
32 |  | CarbonDiox | 0 | 0.28 | 0.05 | 0.1 | 0.2809 | 0.058 | 566 | 0.23 | 0.013 | 0.217 | 97.62 | 0 |  | 298 | 1.196809 | 2.295082 | 1870
33 |  | CarbonDiox | 0 | 0.28 | 0.05 | 0.1 | 0.2809 | 0.058 | 566 | 0.23 | 0.013 | 0.217 | 97.62 | 0 |  | 298 | 3.430851 | 3.169399 | 1870
34 |  | CarbonDiox | 0 | 0.28 | 0.05 | 0.1 | 0.2809 | 0.058 | 566 | 0.23 | 0.013 | 0.217 | 97.62 | 0 |  | 298 | 5.585106 | 3.788707 | 1870
35 |  | CarbonDiox | 0 | 0.28 | 0.05 | 0.1 | 0.2809 | 0.058 | 566 | 0.23 | 0.013 | 0.217 | 97.62 | 0 |  | 298 | 8.696809 | 4.080146 | 1870
36 |  | CarbonDiox | 0 | 0.28 | 0.05 | 0.1 | 0.2809 | 0.058 | 566 | 0.23 | 0.013 | 0.217 | 97.62 | 0 |  | 298 | 12.36702 | 4.371585 | 1870
37 |  | CarbonDiox | 0 | 0.28 | 0.05 | 0.1 | 0.2809 | 0.058 | 566 | 0.23 | 0.013 | 0.217 | 97.62 | 0 |  | 298 | 16.51596 | 4.553734 | 1870
38 |  | CarbonDiox | 0 | 0.28 | 0.05 | 0.1 | 0.2809 | 0.058 | 566 | 0.23 | 0.013 | 0.217 | 97.62 | 0 |  | 298 | 20.90426 | 4.626594 | 1870
39 |  | CarbonDiox | 0 | 0.28 | 0.05 | 0.1 | 0.2809 | 0.058 | 566 | 0.23 | 0.013 | 0.217 | 97.62 | 0 |  | 298 | 25.57181 | 4.735883 | 1870
0 | WPC | CarbonDiox | 0 | 0.28 | 0.05 | 0.1 | 0.2809 | 0.058 | 447 | 0.22 | 0.04 | 0.18 | 71.9 | 15.48 | 11.2 | 298 | 0.02540835 | 0.1564734 | 1871
1 |  | CarbonDiox | 0 | 0.28 | 0.05 | 0.1 | 0.2809 | 0.058 | 447 | 0.22 | 0.04 | 0.18 | 71.9 | 15.48 | 11.2 | 298 | 0.09800363 | 0.4813373 | 1871
2 |  | CarbonDiox | 0 | 0.28 | 0.05 | 0.1 | 0.2809 | 0.058 | 447 | 0.22 | 0.04 | 0.18 | 71.9 | 15.48 | 11.2 | 298 | 0.1869328 | 0.691645 | 1871
3 |  | CarbonDiox | 0 | 0.28 | 0.05 | 0.1 | 0.2809 | 0.058 | 447 | 0.22 | 0.04 | 0.18 | 71.9 | 15.48 | 11.2 | 298 | 0.2994555 | 0.9018105 | 1871
4 |  | CarbonDiox | 0 | 0.28 | 0.05 | 0.1 | 0.2809 | 0.058 | 447 | 0.22 | 0.04 | 0.18 | 71.9 | 15.48 | 11.2 | 298 | 0.4392015 | 1.063619 | 1871
5 |  | CarbonDiox | 0 | 0.28 | 0.05 | 0.1 | 0.2809 | 0.058 | 447 | 0.22 | 0.04 | 0.18 | 71.9 | 15.48 | 11.2 | 298 | 0.5753176 | 1.171233 | 1871
6 |  | CarbonDiox | 0 | 0.28 | 0.05 | 0.1 | 0.2809 | 0.058 | 447 | 0.22 | 0.04 | 0.18 | 71.9 | 15.48 | 11.2 | 298 | 0.7005445 | 1.296985 | 1871
7 |  | CarbonDiox | 0 | 0.28 | 0.05 | 0.1 | 0.2809 | 0.058 | 447 | 0.22 | 0.04 | 0.18 | 71.9 | 15.48 | 11.2 | 298 | 0.7931034 | 1.37474 | 1871
8 |  | CarbonDiox | 0 | 0.28 | 0.05 | 0.1 | 0.2809 | 0.058 | 447 | 0.22 | 0.04 | 0.18 | 71.9 | 15.48 | 11.2 | 298 | 0.8911071 | 1.428367 | 1871
9 |  | CarbonDiox | 0 | 0.28 | 0.05 | 0.1 | 0.2809 | 0.058 | 447 | 0.22 | 0.04 | 0.18 | 71.9 | 15.48 | 11.2 | 298 | 0.9709619 | 1.46403 | 1871
10 | WPC-1 | CarbonDiox | 0 | 0.28 | 0.05 | 0.1 | 0.2809 | 0.058 | 1010 | 0.57 | 0.2 | 0.37 | 70.73 | 23.06 | 4.57 | 298 | 0.01270417 | 0.1445018 | 1872
11 |  | CarbonDiox | 0 | 0.28 | 0.05 | 0.1 | 0.2809 | 0.058 | 1010 | 0.57 | 0.2 | 0.37 | 70.73 | 23.06 | 4.57 | 298 | 0.09800363 | 0.583747 | 1872
12 |  | CarbonDiox | 0 | 0.28 | 0.05 | 0.1 | 0.2809 | 0.058 | 1010 | 0.57 | 0.2 | 0.37 | 70.73 | 23.06 | 4.57 | 298 | 0.185118 | 0.884427 | 1872
13 |  | CarbonDiox | 0 | 0.28 | 0.05 | 0.1 | 0.2809 | 0.058 | 1010 | 0.57 | 0.2 | 0.37 | 70.73 | 23.06 | 4.57 | 298 | 0.3049002 | 1.190934 | 1872
14 |  | CarbonDiox | 0 | 0.28 | 0.05 | 0.1 | 0.2809 | 0.058 | 1010 | 0.57 | 0.2 | 0.37 | 70.73 | 23.06 | 4.57 | 298 | 0.4083485 | 1.425251 | 1872
15 |  | CarbonDiox | 0 | 0.28 | 0.05 | 0.1 | 0.2809 | 0.058 | 1010 | 0.57 | 0.2 | 0.37 | 70.73 | 23.06 | 4.57 | 298 | 0.5299456 | 1.665482 | 1872
16 |  | CarbonDiox | 0 | 0.28 | 0.05 | 0.1 | 0.2809 | 0.058 | 1010 | 0.57 | 0.2 | 0.37 | 70.73 | 23.06 | 4.57 | 298 | 0.6497278 | 1.863556 | 1872
17 |  | CarbonDiox | 0 | 0.28 | 0.05 | 0.1 | 0.2809 | 0.058 | 1010 | 0.57 | 0.2 | 0.37 | 70.73 | 23.06 | 4.57 | 298 | 0.7767695 | 2.037489 | 1872
18 |  | CarbonDiox | 0 | 0.28 | 0.05 | 0.1 | 0.2809 | 0.058 | 1010 | 0.57 | 0.2 | 0.37 | 70.73 | 23.06 | 4.57 | 298 | 0.8856624 | 2.199484 | 1872
19 |  | CarbonDiox | 0 | 0.28 | 0.05 | 0.1 | 0.2809 | 0.058 | 1010 | 0.57 | 0.2 | 0.37 | 70.73 | 23.06 | 4.57 | 298 | 0.9818512 | 2.289266 | 1872
20 | WPC-5 | CarbonDiox | 0 | 0.28 | 0.05 | 0.1 | 0.2809 | 0.058 | 1420 | 0.86 | 0.34 | 0.52 | 67.47 | 27.15 | 3.7 | 298 | 0.02540835 | 0.1022566 | 1873
21 |  | CarbonDiox | 0 | 0.28 | 0.05 | 0.1 | 0.2809 | 0.058 | 1420 | 0.86 | 0.34 | 0.52 | 67.47 | 27.15 | 3.7 | 298 | 0.08348457 | 0.4031115 | 1873
22 |  | CarbonDiox | 0 | 0.28 | 0.05 | 0.1 | 0.2809 | 0.058 | 1420 | 0.86 | 0.34 | 0.52 | 67.47 | 27.15 | 3.7 | 298 | 0.1833031 | 0.7820283 | 1873
23 |  | CarbonDiox | 0 | 0.28 | 0.05 | 0.1 | 0.2809 | 0.058 | 1420 | 0.86 | 0.34 | 0.52 | 67.47 | 27.15 | 3.7 | 298 | 0.277677 | 1.028448 | 1873
24 |  | CarbonDiox | 0 | 0.28 | 0.05 | 0.1 | 0.2809 | 0.058 | 1420 | 0.86 | 0.34 | 0.52 | 67.47 | 27.15 | 3.7 | 298 | 0.384755 | 1.274791 | 1873
25 |  | CarbonDiox | 0 | 0.28 | 0.05 | 0.1 | 0.2809 | 0.058 | 1420 | 0.86 | 0.34 | 0.52 | 67.47 | 27.15 | 3.7 | 298 | 0.4972777 | 1.515077 | 1873
26 |  | CarbonDiox | 0 | 0.28 | 0.05 | 0.1 | 0.2809 | 0.058 | 1420 | 0.86 | 0.34 | 0.52 | 67.47 | 27.15 | 3.7 | 298 | 0.5862069 | 1.695264 | 1873
27 |  | CarbonDiox | 0 | 0.28 | 0.05 | 0.1 | 0.2809 | 0.058 | 1420 | 0.86 | 0.34 | 0.52 | 67.47 | 27.15 | 3.7 | 298 | 0.6896552 | 1.881388 | 1873
28 |  | CarbonDiox | 0 | 0.28 | 0.05 | 0.1 | 0.2809 | 0.058 | 1420 | 0.86 | 0.34 | 0.52 | 67.47 | 27.15 | 3.7 | 298 | 0.8239564 | 2.127567 | 1873
29 |  | CarbonDiox | 0 | 0.28 | 0.05 | 0.1 | 0.2809 | 0.058 | 1420 | 0.86 | 0.34 | 0.52 | 67.47 | 27.15 | 3.7 | 298 | 0.9727768 | 2.36161 | 1873
30 | WPC-3 | CarbonDiox | 0 | 0.28 | 0.05 | 0.1 | 0.2809 | 0.058 | 1352 | 0.78 | 0.24 | 0.54 | 69.65 | 24.79 | 4.14 | 298 | 0.0199637 | 0.1866267 | 1874
31 |  | CarbonDiox | 0 | 0.28 | 0.05 | 0.1 | 0.2809 | 0.058 | 1352 | 0.78 | 0.24 | 0.54 | 69.65 | 24.79 | 4.14 | 298 | 0.09981851 | 0.6379529 | 1874
32 |  | CarbonDiox | 0 | 0.28 | 0.05 | 0.1 | 0.2809 | 0.058 | 1352 | 0.78 | 0.24 | 0.54 | 69.65 | 24.79 | 4.14 | 298 | 0.1742287 | 0.9387095 | 1874
33 |  | CarbonDiox | 0 | 0.28 | 0.05 | 0.1 | 0.2809 | 0.058 | 1352 | 0.78 | 0.24 | 0.54 | 69.65 | 24.79 | 4.14 | 298 | 0.2504537 | 1.197286 | 1874
34 |  | CarbonDiox | 0 | 0.28 | 0.05 | 0.1 | 0.2809 | 0.058 | 1352 | 0.78 | 0.24 | 0.54 | 69.65 | 24.79 | 4.14 | 298 | 0.3738657 | 1.533892 | 1874
35 |  | CarbonDiox | 0 | 0.28 | 0.05 | 0.1 | 0.2809 | 0.058 | 1352 | 0.78 | 0.24 | 0.54 | 69.65 | 24.79 | 4.14 | 298 | 0.4990926 | 1.810246 | 1874
36 |  | CarbonDiox | 0 | 0.28 | 0.05 | 0.1 | 0.2809 | 0.058 | 1352 | 0.78 | 0.24 | 0.54 | 69.65 | 24.79 | 4.14 | 298 | 0.6116152 | 2.068605 | 1874
37 |  | CarbonDiox | 0 | 0.28 | 0.05 | 0.1 | 0.2809 | 0.058 | 1352 | 0.78 | 0.24 | 0.54 | 69.65 | 24.79 | 4.14 | 298 | 0.7313975 | 2.314871 | 1874
38 |  | CarbonDiox | 0 | 0.28 | 0.05 | 0.1 | 0.2809 | 0.058 | 1352 | 0.78 | 0.24 | 0.54 | 69.65 | 24.79 | 4.14 | 298 | 0.8330309 | 2.50703 | 1874
39 |  | CarbonDiox | 0 | 0.28 | 0.05 | 0.1 | 0.2809 | 0.058 | 1352 | 0.78 | 0.24 | 0.54 | 69.65 | 24.79 | 4.14 | 298 | 0.9491833 | 2.705125 | 1874
0 | HPC | CarbonDiox | 0 | 0.28 | 0.05 | 0.1 | 0.2809 | 0.058 | 453.4 | 0.19 | 0.02 | 0.17 |  |  |  | 273 | 0.00624806 | 0.2028528 | 1875
1 |  | CarbonDiox | 0 | 0.28 | 0.05 | 0.1 | 0.2809 | 0.058 | 453.4 | 0.19 | 0.02 | 0.17 |  |  |  | 273 | 0.06333077 | 0.8110873 | 1875
2 |  | CarbonDiox | 0 | 0.28 | 0.05 | 0.1 | 0.2809 | 0.058 | 453.4 | 0.19 | 0.02 | 0.17 |  |  |  | 273 | 0.1618153 | 1.417918 | 1875
3 |  | CarbonDiox | 0 | 0.28 | 0.05 | 0.1 | 0.2809 | 0.058 | 453.4 | 0.19 | 0.02 | 0.17 |  |  |  | 273 | 0.2921744 | 1.955872 | 1875
4 |  | CarbonDiox | 0 | 0.28 | 0.05 | 0.1 | 0.2809 | 0.058 | 453.4 | 0.19 | 0.02 | 0.17 |  |  |  | 273 | 0.3780819 | 2.15635 | 1875
5 |  | CarbonDiox | 0 | 0.28 | 0.05 | 0.1 | 0.2809 | 0.058 | 453.4 | 0.19 | 0.02 | 0.17 |  |  |  | 273 | 0.4830844 | 2.390079 | 1875
6 |  | CarbonDiox | 0 | 0.28 | 0.05 | 0.1 | 0.2809 | 0.058 | 453.4 | 0.19 | 0.02 | 0.17 |  |  |  | 273 | 0.6199479 | 2.588829 | 1875
7 |  | CarbonDiox | 0 | 0.28 | 0.05 | 0.1 | 0.2809 | 0.058 | 453.4 | 0.19 | 0.02 | 0.17 |  |  |  | 273 | 0.763181 | 2.787364 | 1875
8 |  | CarbonDiox | 0 | 0.28 | 0.05 | 0.1 | 0.2809 | 0.058 | 453.4 | 0.19 | 0.02 | 0.17 |  |  |  | 273 | 0.8459442 | 2.886253 | 1875
9 |  | CarbonDiox | 0 | 0.28 | 0.05 | 0.1 | 0.2809 | 0.058 | 453.4 | 0.19 | 0.02 | 0.17 |  |  |  | 273 | 0.986006 | 3.050997 | 1875
10 | HPC-K-1 | CarbonDiox | 0 | 0.28 | 0.05 | 0.1 | 0.2809 | 0.058 | 1825.1 | 0.81 | 0.13 | 0.68 |  |  |  | 273 | 0.01572136 | 0.4059215 | 1876
11 |  | CarbonDiox | 0 | 0.28 | 0.05 | 0.1 | 0.2809 | 0.058 | 1825.1 | 0.81 | 0.13 | 0.68 |  |  |  | 273 | 0.07903864 | 1.352928 | 1876
12 |  | CarbonDiox | 0 | 0.28 | 0.05 | 0.1 | 0.2809 | 0.058 | 1825.1 | 0.81 | 0.13 | 0.68 |  |  |  | 273 | 0.1614779 | 2.265387 | 1876
13 |  | CarbonDiox | 0 | 0.28 | 0.05 | 0.1 | 0.2809 | 0.058 | 1825.1 | 0.81 | 0.13 | 0.68 |  |  |  | 273 | 0.2534715 | 3.177523 | 1876
14 |  | CarbonDiox | 0 | 0.28 | 0.05 | 0.1 | 0.2809 | 0.058 | 1825.1 | 0.81 | 0.13 | 0.68 |  |  |  | 273 | 0.3582446 | 3.987531 | 1876
15 |  | CarbonDiox | 0 | 0.28 | 0.05 | 0.1 | 0.2809 | 0.058 | 1825.1 | 0.81 | 0.13 | 0.68 |  |  |  | 273 | 0.4821532 | 4.729093 | 1876
16 |  | CarbonDiox | 0 | 0.28 | 0.05 | 0.1 | 0.2809 | 0.058 | 1825.1 | 0.81 | 0.13 | 0.68 |  |  |  | 273 | 0.5902055 | 5.301702 | 1876
17 |  | CarbonDiox | 0 | 0.28 | 0.05 | 0.1 | 0.2809 | 0.058 | 1825.1 | 0.81 | 0.13 | 0.68 |  |  |  | 273 | 0.7173259 | 5.975359 | 1876
18 |  | CarbonDiox | 0 | 0.28 | 0.05 | 0.1 | 0.2809 | 0.058 | 1825.1 | 0.81 | 0.13 | 0.68 |  |  |  | 273 | 0.8444732 | 6.581218 | 1876
19 |  | CarbonDiox | 0 | 0.28 | 0.05 | 0.1 | 0.2809 | 0.058 | 1825.1 | 0.81 | 0.13 | 0.68 |  |  |  | 273 | 0.9875174 | 7.254335 | 1876
20 | HPC-K-2 | CarbonDiox | 0 | 0.28 | 0.05 | 0.1 | 0.2809 | 0.058 | 2016.2 | 0.97 | 0.19 | 0.78 |  |  |  | 273 | 0.03476243 | 0.5747676 | 1877
21 |  | CarbonDiox | 0 | 0.28 | 0.05 | 0.1 | 0.2809 | 0.058 | 2016.2 | 0.97 | 0.19 | 0.78 |  |  |  | 273 | 0.1299273 | 1.520694 | 1877
22 |  | CarbonDiox | 0 | 0.28 | 0.05 | 0.1 | 0.2809 | 0.058 | 2016.2 | 0.97 | 0.19 | 0.78 |  |  |  | 273 | 0.206051 | 2.297775 | 1877
23 |  | CarbonDiox | 0 | 0.28 | 0.05 | 0.1 | 0.2809 | 0.058 | 2016.2 | 0.97 | 0.19 | 0.78 |  |  |  | 273 | 0.3045221 | 2.938505 | 1877
24 |  | CarbonDiox | 0 | 0.28 | 0.05 | 0.1 | 0.2809 | 0.058 | 2016.2 | 0.97 | 0.19 | 0.78 |  |  |  | 273 | 0.4156647 | 3.748296 | 1877
25 |  | CarbonDiox | 0 | 0.28 | 0.05 | 0.1 | 0.2809 | 0.058 | 2016.2 | 0.97 | 0.19 | 0.78 |  |  |  | 273 | 0.5332308 | 4.422277 | 1877
26 |  | CarbonDiox | 0 | 0.28 | 0.05 | 0.1 | 0.2809 | 0.058 | 2016.2 | 0.97 | 0.19 | 0.78 |  |  |  | 273 | 0.6698514 | 5.231205 | 1877
27 |  | CarbonDiox | 0 | 0.28 | 0.05 | 0.1 | 0.2809 | 0.058 | 2016.2 | 0.97 | 0.19 | 0.78 |  |  |  | 273 | 0.787458 | 5.80349 | 1877
28 |  | CarbonDiox | 0 | 0.28 | 0.05 | 0.1 | 0.2809 | 0.058 | 2016.2 | 0.97 | 0.19 | 0.78 |  |  |  | 273 | 0.9082358 | 6.409565 | 1877
29 |  | CarbonDiox | 0 | 0.28 | 0.05 | 0.1 | 0.2809 | 0.058 | 2016.2 | 0.97 | 0.19 | 0.78 |  |  |  | 273 | 0.984535 | 6.745962 | 1877
30 | HPC-K-3 | CarbonDiox | 0 | 0.28 | 0.05 | 0.1 | 0.2809 | 0.058 | 1916.2 | 0.95 | 0.22 | 0.73 |  |  |  | 273 | 0.04750145 | 0.5743357 | 1878
31 |  | CarbonDiox | 0 | 0.28 | 0.05 | 0.1 | 0.2809 | 0.058 | 1916.2 | 0.95 | 0.22 | 0.73 |  |  |  | 273 | 0.1109402 | 1.216253 | 1878
32 |  | CarbonDiox | 0 | 0.28 | 0.05 | 0.1 | 0.2809 | 0.058 | 1916.2 | 0.95 | 0.22 | 0.73 |  |  |  | 273 | 0.2316101 | 2.093518 | 1878
33 |  | CarbonDiox | 0 | 0.28 | 0.05 | 0.1 | 0.2809 | 0.058 | 1916.2 | 0.95 | 0.22 | 0.73 |  |  |  | 273 | 0.3682037 | 2.970244 | 1878
34 |  | CarbonDiox | 0 | 0.28 | 0.05 | 0.1 | 0.2809 | 0.058 | 1916.2 | 0.95 | 0.22 | 0.73 |  |  |  | 273 | 0.4730173 | 3.678556 | 1878
35 |  | CarbonDiox | 0 | 0.28 | 0.05 | 0.1 | 0.2809 | 0.058 | 1916.2 | 0.95 | 0.22 | 0.73 |  |  |  | 273 | 0.6128767 | 4.351781 | 1878
36 |  | CarbonDiox | 0 | 0.28 | 0.05 | 0.1 | 0.2809 | 0.058 | 1916.2 | 0.95 | 0.22 | 0.73 |  |  |  | 273 | 0.7431413 | 5.127026 | 1878
37 |  | CarbonDiox | 0 | 0.28 | 0.05 | 0.1 | 0.2809 | 0.058 | 1916.2 | 0.95 | 0.22 | 0.73 |  |  |  | 273 | 0.8639731 | 5.597506 | 1878
38 |  | CarbonDiox | 0 | 0.28 | 0.05 | 0.1 | 0.2809 | 0.058 | 1916.2 | 0.95 | 0.22 | 0.73 |  |  |  | 273 | 1.010216 | 6.236617 | 1878
39 | HPC-ZN-1 | CarbonDiox | 0 | 0.28 | 0.05 | 0.1 | 0.2809 | 0.058 | 1564.8 | 0.68 | 0.06 | 0.62 |  |  |  | 273 | 0.05072669 | 0.4725315 | 1879
40 |  | CarbonDiox | 0 | 0.28 | 0.05 | 0.1 | 0.2809 | 0.058 | 1564.8 | 0.68 | 0.06 | 0.62 |  |  |  | 273 | 0.1078229 | 1.046867 | 1879
41 |  | CarbonDiox | 0 | 0.28 | 0.05 | 0.1 | 0.2809 | 0.058 | 1564.8 | 0.68 | 0.06 | 0.62 |  |  |  | 273 | 0.2095057 | 1.619692 | 1879
42 |  | CarbonDiox | 0 | 0.28 | 0.05 | 0.1 | 0.2809 | 0.058 | 1564.8 | 0.68 | 0.06 | 0.62 |  |  |  | 273 | 0.3334413 | 2.293456 | 1879
43 |  | CarbonDiox | 0 | 0.28 | 0.05 | 0.1 | 0.2809 | 0.058 | 1564.8 | 0.68 | 0.06 | 0.62 |  |  |  | 273 | 0.4574174 | 2.865525 | 1879
44 |  | CarbonDiox | 0 | 0.28 | 0.05 | 0.1 | 0.2809 | 0.058 | 1564.8 | 0.68 | 0.06 | 0.62 |  |  |  | 273 | 0.5750644 | 3.336113 | 1879
45 |  | CarbonDiox | 0 | 0.28 | 0.05 | 0.1 | 0.2809 | 0.058 | 1564.8 | 0.68 | 0.06 | 0.62 |  |  |  | 273 | 0.7086488 | 3.772263 | 1879
46 |  | CarbonDiox | 0 | 0.28 | 0.05 | 0.1 | 0.2809 | 0.058 | 1564.8 | 0.68 | 0.06 | 0.62 |  |  |  | 273 | 0.8581434 | 4.241772 | 1879
47 |  | CarbonDiox | 0 | 0.28 | 0.05 | 0.1 | 0.2809 | 0.058 | 1564.8 | 0.68 | 0.06 | 0.62 |  |  |  | 273 | 0.9949395 | 4.610016 | 1879
48 | HPC-ZN-2 | CarbonDiox | 0 | 0.28 | 0.05 | 0.1 | 0.2809 | 0.058 | 2040.4 | 1.05 | 0.32 | 0.73 |  |  |  | 273 | 0.05395193 | 0.3707272 | 1880
49 |  | CarbonDiox | 0 | 0.28 | 0.05 | 0.1 | 0.2809 | 0.058 | 2040.4 | 1.05 | 0.32 | 0.73 |  |  |  | 273 | 0.1429362 | 0.8422871 | 1880
50 |  | CarbonDiox | 0 | 0.28 | 0.05 | 0.1 | 0.2809 | 0.058 | 2040.4 | 1.05 | 0.32 | 0.73 |  |  |  | 273 | 0.2096676 | 1.212906 | 1880
51 |  | CarbonDiox | 0 | 0.28 | 0.05 | 0.1 | 0.2809 | 0.058 | 2040.4 | 1.05 | 0.32 | 0.73 |  |  |  | 273 | 0.35591 | 1.852017 | 1880
52 |  | CarbonDiox | 0 | 0.28 | 0.05 | 0.1 | 0.2809 | 0.058 | 2040.4 | 1.05 | 0.32 | 0.73 |  |  |  | 273 | 0.4449752 | 2.120184 | 1880
53 |  | CarbonDiox | 0 | 0.28 | 0.05 | 0.1 | 0.2809 | 0.058 | 2040.4 | 1.05 | 0.32 | 0.73 |  |  |  | 273 | 0.5690053 | 2.556658 | 1880
54 |  | CarbonDiox | 0 | 0.28 | 0.05 | 0.1 | 0.2809 | 0.058 | 2040.4 | 1.05 | 0.32 | 0.73 |  |  |  | 273 | 0.7057744 | 2.992699 | 1880
55 |  | CarbonDiox | 0 | 0.28 | 0.05 | 0.1 | 0.2809 | 0.058 | 2040.4 | 1.05 | 0.32 | 0.73 |  |  |  | 273 | 0.8489265 | 3.394626 | 1880
56 |  | CarbonDiox | 0 | 0.28 | 0.05 | 0.1 | 0.2809 | 0.058 | 2040.4 | 1.05 | 0.32 | 0.73 |  |  |  | 273 | 0.9920786 | 3.796553 | 1880
57 | HPC-ZN-3 | CarbonDiox | 0 | 0.28 | 0.05 | 0.1 | 0.2809 | 0.058 | 1664.5 | 1.08 | 0.85 | 0.23 |  |  |  | 273 | 0.03171262 | 0.2358879 | 1881
58 |  | CarbonDiox | 0 | 0.28 | 0.05 | 0.1 | 0.2809 | 0.058 | 1664.5 | 1.08 | 0.85 | 0.23 |  |  |  | 273 | 0.1239356 | 0.5717447 | 1881
59 |  | CarbonDiox | 0 | 0.28 | 0.05 | 0.1 | 0.2809 | 0.058 | 1664.5 | 1.08 | 0.85 | 0.23 |  |  |  | 273 | 0.2543217 | 1.041901 | 1881
60 |  | CarbonDiox | 0 | 0.28 | 0.05 | 0.1 | 0.2809 | 0.058 | 1664.5 | 1.08 | 0.85 | 0.23 |  |  |  | 273 | 0.3847348 | 1.44426 | 1881
61 |  | CarbonDiox | 0 | 0.28 | 0.05 | 0.1 | 0.2809 | 0.058 | 1664.5 | 1.08 | 0.85 | 0.23 |  |  |  | 273 | 0.5183596 | 1.778713 | 1881
62 |  | CarbonDiox | 0 | 0.28 | 0.05 | 0.1 | 0.2809 | 0.058 | 1664.5 | 1.08 | 0.85 | 0.23 |  |  |  | 273 | 0.6551692 | 2.113059 | 1881
63 |  | CarbonDiox | 0 | 0.28 | 0.05 | 0.1 | 0.2809 | 0.058 | 1664.5 | 1.08 | 0.85 | 0.23 |  |  |  | 273 | 0.801533 | 2.44708 | 1881
64 |  | CarbonDiox | 0 | 0.28 | 0.05 | 0.1 | 0.2809 | 0.058 | 1664.5 | 1.08 | 0.85 | 0.23 |  |  |  | 273 | 0.9033777 | 2.61312 | 1881
65 |  | CarbonDiox | 0 | 0.28 | 0.05 | 0.1 | 0.2809 | 0.058 | 1664.5 | 1.08 | 0.85 | 0.23 |  |  |  | 273 | 0.9861139 | 2.779806 | 1881
66 | N,S-HPC-K-1 | CarbonDiox | 0 | 0.28 | 0.05 | 0.1 | 0.2809 | 0.058 | 1770.7 | 0.83 | 0.16 | 0.67 |  |  |  | 273 | 0.01611329 | 0.4212766 | 1882
67 |  | CarbonDiox | 0 | 0.28 | 0.05 | 0.1 | 0.2809 | 0.058 | 1770.7 | 0.83 | 0.16 | 0.67 |  |  |  | 273 | 0.1153408 | 1.838298 | 1882
68 |  | CarbonDiox | 0 | 0.28 | 0.05 | 0.1 | 0.2809 | 0.058 | 1770.7 | 0.83 | 0.16 | 0.67 |  |  |  | 273 | 0.2464155 | 3.255319 | 1882
69 |  | CarbonDiox | 0 | 0.28 | 0.05 | 0.1 | 0.2809 | 0.058 | 1770.7 | 0.83 | 0.16 | 0.67 |  |  |  | 273 | 0.3677734 | 4.212766 | 1882
70 |  | CarbonDiox | 0 | 0.28 | 0.05 | 0.1 | 0.2809 | 0.058 | 1770.7 | 0.83 | 0.16 | 0.67 |  |  |  | 273 | 0.4699688 | 5.017021 | 1882
71 |  | CarbonDiox | 0 | 0.28 | 0.05 | 0.1 | 0.2809 | 0.058 | 1770.7 | 0.83 | 0.16 | 0.67 |  |  |  | 273 | 0.5688982 | 5.591489 | 1882
72 |  | CarbonDiox | 0 | 0.28 | 0.05 | 0.1 | 0.2809 | 0.058 | 1770.7 | 0.83 | 0.16 | 0.67 |  |  |  | 273 | 0.6774224 | 6.280851 | 1882
73 |  | CarbonDiox | 0 | 0.28 | 0.05 | 0.1 | 0.2809 | 0.058 | 1770.7 | 0.83 | 0.16 | 0.67 |  |  |  | 273 | 0.7890771 | 6.817021 | 1882
74 |  | CarbonDiox | 0 | 0.28 | 0.05 | 0.1 | 0.2809 | 0.058 | 1770.7 | 0.83 | 0.16 | 0.67 |  |  |  | 273 | 0.9198672 | 7.429787 | 1882
75 |  | CarbonDiox | 0 | 0.28 | 0.05 | 0.1 | 0.2809 | 0.058 | 1770.7 | 0.83 | 0.16 | 0.67 |  |  |  | 273 | 1.006004 | 7.851064 | 1882
76 | N,S-HPC-ZN-1 | CarbonDiox | 0 | 0.28 | 0.05 | 0.1 | 0.2809 | 0.058 | 1262.1 | 0.63 | 0.06 | 0.57 |  |  |  | 273 | 0.0192167 | 0.1914894 | 1883
77 |  | CarbonDiox | 0 | 0.28 | 0.05 | 0.1 | 0.2809 | 0.058 | 1262.1 | 0.63 | 0.06 | 0.57 |  |  |  | 273 | 0.08638027 | 0.9957447 | 1883
78 |  | CarbonDiox | 0 | 0.28 | 0.05 | 0.1 | 0.2809 | 0.058 | 1262.1 | 0.63 | 0.06 | 0.57 |  |  |  | 273 | 0.194918 | 1.723404 | 1883
79 |  | CarbonDiox | 0 | 0.28 | 0.05 | 0.1 | 0.2809 | 0.058 | 1262.1 | 0.63 | 0.06 | 0.57 |  |  |  | 273 | 0.3544518 | 2.565957 | 1883
80 |  | CarbonDiox | 0 | 0.28 | 0.05 | 0.1 | 0.2809 | 0.058 | 1262.1 | 0.63 | 0.06 | 0.57 |  |  |  | 273 | 0.4884402 | 3.217021 | 1883
81 |  | CarbonDiox | 0 | 0.28 | 0.05 | 0.1 | 0.2809 | 0.058 | 1262.1 | 0.63 | 0.06 | 0.57 |  |  |  | 273 | 0.6096355 | 3.714894 | 1883
82 |  | CarbonDiox | 0 | 0.28 | 0.05 | 0.1 | 0.2809 | 0.058 | 1262.1 | 0.63 | 0.06 | 0.57 |  |  |  | 273 | 0.7371866 | 4.174468 | 1883
83 |  | CarbonDiox | 0 | 0.28 | 0.05 | 0.1 | 0.2809 | 0.058 | 1262.1 | 0.63 | 0.06 | 0.57 |  |  |  | 273 | 0.8806478 | 4.595745 | 1883
84 |  | CarbonDiox | 0 | 0.28 | 0.05 | 0.1 | 0.2809 | 0.058 | 1262.1 | 0.63 | 0.06 | 0.57 |  |  |  | 273 | 0.9986041 | 4.940426 | 1883
85 | HPC | CarbonDiox | 0 | 0.28 | 0.05 | 0.1 | 0.2809 | 0.058 | 453.4 | 0.19 | 0.02 | 0.17 |  |  |  | 298 | 0.03095975 | 0.2739726 | 1884
86 |  | CarbonDiox | 0 | 0.28 | 0.05 | 0.1 | 0.2809 | 0.058 | 453.4 | 0.19 | 0.02 | 0.17 |  |  |  | 298 | 0.1145511 | 0.7762557 | 1884
87 |  | CarbonDiox | 0 | 0.28 | 0.05 | 0.1 | 0.2809 | 0.058 | 453.4 | 0.19 | 0.02 | 0.17 |  |  |  | 298 | 0.2136223 | 1.141553 | 1884
88 |  | CarbonDiox | 0 | 0.28 | 0.05 | 0.1 | 0.2809 | 0.058 | 453.4 | 0.19 | 0.02 | 0.17 |  |  |  | 298 | 0.3188854 | 1.415525 | 1884
89 |  | CarbonDiox | 0 | 0.28 | 0.05 | 0.1 | 0.2809 | 0.058 | 453.4 | 0.19 | 0.02 | 0.17 |  |  |  | 298 | 0.4643963 | 1.666667 | 1884
90 |  | CarbonDiox | 0 | 0.28 | 0.05 | 0.1 | 0.2809 | 0.058 | 453.4 | 0.19 | 0.02 | 0.17 |  |  |  | 298 | 0.6130031 | 1.917808 | 1884
91 |  | CarbonDiox | 0 | 0.28 | 0.05 | 0.1 | 0.2809 | 0.058 | 453.4 | 0.19 | 0.02 | 0.17 |  |  |  | 298 | 0.7739938 | 2.100457 | 1884
92 |  | CarbonDiox | 0 | 0.28 | 0.05 | 0.1 | 0.2809 | 0.058 | 453.4 | 0.19 | 0.02 | 0.17 |  |  |  | 298 | 0.873065 | 2.191781 | 1884
93 |  | CarbonDiox | 0 | 0.28 | 0.05 | 0.1 | 0.2809 | 0.058 | 453.4 | 0.19 | 0.02 | 0.17 |  |  |  | 298 | 0.9907121 | 2.328767 | 1884
94 | HPC-K-1 | CarbonDiox | 0 | 0.28 | 0.05 | 0.1 | 0.2809 | 0.058 | 1825.1 | 0.81 | 0.13 | 0.68 |  |  |  | 298 | 0.05572755 | 0.5479452 | 1885
95 |  | CarbonDiox | 0 | 0.28 | 0.05 | 0.1 | 0.2809 | 0.058 | 1825.1 | 0.81 | 0.13 | 0.68 |  |  |  | 298 | 0.126935 | 1.09589 | 1885
96 |  | CarbonDiox | 0 | 0.28 | 0.05 | 0.1 | 0.2809 | 0.058 | 1825.1 | 0.81 | 0.13 | 0.68 |  |  |  | 298 | 0.2352941 | 1.689498 | 1885
97 |  | CarbonDiox | 0 | 0.28 | 0.05 | 0.1 | 0.2809 | 0.058 | 1825.1 | 0.81 | 0.13 | 0.68 |  |  |  | 298 | 0.3560372 | 2.305936 | 1885
98 |  | CarbonDiox | 0 | 0.28 | 0.05 | 0.1 | 0.2809 | 0.058 | 1825.1 | 0.81 | 0.13 | 0.68 |  |  |  | 298 | 0.4736842 | 2.83105 | 1885
99 |  | CarbonDiox | 0 | 0.28 | 0.05 | 0.1 | 0.2809 | 0.058 | 1825.1 | 0.81 | 0.13 | 0.68 |  |  |  | 298 | 0.5913313 | 3.333333 | 1885
100 |  | CarbonDiox | 0 | 0.28 | 0.05 | 0.1 | 0.2809 | 0.058 | 1825.1 | 0.81 | 0.13 | 0.68 |  |  |  | 298 | 0.7306502 | 3.789954 | 1885
101 |  | CarbonDiox | 0 | 0.28 | 0.05 | 0.1 | 0.2809 | 0.058 | 1825.1 | 0.81 | 0.13 | 0.68 |  |  |  | 298 | 0.8513932 | 4.200913 | 1885
102 |  | CarbonDiox | 0 | 0.28 | 0.05 | 0.1 | 0.2809 | 0.058 | 1825.1 | 0.81 | 0.13 | 0.68 |  |  |  | 298 | 0.9845201 | 4.589041 | 1885
103 | HPC-K-2 | CarbonDiox | 0 | 0.28 | 0.05 | 0.1 | 0.2809 | 0.058 | 2016.2 | 0.97 | 0.19 | 0.78 |  |  |  | 298 | 0.05572755 | 0.3424658 | 1886
104 |  | CarbonDiox | 0 | 0.28 | 0.05 | 0.1 | 0.2809 | 0.058 | 2016.2 | 0.97 | 0.19 | 0.78 |  |  |  | 298 | 0.1609907 | 1.004566 | 1886
105 |  | CarbonDiox | 0 | 0.28 | 0.05 | 0.1 | 0.2809 | 0.058 | 2016.2 | 0.97 | 0.19 | 0.78 |  |  |  | 298 | 0.2817337 | 1.621005 | 1886
106 |  | CarbonDiox | 0 | 0.28 | 0.05 | 0.1 | 0.2809 | 0.058 | 2016.2 | 0.97 | 0.19 | 0.78 |  |  |  | 298 | 0.4055728 | 2.077626 | 1886
107 |  | CarbonDiox | 0 | 0.28 | 0.05 | 0.1 | 0.2809 | 0.058 | 2016.2 | 0.97 | 0.19 | 0.78 |  |  |  | 298 | 0.5294118 | 2.579909 | 1886
108 |  | CarbonDiox | 0 | 0.28 | 0.05 | 0.1 | 0.2809 | 0.058 | 2016.2 | 0.97 | 0.19 | 0.78 |  |  |  | 298 | 0.6873065 | 3.196347 | 1886
109 |  | CarbonDiox | 0 | 0.28 | 0.05 | 0.1 | 0.2809 | 0.058 | 2016.2 | 0.97 | 0.19 | 0.78 |  |  |  | 298 | 0.8266254 | 3.69863 | 1886
110 |  | CarbonDiox | 0 | 0.28 | 0.05 | 0.1 | 0.2809 | 0.058 | 2016.2 | 0.97 | 0.19 | 0.78 |  |  |  | 298 | 0.9226006 | 4.018265 | 1886
111 |  | CarbonDiox | 0 | 0.28 | 0.05 | 0.1 | 0.2809 | 0.058 | 2016.2 | 0.97 | 0.19 | 0.78 |  |  |  | 298 | 0.996904 | 4.200913 | 1886
112 | HPC-K-3 | CarbonDiox | 0 | 0.28 | 0.05 | 0.1 | 0.2809 | 0.058 | 1916.2 | 0.95 | 0.22 | 0.73 |  |  |  | 298 | 0.06501548 | 0.2739726 | 1887
113 |  | CarbonDiox | 0 | 0.28 | 0.05 | 0.1 | 0.2809 | 0.058 | 1916.2 | 0.95 | 0.22 | 0.73 |  |  |  | 298 | 0.1702786 | 0.8219178 | 1887
114 |  | CarbonDiox | 0 | 0.28 | 0.05 | 0.1 | 0.2809 | 0.058 | 1916.2 | 0.95 | 0.22 | 0.73 |  |  |  | 298 | 0.2910217 | 1.324201 | 1887
115 |  | CarbonDiox | 0 | 0.28 | 0.05 | 0.1 | 0.2809 | 0.058 | 1916.2 | 0.95 | 0.22 | 0.73 |  |  |  | 298 | 0.4334365 | 1.849315 | 1887
116 |  | CarbonDiox | 0 | 0.28 | 0.05 | 0.1 | 0.2809 | 0.058 | 1916.2 | 0.95 | 0.22 | 0.73 |  |  |  | 298 | 0.5325077 | 2.191781 | 1887
117 |  | CarbonDiox | 0 | 0.28 | 0.05 | 0.1 | 0.2809 | 0.058 | 1916.2 | 0.95 | 0.22 | 0.73 |  |  |  | 298 | 0.6470588 | 2.625571 | 1887
118 |  | CarbonDiox | 0 | 0.28 | 0.05 | 0.1 | 0.2809 | 0.058 | 1916.2 | 0.95 | 0.22 | 0.73 |  |  |  | 298 | 0.7863777 | 3.03653 | 1887
119 |  | CarbonDiox | 0 | 0.28 | 0.05 | 0.1 | 0.2809 | 0.058 | 1916.2 | 0.95 | 0.22 | 0.73 |  |  |  | 298 | 0.8978328 | 3.47032 | 1887
120 |  | CarbonDiox | 0 | 0.28 | 0.05 | 0.1 | 0.2809 | 0.058 | 1916.2 | 0.95 | 0.22 | 0.73 |  |  |  | 298 | 1.003096 | 3.721461 | 1887
121 | HPC-ZN-1 | CarbonDiox | 0 | 0.28 | 0.05 | 0.1 | 0.2809 | 0.058 | 1564.8 | 0.68 | 0.06 | 0.62 |  |  |  | 298 | 0.04334365 | 0.2283105 | 1888
122 |  | CarbonDiox | 0 | 0.28 | 0.05 | 0.1 | 0.2809 | 0.058 | 1564.8 | 0.68 | 0.06 | 0.62 |  |  |  | 298 | 0.1393189 | 0.6621005 | 1888
123 |  | CarbonDiox | 0 | 0.28 | 0.05 | 0.1 | 0.2809 | 0.058 | 1564.8 | 0.68 | 0.06 | 0.62 |  |  |  | 298 | 0.250774 | 1.050228 | 1888
124 |  | CarbonDiox | 0 | 0.28 | 0.05 | 0.1 | 0.2809 | 0.058 | 1564.8 | 0.68 | 0.06 | 0.62 |  |  |  | 298 | 0.3653251 | 1.392694 | 1888
125 |  | CarbonDiox | 0 | 0.28 | 0.05 | 0.1 | 0.2809 | 0.058 | 1564.8 | 0.68 | 0.06 | 0.62 |  |  |  | 298 | 0.5356037 | 1.849315 | 1888
126 |  | CarbonDiox | 0 | 0.28 | 0.05 | 0.1 | 0.2809 | 0.058 | 1564.8 | 0.68 | 0.06 | 0.62 |  |  |  | 298 | 0.6965944 | 2.237443 | 1888
127 |  | CarbonDiox | 0 | 0.28 | 0.05 | 0.1 | 0.2809 | 0.058 | 1564.8 | 0.68 | 0.06 | 0.62 |  |  |  | 298 | 0.8452012 | 2.557078 | 1888
128 |  | CarbonDiox | 0 | 0.28 | 0.05 | 0.1 | 0.2809 | 0.058 | 1564.8 | 0.68 | 0.06 | 0.62 |  |  |  | 298 | 1 | 2.922374 | 1888
129 | HPC-ZN-2 | CarbonDiox | 0 | 0.28 | 0.05 | 0.1 | 0.2809 | 0.058 | 2040.4 | 1.05 | 0.32 | 0.73 |  |  |  | 298 | 0.04024768 | 0.0913242 | 1889
130 |  | CarbonDiox | 0 | 0.28 | 0.05 | 0.1 | 0.2809 | 0.058 | 2040.4 | 1.05 | 0.32 | 0.73 |  |  |  | 298 | 0.1455108 | 0.5479452 | 1889
131 |  | CarbonDiox | 0 | 0.28 | 0.05 | 0.1 | 0.2809 | 0.058 | 2040.4 | 1.05 | 0.32 | 0.73 |  |  |  | 298 | 0.2167183 | 0.8447489 | 1889
132 |  | CarbonDiox | 0 | 0.28 | 0.05 | 0.1 | 0.2809 | 0.058 | 2040.4 | 1.05 | 0.32 | 0.73 |  |  |  | 298 | 0.3250774 | 1.073059 | 1889
133 |  | CarbonDiox | 0 | 0.28 | 0.05 | 0.1 | 0.2809 | 0.058 | 2040.4 | 1.05 | 0.32 | 0.73 |  |  |  | 298 | 0.4365325 | 1.369863 | 1889
134 |  | CarbonDiox | 0 | 0.28 | 0.05 | 0.1 | 0.2809 | 0.058 | 2040.4 | 1.05 | 0.32 | 0.73 |  |  |  | 298 | 0.5541796 | 1.575342 | 1889
135 |  | CarbonDiox | 0 | 0.28 | 0.05 | 0.1 | 0.2809 | 0.058 | 2040.4 | 1.05 | 0.32 | 0.73 |  |  |  | 298 | 0.6996904 | 1.986301 | 1889
136 |  | CarbonDiox | 0 | 0.28 | 0.05 | 0.1 | 0.2809 | 0.058 | 2040.4 | 1.05 | 0.32 | 0.73 |  |  |  | 298 | 0.8421053 | 2.305936 | 1889
137 |  | CarbonDiox | 0 | 0.28 | 0.05 | 0.1 | 0.2809 | 0.058 | 2040.4 | 1.05 | 0.32 | 0.73 |  |  |  | 298 | 0.993808 | 2.625571 | 1889
138 | HPC-ZN-3 | CarbonDiox | 0 | 0.28 | 0.05 | 0.1 | 0.2809 | 0.058 | 1664.5 | 1.08 | 0.85 | 0.23 |  |  |  | 298 | 0.0247678 | 0.0456621 | 1890
139 |  | CarbonDiox | 0 | 0.28 | 0.05 | 0.1 | 0.2809 | 0.058 | 1664.5 | 1.08 | 0.85 | 0.23 |  |  |  | 298 | 0.1331269 | 0.3881279 | 1890
140 |  | CarbonDiox | 0 | 0.28 | 0.05 | 0.1 | 0.2809 | 0.058 | 1664.5 | 1.08 | 0.85 | 0.23 |  |  |  | 298 | 0.2569659 | 0.6392694 | 1890
141 |  | CarbonDiox | 0 | 0.28 | 0.05 | 0.1 | 0.2809 | 0.058 | 1664.5 | 1.08 | 0.85 | 0.23 |  |  |  | 298 | 0.3839009 | 0.8675799 | 1890
142 |  | CarbonDiox | 0 | 0.28 | 0.05 | 0.1 | 0.2809 | 0.058 | 1664.5 | 1.08 | 0.85 | 0.23 |  |  |  | 298 | 0.5077399 | 1.073059 | 1890
143 |  | CarbonDiox | 0 | 0.28 | 0.05 | 0.1 | 0.2809 | 0.058 | 1664.5 | 1.08 | 0.85 | 0.23 |  |  |  | 298 | 0.6408669 | 1.278539 | 1890
144 |  | CarbonDiox | 0 | 0.28 | 0.05 | 0.1 | 0.2809 | 0.058 | 1664.5 | 1.08 | 0.85 | 0.23 |  |  |  | 298 | 0.7832817 | 1.506849 | 1890
145 |  | CarbonDiox | 0 | 0.28 | 0.05 | 0.1 | 0.2809 | 0.058 | 1664.5 | 1.08 | 0.85 | 0.23 |  |  |  | 298 | 0.9040248 | 1.643836 | 1890
146 |  | CarbonDiox | 0 | 0.28 | 0.05 | 0.1 | 0.2809 | 0.058 | 1664.5 | 1.08 | 0.85 | 0.23 |  |  |  | 298 | 1.003096 | 1.780822 | 1890
147 | N,S-HPC-K-1 | CarbonDiox | 0 | 0.28 | 0.05 | 0.1 | 0.2809 | 0.058 | 1770.7 | 0.83 | 0.16 | 0.67 |  |  |  | 298 | 0.00931677 | 0.29508197 | 1891
148 |  | CarbonDiox | 0 | 0.28 | 0.05 | 0.1 | 0.2809 | 0.058 | 1770.7 | 0.83 | 0.16 | 0.67 |  |  |  | 298 | 0.09937888 | 1.00819672 | 1891
149 |  | CarbonDiox | 0 | 0.28 | 0.05 | 0.1 | 0.2809 | 0.058 | 1770.7 | 0.83 | 0.16 | 0.67 |  |  |  | 298 | 0.19565217 | 1.81967213 | 1891
150 |  | CarbonDiox | 0 | 0.28 | 0.05 | 0.1 | 0.2809 | 0.058 | 1770.7 | 0.83 | 0.16 | 0.67 |  |  |  | 298 | 0.31987578 | 2.43442623 | 1891
151 |  | CarbonDiox | 0 | 0.28 | 0.05 | 0.1 | 0.2809 | 0.058 | 1770.7 | 0.83 | 0.16 | 0.67 |  |  |  | 298 | 0.44099379 | 3 | 1891
152 |  | CarbonDiox | 0 | 0.28 | 0.05 | 0.1 | 0.2809 | 0.058 | 1770.7 | 0.83 | 0.16 | 0.67 |  |  |  | 298 | 0.54658385 | 3.56557377 | 1891
153 |  | CarbonDiox | 0 | 0.28 | 0.05 | 0.1 | 0.2809 | 0.058 | 1770.7 | 0.83 | 0.16 | 0.67 |  |  |  | 298 | 0.67701863 | 4.03278689 | 1891
154 |  | CarbonDiox | 0 | 0.28 | 0.05 | 0.1 | 0.2809 | 0.058 | 1770.7 | 0.83 | 0.16 | 0.67 |  |  |  | 298 | 0.79192547 | 4.47540984 | 1891
155 |  | CarbonDiox | 0 | 0.28 | 0.05 | 0.1 | 0.2809 | 0.058 | 1770.7 | 0.83 | 0.16 | 0.67 |  |  |  | 298 | 0.90372671 | 4.86885246 | 1891
156 |  | CarbonDiox | 0 | 0.28 | 0.05 | 0.1 | 0.2809 | 0.058 | 1770.7 | 0.83 | 0.16 | 0.67 |  |  |  | 298 | 1.00621118 | 5.21311475 | 1891
157 | N,S-HPC-ZN-1 | CarbonDiox | 0 | 0.28 | 0.05 | 0.1 | 0.2809 | 0.058 | 1262.1 | 0.63 | 0.06 | 0.57 |  |  |  | 298 | 0.01552795 | 0.19672131 | 1892
158 |  | CarbonDiox | 0 | 0.28 | 0.05 | 0.1 | 0.2809 | 0.058 | 1262.1 | 0.63 | 0.06 | 0.57 |  |  |  | 298 | 0.10869565 | 0.6147541 | 1892
159 |  | CarbonDiox | 0 | 0.28 | 0.05 | 0.1 | 0.2809 | 0.058 | 1262.1 | 0.63 | 0.06 | 0.57 |  |  |  | 298 | 0.22049689 | 1.1557377 | 1892
160 |  | CarbonDiox | 0 | 0.28 | 0.05 | 0.1 | 0.2809 | 0.058 | 1262.1 | 0.63 | 0.06 | 0.57 |  |  |  | 298 | 0.36645963 | 1.62295082 | 1892
161 |  | CarbonDiox | 0 | 0.28 | 0.05 | 0.1 | 0.2809 | 0.058 | 1262.1 | 0.63 | 0.06 | 0.57 |  |  |  | 298 | 0.50931677 | 2.1147541 | 1892
162 |  | CarbonDiox | 0 | 0.28 | 0.05 | 0.1 | 0.2809 | 0.058 | 1262.1 | 0.63 | 0.06 | 0.57 |  |  |  | 298 | 0.67080745 | 2.50819672 | 1892
163 |  | CarbonDiox | 0 | 0.28 | 0.05 | 0.1 | 0.2809 | 0.058 | 1262.1 | 0.63 | 0.06 | 0.57 |  |  |  | 298 | 0.79192547 | 2.82786885 | 1892
164 |  | CarbonDiox | 0 | 0.28 | 0.05 | 0.1 | 0.2809 | 0.058 | 1262.1 | 0.63 | 0.06 | 0.57 |  |  |  | 298 | 0.91614907 | 3.07377049 | 1892
165 |  | CarbonDiox | 0 | 0.28 | 0.05 | 0.1 | 0.2809 | 0.058 | 1262.1 | 0.63 | 0.06 | 0.57 |  |  |  | 298 | 0.99378882 | 3.3442623 | 1892
0 | MCC | CarbonDiox | 0 | 0.28 | 0.05 | 0.1 | 0.2809 | 0.058 | 648 | 0.299 | 0.033 | 0.266 |  |  |  | 273 | 0.009367681 | 0.3524958 | 1893
1 |  | CarbonDiox | 0 | 0.28 | 0.05 | 0.1 | 0.2809 | 0.058 | 648 | 0.299 | 0.033 | 0.266 |  |  |  | 273 | 0.06557377 | 0.969555 | 1893
2 |  | CarbonDiox | 0 | 0.28 | 0.05 | 0.1 | 0.2809 | 0.058 | 648 | 0.299 | 0.033 | 0.266 |  |  |  | 273 | 0.147541 | 1.511467 | 1893
3 |  | CarbonDiox | 0 | 0.28 | 0.05 | 0.1 | 0.2809 | 0.058 | 648 | 0.299 | 0.033 | 0.266 |  |  |  | 273 | 0.2669789 | 1.953221 | 1893
4 |  | CarbonDiox | 0 | 0.28 | 0.05 | 0.1 | 0.2809 | 0.058 | 648 | 0.299 | 0.033 | 0.266 |  |  |  | 273 | 0.3700234 | 2.268982 | 1893
5 |  | CarbonDiox | 0 | 0.28 | 0.05 | 0.1 | 0.2809 | 0.058 | 648 | 0.299 | 0.033 | 0.266 |  |  |  | 273 | 0.4871194 | 2.597499 | 1893
6 |  | CarbonDiox | 0 | 0.28 | 0.05 | 0.1 | 0.2809 | 0.058 | 648 | 0.299 | 0.033 | 0.266 |  |  |  | 273 | 0.6018735 | 2.812779 | 1893
7 |  | CarbonDiox | 0 | 0.28 | 0.05 | 0.1 | 0.2809 | 0.058 | 648 | 0.299 | 0.033 | 0.266 |  |  |  | 273 | 0.7377049 | 3.06606 | 1893
8 |  | CarbonDiox | 0 | 0.28 | 0.05 | 0.1 | 0.2809 | 0.058 | 648 | 0.299 | 0.033 | 0.266 |  |  |  | 273 | 0.8501171 | 3.230996 | 1893
9 |  | CarbonDiox | 0 | 0.28 | 0.05 | 0.1 | 0.2809 | 0.058 | 648 | 0.299 | 0.033 | 0.266 |  |  |  | 273 | 0.9742389 | 3.421236 | 1893
10 |  | CarbonDiox | 0 | 0.28 | 0.05 | 0.1 | 0.2809 | 0.058 | 648 | 0.299 | 0.033 | 0.266 |  |  |  | 298 | 0.01639344 | 0.2142194 | 1894
11 |  | CarbonDiox | 0 | 0.28 | 0.05 | 0.1 | 0.2809 | 0.058 | 648 | 0.299 | 0.033 | 0.266 |  |  |  | 298 | 0.07962529 | 0.5546374 | 1894
12 |  | CarbonDiox | 0 | 0.28 | 0.05 | 0.1 | 0.2809 | 0.058 | 648 | 0.299 | 0.033 | 0.266 |  |  |  | 298 | 0.1686183 | 0.8828009 | 1894
13 |  | CarbonDiox | 0 | 0.28 | 0.05 | 0.1 | 0.2809 | 0.058 | 648 | 0.299 | 0.033 | 0.266 |  |  |  | 298 | 0.264637 | 1.14816 | 1894
14 |  | CarbonDiox | 0 | 0.28 | 0.05 | 0.1 | 0.2809 | 0.058 | 648 | 0.299 | 0.033 | 0.266 |  |  |  | 298 | 0.3793911 | 1.413754 | 1894
15 |  | CarbonDiox | 0 | 0.28 | 0.05 | 0.1 | 0.2809 | 0.058 | 648 | 0.299 | 0.033 | 0.266 |  |  |  | 298 | 0.5175644 | 1.667064 | 1894
16 |  | CarbonDiox | 0 | 0.28 | 0.05 | 0.1 | 0.2809 | 0.058 | 648 | 0.299 | 0.033 | 0.266 |  |  |  | 298 | 0.6604215 | 1.882698 | 1894
17 |  | CarbonDiox | 0 | 0.28 | 0.05 | 0.1 | 0.2809 | 0.058 | 648 | 0.299 | 0.033 | 0.266 |  |  |  | 298 | 0.8032787 | 2.060595 | 1894
18 |  | CarbonDiox | 0 | 0.28 | 0.05 | 0.1 | 0.2809 | 0.058 | 648 | 0.299 | 0.033 | 0.266 |  |  |  | 298 | 0.9297424 | 2.225708 | 1894
19 |  | CarbonDiox | 0 | 0.28 | 0.05 | 0.1 | 0.2809 | 0.058 | 648 | 0.299 | 0.033 | 0.266 |  |  |  | 298 | 0.9976581 | 2.276877 | 1894
20 |  | CarbonDiox | 0 | 0.28 | 0.05 | 0.1 | 0.2809 | 0.058 | 648 | 0.299 | 0.033 | 0.266 |  |  |  | 323 | 0.03747073 | 0.1767487 | 1895
21 |  | CarbonDiox | 0 | 0.28 | 0.05 | 0.1 | 0.2809 | 0.058 | 648 | 0.299 | 0.033 | 0.266 |  |  |  | 323 | 0.1124122 | 0.353792 | 1895
22 |  | CarbonDiox | 0 | 0.28 | 0.05 | 0.1 | 0.2809 | 0.058 | 648 | 0.299 | 0.033 | 0.266 |  |  |  | 323 | 0.2014052 | 0.5184334 | 1895
23 |  | CarbonDiox | 0 | 0.28 | 0.05 | 0.1 | 0.2809 | 0.058 | 648 | 0.299 | 0.033 | 0.266 |  |  |  | 323 | 0.2857143 | 0.6578587 | 1895
24 |  | CarbonDiox | 0 | 0.28 | 0.05 | 0.1 | 0.2809 | 0.058 | 648 | 0.299 | 0.033 | 0.266 |  |  |  | 323 | 0.3957845 | 0.8227652 | 1895
25 |  | CarbonDiox | 0 | 0.28 | 0.05 | 0.1 | 0.2809 | 0.058 | 648 | 0.299 | 0.033 | 0.266 |  |  |  | 323 | 0.5128806 | 0.9500243 | 1895
26 |  | CarbonDiox | 0 | 0.28 | 0.05 | 0.1 | 0.2809 | 0.058 | 648 | 0.299 | 0.033 | 0.266 |  |  |  | 323 | 0.6112412 | 1.039312 | 1895
27 |  | CarbonDiox | 0 | 0.28 | 0.05 | 0.1 | 0.2809 | 0.058 | 648 | 0.299 | 0.033 | 0.266 |  |  |  | 323 | 0.7470726 | 1.166807 | 1895
28 |  | CarbonDiox | 0 | 0.28 | 0.05 | 0.1 | 0.2809 | 0.058 | 648 | 0.299 | 0.033 | 0.266 |  |  |  | 323 | 0.8711944 | 1.256418 | 1895
29 |  | CarbonDiox | 0 | 0.28 | 0.05 | 0.1 | 0.2809 | 0.058 | 648 | 0.299 | 0.033 | 0.266 |  |  |  | 323 | 0.9906323 | 1.295656 | 1895
30 |  | CarbonDiox | 0 | 0.28 | 0.05 | 0.1 | 0.2809 | 0.058 | 648 | 0.299 | 0.033 | 0.266 |  |  |  | 348 | 0.02107728 | 0.05075634 | 1896
31 |  | CarbonDiox | 0 | 0.28 | 0.05 | 0.1 | 0.2809 | 0.058 | 648 | 0.299 | 0.033 | 0.266 |  |  |  | 348 | 0.1077283 | 0.1398966 | 1896
32 |  | CarbonDiox | 0 | 0.28 | 0.05 | 0.1 | 0.2809 | 0.058 | 648 | 0.299 | 0.033 | 0.266 |  |  |  | 348 | 0.2107728 | 0.2040858 | 1896
33 |  | CarbonDiox | 0 | 0.28 | 0.05 | 0.1 | 0.2809 | 0.058 | 648 | 0.299 | 0.033 | 0.266 |  |  |  | 348 | 0.323185 | 0.2432357 | 1896
34 |  | CarbonDiox | 0 | 0.28 | 0.05 | 0.1 | 0.2809 | 0.058 | 648 | 0.299 | 0.033 | 0.266 |  |  |  | 348 | 0.4519906 | 0.3203276 | 1896
35 |  | CarbonDiox | 0 | 0.28 | 0.05 | 0.1 | 0.2809 | 0.058 | 648 | 0.299 | 0.033 | 0.266 |  |  |  | 348 | 0.5761124 | 0.3596247 | 1896
36 |  | CarbonDiox | 0 | 0.28 | 0.05 | 0.1 | 0.2809 | 0.058 | 648 | 0.299 | 0.033 | 0.266 |  |  |  | 348 | 0.704918 | 0.4115594 | 1896
37 |  | CarbonDiox | 0 | 0.28 | 0.05 | 0.1 | 0.2809 | 0.058 | 648 | 0.299 | 0.033 | 0.266 |  |  |  | 348 | 0.8196721 | 0.4507387 | 1896
38 |  | CarbonDiox | 0 | 0.28 | 0.05 | 0.1 | 0.2809 | 0.058 | 648 | 0.299 | 0.033 | 0.266 |  |  |  | 348 | 0.9086651 | 0.4644367 | 1896
39 |  | CarbonDiox | 0 | 0.28 | 0.05 | 0.1 | 0.2809 | 0.058 | 648 | 0.299 | 0.033 | 0.266 |  |  |  | 348 | 1 | 0.4907428 | 1896
40 | MCC-K3 | CarbonDiox | 0 | 0.28 | 0.05 | 0.1 | 0.2809 | 0.058 | 1438 | 0.654 | 0.18 | 0.474 |  |  |  | 273 | 0.02320186 | 0.3864407 | 1897
41 |  | CarbonDiox | 0 | 0.28 | 0.05 | 0.1 | 0.2809 | 0.058 | 1438 | 0.654 | 0.18 | 0.474 |  |  |  | 273 | 0.0974478 | 1.444068 | 1897
42 |  | CarbonDiox | 0 | 0.28 | 0.05 | 0.1 | 0.2809 | 0.058 | 1438 | 0.654 | 0.18 | 0.474 |  |  |  | 273 | 0.1948956 | 2.277966 | 1897
43 |  | CarbonDiox | 0 | 0.28 | 0.05 | 0.1 | 0.2809 | 0.058 | 1438 | 0.654 | 0.18 | 0.474 |  |  |  | 273 | 0.3178654 | 3.050847 | 1897
44 |  | CarbonDiox | 0 | 0.28 | 0.05 | 0.1 | 0.2809 | 0.058 | 1438 | 0.654 | 0.18 | 0.474 |  |  |  | 273 | 0.4292343 | 3.640678 | 1897
45 |  | CarbonDiox | 0 | 0.28 | 0.05 | 0.1 | 0.2809 | 0.058 | 1438 | 0.654 | 0.18 | 0.474 |  |  |  | 273 | 0.5429234 | 4.108475 | 1897
46 |  | CarbonDiox | 0 | 0.28 | 0.05 | 0.1 | 0.2809 | 0.058 | 1438 | 0.654 | 0.18 | 0.474 |  |  |  | 273 | 0.6844548 | 4.698305 | 1897
47 |  | CarbonDiox | 0 | 0.28 | 0.05 | 0.1 | 0.2809 | 0.058 | 1438 | 0.654 | 0.18 | 0.474 |  |  |  | 273 | 0.774942 | 4.983051 | 1897
48 |  | CarbonDiox | 0 | 0.28 | 0.05 | 0.1 | 0.2809 | 0.058 | 1438 | 0.654 | 0.18 | 0.474 |  |  |  | 273 | 0.8816705 | 5.369492 | 1897
49 |  | CarbonDiox | 0 | 0.28 | 0.05 | 0.1 | 0.2809 | 0.058 | 1438 | 0.654 | 0.18 | 0.474 |  |  |  | 273 | 0.974478 | 5.633898 | 1897
50 |  | CarbonDiox | 0 | 0.28 | 0.05 | 0.1 | 0.2809 | 0.058 | 1438 | 0.654 | 0.18 | 0.474 |  |  |  | 298 | 0.0324826 | 0.2847458 | 1898
51 |  | CarbonDiox | 0 | 0.28 | 0.05 | 0.1 | 0.2809 | 0.058 | 1438 | 0.654 | 0.18 | 0.474 |  |  |  | 298 | 0.1206497 | 0.7932203 | 1898
52 |  | CarbonDiox | 0 | 0.28 | 0.05 | 0.1 | 0.2809 | 0.058 | 1438 | 0.654 | 0.18 | 0.474 |  |  |  | 298 | 0.2204176 | 1.261017 | 1898
53 |  | CarbonDiox | 0 | 0.28 | 0.05 | 0.1 | 0.2809 | 0.058 | 1438 | 0.654 | 0.18 | 0.474 |  |  |  | 298 | 0.3271462 | 1.749153 | 1898
54 |  | CarbonDiox | 0 | 0.28 | 0.05 | 0.1 | 0.2809 | 0.058 | 1438 | 0.654 | 0.18 | 0.474 |  |  |  | 298 | 0.4593968 | 2.135593 | 1898
55 |  | CarbonDiox | 0 | 0.28 | 0.05 | 0.1 | 0.2809 | 0.058 | 1438 | 0.654 | 0.18 | 0.474 |  |  |  | 298 | 0.5522042 | 2.420339 | 1898
56 |  | CarbonDiox | 0 | 0.28 | 0.05 | 0.1 | 0.2809 | 0.058 | 1438 | 0.654 | 0.18 | 0.474 |  |  |  | 298 | 0.6914153 | 2.766102 | 1898
57 |  | CarbonDiox | 0 | 0.28 | 0.05 | 0.1 | 0.2809 | 0.058 | 1438 | 0.654 | 0.18 | 0.474 |  |  |  | 298 | 0.8236659 | 3.132203 | 1898
58 |  | CarbonDiox | 0 | 0.28 | 0.05 | 0.1 | 0.2809 | 0.058 | 1438 | 0.654 | 0.18 | 0.474 |  |  |  | 298 | 0.9814385 | 3.437288 | 1898
59 |  | CarbonDiox | 0 | 0.28 | 0.05 | 0.1 | 0.2809 | 0.058 | 1438 | 0.654 | 0.18 | 0.474 |  |  |  | 323 | 0.05104408 | 0.2440678 | 1899
60 |  | CarbonDiox | 0 | 0.28 | 0.05 | 0.1 | 0.2809 | 0.058 | 1438 | 0.654 | 0.18 | 0.474 |  |  |  | 323 | 0.1670534 | 0.5288136 | 1899
61 |  | CarbonDiox | 0 | 0.28 | 0.05 | 0.1 | 0.2809 | 0.058 | 1438 | 0.654 | 0.18 | 0.474 |  |  |  | 323 | 0.2853828 | 0.8135593 | 1899
62 |  | CarbonDiox | 0 | 0.28 | 0.05 | 0.1 | 0.2809 | 0.058 | 1438 | 0.654 | 0.18 | 0.474 |  |  |  | 323 | 0.4060325 | 1.057627 | 1899
63 |  | CarbonDiox | 0 | 0.28 | 0.05 | 0.1 | 0.2809 | 0.058 | 1438 | 0.654 | 0.18 | 0.474 |  |  |  | 323 | 0.5336427 | 1.281356 | 1899
64 |  | CarbonDiox | 0 | 0.28 | 0.05 | 0.1 | 0.2809 | 0.058 | 1438 | 0.654 | 0.18 | 0.474 |  |  |  | 323 | 0.6450116 | 1.505085 | 1899
65 |  | CarbonDiox | 0 | 0.28 | 0.05 | 0.1 | 0.2809 | 0.058 | 1438 | 0.654 | 0.18 | 0.474 |  |  |  | 323 | 0.7703016 | 1.688136 | 1899
66 |  | CarbonDiox | 0 | 0.28 | 0.05 | 0.1 | 0.2809 | 0.058 | 1438 | 0.654 | 0.18 | 0.474 |  |  |  | 323 | 0.8723898 | 1.830508 | 1899
67 |  | CarbonDiox | 0 | 0.28 | 0.05 | 0.1 | 0.2809 | 0.058 | 1438 | 0.654 | 0.18 | 0.474 |  |  |  | 323 | 0.9767981 | 1.952542 | 1899
68 |  | CarbonDiox | 0 | 0.28 | 0.05 | 0.1 | 0.2809 | 0.058 | 1438 | 0.654 | 0.18 | 0.474 |  |  |  | 348 | 0.03712297 | 0.1016949 | 1900
69 |  | CarbonDiox | 0 | 0.28 | 0.05 | 0.1 | 0.2809 | 0.058 | 1438 | 0.654 | 0.18 | 0.474 |  |  |  | 348 | 0.1345708 | 0.2644068 | 1900
70 |  | CarbonDiox | 0 | 0.28 | 0.05 | 0.1 | 0.2809 | 0.058 | 1438 | 0.654 | 0.18 | 0.474 |  |  |  | 348 | 0.2575406 | 0.4474576 | 1900
71 |  | CarbonDiox | 0 | 0.28 | 0.05 | 0.1 | 0.2809 | 0.058 | 1438 | 0.654 | 0.18 | 0.474 |  |  |  | 348 | 0.3735499 | 0.5288136 | 1900
72 |  | CarbonDiox | 0 | 0.28 | 0.05 | 0.1 | 0.2809 | 0.058 | 1438 | 0.654 | 0.18 | 0.474 |  |  |  | 348 | 0.5011601 | 0.7322034 | 1900
73 |  | CarbonDiox | 0 | 0.28 | 0.05 | 0.1 | 0.2809 | 0.058 | 1438 | 0.654 | 0.18 | 0.474 |  |  |  | 348 | 0.6357309 | 0.8135593 | 1900
74 |  | CarbonDiox | 0 | 0.28 | 0.05 | 0.1 | 0.2809 | 0.058 | 1438 | 0.654 | 0.18 | 0.474 |  |  |  | 348 | 0.7563805 | 0.9152542 | 1900
75 |  | CarbonDiox | 0 | 0.28 | 0.05 | 0.1 | 0.2809 | 0.058 | 1438 | 0.654 | 0.18 | 0.474 |  |  |  | 348 | 0.8979118 | 0.9966102 | 1900
76 |  | CarbonDiox | 0 | 0.28 | 0.05 | 0.1 | 0.2809 | 0.058 | 1438 | 0.654 | 0.18 | 0.474 |  |  |  | 348 | 0.9930394 | 1.057627 | 1900
0 | SPC-5 | CarbonDiox | 0 | 0.28 | 0.05 | 0.1 | 0.2809 | 0.058 | 2980 | 1.76 | 0.88 | 0.88 | 84.38 | 15.62 |  | 297 | 1.961131 | 3.038236 | 1901
1 |  | CarbonDiox | 0 | 0.28 | 0.05 | 0.1 | 0.2809 | 0.058 | 2980 | 1.76 | 0.88 | 0.88 | 84.38 | 15.62 |  | 297 | 3.922261 | 5.579193 | 1901
2 |  | CarbonDiox | 0 | 0.28 | 0.05 | 0.1 | 0.2809 | 0.058 | 2980 | 1.76 | 0.88 | 0.88 | 84.38 | 15.62 |  | 297 | 6.890459 | 9.166094 | 1901
3 |  | CarbonDiox | 0 | 0.28 | 0.05 | 0.1 | 0.2809 | 0.058 | 2980 | 1.76 | 0.88 | 0.88 | 84.38 | 15.62 |  | 297 | 10.4947 | 11.60454 | 1901
4 |  | CarbonDiox | 0 | 0.28 | 0.05 | 0.1 | 0.2809 | 0.058 | 2980 | 1.76 | 0.88 | 0.88 | 84.38 | 15.62 |  | 297 | 14.20495 | 13.84327 | 1901
5 |  | CarbonDiox | 0 | 0.28 | 0.05 | 0.1 | 0.2809 | 0.058 | 2980 | 1.76 | 0.88 | 0.88 | 84.38 | 15.62 |  | 297 | 18.81625 | 16.28005 | 1901
6 |  | CarbonDiox | 0 | 0.28 | 0.05 | 0.1 | 0.2809 | 0.058 | 2980 | 1.76 | 0.88 | 0.88 | 84.38 | 15.62 |  | 297 | 22.57951 | 17.67062 | 1901
7 |  | CarbonDiox | 0 | 0.28 | 0.05 | 0.1 | 0.2809 | 0.058 | 2980 | 1.76 | 0.88 | 0.88 | 84.38 | 15.62 |  | 297 | 24.85866 | 18.91399 | 1901
8 |  | CarbonDiox | 0 | 0.28 | 0.05 | 0.1 | 0.2809 | 0.058 | 2980 | 1.76 | 0.88 | 0.88 | 84.38 | 15.62 |  | 297 | 28.88693 | 20.95265 | 1901
9 | SPC-4 | CarbonDiox | 0 | 0.28 | 0.05 | 0.1 | 0.2809 | 0.058 | 2860 | 1.66 | 0.79 | 0.87 | 84.63 | 15.37 |  | 297 | 1.696113 | 3.537543 | 1902
10 |  | CarbonDiox | 0 | 0.28 | 0.05 | 0.1 | 0.2809 | 0.058 | 2860 | 1.66 | 0.79 | 0.87 | 84.63 | 15.37 |  | 297 | 3.44523 | 5.879306 | 1902
11 |  | CarbonDiox | 0 | 0.28 | 0.05 | 0.1 | 0.2809 | 0.058 | 2860 | 1.66 | 0.79 | 0.87 | 84.63 | 15.37 |  | 297 | 6.943463 | 9.964192 | 1902
12 |  | CarbonDiox | 0 | 0.28 | 0.05 | 0.1 | 0.2809 | 0.058 | 2860 | 1.66 | 0.79 | 0.87 | 84.63 | 15.37 |  | 297 | 10.60071 | 12.45244 | 1902
13 |  | CarbonDiox | 0 | 0.28 | 0.05 | 0.1 | 0.2809 | 0.058 | 2860 | 1.66 | 0.79 | 0.87 | 84.63 | 15.37 |  | 297 | 14.31095 | 14.5914 | 1902
14 |  | CarbonDiox | 0 | 0.28 | 0.05 | 0.1 | 0.2809 | 0.058 | 2860 | 1.66 | 0.79 | 0.87 | 84.63 | 15.37 |  | 297 | 17.59717 | 16.48162 | 1902
15 |  | CarbonDiox | 0 | 0.28 | 0.05 | 0.1 | 0.2809 | 0.058 | 2860 | 1.66 | 0.79 | 0.87 | 84.63 | 15.37 |  | 297 | 21.14841 | 18.07209 | 1902
16 |  | CarbonDiox | 0 | 0.28 | 0.05 | 0.1 | 0.2809 | 0.058 | 2860 | 1.66 | 0.79 | 0.87 | 84.63 | 15.37 |  | 297 | 25.17668 | 20.01097 | 1902
17 |  | CarbonDiox | 0 | 0.28 | 0.05 | 0.1 | 0.2809 | 0.058 | 2860 | 1.66 | 0.79 | 0.87 | 84.63 | 15.37 |  | 297 | 29.31095 | 21.80001 | 1902
18 | SPC-3 | CarbonDiox | 0 | 0.28 | 0.05 | 0.1 | 0.2809 | 0.058 | 2675 | 1.51 | 0.5 | 1.01 | 85.53 | 13.7 |  | 297 | 1.590106 | 3.936812 | 1903
19 |  | CarbonDiox | 0 | 0.28 | 0.05 | 0.1 | 0.2809 | 0.058 | 2675 | 1.51 | 0.5 | 1.01 | 85.53 | 13.7 |  | 297 | 3.922261 | 7.375111 | 1903
20 |  | CarbonDiox | 0 | 0.28 | 0.05 | 0.1 | 0.2809 | 0.058 | 2675 | 1.51 | 0.5 | 1.01 | 85.53 | 13.7 |  | 297 | 7.102473 | 10.61245 | 1903
21 |  | CarbonDiox | 0 | 0.28 | 0.05 | 0.1 | 0.2809 | 0.058 | 2675 | 1.51 | 0.5 | 1.01 | 85.53 | 13.7 |  | 297 | 9.805654 | 13.00252 | 1903
22 |  | CarbonDiox | 0 | 0.28 | 0.05 | 0.1 | 0.2809 | 0.058 | 2675 | 1.51 | 0.5 | 1.01 | 85.53 | 13.7 |  | 297 | 13.5689 | 15.14138 | 1903
23 |  | CarbonDiox | 0 | 0.28 | 0.05 | 0.1 | 0.2809 | 0.058 | 2675 | 1.51 | 0.5 | 1.01 | 85.53 | 13.7 |  | 297 | 17.27915 | 17.47988 | 1903
24 |  | CarbonDiox | 0 | 0.28 | 0.05 | 0.1 | 0.2809 | 0.058 | 2675 | 1.51 | 0.5 | 1.01 | 85.53 | 13.7 |  | 297 | 20.77739 | 18.97067 | 1903
25 |  | CarbonDiox | 0 | 0.28 | 0.05 | 0.1 | 0.2809 | 0.058 | 2675 | 1.51 | 0.5 | 1.01 | 85.53 | 13.7 |  | 297 | 24.11661 | 20.41183 | 1903
26 |  | CarbonDiox | 0 | 0.28 | 0.05 | 0.1 | 0.2809 | 0.058 | 2675 | 1.51 | 0.5 | 1.01 | 85.53 | 13.7 |  | 297 | 29.04594 | 22.44898 | 1903
27 | SPC-2 | CarbonDiox | 0 | 0.28 | 0.05 | 0.1 | 0.2809 | 0.058 | 2180 | 1.22 | 0.46 | 0.76 | 78.89 | 13.73 |  | 297 | 1.484099 | 2.839483 | 1904
28 |  | CarbonDiox | 0 | 0.28 | 0.05 | 0.1 | 0.2809 | 0.058 | 2180 | 1.22 | 0.46 | 0.76 | 78.89 | 13.73 |  | 297 | 3.498233 | 5.130918 | 1904
29 |  | CarbonDiox | 0 | 0.28 | 0.05 | 0.1 | 0.2809 | 0.058 | 2180 | 1.22 | 0.46 | 0.76 | 78.89 | 13.73 |  | 297 | 5.141343 | 7.123651 | 1904
30 |  | CarbonDiox | 0 | 0.28 | 0.05 | 0.1 | 0.2809 | 0.058 | 2180 | 1.22 | 0.46 | 0.76 | 78.89 | 13.73 |  | 297 | 8.533569 | 9.762001 | 1904
31 |  | CarbonDiox | 0 | 0.28 | 0.05 | 0.1 | 0.2809 | 0.058 | 2180 | 1.22 | 0.46 | 0.76 | 78.89 | 13.73 |  | 297 | 12.08481 | 11.85133 | 1904
32 |  | CarbonDiox | 0 | 0.28 | 0.05 | 0.1 | 0.2809 | 0.058 | 2180 | 1.22 | 0.46 | 0.76 | 78.89 | 13.73 |  | 297 | 15.79505 | 13.84063 | 1904
33 |  | CarbonDiox | 0 | 0.28 | 0.05 | 0.1 | 0.2809 | 0.058 | 2180 | 1.22 | 0.46 | 0.76 | 78.89 | 13.73 |  | 297 | 19.82332 | 15.48019 | 1904
34 |  | CarbonDiox | 0 | 0.28 | 0.05 | 0.1 | 0.2809 | 0.058 | 2180 | 1.22 | 0.46 | 0.76 | 78.89 | 13.73 |  | 297 | 23.69258 | 16.92047 | 1904
35 |  | CarbonDiox | 0 | 0.28 | 0.05 | 0.1 | 0.2809 | 0.058 | 2180 | 1.22 | 0.46 | 0.76 | 78.89 | 13.73 |  | 297 | 26.9258 | 17.96271 | 1904
36 |  | CarbonDiox | 0 | 0.28 | 0.05 | 0.1 | 0.2809 | 0.058 | 2180 | 1.22 | 0.46 | 0.76 | 78.89 | 13.73 |  | 297 | 28.4629 | 18.908 | 1904
37 | SPC-1 | CarbonDiox | 0 | 0.28 | 0.05 | 0.1 | 0.2809 | 0.058 | 1680 | 0.98 | 0.27 | 0.71 | 76.96 | 14.3 |  | 297 | 0.9540636 | 2.141952 | 1905
38 |  | CarbonDiox | 0 | 0.28 | 0.05 | 0.1 | 0.2809 | 0.058 | 1680 | 0.98 | 0.27 | 0.71 | 76.96 | 14.3 |  | 297 | 3.127208 | 5.480742 | 1905
39 |  | CarbonDiox | 0 | 0.28 | 0.05 | 0.1 | 0.2809 | 0.058 | 1680 | 0.98 | 0.27 | 0.71 | 76.96 | 14.3 |  | 297 | 4.876325 | 7.373525 | 1905
40 |  | CarbonDiox | 0 | 0.28 | 0.05 | 0.1 | 0.2809 | 0.058 | 1680 | 0.98 | 0.27 | 0.71 | 76.96 | 14.3 |  | 297 | 8.215548 | 9.363437 | 1905
41 |  | CarbonDiox | 0 | 0.28 | 0.05 | 0.1 | 0.2809 | 0.058 | 1680 | 0.98 | 0.27 | 0.71 | 76.96 | 14.3 |  | 297 | 12.29682 | 10.95302 | 1905
42 |  | CarbonDiox | 0 | 0.28 | 0.05 | 0.1 | 0.2809 | 0.058 | 1680 | 0.98 | 0.27 | 0.71 | 76.96 | 14.3 |  | 297 | 17.43816 | 12.44107 | 1905
43 |  | CarbonDiox | 0 | 0.28 | 0.05 | 0.1 | 0.2809 | 0.058 | 1680 | 0.98 | 0.27 | 0.71 | 76.96 | 14.3 |  | 297 | 21.73145 | 13.33189 | 1905
44 |  | CarbonDiox | 0 | 0.28 | 0.05 | 0.1 | 0.2809 | 0.058 | 1680 | 0.98 | 0.27 | 0.71 | 76.96 | 14.3 |  | 297 | 25.86572 | 14.07332 | 1905
45 |  | CarbonDiox | 0 | 0.28 | 0.05 | 0.1 | 0.2809 | 0.058 | 1680 | 0.98 | 0.27 | 0.71 | 76.96 | 14.3 |  | 297 | 29.04594 | 14.61678 | 1905
46 | ACT. CHAR | CarbonDiox | 0 | 0.28 | 0.05 | 0.1 | 0.2809 | 0.058 | 845 | 0.47 | 0.15 | 0.32 | 94.1 | 5.9 |  | 297 | 1.007067 | 2.441183 | 1906
47 |  | CarbonDiox | 0 | 0.28 | 0.05 | 0.1 | 0.2809 | 0.058 | 845 | 0.47 | 0.15 | 0.32 | 94.1 | 5.9 |  | 297 | 4.187279 | 4.531133 | 1906
48 |  | CarbonDiox | 0 | 0.28 | 0.05 | 0.1 | 0.2809 | 0.058 | 845 | 0.47 | 0.15 | 0.32 | 94.1 | 5.9 |  | 297 | 7.897527 | 5.722242 | 1906
49 |  | CarbonDiox | 0 | 0.28 | 0.05 | 0.1 | 0.2809 | 0.058 | 845 | 0.47 | 0.15 | 0.32 | 94.1 | 5.9 |  | 297 | 11.34276 | 6.414926 | 1906
50 |  | CarbonDiox | 0 | 0.28 | 0.05 | 0.1 | 0.2809 | 0.058 | 845 | 0.47 | 0.15 | 0.32 | 94.1 | 5.9 |  | 297 | 14.947 | 6.857912 | 1906
51 |  | CarbonDiox | 0 | 0.28 | 0.05 | 0.1 | 0.2809 | 0.058 | 845 | 0.47 | 0.15 | 0.32 | 94.1 | 5.9 |  | 297 | 19.13428 | 7.399702 | 1906
52 |  | CarbonDiox | 0 | 0.28 | 0.05 | 0.1 | 0.2809 | 0.058 | 845 | 0.47 | 0.15 | 0.32 | 94.1 | 5.9 |  | 297 | 22.68551 | 7.64323 | 1906
53 |  | CarbonDiox | 0 | 0.28 | 0.05 | 0.1 | 0.2809 | 0.058 | 845 | 0.47 | 0.15 | 0.32 | 94.1 | 5.9 |  | 297 | 26.60777 | 8.0358 | 1906
54 |  | CarbonDiox | 0 | 0.28 | 0.05 | 0.1 | 0.2809 | 0.058 | 845 | 0.47 | 0.15 | 0.32 | 94.1 | 5.9 |  | 297 | 29.41696 | 8.230676 | 1906
0 | csk-5 | CarbonDiox | 0 | 0.28 | 0.05 | 0.1 | 0.2809 | 0.058 | 2088 | 1.24 | [5 empty] | 268 | 1.43945 | 6.83874 | 1907
1 |  | CarbonDiox | 0 | 0.28 | 0.05 | 0.1 | 0.2809 | 0.058 | 2088 | 1.24 | [5 empty] | 268 | 3.666161 | 10.39067 | 1907
2 |  | CarbonDiox | 0 | 0.28 | 0.05 | 0.1 | 0.2809 | 0.058 | 2088 | 1.24 | [5 empty] | 268 | 7.058324 | 13.59847 | 1907
3 |  | CarbonDiox | 0 | 0.28 | 0.05 | 0.1 | 0.2809 | 0.058 | 2088 | 1.24 | [5 empty] | 268 | 12.11248 | 16.11683 | 1907
4 |  | CarbonDiox | 0 | 0.28 | 0.05 | 0.1 | 0.2809 | 0.058 | 2088 | 1.24 | [5 empty] | 268 | 17.81883 | 17.51132 | 1907
5 |  | CarbonDiox | 0 | 0.28 | 0.05 | 0.1 | 0.2809 | 0.058 | 2088 | 1.24 | [5 empty] | 268 | 24.18894 | 18.56081 | 1907
6 |  | CarbonDiox | 0 | 0.28 | 0.05 | 0.1 | 0.2809 | 0.058 | 2088 | 1.24 | [5 empty] | 268 | 27.20677 | 19.08526 | 1907
7 |  | CarbonDiox | 0 | 0.28 | 0.05 | 0.1 | 0.2809 | 0.058 | 2088 | 1.24 | [5 empty] | 278 | 2.098073 | 6.147573 | 1908
8 |  | CarbonDiox | 0 | 0.28 | 0.05 | 0.1 | 0.2809 | 0.058 | 2088 | 1.24 | [5 empty] | 278 | 4.48558 | 9.267089 | 1908
9 |  | CarbonDiox | 0 | 0.28 | 0.05 | 0.1 | 0.2809 | 0.058 | 2088 | 1.24 | [5 empty] | 278 | 6.694281 | 11.60745 | 1908
10 |  | CarbonDiox | 0 | 0.28 | 0.05 | 0.1 | 0.2809 | 0.058 | 2088 | 1.24 | [5 empty] | 278 | 10.56755 | 13.43146 | 1908
11 |  | CarbonDiox | 0 | 0.28 | 0.05 | 0.1 | 0.2809 | 0.058 | 2088 | 1.24 | [5 empty] | 278 | 14.43953 | 15.16893 | 1908
12 |  | CarbonDiox | 0 | 0.28 | 0.05 | 0.1 | 0.2809 | 0.058 | 2088 | 1.24 | [5 empty] | 278 | 19.30716 | 16.3889 | 1908
13 |  | CarbonDiox | 0 | 0.28 | 0.05 | 0.1 | 0.2809 | 0.058 | 2088 | 1.24 | [5 empty] | 278 | 25.0045 | 17.1776 | 1908
14 |  | CarbonDiox | 0 | 0.28 | 0.05 | 0.1 | 0.2809 | 0.058 | 2088 | 1.24 | [5 empty] | 278 | 30.70313 | 18.05285 | 1908
15 |  | CarbonDiox | 0 | 0.28 | 0.05 | 0.1 | 0.2809 | 0.058 | 2088 | 1.24 | [5 empty] | 278 | 36.73236 | 18.66906 | 1908
16 |  | CarbonDiox | 0 | 0.28 | 0.05 | 0.1 | 0.2809 | 0.058 | 2088 | 1.24 | [5 empty] | 288 | 1.57452 | 4.675513 | 1909
17 |  | CarbonDiox | 0 | 0.28 | 0.05 | 0.1 | 0.2809 | 0.058 | 2088 | 1.24 | [5 empty] | 288 | 4.967969 | 7.969847 | 1909
18 |  | CarbonDiox | 0 | 0.28 | 0.05 | 0.1 | 0.2809 | 0.058 | 2088 | 1.24 | [5 empty] | 288 | 9.029046 | 11.1788 | 1909
19 |  | CarbonDiox | 0 | 0.28 | 0.05 | 0.1 | 0.2809 | 0.058 | 2088 | 1.24 | [5 empty] | 288 | 14.74826 | 13.4387 | 1909
20 |  | CarbonDiox | 0 | 0.28 | 0.05 | 0.1 | 0.2809 | 0.058 | 2088 | 1.24 | [5 empty] | 288 | 21.12738 | 15.09397 | 1909
21 |  | CarbonDiox | 0 | 0.28 | 0.05 | 0.1 | 0.2809 | 0.058 | 2088 | 1.24 | [5 empty] | 288 | 28.84046 | 16.49193 | 1909
22 |  | CarbonDiox | 0 | 0.28 | 0.05 | 0.1 | 0.2809 | 0.058 | 2088 | 1.24 | [5 empty] | 288 | 36.71306 | 17.37094 | 1909
23 |  | CarbonDiox | 0 | 0.28 | 0.05 | 0.1 | 0.2809 | 0.058 | 2088 | 1.24 | [5 empty] | 288 | 45.42052 | 18.16486 | 1909
24 |  | CarbonDiox | 0 | 0.28 | 0.05 | 0.1 | 0.2809 | 0.058 | 2088 | 1.24 | [5 empty] | 298 | 2.572744 | 4.331086 | 1910
25 |  | CarbonDiox | 0 | 0.28 | 0.05 | 0.1 | 0.2809 | 0.058 | 2088 | 1.24 | [5 empty] | 298 | 4.951246 | 6.844818 | 1910
26 |  | CarbonDiox | 0 | 0.28 | 0.05 | 0.1 | 0.2809 | 0.058 | 2088 | 1.24 | [5 empty] | 298 | 8.501634 | 9.447117 | 1910
27 |  | CarbonDiox | 0 | 0.28 | 0.05 | 0.1 | 0.2809 | 0.058 | 2088 | 1.24 | [5 empty] | 298 | 13.71401 | 11.35998 | 1910
28 |  | CarbonDiox | 0 | 0.28 | 0.05 | 0.1 | 0.2809 | 0.058 | 2088 | 1.24 | [5 empty] | 298 | 21.9365 | 13.27806 | 1910
29 |  | CarbonDiox | 0 | 0.28 | 0.05 | 0.1 | 0.2809 | 0.058 | 2088 | 1.24 | [5 empty] | 298 | 29.81553 | 14.58978 | 1910
30 |  | CarbonDiox | 0 | 0.28 | 0.05 | 0.1 | 0.2809 | 0.058 | 2088 | 1.24 | [5 empty] | 298 | 37.51962 | 15.38196 | 1910
31 |  | CarbonDiox | 0 | 0.28 | 0.05 | 0.1 | 0.2809 | 0.058 | 2088 | 1.24 | [5 empty] | 298 | 45.21984 | 15.91451 | 1910
32 |  | CarbonDiox | 0 | 0.28 | 0.05 | 0.1 | 0.2809 | 0.058 | 2088 | 1.24 | [5 empty] | 308 | 2.047904 | 2.772486 | 1911
33 |  | CarbonDiox | 0 | 0.28 | 0.05 | 0.1 | 0.2809 | 0.058 | 2088 | 1.24 | [5 empty] | 308 | 5.441354 | 6.066821 | 1911
34 |  | CarbonDiox | 0 | 0.28 | 0.05 | 0.1 | 0.2809 | 0.058 | 2088 | 1.24 | [5 empty] | 308 | 8.650853 | 8.235837 | 1911
35 |  | CarbonDiox | 0 | 0.28 | 0.05 | 0.1 | 0.2809 | 0.058 | 2088 | 1.24 | [5 empty] | 308 | 12.35303 | 9.799937 | 1911
36 |  | CarbonDiox | 0 | 0.28 | 0.05 | 0.1 | 0.2809 | 0.058 | 2088 | 1.24 | [5 empty] | 308 | 17.72364 | 11.10731 | 1911
37 |  | CarbonDiox | 0 | 0.28 | 0.05 | 0.1 | 0.2809 | 0.058 | 2088 | 1.24 | [5 empty] | 308 | 24.93375 | 12.41787 | 1911
38 |  | CarbonDiox | 0 | 0.28 | 0.05 | 0.1 | 0.2809 | 0.058 | 2088 | 1.24 | [5 empty] | 308 | 32.47189 | 13.2963 | 1911
39 |  | CarbonDiox | 0 | 0.28 | 0.05 | 0.1 | 0.2809 | 0.058 | 2088 | 1.24 | [5 empty] | 308 | 39.00023 | 13.74029 | 1911
40 |  | CarbonDiox | 0 | 0.28 | 0.05 | 0.1 | 0.2809 | 0.058 | 2088 | 1.24 | [5 empty] | 308 | 44.69371 | 14.26937 | 1911
125 | CS | CarbonDiox | 0 | 0.28 | 0.05 | 0.1 | 0.2809 | 0.058 | 307 | 0.28 | [5 empty] | 298 | 0.1102204 | 0.2545177 | 1912
126 |  | CarbonDiox | 0 | 0.28 | 0.05 | 0.1 | 0.2809 | 0.058 | 307 | 0.28 | [5 empty] | 298 | 0.2478405 | 0.4873108 | 1912
127 |  | CarbonDiox | 0 | 0.28 | 0.05 | 0.1 | 0.2809 | 0.058 | 307 | 0.28 | [5 empty] | 298 | 0.3893649 | 0.7091338 | 1912
128 |  | CarbonDiox | 0 | 0.28 | 0.05 | 0.1 | 0.2809 | 0.058 | 307 | 0.28 | [5 empty] | 298 | 0.5465414 | 0.9091027 | 1912
129 |  | CarbonDiox | 0 | 0.28 | 0.05 | 0.1 | 0.2809 | 0.058 | 307 | 0.28 | [5 empty] | 298 | 0.7115783 | 1.120171 | 1912
130 |  | CarbonDiox | 0 | 0.28 | 0.05 | 0.1 | 0.2809 | 0.058 | 307 | 0.28 | [5 empty] | 298 | 0.8648158 | 1.309084 | 1912
131 |  | CarbonDiox | 0 | 0.28 | 0.05 | 0.1 | 0.2809 | 0.058 | 307 | 0.28 | [5 empty] | 298 | 1.010124 | 1.442843 | 1912
132 | CSK-1 | CarbonDiox | 0 | 0.28 | 0.05 | 0.1 | 0.2809 | 0.058 | 1729 | 1.047 | [5 empty] | 298 | 0.08278626 | 0.2652287 | 1913
133 |  | CarbonDiox | 0 | 0.28 | 0.05 | 0.1 | 0.2809 | 0.058 | 1729 | 1.047 | [5 empty] | 298 | 0.2597782 | 0.5975745 | 1913
134 |  | CarbonDiox | 0 | 0.28 | 0.05 | 0.1 | 0.2809 | 0.058 | 1729 | 1.047 | [5 empty] | 298 | 0.3974673 | 0.8744213 | 1913
135 |  | CarbonDiox | 0 | 0.28 | 0.05 | 0.1 | 0.2809 | 0.058 | 1729 | 1.047 | [5 empty] | 298 | 0.5547474 | 1.140471 | 1913
136 |  | CarbonDiox | 0 | 0.28 | 0.05 | 0.1 | 0.2809 | 0.058 | 1729 | 1.047 | [5 empty] | 298 | 0.7316702 | 1.428763 | 1913
137 |  | CarbonDiox | 0 | 0.28 | 0.05 | 0.1 | 0.2809 | 0.058 | 1729 | 1.047 | [5 empty] | 298 | 0.9006634 | 1.661901 | 1913
138 |  | CarbonDiox | 0 | 0.28 | 0.05 | 0.1 | 0.2809 | 0.058 | 1729 | 1.047 | [5 empty] | 298 | 1.006807 | 1.828269 | 1913
139 | CSK-2 | CarbonDiox | 0 | 0.28 | 0.05 | 0.1 | 0.2809 | 0.058 | 1386 | 0.887 | [5 empty] | 298 | 0.1299668 | 0.3428409 | 1914
140 |  | CarbonDiox | 0 | 0.28 | 0.05 | 0.1 | 0.2809 | 0.058 | 1386 | 0.887 | [5 empty] | 298 | 0.2087105 | 0.541946 | 1914
141 |  | CarbonDiox | 0 | 0.28 | 0.05 | 0.1 | 0.2809 | 0.058 | 1386 | 0.887 | [5 empty] | 298 | 0.3543121 | 0.8629328 | 1914
142 |  | CarbonDiox | 0 | 0.28 | 0.05 | 0.1 | 0.2809 | 0.058 | 1386 | 0.887 | [5 empty] | 298 | 0.5037834 | 1.150923 | 1914
143 |  | CarbonDiox | 0 | 0.28 | 0.05 | 0.1 | 0.2809 | 0.058 | 1386 | 0.887 | [5 empty] | 298 | 0.65709 | 1.383888 | 1914
144 |  | CarbonDiox | 0 | 0.28 | 0.05 | 0.1 | 0.2809 | 0.058 | 1386 | 0.887 | [5 empty] | 298 | 0.861568 | 1.738563 | 1914
145 |  | CarbonDiox | 0 | 0.28 | 0.05 | 0.1 | 0.2809 | 0.058 | 1386 | 0.887 | [5 empty] | 298 | 1.014875 | 1.971529 | 1914
146 | CSK-7 | CarbonDiox | 0 | 0.28 | 0.05 | 0.1 | 0.2809 | 0.058 | 1052 | 0.651 | [5 empty] | 298 | 0.07504665 | 0.3312228 | 1915
147 |  | CarbonDiox | 0 | 0.28 | 0.05 | 0.1 | 0.2809 | 0.058 | 1052 | 0.651 | [5 empty] | 298 | 0.1972048 | 0.7070175 | 1915
148 |  | CarbonDiox | 0 | 0.28 | 0.05 | 0.1 | 0.2809 | 0.058 | 1052 | 0.651 | [5 empty] | 298 | 0.3625181 | 1.094301 | 1915
149 |  | CarbonDiox | 0 | 0.28 | 0.05 | 0.1 | 0.2809 | 0.058 | 1052 | 0.651 | [5 empty] | 298 | 0.5512231 | 1.393736 | 1915
150 |  | CarbonDiox | 0 | 0.28 | 0.05 | 0.1 | 0.2809 | 0.058 | 1052 | 0.651 | [5 empty] | 298 | 0.7005736 | 1.604632 | 1915
151 |  | CarbonDiox | 0 | 0.28 | 0.05 | 0.1 | 0.2809 | 0.058 | 1052 | 0.651 | [5 empty] | 298 | 0.8342029 | 1.793328 | 1915
152 |  | CarbonDiox | 0 | 0.28 | 0.05 | 0.1 | 0.2809 | 0.058 | 1052 | 0.651 | [5 empty] | 298 | 1.011005 | 2.004526 | 1915
59 | C-4 | CarbonDiox | 0 | 0.28 | 0.05 | 0.1 | 0.2809 | 0.058 | 3870 | 2.07 | 0.91 | 1.16 |  |  |  | 273 | 0.02059911 | 0.3810561 | 1916
60 |  | CarbonDiox | 0 | 0.28 | 0.05 | 0.1 | 0.2809 | 0.058 | 3870 | 2.07 | 0.91 | 1.16 |  |  |  | 273 | 0.0892628 | 1.143168 | 1916
61 |  | CarbonDiox | 0 | 0.28 | 0.05 | 0.1 | 0.2809 | 0.058 | 3870 | 2.07 | 0.91 | 1.16 |  |  |  | 273 | 0.1693704 | 1.923426 | 1916
62 |  | CarbonDiox | 0 | 0.28 | 0.05 | 0.1 | 0.2809 | 0.058 | 3870 | 2.07 | 0.91 | 1.16 |  |  |  | 273 | 0.2471893 | 2.667392 | 1916
63 |  | CarbonDiox | 0 | 0.28 | 0.05 | 0.1 | 0.2809 | 0.058 | 3870 | 2.07 | 0.91 | 1.16 |  |  |  | 273 | 0.3776503 | 3.647251 | 1916
64 |  | CarbonDiox | 0 | 0.28 | 0.05 | 0.1 | 0.2809 | 0.058 | 3870 | 2.07 | 0.91 | 1.16 |  |  |  | 273 | 0.4920898 | 4.590818 | 1916
65 |  | CarbonDiox | 0 | 0.28 | 0.05 | 0.1 | 0.2809 | 0.058 | 3870 | 2.07 | 0.91 | 1.16 |  |  |  | 273 | 0.631706 | 5.498095 | 1916
66 |  | CarbonDiox | 0 | 0.28 | 0.05 | 0.1 | 0.2809 | 0.058 | 3870 | 2.07 | 0.91 | 1.16 |  |  |  | 273 | 0.7415679 | 6.223916 | 1916
67 |  | CarbonDiox | 0 | 0.28 | 0.05 | 0.1 | 0.2809 | 0.058 | 3870 | 2.07 | 0.91 | 1.16 |  |  |  | 273 | 0.8605849 | 7.004173 | 1916
68 |  | CarbonDiox | 0 | 0.28 | 0.05 | 0.1 | 0.2809 | 0.058 | 3870 | 2.07 | 0.91 | 1.16 |  |  |  | 273 | 0.9521365 | 7.512248 | 1916
69 |  | CarbonDiox | 0 | 0.28 | 0.05 | 0.1 | 0.2809 | 0.058 | 3870 | 2.07 | 0.91 | 1.16 |  |  |  | 273 | 1.048266 | 8.056614 | 1916
70 | C-3 | CarbonDiox | 0 | 0.28 | 0.05 | 0.1 | 0.2809 | 0.058 | 3180 | 1.7 | 0.73 | 0.97 |  |  |  | 273 | 0.02517669 | 0.5988024 | 1917
71 |  | CarbonDiox | 0 | 0.28 | 0.05 | 0.1 | 0.2809 | 0.058 | 3180 | 1.7 | 0.73 | 0.97 |  |  |  | 273 | 0.08697401 | 1.397206 | 1917
72 |  | CarbonDiox | 0 | 0.28 | 0.05 | 0.1 | 0.2809 | 0.058 | 3180 | 1.7 | 0.73 | 0.97 |  |  |  | 273 | 0.1510601 | 2.014154 | 1917
73 |  | CarbonDiox | 0 | 0.28 | 0.05 | 0.1 | 0.2809 | 0.058 | 3180 | 1.7 | 0.73 | 0.97 |  |  |  | 273 | 0.2105687 | 2.467792 | 1917
74 |  | CarbonDiox | 0 | 0.28 | 0.05 | 0.1 | 0.2809 | 0.058 | 3180 | 1.7 | 0.73 | 0.97 |  |  |  | 273 | 0.2952539 | 3.08474 | 1917
75 |  | CarbonDiox | 0 | 0.28 | 0.05 | 0.1 | 0.2809 | 0.058 | 3180 | 1.7 | 0.73 | 0.97 |  |  |  | 273 | 0.4142709 | 3.828706 | 1917
76 |  | CarbonDiox | 0 | 0.28 | 0.05 | 0.1 | 0.2809 | 0.058 | 3180 | 1.7 | 0.73 | 0.97 |  |  |  | 273 | 0.5126889 | 4.554527 | 1917
77 |  | CarbonDiox | 0 | 0.28 | 0.05 | 0.1 | 0.2809 | 0.058 | 3180 | 1.7 | 0.73 | 0.97 |  |  |  | 273 | 0.631706 | 5.244057 | 1917
78 |  | CarbonDiox | 0 | 0.28 | 0.05 | 0.1 | 0.2809 | 0.058 | 3180 | 1.7 | 0.73 | 0.97 |  |  |  | 273 | 0.7232575 | 5.824714 | 1917
79 |  | CarbonDiox | 0 | 0.28 | 0.05 | 0.1 | 0.2809 | 0.058 | 3180 | 1.7 | 0.73 | 0.97 |  |  |  | 273 | 0.8170979 | 6.260207 | 1917
80 |  | CarbonDiox | 0 | 0.28 | 0.05 | 0.1 | 0.2809 | 0.058 | 3180 | 1.7 | 0.73 | 0.97 |  |  |  | 273 | 0.9338262 | 6.859009 | 1917
81 |  | CarbonDiox | 0 | 0.28 | 0.05 | 0.1 | 0.2809 | 0.058 | 3180 | 1.7 | 0.73 | 0.97 |  |  |  | 273 | 1.057421 | 7.494103 | 1917
82 | C-5 | CarbonDiox | 0 | 0.28 | 0.05 | 0.1 | 0.2809 | 0.058 | 3630 | 1.95 | 0.96 | 0.99 |  |  |  | 273 | 0.03204306 | 0.4354927 | 1918
83 |  | CarbonDiox | 0 | 0.28 | 0.05 | 0.1 | 0.2809 | 0.058 | 3630 | 1.95 | 0.96 | 0.99 |  |  |  | 273 | 0.1121507 | 0.998004 | 1918
84 |  | CarbonDiox | 0 | 0.28 | 0.05 | 0.1 | 0.2809 | 0.058 | 3630 | 1.95 | 0.96 | 0.99 |  |  |  | 273 | 0.1922583 | 1.687534 | 1918
85 |  | CarbonDiox | 0 | 0.28 | 0.05 | 0.1 | 0.2809 | 0.058 | 3630 | 1.95 | 0.96 | 0.99 |  |  |  | 273 | 0.272366 | 2.213754 | 1918
86 |  | CarbonDiox | 0 | 0.28 | 0.05 | 0.1 | 0.2809 | 0.058 | 3630 | 1.95 | 0.96 | 0.99 |  |  |  | 273 | 0.391383 | 2.885139 | 1918
87 |  | CarbonDiox | 0 | 0.28 | 0.05 | 0.1 | 0.2809 | 0.058 | 3630 | 1.95 | 0.96 | 0.99 |  |  |  | 273 | 0.4806458 | 3.429505 | 1918
88 |  | CarbonDiox | 0 | 0.28 | 0.05 | 0.1 | 0.2809 | 0.058 | 3630 | 1.95 | 0.96 | 0.99 |  |  |  | 273 | 0.5744862 | 3.955725 | 1918
89 |  | CarbonDiox | 0 | 0.28 | 0.05 | 0.1 | 0.2809 | 0.058 | 3630 | 1.95 | 0.96 | 0.99 |  |  |  | 273 | 0.6980809 | 4.608964 | 1918
90 |  | CarbonDiox | 0 | 0.28 | 0.05 | 0.1 | 0.2809 | 0.058 | 3630 | 1.95 | 0.96 | 0.99 |  |  |  | 273 | 0.8262531 | 5.316639 | 1918
91 |  | CarbonDiox | 0 | 0.28 | 0.05 | 0.1 | 0.2809 | 0.058 | 3630 | 1.95 | 0.96 | 0.99 |  |  |  | 273 | 0.936115 | 5.861005 | 1918
92 |  | CarbonDiox | 0 | 0.28 | 0.05 | 0.1 | 0.2809 | 0.058 | 3630 | 1.95 | 0.96 | 0.99 |  |  |  | 273 | 1.050554 | 6.405371 | 1918
93 | C-2 | CarbonDiox | 0 | 0.28 | 0.05 | 0.1 | 0.2809 | 0.058 | 1510 | 0.83 | 0.28 | 0.55 |  |  |  | 273 | 0.03662064 | 0.7439666 | 1919
94 |  | CarbonDiox | 0 | 0.28 | 0.05 | 0.1 | 0.2809 | 0.058 | 1510 | 0.83 | 0.28 | 0.55 |  |  |  | 273 | 0.1121507 | 1.451642 | 1919
95 |  | CarbonDiox | 0 | 0.28 | 0.05 | 0.1 | 0.2809 | 0.058 | 1510 | 0.83 | 0.28 | 0.55 |  |  |  | 273 | 0.1968359 | 2.123027 | 1919
96 |  | CarbonDiox | 0 | 0.28 | 0.05 | 0.1 | 0.2809 | 0.058 | 1510 | 0.83 | 0.28 | 0.55 |  |  |  | 273 | 0.2815211 | 2.612956 | 1919
97 |  | CarbonDiox | 0 | 0.28 | 0.05 | 0.1 | 0.2809 | 0.058 | 1510 | 0.83 | 0.28 | 0.55 |  |  |  | 273 | 0.3662064 | 3.139176 | 1919
98 |  | CarbonDiox | 0 | 0.28 | 0.05 | 0.1 | 0.2809 | 0.058 | 1510 | 0.83 | 0.28 | 0.55 |  |  |  | 273 | 0.489801 | 3.77427 | 1919
99 |  | CarbonDiox | 0 | 0.28 | 0.05 | 0.1 | 0.2809 | 0.058 | 1510 | 0.83 | 0.28 | 0.55 |  |  |  | 273 | 0.6179732 | 4.373072 | 1919
100 |  | CarbonDiox | 0 | 0.28 | 0.05 | 0.1 | 0.2809 | 0.058 | 1510 | 0.83 | 0.28 | 0.55 |  |  |  | 273 | 0.7461454 | 4.844856 | 1919
101 |  | CarbonDiox | 0 | 0.28 | 0.05 | 0.1 | 0.2809 | 0.058 | 1510 | 0.83 | 0.28 | 0.55 |  |  |  | 273 | 0.8651625 | 5.244057 | 1919
102 |  | CarbonDiox | 0 | 0.28 | 0.05 | 0.1 | 0.2809 | 0.058 | 1510 | 0.83 | 0.28 | 0.55 |  |  |  | 273 | 0.968158 | 5.643259 | 1919
103 |  | CarbonDiox | 0 | 0.28 | 0.05 | 0.1 | 0.2809 | 0.058 | 1510 | 0.83 | 0.28 | 0.55 |  |  |  | 273 | 1.057421 | 5.915442 | 1919
104 | C-6 | CarbonDiox | 0 | 0.28 | 0.05 | 0.1 | 0.2809 | 0.058 | 2900 | 1.54 | 0.79 | 0.75 |  |  |  | 273 | 0.03204306 | 0.2721829 | 1920
105 |  | CarbonDiox | 0 | 0.28 | 0.05 | 0.1 | 0.2809 | 0.058 | 2900 | 1.54 | 0.79 | 0.75 |  |  |  | 273 | 0.1373274 | 0.9072764 | 1920
106 |  | CarbonDiox | 0 | 0.28 | 0.05 | 0.1 | 0.2809 | 0.058 | 2900 | 1.54 | 0.79 | 0.75 |  |  |  | 273 | 0.2586332 | 1.651243 | 1920
107 |  | CarbonDiox | 0 | 0.28 | 0.05 | 0.1 | 0.2809 | 0.058 | 2900 | 1.54 | 0.79 | 0.75 |  |  |  | 273 | 0.3707839 | 2.213754 | 1920
108 |  | CarbonDiox | 0 | 0.28 | 0.05 | 0.1 | 0.2809 | 0.058 | 2900 | 1.54 | 0.79 | 0.75 |  |  |  | 273 | 0.5126889 | 2.75812 | 1920
109 |  | CarbonDiox | 0 | 0.28 | 0.05 | 0.1 | 0.2809 | 0.058 | 2900 | 1.54 | 0.79 | 0.75 |  |  |  | 273 | 0.6706154 | 3.465796 | 1920
110 |  | CarbonDiox | 0 | 0.28 | 0.05 | 0.1 | 0.2809 | 0.058 | 2900 | 1.54 | 0.79 | 0.75 |  |  |  | 273 | 0.805654 | 3.937579 | 1920
111 |  | CarbonDiox | 0 | 0.28 | 0.05 | 0.1 | 0.2809 | 0.058 | 2900 | 1.54 | 0.79 | 0.75 |  |  |  | 273 | 0.9292486 | 4.427509 | 1920
112 |  | CarbonDiox | 0 | 0.28 | 0.05 | 0.1 | 0.2809 | 0.058 | 2900 | 1.54 | 0.79 | 0.75 |  |  |  | 273 | 1.055132 | 4.863001 | 1920
113 | C-1 | CarbonDiox | 0 | 0.28 | 0.05 | 0.1 | 0.2809 | 0.058 | 725 | 0.44 | 0.24 | 0.2 |  |  |  | 273 | 0.02746548 | 0.3810561 | 1921
114 |  | CarbonDiox | 0 | 0.28 | 0.05 | 0.1 | 0.2809 | 0.058 | 725 | 0.44 | 0.24 | 0.2 |  |  |  | 273 | 0.1052843 | 0.8709853 | 1921
115 |  | CarbonDiox | 0 | 0.28 | 0.05 | 0.1 | 0.2809 | 0.058 | 725 | 0.44 | 0.24 | 0.2 |  |  |  | 273 | 0.1831032 | 1.306478 | 1921
116 |  | CarbonDiox | 0 | 0.28 | 0.05 | 0.1 | 0.2809 | 0.058 | 725 | 0.44 | 0.24 | 0.2 |  |  |  | 273 | 0.2677884 | 1.578661 | 1921
117 |  | CarbonDiox | 0 | 0.28 | 0.05 | 0.1 | 0.2809 | 0.058 | 725 | 0.44 | 0.24 | 0.2 |  |  |  | 273 | 0.3616288 | 1.850844 | 1921
118 |  | CarbonDiox | 0 | 0.28 | 0.05 | 0.1 | 0.2809 | 0.058 | 725 | 0.44 | 0.24 | 0.2 |  |  |  | 273 | 0.4737795 | 2.123027 | 1921
119 |  | CarbonDiox | 0 | 0.28 | 0.05 | 0.1 | 0.2809 | 0.058 | 725 | 0.44 | 0.24 | 0.2 |  |  |  | 273 | 0.6111068 | 2.39521 | 1921
120 |  | CarbonDiox | 0 | 0.28 | 0.05 | 0.1 | 0.2809 | 0.058 | 725 | 0.44 | 0.24 | 0.2 |  |  |  | 273 | 0.7347015 | 2.631101 | 1921
121 |  | CarbonDiox | 0 | 0.28 | 0.05 | 0.1 | 0.2809 | 0.058 | 725 | 0.44 | 0.24 | 0.2 |  |  |  | 273 | 0.8651625 | 2.794411 | 1921
122 |  | CarbonDiox | 0 | 0.28 | 0.05 | 0.1 | 0.2809 | 0.058 | 725 | 0.44 | 0.24 | 0.2 |  |  |  | 273 | 0.9841796 | 3.048449 | 1921
123 |  | CarbonDiox | 0 | 0.28 | 0.05 | 0.1 | 0.2809 | 0.058 | 725 | 0.44 | 0.24 | 0.2 |  |  |  | 273 | 1.05971 | 3.157322 | 1921
124 | C | CarbonDiox | 0 | 0.28 | 0.05 | 0.1 | 0.2809 | 0.058 | 218 | 0.12 | 0.05 | 0.07 |  |  |  | 273 | 0.04577579 | 0.2358919 | 1922
125 |  | CarbonDiox | 0 | 0.28 | 0.05 | 0.1 | 0.2809 | 0.058 | 218 | 0.12 | 0.05 | 0.07 |  |  |  | 273 | 0.1350386 | 0.5262203 | 1922
126 |  | CarbonDiox | 0 | 0.28 | 0.05 | 0.1 | 0.2809 | 0.058 | 218 | 0.12 | 0.05 | 0.07 |  |  |  | 273 | 0.2838099 | 0.8165487 | 1922
127 |  | CarbonDiox | 0 | 0.28 | 0.05 | 0.1 | 0.2809 | 0.058 | 218 | 0.12 | 0.05 | 0.07 |  |  |  | 273 | 0.4394476 | 1.070586 | 1922
128 |  | CarbonDiox | 0 | 0.28 | 0.05 | 0.1 | 0.2809 | 0.058 | 218 | 0.12 | 0.05 | 0.07 |  |  |  | 273 | 0.5584647 | 1.161314 | 1922
129 |  | CarbonDiox | 0 | 0.28 | 0.05 | 0.1 | 0.2809 | 0.058 | 218 | 0.12 | 0.05 | 0.07 |  |  |  | 273 | 0.6843481 | 1.306478 | 1922
130 |  | CarbonDiox | 0 | 0.28 | 0.05 | 0.1 | 0.2809 | 0.058 | 218 | 0.12 | 0.05 | 0.07 |  |  |  | 273 | 0.8033652 | 1.433497 | 1922
131 |  | CarbonDiox | 0 | 0.28 | 0.05 | 0.1 | 0.2809 | 0.058 | 218 | 0.12 | 0.05 | 0.07 |  |  |  | 273 | 0.9269598 | 1.614952 | 1922
132 |  | CarbonDiox | 0 | 0.28 | 0.05 | 0.1 | 0.2809 | 0.058 | 218 | 0.12 | 0.05 | 0.07 |  |  |  | 273 | 1.055132 | 1.70568 | 1922
133 | C-4 | CarbonDiox | 0 | 0.28 | 0.05 | 0.1 | 0.2809 | 0.058 | 3870 | 2.07 | 0.91 | 1.16 |  |  |  | 298 | 0.02463856 | 0.1744094 | 1923
134 |  | CarbonDiox | 0 | 0.28 | 0.05 | 0.1 | 0.2809 | 0.058 | 3870 | 2.07 | 0.91 | 1.16 |  |  |  | 298 | 0.1700061 | 0.9773118 | 1923
135 |  | CarbonDiox | 0 | 0.28 | 0.05 | 0.1 | 0.2809 | 0.058 | 3870 | 2.07 | 0.91 | 1.16 |  |  |  | 298 | 0.2710242 | 1.454682 | 1923
136 |  | CarbonDiox | 0 | 0.28 | 0.05 | 0.1 | 0.2809 | 0.058 | 3870 | 2.07 | 0.91 | 1.16 |  |  |  | 298 | 0.4090001 | 2.071912 | 1923
137 |  | CarbonDiox | 0 | 0.28 | 0.05 | 0.1 | 0.2809 | 0.058 | 3870 | 2.07 | 0.91 | 1.16 |  |  |  | 298 | 0.5740785 | 2.736049 | 1923
138 |  | CarbonDiox | 0 | 0.28 | 0.05 | 0.1 | 0.2809 | 0.058 | 3870 | 2.07 | 0.91 | 1.16 |  |  |  | 298 | 0.7293015 | 3.423187 | 1923
139 |  | CarbonDiox | 0 | 0.28 | 0.05 | 0.1 | 0.2809 | 0.058 | 3870 | 2.07 | 0.91 | 1.16 |  |  |  | 298 | 0.8943798 | 3.959772 | 1923
140 |  | CarbonDiox | 0 | 0.28 | 0.05 | 0.1 | 0.2809 | 0.058 | 3870 | 2.07 | 0.91 | 1.16 |  |  |  | 298 | 1.020036 | 4.402832 | 1923
141 |  | CarbonDiox | 0 | 0.28 | 0.05 | 0.1 | 0.2809 | 0.058 | 3870 | 2.07 | 0.91 | 1.16 |  |  |  | 298 | 1.133374 | 4.741293 | 1923
142 | C-3 | CarbonDiox | 0 | 0.28 | 0.05 | 0.1 | 0.2809 | 0.058 | 3180 | 1.7 | 0.73 | 0.97 |  |  |  | 298 | 0.02463856 | 0.2323871 | 1924
143 |  | CarbonDiox | 0 | 0.28 | 0.05 | 0.1 | 0.2809 | 0.058 | 3180 | 1.7 | 0.73 | 0.97 |  |  |  | 298 | 0.08377111 | 0.6393742 | 1924
144 |  | CarbonDiox | 0 | 0.28 | 0.05 | 0.1 | 0.2809 | 0.058 | 3180 | 1.7 | 0.73 | 0.97 |  |  |  | 298 | 0.1675422 | 1.104815 | 1924
145 |  | CarbonDiox | 0 | 0.28 | 0.05 | 0.1 | 0.2809 | 0.058 | 3180 | 1.7 | 0.73 | 0.97 |  |  |  | 298 | 0.2513133 | 1.477492 | 1924
146 |  | CarbonDiox | 0 | 0.28 | 0.05 | 0.1 | 0.2809 | 0.058 | 3180 | 1.7 | 0.73 | 0.97 |  |  |  | 298 | 0.3326206 | 1.82693 | 1924
147 |  | CarbonDiox | 0 | 0.28 | 0.05 | 0.1 | 0.2809 | 0.058 | 3180 | 1.7 | 0.73 | 0.97 |  |  |  | 298 | 0.4878435 | 2.421303 | 1924
148 |  | CarbonDiox | 0 | 0.28 | 0.05 | 0.1 | 0.2809 | 0.058 | 3180 | 1.7 | 0.73 | 0.97 |  |  |  | 298 | 0.6504581 | 3.027414 | 1924
149 |  | CarbonDiox | 0 | 0.28 | 0.05 | 0.1 | 0.2809 | 0.058 | 3180 | 1.7 | 0.73 | 0.97 |  |  |  | 298 | 0.8130726 | 3.540761 | 1924
150 |  | CarbonDiox | 0 | 0.28 | 0.05 | 0.1 | 0.2809 | 0.058 | 3180 | 1.7 | 0.73 | 0.97 |  |  |  | 298 | 0.9756871 | 4.042513 | 1924
151 |  | CarbonDiox | 0 | 0.28 | 0.05 | 0.1 | 0.2809 | 0.058 | 3180 | 1.7 | 0.73 | 0.97 |  |  |  | 298 | 1.135838 | 4.486239 | 1924
152 | C-5 | CarbonDiox | 0 | 0.28 | 0.05 | 0.1 | 0.2809 | 0.058 | 3630 | 1.95 | 0.96 | 0.99 |  |  |  | 298 | 0.02956628 | 0.2440779 | 1925
153 |  | CarbonDiox | 0 | 0.28 | 0.05 | 0.1 | 0.2809 | 0.058 | 3630 | 1.95 | 0.96 | 0.99 |  |  |  | 298 | 0.08130726 | 0.50018 | 1925
154 |  | CarbonDiox | 0 | 0.28 | 0.05 | 0.1 | 0.2809 | 0.058 | 3630 | 1.95 | 0.96 | 0.99 |  |  |  | 298 | 0.1773977 | 0.9890502 | 1925
155 |  | CarbonDiox | 0 | 0.28 | 0.05 | 0.1 | 0.2809 | 0.058 | 3630 | 1.95 | 0.96 | 0.99 |  |  |  | 298 | 0.2562411 | 1.292058 | 1925
156 |  | CarbonDiox | 0 | 0.28 | 0.05 | 0.1 | 0.2809 | 0.058 | 3630 | 1.95 | 0.96 | 0.99 |  |  |  | 298 | 0.4311748 | 1.933194 | 1925
157 |  | CarbonDiox | 0 | 0.28 | 0.05 | 0.1 | 0.2809 | 0.058 | 3630 | 1.95 | 0.96 | 0.99 |  |  |  | 298 | 0.5666869 | 2.376444 | 1925
158 |  | CarbonDiox | 0 | 0.28 | 0.05 | 0.1 | 0.2809 | 0.058 | 3630 | 1.95 | 0.96 | 0.99 |  |  |  | 298 | 0.7243737 | 2.796932 | 1925
159 |  | CarbonDiox | 0 | 0.28 | 0.05 | 0.1 | 0.2809 | 0.058 | 3630 | 1.95 | 0.96 | 0.99 |  |  |  | 298 | 0.8894521 | 3.194371 | 1925
160 |  | CarbonDiox | 0 | 0.28 | 0.05 | 0.1 | 0.2809 | 0.058 | 3630 | 1.95 | 0.96 | 0.99 |  |  |  | 298 | 1.032356 | 3.498617 | 1925
161 |  | CarbonDiox | 0 | 0.28 | 0.05 | 0.1 | 0.2809 | 0.058 | 3630 | 1.95 | 0.96 | 0.99 |  |  |  | 298 | 1.143229 | 3.686289 | 1925
162 | C-2 | CarbonDiox | 0 | 0.28 | 0.05 | 0.1 | 0.2809 | 0.058 | 1510 | 0.83 | 0.28 | 0.55 |  |  |  | 298 | 0.03203013 | 0.1281701 | 1926
163 |  | CarbonDiox | 0 | 0.28 | 0.05 | 0.1 | 0.2809 | 0.058 | 1510 | 0.83 | 0.28 | 0.55 |  |  |  | 298 | 0.08377111 | 0.3958677 | 1926
164 |  | CarbonDiox | 0 | 0.28 | 0.05 | 0.1 | 0.2809 | 0.058 | 1510 | 0.83 | 0.28 | 0.55 |  |  |  | 298 | 0.1773977 | 0.7919259 | 1926
165 |  | CarbonDiox | 0 | 0.28 | 0.05 | 0.1 | 0.2809 | 0.058 | 1510 | 0.83 | 0.28 | 0.55 |  |  |  | 298 | 0.3153736 | 1.316392 | 1926
166 |  | CarbonDiox | 0 | 0.28 | 0.05 | 0.1 | 0.2809 | 0.058 | 1510 | 0.83 | 0.28 | 0.55 |  |  |  | 298 | 0.4705965 | 1.864383 | 1926
167 |  | CarbonDiox | 0 | 0.28 | 0.05 | 0.1 | 0.2809 | 0.058 | 1510 | 0.83 | 0.28 | 0.55 |  |  |  | 298 | 0.6504581 | 2.401255 | 1926
168 |  | CarbonDiox | 0 | 0.28 | 0.05 | 0.1 | 0.2809 | 0.058 | 1510 | 0.83 | 0.28 | 0.55 |  |  |  | 298 | 0.8106087 | 2.879767 | 1926
169 |  | CarbonDiox | 0 | 0.28 | 0.05 | 0.1 | 0.2809 | 0.058 | 1510 | 0.83 | 0.28 | 0.55 |  |  |  | 298 | 0.9756871 | 3.335184 | 1926
170 |  | CarbonDiox | 0 | 0.28 | 0.05 | 0.1 | 0.2809 | 0.058 | 1510 | 0.83 | 0.28 | 0.55 |  |  |  | 298 | 1.140765 | 3.813792 | 1926
171 | C-6 | CarbonDiox | 0 | 0.28 | 0.05 | 0.1 | 0.2809 | 0.058 | 2900 | 1.54 | 0.79 | 0.75 |  |  |  | 298 | 0.02956628 | 0.08174027 | 1927
172 |  | CarbonDiox | 0 | 0.28 | 0.05 | 0.1 | 0.2809 | 0.058 | 2900 | 1.54 | 0.79 | 0.75 |  |  |  | 298 | 0.1823254 | 0.5833013 | 1927
173 |  | CarbonDiox | 0 | 0.28 | 0.05 | 0.1 | 0.2809 | 0.058 | 2900 | 1.54 | 0.79 | 0.75 |  |  |  | 298 | 0.3350845 | 1.03848 | 1927
174 |  | CarbonDiox | 0 | 0.28 | 0.05 | 0.1 | 0.2809 | 0.058 | 2900 | 1.54 | 0.79 | 0.75 |  |  |  | 298 | 0.4878435 | 1.447277 | 1927
175 |  | CarbonDiox | 0 | 0.28 | 0.05 | 0.1 | 0.2809 | 0.058 | 2900 | 1.54 | 0.79 | 0.75 |  |  |  | 298 | 0.684952 | 1.891717 | 1927
176 |  | CarbonDiox | 0 | 0.28 | 0.05 | 0.1 | 0.2809 | 0.058 | 2900 | 1.54 | 0.79 | 0.75 |  |  |  | 298 | 0.8180003 | 2.207368 | 1927
177 |  | CarbonDiox | 0 | 0.28 | 0.05 | 0.1 | 0.2809 | 0.058 | 2900 | 1.54 | 0.79 | 0.75 |  |  |  | 298 | 0.9707594 | 2.534996 | 1927
178 |  | CarbonDiox | 0 | 0.28 | 0.05 | 0.1 | 0.2809 | 0.058 | 2900 | 1.54 | 0.79 | 0.75 |  |  |  | 298 | 1.133374 | 2.897601 | 1927
179 | C-1 | CarbonDiox | 0 | 0.28 | 0.05 | 0.1 | 0.2809 | 0.058 | 725 | 0.44 | 0.24 | 0.2 |  |  |  | 298 | 0.02463856 | 0.186005 | 1928
180 |  | CarbonDiox | 0 | 0.28 | 0.05 | 0.1 | 0.2809 | 0.058 | 725 | 0.44 | 0.24 | 0.2 |  |  |  | 298 | 0.0788434 | 0.4305591 | 1928
181 |  | CarbonDiox | 0 | 0.28 | 0.05 | 0.1 | 0.2809 | 0.058 | 725 | 0.44 | 0.24 | 0.2 |  |  |  | 298 | 0.1773977 | 0.7223526 | 1928
182 |  | CarbonDiox | 0 | 0.28 | 0.05 | 0.1 | 0.2809 | 0.058 | 725 | 0.44 | 0.24 | 0.2 |  |  |  | 298 | 0.3129097 | 1.061243 | 1928
183 |  | CarbonDiox | 0 | 0.28 | 0.05 | 0.1 | 0.2809 | 0.058 | 725 | 0.44 | 0.24 | 0.2 |  |  |  | 298 | 0.4829158 | 1.31963 | 1928
184 |  | CarbonDiox | 0 | 0.28 | 0.05 | 0.1 | 0.2809 | 0.058 | 725 | 0.44 | 0.24 | 0.2 |  |  |  | 298 | 0.6603135 | 1.589757 | 1928
185 |  | CarbonDiox | 0 | 0.28 | 0.05 | 0.1 | 0.2809 | 0.058 | 725 | 0.44 | 0.24 | 0.2 |  |  |  | 298 | 0.7958256 | 1.777905 | 1928
186 |  | CarbonDiox | 0 | 0.28 | 0.05 | 0.1 | 0.2809 | 0.058 | 725 | 0.44 | 0.24 | 0.2 |  |  |  | 298 | 0.9658317 | 1.943528 | 1928
187 |  | CarbonDiox | 0 | 0.28 | 0.05 | 0.1 | 0.2809 | 0.058 | 725 | 0.44 | 0.24 | 0.2 |  |  |  | 298 | 1.138302 | 2.097604 | 1928
188 | C | CarbonDiox | 0 | 0.28 | 0.05 | 0.1 | 0.2809 | 0.058 | 218 | 0.12 | 0.05 | 0.07 |  |  |  | 298 | 0.02956628 | 0.07014473 | 1929
189 |  | CarbonDiox | 0 | 0.28 | 0.05 | 0.1 | 0.2809 | 0.058 | 218 | 0.12 | 0.05 | 0.07 |  |  |  | 298 | 0.1330482 | 0.2228869 | 1929
190 |  | CarbonDiox | 0 | 0.28 | 0.05 | 0.1 | 0.2809 | 0.058 | 218 | 0.12 | 0.05 | 0.07 |  |  |  | 298 | 0.290735 | 0.4114634 | 1929
191 |  | CarbonDiox | 0 | 0.28 | 0.05 | 0.1 | 0.2809 | 0.058 | 218 | 0.12 | 0.05 | 0.07 |  |  |  | 298 | 0.4558134 | 0.565396 | 1929
192 |  | CarbonDiox | 0 | 0.28 | 0.05 | 0.1 | 0.2809 | 0.058 | 218 | 0.12 | 0.05 | 0.07 |  |  |  | 298 | 0.6381388 | 0.719662 | 1929
193 |  | CarbonDiox | 0 | 0.28 | 0.05 | 0.1 | 0.2809 | 0.058 | 218 | 0.12 | 0.05 | 0.07 |  |  |  | 298 | 0.8130726 | 0.8389986 | 1929
194 |  | CarbonDiox | 0 | 0.28 | 0.05 | 0.1 | 0.2809 | 0.058 | 218 | 0.12 | 0.05 | 0.07 |  |  |  | 298 | 0.9658317 | 0.9579065 | 1929
195 |  | CarbonDiox | 0 | 0.28 | 0.05 | 0.1 | 0.2809 | 0.058 | 218 | 0.12 | 0.05 | 0.07 |  |  |  | 298 | 1.133374 | 1.065505 | 1929
95 | MPPY2600 | CarbonDiox | 0 | 0.28 | 0.05 | 0.1 | 0.2809 | 0.058 | 1297 | 0.64 | 0.11 | 0.53 |  |  |  | 298 | 0.1302384 | 2.398287 | 1930
96 |  | CarbonDiox | 0 | 0.28 | 0.05 | 0.1 | 0.2809 | 0.058 | 1297 | 0.64 | 0.11 | 0.53 |  |  |  | 298 | 0.2975874 | 3.447537 | 1930
97 |  | CarbonDiox | 0 | 0.28 | 0.05 | 0.1 | 0.2809 | 0.058 | 1297 | 0.64 | 0.11 | 0.53 |  |  |  | 298 | 0.6697475 | 4.316916 | 1930
98 |  | CarbonDiox | 0 | 0.28 | 0.05 | 0.1 | 0.2809 | 0.058 | 1297 | 0.64 | 0.11 | 0.53 |  |  |  | 298 | 1.043227 | 5.635974 | 1930
99 |  | CarbonDiox | 0 | 0.28 | 0.05 | 0.1 | 0.2809 | 0.058 | 1297 | 0.64 | 0.11 | 0.53 |  |  |  | 298 | 1.662409 | 6.715203 | 1930
100 |  | CarbonDiox | 0 | 0.28 | 0.05 | 0.1 | 0.2809 | 0.058 | 1297 | 0.64 | 0.11 | 0.53 |  |  |  | 298 | 2.692972 | 8.034261 | 1930
101 |  | CarbonDiox | 0 | 0.28 | 0.05 | 0.1 | 0.2809 | 0.058 | 1297 | 0.64 | 0.11 | 0.53 |  |  |  | 298 | 3.969415 | 9.173448 | 1930
102 |  | CarbonDiox | 0 | 0.28 | 0.05 | 0.1 | 0.2809 | 0.058 | 1297 | 0.64 | 0.11 | 0.53 |  |  |  | 298 | 5.861961 | 10.34261 | 1930
103 |  | CarbonDiox | 0 | 0.28 | 0.05 | 0.1 | 0.2809 | 0.058 | 1297 | 0.64 | 0.11 | 0.53 |  |  |  | 298 | 9.890471 | 11.66167 | 1930
104 |  | CarbonDiox | 0 | 0.28 | 0.05 | 0.1 | 0.2809 | 0.058 | 1297 | 0.64 | 0.11 | 0.53 |  |  |  | 298 | 11.78082 | 12.08137 | 1930
105 |  | CarbonDiox | 0 | 0.28 | 0.05 | 0.1 | 0.2809 | 0.058 | 1297 | 0.64 | 0.11 | 0.53 |  |  |  | 298 | 14.49279 | 12.59101 | 1930
106 |  | CarbonDiox | 0 | 0.28 | 0.05 | 0.1 | 0.2809 | 0.058 | 1297 | 0.64 | 0.11 | 0.53 |  |  |  | 298 | 16.87542 | 12.83084 | 1930
107 |  | CarbonDiox | 0 | 0.28 | 0.05 | 0.1 | 0.2809 | 0.058 | 1297 | 0.64 | 0.11 | 0.53 |  |  |  | 298 | 20.03878 | 13.22056 | 1930
108 | PPY2600 | CarbonDiox | 0 | 0.28 | 0.05 | 0.1 | 0.2809 | 0.058 | 976 | 0.47 | 0.07 | 0.4 |  |  |  | 298 | 0.08538929 | 1.109208 | 1931
109 |  | CarbonDiox | 0 | 0.28 | 0.05 | 0.1 | 0.2809 | 0.058 | 976 | 0.47 | 0.07 | 0.4 |  |  |  | 298 | 0.4586047 | 2.33833 | 1931
110 |  | CarbonDiox | 0 | 0.28 | 0.05 | 0.1 | 0.2809 | 0.058 | 976 | 0.47 | 0.07 | 0.4 |  |  |  | 298 | 1.036983 | 3.507495 | 1931
111 |  | CarbonDiox | 0 | 0.28 | 0.05 | 0.1 | 0.2809 | 0.058 | 976 | 0.47 | 0.07 | 0.4 |  |  |  | 298 | 1.902044 | 4.406852 | 1931
112 |  | CarbonDiox | 0 | 0.28 | 0.05 | 0.1 | 0.2809 | 0.058 | 976 | 0.47 | 0.07 | 0.4 |  |  |  | 298 | 2.889957 | 5.186296 | 1931
113 |  | CarbonDiox | 0 | 0.28 | 0.05 | 0.1 | 0.2809 | 0.058 | 976 | 0.47 | 0.07 | 0.4 |  |  |  | 298 | 4.082769 | 5.815846 | 1931
114 |  | CarbonDiox | 0 | 0.28 | 0.05 | 0.1 | 0.2809 | 0.058 | 976 | 0.47 | 0.07 | 0.4 |  |  |  | 298 | 5.686258 | 6.445396 | 1931
115 |  | CarbonDiox | 0 | 0.28 | 0.05 | 0.1 | 0.2809 | 0.058 | 976 | 0.47 | 0.07 | 0.4 |  |  |  | 298 | 7.659445 | 7.104925 | 1931
116 |  | CarbonDiox | 0 | 0.28 | 0.05 | 0.1 | 0.2809 | 0.058 | 976 | 0.47 | 0.07 | 0.4 |  |  |  | 298 | 10.57666 | 7.584582 | 1931
117 |  | CarbonDiox | 0 | 0.28 | 0.05 | 0.1 | 0.2809 | 0.058 | 976 | 0.47 | 0.07 | 0.4 |  |  |  | 298 | 13.37059 | 8.034261 | 1931
118 |  | CarbonDiox | 0 | 0.28 | 0.05 | 0.1 | 0.2809 | 0.058 | 976 | 0.47 | 0.07 | 0.4 |  |  |  | 298 | 15.91767 | 8.334047 | 1931
119 |  | CarbonDiox | 0 | 0.28 | 0.05 | 0.1 | 0.2809 | 0.058 | 976 | 0.47 | 0.07 | 0.4 |  |  |  | 298 | 18.01239 | 8.423983 | 1931
120 |  | CarbonDiox | 0 | 0.28 | 0.05 | 0.1 | 0.2809 | 0.058 | 976 | 0.47 | 0.07 | 0.4 |  |  |  | 298 | 20.02497 | 8.513919 | 1931
68 | AMC-650-5 | CarbonDiox | 0 | 0.28 | 0.05 | 0.1 | 0.2809 | 0.058 | 2005 | 1.32 | 0.57 | 0.75 |  |  | 1.11 | 298 | 0.03215798 | 0.2126519 | 1932
69 |  | CarbonDiox | 0 | 0.28 | 0.05 | 0.1 | 0.2809 | 0.058 | 2005 | 1.32 | 0.57 | 0.75 |  |  | 1.11 | 298 | 0.1126393 | 0.6720735 | 1932
70 |  | CarbonDiox | 0 | 0.28 | 0.05 | 0.1 | 0.2809 | 0.058 | 2005 | 1.32 | 0.57 | 0.75 |  |  | 1.11 | 298 | 0.2383963 | 1.16586 | 1932
71 |  | CarbonDiox | 0 | 0.28 | 0.05 | 0.1 | 0.2809 | 0.058 | 2005 | 1.32 | 0.57 | 0.75 |  |  | 1.11 | 298 | 0.3609171 | 1.65962 | 1932
72 |  | CarbonDiox | 0 | 0.28 | 0.05 | 0.1 | 0.2809 | 0.058 | 2005 | 1.32 | 0.57 | 0.75 |  |  | 1.11 | 298 | 0.5028553 | 2.153544 | 1932
73 |  | CarbonDiox | 0 | 0.28 | 0.05 | 0.1 | 0.2809 | 0.058 | 2005 | 1.32 | 0.57 | 0.75 |  |  | 1.11 | 298 | 0.6641871 | 2.673118 | 1932
74 |  | CarbonDiox | 0 | 0.28 | 0.05 | 0.1 | 0.2809 | 0.058 | 2005 | 1.32 | 0.57 | 0.75 |  |  | 1.11 | 298 | 0.7868022 | 3.064936 | 1932
75 |  | CarbonDiox | 0 | 0.28 | 0.05 | 0.1 | 0.2809 | 0.058 | 2005 | 1.32 | 0.57 | 0.75 |  |  | 1.11 | 298 | 0.9029998 | 3.397234 | 1932
76 |  | CarbonDiox | 0 | 0.28 | 0.05 | 0.1 | 0.2809 | 0.058 | 2005 | 1.32 | 0.57 | 0.75 |  |  | 1.11 | 298 | 0.9868902 | 3.669792 | 1932
77 | AMC-850-5 | CarbonDiox | 0 | 0.28 | 0.05 | 0.1 | 0.2809 | 0.058 | 2406 | 1.34 | 0.26 | 1.08 |  |  | 0.13 | 298 | 0.03549631 | 0.1022434 | 1933
78 |  | CarbonDiox | 0 | 0.28 | 0.05 | 0.1 | 0.2809 | 0.058 | 2406 | 1.34 | 0.26 | 1.08 |  |  | 0.13 | 298 | 0.1321902 | 0.5278221 | 1933
79 |  | CarbonDiox | 0 | 0.28 | 0.05 | 0.1 | 0.2809 | 0.058 | 2406 | 1.34 | 0.26 | 1.08 |  |  | 0.13 | 298 | 0.2288683 | 0.9703909 | 1933
80 |  | CarbonDiox | 0 | 0.28 | 0.05 | 0.1 | 0.2809 | 0.058 | 2406 | 1.34 | 0.26 | 1.08 |  |  | 0.13 | 298 | 0.3707986 | 1.47281 | 1933
81 |  | CarbonDiox | 0 | 0.28 | 0.05 | 0.1 | 0.2809 | 0.058 | 2406 | 1.34 | 0.26 | 1.08 |  |  | 0.13 | 298 | 0.5353589 | 2.000907 | 1933
82 |  | CarbonDiox | 0 | 0.28 | 0.05 | 0.1 | 0.2809 | 0.058 | 2406 | 1.34 | 0.26 | 1.08 |  |  | 0.13 | 298 | 0.6676354 | 2.443779 | 1933
83 |  | CarbonDiox | 0 | 0.28 | 0.05 | 0.1 | 0.2809 | 0.058 | 2406 | 1.34 | 0.26 | 1.08 |  |  | 0.13 | 298 | 0.7903212 | 2.759141 | 1933
84 |  | CarbonDiox | 0 | 0.28 | 0.05 | 0.1 | 0.2809 | 0.058 | 2406 | 1.34 | 0.26 | 1.08 |  |  | 0.13 | 298 | 0.893621 | 3.040358 | 1933
85 |  | CarbonDiox | 0 | 0.28 | 0.05 | 0.1 | 0.2809 | 0.058 | 2406 | 1.34 | 0.26 | 1.08 |  |  | 0.13 | 298 | 0.9872751 | 3.253533 | 1933
86 | AMC-750-5 | CarbonDiox | 0 | 0.28 | 0.05 | 0.1 | 0.2809 | 0.058 | 2378 | 1.25 | 0.23 | 1.02 |  |  | 0.41 | 298 | 0.05803989 | 0.2213669 | 1934
87 |  | CarbonDiox | 0 | 0.28 | 0.05 | 0.1 | 0.2809 | 0.058 | 2378 | 1.25 | 0.23 | 1.02 |  |  | 0.41 | 298 | 0.148387 | 0.5109694 | 1934
88 |  | CarbonDiox | 0 | 0.28 | 0.05 | 0.1 | 0.2809 | 0.058 | 2378 | 1.25 | 0.23 | 1.02 |  |  | 0.41 | 298 | 0.2483799 | 0.8686149 | 1934
89 |  | CarbonDiox | 0 | 0.28 | 0.05 | 0.1 | 0.2809 | 0.058 | 2378 | 1.25 | 0.23 | 1.02 |  |  | 0.41 | 298 | 0.3419397 | 1.18373 | 1934
90 |  | CarbonDiox | 0 | 0.28 | 0.05 | 0.1 | 0.2809 | 0.058 | 2378 | 1.25 | 0.23 | 1.02 |  |  | 0.41 | 298 | 0.4742948 | 1.541651 | 1934
91 |  | CarbonDiox | 0 | 0.28 | 0.05 | 0.1 | 0.2809 | 0.058 | 2378 | 1.25 | 0.23 | 1.02 |  |  | 0.41 | 298 | 0.6034216 | 1.891049 | 1934
92 |  | CarbonDiox | 0 | 0.28 | 0.05 | 0.1 | 0.2809 | 0.058 | 2378 | 1.25 | 0.23 | 1.02 |  |  | 0.41 | 298 | 0.7325876 | 2.197971 | 1934
93 |  | CarbonDiox | 0 | 0.28 | 0.05 | 0.1 | 0.2809 | 0.058 | 2378 | 1.25 | 0.23 | 1.02 |  |  | 0.41 | 298 | 0.8617615 | 2.496399 | 1934
94 |  | CarbonDiox | 0 | 0.28 | 0.05 | 0.1 | 0.2809 | 0.058 | 2378 | 1.25 | 0.23 | 1.02 |  |  | 0.41 | 298 | 0.9942345 | 2.726893 | 1934
95 | AMC-750-3 | CarbonDiox | 0 | 0.28 | 0.05 | 0.1 | 0.2809 | 0.058 | 1716 | 1.16 | 0.59 | 0.57 |  |  | 0.76 | 298 | 0.03866184 | 0.1787266 | 1935
96 |  | CarbonDiox | 0 | 0.28 | 0.05 | 0.1 | 0.2809 | 0.058 | 1716 | 1.16 | 0.59 | 0.57 |  |  | 0.76 | 298 | 0.09672529 | 0.3831033 | 1935
97 |  | CarbonDiox | 0 | 0.28 | 0.05 | 0.1 | 0.2809 | 0.058 | 1716 | 1.16 | 0.59 | 0.57 |  |  | 0.76 | 298 | 0.2064662 | 0.698356 | 1935
98 |  | CarbonDiox | 0 | 0.28 | 0.05 | 0.1 | 0.2809 | 0.058 | 1716 | 1.16 | 0.59 | 0.57 |  |  | 0.76 | 298 | 0.3291362 | 1.030709 | 1935
99 |  | CarbonDiox | 0 | 0.28 | 0.05 | 0.1 | 0.2809 | 0.058 | 1716 | 1.16 | 0.59 | 0.57 |  |  | 0.76 | 298 | 0.4421761 | 1.278028 | 1935
100 |  | CarbonDiox | 0 | 0.28 | 0.05 | 0.1 | 0.2809 | 0.058 | 1716 | 1.16 | 0.59 | 0.57 |  |  | 0.76 | 298 | 0.5842949 | 1.576566 | 1935
101 |  | CarbonDiox | 0 | 0.28 | 0.05 | 0.1 | 0.2809 | 0.058 | 1716 | 1.16 | 0.59 | 0.57 |  |  | 0.76 | 298 | 0.7264058 | 1.883598 | 1935
102 |  | CarbonDiox | 0 | 0.28 | 0.05 | 0.1 | 0.2809 | 0.058 | 1716 | 1.16 | 0.59 | 0.57 |  |  | 0.76 | 298 | 0.8749971 | 2.182191 | 1935
103 |  | CarbonDiox | 0 | 0.28 | 0.05 | 0.1 | 0.2809 | 0.058 | 1716 | 1.16 | 0.59 | 0.57 |  |  | 0.76 | 298 | 0.9880605 | 2.404025 | 1935
104 | MC | CarbonDiox | 0 | 0.28 | 0.05 | 0.1 | 0.2809 | 0.058 | 1649 | 2.95 | 2.93 | 0.02 |  |  | 3.37 | 298 | 0.04835479 | 0.1957992 | 1936
105 |  | CarbonDiox | 0 | 0.28 | 0.05 | 0.1 | 0.2809 | 0.058 | 1649 | 2.95 | 2.93 | 0.02 |  |  | 3.37 | 298 | 0.1322844 | 0.4258811 | 1936
106 |  | CarbonDiox | 0 | 0.28 | 0.05 | 0.1 | 0.2809 | 0.058 | 1649 | 2.95 | 2.93 | 0.02 |  |  | 3.37 | 298 | 0.2517575 | 0.715731 | 1936
107 |  | CarbonDiox | 0 | 0.28 | 0.05 | 0.1 | 0.2809 | 0.058 | 1649 | 2.95 | 2.93 | 0.02 |  |  | 3.37 | 298 | 0.3809629 | 0.9801781 | 1936
108 |  | CarbonDiox | 0 | 0.28 | 0.05 | 0.1 | 0.2809 | 0.058 | 1649 | 2.95 | 2.93 | 0.02 |  |  | 3.37 | 298 | 0.5295934 | 1.236295 | 1936
109 |  | CarbonDiox | 0 | 0.28 | 0.05 | 0.1 | 0.2809 | 0.058 | 1649 | 2.95 | 2.93 | 0.02 |  |  | 3.37 | 298 | 0.694405 | 1.49255 | 1936
110 |  | CarbonDiox | 0 | 0.28 | 0.05 | 0.1 | 0.2809 | 0.058 | 1649 | 2.95 | 2.93 | 0.02 |  |  | 3.37 | 298 | 0.8269015 | 1.697559 | 1936
111 |  | CarbonDiox | 0 | 0.28 | 0.05 | 0.1 | 0.2809 | 0.058 | 1649 | 2.95 | 2.93 | 0.02 |  |  | 3.37 | 298 | 0.982028 | 1.928245 | 1936
112 | AMC-750-5-3H | CarbonDiox | 0 | 0.28 | 0.05 | 0.1 | 0.2809 | 0.058 | 1611 | 0.88 | 0.2 | 0.68 |  |  | 0.22 | 298 | 0.05487436 | 0.1448837 | 1937
113 |  | CarbonDiox | 0 | 0.28 | 0.05 | 0.1 | 0.2809 | 0.058 | 1611 | 0.88 | 0.2 | 0.68 |  |  | 0.22 | 298 | 0.1388276 | 0.3494804 | 1937
114 |  | CarbonDiox | 0 | 0.28 | 0.05 | 0.1 | 0.2809 | 0.058 | 1611 | 0.88 | 0.2 | 0.68 |  |  | 0.22 | 298 | 0.2292454 | 0.5626272 | 1937
115 |  | CarbonDiox | 0 | 0.28 | 0.05 | 0.1 | 0.2809 | 0.058 | 1611 | 0.88 | 0.2 | 0.68 |  |  | 0.22 | 298 | 0.3422932 | 0.8014516 | 1937
116 |  | CarbonDiox | 0 | 0.28 | 0.05 | 0.1 | 0.2809 | 0.058 | 1611 | 0.88 | 0.2 | 0.68 |  |  | 0.22 | 298 | 0.4520969 | 1.048744 | 1937
117 |  | CarbonDiox | 0 | 0.28 | 0.05 | 0.1 | 0.2809 | 0.058 | 1611 | 0.88 | 0.2 | 0.68 |  |  | 0.22 | 298 | 0.591003 | 1.321768 | 1937
118 |  | CarbonDiox | 0 | 0.28 | 0.05 | 0.1 | 0.2809 | 0.058 | 1611 | 0.88 | 0.2 | 0.68 |  |  | 0.22 | 298 | 0.7493029 | 1.620443 | 1937
119 |  | CarbonDiox | 0 | 0.28 | 0.05 | 0.1 | 0.2809 | 0.058 | 1611 | 0.88 | 0.2 | 0.68 |  |  | 0.22 | 298 | 0.8752877 | 1.867873 | 1937
120 |  | CarbonDiox | 0 | 0.28 | 0.05 | 0.1 | 0.2809 | 0.058 | 1611 | 0.88 | 0.2 | 0.68 |  |  | 0.22 | 298 | 0.9948315 | 2.081267 | 1937
121 | AMC-750-7 | CarbonDiox | 0 | 0.28 | 0.05 | 0.1 | 0.2809 | 0.058 | 2117 | 1.38 | 0.39 | 0.99 |  |  | 0.35 | 298 | 0.04200803 | 0.05982295 | 1938
122 |  | CarbonDiox | 0 | 0.28 | 0.05 | 0.1 | 0.2809 | 0.058 | 2117 | 1.38 | 0.39 | 0.99 |  |  | 0.35 | 298 | 0.1388983 | 0.2730247 | 1938
123 |  | CarbonDiox | 0 | 0.28 | 0.05 | 0.1 | 0.2809 | 0.058 | 2117 | 1.38 | 0.39 | 0.99 |  |  | 0.35 | 298 | 0.2422688 | 0.4777863 | 1938
124 |  | CarbonDiox | 0 | 0.28 | 0.05 | 0.1 | 0.2809 | 0.058 | 2117 | 1.38 | 0.39 | 0.99 |  |  | 0.35 | 298 | 0.3165369 | 0.6568153 | 1938
125 |  | CarbonDiox | 0 | 0.28 | 0.05 | 0.1 | 0.2809 | 0.058 | 2117 | 1.38 | 0.39 | 0.99 |  |  | 0.35 | 298 | 0.4231515 | 0.8531094 | 1938
126 |  | CarbonDiox | 0 | 0.28 | 0.05 | 0.1 | 0.2809 | 0.058 | 2117 | 1.38 | 0.39 | 0.99 |  |  | 0.35 | 298 | 0.5718213 | 1.066751 | 1938
127 |  | CarbonDiox | 0 | 0.28 | 0.05 | 0.1 | 0.2809 | 0.058 | 2117 | 1.38 | 0.39 | 0.99 |  |  | 0.35 | 298 | 0.7495228 | 1.382581 | 1938
128 |  | CarbonDiox | 0 | 0.28 | 0.05 | 0.1 | 0.2809 | 0.058 | 2117 | 1.38 | 0.39 | 0.99 |  |  | 0.35 | 298 | 0.8884761 | 1.604635 | 1938
129 |  | CarbonDiox | 0 | 0.28 | 0.05 | 0.1 | 0.2809 | 0.058 | 2117 | 1.38 | 0.39 | 0.99 |  |  | 0.35 | 298 | 1.001571 | 1.792489 | 1938
50 | NPC-1 | CarbonDiox | 0 | 0.28 | 0.05 | 0.1 | 0.2809 | 0.058 | 2084.51 | 1.06 | 0.102 | 0.958 |  |  |  | 273 | 0.04511278 | 0.6450943 | 1939
51 |  | CarbonDiox | 0 | 0.28 | 0.05 | 0.1 | 0.2809 | 0.058 | 2084.51 | 1.06 | 0.102 | 0.958 |  |  |  | 273 | 0.09962406 | 1.116557 | 1939
52 |  | CarbonDiox | 0 | 0.28 | 0.05 | 0.1 | 0.2809 | 0.058 | 2084.51 | 1.06 | 0.102 | 0.958 |  |  |  | 273 | 0.1428571 | 1.454864 | 1939
53 |  | CarbonDiox | 0 | 0.28 | 0.05 | 0.1 | 0.2809 | 0.058 | 2084.51 | 1.06 | 0.102 | 0.958 |  |  |  | 273 | 0.193609 | 1.80355 | 1939
54 |  | CarbonDiox | 0 | 0.28 | 0.05 | 0.1 | 0.2809 | 0.058 | 2084.51 | 1.06 | 0.102 | 0.958 |  |  |  | 273 | 0.2894737 | 2.296308 | 1939
55 |  | CarbonDiox | 0 | 0.28 | 0.05 | 0.1 | 0.2809 | 0.058 | 2084.51 | 1.06 | 0.102 | 0.958 |  |  |  | 273 | 0.3984962 | 2.809785 | 1939
56 |  | CarbonDiox | 0 | 0.28 | 0.05 | 0.1 | 0.2809 | 0.058 | 2084.51 | 1.06 | 0.102 | 0.958 |  |  |  | 273 | 0.5 | 3.200409 | 1939
57 |  | CarbonDiox | 0 | 0.28 | 0.05 | 0.1 | 0.2809 | 0.058 | 2084.51 | 1.06 | 0.102 | 0.958 |  |  |  | 273 | 0.6334586 | 3.693936 | 1939
58 |  | CarbonDiox | 0 | 0.28 | 0.05 | 0.1 | 0.2809 | 0.058 | 2084.51 | 1.06 | 0.102 | 0.958 |  |  |  | 273 | 0.7518797 | 4.105355 | 1939
59 |  | CarbonDiox | 0 | 0.28 | 0.05 | 0.1 | 0.2809 | 0.058 | 2084.51 | 1.06 | 0.102 | 0.958 |  |  |  | 273 | 0.8890977 | 4.537609 | 1939
60 |  | CarbonDiox | 0 | 0.28 | 0.05 | 0.1 | 0.2809 | 0.058 | 2084.51 | 1.06 | 0.102 | 0.958 |  |  |  | 273 | 0.9962406 | 4.866999 | 1939
61 | NPC-2 | CarbonDiox | 0 | 0.28 | 0.05 | 0.1 | 0.2809 | 0.058 | 3037.83 | 1.81 | 0.456 | 1.354 |  |  |  | 273 | 0.05263158 | 0.5225487 | 1940
62 |  | CarbonDiox | 0 | 0.28 | 0.05 | 0.1 | 0.2809 | 0.058 | 3037.83 | 1.81 | 0.456 | 1.354 |  |  |  | 273 | 0.09398496 | 0.789243 | 1940
63 |  | CarbonDiox | 0 | 0.28 | 0.05 | 0.1 | 0.2809 | 0.058 | 3037.83 | 1.81 | 0.456 | 1.354 |  |  |  | 273 | 0.2011278 | 1.435606 | 1940
64 |  | CarbonDiox | 0 | 0.28 | 0.05 | 0.1 | 0.2809 | 0.058 | 3037.83 | 1.81 | 0.456 | 1.354 |  |  |  | 273 | 0.3026316 | 1.928479 | 1940
65 |  | CarbonDiox | 0 | 0.28 | 0.05 | 0.1 | 0.2809 | 0.058 | 3037.83 | 1.81 | 0.456 | 1.354 |  |  |  | 273 | 0.3966165 | 2.390524 | 1940
66 |  | CarbonDiox | 0 | 0.28 | 0.05 | 0.1 | 0.2809 | 0.058 | 3037.83 | 1.81 | 0.456 | 1.354 |  |  |  | 273 | 0.4906015 | 2.801444 | 1940
67 |  | CarbonDiox | 0 | 0.28 | 0.05 | 0.1 | 0.2809 | 0.058 | 3037.83 | 1.81 | 0.456 | 1.354 |  |  |  | 273 | 0.6184211 | 3.253955 | 1940
68 |  | CarbonDiox | 0 | 0.28 | 0.05 | 0.1 | 0.2809 | 0.058 | 3037.83 | 1.81 | 0.456 | 1.354 |  |  |  | 273 | 0.7236842 | 3.757131 | 1940
69 |  | CarbonDiox | 0 | 0.28 | 0.05 | 0.1 | 0.2809 | 0.058 | 3037.83 | 1.81 | 0.456 | 1.354 |  |  |  | 273 | 0.8383459 | 4.117349 | 1940
70 |  | CarbonDiox | 0 | 0.28 | 0.05 | 0.1 | 0.2809 | 0.058 | 3037.83 | 1.81 | 0.456 | 1.354 |  |  |  | 273 | 0.9398496 | 4.477298 | 1940
71 |  | CarbonDiox | 0 | 0.28 | 0.05 | 0.1 | 0.2809 | 0.058 | 3037.83 | 1.81 | 0.456 | 1.354 |  |  |  | 273 | 0.9868421 | 4.611183 | 1940
72 | NPC-3 | CarbonDiox | 0 | 0.28 | 0.05 | 0.1 | 0.2809 | 0.058 | 3354.26 | 2.143 | 0.803 | 1.34 |  |  |  | 273 | 0.05639098 | 0.430601 | 1941
73 |  | CarbonDiox | 0 | 0.28 | 0.05 | 0.1 | 0.2809 | 0.058 | 3354.26 | 2.143 | 0.803 | 1.34 |  |  |  | 273 | 0.1052632 | 0.6463244 | 1941
74 |  | CarbonDiox | 0 | 0.28 | 0.05 | 0.1 | 0.2809 | 0.058 | 3354.26 | 2.143 | 0.803 | 1.34 |  |  |  | 273 | 0.1954887 | 1.159417 | 1941
75 |  | CarbonDiox | 0 | 0.28 | 0.05 | 0.1 | 0.2809 | 0.058 | 3354.26 | 2.143 | 0.803 | 1.34 |  |  |  | 273 | 0.2932331 | 1.652213 | 1941
76 |  | CarbonDiox | 0 | 0.28 | 0.05 | 0.1 | 0.2809 | 0.058 | 3354.26 | 2.143 | 0.803 | 1.34 |  |  |  | 273 | 0.4003759 | 2.063402 | 1941
77 |  | CarbonDiox | 0 | 0.28 | 0.05 | 0.1 | 0.2809 | 0.058 | 3354.26 | 2.143 | 0.803 | 1.34 |  |  |  | 273 | 0.5112782 | 2.556468 | 1941
78 |  | CarbonDiox | 0 | 0.28 | 0.05 | 0.1 | 0.2809 | 0.058 | 3354.26 | 2.143 | 0.803 | 1.34 |  |  |  | 273 | 0.6015038 | 2.936636 | 1941
79 |  | CarbonDiox | 0 | 0.28 | 0.05 | 0.1 | 0.2809 | 0.058 | 3354.26 | 2.143 | 0.803 | 1.34 |  |  |  | 273 | 0.7011278 | 3.327221 | 1941
80 |  | CarbonDiox | 0 | 0.28 | 0.05 | 0.1 | 0.2809 | 0.058 | 3354.26 | 2.143 | 0.803 | 1.34 |  |  |  | 273 | 0.8007519 | 3.728032 | 1941
81 |  | CarbonDiox | 0 | 0.28 | 0.05 | 0.1 | 0.2809 | 0.058 | 3354.26 | 2.143 | 0.803 | 1.34 |  |  |  | 273 | 0.9097744 | 4.088134 | 1941
82 |  | CarbonDiox | 0 | 0.28 | 0.05 | 0.1 | 0.2809 | 0.058 | 3354.26 | 2.143 | 0.803 | 1.34 |  |  |  | 273 | 1 | 4.447853 | 1941
83 | NPC-4 | CarbonDiox | 0 | 0.28 | 0.05 | 0.1 | 0.2809 | 0.058 | 3369.59 | 2.049 | 1.233 | 0.816 |  |  |  | 273 | 0.04887218 | 0.3486477 | 1942
84 |  | CarbonDiox | 0 | 0.28 | 0.05 | 0.1 | 0.2809 | 0.058 | 3369.59 | 2.049 | 1.233 | 0.816 |  |  |  | 273 | 0.1466165 | 0.8107693 | 1942
85 |  | CarbonDiox | 0 | 0.28 | 0.05 | 0.1 | 0.2809 | 0.058 | 3369.59 | 2.049 | 1.233 | 0.816 |  |  |  | 273 | 0.1954887 | 1.087842 | 1942
86 |  | CarbonDiox | 0 | 0.28 | 0.05 | 0.1 | 0.2809 | 0.058 | 3369.59 | 2.049 | 1.233 | 0.816 |  |  |  | 273 | 0.2988722 | 1.539854 | 1942
87 |  | CarbonDiox | 0 | 0.28 | 0.05 | 0.1 | 0.2809 | 0.058 | 3369.59 | 2.049 | 1.233 | 0.816 |  |  |  | 273 | 0.3984962 | 1.981564 | 1942
88 |  | CarbonDiox | 0 | 0.28 | 0.05 | 0.1 | 0.2809 | 0.058 | 3369.59 | 2.049 | 1.233 | 0.816 |  |  |  | 273 | 0.5 | 2.392638 | 1942
89 |  | CarbonDiox | 0 | 0.28 | 0.05 | 0.1 | 0.2809 | 0.058 | 3369.59 | 2.049 | 1.233 | 0.816 |  |  |  | 273 | 0.5977444 | 2.75251 | 1942
90 |  | CarbonDiox | 0 | 0.28 | 0.05 | 0.1 | 0.2809 | 0.058 | 3369.59 | 2.049 | 1.233 | 0.816 |  |  |  | 273 | 0.7537594 | 3.328298 | 1942
91 |  | CarbonDiox | 0 | 0.28 | 0.05 | 0.1 | 0.2809 | 0.058 | 3369.59 | 2.049 | 1.233 | 0.816 |  |  |  | 273 | 0.8496241 | 3.677906 | 1942
92 |  | CarbonDiox | 0 | 0.28 | 0.05 | 0.1 | 0.2809 | 0.058 | 3369.59 | 2.049 | 1.233 | 0.816 |  |  |  | 273 | 0.943609 | 3.986577 | 1942
93 |  | CarbonDiox | 0 | 0.28 | 0.05 | 0.1 | 0.2809 | 0.058 | 3369.59 | 2.049 | 1.233 | 0.816 |  |  |  | 273 | 0.9924812 | 4.2023 | 1942
94 | NPC-1 | CarbonDiox | 0 | 0.28 | 0.05 | 0.1 | 0.2809 | 0.058 | 2084.51 | 1.06 | 0.102 | 0.958 |  |  |  | 298 | 0.04887218 | 0.4406722 | 1943
95 |  | CarbonDiox | 0 | 0.28 | 0.05 | 0.1 | 0.2809 | 0.058 | 2084.51 | 1.06 | 0.102 | 0.958 |  |  |  | 298 | 0.1503759 | 0.7597214 | 1943
96 |  | CarbonDiox | 0 | 0.28 | 0.05 | 0.1 | 0.2809 | 0.058 | 2084.51 | 1.06 | 0.102 | 0.958 |  |  |  | 298 | 0.2274436 | 1.037371 | 1943
97 |  | CarbonDiox | 0 | 0.28 | 0.05 | 0.1 | 0.2809 | 0.058 | 2084.51 | 1.06 | 0.102 | 0.958 |  |  |  | 298 | 0.3289474 | 1.387095 | 1943
98 |  | CarbonDiox | 0 | 0.28 | 0.05 | 0.1 | 0.2809 | 0.058 | 2084.51 | 1.06 | 0.102 | 0.958 |  |  |  | 298 | 0.4530075 | 1.71683 | 1943
99 |  | CarbonDiox | 0 | 0.28 | 0.05 | 0.1 | 0.2809 | 0.058 | 2084.51 | 1.06 | 0.102 | 0.958 |  |  |  | 298 | 0.5808271 | 2.046643 | 1943
100 |  | CarbonDiox | 0 | 0.28 | 0.05 | 0.1 | 0.2809 | 0.058 | 2084.51 | 1.06 | 0.102 | 0.958 |  |  |  | 298 | 0.6917293 | 2.335209 | 1943
101 |  | CarbonDiox | 0 | 0.28 | 0.05 | 0.1 | 0.2809 | 0.058 | 2084.51 | 1.06 | 0.102 | 0.958 |  |  |  | 298 | 0.8139098 | 2.583107 | 1943
102 |  | CarbonDiox | 0 | 0.28 | 0.05 | 0.1 | 0.2809 | 0.058 | 2084.51 | 1.06 | 0.102 | 0.958 |  |  |  | 298 | 0.9229323 | 2.82051 | 1943
103 |  | CarbonDiox | 0 | 0.28 | 0.05 | 0.1 | 0.2809 | 0.058 | 2084.51 | 1.06 | 0.102 | 0.958 |  |  |  | 298 | 0.9924812 | 2.954856 | 1943
104 | NPC-2 | CarbonDiox | 0 | 0.28 | 0.05 | 0.1 | 0.2809 | 0.058 | 3037.83 | 1.81 | 0.456 | 1.354 |  |  |  | 298 | 0.06203008 | 0.297792 | 1944
105 |  | CarbonDiox | 0 | 0.28 | 0.05 | 0.1 | 0.2809 | 0.058 | 3037.83 | 1.81 | 0.456 | 1.354 |  |  |  | 298 | 0.1466165 | 0.5755954 | 1944
106 |  | CarbonDiox | 0 | 0.28 | 0.05 | 0.1 | 0.2809 | 0.058 | 3037.83 | 1.81 | 0.456 | 1.354 |  |  |  | 298 | 0.2387218 | 0.8842274 | 1944
107 |  | CarbonDiox | 0 | 0.28 | 0.05 | 0.1 | 0.2809 | 0.058 | 3037.83 | 1.81 | 0.456 | 1.354 |  |  |  | 298 | 0.3515038 | 1.152382 | 1944
108 |  | CarbonDiox | 0 | 0.28 | 0.05 | 0.1 | 0.2809 | 0.058 | 3037.83 | 1.81 | 0.456 | 1.354 |  |  |  | 298 | 0.4699248 | 1.461553 | 1944
109 |  | CarbonDiox | 0 | 0.28 | 0.05 | 0.1 | 0.2809 | 0.058 | 3037.83 | 1.81 | 0.456 | 1.354 |  |  |  | 298 | 0.5676692 | 1.719175 | 1944
110 |  | CarbonDiox | 0 | 0.28 | 0.05 | 0.1 | 0.2809 | 0.058 | 3037.83 | 1.81 | 0.456 | 1.354 |  |  |  | 298 | 0.693609 | 2.018274 | 1944
111 |  | CarbonDiox | 0 | 0.28 | 0.05 | 0.1 | 0.2809 | 0.058 | 3037.83 | 1.81 | 0.456 | 1.354 |  |  |  | 298 | 0.8007519 | 2.245414 | 1944
112 |  | CarbonDiox | 0 | 0.28 | 0.05 | 0.1 | 0.2809 | 0.058 | 3037.83 | 1.81 | 0.456 | 1.354 |  |  |  | 298 | 0.9022556 | 2.482664 | 1944
113 |  | CarbonDiox | 0 | 0.28 | 0.05 | 0.1 | 0.2809 | 0.058 | 3037.83 | 1.81 | 0.456 | 1.354 |  |  |  | 298 | 1.00188 | 2.66875 | 1944
114 | NPC-3 | CarbonDiox | 0 | 0.28 | 0.05 | 0.1 | 0.2809 | 0.058 | 3354.26 | 2.143 | 0.803 | 1.34 |  |  |  | 298 | 0.05639098 | 0.2158771 | 1945
115 |  | CarbonDiox | 0 | 0.28 | 0.05 | 0.1 | 0.2809 | 0.058 | 3354.26 | 2.143 | 0.803 | 1.34 |  |  |  | 298 | 0.1503759 | 0.4734228 | 1945
116 |  | CarbonDiox | 0 | 0.28 | 0.05 | 0.1 | 0.2809 | 0.058 | 3354.26 | 2.143 | 0.803 | 1.34 |  |  |  | 298 | 0.2593985 | 0.8028507 | 1945
117 |  | CarbonDiox | 0 | 0.28 | 0.05 | 0.1 | 0.2809 | 0.058 | 3354.26 | 2.143 | 0.803 | 1.34 |  |  |  | 298 | 0.3515038 | 1.060358 | 1945
118 |  | CarbonDiox | 0 | 0.28 | 0.05 | 0.1 | 0.2809 | 0.058 | 3354.26 | 2.143 | 0.803 | 1.34 |  |  |  | 298 | 0.443609 | 1.26674 | 1945
119 |  | CarbonDiox | 0 | 0.28 | 0.05 | 0.1 | 0.2809 | 0.058 | 3354.26 | 2.143 | 0.803 | 1.34 |  |  |  | 298 | 0.5526316 | 1.534819 | 1945
120 |  | CarbonDiox | 0 | 0.28 | 0.05 | 0.1 | 0.2809 | 0.058 | 3354.26 | 2.143 | 0.803 | 1.34 |  |  |  | 298 | 0.6616541 | 1.792672 | 1945
121 |  | CarbonDiox | 0 | 0.28 | 0.05 | 0.1 | 0.2809 | 0.058 | 3354.26 | 2.143 | 0.803 | 1.34 |  |  |  | 298 | 0.75 | 1.998978 | 1945
122 |  | CarbonDiox | 0 | 0.28 | 0.05 | 0.1 | 0.2809 | 0.058 | 3354.26 | 2.143 | 0.803 | 1.34 |  |  |  | 298 | 0.8515038 | 2.226002 | 1945
123 |  | CarbonDiox | 0 | 0.28 | 0.05 | 0.1 | 0.2809 | 0.058 | 3354.26 | 2.143 | 0.803 | 1.34 |  |  |  | 298 | 1 | 2.546012 | 1945
124 | NPC-4 | CarbonDiox | 0 | 0.28 | 0.05 | 0.1 | 0.2809 | 0.058 | 3369.59 | 2.049 | 1.233 | 0.816 |  |  |  | 298 | 0.04887218 | 0.1645986 | 1946
125 |  | CarbonDiox | 0 | 0.28 | 0.05 | 0.1 | 0.2809 | 0.058 | 3369.59 | 2.049 | 1.233 | 0.816 |  |  |  | 298 | 0.1447368 | 0.4119578 | 1946
126 |  | CarbonDiox | 0 | 0.28 | 0.05 | 0.1 | 0.2809 | 0.058 | 3369.59 | 2.049 | 1.233 | 0.816 |  |  |  | 298 | 0.2537594 | 0.680036 | 1946
127 |  | CarbonDiox | 0 | 0.28 | 0.05 | 0.1 | 0.2809 | 0.058 | 3369.59 | 2.049 | 1.233 | 0.816 |  |  |  | 298 | 0.3609023 | 0.9787506 | 1946
128 |  | CarbonDiox | 0 | 0.28 | 0.05 | 0.1 | 0.2809 | 0.058 | 3369.59 | 2.049 | 1.233 | 0.816 |  |  |  | 298 | 0.4492481 | 1.174831 | 1946
129 |  | CarbonDiox | 0 | 0.28 | 0.05 | 0.1 | 0.2809 | 0.058 | 3369.59 | 2.049 | 1.233 | 0.816 |  |  |  | 298 | 0.5601504 | 1.432723 | 1946
130 |  | CarbonDiox | 0 | 0.28 | 0.05 | 0.1 | 0.2809 | 0.058 | 3369.59 | 2.049 | 1.233 | 0.816 |  |  |  | 298 | 0.6578947 | 1.659671 | 1946
131 |  | CarbonDiox | 0 | 0.28 | 0.05 | 0.1 | 0.2809 | 0.058 | 3369.59 | 2.049 | 1.233 | 0.816 |  |  |  | 298 | 0.7988722 | 1.969302 | 1946
132 |  | CarbonDiox | 0 | 0.28 | 0.05 | 0.1 | 0.2809 | 0.058 | 3369.59 | 2.049 | 1.233 | 0.816 |  |  |  | 298 | 0.9041353 | 2.186179 | 1946
133 |  | CarbonDiox | 0 | 0.28 | 0.05 | 0.1 | 0.2809 | 0.058 | 3369.59 | 2.049 | 1.233 | 0.816 |  |  |  | 298 | 1.003759 | 2.392715 | 1946
33 | HCPB | CarbonDiox | 0 | 0.28 | 0.05 | 0.1 | 0.2809 | 0.058 | 1299 | 1.01 | 0.63 | 0.38 | 93.54 | 6.46 |  | 273 | 0.04949803 | 0.3561693 | 1947
34 |  | CarbonDiox | 0 | 0.28 | 0.05 | 0.1 | 0.2809 | 0.058 | 1299 | 1.01 | 0.63 | 0.38 | 93.54 | 6.46 |  | 273 | 0.1812884 | 0.9080992 | 1947
35 |  | CarbonDiox | 0 | 0.28 | 0.05 | 0.1 | 0.2809 | 0.058 | 1299 | 1.01 | 0.63 | 0.38 | 93.54 | 6.46 |  | 273 | 0.3088697 | 1.266367 | 1947
36 |  | CarbonDiox | 0 | 0.28 | 0.05 | 0.1 | 0.2809 | 0.058 | 1299 | 1.01 | 0.63 | 0.38 | 93.54 | 6.46 |  | 273 | 0.4734875 | 1.722406 | 1947
37 |  | CarbonDiox | 0 | 0.28 | 0.05 | 0.1 | 0.2809 | 0.058 | 1299 | 1.01 | 0.63 | 0.38 | 93.54 | 6.46 |  | 273 | 0.6545605 | 2.211144 | 1947
38 |  | CarbonDiox | 0 | 0.28 | 0.05 | 0.1 | 0.2809 | 0.058 | 1299 | 1.01 | 0.63 | 0.38 | 93.54 | 6.46 |  | 273 | 0.8519395 | 2.442256 | 1947
39 |  | CarbonDiox | 0 | 0.28 | 0.05 | 0.1 | 0.2809 | 0.058 | 1299 | 1.01 | 0.63 | 0.38 | 93.54 | 6.46 |  | 273 | 0.9794545 | 2.671491 | 1947
40 |  | CarbonDiox | 0 | 0.28 | 0.05 | 0.1 | 0.2809 | 0.058 | 1299 | 1.01 | 0.63 | 0.38 | 93.54 | 6.46 |  | 273 | 1.119249 | 2.804281 | 1947
41 | CHCPB-K-600 | CarbonDiox | 0 | 0.28 | 0.05 | 0.1 | 0.2809 | 0.058 | 2739 | 1.84 | 0.64 | 1.2 | 89.29 | 10.71 |  | 273 | 0.0661189 | 0.7114548 | 1948
42 |  | CarbonDiox | 0 | 0.28 | 0.05 | 0.1 | 0.2809 | 0.058 | 2739 | 1.84 | 0.64 | 1.2 | 89.29 | 10.71 |  | 273 | 0.1816033 | 1.521011 | 1948
43 |  | CarbonDiox | 0 | 0.28 | 0.05 | 0.1 | 0.2809 | 0.058 | 2739 | 1.84 | 0.64 | 1.2 | 89.29 | 10.71 |  | 273 | 0.3547387 | 2.557923 | 1948
44 |  | CarbonDiox | 0 | 0.28 | 0.05 | 0.1 | 0.2809 | 0.058 | 2739 | 1.84 | 0.64 | 1.2 | 89.29 | 10.71 |  | 273 | 0.4825022 | 3.271035 | 1948
45 |  | CarbonDiox | 0 | 0.28 | 0.05 | 0.1 | 0.2809 | 0.058 | 2739 | 1.84 | 0.64 | 1.2 | 89.29 | 10.71 |  | 273 | 0.6555714 | 4.178913 | 1948
46 |  | CarbonDiox | 0 | 0.28 | 0.05 | 0.1 | 0.2809 | 0.058 | 2739 | 1.84 | 0.64 | 1.2 | 89.29 | 10.71 |  | 273 | 0.7956142 | 4.795581 | 1948
47 |  | CarbonDiox | 0 | 0.28 | 0.05 | 0.1 | 0.2809 | 0.058 | 2739 | 1.84 | 0.64 | 1.2 | 89.29 | 10.71 |  | 273 | 0.9397666 | 5.412359 | 1948
48 |  | CarbonDiox | 0 | 0.28 | 0.05 | 0.1 | 0.2809 | 0.058 | 2739 | 1.84 | 0.64 | 1.2 | 89.29 | 10.71 |  | 273 | 1.11678 | 5.997763 | 1948
49 | CHCPB-K-700 | CarbonDiox | 0 | 0.28 | 0.05 | 0.1 | 0.2809 | 0.058 | 3101 | 1.84 | 0.41 | 1.4 | 91.21 | 8.79 |  | 273 | 0.09919492 | 1.099441 | 1949
50 |  | CarbonDiox | 0 | 0.28 | 0.05 | 0.1 | 0.2809 | 0.058 | 3101 | 1.84 | 0.41 | 1.4 | 91.21 | 8.79 |  | 273 | 0.2518152 | 2.200318 | 1949
51 |  | CarbonDiox | 0 | 0.28 | 0.05 | 0.1 | 0.2809 | 0.058 | 3101 | 1.84 | 0.41 | 1.4 | 91.21 | 8.79 |  | 273 | 0.387881 | 3.074943 | 1949
52 |  | CarbonDiox | 0 | 0.28 | 0.05 | 0.1 | 0.2809 | 0.058 | 3101 | 1.84 | 0.41 | 1.4 | 91.21 | 8.79 |  | 273 | 0.548588 | 3.917973 | 1949
53 |  | CarbonDiox | 0 | 0.28 | 0.05 | 0.1 | 0.2809 | 0.058 | 3101 | 1.84 | 0.41 | 1.4 | 91.21 | 8.79 |  | 273 | 0.7010923 | 4.79304 | 1949
54 |  | CarbonDiox | 0 | 0.28 | 0.05 | 0.1 | 0.2809 | 0.058 | 3101 | 1.84 | 0.41 | 1.4 | 91.21 | 8.79 |  | 273 | 0.8699689 | 5.539515 | 1949
55 |  | CarbonDiox | 0 | 0.28 | 0.05 | 0.1 | 0.2809 | 0.058 | 3101 | 1.84 | 0.41 | 1.4 | 91.21 | 8.79 |  | 273 | 0.9935897 | 6.188 | 1949
56 |  | CarbonDiox | 0 | 0.28 | 0.05 | 0.1 | 0.2809 | 0.058 | 3101 | 1.84 | 0.41 | 1.4 | 91.21 | 8.79 |  | 273 | 1.121237 | 6.675302 | 1949
57 | CHCPB-K-800 | CarbonDiox | 0 | 0.28 | 0.05 | 0.1 | 0.2809 | 0.058 | 2772 | 1.65 | 0.41 | 1.24 | 93.55 | 6.45 |  | 273 | 0.07014569 | 0.5502727 | 1950
58 |  | CarbonDiox | 0 | 0.28 | 0.05 | 0.1 | 0.2809 | 0.058 | 2772 | 1.65 | 0.41 | 1.24 | 93.55 | 6.45 |  | 273 | 0.1526369 | 1.133135 | 1950
59 |  | CarbonDiox | 0 | 0.28 | 0.05 | 0.1 | 0.2809 | 0.058 | 2772 | 1.65 | 0.41 | 1.24 | 93.55 | 6.45 |  | 273 | 0.268055 | 1.813657 | 1950
60 |  | CarbonDiox | 0 | 0.28 | 0.05 | 0.1 | 0.2809 | 0.058 | 2772 | 1.65 | 0.41 | 1.24 | 93.55 | 6.45 |  | 273 | 0.3998453 | 2.365587 | 1950
61 |  | CarbonDiox | 0 | 0.28 | 0.05 | 0.1 | 0.2809 | 0.058 | 2772 | 1.65 | 0.41 | 1.24 | 93.55 | 6.45 |  | 273 | 0.5604861 | 3.079583 | 1950
62 |  | CarbonDiox | 0 | 0.28 | 0.05 | 0.1 | 0.2809 | 0.058 | 2772 | 1.65 | 0.41 | 1.24 | 93.55 | 6.45 |  | 273 | 0.7293461 | 3.7938 | 1950
63 |  | CarbonDiox | 0 | 0.28 | 0.05 | 0.1 | 0.2809 | 0.058 | 2772 | 1.65 | 0.41 | 1.24 | 93.55 | 6.45 |  | 273 | 0.910502 | 4.443831 | 1950
64 |  | CarbonDiox | 0 | 0.28 | 0.05 | 0.1 | 0.2809 | 0.058 | 2772 | 1.65 | 0.41 | 1.24 | 93.55 | 6.45 |  | 273 | 1.116332 | 5.126783 | 1950
0 | AS-2M | CarbonDiox | 0 | 0.28 | 0.05 | 0.1 | 0.2809 | 0.058 | 3420 | 2.3 | 1.14 | 1.16 | 89.6 | 8.8 | 1.3 | 298 | 3.076923 | 5.408211 | 1951
1 |  | CarbonDiox | 0 | 0.28 | 0.05 | 0.1 | 0.2809 | 0.058 | 3420 | 2.3 | 1.14 | 1.16 | 89.6 | 8.8 | 1.3 | 298 | 4.733728 | 7.928631 | 1951
2 |  | CarbonDiox | 0 | 0.28 | 0.05 | 0.1 | 0.2809 | 0.058 | 3420 | 2.3 | 1.14 | 1.16 | 89.6 | 8.8 | 1.3 | 298 | 7.258383 | 10.39036 | 1951
3 |  | CarbonDiox | 0 | 0.28 | 0.05 | 0.1 | 0.2809 | 0.058 | 3420 | 2.3 | 1.14 | 1.16 | 89.6 | 8.8 | 1.3 | 298 | 9.151874 | 12.11396 | 1951
4 |  | CarbonDiox | 0 | 0.28 | 0.05 | 0.1 | 0.2809 | 0.058 | 3420 | 2.3 | 1.14 | 1.16 | 89.6 | 8.8 | 1.3 | 298 | 10.09862 | 13.03711 | 1951
5 |  | CarbonDiox | 0 | 0.28 | 0.05 | 0.1 | 0.2809 | 0.058 | 3420 | 2.3 | 1.14 | 1.16 | 89.6 | 8.8 | 1.3 | 298 | 14.51677 | 17.09974 | 1951
6 |  | CarbonDiox | 0 | 0.28 | 0.05 | 0.1 | 0.2809 | 0.058 | 3420 | 2.3 | 1.14 | 1.16 | 89.6 | 8.8 | 1.3 | 298 | 19.40828 | 20.12088 | 1951
7 |  | CarbonDiox | 0 | 0.28 | 0.05 | 0.1 | 0.2809 | 0.058 | 3420 | 2.3 | 1.14 | 1.16 | 89.6 | 8.8 | 1.3 | 298 | 22.16963 | 21.4177 | 1951
8 |  | CarbonDiox | 0 | 0.28 | 0.05 | 0.1 | 0.2809 | 0.058 | 3420 | 2.3 | 1.14 | 1.16 | 89.6 | 8.8 | 1.3 | 298 | 26.90335 | 24.377 | 1951
9 |  | CarbonDiox | 0 | 0.28 | 0.05 | 0.1 | 0.2809 | 0.058 | 3420 | 2.3 | 1.14 | 1.16 | 89.6 | 8.8 | 1.3 | 298 | 29.74359 | 26.10351 | 1951
10 |  | CarbonDiox | 0 | 0.28 | 0.05 | 0.1 | 0.2809 | 0.058 | 3420 | 2.3 | 1.14 | 1.16 | 89.6 | 8.8 | 1.3 | 298 | 34.63511 | 28.6952 | 1951
11 |  | CarbonDiox | 0 | 0.28 | 0.05 | 0.1 | 0.2809 | 0.058 | 3420 | 2.3 | 1.14 | 1.16 | 89.6 | 8.8 | 1.3 | 298 | 39.44773 | 30.7345 | 1951
12 | AC-0 | CarbonDiox | 0 | 0.28 | 0.05 | 0.1 | 0.2809 | 0.058 | 3100 | 1.46 | 0.41 | 1.05 | 95 | 4.4 | 0.1 | 298 | 1.7357 | 3.440907 | 1952
13 |  | CarbonDiox | 0 | 0.28 | 0.05 | 0.1 | 0.2809 | 0.058 | 3100 | 1.46 | 0.41 | 1.05 | 95 | 4.4 | 0.1 | 298 | 5.207101 | 8.727629 | 1952
14 |  | CarbonDiox | 0 | 0.28 | 0.05 | 0.1 | 0.2809 | 0.058 | 3100 | 1.46 | 0.41 | 1.05 | 95 | 4.4 | 0.1 | 298 | 7.731755 | 11.68016 | 1952
15 |  | CarbonDiox | 0 | 0.28 | 0.05 | 0.1 | 0.2809 | 0.058 | 3100 | 1.46 | 0.41 | 1.05 | 95 | 4.4 | 0.1 | 298 | 10.4931 | 13.95857 | 1952
16 |  | CarbonDiox | 0 | 0.28 | 0.05 | 0.1 | 0.2809 | 0.058 | 3100 | 1.46 | 0.41 | 1.05 | 95 | 4.4 | 0.1 | 298 | 14.28008 | 16.48552 | 1952
17 |  | CarbonDiox | 0 | 0.28 | 0.05 | 0.1 | 0.2809 | 0.058 | 3100 | 1.46 | 0.41 | 1.05 | 95 | 4.4 | 0.1 | 298 | 20.03945 | 19.26392 | 1952
18 |  | CarbonDiox | 0 | 0.28 | 0.05 | 0.1 | 0.2809 | 0.058 | 3100 | 1.46 | 0.41 | 1.05 | 95 | 4.4 | 0.1 | 298 | 24.61538 | 20.9344 | 1952
19 |  | CarbonDiox | 0 | 0.28 | 0.05 | 0.1 | 0.2809 | 0.058 | 3100 | 1.46 | 0.41 | 1.05 | 95 | 4.4 | 0.1 | 298 | 29.34911 | 22.17592 | 1952
20 |  | CarbonDiox | 0 | 0.28 | 0.05 | 0.1 | 0.2809 | 0.058 | 3100 | 1.46 | 0.41 | 1.05 | 95 | 4.4 | 0.1 | 298 | 34.08284 | 23.17203 | 1952
21 |  | CarbonDiox | 0 | 0.28 | 0.05 | 0.1 | 0.2809 | 0.058 | 3100 | 1.46 | 0.41 | 1.05 | 95 | 4.4 | 0.1 | 298 | 39.52663 | 23.49548 | 1952
0 | LAC2600 | CarbonDiox | 0 | 0.28 | 0.05 | 0.1 | 0.2809 | 0.058 | 1157 | 0.59 | 0.05 | 0.54 | 67.8 | 30.84 |  | 273 | 0.4623528 | 3.011778 | 1953
1 |  | CarbonDiox | 0 | 0.28 | 0.05 | 0.1 | 0.2809 | 0.058 | 1157 | 0.59 | 0.05 | 0.54 | 67.8 | 30.84 |  | 273 | 0.7510617 | 3.915061 | 1953
2 |  | CarbonDiox | 0 | 0.28 | 0.05 | 0.1 | 0.2809 | 0.058 | 1157 | 0.59 | 0.05 | 0.54 | 67.8 | 30.84 |  | 273 | 1.341451 | 4.683947 | 1953
3 |  | CarbonDiox | 0 | 0.28 | 0.05 | 0.1 | 0.2809 | 0.058 | 1157 | 0.59 | 0.05 | 0.54 | 67.8 | 30.84 |  | 273 | 2.725998 | 5.920124 | 1953
4 |  | CarbonDiox | 0 | 0.28 | 0.05 | 0.1 | 0.2809 | 0.058 | 1157 | 0.59 | 0.05 | 0.54 | 67.8 | 30.84 |  | 273 | 5.016841 | 6.652691 | 1953
5 |  | CarbonDiox | 0 | 0.28 | 0.05 | 0.1 | 0.2809 | 0.058 | 1157 | 0.59 | 0.05 | 0.54 | 67.8 | 30.84 |  | 273 | 7.910626 | 7.14994 | 1953
6 |  | CarbonDiox | 0 | 0.28 | 0.05 | 0.1 | 0.2809 | 0.058 | 1157 | 0.59 | 0.05 | 0.54 | 67.8 | 30.84 |  | 273 | 11.10735 | 7.412373 | 1953
7 |  | CarbonDiox | 0 | 0.28 | 0.05 | 0.1 | 0.2809 | 0.058 | 1157 | 0.59 | 0.05 | 0.54 | 67.8 | 30.84 |  | 273 | 14.90533 | 7.57338 | 1953
8 |  | CarbonDiox | 0 | 0.28 | 0.05 | 0.1 | 0.2809 | 0.058 | 1157 | 0.59 | 0.05 | 0.54 | 67.8 | 30.84 |  | 273 | 18.10414 | 7.668445 | 1953
9 |  | CarbonDiox | 0 | 0.28 | 0.05 | 0.1 | 0.2809 | 0.058 | 1157 | 0.59 | 0.05 | 0.54 | 67.8 | 30.84 |  | 273 | 19.70376 | 7.699241 | 1953
10 |  | CarbonDiox | 0 | 0.28 | 0.05 | 0.1 | 0.2809 | 0.058 | 1157 | 0.59 | 0.05 | 0.54 | 67.8 | 30.84 |  | 298 | 0.5753258 | 1.973933 | 1954
11 |  | CarbonDiox | 0 | 0.28 | 0.05 | 0.1 | 0.2809 | 0.058 | 1157 | 0.59 | 0.05 | 0.54 | 67.8 | 30.84 |  | 298 | 0.8661269 | 2.709847 | 1954
12 |  | CarbonDiox | 0 | 0.28 | 0.05 | 0.1 | 0.2809 | 0.058 | 1157 | 0.59 | 0.05 | 0.54 | 67.8 | 30.84 |  | 298 | 1.355258 | 3.579322 | 1954
13 |  | CarbonDiox | 0 | 0.28 | 0.05 | 0.1 | 0.2809 | 0.058 | 1157 | 0.59 | 0.05 | 0.54 | 67.8 | 30.84 |  | 298 | 1.750664 | 3.946861 | 1954
14 |  | CarbonDiox | 0 | 0.28 | 0.05 | 0.1 | 0.2809 | 0.058 | 1157 | 0.59 | 0.05 | 0.54 | 67.8 | 30.84 |  | 298 | 3.238561 | 4.915082 | 1954
15 |  | CarbonDiox | 0 | 0.28 | 0.05 | 0.1 | 0.2809 | 0.058 | 1157 | 0.59 | 0.05 | 0.54 | 67.8 | 30.84 |  | 298 | 5.129396 | 5.648319 | 1954
16 |  | CarbonDiox | 0 | 0.28 | 0.05 | 0.1 | 0.2809 | 0.058 | 1157 | 0.59 | 0.05 | 0.54 | 67.8 | 30.84 |  | 298 | 7.921086 | 6.313103 | 1954
17 |  | CarbonDiox | 0 | 0.28 | 0.05 | 0.1 | 0.2809 | 0.058 | 1157 | 0.59 | 0.05 | 0.54 | 67.8 | 30.84 |  | 298 | 11.1153 | 6.776376 | 1954
18 |  | CarbonDiox | 0 | 0.28 | 0.05 | 0.1 | 0.2809 | 0.058 | 1157 | 0.59 | 0.05 | 0.54 | 67.8 | 30.84 |  | 298 | 14.91245 | 7.004331 | 1954
19 |  | CarbonDiox | 0 | 0.28 | 0.05 | 0.1 | 0.2809 | 0.058 | 1157 | 0.59 | 0.05 | 0.54 | 67.8 | 30.84 |  | 298 | 18.01 | 7.199983 | 1954
20 |  | CarbonDiox | 0 | 0.28 | 0.05 | 0.1 | 0.2809 | 0.058 | 1157 | 0.59 | 0.05 | 0.54 | 67.8 | 30.84 |  | 298 | 20.00962 | 7.230109 | 1954
21 |  | CarbonDiox | 0 | 0.28 | 0.05 | 0.1 | 0.2809 | 0.058 | 1157 | 0.59 | 0.05 | 0.54 | 67.8 | 30.84 |  | 323 | 0.3857821 | 1.13743 | 1955
22 |  | CarbonDiox | 0 | 0.28 | 0.05 | 0.1 | 0.2809 | 0.058 | 1157 | 0.59 | 0.05 | 0.54 | 67.8 | 30.84 |  | 323 | 1.272412 | 2.207075 | 1955
23 |  | CarbonDiox | 0 | 0.28 | 0.05 | 0.1 | 0.2809 | 0.058 | 1157 | 0.59 | 0.05 | 0.54 | 67.8 | 30.84 |  | 323 | 2.063223 | 2.942154 | 1955
24 |  | CarbonDiox | 0 | 0.28 | 0.05 | 0.1 | 0.2809 | 0.058 | 1157 | 0.59 | 0.05 | 0.54 | 67.8 | 30.84 |  | 323 | 3.851127 | 3.909873 | 1955
25 |  | CarbonDiox | 0 | 0.28 | 0.05 | 0.1 | 0.2809 | 0.058 | 1157 | 0.59 | 0.05 | 0.54 | 67.8 | 30.84 |  | 323 | 5.941547 | 4.676248 | 1955
26 |  | CarbonDiox | 0 | 0.28 | 0.05 | 0.1 | 0.2809 | 0.058 | 1157 | 0.59 | 0.05 | 0.54 | 67.8 | 30.84 |  | 323 | 9.232829 | 5.373669 | 1955
27 |  | CarbonDiox | 0 | 0.28 | 0.05 | 0.1 | 0.2809 | 0.058 | 1157 | 0.59 | 0.05 | 0.54 | 67.8 | 30.84 |  | 323 | 12.4262 | 5.903889 | 1955
28 |  | CarbonDiox | 0 | 0.28 | 0.05 | 0.1 | 0.2809 | 0.058 | 1157 | 0.59 | 0.05 | 0.54 | 67.8 | 30.84 |  | 323 | 16.52168 | 6.265236 | 1955
29 |  | CarbonDiox | 0 | 0.28 | 0.05 | 0.1 | 0.2809 | 0.058 | 1157 | 0.59 | 0.05 | 0.54 | 67.8 | 30.84 |  | 323 | 19.7184 | 6.527668 | 1955
30 |  | CarbonDiox | 0 | 0.28 | 0.05 | 0.1 | 0.2809 | 0.058 | 1157 | 0.59 | 0.05 | 0.54 | 67.8 | 30.84 |  | 348 | 0.5899705 | 0.8023599 | 1956
31 |  | CarbonDiox | 0 | 0.28 | 0.05 | 0.1 | 0.2809 | 0.058 | 1157 | 0.59 | 0.05 | 0.54 | 67.8 | 30.84 |  | 348 | 1.281198 | 1.504132 | 1956
32 |  | CarbonDiox | 0 | 0.28 | 0.05 | 0.1 | 0.2809 | 0.058 | 1157 | 0.59 | 0.05 | 0.54 | 67.8 | 30.84 |  | 348 | 2.9691 | 2.472018 | 1956
33 |  | CarbonDiox | 0 | 0.28 | 0.05 | 0.1 | 0.2809 | 0.058 | 1157 | 0.59 | 0.05 | 0.54 | 67.8 | 30.84 |  | 348 | 5.159104 | 3.2717 | 1956
34 |  | CarbonDiox | 0 | 0.28 | 0.05 | 0.1 | 0.2809 | 0.058 | 1157 | 0.59 | 0.05 | 0.54 | 67.8 | 30.84 |  | 348 | 7.949539 | 4.036905 | 1956
35 |  | CarbonDiox | 0 | 0.28 | 0.05 | 0.1 | 0.2809 | 0.058 | 1157 | 0.59 | 0.05 | 0.54 | 67.8 | 30.84 |  | 348 | 11.34208 | 4.633737 | 1956
36 |  | CarbonDiox | 0 | 0.28 | 0.05 | 0.1 | 0.2809 | 0.058 | 1157 | 0.59 | 0.05 | 0.54 | 67.8 | 30.84 |  | 348 | 14.73671 | 5.063202 | 1956
37 |  | CarbonDiox | 0 | 0.28 | 0.05 | 0.1 | 0.2809 | 0.058 | 1157 | 0.59 | 0.05 | 0.54 | 67.8 | 30.84 |  | 348 | 18.03259 | 5.392414 | 1956
38 |  | CarbonDiox | 0 | 0.28 | 0.05 | 0.1 | 0.2809 | 0.058 | 1157 | 0.59 | 0.05 | 0.54 | 67.8 | 30.84 |  | 348 | 20.13097 | 5.522793 | 1956
39 | LAC2700 | CarbonDiox | 0 | 0.28 | 0.05 | 0.1 | 0.2809 | 0.058 | 1551 | 0.77 | 0.05 | 0.72 | 83.3 | 16.2 |  | 273 | 0.7715909 | 4.419959 | 1957
40 |  | CarbonDiox | 0 | 0.28 | 0.05 | 0.1 | 0.2809 | 0.058 | 1551 | 0.77 | 0.05 | 0.72 | 83.3 | 16.2 |  | 273 | 1.155521 | 6.96708 | 1957
41 |  | CarbonDiox | 0 | 0.28 | 0.05 | 0.1 | 0.2809 | 0.058 | 1551 | 0.77 | 0.05 | 0.72 | 83.3 | 16.2 |  | 273 | 1.93416 | 10.11124 | 1957
42 |  | CarbonDiox | 0 | 0.28 | 0.05 | 0.1 | 0.2809 | 0.058 | 1551 | 0.77 | 0.05 | 0.72 | 83.3 | 16.2 |  | 273 | 3.808616 | 13.02218 | 1957
43 |  | CarbonDiox | 0 | 0.28 | 0.05 | 0.1 | 0.2809 | 0.058 | 1551 | 0.77 | 0.05 | 0.72 | 83.3 | 16.2 |  | 273 | 6.684357 | 14.80061 | 1957
44 |  | CarbonDiox | 0 | 0.28 | 0.05 | 0.1 | 0.2809 | 0.058 | 1551 | 0.77 | 0.05 | 0.72 | 83.3 | 16.2 |  | 273 | 10.857 | 15.96932 | 1957
45 |  | CarbonDiox | 0 | 0.28 | 0.05 | 0.1 | 0.2809 | 0.058 | 1551 | 0.77 | 0.05 | 0.72 | 83.3 | 16.2 |  | 273 | 14.63576 | 16.39098 | 1957
46 |  | CarbonDiox | 0 | 0.28 | 0.05 | 0.1 | 0.2809 | 0.058 | 1551 | 0.77 | 0.05 | 0.72 | 83.3 | 16.2 |  | 273 | 18.01775 | 16.59061 | 1957
47 |  | CarbonDiox | 0 | 0.28 | 0.05 | 0.1 | 0.2809 | 0.058 | 1551 | 0.77 | 0.05 | 0.72 | 83.3 | 16.2 |  | 273 | 20.00788 | 16.57569 | 1957
48 |  | CarbonDiox | 0 | 0.28 | 0.05 | 0.1 | 0.2809 | 0.058 | 1551 | 0.77 | 0.05 | 0.72 | 83.3 | 16.2 |  | 298 | 0.6828641 | 2.470625 | 1958
49 |  | CarbonDiox | 0 | 0.28 | 0.05 | 0.1 | 0.2809 | 0.058 | 1551 | 0.77 | 0.05 | 0.72 | 83.3 | 16.2 |  | 298 | 1.563083 | 5.239023 | 1958
50 |  | CarbonDiox | 0 | 0.28 | 0.05 | 0.1 | 0.2809 | 0.058 | 1551 | 0.77 | 0.05 | 0.72 | 83.3 | 16.2 |  | 298 | 2.349185 | 7.033127 | 1958
51 |  | CarbonDiox | 0 | 0.28 | 0.05 | 0.1 | 0.2809 | 0.058 | 1551 | 0.77 | 0.05 | 0.72 | 83.3 | 16.2 |  | 298 | 3.236038 | 8.601476 | 1958
52 |  | CarbonDiox | 0 | 0.28 | 0.05 | 0.1 | 0.2809 | 0.058 | 1551 | 0.77 | 0.05 | 0.72 | 83.3 | 16.2 |  | 298 | 4.817779 | 10.46461 | 1958
53 |  | CarbonDiox | 0 | 0.28 | 0.05 | 0.1 | 0.2809 | 0.058 | 1551 | 0.77 | 0.05 | 0.72 | 83.3 | 16.2 |  | 298 | 7.096895 | 12.17252 | 1958
54 |  | CarbonDiox | 0 | 0.28 | 0.05 | 0.1 | 0.2809 | 0.058 | 1551 | 0.77 | 0.05 | 0.72 | 83.3 | 16.2 |  | 298 | 10.67208 | 13.42071 | 1958
55 |  | CarbonDiox | 0 | 0.28 | 0.05 | 0.1 | 0.2809 | 0.058 | 1551 | 0.77 | 0.05 | 0.72 | 83.3 | 16.2 |  | 298 | 13.95041 | 14.37112 | 1958
56 |  | CarbonDiox | 0 | 0.28 | 0.05 | 0.1 | 0.2809 | 0.058 | 1551 | 0.77 | 0.05 | 0.72 | 83.3 | 16.2 |  | 298 | 17.43024 | 14.87002 | 1958
57 |  | CarbonDiox | 0 | 0.28 | 0.05 | 0.1 | 0.2809 | 0.058 | 1551 | 0.77 | 0.05 | 0.72 | 83.3 | 16.2 |  | 298 | 19.91666 | 15.07637 | 1958
58 |  | CarbonDiox | 0 | 0.28 | 0.05 | 0.1 | 0.2809 | 0.058 | 1551 | 0.77 | 0.05 | 0.72 | 83.3 | 16.2 |  | 323 | 0.5887475 | 1.496331 | 1959
59 |  | CarbonDiox | 0 | 0.28 | 0.05 | 0.1 | 0.2809 | 0.058 | 1551 | 0.77 | 0.05 | 0.72 | 83.3 | 16.2 |  | 323 | 1.772047 | 3.437456 | 1959
60 |  | CarbonDiox | 0 | 0.28 | 0.05 | 0.1 | 0.2809 | 0.058 | 1551 | 0.77 | 0.05 | 0.72 | 83.3 | 16.2 |  | 323 | 3.650234 | 5.67337 | 1959
61 |  | CarbonDiox | 0 | 0.28 | 0.05 | 0.1 | 0.2809 | 0.058 | 1551 | 0.77 | 0.05 | 0.72 | 83.3 | 16.2 |  | 323 | 5.829429 | 7.457026 | 1959
62 |  | CarbonDiox | 0 | 0.28 | 0.05 | 0.1 | 0.2809 | 0.058 | 1551 | 0.77 | 0.05 | 0.72 | 83.3 | 16.2 |  | 323 | 8.409138 | 8.787678 | 1959
63 |  | CarbonDiox | 0 | 0.28 | 0.05 | 0.1 | 0.2809 | 0.058 | 1551 | 0.77 | 0.05 | 0.72 | 83.3 | 16.2 |  | 323 | 11.88565 | 9.886604 | 1959
64 |  | CarbonDiox | 0 | 0.28 | 0.05 | 0.1 | 0.2809 | 0.058 | 1551 | 0.77 | 0.05 | 0.72 | 83.3 | 16.2 |  | 323 | 15.95962 | 10.90605 | 1959
65 |  | CarbonDiox | 0 | 0.28 | 0.05 | 0.1 | 0.2809 | 0.058 | 1551 | 0.77 | 0.05 | 0.72 | 83.3 | 16.2 |  | 323 | 20.03566 | 11.55048 | 1959
66 |  | CarbonDiox | 0 | 0.28 | 0.05 | 0.1 | 0.2809 | 0.058 | 1551 | 0.77 | 0.05 | 0.72 | 83.3 | 16.2 |  | 348 | 0.691571 | 0.8955595 | 1960
67 |  | CarbonDiox | 0 | 0.28 | 0.05 | 0.1 | 0.2809 | 0.058 | 1551 | 0.77 | 0.05 | 0.72 | 83.3 | 16.2 |  | 348 | 2.075542 | 2.53518 | 1960
68 |  | CarbonDiox | 0 | 0.28 | 0.05 | 0.1 | 0.2809 | 0.058 | 1551 | 0.77 | 0.05 | 0.72 | 83.3 | 16.2 |  | 348 | 4.751855 | 4.390107 | 1960
69 |  | CarbonDiox | 0 | 0.28 | 0.05 | 0.1 | 0.2809 | 0.058 | 1551 | 0.77 | 0.05 | 0.72 | 83.3 | 16.2 |  | 348 | 7.03263 | 5.798002 | 1960
70 |  | CarbonDiox | 0 | 0.28 | 0.05 | 0.1 | 0.2809 | 0.058 | 1551 | 0.77 | 0.05 | 0.72 | 83.3 | 16.2 |  | 348 | 10.1107 | 6.974916 | 1960
71 |  | CarbonDiox | 0 | 0.28 | 0.05 | 0.1 | 0.2809 | 0.058 | 1551 | 0.77 | 0.05 | 0.72 | 83.3 | 16.2 |  | 348 | 13.98441 | 8.220863 | 1960
72 |  | CarbonDiox | 0 | 0.28 | 0.05 | 0.1 | 0.2809 | 0.058 | 1551 | 0.77 | 0.05 | 0.72 | 83.3 | 16.2 |  | 348 | 17.16448 | 8.947013 | 1960
73 |  | CarbonDiox | 0 | 0.28 | 0.05 | 0.1 | 0.2809 | 0.058 | 1551 | 0.77 | 0.05 | 0.72 | 83.3 | 16.2 |  | 348 | 19.74875 | 9.452631 | 1960
74 | LAC2800 | CarbonDiox | 0 | 0.28 | 0.05 | 0.1 | 0.2809 | 0.058 | 1924 | 0.95 | 0.08 | 0.87 | 85.9 | 13.75 |  | 273 | 0.5025126 | 4.328673 | 1961
75 |  | CarbonDiox | 0 | 0.28 | 0.05 | 0.1 | 0.2809 | 0.058 | 1924 | 0.95 | 0.08 | 0.87 | 85.9 | 13.75 |  | 273 | 1.306533 | 7.18593 | 1961
76 |  | CarbonDiox | 0 | 0.28 | 0.05 | 0.1 | 0.2809 | 0.058 | 1924 | 0.95 | 0.08 | 0.87 | 85.9 | 13.75 |  | 273 | 2.81407 | 11.88743 | 1961
77 |  | CarbonDiox | 0 | 0.28 | 0.05 | 0.1 | 0.2809 | 0.058 | 1924 | 0.95 | 0.08 | 0.87 | 85.9 | 13.75 |  | 273 | 5.025126 | 14.84321 | 1961
78 |  | CarbonDiox | 0 | 0.28 | 0.05 | 0.1 | 0.2809 | 0.058 | 1924 | 0.95 | 0.08 | 0.87 | 85.9 | 13.75 |  | 273 | 7.738693 | 16.97286 | 1961
79 |  | CarbonDiox | 0 | 0.28 | 0.05 | 0.1 | 0.2809 | 0.058 | 1924 | 0.95 | 0.08 | 0.87 | 85.9 | 13.75 |  | 273 | 11.25628 | 18.5539 | 1961
80 |  | CarbonDiox | 0 | 0.28 | 0.05 | 0.1 | 0.2809 | 0.058 | 1924 | 0.95 | 0.08 | 0.87 | 85.9 | 13.75 |  | 273 | 14.67337 | 19.49013 | 1961
81 |  | CarbonDiox | 0 | 0.28 | 0.05 | 0.1 | 0.2809 | 0.058 | 1924 | 0.95 | 0.08 | 0.87 | 85.9 | 13.75 |  | 273 | 19.49749 | 20.24873 | 1961
82 |  | CarbonDiox | 0 | 0.28 | 0.05 | 0.1 | 0.2809 | 0.058 | 1924 | 0.95 | 0.08 | 0.87 | 85.9 | 13.75 |  | 298 | 0.6030151 | 2.488131 | 1962
83 |  | CarbonDiox | 0 | 0.28 | 0.05 | 0.1 | 0.2809 | 0.058 | 1924 | 0.95 | 0.08 | 0.87 | 85.9 | 13.75 |  | 298 | 1.909548 | 5.900002 | 1962
84 |  | CarbonDiox | 0 | 0.28 | 0.05 | 0.1 | 0.2809 | 0.058 | 1924 | 0.95 | 0.08 | 0.87 | 85.9 | 13.75 |  | 298 | 3.517588 | 8.85301 | 1962
85 |  | CarbonDiox | 0 | 0.28 | 0.05 | 0.1 | 0.2809 | 0.058 | 1924 | 0.95 | 0.08 | 0.87 | 85.9 | 13.75 |  | 298 | 6.130653 | 11.53449 | 1962
86 |  | CarbonDiox | 0 | 0.28 | 0.05 | 0.1 | 0.2809 | 0.058 | 1924 | 0.95 | 0.08 | 0.87 | 85.9 | 13.75 |  | 298 | 9.145729 | 13.66552 | 1962
87 |  | CarbonDiox | 0 | 0.28 | 0.05 | 0.1 | 0.2809 | 0.058 | 1924 | 0.95 | 0.08 | 0.87 | 85.9 | 13.75 |  | 298 | 13.06533 | 15.52457 | 1962
88 |  | CarbonDiox | 0 | 0.28 | 0.05 | 0.1 | 0.2809 | 0.058 | 1924 | 0.95 | 0.08 | 0.87 | 85.9 | 13.75 |  | 298 | 16.88442 | 16.83085 | 1962
89 |  | CarbonDiox | 0 | 0.28 | 0.05 | 0.1 | 0.2809 | 0.058 | 1924 | 0.95 | 0.08 | 0.87 | 85.9 | 13.75 |  | 298 | 19.69849 | 17.30405 | 1962
90 |  | CarbonDiox | 0 | 0.28 | 0.05 | 0.1 | 0.2809 | 0.058 | 1924 | 0.95 | 0.08 | 0.87 | 85.9 | 13.75 |  | 323 | 0.8040201 | 1.660604 | 1963
91 |  | CarbonDiox | 0 | 0.28 | 0.05 | 0.1 | 0.2809 | 0.058 | 1924 | 0.95 | 0.08 | 0.87 | 85.9 | 13.75 |  | 323 | 2.311558 | 4.244949 | 1963
92 |  | CarbonDiox | 0 | 0.28 | 0.05 | 0.1 | 0.2809 | 0.058 | 1924 | 0.95 | 0.08 | 0.87 | 85.9 | 13.75 |  | 323 | 4.723618 | 6.649356 | 1963
93 |  | CarbonDiox | 0 | 0.28 | 0.05 | 0.1 | 0.2809 | 0.058 | 1924 | 0.95 | 0.08 | 0.87 | 85.9 | 13.75 |  | 323 | 7.336683 | 8.686487 | 1963
94 |  | CarbonDiox | 0 | 0.28 | 0.05 | 0.1 | 0.2809 | 0.058 | 1924 | 0.95 | 0.08 | 0.87 | 85.9 | 13.75 |  | 323 | 10.55276 | 10.35819 | 1963
95 |  | CarbonDiox | 0 | 0.28 | 0.05 | 0.1 | 0.2809 | 0.058 | 1924 | 0.95 | 0.08 | 0.87 | 85.9 | 13.75 |  | 323 | 14.47236 | 11.84904 | 1963
96 |  | CarbonDiox | 0 | 0.28 | 0.05 | 0.1 | 0.2809 | 0.058 | 1924 | 0.95 | 0.08 | 0.87 | 85.9 | 13.75 |  | 323 | 19.79899 | 13.62251 | 1963
97 |  | CarbonDiox | 0 | 0.28 | 0.05 | 0.1 | 0.2809 | 0.058 | 1924 | 0.95 | 0.08 | 0.87 | 85.9 | 13.75 |  | 348 | 1.105528 | 1.201741 | 1964
98 |  | CarbonDiox | 0 | 0.28 | 0.05 | 0.1 | 0.2809 | 0.058 | 1924 | 0.95 | 0.08 | 0.87 | 85.9 | 13.75 |  | 348 | 2.914573 | 2.866971 | 1964
99 |  | CarbonDiox | 0 | 0.28 | 0.05 | 0.1 | 0.2809 | 0.058 | 1924 | 0.95 | 0.08 | 0.87 | 85.9 | 13.75 |  | 348 | 5.226131 | 4.902714 | 1964
100 |  | CarbonDiox | 0 | 0.28 | 0.05 | 0.1 | 0.2809 | 0.058 | 1924 | 0.95 | 0.08 | 0.87 | 85.9 | 13.75 |  | 348 | 8.040201 | 6.38847 | 1964
101 |  | CarbonDiox | 0 | 0.28 | 0.05 | 0.1 | 0.2809 | 0.058 | 1924 | 0.95 | 0.08 | 0.87 | 85.9 | 13.75 |  | 348 | 11.45729 | 7.877 | 1964
102 |  | CarbonDiox | 0 | 0.28 | 0.05 | 0.1 | 0.2809 | 0.058 | 1924 | 0.95 | 0.08 | 0.87 | 85.9 | 13.75 |  | 348 | 16.28141 | 9.648157 | 1964
103 |  | CarbonDiox | 0 | 0.28 | 0.05 | 0.1 | 0.2809 | 0.058 | 1924 | 0.95 | 0.08 | 0.87 | 85.9 | 13.75 |  | 348 | 20 | 10.58577 | 1964
41 | SCEMC | CarbonDiox | 0 | 0.28 | 0.05 | 0.1 | 0.2809 | 0.058 | 729 | 0.6 | 0.37 | 0.23 |  |  |  | 298 | 0.04537061 | 0.2914798 | 1965
42 |  | CarbonDiox | 0 | 0.28 | 0.05 | 0.1 | 0.2809 | 0.058 | 729 | 0.6 | 0.37 | 0.23 |  |  |  | 298 | 0.1103344 | 0.5941704 | 1965
43 |  | CarbonDiox | 0 | 0.28 | 0.05 | 0.1 | 0.2809 | 0.058 | 729 | 0.6 | 0.37 | 0.23 |  |  |  | 298 | 0.201398 | 0.9304933 | 1965
44 |  | CarbonDiox | 0 | 0.28 | 0.05 | 0.1 | 0.2809 | 0.058 | 729 | 0.6 | 0.37 | 0.23 |  |  |  | 298 | 0.3251487 | 1.261211 | 1965
45 |  | CarbonDiox | 0 | 0.28 | 0.05 | 0.1 | 0.2809 | 0.058 | 729 | 0.6 | 0.37 | 0.23 |  |  |  | 298 | 0.4783259 | 1.580717 | 1965
46 |  | CarbonDiox | 0 | 0.28 | 0.05 | 0.1 | 0.2809 | 0.058 | 729 | 0.6 | 0.37 | 0.23 |  |  |  | 298 | 0.6283009 | 1.849776 | 1965
47 |  | CarbonDiox | 0 | 0.28 | 0.05 | 0.1 | 0.2809 | 0.058 | 729 | 0.6 | 0.37 | 0.23 |  |  |  | 298 | 0.7424162 | 2.05157 | 1965
48 |  | CarbonDiox | 0 | 0.28 | 0.05 | 0.1 | 0.2809 | 0.058 | 729 | 0.6 | 0.37 | 0.23 |  |  |  | 298 | 0.8598142 | 2.242152 | 1965
49 |  | CarbonDiox | 0 | 0.28 | 0.05 | 0.1 | 0.2809 | 0.058 | 729 | 0.6 | 0.37 | 0.23 |  |  |  | 298 | 0.9935447 | 2.438341 | 1965
50 | SCEMC700 | CarbonDiox | 0 | 0.28 | 0.05 | 0.1 | 0.2809 | 0.058 | 1627 | 0.9 | 0.33 | 0.57 |  |  |  | 298 | 0.04548785 | 0.2017937 | 1966
51 |  | CarbonDiox | 0 | 0.28 | 0.05 | 0.1 | 0.2809 | 0.058 | 1627 | 0.9 | 0.33 | 0.57 |  |  |  | 298 | 0.0909757 | 0.4035874 | 1966
52 |  | CarbonDiox | 0 | 0.28 | 0.05 | 0.1 | 0.2809 | 0.058 | 1627 | 0.9 | 0.33 | 0.57 |  |  |  | 298 | 0.1528327 | 0.5829596 | 1966
53 |  | CarbonDiox | 0 | 0.28 | 0.05 | 0.1 | 0.2809 | 0.058 | 1627 | 0.9 | 0.33 | 0.57 |  |  |  | 298 | 0.2407456 | 0.8295964 | 1966
54 |  | CarbonDiox | 0 | 0.28 | 0.05 | 0.1 | 0.2809 | 0.058 | 1627 | 0.9 | 0.33 | 0.57 |  |  |  | 298 | 0.3548023 | 1.076233 | 1966
55 |  | CarbonDiox | 0 | 0.28 | 0.05 | 0.1 | 0.2809 | 0.058 | 1627 | 0.9 | 0.33 | 0.57 |  |  |  | 298 | 0.4525338 | 1.311659 | 1966
56 |  | CarbonDiox | 0 | 0.28 | 0.05 | 0.1 | 0.2809 | 0.058 | 1627 | 0.9 | 0.33 | 0.57 |  |  |  | 298 | 0.5535552 | 1.530269 | 1966
57 |  | CarbonDiox | 0 | 0.28 | 0.05 | 0.1 | 0.2809 | 0.058 | 1627 | 0.9 | 0.33 | 0.57 |  |  |  | 298 | 0.6773938 | 1.793722 | 1966
58 |  | CarbonDiox | 0 | 0.28 | 0.05 | 0.1 | 0.2809 | 0.058 | 1627 | 0.9 | 0.33 | 0.57 |  |  |  | 298 | 0.7849659 | 2.001121 | 1966
59 |  | CarbonDiox | 0 | 0.28 | 0.05 | 0.1 | 0.2809 | 0.058 | 1627 | 0.9 | 0.33 | 0.57 |  |  |  | 298 | 0.9055878 | 2.225336 | 1966
60 |  | CarbonDiox | 0 | 0.28 | 0.05 | 0.1 | 0.2809 | 0.058 | 1627 | 0.9 | 0.33 | 0.57 |  |  |  | 298 | 0.9968786 | 2.387892 | 1966
61 | SCEMC800 | CarbonDiox | 0 | 0.28 | 0.05 | 0.1 | 0.2809 | 0.058 | 1035 | 0.62 | 0.23 | 0.39 |  |  |  | 298 | 0.01932941 | 0.2130045 | 1967
62 |  | CarbonDiox | 0 | 0.28 | 0.05 | 0.1 | 0.2809 | 0.058 | 1035 | 0.62 | 0.23 | 0.39 |  |  |  | 298 | 0.06153463 | 0.426009 | 1967
63 |  | CarbonDiox | 0 | 0.28 | 0.05 | 0.1 | 0.2809 | 0.058 | 1035 | 0.62 | 0.23 | 0.39 |  |  |  | 298 | 0.1102685 | 0.6446188 | 1967
64 |  | CarbonDiox | 0 | 0.28 | 0.05 | 0.1 | 0.2809 | 0.058 | 1035 | 0.62 | 0.23 | 0.39 |  |  |  | 298 | 0.1786102 | 0.8632287 | 1967
65 |  | CarbonDiox | 0 | 0.28 | 0.05 | 0.1 | 0.2809 | 0.058 | 1035 | 0.62 | 0.23 | 0.39 |  |  |  | 298 | 0.2633284 | 1.053812 | 1967
66 |  | CarbonDiox | 0 | 0.28 | 0.05 | 0.1 | 0.2809 | 0.058 | 1035 | 0.62 | 0.23 | 0.39 |  |  |  | 298 | 0.3643718 | 1.255605 | 1967
67 |  | CarbonDiox | 0 | 0.28 | 0.05 | 0.1 | 0.2809 | 0.058 | 1035 | 0.62 | 0.23 | 0.39 |  |  |  | 298 | 0.4719658 | 1.446188 | 1967
68 |  | CarbonDiox | 0 | 0.28 | 0.05 | 0.1 | 0.2809 | 0.058 | 1035 | 0.62 | 0.23 | 0.39 |  |  |  | 298 | 0.5795744 | 1.625561 | 1967
69 |  | CarbonDiox | 0 | 0.28 | 0.05 | 0.1 | 0.2809 | 0.058 | 1035 | 0.62 | 0.23 | 0.39 |  |  |  | 298 | 0.6937703 | 1.765695 | 1967
70 |  | CarbonDiox | 0 | 0.28 | 0.05 | 0.1 | 0.2809 | 0.058 | 1035 | 0.62 | 0.23 | 0.39 |  |  |  | 298 | 0.7883584 | 1.90583 | 1967
71 |  | CarbonDiox | 0 | 0.28 | 0.05 | 0.1 | 0.2809 | 0.058 | 1035 | 0.62 | 0.23 | 0.39 |  |  |  | 298 | 0.9058149 | 2.05157 | 1967
72 |  | CarbonDiox | 0 | 0.28 | 0.05 | 0.1 | 0.2809 | 0.058 | 1035 | 0.62 | 0.23 | 0.39 |  |  |  | 298 | 0.9939183 | 2.152466 | 1967
73 | SCEMC600 | CarbonDiox | 0 | 0.28 | 0.05 | 0.1 | 0.2809 | 0.058 | 803 | 0.67 | 0.39 | 0.28 |  |  |  | 298 | 0.01944664 | 0.1233184 | 1968
74 |  | CarbonDiox | 0 | 0.28 | 0.05 | 0.1 | 0.2809 | 0.058 | 803 | 0.67 | 0.39 | 0.28 |  |  |  | 298 | 0.08784695 | 0.2970852 | 1968
75 |  | CarbonDiox | 0 | 0.28 | 0.05 | 0.1 | 0.2809 | 0.058 | 803 | 0.67 | 0.39 | 0.28 |  |  |  | 298 | 0.1399587 | 0.4316143 | 1968
76 |  | CarbonDiox | 0 | 0.28 | 0.05 | 0.1 | 0.2809 | 0.058 | 803 | 0.67 | 0.39 | 0.28 |  |  |  | 298 | 0.2540373 | 0.661435 | 1968
77 |  | CarbonDiox | 0 | 0.28 | 0.05 | 0.1 | 0.2809 | 0.058 | 803 | 0.67 | 0.39 | 0.28 |  |  |  | 298 | 0.3909918 | 0.8912556 | 1968
78 |  | CarbonDiox | 0 | 0.28 | 0.05 | 0.1 | 0.2809 | 0.058 | 803 | 0.67 | 0.39 | 0.28 |  |  |  | 298 | 0.5541121 | 1.10426 | 1968
79 |  | CarbonDiox | 0 | 0.28 | 0.05 | 0.1 | 0.2809 | 0.058 | 803 | 0.67 | 0.39 | 0.28 |  |  |  | 298 | 0.668264 | 1.278027 | 1968
80 |  | CarbonDiox | 0 | 0.28 | 0.05 | 0.1 | 0.2809 | 0.058 | 803 | 0.67 | 0.39 | 0.28 |  |  |  | 298 | 0.7955245 | 1.423767 | 1968
81 |  | CarbonDiox | 0 | 0.28 | 0.05 | 0.1 | 0.2809 | 0.058 | 803 | 0.67 | 0.39 | 0.28 |  |  |  | 298 | 0.9424075 | 1.558296 | 1968
82 |  | CarbonDiox | 0 | 0.28 | 0.05 | 0.1 | 0.2809 | 0.058 | 803 | 0.67 | 0.39 | 0.28 |  |  |  | 298 | 0.9880565 | 1.636771 | 1968
83 | CEMC | CarbonDiox | 0 | 0.28 | 0.05 | 0.1 | 0.2809 | 0.058 | 1658 | 0.97 | 0.35 | 0.62 |  |  |  | 298 | 0.02933849 | 0.05605381 | 1969
84 |  | CarbonDiox | 0 | 0.28 | 0.05 | 0.1 | 0.2809 | 0.058 | 1658 | 0.97 | 0.35 | 0.62 |  |  |  | 298 | 0.1042821 | 0.2242152 | 1969
85 |  | CarbonDiox | 0 | 0.28 | 0.05 | 0.1 | 0.2809 | 0.058 | 1658 | 0.97 | 0.35 | 0.62 |  |  |  | 298 | 0.2672997 | 0.5156951 | 1969
86 |  | CarbonDiox | 0 | 0.28 | 0.05 | 0.1 | 0.2809 | 0.058 | 1658 | 0.97 | 0.35 | 0.62 |  |  |  | 298 | 0.3455406 | 0.661435 | 1969
87 |  | CarbonDiox | 0 | 0.28 | 0.05 | 0.1 | 0.2809 | 0.058 | 1658 | 0.97 | 0.35 | 0.62 |  |  |  | 298 | 0.4857997 | 0.8632287 | 1969
88 |  | CarbonDiox | 0 | 0.28 | 0.05 | 0.1 | 0.2809 | 0.058 | 1658 | 0.97 | 0.35 | 0.62 |  |  |  | 298 | 0.6096823 | 1.093049 | 1969
89 |  | CarbonDiox | 0 | 0.28 | 0.05 | 0.1 | 0.2809 | 0.058 | 1658 | 0.97 | 0.35 | 0.62 |  |  |  | 298 | 0.7368622 | 1.300448 | 1969
90 |  | CarbonDiox | 0 | 0.28 | 0.05 | 0.1 | 0.2809 | 0.058 | 1658 | 0.97 | 0.35 | 0.62 |  |  |  | 298 | 0.8542894 | 1.46861 | 1969
91 |  | CarbonDiox | 0 | 0.28 | 0.05 | 0.1 | 0.2809 | 0.058 | 1658 | 0.97 | 0.35 | 0.62 |  |  |  | 298 | 0.9292843 | 1.597534 | 1969
92 |  | CarbonDiox | 0 | 0.28 | 0.05 | 0.1 | 0.2809 | 0.058 | 1658 | 0.97 | 0.35 | 0.62 |  |  |  | 298 | 0.9977872 | 1.692825 | 1969
43 | ACSs-N | CarbonDiox | 0 | 0.28 | 0.05 | 0.1 | 0.2809 | 0.058 | 697 | 0.46 | 0.21 | 0.25 | 75.15 | 18.3 | 6.5 | 273 | 0.01470588 | 0.4698795 | 1970
44 |  | CarbonDiox | 0 | 0.28 | 0.05 | 0.1 | 0.2809 | 0.058 | 697 | 0.46 | 0.21 | 0.25 | 75.15 | 18.3 | 6.5 | 273 | 0.08823529 | 1.373494 | 1970
45 |  | CarbonDiox | 0 | 0.28 | 0.05 | 0.1 | 0.2809 | 0.058 | 697 | 0.46 | 0.21 | 0.25 | 75.15 | 18.3 | 6.5 | 273 | 0.1862745 | 2.204819 | 1970
46 |  | CarbonDiox | 0 | 0.28 | 0.05 | 0.1 | 0.2809 | 0.058 | 697 | 0.46 | 0.21 | 0.25 | 75.15 | 18.3 | 6.5 | 273 | 0.3235294 | 2.819277 | 1970
47 |  | CarbonDiox | 0 | 0.28 | 0.05 | 0.1 | 0.2809 | 0.058 | 697 | 0.46 | 0.21 | 0.25 | 75.15 | 18.3 | 6.5 | 273 | 0.5196078 | 3.542169 | 1970
48 |  | CarbonDiox | 0 | 0.28 | 0.05 | 0.1 | 0.2809 | 0.058 | 697 | 0.46 | 0.21 | 0.25 | 75.15 | 18.3 | 6.5 | 273 | 0.7254902 | 3.975904 | 1970
49 |  | CarbonDiox | 0 | 0.28 | 0.05 | 0.1 | 0.2809 | 0.058 | 697 | 0.46 | 0.21 | 0.25 | 75.15 | 18.3 | 6.5 | 273 | 0.872549 | 4.337349 | 1970
50 |  | CarbonDiox | 0 | 0.28 | 0.05 | 0.1 | 0.2809 | 0.058 | 697 | 0.46 | 0.21 | 0.25 | 75.15 | 18.3 | 6.5 | 273 | 1.004902 | 4.518072 | 1970
51 |  | CarbonDiox | 0 | 0.28 | 0.05 | 0.1 | 0.2809 | 0.058 | 697 | 0.46 | 0.21 | 0.25 | 75.15 | 18.3 | 6.5 | 318 | 0.02941176 | 0.1445783 | 1971
52 |  | CarbonDiox | 0 | 0.28 | 0.05 | 0.1 | 0.2809 | 0.058 | 697 | 0.46 | 0.21 | 0.25 | 75.15 | 18.3 | 6.5 | 318 | 0.1127451 | 0.6144578 | 1971
53 |  | CarbonDiox | 0 | 0.28 | 0.05 | 0.1 | 0.2809 | 0.058 | 697 | 0.46 | 0.21 | 0.25 | 75.15 | 18.3 | 6.5 | 318 | 0.2156863 | 0.8313253 | 1971
54 |  | CarbonDiox | 0 | 0.28 | 0.05 | 0.1 | 0.2809 | 0.058 | 697 | 0.46 | 0.21 | 0.25 | 75.15 | 18.3 | 6.5 | 318 | 0.3382353 | 1.192771 | 1971
55 |  | CarbonDiox | 0 | 0.28 | 0.05 | 0.1 | 0.2809 | 0.058 | 697 | 0.46 | 0.21 | 0.25 | 75.15 | 18.3 | 6.5 | 318 | 0.4313725 | 1.409639 | 1971
56 |  | CarbonDiox | 0 | 0.28 | 0.05 | 0.1 | 0.2809 | 0.058 | 697 | 0.46 | 0.21 | 0.25 | 75.15 | 18.3 | 6.5 | 318 | 0.5833333 | 1.590361 | 1971
57 |  | CarbonDiox | 0 | 0.28 | 0.05 | 0.1 | 0.2809 | 0.058 | 697 | 0.46 | 0.21 | 0.25 | 75.15 | 18.3 | 6.5 | 318 | 0.7401961 | 1.843373 | 1971
58 |  | CarbonDiox | 0 | 0.28 | 0.05 | 0.1 | 0.2809 | 0.058 | 697 | 0.46 | 0.21 | 0.25 | 75.15 | 18.3 | 6.5 | 318 | 0.872549 | 2.024096 | 1971
59 |  | CarbonDiox | 0 | 0.28 | 0.05 | 0.1 | 0.2809 | 0.058 | 697 | 0.46 | 0.21 | 0.25 | 75.15 | 18.3 | 6.5 | 318 | 0.9901961 | 2.096386 | 1971
29 | ACSs-N | CarbonDiox | 0 | 0.28 | 0.05 | 0.1 | 0.2809 | 0.058 | 697 | 0.46 | 0.21 | 0.25 | 75.15 | 18.3 | 6.5 | 298 | 0.005882353 | 0.1666667 | 1972
30 |  | CarbonDiox | 0 | 0.28 | 0.05 | 0.1 | 0.2809 | 0.058 | 697 | 0.46 | 0.21 | 0.25 | 75.15 | 18.3 | 6.5 | 298 | 0.05882353 | 0.7619048 | 1972
31 |  | CarbonDiox | 0 | 0.28 | 0.05 | 0.1 | 0.2809 | 0.058 | 697 | 0.46 | 0.21 | 0.25 | 75.15 | 18.3 | 6.5 | 298 | 0.1588235 | 1.238095 | 1972
32 |  | CarbonDiox | 0 | 0.28 | 0.05 | 0.1 | 0.2809 | 0.058 | 697 | 0.46 | 0.21 | 0.25 | 75.15 | 18.3 | 6.5 | 298 | 0.2588235 | 1.666667 | 1972
33 |  | CarbonDiox | 0 | 0.28 | 0.05 | 0.1 | 0.2809 | 0.058 | 697 | 0.46 | 0.21 | 0.25 | 75.15 | 18.3 | 6.5 | 298 | 0.4117647 | 2.071429 | 1972
34 |  | CarbonDiox | 0 | 0.28 | 0.05 | 0.1 | 0.2809 | 0.058 | 697 | 0.46 | 0.21 | 0.25 | 75.15 | 18.3 | 6.5 | 298 | 0.5941176 | 2.47619 | 1972
35 |  | CarbonDiox | 0 | 0.28 | 0.05 | 0.1 | 0.2809 | 0.058 | 697 | 0.46 | 0.21 | 0.25 | 75.15 | 18.3 | 6.5 | 298 | 0.7882353 | 2.761905 | 1972
36 |  | CarbonDiox | 0 | 0.28 | 0.05 | 0.1 | 0.2809 | 0.058 | 697 | 0.46 | 0.21 | 0.25 | 75.15 | 18.3 | 6.5 | 298 | 0.9941176 | 3.095238 | 1972
14 | ACSs | CarbonDiox | 0 | 0.28 | 0.05 | 0.1 | 0.2809 | 0.058 | 748 | 0.47 | 0.2 | 0.27 | 83.84 | 15.02 | 1.1 | 298 | 0.08333333 | 0.6790017 | 1973
15 |  | CarbonDiox | 0 | 0.28 | 0.05 | 0.1 | 0.2809 | 0.058 | 748 | 0.47 | 0.2 | 0.27 | 83.84 | 15.02 | 1.1 | 298 | 0.1904762 | 1.187608 | 1973
16 |  | CarbonDiox | 0 | 0.28 | 0.05 | 0.1 | 0.2809 | 0.058 | 748 | 0.47 | 0.2 | 0.27 | 83.84 | 15.02 | 1.1 | 298 | 0.3214286 | 1.648594 | 1973
17 |  | CarbonDiox | 0 | 0.28 | 0.05 | 0.1 | 0.2809 | 0.058 | 748 | 0.47 | 0.2 | 0.27 | 83.84 | 15.02 | 1.1 | 298 | 0.4761905 | 2.086059 | 1973
18 |  | CarbonDiox | 0 | 0.28 | 0.05 | 0.1 | 0.2809 | 0.058 | 748 | 0.47 | 0.2 | 0.27 | 83.84 | 15.02 | 1.1 | 298 | 0.6785714 | 2.500574 | 1973
19 |  | CarbonDiox | 0 | 0.28 | 0.05 | 0.1 | 0.2809 | 0.058 | 748 | 0.47 | 0.2 | 0.27 | 83.84 | 15.02 | 1.1 | 298 | 0.875 | 2.770367 | 1973
20 |  | CarbonDiox | 0 | 0.28 | 0.05 | 0.1 | 0.2809 | 0.058 | 748 | 0.47 | 0.2 | 0.27 | 83.84 | 15.02 | 1.1 | 298 | 1.011905 | 2.966437 | 1973
0 | NCSs | CarbonDiox | 0 | 0.28 | 0.05 | 0.1 | 0.2809 | 0.058 | 581 | 0.35 | 0.14 | 0.21 | 67.78 | 19.5 | 11.48 | 298 | 0.01807229 | 0.2181818 | 1974
1 |  | CarbonDiox | 0 | 0.28 | 0.05 | 0.1 | 0.2809 | 0.058 | 581 | 0.35 | 0.14 | 0.21 | 67.78 | 19.5 | 11.48 | 298 | 0.09638554 | 0.7515152 | 1974
2 |  | CarbonDiox | 0 | 0.28 | 0.05 | 0.1 | 0.2809 | 0.058 | 581 | 0.35 | 0.14 | 0.21 | 67.78 | 19.5 | 11.48 | 298 | 0.2228916 | 1.212121 | 1974
3 |  | CarbonDiox | 0 | 0.28 | 0.05 | 0.1 | 0.2809 | 0.058 | 581 | 0.35 | 0.14 | 0.21 | 67.78 | 19.5 | 11.48 | 298 | 0.3975904 | 1.648485 | 1974
4 |  | CarbonDiox | 0 | 0.28 | 0.05 | 0.1 | 0.2809 | 0.058 | 581 | 0.35 | 0.14 | 0.21 | 67.78 | 19.5 | 11.48 | 298 | 0.5903614 | 2.036364 | 1974
5 |  | CarbonDiox | 0 | 0.28 | 0.05 | 0.1 | 0.2809 | 0.058 | 581 | 0.35 | 0.14 | 0.21 | 67.78 | 19.5 | 11.48 | 298 | 0.7891566 | 2.30303 | 1974
6 |  | CarbonDiox | 0 | 0.28 | 0.05 | 0.1 | 0.2809 | 0.058 | 581 | 0.35 | 0.14 | 0.21 | 67.78 | 19.5 | 11.48 | 298 | 1 | 2.569697 | 1974
187 | GAC 1240 | CarbonDiox | 0 | 0.28 | 0.05 | 0.1 | 0.2809 | 0.058 | 982 | 0.56 | 0.2 | 0.36 |  |  |  | 303 | 0.24 | 0.382 | 1975
188 |  | CarbonDiox | 0 | 0.28 | 0.05 | 0.1 | 0.2809 | 0.058 | 982 | 0.56 | 0.2 | 0.36 |  |  |  | 303 | 0.58 | 0.81 | 1975
189 |  | CarbonDiox | 0 | 0.28 | 0.05 | 0.1 | 0.2809 | 0.058 | 982 | 0.56 | 0.2 | 0.36 |  |  |  | 303 | 1.02 | 1.276 | 1975
190 |  | CarbonDiox | 0 | 0.28 | 0.05 | 0.1 | 0.2809 | 0.058 | 982 | 0.56 | 0.2 | 0.36 |  |  |  | 303 | 2.77 | 2.633 | 1975
191 |  | CarbonDiox | 0 | 0.28 | 0.05 | 0.1 | 0.2809 | 0.058 | 982 | 0.56 | 0.2 | 0.36 |  |  |  | 303 | 6.37 | 4.39 | 1975
192 |  | CarbonDiox | 0 | 0.28 | 0.05 | 0.1 | 0.2809 | 0.058 | 982 | 0.56 | 0.2 | 0.36 |  |  |  | 303 | 10.68 | 5.659 | 1975
193 |  | CarbonDiox | 0 | 0.28 | 0.05 | 0.1 | 0.2809 | 0.058 | 982 | 0.56 | 0.2 | 0.36 |  |  |  | 303 | 15.55 | 6.613 | 1975
194 |  | CarbonDiox | 0 | 0.28 | 0.05 | 0.1 | 0.2809 | 0.058 | 982 | 0.56 | 0.2 | 0.36 |  |  |  | 303 | 19.48 | 7.161 | 1975
195 |  | CarbonDiox | 0 | 0.28 | 0.05 | 0.1 | 0.2809 | 0.058 | 982 | 0.56 | 0.2 | 0.36 |  |  |  | 303 | 24.81 | 7.748 | 1975
196 |  | CarbonDiox | 0 | 0.28 | 0.05 | 0.1 | 0.2809 | 0.058 | 982 | 0.56 | 0.2 | 0.36 |  |  |  | 303 | 30.23 | 8.327 | 1975
197 |  | CarbonDiox | 0 | 0.28 | 0.05 | 0.1 | 0.2809 | 0.058 | 982 | 0.56 | 0.2 | 0.36 |  |  |  | 323.15 | 0.25 | 0.239 | 1976
198 |  | CarbonDiox | 0 | 0.28 | 0.05 | 0.1 | 0.2809 | 0.058 | 982 | 0.56 | 0.2 | 0.36 |  |  |  | 323.15 | 0.63 | 0.597 | 1976
199 |  | CarbonDiox | 0 | 0.28 | 0.05 | 0.1 | 0.2809 | 0.058 | 982 | 0.56 | 0.2 | 0.36 |  |  |  | 323.15 | 1.11 | 0.963 | 1976
200 |  | CarbonDiox | 0 | 0.28 | 0.05 | 0.1 | 0.2809 | 0.058 | 982 | 0.56 | 0.2 | 0.36 |  |  |  | 323.15 | 2.66 | 1.824 | 1976
201 |  | CarbonDiox | 0 | 0.28 | 0.05 | 0.1 | 0.2809 | 0.058 | 982 | 0.56 | 0.2 | 0.36 |  |  |  | 323.15 | 6.01 | 3.147 | 1976
202 |  | CarbonDiox | 0 | 0.28 | 0.05 | 0.1 | 0.2809 | 0.058 | 982 | 0.56 | 0.2 | 0.36 |  |  |  | 323.15 | 10.48 | 4.289 | 1976
203 |  | CarbonDiox | 0 | 0.28 | 0.05 | 0.1 | 0.2809 | 0.058 | 982 | 0.56 | 0.2 | 0.36 |  |  |  | 323.15 | 15.43 | 5.129 | 1976
204 |  | CarbonDiox | 0 | 0.28 | 0.05 | 0.1 | 0.2809 | 0.058 | 982 | 0.56 | 0.2 | 0.36 |  |  |  | 323.15 | 19.51 | 5.57 | 1976
205 |  | CarbonDiox | 0 | 0.28 | 0.05 | 0.1 | 0.2809 | 0.058 | 982 | 0.56 | 0.2 | 0.36 |  |  |  | 323.15 | 24.17 | 5.988 | 1976
206 |  | CarbonDiox | 0 | 0.28 | 0.05 | 0.1 | 0.2809 | 0.058 | 982 | 0.56 | 0.2 | 0.36 |  |  |  | 323.15 | 29.98 | 6.406 | 1976
0 | SBL-PNP-1-2-600 | CarbonDiox | 0 | 0.28 | 0.05 | 0.1 | 0.2809 | 0.058 | 380 | 0.13 | 0.02 | 0.11 |  |  |  | 298 | 0.2309703 | 1.197183 | 1977
1 |  | CarbonDiox | 0 | 0.28 | 0.05 | 0.1 | 0.2809 | 0.058 | 380 | 0.13 | 0.02 | 0.11 |  |  |  | 298 | 0.6246342 | 2.253521 | 1977
2 |  | CarbonDiox | 0 | 0.28 | 0.05 | 0.1 | 0.2809 | 0.058 | 380 | 0.13 | 0.02 | 0.11 |  |  |  | 298 | 1.070969 | 2.816901 | 1977
3 |  | CarbonDiox | 0 | 0.28 | 0.05 | 0.1 | 0.2809 | 0.058 | 380 | 0.13 | 0.02 | 0.11 |  |  |  | 298 | 2.07093 | 3.309859 | 1977
4 |  | CarbonDiox | 0 | 0.28 | 0.05 | 0.1 | 0.2809 | 0.058 | 380 | 0.13 | 0.02 | 0.11 |  |  |  | 298 | 3.071281 | 3.873239 | 1977
5 |  | CarbonDiox | 0 | 0.28 | 0.05 | 0.1 | 0.2809 | 0.058 | 380 | 0.13 | 0.02 | 0.11 |  |  |  | 298 | 5.400687 | 4.330986 | 1977
6 |  | CarbonDiox | 0 | 0.28 | 0.05 | 0.1 | 0.2809 | 0.058 | 380 | 0.13 | 0.02 | 0.11 |  |  |  | 298 | 7.397097 | 4.683099 | 1977
7 |  | CarbonDiox | 0 | 0.28 | 0.05 | 0.1 | 0.2809 | 0.058 | 380 | 0.13 | 0.02 | 0.11 |  |  |  | 298 | 9.835746 | 4.859155 | 1977
8 |  | CarbonDiox | 0 | 0.28 | 0.05 | 0.1 | 0.2809 | 0.058 | 380 | 0.13 | 0.02 | 0.11 |  |  |  | 298 | 11.83138 | 5.070423 | 1977
9 |  | CarbonDiox | 0 | 0.28 | 0.05 | 0.1 | 0.2809 | 0.058 | 380 | 0.13 | 0.02 | 0.11 |  |  |  | 298 | 14.71324 | 5.246479 | 1977
10 |  | CarbonDiox | 0 | 0.28 | 0.05 | 0.1 | 0.2809 | 0.058 | 380 | 0.13 | 0.02 | 0.11 |  |  |  | 298 | 17.3177 | 5.352113 | 1977
11 |  | CarbonDiox | 0 | 0.28 | 0.05 | 0.1 | 0.2809 | 0.058 | 380 | 0.13 | 0.02 | 0.11 |  |  |  | 298 | 19.31177 | 5.28169 | 1977
12 |  | CarbonDiox | 0 | 0.28 | 0.05 | 0.1 | 0.2809 | 0.058 | 380 | 0.13 | 0.02 | 0.11 |  |  |  | 298 | 20.91881 | 5.352113 | 1977
13 | SBL-PNP-0.5-2-600 | CarbonDiox | 0 | 0.28 | 0.05 | 0.1 | 0.2809 | 0.058 | 480 | 0.175 | 0.018 | 0.157 | 71.36 | 16.52 | 10.74 | 298 | 0.2871523 | 1.338028 | 1978
14 |  | CarbonDiox | 0 | 0.28 | 0.05 | 0.1 | 0.2809 | 0.058 | 480 | 0.175 | 0.018 | 0.157 | 71.36 | 16.52 | 10.74 | 298 | 1.011275 | 2.042254 | 1978
15 |  | CarbonDiox | 0 | 0.28 | 0.05 | 0.1 | 0.2809 | 0.058 | 480 | 0.175 | 0.018 | 0.157 | 71.36 | 16.52 | 10.74 | 298 | 2.234013 | 2.746479 | 1978
16 |  | CarbonDiox | 0 | 0.28 | 0.05 | 0.1 | 0.2809 | 0.058 | 480 | 0.175 | 0.018 | 0.157 | 71.36 | 16.52 | 10.74 | 298 | 3.011197 | 3.028169 | 1978
17 |  | CarbonDiox | 0 | 0.28 | 0.05 | 0.1 | 0.2809 | 0.058 | 480 | 0.175 | 0.018 | 0.157 | 71.36 | 16.52 | 10.74 | 298 | 4.176973 | 3.450704 | 1978
18 |  | CarbonDiox | 0 | 0.28 | 0.05 | 0.1 | 0.2809 | 0.058 | 480 | 0.175 | 0.018 | 0.157 | 71.36 | 16.52 | 10.74 | 298 | 5.231556 | 3.802817 | 1978
19 |  | CarbonDiox | 0 | 0.28 | 0.05 | 0.1 | 0.2809 | 0.058 | 480 | 0.175 | 0.018 | 0.157 | 71.36 | 16.52 | 10.74 | 298 | 6.950763 | 4.119718 | 1978
20 |  | CarbonDiox | 0 | 0.28 | 0.05 | 0.1 | 0.2809 | 0.058 | 480 | 0.175 | 0.018 | 0.157 | 71.36 | 16.52 | 10.74 | 298 | 9.722602 | 4.43662 | 1978
21 |  | CarbonDiox | 0 | 0.28 | 0.05 | 0.1 | 0.2809 | 0.058 | 480 | 0.175 | 0.018 | 0.157 | 71.36 | 16.52 | 10.74 | 298 | 12.54945 | 4.683099 | 1978
22 |  | CarbonDiox | 0 | 0.28 | 0.05 | 0.1 | 0.2809 | 0.058 | 480 | 0.175 | 0.018 | 0.157 | 71.36 | 16.52 | 10.74 | 298 | 15.70852 | 4.894366 | 1978
23 |  | CarbonDiox | 0 | 0.28 | 0.05 | 0.1 | 0.2809 | 0.058 | 480 | 0.175 | 0.018 | 0.157 | 71.36 | 16.52 | 10.74 | 298 | 18.53478 | 5.035211 | 1978
24 |  | CarbonDiox | 0 | 0.28 | 0.05 | 0.1 | 0.2809 | 0.058 | 480 | 0.175 | 0.018 | 0.157 | 71.36 | 16.52 | 10.74 | 298 | 20.52944 | 5.070423 | 1978
25 | SBL-PNP-0.25-2-600 | CarbonDiox | 0 | 0.28 | 0.05 | 0.1 | 0.2809 | 0.058 | 588 | 0.42 | 0.19 | 0.23 |  |  |  | 298 | 1.455464 | 2.21831 | 1979
26 |  | CarbonDiox | 0 | 0.28 | 0.05 | 0.1 | 0.2809 | 0.058 | 588 | 0.42 | 0.19 | 0.23 |  |  |  | 298 | 2.789006 | 2.922535 | 1979
27 |  | CarbonDiox | 0 | 0.28 | 0.05 | 0.1 | 0.2809 | 0.058 | 588 | 0.42 | 0.19 | 0.23 |  |  |  | 298 | 3.954781 | 3.34507 | 1979
28 |  | CarbonDiox | 0 | 0.28 | 0.05 | 0.1 | 0.2809 | 0.058 | 588 | 0.42 | 0.19 | 0.23 |  |  |  | 298 | 5.674184 | 3.697183 | 1979
29 |  | CarbonDiox | 0 | 0.28 | 0.05 | 0.1 | 0.2809 | 0.058 | 588 | 0.42 | 0.19 | 0.23 |  |  |  | 298 | 6.949982 | 3.978873 | 1979
30 |  | CarbonDiox | 0 | 0.28 | 0.05 | 0.1 | 0.2809 | 0.058 | 588 | 0.42 | 0.19 | 0.23 |  |  |  | 298 | 7.947407 | 4.014085 | 1979
31 |  | CarbonDiox | 0 | 0.28 | 0.05 | 0.1 | 0.2809 | 0.058 | 588 | 0.42 | 0.19 | 0.23 |  |  |  | 298 | 10.16445 | 4.190141 | 1979
32 |  | CarbonDiox | 0 | 0.28 | 0.05 | 0.1 | 0.2809 | 0.058 | 588 | 0.42 | 0.19 | 0.23 |  |  |  | 298 | 12.65869 | 4.401408 | 1979
33 |  | CarbonDiox | 0 | 0.28 | 0.05 | 0.1 | 0.2809 | 0.058 | 588 | 0.42 | 0.19 | 0.23 |  |  |  | 298 | 15.20737 | 4.43662 | 1979
34 |  | CarbonDiox | 0 | 0.28 | 0.05 | 0.1 | 0.2809 | 0.058 | 588 | 0.42 | 0.19 | 0.23 |  |  |  | 298 | 17.1474 | 4.612676 | 1979
35 |  | CarbonDiox | 0 | 0.28 | 0.05 | 0.1 | 0.2809 | 0.058 | 588 | 0.42 | 0.19 | 0.23 |  |  |  | 298 | 20.30529 | 4.612676 | 1979
36 | SBL-PNP-0.5-2-800 | CarbonDiox | 0 | 0.28 | 0.05 | 0.1 | 0.2809 | 0.058 | 2547 | 1.47 | 0.32 | 1.15 | 75.63 | 18.56 | 4.99 | 298 | 0.3371533 | 1.232877 | 1980
37 |  | CarbonDiox | 0 | 0.28 | 0.05 | 0.1 | 0.2809 | 0.058 | 2547 | 1.47 | 0.32 | 1.15 | 75.63 | 18.56 | 4.99 | 298 | 1.896179 | 4.041096 | 1980
38 |  | CarbonDiox | 0 | 0.28 | 0.05 | 0.1 | 0.2809 | 0.058 | 2547 | 1.47 | 0.32 | 1.15 | 75.63 | 18.56 | 4.99 | 298 | 2.953933 | 5.890411 | 1980
39 |  | CarbonDiox | 0 | 0.28 | 0.05 | 0.1 | 0.2809 | 0.058 | 2547 | 1.47 | 0.32 | 1.15 | 75.63 | 18.56 | 4.99 | 298 | 5.399006 | 8.561644 | 1980
40 |  | CarbonDiox | 0 | 0.28 | 0.05 | 0.1 | 0.2809 | 0.058 | 2547 | 1.47 | 0.32 | 1.15 | 75.63 | 18.56 | 4.99 | 298 | 7.842371 | 10.61644 | 1980
41 |  | CarbonDiox | 0 | 0.28 | 0.05 | 0.1 | 0.2809 | 0.058 | 2547 | 1.47 | 0.32 | 1.15 | 75.63 | 18.56 | 4.99 | 298 | 10.33962 | 12.12329 | 1980
42 |  | CarbonDiox | 0 | 0.28 | 0.05 | 0.1 | 0.2809 | 0.058 | 2547 | 1.47 | 0.32 | 1.15 | 75.63 | 18.56 | 4.99 | 298 | 13.33567 | 13.69863 | 1980
43 |  | CarbonDiox | 0 | 0.28 | 0.05 | 0.1 | 0.2809 | 0.058 | 2547 | 1.47 | 0.32 | 1.15 | 75.63 | 18.56 | 4.99 | 298 | 16.16419 | 14.79452 | 1980
44 |  | CarbonDiox | 0 | 0.28 | 0.05 | 0.1 | 0.2809 | 0.058 | 2547 | 1.47 | 0.32 | 1.15 | 75.63 | 18.56 | 4.99 | 298 | 18.6603 | 15.89041 | 1980
45 |  | CarbonDiox | 0 | 0.28 | 0.05 | 0.1 | 0.2809 | 0.058 | 2547 | 1.47 | 0.32 | 1.15 | 75.63 | 18.56 | 4.99 | 298 | 21.09987 | 16.57534 | 1980
46 | SBL-PNP-1-2-800 | CarbonDiox | 0 | 0.28 | 0.05 | 0.1 | 0.2809 | 0.058 | 1847 | 1.016 | 0.226 | 0.79 | 73.66 | 13.64 | 10.89 | 298 | 0.5616059 | 2.260274 | 1981
47 |  | CarbonDiox | 0 | 0.28 | 0.05 | 0.1 | 0.2809 | 0.058 | 1847 | 1.016 | 0.226 | 0.79 | 73.66 | 13.64 | 10.89 | 298 | 2.118924 | 4.452055 | 1981
48 |  | CarbonDiox | 0 | 0.28 | 0.05 | 0.1 | 0.2809 | 0.058 | 1847 | 1.016 | 0.226 | 0.79 | 73.66 | 13.64 | 10.89 | 298 | 3.56411 | 6.164384 | 1981
49 |  | CarbonDiox | 0 | 0.28 | 0.05 | 0.1 | 0.2809 | 0.058 | 1847 | 1.016 | 0.226 | 0.79 | 73.66 | 13.64 | 10.89 | 298 | 5.285167 | 7.465753 | 1981
50 |  | CarbonDiox | 0 | 0.28 | 0.05 | 0.1 | 0.2809 | 0.058 | 1847 | 1.016 | 0.226 | 0.79 | 73.66 | 13.64 | 10.89 | 298 | 7.005654 | 8.561644 | 1981
51 |  | CarbonDiox | 0 | 0.28 | 0.05 | 0.1 | 0.2809 | 0.058 | 1847 | 1.016 | 0.226 | 0.79 | 73.66 | 13.64 | 10.89 | 298 | 8.780784 | 9.383562 | 1981
52 |  | CarbonDiox | 0 | 0.28 | 0.05 | 0.1 | 0.2809 | 0.058 | 1847 | 1.016 | 0.226 | 0.79 | 73.66 | 13.64 | 10.89 | 298 | 10.94448 | 10.47945 | 1981
53 |  | CarbonDiox | 0 | 0.28 | 0.05 | 0.1 | 0.2809 | 0.058 | 1847 | 1.016 | 0.226 | 0.79 | 73.66 | 13.64 | 10.89 | 298 | 14.27067 | 11.23288 | 1981
54 |  | CarbonDiox | 0 | 0.28 | 0.05 | 0.1 | 0.2809 | 0.058 | 1847 | 1.016 | 0.226 | 0.79 | 73.66 | 13.64 | 10.89 | 298 | 16.9328 | 12.26027 | 1981
55 |  | CarbonDiox | 0 | 0.28 | 0.05 | 0.1 | 0.2809 | 0.058 | 1847 | 1.016 | 0.226 | 0.79 | 73.66 | 13.64 | 10.89 | 298 | 19.26099 | 12.73973 | 1981
56 |  | CarbonDiox | 0 | 0.28 | 0.05 | 0.1 | 0.2809 | 0.058 | 1847 | 1.016 | 0.226 | 0.79 | 73.66 | 13.64 | 10.89 | 298 | 21.31199 | 13.15068 | 1981
57 | SBL-PNP-0.25-2-800 | CarbonDiox | 0 | 0.28 | 0.05 | 0.1 | 0.2809 | 0.058 | 1767 | 0.96 | 0.21 | 0.75 | 71.03 | 20.91 | 4.75 | 298 | 0.560088 | 1.712329 | 1982
58 |  | CarbonDiox | 0 | 0.28 | 0.05 | 0.1 | 0.2809 | 0.058 | 1767 | 0.96 | 0.21 | 0.75 | 71.03 | 20.91 | 4.75 | 298 | 1.670778 | 2.671233 | 1982
59 |  | CarbonDiox | 0 | 0.28 | 0.05 | 0.1 | 0.2809 | 0.058 | 1767 | 0.96 | 0.21 | 0.75 | 71.03 | 20.91 | 4.75 | 298 | 2.448867 | 3.561644 | 1982
60 |  | CarbonDiox | 0 | 0.28 | 0.05 | 0.1 | 0.2809 | 0.058 | 1767 | 0.96 | 0.21 | 0.75 | 71.03 | 20.91 | 4.75 | 298 | 3.558798 | 4.246575 | 1982
61 |  | CarbonDiox | 0 | 0.28 | 0.05 | 0.1 | 0.2809 | 0.058 | 1767 | 0.96 | 0.21 | 0.75 | 71.03 | 20.91 | 4.75 | 298 | 4.835313 | 5.068493 | 1982
62 |  | CarbonDiox | 0 | 0.28 | 0.05 | 0.1 | 0.2809 | 0.058 | 1767 | 0.96 | 0.21 | 0.75 | 71.03 | 20.91 | 4.75 | 298 | 6.111828 | 5.890411 | 1982
63 |  | CarbonDiox | 0 | 0.28 | 0.05 | 0.1 | 0.2809 | 0.058 | 1767 | 0.96 | 0.21 | 0.75 | 71.03 | 20.91 | 4.75 | 298 | 8.163966 | 6.712329 | 1982
64 |  | CarbonDiox | 0 | 0.28 | 0.05 | 0.1 | 0.2809 | 0.058 | 1767 | 0.96 | 0.21 | 0.75 | 71.03 | 20.91 | 4.75 | 298 | 10.10473 | 7.328767 | 1982
65 |  | CarbonDiox | 0 | 0.28 | 0.05 | 0.1 | 0.2809 | 0.058 | 1767 | 0.96 | 0.21 | 0.75 | 71.03 | 20.91 | 4.75 | 298 | 12.43388 | 8.150685 | 1982
66 |  | CarbonDiox | 0 | 0.28 | 0.05 | 0.1 | 0.2809 | 0.058 | 1767 | 0.96 | 0.21 | 0.75 | 71.03 | 20.91 | 4.75 | 298 | 14.76208 | 8.630137 | 1982
67 |  | CarbonDiox | 0 | 0.28 | 0.05 | 0.1 | 0.2809 | 0.058 | 1767 | 0.96 | 0.21 | 0.75 | 71.03 | 20.91 | 4.75 | 298 | 18.25409 | 9.246575 | 1982
68 |  | CarbonDiox | 0 | 0.28 | 0.05 | 0.1 | 0.2809 | 0.058 | 1767 | 0.96 | 0.21 | 0.75 | 71.03 | 20.91 | 4.75 | 298 | 20.96972 | 9.589041 | 1982
69 | SBL-PNP-1-4-750 | CarbonDiox | 0 | 0.28 | 0.05 | 0.1 | 0.2809 | 0.058 | 2777 | 1.86 | 0.45 | 1.41 | 77.08 | 13.97 | 7.13 | 298 | 1.60221 | 2.527057 | 1983
70 |  | CarbonDiox | 0 | 0.28 | 0.05 | 0.1 | 0.2809 | 0.058 | 2777 | 1.86 | 0.45 | 1.41 | 77.08 | 13.97 | 7.13 | 298 | 3.425414 | 5.123553 | 1983
71 |  | CarbonDiox | 0 | 0.28 | 0.05 | 0.1 | 0.2809 | 0.058 | 2777 | 1.86 | 0.45 | 1.41 | 77.08 | 13.97 | 7.13 | 298 | 4.80663 | 6.694165 | 1983
72 |  | CarbonDiox | 0 | 0.28 | 0.05 | 0.1 | 0.2809 | 0.058 | 2777 | 1.86 | 0.45 | 1.41 | 77.08 | 13.97 | 7.13 | 298 | 6.574586 | 8.400439 | 1983
73 |  | CarbonDiox | 0 | 0.28 | 0.05 | 0.1 | 0.2809 | 0.058 | 2777 | 1.86 | 0.45 | 1.41 | 77.08 | 13.97 | 7.13 | 298 | 9.116022 | 10.10406 | 1983
74 |  | CarbonDiox | 0 | 0.28 | 0.05 | 0.1 | 0.2809 | 0.058 | 2777 | 1.86 | 0.45 | 1.41 | 77.08 | 13.97 | 7.13 | 298 | 11.76796 | 11.8758 | 1983
75 |  | CarbonDiox | 0 | 0.28 | 0.05 | 0.1 | 0.2809 | 0.058 | 2777 | 1.86 | 0.45 | 1.41 | 77.08 | 13.97 | 7.13 | 298 | 15.24862 | 13.7132 | 1983
76 |  | CarbonDiox | 0 | 0.28 | 0.05 | 0.1 | 0.2809 | 0.058 | 2777 | 1.86 | 0.45 | 1.41 | 77.08 | 13.97 | 7.13 | 298 | 18.39779 | 15.27776 | 1983
77 |  | CarbonDiox | 0 | 0.28 | 0.05 | 0.1 | 0.2809 | 0.058 | 2777 | 1.86 | 0.45 | 1.41 | 77.08 | 13.97 | 7.13 | 298 | 20.88398 | 16.43363 | 1983
78 | SBL-PNP-0.5-4-750 | CarbonDiox | 0 | 0.28 | 0.05 | 0.1 | 0.2809 | 0.058 | 2355 | 1.52 | 0.47 | 1.05 | 76.05 | 17.09 | 4.24 | 298 | 2.044199 | 3.689927 | 1984
79 |  | CarbonDiox | 0 | 0.28 | 0.05 | 0.1 | 0.2809 | 0.058 | 2355 | 1.52 | 0.47 | 1.05 | 76.05 | 17.09 | 4.24 | 298 | 4.198895 | 5.805835 | 1984
80 |  | CarbonDiox | 0 | 0.28 | 0.05 | 0.1 | 0.2809 | 0.058 | 2355 | 1.52 | 0.47 | 1.05 | 76.05 | 17.09 | 4.24 | 298 | 6.132597 | 7.580035 | 1984
81 |  | CarbonDiox | 0 | 0.28 | 0.05 | 0.1 | 0.2809 | 0.058 | 2355 | 1.52 | 0.47 | 1.05 | 76.05 | 17.09 | 4.24 | 298 | 8.287293 | 9.147998 | 1984
82 |  | CarbonDiox | 0 | 0.28 | 0.05 | 0.1 | 0.2809 | 0.058 | 2355 | 1.52 | 0.47 | 1.05 | 76.05 | 17.09 | 4.24 | 298 | 10.60773 | 10.44142 | 1984
83 |  | CarbonDiox | 0 | 0.28 | 0.05 | 0.1 | 0.2809 | 0.058 | 2355 | 1.52 | 0.47 | 1.05 | 76.05 | 17.09 | 4.24 | 298 | 12.76243 | 11.80391 | 1984
84 |  | CarbonDiox | 0 | 0.28 | 0.05 | 0.1 | 0.2809 | 0.058 | 2355 | 1.52 | 0.47 | 1.05 | 76.05 | 17.09 | 4.24 | 298 | 15.24862 | 12.89128 | 1984
85 |  | CarbonDiox | 0 | 0.28 | 0.05 | 0.1 | 0.2809 | 0.058 | 2355 | 1.52 | 0.47 | 1.05 | 76.05 | 17.09 | 4.24 | 298 | 18.50829 | 14.52395 | 1984
86 |  | CarbonDiox | 0 | 0.28 | 0.05 | 0.1 | 0.2809 | 0.058 | 2355 | 1.52 | 0.47 | 1.05 | 76.05 | 17.09 | 4.24 | 298 | 21.38122 | 15.54151 | 1984
87 | SBL-PNP-0.25-4-750 | CarbonDiox | 0 | 0.28 | 0.05 | 0.1 | 0.2809 | 0.058 | 2635 | 1.69 | 0.28 | 1.41 |  |  |  | 298 | 0.6629834 | 1.502876 | 1985
88 |  | CarbonDiox | 0 | 0.28 | 0.05 | 0.1 | 0.2809 | 0.058 | 2635 | 1.69 | 0.28 | 1.41 |  |  |  | 298 | 2.375691 | 3.346326 | 1985
89 |  | CarbonDiox | 0 | 0.28 | 0.05 | 0.1 | 0.2809 | 0.058 | 2635 | 1.69 | 0.28 | 1.41 |  |  |  | 298 | 4.033149 | 4.915992 | 1985
90 |  | CarbonDiox | 0 | 0.28 | 0.05 | 0.1 | 0.2809 | 0.058 | 2635 | 1.69 | 0.28 | 1.41 |  |  |  | 298 | 5.303867 | 6.076024 | 1985
91 |  | CarbonDiox | 0 | 0.28 | 0.05 | 0.1 | 0.2809 | 0.058 | 2635 | 1.69 | 0.28 | 1.41 |  |  |  | 298 | 6.740331 | 7.098501 | 1985
92 |  | CarbonDiox | 0 | 0.28 | 0.05 | 0.1 | 0.2809 | 0.058 | 2635 | 1.69 | 0.28 | 1.41 |  |  |  | 298 | 8.453039 | 8.25702 | 1985
93 |  | CarbonDiox | 0 | 0.28 | 0.05 | 0.1 | 0.2809 | 0.058 | 2635 | 1.69 | 0.28 | 1.41 |  |  |  | 298 | 9.944751 | 9.210815 | 1985
94 |  | CarbonDiox | 0 | 0.28 | 0.05 | 0.1 | 0.2809 | 0.058 | 2635 | 1.69 | 0.28 | 1.41 |  |  |  | 298 | 12.20994 | 10.09347 | 1985
95 |  | CarbonDiox | 0 | 0.28 | 0.05 | 0.1 | 0.2809 | 0.058 | 2635 | 1.69 | 0.28 | 1.41 |  |  |  | 298 | 14.64088 | 11.31802 | 1985
96 |  | CarbonDiox | 0 | 0.28 | 0.05 | 0.1 | 0.2809 | 0.058 | 2635 | 1.69 | 0.28 | 1.41 |  |  |  | 298 | 17.12707 | 11.99444 | 1985
97 |  | CarbonDiox | 0 | 0.28 | 0.05 | 0.1 | 0.2809 | 0.058 | 2635 | 1.69 | 0.28 | 1.41 |  |  |  | 298 | 19.17127 | 12.67237 | 1985
98 |  | CarbonDiox | 0 | 0.28 | 0.05 | 0.1 | 0.2809 | 0.058 | 2635 | 1.69 | 0.28 | 1.41 |  |  |  | 298 | 20.44199 | 12.94199 | 1985
153 | Rox 0.8 | CarbonDiox | 0 | 0.28 | 0.05 | 0.1 | 0.2809 | 0.058 | 1323 | 0.64 | 0.16 | 0.48 |  |  |  | 303.15 | 0.18 | 0.414 | 1986
154 |  | CarbonDiox | 0 | 0.28 | 0.05 | 0.1 | 0.2809 | 0.058 | 1323 | 0.64 | 0.16 | 0.48 |  |  |  | 303.15 | 0.47 | 1.124 | 1986
155 |  | CarbonDiox | 0 | 0.28 | 0.05 | 0.1 | 0.2809 | 0.058 | 1323 | 0.64 | 0.16 | 0.48 |  |  |  | 303.15 | 0.91 | 2.053 | 1986
156 |  | CarbonDiox | 0 | 0.28 | 0.05 | 0.1 | 0.2809 | 0.058 | 1323 | 0.64 | 0.16 | 0.48 |  |  |  | 303.15 | 2.46 | 4.239 | 1986
157 |  | CarbonDiox | 0 | 0.28 | 0.05 | 0.1 | 0.2809 | 0.058 | 1323 | 0.64 | 0.16 | 0.48 |  |  |  | 303.15 | 5.4 | 6.759 | 1986
158 |  | CarbonDiox | 0 | 0.28 | 0.05 | 0.1 | 0.2809 | 0.058 | 1323 | 0.64 | 0.16 | 0.48 |  |  |  | 303.15 | 9.26 | 8.78 | 1986
159 |  | CarbonDiox | 0 | 0.28 | 0.05 | 0.1 | 0.2809 | 0.058 | 1323 | 0.64 | 0.16 | 0.48 |  |  |  | 303.15 | 13.64 | 10.263 | 1986
160 |  | CarbonDiox | 0 | 0.28 | 0.05 | 0.1 | 0.2809 | 0.058 | 1323 | 0.64 | 0.16 | 0.48 |  |  |  | 303.15 | 17.65 | 11.249 | 1986
161 |  | CarbonDiox | 0 | 0.28 | 0.05 | 0.1 | 0.2809 | 0.058 | 1323 | 0.64 | 0.16 | 0.48 |  |  |  | 303.15 | 23.3 | 12.233 | 1986
162 |  | CarbonDiox | 0 | 0.28 | 0.05 | 0.1 | 0.2809 | 0.058 | 1323 | 0.64 | 0.16 | 0.48 |  |  |  | 303.15 | 29.6 | 12.96 | 1986
163 |  | CarbonDiox | 0 | 0.28 | 0.05 | 0.1 | 0.2809 | 0.058 | 1323 | 0.64 | 0.16 | 0.48 |  |  |  | 323.15 | 1.52 | 2.311 | 1987
164 |  | CarbonDiox | 0 | 0.28 | 0.05 | 0.1 | 0.2809 | 0.058 | 1323 | 0.64 | 0.16 | 0.48 |  |  |  | 323.15 | 4.61 | 4.783 | 1987
165 |  | CarbonDiox | 0 | 0.28 | 0.05 | 0.1 | 0.2809 | 0.058 | 1323 | 0.64 | 0.16 | 0.48 |  |  |  | 323.15 | 9.01 | 6.859 | 1987
166 |  | CarbonDiox | 0 | 0.28 | 0.05 | 0.1 | 0.2809 | 0.058 | 1323 | 0.64 | 0.16 | 0.48 |  |  |  | 323.15 | 13.64 | 8.27 | 1987
167 |  | CarbonDiox | 0 | 0.28 | 0.05 | 0.1 | 0.2809 | 0.058 | 1323 | 0.64 | 0.16 | 0.48 |  |  |  | 323.15 | 17.57 | 9.116 | 1987
168 |  | CarbonDiox | 0 | 0.28 | 0.05 | 0.1 | 0.2809 | 0.058 | 1323 | 0.64 | 0.16 | 0.48 |  |  |  | 323.15 | 23.23 | 9.995 | 1987
169 |  | CarbonDiox | 0 | 0.28 | 0.05 | 0.1 | 0.2809 | 0.058 | 1323 | 0.64 | 0.16 | 0.48 |  |  |  | 323.15 | 29.36 | 10.65 | 1987
112 | CGran | CarbonDiox | 0 | 0.28 | 0.05 | 0.1 | 0.2809 | 0.058 | 1378 | 0.99 | 0.54 | 0.45 |  |  |  | 303.15 | 0.16 | 0.422 | 1988
113 |  | CarbonDiox | 0 | 0.28 | 0.05 | 0.1 | 0.2809 | 0.058 | 1378 | 0.99 | 0.54 | 0.45 |  |  |  | 303.15 | 0.46 | 1.059 | 1988
114 |  | CarbonDiox | 0 | 0.28 | 0.05 | 0.1 | 0.2809 | 0.058 | 1378 | 0.99 | 0.54 | 0.45 |  |  |  | 303.15 | 0.89 | 1.732 | 1988
115 |  | CarbonDiox | 0 | 0.28 | 0.05 | 0.1 | 0.2809 | 0.058 | 1378 | 0.99 | 0.54 | 0.45 |  |  |  | 303.15 | 2.47 | 3.42 | 1988
116 |  | CarbonDiox | 0 | 0.28 | 0.05 | 0.1 | 0.2809 | 0.058 | 1378 | 0.99 | 0.54 | 0.45 |  |  |  | 303.15 | 5.51 | 5.523 | 1988
117 |  | CarbonDiox | 0 | 0.28 | 0.05 | 0.1 | 0.2809 | 0.058 | 1378 | 0.99 | 0.54 | 0.45 |  |  |  | 303.15 | 9.39 | 7.389 | 1988
118 |  | CarbonDiox | 0 | 0.28 | 0.05 | 0.1 | 0.2809 | 0.058 | 1378 | 0.99 | 0.54 | 0.45 |  |  |  | 303.15 | 13.9 | 9.009 | 1988
119 |  | CarbonDiox | 0 | 0.28 | 0.05 | 0.1 | 0.2809 | 0.058 | 1378 | 0.99 | 0.54 | 0.45 |  |  |  | 303.15 | 18.75 | 10.447 | 1988
120 |  | CarbonDiox | 0 | 0.28 | 0.05 | 0.1 | 0.2809 | 0.058 | 1378 | 0.99 | 0.54 | 0.45 |  |  |  | 303.15 | 23.55 | 11.684 | 1988
121 |  | CarbonDiox | 0 | 0.28 | 0.05 | 0.1 | 0.2809 | 0.058 | 1378 | 0.99 | 0.54 | 0.45 |  |  |  | 303.15 | 28.77 | 12.516 | 1988
122 |  | CarbonDiox | 0 | 0.28 | 0.05 | 0.1 | 0.2809 | 0.058 | 1378 | 0.99 | 0.54 | 0.45 |  |  |  | 323.15 | 0.22 | 0.397 | 1989
123 |  | CarbonDiox | 0 | 0.28 | 0.05 | 0.1 | 0.2809 | 0.058 | 1378 | 0.99 | 0.54 | 0.45 |  |  |  | 323.15 | 0.56 | 0.821 | 1989
124 |  | CarbonDiox | 0 | 0.28 | 0.05 | 0.1 | 0.2809 | 0.058 | 1378 | 0.99 | 0.54 | 0.45 |  |  |  | 323.15 | 0.95 | 1.223 | 1989
125 |  | CarbonDiox | 0 | 0.28 | 0.05 | 0.1 | 0.2809 | 0.058 | 1378 | 0.99 | 0.54 | 0.45 |  |  |  | 323.15 | 2.55 | 2.437 | 1989
126 |  | CarbonDiox | 0 | 0.28 | 0.05 | 0.1 | 0.2809 | 0.058 | 1378 | 0.99 | 0.54 | 0.45 |  |  |  | 323.15 | 5.54 | 4.007 | 1989
127 |  | CarbonDiox | 0 | 0.28 | 0.05 | 0.1 | 0.2809 | 0.058 | 1378 | 0.99 | 0.54 | 0.45 |  |  |  | 323.15 | 9.24 | 5.44 | 1989
128 |  | CarbonDiox | 0 | 0.28 | 0.05 | 0.1 | 0.2809 | 0.058 | 1378 | 0.99 | 0.54 | 0.45 |  |  |  | 323.15 | 13.48 | 6.717 | 1989
129 |  | CarbonDiox | 0 | 0.28 | 0.05 | 0.1 | 0.2809 | 0.058 | 1378 | 0.99 | 0.54 | 0.45 |  |  |  | 323.15 | 17.85 | 7.677 | 1989
130 |  | CarbonDiox | 0 | 0.28 | 0.05 | 0.1 | 0.2809 | 0.058 | 1378 | 0.99 | 0.54 | 0.45 |  |  |  | 323.15 | 19.58 | 7.852 | 1989
131 |  | CarbonDiox | 0 | 0.28 | 0.05 | 0.1 | 0.2809 | 0.058 | 1378 | 0.99 | 0.54 | 0.45 |  |  |  | 323.15 | 27.29 | 8.722 | 1989
132 |  | CarbonDiox | 0 | 0.28 | 0.05 | 0.1 | 0.2809 | 0.058 | 1378 | 0.99 | 0.54 | 0.45 |  |  |  | 323.15 | 31.09 | 9.033 | 1989
67 | RX 1.5 | CarbonDiox | 0 | 0.28 | 0.05 | 0.1 | 0.2809 | 0.058 | 1683 | 0.81 | 0.2 | 0.61 |  |  |  | 303.15 | 0.09 | 0.27 | 1990
68 |  | CarbonDiox | 0 | 0.28 | 0.05 | 0.1 | 0.2809 | 0.058 | 1683 | 0.81 | 0.2 | 0.61 |  |  |  | 303.15 | 0.26 | 0.789 | 1990
69 |  | CarbonDiox | 0 | 0.28 | 0.05 | 0.1 | 0.2809 | 0.058 | 1683 | 0.81 | 0.2 | 0.61 |  |  |  | 303.15 | 0.59 | 1.532 | 1990
70 |  | CarbonDiox | 0 | 0.28 | 0.05 | 0.1 | 0.2809 | 0.058 | 1683 | 0.81 | 0.2 | 0.61 |  |  |  | 303.15 | 1.59 | 3.223 | 1990
71 |  | CarbonDiox | 0 | 0.28 | 0.05 | 0.1 | 0.2809 | 0.058 | 1683 | 0.81 | 0.2 | 0.61 |  |  |  | 303.15 | 4.01 | 6.015 | 1990
72 |  | CarbonDiox | 0 | 0.28 | 0.05 | 0.1 | 0.2809 | 0.058 | 1683 | 0.81 | 0.2 | 0.61 |  |  |  | 303.15 | 7.96 | 8.92 | 1990
73 |  | CarbonDiox | 0 | 0.28 | 0.05 | 0.1 | 0.2809 | 0.058 | 1683 | 0.81 | 0.2 | 0.61 |  |  |  | 303.15 | 12.01 | 10.894 | 1990
74 |  | CarbonDiox | 0 | 0.28 | 0.05 | 0.1 | 0.2809 | 0.058 | 1683 | 0.81 | 0.2 | 0.61 |  |  |  | 303.15 | 17.01 | 12.606 | 1990
75 |  | CarbonDiox | 0 | 0.28 | 0.05 | 0.1 | 0.2809 | 0.058 | 1683 | 0.81 | 0.2 | 0.61 |  |  |  | 303.15 | 22.91 | 14.055 | 1990
76 |  | CarbonDiox | 0 | 0.28 | 0.05 | 0.1 | 0.2809 | 0.058 | 1683 | 0.81 | 0.2 | 0.61 |  |  |  | 303.15 | 27.96 | 14.953 | 1990
77 |  | CarbonDiox | 0 | 0.28 | 0.05 | 0.1 | 0.2809 | 0.058 | 1683 | 0.81 | 0.2 | 0.61 |  |  |  | 303.15 | 30.93 | 15.361 | 1990
78 |  | CarbonDiox | 0 | 0.28 | 0.05 | 0.1 | 0.2809 | 0.058 | 1683 | 0.81 | 0.2 | 0.61 |  |  |  | 323.15 | 0.08 | 0.191 | 1991
79 |  | CarbonDiox | 0 | 0.28 | 0.05 | 0.1 | 0.2809 | 0.058 | 1683 | 0.81 | 0.2 | 0.61 |  |  |  | 323.15 | 0.24 | 0.514 | 1991
80 |  | CarbonDiox | 0 | 0.28 | 0.05 | 0.1 | 0.2809 | 0.058 | 1683 | 0.81 | 0.2 | 0.61 |  |  |  | 323.15 | 0.49 | 0.934 | 1991
81 |  | CarbonDiox | 0 | 0.28 | 0.05 | 0.1 | 0.2809 | 0.058 | 1683 | 0.81 | 0.2 | 0.61 |  |  |  | 323.15 | 0.84 | 1.437 | 1991
82 |  | CarbonDiox | 0 | 0.28 | 0.05 | 0.1 | 0.2809 | 0.058 | 1683 | 0.81 | 0.2 | 0.61 |  |  |  | 323.15 | 2.55 | 3.261 | 1991
83 |  | CarbonDiox | 0 | 0.28 | 0.05 | 0.1 | 0.2809 | 0.058 | 1683 | 0.81 | 0.2 | 0.61 |  |  |  | 323.15 | 5.36 | 5.361 | 1991
84 |  | CarbonDiox | 0 | 0.28 | 0.05 | 0.1 | 0.2809 | 0.058 | 1683 | 0.81 | 0.2 | 0.61 |  |  |  | 323.15 | 8.77 | 7.186 | 1991
85 |  | CarbonDiox | 0 | 0.28 | 0.05 | 0.1 | 0.2809 | 0.058 | 1683 | 0.81 | 0.2 | 0.61 |  |  |  | 323.15 | 12.2 | 8.564 | 1991
86 |  | CarbonDiox | 0 | 0.28 | 0.05 | 0.1 | 0.2809 | 0.058 | 1683 | 0.81 | 0.2 | 0.61 |  |  |  | 323.15 | 16.37 | 9.851 | 1991
87 |  | CarbonDiox | 0 | 0.28 | 0.05 | 0.1 | 0.2809 | 0.058 | 1683 | 0.81 | 0.2 | 0.61 |  |  |  | 323.15 | 20.39 | 10.825 | 1991
88 |  | CarbonDiox | 0 | 0.28 | 0.05 | 0.1 | 0.2809 | 0.058 | 1683 | 0.81 | 0.2 | 0.61 |  |  |  | 323.15 | 24.49 | 11.606 | 1991
89 |  | CarbonDiox | 0 | 0.28 | 0.05 | 0.1 | 0.2809 | 0.058 | 1683 | 0.81 | 0.2 | 0.61 |  |  |  | 323.15 | 27.98 | 12.157 | 1991
90 |  | CarbonDiox | 0 | 0.28 | 0.05 | 0.1 | 0.2809 | 0.058 | 1683 | 0.81 | 0.2 | 0.61 |  |  |  | 323.15 | 32 | 12.533 | 1991
23 | CNR-115 | CarbonDiox | 0 | 0.28 | 0.05 | 0.1 | 0.2809 | 0.058 | 1714 | 0.95 | 0.31 | 0.64 |  |  |  | 303.15 | 1.31 | 1.862 | 1992
24 |  | CarbonDiox | 0 | 0.28 | 0.05 | 0.1 | 0.2809 | 0.058 | 1714 | 0.95 | 0.31 | 0.64 |  |  |  | 303.15 | 3.93 | 3.916 | 1992
25 |  | CarbonDiox | 0 | 0.28 | 0.05 | 0.1 | 0.2809 | 0.058 | 1714 | 0.95 | 0.31 | 0.64 |  |  |  | 303.15 | 7.28 | 5.787 | 1992
26 |  | CarbonDiox | 0 | 0.28 | 0.05 | 0.1 | 0.2809 | 0.058 | 1714 | 0.95 | 0.31 | 0.64 |  |  |  | 303.15 | 9.86 | 7.015 | 1992
27 |  | CarbonDiox | 0 | 0.28 | 0.05 | 0.1 | 0.2809 | 0.058 | 1714 | 0.95 | 0.31 | 0.64 |  |  |  | 303.15 | 12.96 | 8.119 | 1992
28 |  | CarbonDiox | 0 | 0.28 | 0.05 | 0.1 | 0.2809 | 0.058 | 1714 | 0.95 | 0.31 | 0.64 |  |  |  | 303.15 | 16 | 9.091 | 1992
29 |  | CarbonDiox | 0 | 0.28 | 0.05 | 0.1 | 0.2809 | 0.058 | 1714 | 0.95 | 0.31 | 0.64 |  |  |  | 303.15 | 20.12 | 10.301 | 1992
30 |  | CarbonDiox | 0 | 0.28 | 0.05 | 0.1 | 0.2809 | 0.058 | 1714 | 0.95 | 0.31 | 0.64 |  |  |  | 303.15 | 24.36 | 11.253 | 1992
31 |  | CarbonDiox | 0 | 0.28 | 0.05 | 0.1 | 0.2809 | 0.058 | 1714 | 0.95 | 0.31 | 0.64 |  |  |  | 303.15 | 29.47 | 12.227 | 1992
32 |  | CarbonDiox | 0 | 0.28 | 0.05 | 0.1 | 0.2809 | 0.058 | 1714 | 0.95 | 0.31 | 0.64 |  |  |  | 323.15 | 0.35 | 0.569 | 1993
33 |  | CarbonDiox | 0 | 0.28 | 0.05 | 0.1 | 0.2809 | 0.058 | 1714 | 0.95 | 0.31 | 0.64 |  |  |  | 323.15 | 0.8 | 1.005 | 1993
34 |  | CarbonDiox | 0 | 0.28 | 0.05 | 0.1 | 0.2809 | 0.058 | 1714 | 0.95 | 0.31 | 0.64 |  |  |  | 323.15 | 1.19 | 1.319 | 1993
35 |  | CarbonDiox | 0 | 0.28 | 0.05 | 0.1 | 0.2809 | 0.058 | 1714 | 0.95 | 0.31 | 0.64 |  |  |  | 323.15 | 1.71 | 1.697 | 1993
36 |  | CarbonDiox | 0 | 0.28 | 0.05 | 0.1 | 0.2809 | 0.058 | 1714 | 0.95 | 0.31 | 0.64 |  |  |  | 323.15 | 2.74 | 2.44 | 1993
37 |  | CarbonDiox | 0 | 0.28 | 0.05 | 0.1 | 0.2809 | 0.058 | 1714 | 0.95 | 0.31 | 0.64 |  |  |  | 323.15 | 4.88 | 3.689 | 1993
38 |  | CarbonDiox | 0 | 0.28 | 0.05 | 0.1 | 0.2809 | 0.058 | 1714 | 0.95 | 0.31 | 0.64 |  |  |  | 323.15 | 7.43 | 4.872 | 1993
39 |  | CarbonDiox | 0 | 0.28 | 0.05 | 0.1 | 0.2809 | 0.058 | 1714 | 0.95 | 0.31 | 0.64 |  |  |  | 323.15 | 9.86 | 5.825 | 1993
40 |  | CarbonDiox | 0 | 0.28 | 0.05 | 0.1 | 0.2809 | 0.058 | 1714 | 0.95 | 0.31 | 0.64 |  |  |  | 323.15 | 13.8 | 7.046 | 1993
41 |  | CarbonDiox | 0 | 0.28 | 0.05 | 0.1 | 0.2809 | 0.058 | 1714 | 0.95 | 0.31 | 0.64 |  |  |  | 323.15 | 18.39 | 8.319 | 1993
42 |  | CarbonDiox | 0 | 0.28 | 0.05 | 0.1 | 0.2809 | 0.058 | 1714 | 0.95 | 0.31 | 0.64 |  |  |  | 323.15 | 22.81 | 9.224 | 1993
43 |  | CarbonDiox | 0 | 0.28 | 0.05 | 0.1 | 0.2809 | 0.058 | 1714 | 0.95 | 0.31 | 0.64 |  |  |  | 323.15 | 26.63 | 10.035 | 1993
44 |  | CarbonDiox | 0 | 0.28 | 0.05 | 0.1 | 0.2809 | 0.058 | 1714 | 0.95 | 0.31 | 0.64 |  |  |  | 323.15 | 31.35 | 10.805 | 1993
81 | AC-2 | CarbonDiox | 0 | 0.28 | 0.05 | 0.1 | 0.2809 | 0.058 | 1071 | 0.516 | 0.123 | 0.393 |  |  |  | 320 | 4.476021 | 1.702876 | 1994
82 |  | CarbonDiox | 0 | 0.28 | 0.05 | 0.1 | 0.2809 | 0.058 | 1071 | 0.516 | 0.123 | 0.393 |  |  |  | 320 | 9.511545 | 3.42701 | 1994
83 |  | CarbonDiox | 0 | 0.28 | 0.05 | 0.1 | 0.2809 | 0.058 | 1071 | 0.516 | 0.123 | 0.393 |  |  |  | 320 | 15.58615 | 4.605698 | 1994
84 |  | CarbonDiox | 0 | 0.28 | 0.05 | 0.1 | 0.2809 | 0.058 | 1071 | 0.516 | 0.123 | 0.393 |  |  |  | 320 | 22.14032 | 5.511643 | 1994
85 |  | CarbonDiox | 0 | 0.28 | 0.05 | 0.1 | 0.2809 | 0.058 | 1071 | 0.516 | 0.123 | 0.393 |  |  |  | 320 | 26.05684 | 5.891423 | 1994
86 |  | CarbonDiox | 0 | 0.28 | 0.05 | 0.1 | 0.2809 | 0.058 | 1071 | 0.516 | 0.123 | 0.393 |  |  |  | 320 | 29.8135 | 6.292126 | 1994
87 |  | CarbonDiox | 0 | 0.28 | 0.05 | 0.1 | 0.2809 | 0.058 | 1071 | 0.516 | 0.123 | 0.393 |  |  |  | 320 | 33.80995 | 6.671944 | 1994
88 |  | CarbonDiox | 0 | 0.28 | 0.05 | 0.1 | 0.2809 | 0.058 | 1071 | 0.516 | 0.123 | 0.393 |  |  |  | 320 | 37.96625 | 6.967847 | 1994
65 | AC-1 | CarbonDiox | 0 | 0.28 | 0.05 | 0.1 | 0.2809 | 0.058 | 910 | 0.455 | 0.081 | 0.374 |  |  |  | 320 | 3.475177 | 1.32964 | 1995
66 |  | CarbonDiox | 0 | 0.28 | 0.05 | 0.1 | 0.2809 | 0.058 | 910 | 0.455 | 0.081 | 0.374 |  |  |  | 320 | 6.524823 | 2.969529 | 1995
67 |  | CarbonDiox | 0 | 0.28 | 0.05 | 0.1 | 0.2809 | 0.058 | 910 | 0.455 | 0.081 | 0.374 |  |  |  | 320 | 11.06383 | 4.609418 | 1995
68 |  | CarbonDiox | 0 | 0.28 | 0.05 | 0.1 | 0.2809 | 0.058 | 910 | 0.455 | 0.081 | 0.374 |  |  |  | 320 | 16.95035 | 5.783934 | 1995
69 |  | CarbonDiox | 0 | 0.28 | 0.05 | 0.1 | 0.2809 | 0.058 | 910 | 0.455 | 0.081 | 0.374 |  |  |  | 320 | 20 | 6.160665 | 1995
70 |  | CarbonDiox | 0 | 0.28 | 0.05 | 0.1 | 0.2809 | 0.058 | 910 | 0.455 | 0.081 | 0.374 |  |  |  | 320 | 24.32624 | 6.581717 | 1995
71 |  | CarbonDiox | 0 | 0.28 | 0.05 | 0.1 | 0.2809 | 0.058 | 910 | 0.455 | 0.081 | 0.374 |  |  |  | 320 | 33.19149 | 7.157895 | 1995
72 |  | CarbonDiox | 0 | 0.28 | 0.05 | 0.1 | 0.2809 | 0.058 | 910 | 0.455 | 0.081 | 0.374 |  |  |  | 320 | 39.00709 | 7.33518 | 1995
49 | AC-2 | CarbonDiox | 0 | 0.28 | 0.05 | 0.1 | 0.2809 | 0.058 | 1071 | 0.516 | 0.123 | 0.393 |  |  |  | 300 | 4.521657 | 1.86002 | 1996
50 |  | CarbonDiox | 0 | 0.28 | 0.05 | 0.1 | 0.2809 | 0.058 | 1071 | 0.516 | 0.123 | 0.393 |  |  |  | 300 | 9.352028 | 4.101937 | 1996
51 |  | CarbonDiox | 0 | 0.28 | 0.05 | 0.1 | 0.2809 | 0.058 | 1071 | 0.516 | 0.123 | 0.393 |  |  |  | 300 | 15.01931 | 5.886312 | 1996
52 |  | CarbonDiox | 0 | 0.28 | 0.05 | 0.1 | 0.2809 | 0.058 | 1071 | 0.516 | 0.123 | 0.393 |  |  |  | 300 | 22.06084 | 7.544238 | 1996
53 |  | CarbonDiox | 0 | 0.28 | 0.05 | 0.1 | 0.2809 | 0.058 | 1071 | 0.516 | 0.123 | 0.393 |  |  |  | 300 | 26.03777 | 8.080838 | 1996
54 |  | CarbonDiox | 0 | 0.28 | 0.05 | 0.1 | 0.2809 | 0.058 | 1071 | 0.516 | 0.123 | 0.393 |  |  |  | 300 | 30.8559 | 8.719694 | 1996
55 |  | CarbonDiox | 0 | 0.28 | 0.05 | 0.1 | 0.2809 | 0.058 | 1071 | 0.516 | 0.123 | 0.393 |  |  |  | 300 | 35.36667 | 9.12937 | 1996
56 |  | CarbonDiox | 0 | 0.28 | 0.05 | 0.1 | 0.2809 | 0.058 | 1071 | 0.516 | 0.123 | 0.393 |  |  |  | 300 | 41.94065 | 9.591102 | 1996
33 | AC-1 | CarbonDiox | 0 | 0.28 | 0.05 | 0.1 | 0.2809 | 0.058 | 910 | 0.455 | 0.081 | 0.374 |  |  |  | 300 | 2.906351 | 1.801744 | 1997
34 |  | CarbonDiox | 0 | 0.28 | 0.05 | 0.1 | 0.2809 | 0.058 | 910 | 0.455 | 0.081 | 0.374 |  |  |  | 300 | 6.305967 | 3.507784 | 1997
35 |  | CarbonDiox | 0 | 0.28 | 0.05 | 0.1 | 0.2809 | 0.058 | 910 | 0.455 | 0.081 | 0.374 |  |  |  | 300 | 11.3276 | 5.142797 | 1997
36 |  | CarbonDiox | 0 | 0.28 | 0.05 | 0.1 | 0.2809 | 0.058 | 910 | 0.455 | 0.081 | 0.374 |  |  |  | 300 | 17.6172 | 6.53857 | 1997
37 |  | CarbonDiox | 0 | 0.28 | 0.05 | 0.1 | 0.2809 | 0.058 | 910 | 0.455 | 0.081 | 0.374 |  |  |  | 300 | 21.07871 | 7.140647 | 1997
38 |  | CarbonDiox | 0 | 0.28 | 0.05 | 0.1 | 0.2809 | 0.058 | 910 | 0.455 | 0.081 | 0.374 |  |  |  | 300 | 26.37463 | 7.767825 | 1997
39 |  | CarbonDiox | 0 | 0.28 | 0.05 | 0.1 | 0.2809 | 0.058 | 910 | 0.455 | 0.081 | 0.374 |  |  |  | 300 | 34.91572 | 8.39695 | 1997
40 |  | CarbonDiox | 0 | 0.28 | 0.05 | 0.1 | 0.2809 | 0.058 | 910 | 0.455 | 0.081 | 0.374 |  |  |  | 300 | 38.3033 | 8.566982 | 1997
17 | AC-2 | CarbonDiox | 0 | 0.28 | 0.05 | 0.1 | 0.2809 | 0.058 | 1071 | 0.516 | 0.123 | 0.393 |  |  |  | 285 | 4.369676 | 2.272765 | 1998
18 |  | CarbonDiox | 0 | 0.28 | 0.05 | 0.1 | 0.2809 | 0.058 | 1071 | 0.516 | 0.123 | 0.393 |  |  |  | 285 | 8.969336 | 4.870447 | 1998
19 |  | CarbonDiox | 0 | 0.28 | 0.05 | 0.1 | 0.2809 | 0.058 | 1071 | 0.516 | 0.123 | 0.393 |  |  |  | 285 | 15.17888 | 7.142105 | 1998
20 |  | CarbonDiox | 0 | 0.28 | 0.05 | 0.1 | 0.2809 | 0.058 | 1071 | 0.516 | 0.123 | 0.393 |  |  |  | 285 | 22.92164 | 8.871078 | 1998
21 |  | CarbonDiox | 0 | 0.28 | 0.05 | 0.1 | 0.2809 | 0.058 | 1071 | 0.516 | 0.123 | 0.393 |  |  |  | 285 | 25.98807 | 9.329729 | 1998
22 |  | CarbonDiox | 0 | 0.28 | 0.05 | 0.1 | 0.2809 | 0.058 | 1071 | 0.516 | 0.123 | 0.393 |  |  |  | 285 | 29.82112 | 9.815006 | 1998
23 |  | CarbonDiox | 0 | 0.28 | 0.05 | 0.1 | 0.2809 | 0.058 | 1071 | 0.516 | 0.123 | 0.393 |  |  |  | 285 | 34.34412 | 10.32696 | 1998
24 |  | CarbonDiox | 0 | 0.28 | 0.05 | 0.1 | 0.2809 | 0.058 | 1071 | 0.516 | 0.123 | 0.393 |  |  |  | 285 | 42.47019 | 10.97218 | 1998
0 | AC-1 | CarbonDiox | 0 | 0.28 | 0.05 | 0.1 | 0.2809 | 0.058 | 910 | 0.455 | 0.081 | 0.374 |  |  |  | 285 | 2.277865 | 2.010553 | 1999
1 |  | CarbonDiox | 0 | 0.28 | 0.05 | 0.1 | 0.2809 | 0.058 | 910 | 0.455 | 0.081 | 0.374 |  |  |  | 285 | 5.736281 | 3.998693 | 1999
2 |  | CarbonDiox | 0 | 0.28 | 0.05 | 0.1 | 0.2809 | 0.058 | 910 | 0.455 | 0.081 | 0.374 |  |  |  | 285 | 11.00073 | 5.918592 | 1999
3 |  | CarbonDiox | 0 | 0.28 | 0.05 | 0.1 | 0.2809 | 0.058 | 910 | 0.455 | 0.081 | 0.374 |  |  |  | 285 | 14.25835 | 6.821165 | 1999
4 |  | CarbonDiox | 0 | 0.28 | 0.05 | 0.1 | 0.2809 | 0.058 | 910 | 0.455 | 0.081 | 0.374 |  |  |  | 285 | 18.76725 | 7.539704 | 1999
5 |  | CarbonDiox | 0 | 0.28 | 0.05 | 0.1 | 0.2809 | 0.058 | 910 | 0.455 | 0.081 | 0.374 |  |  |  | 285 | 24.17908 | 8.235669 | 1999
6 |  | CarbonDiox | 0 | 0.28 | 0.05 | 0.1 | 0.2809 | 0.058 | 910 | 0.455 | 0.081 | 0.374 |  |  |  | 285 | 30.77211 | 8.839938 | 1999
7 |  | CarbonDiox | 0 | 0.28 | 0.05 | 0.1 | 0.2809 | 0.058 | 910 | 0.455 | 0.081 | 0.374 |  |  |  | 285 | 34.93683 | 9.119478 | 1999
8 |  | CarbonDiox | 0 | 0.28 | 0.05 | 0.1 | 0.2809 | 0.058 | 910 | 0.455 | 0.081 | 0.374 |  |  |  | 285 | 40.55972 | 9.422956 | 1999
0 | CS-CO2 | CarbonDiox | 0 | 0.28 | 0.05 | 0.1 | 0.2809 | 0.058 | 1045 | 0.48 | 0.08 | 0.4 |  |  |  | 303 | 0.2054817 | 0.8565749 | 2000
1 |  | CarbonDiox | 0 | 0.28 | 0.05 | 0.1 | 0.2809 | 0.058 | 1045 | 0.48 | 0.08 | 0.4 |  |  |  | 303 | 0.3848151 | 1.343203 | 2000
2 |  | CarbonDiox | 0 | 0.28 | 0.05 | 0.1 | 0.2809 | 0.058 | 1045 | 0.48 | 0.08 | 0.4 |  |  |  | 303 | 0.6405903 | 1.810293 | 2000
3 |  | CarbonDiox | 0 | 0.28 | 0.05 | 0.1 | 0.2809 | 0.058 | 1045 | 0.48 | 0.08 | 0.4 |  |  |  | 303 | 0.9857131 | 2.345453 | 2000
4 |  | CarbonDiox | 0 | 0.28 | 0.05 | 0.1 | 0.2809 | 0.058 | 1045 | 0.48 | 0.08 | 0.4 |  |  |  | 303 | 1.254039 | 2.705438 | 2000
5 |  | CarbonDiox | 0 | 0.28 | 0.05 | 0.1 | 0.2809 | 0.058 | 1045 | 0.48 | 0.08 | 0.4 |  |  |  | 303 | 1.828576 | 3.23066 | 2000
6 |  | CarbonDiox | 0 | 0.28 | 0.05 | 0.1 | 0.2809 | 0.058 | 1045 | 0.48 | 0.08 | 0.4 |  |  |  | 303 | 3.015499 | 4.066883 | 2000
7 |  | CarbonDiox | 0 | 0.28 | 0.05 | 0.1 | 0.2809 | 0.058 | 1045 | 0.48 | 0.08 | 0.4 |  |  |  | 303 | 3.946877 | 4.562582 | 2000
8 |  | CarbonDiox | 0 | 0.28 | 0.05 | 0.1 | 0.2809 | 0.058 | 1045 | 0.48 | 0.08 | 0.4 |  |  |  | 303 | 5.107722 | 5.077549 | 2000
9 |  | CarbonDiox | 0 | 0.28 | 0.05 | 0.1 | 0.2809 | 0.058 | 1045 | 0.48 | 0.08 | 0.4 |  |  |  | 303 | 6.281082 | 5.46594 | 2000
10 |  | CarbonDiox | 0 | 0.28 | 0.05 | 0.1 | 0.2809 | 0.058 | 1045 | 0.48 | 0.08 | 0.4 |  |  |  | 303 | 7.63289 | 5.854174 | 2000
11 |  | CarbonDiox | 0 | 0.28 | 0.05 | 0.1 | 0.2809 | 0.058 | 1045 | 0.48 | 0.08 | 0.4 |  |  |  | 303 | 9.04834 | 6.193672 | 2000
12 |  | CarbonDiox | 0 | 0.28 | 0.05 | 0.1 | 0.2809 | 0.058 | 1045 | 0.48 | 0.08 | 0.4 |  |  |  | 303 | 9.775247 | 6.397479 | 2000
13 | Calgon BPL | CarbonDiox | 0 | 0.28 | 0.05 | 0.1 | 0.2809 | 0.058 | 1129 | 0.5 | 0.04 | 0.46 |  |  |  | 303 | 0.1922923 | 0.613193 | 2001
14 |  | CarbonDiox | 0 | 0.28 | 0.05 | 0.1 | 0.2809 | 0.058 | 1129 | 0.5 | 0.04 | 0.46 |  |  |  | 303 | 0.4735068 | 1.051053 | 2001
15 |  | CarbonDiox | 0 | 0.28 | 0.05 | 0.1 | 0.2809 | 0.058 | 1129 | 0.5 | 0.04 | 0.46 |  |  |  | 303 | 0.7673611 | 1.430486 | 2001
16 |  | CarbonDiox | 0 | 0.28 | 0.05 | 0.1 | 0.2809 | 0.058 | 1129 | 0.5 | 0.04 | 0.46 |  |  |  | 303 | 1.048327 | 1.732046 | 2001
17 |  | CarbonDiox | 0 | 0.28 | 0.05 | 0.1 | 0.2809 | 0.058 | 1129 | 0.5 | 0.04 | 0.46 |  |  |  | 303 | 1.303978 | 2.130985 | 2001
18 |  | CarbonDiox | 0 | 0.28 | 0.05 | 0.1 | 0.2809 | 0.058 | 1129 | 0.5 | 0.04 | 0.46 |  |  |  | 303 | 1.827406 | 2.588102 | 2001
19 |  | CarbonDiox | 0 | 0.28 | 0.05 | 0.1 | 0.2809 | 0.058 | 1129 | 0.5 | 0.04 | 0.46 |  |  |  | 303 | 2.988836 | 3.424348 | 2001
20 |  | CarbonDiox | 0 | 0.28 | 0.05 | 0.1 | 0.2809 | 0.058 | 1129 | 0.5 | 0.04 | 0.46 |  |  |  | 303 | 3.984122 | 4.017347 | 2001
21 |  | CarbonDiox | 0 | 0.28 | 0.05 | 0.1 | 0.2809 | 0.058 | 1129 | 0.5 | 0.04 | 0.46 |  |  |  | 303 | 5.081254 | 4.542107 | 2001
22 |  | CarbonDiox | 0 | 0.28 | 0.05 | 0.1 | 0.2809 | 0.058 | 1129 | 0.5 | 0.04 | 0.46 |  |  |  | 303 | 6.242099 | 5.057074 | 2001
23 |  | CarbonDiox | 0 | 0.28 | 0.05 | 0.1 | 0.2809 | 0.058 | 1129 | 0.5 | 0.04 | 0.46 |  |  |  | 303 | 7.606866 | 5.562124 | 2001
24 |  | CarbonDiox | 0 | 0.28 | 0.05 | 0.1 | 0.2809 | 0.058 | 1129 | 0.5 | 0.04 | 0.46 |  |  |  | 303 | 9.048021 | 6.018429 | 2001
25 |  | CarbonDiox | 0 | 0.28 | 0.05 | 0.1 | 0.2809 | 0.058 | 1129 | 0.5 | 0.04 | 0.46 |  |  |  | 303 | 9.927988 | 6.280515 | 2001
26 | CS-H2O | CarbonDiox | 0 | 0.28 | 0.05 | 0.1 | 0.2809 | 0.058 | 998 | 0.53 | 0.15 | 0.38 |  |  |  | 303 | 0.2567857 | 1.031773 | 2002
27 |  | CarbonDiox | 0 | 0.28 | 0.05 | 0.1 | 0.2809 | 0.058 | 998 | 0.53 | 0.15 | 0.38 |  |  |  | 303 | 0.5509945 | 1.605921 | 2002
28 |  | CarbonDiox | 0 | 0.28 | 0.05 | 0.1 | 0.2809 | 0.058 | 998 | 0.53 | 0.15 | 0.38 |  |  |  | 303 | 0.8322444 | 2.063252 | 2002
29 |  | CarbonDiox | 0 | 0.28 | 0.05 | 0.1 | 0.2809 | 0.058 | 998 | 0.53 | 0.15 | 0.38 |  |  |  | 303 | 1.228157 | 2.491275 | 2002
30 |  | CarbonDiox | 0 | 0.28 | 0.05 | 0.1 | 0.2809 | 0.058 | 998 | 0.53 | 0.15 | 0.38 |  |  |  | 303 | 1.58576 | 2.880388 | 2002
31 |  | CarbonDiox | 0 | 0.28 | 0.05 | 0.1 | 0.2809 | 0.058 | 998 | 0.53 | 0.15 | 0.38 |  |  |  | 303 | 2.275048 | 3.42498 | 2002
32 |  | CarbonDiox | 0 | 0.28 | 0.05 | 0.1 | 0.2809 | 0.058 | 998 | 0.53 | 0.15 | 0.38 |  |  |  | 303 | 3.053472 | 3.920814 | 2002
33 |  | CarbonDiox | 0 | 0.28 | 0.05 | 0.1 | 0.2809 | 0.058 | 998 | 0.53 | 0.15 | 0.38 |  |  |  | 303 | 4.010289 | 4.387282 | 2002
34 |  | CarbonDiox | 0 | 0.28 | 0.05 | 0.1 | 0.2809 | 0.058 | 998 | 0.53 | 0.15 | 0.38 |  |  |  | 303 | 5.056223 | 4.795258 | 2002
35 |  | CarbonDiox | 0 | 0.28 | 0.05 | 0.1 | 0.2809 | 0.058 | 998 | 0.53 | 0.15 | 0.38 |  |  |  | 303 | 6.280621 | 5.212811 | 2002
36 |  | CarbonDiox | 0 | 0.28 | 0.05 | 0.1 | 0.2809 | 0.058 | 998 | 0.53 | 0.15 | 0.38 |  |  |  | 303 | 7.696089 | 5.562045 | 2002
37 |  | CarbonDiox | 0 | 0.28 | 0.05 | 0.1 | 0.2809 | 0.058 | 998 | 0.53 | 0.15 | 0.38 |  |  |  | 303 | 8.945715 | 5.83354 | 2002
38 |  | CarbonDiox | 0 | 0.28 | 0.05 | 0.1 | 0.2809 | 0.058 | 998 | 0.53 | 0.15 | 0.38 |  |  |  | 303 | 9.940274 | 6.027375 | 2002
71 | GF | CarbonDiox | 0 | 0.28 | 0.05 | 0.1 | 0.2809 | 0.058 | 310 | 0.13 | 0.021 | 0.109 | 86.51 | 11.09 |  | 313 | 0.001965617 | 0.1070213 | 2003
72 |  | CarbonDiox | 0 | 0.28 | 0.05 | 0.1 | 0.2809 | 0.058 | 310 | 0.13 | 0.021 | 0.109 | 86.51 | 11.09 |  | 313 | 0.01015236 | 0.2902328 | 2003
73 |  | CarbonDiox | 0 | 0.28 | 0.05 | 0.1 | 0.2809 | 0.058 | 310 | 0.13 | 0.021 | 0.109 | 86.51 | 11.09 |  | 313 | 0.04730451 | 0.5122776 | 2003
74 |  | CarbonDiox | 0 | 0.28 | 0.05 | 0.1 | 0.2809 | 0.058 | 310 | 0.13 | 0.021 | 0.109 | 86.51 | 11.09 |  | 313 | 0.09896431 | 0.7055466 | 2003
75 |  | CarbonDiox | 0 | 0.28 | 0.05 | 0.1 | 0.2809 | 0.058 | 310 | 0.13 | 0.021 | 0.109 | 86.51 | 11.09 |  | 313 | 0.1692825 | 0.8508027 | 2003
76 |  | CarbonDiox | 0 | 0.28 | 0.05 | 0.1 | 0.2809 | 0.058 | 310 | 0.13 | 0.021 | 0.109 | 86.51 | 11.09 |  | 313 | 0.2830538 | 1.04467 | 2003
77 |  | CarbonDiox | 0 | 0.28 | 0.05 | 0.1 | 0.2809 | 0.058 | 310 | 0.13 | 0.021 | 0.109 | 86.51 | 11.09 |  | 313 | 0.4134081 | 1.200144 | 2003
78 |  | CarbonDiox | 0 | 0.28 | 0.05 | 0.1 | 0.2809 | 0.058 | 310 | 0.13 | 0.021 | 0.109 | 86.51 | 11.09 |  | 313 | 0.5520639 | 1.317143 | 2003
79 |  | CarbonDiox | 0 | 0.28 | 0.05 | 0.1 | 0.2809 | 0.058 | 310 | 0.13 | 0.021 | 0.109 | 86.51 | 11.09 |  | 313 | 0.6865739 | 1.44374 | 2003
80 |  | CarbonDiox | 0 | 0.28 | 0.05 | 0.1 | 0.2809 | 0.058 | 310 | 0.13 | 0.021 | 0.109 | 86.51 | 11.09 |  | 313 | 0.810752 | 1.531684 | 2003
81 |  | CarbonDiox | 0 | 0.28 | 0.05 | 0.1 | 0.2809 | 0.058 | 310 | 0.13 | 0.021 | 0.109 | 86.51 | 11.09 |  | 313 | 0.9204574 | 1.580935 | 2003
82 |  | CarbonDiox | 0 | 0.28 | 0.05 | 0.1 | 0.2809 | 0.058 | 310 | 0.13 | 0.021 | 0.109 | 86.51 | 11.09 |  | 313 | 1.015665 | 1.639684 | 2003
46 | ML | CarbonDiox | 0 | 0.28 | 0.05 | 0.1 | 0.2809 | 0.058 | 496 | 0.22 | 0.015 | 0.205 | 95.09 | 4.356 |  | 313 | 0.004149378 | 0.09513645 | 2004
47 |  | CarbonDiox | 0 | 0.28 | 0.05 | 0.1 | 0.2809 | 0.058 | 496 | 0.22 | 0.015 | 0.205 | 95.09 | 4.356 |  | 313 | 0.01037344 | 0.2393074 | 2004
48 |  | CarbonDiox | 0 | 0.28 | 0.05 | 0.1 | 0.2809 | 0.058 | 496 | 0.22 | 0.015 | 0.205 | 95.09 | 4.356 |  | 313 | 0.02282158 | 0.3834184 | 2004
49 |  | CarbonDiox | 0 | 0.28 | 0.05 | 0.1 | 0.2809 | 0.058 | 496 | 0.22 | 0.015 | 0.205 | 95.09 | 4.356 |  | 313 | 0.0746888 | 0.613689 | 2004
50 |  | CarbonDiox | 0 | 0.28 | 0.05 | 0.1 | 0.2809 | 0.058 | 496 | 0.22 | 0.015 | 0.205 | 95.09 | 4.356 |  | 313 | 0.1369295 | 0.8823213 | 2004
51 |  | CarbonDiox | 0 | 0.28 | 0.05 | 0.1 | 0.2809 | 0.058 | 496 | 0.22 | 0.015 | 0.205 | 95.09 | 4.356 |  | 313 | 0.2012448 | 1.074011 | 2004
52 |  | CarbonDiox | 0 | 0.28 | 0.05 | 0.1 | 0.2809 | 0.058 | 496 | 0.22 | 0.015 | 0.205 | 95.09 | 4.356 |  | 313 | 0.2821577 | 1.255925 | 2004
53 |  | CarbonDiox | 0 | 0.28 | 0.05 | 0.1 | 0.2809 | 0.058 | 496 | 0.22 | 0.015 | 0.205 | 95.09 | 4.356 |  | 313 | 0.3692946 | 1.428164 | 2004
54 |  | CarbonDiox | 0 | 0.28 | 0.05 | 0.1 | 0.2809 | 0.058 | 496 | 0.22 | 0.015 | 0.205 | 95.09 | 4.356 |  | 313 | 0.4937759 | 1.638505 | 2004
55 |  | CarbonDiox | 0 | 0.28 | 0.05 | 0.1 | 0.2809 | 0.058 | 496 | 0.22 | 0.015 | 0.205 | 95.09 | 4.356 |  | 313 | 0.6224066 | 1.819961 | 2004
56 |  | CarbonDiox | 0 | 0.28 | 0.05 | 0.1 | 0.2809 | 0.058 | 496 | 0.22 | 0.015 | 0.205 | 95.09 | 4.356 |  | 313 | 0.7344398 | 1.953499 | 2004
57 |  | CarbonDiox | 0 | 0.28 | 0.05 | 0.1 | 0.2809 | 0.058 | 496 | 0.22 | 0.015 | 0.205 | 95.09 | 4.356 |  | 313 | 0.8506224 | 2.086997 | 2004
58 |  | CarbonDiox | 0 | 0.28 | 0.05 | 0.1 | 0.2809 | 0.058 | 496 | 0.22 | 0.015 | 0.205 | 95.09 | 4.356 |  | 313 | 0.9460581 | 2.182233 | 2004
59 |  | CarbonDiox | 0 | 0.28 | 0.05 | 0.1 | 0.2809 | 0.058 | 496 | 0.22 | 0.015 | 0.205 | 95.09 | 4.356 |  | 313 | 1.008299 | 2.258558 | 2004
21 | PS | CarbonDiox | 0 | 0.28 | 0.05 | 0.1 | 0.2809 | 0.058 | 790 | 0.325 | 0.069 | 0.256 | 95.69 | 3.99 |  | 313 | 0.01388889 | 0.4495165 | 2005
22 |  | CarbonDiox | 0 | 0.28 | 0.05 | 0.1 | 0.2809 | 0.058 | 790 | 0.325 | 0.069 | 0.256 | 95.69 | 3.99 |  | 313 | 0.03174603 | 0.7252144 | 2005
23 |  | CarbonDiox | 0 | 0.28 | 0.05 | 0.1 | 0.2809 | 0.058 | 790 | 0.325 | 0.069 | 0.256 | 95.69 | 3.99 |  | 313 | 0.04365079 | 0.9274038 | 2005
24 |  | CarbonDiox | 0 | 0.28 | 0.05 | 0.1 | 0.2809 | 0.058 | 790 | 0.325 | 0.069 | 0.256 | 95.69 | 3.99 |  | 313 | 0.0952381 | 1.221182 | 2005
25 |  | CarbonDiox | 0 | 0.28 | 0.05 | 0.1 | 0.2809 | 0.058 | 790 | 0.325 | 0.069 | 0.256 | 95.69 | 3.99 |  | 313 | 0.1686508 | 1.6343 | 2005
26 |  | CarbonDiox | 0 | 0.28 | 0.05 | 0.1 | 0.2809 | 0.058 | 790 | 0.325 | 0.069 | 0.256 | 95.69 | 3.99 |  | 313 | 0.265873 | 2.056395 | 2005
27 |  | CarbonDiox | 0 | 0.28 | 0.05 | 0.1 | 0.2809 | 0.058 | 790 | 0.325 | 0.069 | 0.256 | 95.69 | 3.99 |  | 313 | 0.3869048 | 2.423098 | 2005
28 |  | CarbonDiox | 0 | 0.28 | 0.05 | 0.1 | 0.2809 | 0.058 | 790 | 0.325 | 0.069 | 0.256 | 95.69 | 3.99 |  | 313 | 0.5019841 | 2.734683 | 2005
29 |  | CarbonDiox | 0 | 0.28 | 0.05 | 0.1 | 0.2809 | 0.058 | 790 | 0.325 | 0.069 | 0.256 | 95.69 | 3.99 |  | 313 | 0.6190476 | 2.963492 | 2005
30 |  | CarbonDiox | 0 | 0.28 | 0.05 | 0.1 | 0.2809 | 0.058 | 790 | 0.325 | 0.069 | 0.256 | 95.69 | 3.99 |  | 313 | 0.7361111 | 3.17391 | 2005
31 |  | CarbonDiox | 0 | 0.28 | 0.05 | 0.1 | 0.2809 | 0.058 | 790 | 0.325 | 0.069 | 0.256 | 95.69 | 3.99 |  | 313 | 0.8472222 | 3.365992 | 2005
32 |  | CarbonDiox | 0 | 0.28 | 0.05 | 0.1 | 0.2809 | 0.058 | 790 | 0.325 | 0.069 | 0.256 | 95.69 | 3.99 |  | 313 | 0.9503968 | 3.521365 | 2005
0 | AC | CarbonDiox | 0 | 0.28 | 0.05 | 0.1 | 0.2809 | 0.058 | 885 | 0.483 | 0.156 | 0.327 | 90.96 | 8.3 |  | 313 | 0.02160626 | 0.1206886 | 2006
1 |  | CarbonDiox | 0 | 0.28 | 0.05 | 0.1 | 0.2809 | 0.058 | 885 | 0.483 | 0.156 | 0.327 | 90.96 | 8.3 |  | 313 | 0.07893561 | 0.33271 | 2006
2 |  | CarbonDiox | 0 | 0.28 | 0.05 | 0.1 | 0.2809 | 0.058 | 885 | 0.483 | 0.156 | 0.327 | 90.96 | 8.3 |  | 313 | 0.1778491 | 0.6278724 | 2006
3 |  | CarbonDiox | 0 | 0.28 | 0.05 | 0.1 | 0.2809 | 0.058 | 885 | 0.483 | 0.156 | 0.327 | 90.96 | 8.3 |  | 313 | 0.2550378 | 0.8216856 | 2006
4 |  | CarbonDiox | 0 | 0.28 | 0.05 | 0.1 | 0.2809 | 0.058 | 885 | 0.483 | 0.156 | 0.327 | 90.96 | 8.3 |  | 313 | 0.3797812 | 1.080304 | 2006
5 |  | CarbonDiox | 0 | 0.28 | 0.05 | 0.1 | 0.2809 | 0.058 | 885 | 0.483 | 0.156 | 0.327 | 90.96 | 8.3 |  | 313 | 0.512452 | 1.348191 | 2006
6 |  | CarbonDiox | 0 | 0.28 | 0.05 | 0.1 | 0.2809 | 0.058 | 885 | 0.483 | 0.156 | 0.327 | 90.96 | 8.3 |  | 313 | 0.6451775 | 1.560905 | 2006
7 |  | CarbonDiox | 0 | 0.28 | 0.05 | 0.1 | 0.2809 | 0.058 | 885 | 0.483 | 0.156 | 0.327 | 90.96 | 8.3 |  | 313 | 0.7739347 | 1.773584 | 2006
8 |  | CarbonDiox | 0 | 0.28 | 0.05 | 0.1 | 0.2809 | 0.058 | 885 | 0.483 | 0.156 | 0.327 | 90.96 | 8.3 |  | 313 | 0.8947556 | 1.986189 | 2006
9 |  | CarbonDiox | 0 | 0.28 | 0.05 | 0.1 | 0.2809 | 0.058 | 885 | 0.483 | 0.156 | 0.327 | 90.96 | 8.3 |  | 313 | 1.007713 | 2.125159 | 2006
0 | CNS-AC | CarbonDiox | 0 | 0.28 | 0.05 | 0.1 | 0.2809 | 0.058 | 1378 | 0.63 | 0.09 | 0.54 |  |  |  | 303 | 0.1837351 | 0.9102844 | 2007
1 |  | CarbonDiox | 0 | 0.28 | 0.05 | 0.1 | 0.2809 | 0.058 | 1378 | 0.63 | 0.09 | 0.54 |  |  |  | 303 | 0.3882824 | 1.573397 | 2007
2 |  | CarbonDiox | 0 | 0.28 | 0.05 | 0.1 | 0.2809 | 0.058 | 1378 | 0.63 | 0.09 | 0.54 |  |  |  | 303 | 0.674964 | 2.225351 | 2007
3 |  | CarbonDiox | 0 | 0.28 | 0.05 | 0.1 | 0.2809 | 0.058 | 1378 | 0.63 | 0.09 | 0.54 |  |  |  | 303 | 1.033463 | 2.91108 | 2007
4 |  | CarbonDiox | 0 | 0.28 | 0.05 | 0.1 | 0.2809 | 0.058 | 1378 | 0.63 | 0.09 | 0.54 |  |  |  | 303 | 1.597176 | 3.675653 | 2007
5 |  | CarbonDiox | 0 | 0.28 | 0.05 | 0.1 | 0.2809 | 0.058 | 1378 | 0.63 | 0.09 | 0.54 |  |  |  | 303 | 2.304602 | 4.44036 | 2007
6 |  | CarbonDiox | 0 | 0.28 | 0.05 | 0.1 | 0.2809 | 0.058 | 1378 | 0.63 | 0.09 | 0.54 |  |  |  | 303 | 2.950577 | 5.081414 | 2007
7 |  | CarbonDiox | 0 | 0.28 | 0.05 | 0.1 | 0.2809 | 0.058 | 1378 | 0.63 | 0.09 | 0.54 |  |  |  | 303 | 4.078824 | 5.89146 | 2007
8 |  | CarbonDiox | 0 | 0.28 | 0.05 | 0.1 | 0.2809 | 0.058 | 1378 | 0.63 | 0.09 | 0.54 |  |  |  | 303 | 6.356257 | 7.152019 | 2007
9 |  | CarbonDiox | 0 | 0.28 | 0.05 | 0.1 | 0.2809 | 0.058 | 1378 | 0.63 | 0.09 | 0.54 |  |  |  | 303 | 8.983064 | 8.098299 | 2007
10 |  | CarbonDiox | 0 | 0.28 | 0.05 | 0.1 | 0.2809 | 0.058 | 1378 | 0.63 | 0.09 | 0.54 |  |  |  | 303 | 9.906635 | 8.35759 | 2007
11 |  | CarbonDiox | 0 | 0.28 | 0.05 | 0.1 | 0.2809 | 0.058 | 1378 | 0.63 | 0.09 | 0.54 |  |  |  | 323 | 0.1331012 | 0.3034954 | 2008
12 |  | CarbonDiox | 0 | 0.28 | 0.05 | 0.1 | 0.2809 | 0.058 | 1378 | 0.63 | 0.09 | 0.54 |  |  |  | 323 | 0.2454671 | 0.7867467 | 2008
13 |  | CarbonDiox | 0 | 0.28 | 0.05 | 0.1 | 0.2809 | 0.058 | 1378 | 0.63 | 0.09 | 0.54 |  |  |  | 323 | 0.5015453 | 1.270133 | 2008
14 |  | CarbonDiox | 0 | 0.28 | 0.05 | 0.1 | 0.2809 | 0.058 | 1378 | 0.63 | 0.09 | 0.54 |  |  |  | 323 | 0.7884832 | 1.697367 | 2008
15 |  | CarbonDiox | 0 | 0.28 | 0.05 | 0.1 | 0.2809 | 0.058 | 1378 | 0.63 | 0.09 | 0.54 |  |  |  | 323 | 1.15753 | 2.135915 | 2008
16 |  | CarbonDiox | 0 | 0.28 | 0.05 | 0.1 | 0.2809 | 0.058 | 1378 | 0.63 | 0.09 | 0.54 |  |  |  | 323 | 1.618822 | 2.698145 | 2008
17 |  | CarbonDiox | 0 | 0.28 | 0.05 | 0.1 | 0.2809 | 0.058 | 1378 | 0.63 | 0.09 | 0.54 |  |  |  | 323 | 2.264848 | 3.294255 | 2008
18 |  | CarbonDiox | 0 | 0.28 | 0.05 | 0.1 | 0.2809 | 0.058 | 1378 | 0.63 | 0.09 | 0.54 |  |  |  | 323 | 3.157175 | 3.946776 | 2008
19 |  | CarbonDiox | 0 | 0.28 | 0.05 | 0.1 | 0.2809 | 0.058 | 1378 | 0.63 | 0.09 | 0.54 |  |  |  | 323 | 3.946978 | 4.486842 | 2008
20 |  | CarbonDiox | 0 | 0.28 | 0.05 | 0.1 | 0.2809 | 0.058 | 1378 | 0.63 | 0.09 | 0.54 |  |  |  | 323 | 5.188308 | 5.150925 | 2008
21 |  | CarbonDiox | 0 | 0.28 | 0.05 | 0.1 | 0.2809 | 0.058 | 1378 | 0.63 | 0.09 | 0.54 |  |  |  | 323 | 6.409274 | 5.668923 | 2008
22 |  | CarbonDiox | 0 | 0.28 | 0.05 | 0.1 | 0.2809 | 0.058 | 1378 | 0.63 | 0.09 | 0.54 |  |  |  | 323 | 8.995072 | 6.57022 | 2008
23 |  | CarbonDiox | 0 | 0.28 | 0.05 | 0.1 | 0.2809 | 0.058 | 1378 | 0.63 | 0.09 | 0.54 |  |  |  | 323 | 9.569717 | 6.750533 | 2008
24 |  | CarbonDiox | 0 | 0.28 | 0.05 | 0.1 | 0.2809 | 0.058 | 1378 | 0.63 | 0.09 | 0.54 |  |  |  | 343 | 0.1434561 | 0.2248534 | 2009
25 |  | CarbonDiox | 0 | 0.28 | 0.05 | 0.1 | 0.2809 | 0.058 | 1378 | 0.63 | 0.09 | 0.54 |  |  |  | 343 | 0.368867 | 0.595851 | 2009
26 |  | CarbonDiox | 0 | 0.28 | 0.05 | 0.1 | 0.2809 | 0.058 | 1378 | 0.63 | 0.09 | 0.54 |  |  |  | 343 | 0.6763096 | 1.045577 | 2009
27 |  | CarbonDiox | 0 | 0.28 | 0.05 | 0.1 | 0.2809 | 0.058 | 1378 | 0.63 | 0.09 | 0.54 |  |  |  | 343 | 1.137666 | 1.551627 | 2009
28 |  | CarbonDiox | 0 | 0.28 | 0.05 | 0.1 | 0.2809 | 0.058 | 1378 | 0.63 | 0.09 | 0.54 |  |  |  | 343 | 1.82474 | 2.159012 | 2009
29 |  | CarbonDiox | 0 | 0.28 | 0.05 | 0.1 | 0.2809 | 0.058 | 1378 | 0.63 | 0.09 | 0.54 |  |  |  | 343 | 2.337614 | 2.496571 | 2009
30 |  | CarbonDiox | 0 | 0.28 | 0.05 | 0.1 | 0.2809 | 0.058 | 1378 | 0.63 | 0.09 | 0.54 |  |  |  | 343 | 3.086383 | 3.014126 | 2009
31 |  | CarbonDiox | 0 | 0.28 | 0.05 | 0.1 | 0.2809 | 0.058 | 1378 | 0.63 | 0.09 | 0.54 |  |  |  | 343 | 4.060997 | 3.520656 | 2009
32 |  | CarbonDiox | 0 | 0.28 | 0.05 | 0.1 | 0.2809 | 0.058 | 1378 | 0.63 | 0.09 | 0.54 |  |  |  | 343 | 5.179299 | 4.049793 | 2009
33 |  | CarbonDiox | 0 | 0.28 | 0.05 | 0.1 | 0.2809 | 0.058 | 1378 | 0.63 | 0.09 | 0.54 |  |  |  | 343 | 6.410568 | 4.534092 | 2009
34 |  | CarbonDiox | 0 | 0.28 | 0.05 | 0.1 | 0.2809 | 0.058 | 1378 | 0.63 | 0.09 | 0.54 |  |  |  | 343 | 7.672698 | 4.96224 | 2009
35 |  | CarbonDiox | 0 | 0.28 | 0.05 | 0.1 | 0.2809 | 0.058 | 1378 | 0.63 | 0.09 | 0.54 |  |  |  | 343 | 9.037492 | 5.379249 | 2009
36 |  | CarbonDiox | 0 | 0.28 | 0.05 | 0.1 | 0.2809 | 0.058 | 1378 | 0.63 | 0.09 | 0.54 |  |  |  | 343 | 9.920027 | 5.61603 | 2009
0 | BILP-5 | CarbonDiox | 0 | 0.28 | 0.05 | 0.1 | 0.2809 | 0.058 | 626 | 0.39 | 0.22 | 0.17 | 72.67 |  | 12.64 | 273 | 0.07707425 | 0.6549236 | 2010
1 |  | CarbonDiox | 0 | 0.28 | 0.05 | 0.1 | 0.2809 | 0.058 | 626 | 0.39 | 0.22 | 0.17 | 72.67 |  | 12.64 | 273 | 0.1475036 | 1.102417 | 2010
2 |  | CarbonDiox | 0 | 0.28 | 0.05 | 0.1 | 0.2809 | 0.058 | 626 | 0.39 | 0.22 | 0.17 | 72.67 |  | 12.64 | 273 | 0.2227032 | 1.468988 | 2010
3 |  | CarbonDiox | 0 | 0.28 | 0.05 | 0.1 | 0.2809 | 0.058 | 626 | 0.39 | 0.22 | 0.17 | 72.67 |  | 12.64 | 273 | 0.3188687 | 1.70793 | 2010
4 |  | CarbonDiox | 0 | 0.28 | 0.05 | 0.1 | 0.2809 | 0.058 | 626 | 0.39 | 0.22 | 0.17 | 72.67 |  | 12.64 | 273 | 0.4483543 | 2.072623 | 2010
5 |  | CarbonDiox | 0 | 0.28 | 0.05 | 0.1 | 0.2809 | 0.058 | 626 | 0.39 | 0.22 | 0.17 | 72.67 |  | 12.64 | 273 | 0.5492829 | 2.299863 | 2010
6 |  | CarbonDiox | 0 | 0.28 | 0.05 | 0.1 | 0.2809 | 0.058 | 626 | 0.39 | 0.22 | 0.17 | 72.67 |  | 12.64 | 273 | 0.6987843 | 2.513886 | 2010
7 |  | CarbonDiox | 0 | 0.28 | 0.05 | 0.1 | 0.2809 | 0.058 | 626 | 0.39 | 0.22 | 0.17 | 72.67 |  | 12.64 | 273 | 0.8454309 | 2.704934 | 2010
8 |  | CarbonDiox | 0 | 0.28 | 0.05 | 0.1 | 0.2809 | 0.058 | 626 | 0.39 | 0.22 | 0.17 | 72.67 |  | 12.64 | 273 | 0.9968407 | 2.884281 | 2010
9 | CPC-650 | CarbonDiox | 0 | 0.28 | 0.05 | 0.1 | 0.2809 | 0.058 | 2967 | 1.31 | 0.25 | 1.06 | 64.84 |  | 5.38 | 273 | 0.04277874 | 0.7484041 | 2011
10 |  | CarbonDiox | 0 | 0.28 | 0.05 | 0.1 | 0.2809 | 0.058 | 2967 | 1.31 | 0.25 | 1.06 | 64.84 |  | 5.38 | 273 | 0.09225317 | 1.219696 | 2011
11 |  | CarbonDiox | 0 | 0.28 | 0.05 | 0.1 | 0.2809 | 0.058 | 2967 | 1.31 | 0.25 | 1.06 | 64.84 |  | 5.38 | 273 | 0.1702689 | 1.978417 | 2011
12 |  | CarbonDiox | 0 | 0.28 | 0.05 | 0.1 | 0.2809 | 0.058 | 2967 | 1.31 | 0.25 | 1.06 | 64.84 |  | 5.38 | 273 | 0.2549659 | 2.598467 | 2011
13 |  | CarbonDiox | 0 | 0.28 | 0.05 | 0.1 | 0.2809 | 0.058 | 2967 | 1.31 | 0.25 | 1.06 | 64.84 |  | 5.38 | 273 | 0.3310974 | 3.16113 | 2011
14 |  | CarbonDiox | 0 | 0.28 | 0.05 | 0.1 | 0.2809 | 0.058 | 2967 | 1.31 | 0.25 | 1.06 | 64.84 |  | 5.38 | 273 | 0.4472097 | 3.906996 | 2011
15 |  | CarbonDiox | 0 | 0.28 | 0.05 | 0.1 | 0.2809 | 0.058 | 2967 | 1.31 | 0.25 | 1.06 | 64.84 |  | 5.38 | 273 | 0.6014017 | 4.80152 | 2011
16 |  | CarbonDiox | 0 | 0.28 | 0.05 | 0.1 | 0.2809 | 0.058 | 2967 | 1.31 | 0.25 | 1.06 | 64.84 |  | 5.38 | 273 | 0.7508463 | 5.55777 | 2011
17 |  | CarbonDiox | 0 | 0.28 | 0.05 | 0.1 | 0.2809 | 0.058 | 2967 | 1.31 | 0.25 | 1.06 | 64.84 |  | 5.38 | 273 | 0.9031456 | 6.336993 | 2011
18 |  | CarbonDiox | 0 | 0.28 | 0.05 | 0.1 | 0.2809 | 0.058 | 2967 | 1.31 | 0.25 | 1.06 | 64.84 |  | 5.38 | 273 | 0.9916787 | 6.703103 | 2011
19 | CPC-550 | CarbonDiox | 0 | 0.28 | 0.05 | 0.1 | 0.2809 | 0.058 | 1630 | 0.66 | 0.07 | 0.59 | 60.62 |  | 7.88 | 273 | 0.01607934 | 1.060819 | 2012
20 |  | CarbonDiox | 0 | 0.28 | 0.05 | 0.1 | 0.2809 | 0.058 | 1630 | 0.66 | 0.07 | 0.59 | 60.62 |  | 7.88 | 273 | 0.03790562 | 1.809948 | 2012
21 |  | CarbonDiox | 0 | 0.28 | 0.05 | 0.1 | 0.2809 | 0.058 | 1630 | 0.66 | 0.07 | 0.59 | 60.62 |  | 7.88 | 273 | 0.07115206 | 2.639439 | 2012
22 |  | CarbonDiox | 0 | 0.28 | 0.05 | 0.1 | 0.2809 | 0.058 | 1630 | 0.66 | 0.07 | 0.59 | 60.62 |  | 7.88 | 273 | 0.1101418 | 3.19185 | 2012
23 |  | CarbonDiox | 0 | 0.28 | 0.05 | 0.1 | 0.2809 | 0.058 | 1630 | 0.66 | 0.07 | 0.59 | 60.62 |  | 7.88 | 273 | 0.1462768 | 3.721287 | 2012
24 |  | CarbonDiox | 0 | 0.28 | 0.05 | 0.1 | 0.2809 | 0.058 | 1630 | 0.66 | 0.07 | 0.59 | 60.62 |  | 7.88 | 273 | 0.2071569 | 4.411381 | 2012
25 |  | CarbonDiox | 0 | 0.28 | 0.05 | 0.1 | 0.2809 | 0.058 | 1630 | 0.66 | 0.07 | 0.59 | 60.62 |  | 7.88 | 273 | 0.2756742 | 4.928161 | 2012
26 |  | CarbonDiox | 0 | 0.28 | 0.05 | 0.1 | 0.2809 | 0.058 | 1630 | 0.66 | 0.07 | 0.59 | 60.62 |  | 7.88 | 273 | 0.3470317 | 5.606356 | 2012
27 |  | CarbonDiox | 0 | 0.28 | 0.05 | 0.1 | 0.2809 | 0.058 | 1630 | 0.66 | 0.07 | 0.59 | 60.62 |  | 7.88 | 273 | 0.4574467 | 6.190905 | 2012
28 |  | CarbonDiox | 0 | 0.28 | 0.05 | 0.1 | 0.2809 | 0.058 | 1630 | 0.66 | 0.07 | 0.59 | 60.62 |  | 7.88 | 273 | 0.5964199 | 6.90137 | 2012
29 |  | CarbonDiox | 0 | 0.28 | 0.05 | 0.1 | 0.2809 | 0.058 | 1630 | 0.66 | 0.07 | 0.59 | 60.62 |  | 7.88 | 273 | 0.7468265 | 7.565292 | 2012
30 |  | CarbonDiox | 0 | 0.28 | 0.05 | 0.1 | 0.2809 | 0.058 | 1630 | 0.66 | 0.07 | 0.59 | 60.62 |  | 7.88 | 273 | 0.8448895 | 7.873389 | 2012
31 |  | CarbonDiox | 0 | 0.28 | 0.05 | 0.1 | 0.2809 | 0.058 | 1630 | 0.66 | 0.07 | 0.59 | 60.62 |  | 7.88 | 273 | 0.9934167 | 8.295106 | 2012
32 | CPC-700 | CarbonDiox | 0 | 0.28 | 0.05 | 0.1 | 0.2809 | 0.058 | 3242 | 1.51 | 0.38 | 1.13 | 74.29 |  | 4.22 | 273 | 0.03995905 | 0.3908644 | 2013
33 |  | CarbonDiox | 0 | 0.28 | 0.05 | 0.1 | 0.2809 | 0.058 | 3242 | 1.51 | 0.38 | 1.13 | 74.29 |  | 4.22 | 273 | 0.08942986 | 0.8967664 | 2013
34 |  | CarbonDiox | 0 | 0.28 | 0.05 | 0.1 | 0.2809 | 0.058 | 3242 | 1.51 | 0.38 | 1.13 | 74.29 |  | 4.22 | 273 | 0.1522365 | 1.379133 | 2013
35 |  | CarbonDiox | 0 | 0.28 | 0.05 | 0.1 | 0.2809 | 0.058 | 3242 | 1.51 | 0.38 | 1.13 | 74.29 |  | 4.22 | 273 | 0.219799 | 1.919019 | 2013
36 |  | CarbonDiox | 0 | 0.28 | 0.05 | 0.1 | 0.2809 | 0.058 | 3242 | 1.51 | 0.38 | 1.13 | 74.29 |  | 4.22 | 273 | 0.2911831 | 2.343406 | 2013
37 |  | CarbonDiox | 0 | 0.28 | 0.05 | 0.1 | 0.2809 | 0.058 | 3242 | 1.51 | 0.38 | 1.13 | 74.29 |  | 4.22 | 273 | 0.3578125 | 2.698737 | 2013
38 |  | CarbonDiox | 0 | 0.28 | 0.05 | 0.1 | 0.2809 | 0.058 | 3242 | 1.51 | 0.38 | 1.13 | 74.29 |  | 4.22 | 273 | 0.4577537 | 3.260576 | 2013
39 |  | CarbonDiox | 0 | 0.28 | 0.05 | 0.1 | 0.2809 | 0.058 | 3242 | 1.51 | 0.38 | 1.13 | 74.29 |  | 4.22 | 273 | 0.5472307 | 3.70741 | 2013
40 |  | CarbonDiox | 0 | 0.28 | 0.05 | 0.1 | 0.2809 | 0.058 | 3242 | 1.51 | 0.38 | 1.13 | 74.29 |  | 4.22 | 273 | 0.6547909 | 4.268985 | 2013
41 |  | CarbonDiox | 0 | 0.28 | 0.05 | 0.1 | 0.2809 | 0.058 | 3242 | 1.51 | 0.38 | 1.13 | 74.29 |  | 4.22 | 273 | 0.7509309 | 4.750199 | 2013
42 |  | CarbonDiox | 0 | 0.28 | 0.05 | 0.1 | 0.2809 | 0.058 | 3242 | 1.51 | 0.38 | 1.13 | 74.29 |  | 4.22 | 273 | 0.8480246 | 5.219842 | 2013
43 |  | CarbonDiox | 0 | 0.28 | 0.05 | 0.1 | 0.2809 | 0.058 | 3242 | 1.51 | 0.38 | 1.13 | 74.29 |  | 4.22 | 273 | 0.9908218 | 5.791734 | 2013
44 | CPC-600 | CarbonDiox | 0 | 0.28 | 0.05 | 0.1 | 0.2809 | 0.058 | 2059 | 0.89 | 0.15 | 0.74 | 59 |  | 6.34 | 273 | 0.02373226 | 0.7375266 | 2014
45 |  | CarbonDiox | 0 | 0.28 | 0.05 | 0.1 | 0.2809 | 0.058 | 2059 | 0.89 | 0.15 | 0.74 | 59 |  | 6.34 | 273 | 0.04843745 | 1.278896 | 2014
46 |  | CarbonDiox | 0 | 0.28 | 0.05 | 0.1 | 0.2809 | 0.058 | 2059 | 0.89 | 0.15 | 0.74 | 59 |  | 6.34 | 273 | 0.08837837 | 1.842811 | 2014
47 |  | CarbonDiox | 0 | 0.28 | 0.05 | 0.1 | 0.2809 | 0.058 | 2059 | 0.89 | 0.15 | 0.74 | 59 |  | 6.34 | 273 | 0.1283326 | 2.279822 | 2014
48 |  | CarbonDiox | 0 | 0.28 | 0.05 | 0.1 | 0.2809 | 0.058 | 2059 | 0.89 | 0.15 | 0.74 | 59 |  | 6.34 | 273 | 0.2015804 | 3.096392 | 2014
49 |  | CarbonDiox | 0 | 0.28 | 0.05 | 0.1 | 0.2809 | 0.058 | 2059 | 0.89 | 0.15 | 0.74 | 59 |  | 6.34 | 273 | 0.279607 | 3.751283 | 2014
50 |  | CarbonDiox | 0 | 0.28 | 0.05 | 0.1 | 0.2809 | 0.058 | 2059 | 0.89 | 0.15 | 0.74 | 59 |  | 6.34 | 273 | 0.3614516 | 4.325284 | 2014
51 |  | CarbonDiox | 0 | 0.28 | 0.05 | 0.1 | 0.2809 | 0.058 | 2059 | 0.89 | 0.15 | 0.74 | 59 |  | 6.34 | 273 | 0.4956448 | 5.208965 | 2014
52 |  | CarbonDiox | 0 | 0.28 | 0.05 | 0.1 | 0.2809 | 0.058 | 2059 | 0.89 | 0.15 | 0.74 | 59 |  | 6.34 | 273 | 0.6431822 | 5.988353 | 2014
53 |  | CarbonDiox | 0 | 0.28 | 0.05 | 0.1 | 0.2809 | 0.058 | 2059 | 0.89 | 0.15 | 0.74 | 59 |  | 6.34 | 273 | 0.7935852 | 6.686886 | 2014
54 |  | CarbonDiox | 0 | 0.28 | 0.05 | 0.1 | 0.2809 | 0.058 | 2059 | 0.89 | 0.15 | 0.74 | 59 |  | 6.34 | 273 | 0.9192455 | 7.201687 | 2014
55 |  | CarbonDiox | 0 | 0.28 | 0.05 | 0.1 | 0.2809 | 0.058 | 2059 | 0.89 | 0.15 | 0.74 | 59 |  | 6.34 | 273 | 0.9963548 | 7.522046 | 2014
56 | CPC-800 | CarbonDiox | 0 | 0.28 | 0.05 | 0.1 | 0.2809 | 0.058 | 2872 | 1.49 | 0.76 | 0.73 | 76.56 |  | 1 | 273 | 0.02091862 | 0.3223032 | 2015
57 |  | CarbonDiox | 0 | 0.28 | 0.05 | 0.1 | 0.2809 | 0.058 | 2872 | 1.49 | 0.76 | 0.73 | 76.56 |  | 1 | 273 | 0.04089693 | 0.5292721 | 2015
58 |  | CarbonDiox | 0 | 0.28 | 0.05 | 0.1 | 0.2809 | 0.058 | 2872 | 1.49 | 0.76 | 0.73 | 76.56 |  | 1 | 273 | 0.06467995 | 0.7822561 | 2015
59 |  | CarbonDiox | 0 | 0.28 | 0.05 | 0.1 | 0.2809 | 0.058 | 2872 | 1.49 | 0.76 | 0.73 | 76.56 |  | 1 | 273 | 0.100844 | 1.034812 | 2015
60 |  | CarbonDiox | 0 | 0.28 | 0.05 | 0.1 | 0.2809 | 0.058 | 2872 | 1.49 | 0.76 | 0.73 | 76.56 |  | 1 | 273 | 0.1760267 | 1.562897 | 2015
61 |  | CarbonDiox | 0 | 0.28 | 0.05 | 0.1 | 0.2809 | 0.058 | 2872 | 1.49 | 0.76 | 0.73 | 76.56 |  | 1 | 273 | 0.2578786 | 2.067678 | 2015
62 |  | CarbonDiox | 0 | 0.28 | 0.05 | 0.1 | 0.2809 | 0.058 | 2872 | 1.49 | 0.76 | 0.73 | 76.56 |  | 1 | 273 | 0.3464008 | 2.537619 | 2015
63 |  | CarbonDiox | 0 | 0.28 | 0.05 | 0.1 | 0.2809 | 0.058 | 2872 | 1.49 | 0.76 | 0.73 | 76.56 |  | 1 | 273 | 0.4539671 | 3.04151 | 2015
64 |  | CarbonDiox | 0 | 0.28 | 0.05 | 0.1 | 0.2809 | 0.058 | 2872 | 1.49 | 0.76 | 0.73 | 76.56 |  | 1 | 273 | 0.5548666 | 3.545632 | 2015
65 |  | CarbonDiox | 0 | 0.28 | 0.05 | 0.1 | 0.2809 | 0.058 | 2872 | 1.49 | 0.76 | 0.73 | 76.56 |  | 1 | 273 | 0.6948019 | 4.16377 | 2015
66 |  | CarbonDiox | 0 | 0.28 | 0.05 | 0.1 | 0.2809 | 0.058 | 2872 | 1.49 | 0.76 | 0.73 | 76.56 |  | 1 | 273 | 0.8404563 | 4.735563 | 2015
67 |  | CarbonDiox | 0 | 0.28 | 0.05 | 0.1 | 0.2809 | 0.058 | 2872 | 1.49 | 0.76 | 0.73 | 76.56 |  | 1 | 273 | 0.9918238 | 5.318696 | 2015
68 | BILP-5 | CarbonDiox | 0 | 0.28 | 0.05 | 0.1 | 0.2809 | 0.058 | 626 | 0.39 | 0.22 | 0.17 | 72.67 |  | 12.64 | 273 | 0.04780715 | 0.895813 | 2016
69 |  | CarbonDiox | 0 | 0.28 | 0.05 | 0.1 | 0.2809 | 0.058 | 626 | 0.39 | 0.22 | 0.17 | 72.67 |  | 12.64 | 273 | 0.1249241 | 2.929813 | 2016
70 |  | CarbonDiox | 0 | 0.28 | 0.05 | 0.1 | 0.2809 | 0.058 | 626 | 0.39 | 0.22 | 0.17 | 72.67 |  | 12.64 | 273 | 0.20493 | 4.362505 | 2016
71 |  | CarbonDiox | 0 | 0.28 | 0.05 | 0.1 | 0.2809 | 0.058 | 626 | 0.39 | 0.22 | 0.17 | 72.67 |  | 12.64 | 273 | 0.2898161 | 5.914802 | 2016
72 |  | CarbonDiox | 0 | 0.28 | 0.05 | 0.1 | 0.2809 | 0.058 | 626 | 0.39 | 0.22 | 0.17 | 72.67 |  | 12.64 | 273 | 0.4059191 | 7.944117 | 2016
73 |  | CarbonDiox | 0 | 0.28 | 0.05 | 0.1 | 0.2809 | 0.058 | 626 | 0.39 | 0.22 | 0.17 | 72.67 |  | 12.64 | 273 | 0.5502766 | 9.789747 | 2016
74 |  | CarbonDiox | 0 | 0.28 | 0.05 | 0.1 | 0.2809 | 0.058 | 626 | 0.39 | 0.22 | 0.17 | 72.67 |  | 12.64 | 273 | 0.7004819 | 11.63467 | 2016
75 |  | CarbonDiox | 0 | 0.28 | 0.05 | 0.1 | 0.2809 | 0.058 | 626 | 0.39 | 0.22 | 0.17 | 72.67 |  | 12.64 | 273 | 0.8536077 | 13.41915 | 2016
76 |  | CarbonDiox | 0 | 0.28 | 0.05 | 0.1 | 0.2809 | 0.058 | 626 | 0.39 | 0.22 | 0.17 | 72.67 |  | 12.64 | 273 | 0.953075 | 14.30864 | 2016
77 |  | CarbonDiox | 0 | 0.28 | 0.05 | 0.1 | 0.2809 | 0.058 | 626 | 0.39 | 0.22 | 0.17 | 72.67 |  | 12.64 | 273 | 0.9959702 | 14.48377 | 2016
78 | CPC-650 | CarbonDiox | 0 | 0.28 | 0.05 | 0.1 | 0.2809 | 0.058 | 2967 | 1.31 | 0.25 | 1.06 | 64.84 |  | 5.38 | 273 | 0.08701112 | 4.617063 | 2017
79 |  | CarbonDiox | 0 | 0.28 | 0.05 | 0.1 | 0.2809 | 0.058 | 2967 | 1.31 | 0.25 | 1.06 | 64.84 |  | 5.38 | 273 | 0.1544413 | 7.673862 | 2017
80 |  | CarbonDiox | 0 | 0.28 | 0.05 | 0.1 | 0.2809 | 0.058 | 2967 | 1.31 | 0.25 | 1.06 | 64.84 |  | 5.38 | 273 | 0.2286941 | 10.72984 | 2017
81 |  | CarbonDiox | 0 | 0.28 | 0.05 | 0.1 | 0.2809 | 0.058 | 2967 | 1.31 | 0.25 | 1.06 | 64.84 |  | 5.38 | 273 | 0.3009765 | 13.42548 | 2017
82 |  | CarbonDiox | 0 | 0.28 | 0.05 | 0.1 | 0.2809 | 0.058 | 2967 | 1.31 | 0.25 | 1.06 | 64.84 |  | 5.38 | 273 | 0.3742336 | 16.121 | 2017
83 |  | CarbonDiox | 0 | 0.28 | 0.05 | 0.1 | 0.2809 | 0.058 | 2967 | 1.31 | 0.25 | 1.06 | 64.84 |  | 5.38 | 273 | 0.4572512 | 19.05574 | 2017
84 |  | CarbonDiox | 0 | 0.28 | 0.05 | 0.1 | 0.2809 | 0.058 | 2967 | 1.31 | 0.25 | 1.06 | 64.84 |  | 5.38 | 273 | 0.5529463 | 22.10914 | 2017
85 |  | CarbonDiox | 0 | 0.28 | 0.05 | 0.1 | 0.2809 | 0.058 | 2967 | 1.31 | 0.25 | 1.06 | 64.84 |  | 5.38 | 273 | 0.6554886 | 25.58239 | 2017
86 |  | CarbonDiox | 0 | 0.28 | 0.05 | 0.1 | 0.2809 | 0.058 | 2967 | 1.31 | 0.25 | 1.06 | 64.84 |  | 5.38 | 273 | 0.8028965 | 29.59111 | 2017
87 |  | CarbonDiox | 0 | 0.28 | 0.05 | 0.1 | 0.2809 | 0.058 | 2967 | 1.31 | 0.25 | 1.06 | 64.84 |  | 5.38 | 273 | 0.9220009 | 32.94218 | 2017
88 |  | CarbonDiox | 0 | 0.28 | 0.05 | 0.1 | 0.2809 | 0.058 | 2967 | 1.31 | 0.25 | 1.06 | 64.84 |  | 5.38 | 273 | 0.9961834 | 34.79625 | 2017
89 | CPC-550 | CarbonDiox | 0 | 0.28 | 0.05 | 0.1 | 0.2809 | 0.058 | 1630 | 0.66 | 0.07 | 0.59 | 60.62 |  | 7.88 | 273 | 0.02647727 | 2.821454 | 2018
90 |  | CarbonDiox | 0 | 0.28 | 0.05 | 0.1 | 0.2809 | 0.058 | 1630 | 0.66 | 0.07 | 0.59 | 60.62 |  | 7.88 | 273 | 0.05685314 | 5.582226 | 2018
91 |  | CarbonDiox | 0 | 0.28 | 0.05 | 0.1 | 0.2809 | 0.058 | 1630 | 0.66 | 0.07 | 0.59 | 60.62 |  | 7.88 | 273 | 0.09500163 | 7.921391 | 2018
92 |  | CarbonDiox | 0 | 0.28 | 0.05 | 0.1 | 0.2809 | 0.058 | 1630 | 0.66 | 0.07 | 0.59 | 60.62 |  | 7.88 | 273 | 0.1429704 | 11.52139 | 2018
93 |  | CarbonDiox | 0 | 0.28 | 0.05 | 0.1 | 0.2809 | 0.058 | 1630 | 0.66 | 0.07 | 0.59 | 60.62 |  | 7.88 | 273 | 0.2055379 | 14.75907 | 2018
94 |  | CarbonDiox | 0 | 0.28 | 0.05 | 0.1 | 0.2809 | 0.058 | 1630 | 0.66 | 0.07 | 0.59 | 60.62 |  | 7.88 | 273 | 0.2612583 | 17.57689 | 2018
95 |  | CarbonDiox | 0 | 0.28 | 0.05 | 0.1 | 0.2809 | 0.058 | 1630 | 0.66 | 0.07 | 0.59 | 60.62 |  | 7.88 | 273 | 0.3335864 | 21.05377 | 2018
96 |  | CarbonDiox | 0 | 0.28 | 0.05 | 0.1 | 0.2809 | 0.058 | 1630 | 0.66 | 0.07 | 0.59 | 60.62 |  | 7.88 | 273 | 0.4117659 | 24.59005 | 2018
97 |  | CarbonDiox | 0 | 0.28 | 0.05 | 0.1 | 0.2809 | 0.058 | 1630 | 0.66 | 0.07 | 0.59 | 60.62 |  | 7.88 | 273 | 0.5006736 | 28.24523 | 2018
98 |  | CarbonDiox | 0 | 0.28 | 0.05 | 0.1 | 0.2809 | 0.058 | 1630 | 0.66 | 0.07 | 0.59 | 60.62 |  | 7.88 | 273 | 0.6041905 | 31.71836 | 2018
99 |  | CarbonDiox | 0 | 0.28 | 0.05 | 0.1 | 0.2809 | 0.058 | 1630 | 0.66 | 0.07 | 0.59 | 60.62 |  | 7.88 | 273 | 0.7057582 | 35.19173 | 2018
100 |  | CarbonDiox | 0 | 0.28 | 0.05 | 0.1 | 0.2809 | 0.058 | 1630 | 0.66 | 0.07 | 0.59 | 60.62 |  | 7.88 | 273 | 0.8570858 | 39.56056 | 2018
101 |  | CarbonDiox | 0 | 0.28 | 0.05 | 0.1 | 0.2809 | 0.058 | 1630 | 0.66 | 0.07 | 0.59 | 60.62 |  | 7.88 | 273 | 0.9957043 | 43.26986 | 2018
102 | CPC-700 | CarbonDiox | 0 | 0.28 | 0.05 | 0.1 | 0.2809 | 0.058 | 3242 | 1.51 | 0.38 | 1.13 | 74.29 |  | 4.22 | 273 | 0.07230348 | 3.116426 | 2019
103 |  | CarbonDiox | 0 | 0.28 | 0.05 | 0.1 | 0.2809 | 0.058 | 3242 | 1.51 | 0.38 | 1.13 | 74.29 |  | 4.22 | 273 | 0.1231506 | 5.934834 | 2019
104 |  | CarbonDiox | 0 | 0.28 | 0.05 | 0.1 | 0.2809 | 0.058 | 3242 | 1.51 | 0.38 | 1.13 | 74.29 |  | 4.22 | 273 | 0.1729808 | 8.03221 | 2019
105 |  | CarbonDiox | 0 | 0.28 | 0.05 | 0.1 | 0.2809 | 0.058 | 3242 | 1.51 | 0.38 | 1.13 | 74.29 |  | 4.22 | 273 | 0.2462414 | 10.78783 | 2019
106 |  | CarbonDiox | 0 | 0.28 | 0.05 | 0.1 | 0.2809 | 0.058 | 3242 | 1.51 | 0.38 | 1.13 | 74.29 |  | 4.22 | 273 | 0.3273097 | 13.7228 | 2019
107 |  | CarbonDiox | 0 | 0.28 | 0.05 | 0.1 | 0.2809 | 0.058 | 3242 | 1.51 | 0.38 | 1.13 | 74.29 |  | 4.22 | 273 | 0.402502 | 16.1777 | 2019
108 |  | CarbonDiox | 0 | 0.28 | 0.05 | 0.1 | 0.2809 | 0.058 | 3242 | 1.51 | 0.38 | 1.13 | 74.29 |  | 4.22 | 273 | 0.506026 | 19.77103 | 2019
109 |  | CarbonDiox | 0 | 0.28 | 0.05 | 0.1 | 0.2809 | 0.058 | 3242 | 1.51 | 0.38 | 1.13 | 74.29 |  | 4.22 | 273 | 0.6515092 | 24.20066 | 2019
110 |  | CarbonDiox | 0 | 0.28 | 0.05 | 0.1 | 0.2809 | 0.058 | 3242 | 1.51 | 0.38 | 1.13 | 74.29 |  | 4.22 | 273 | 0.75206 | 26.95299 | 2019
111 |  | CarbonDiox | 0 | 0.28 | 0.05 | 0.1 | 0.2809 | 0.058 | 3242 | 1.51 | 0.38 | 1.13 | 74.29 |  | 4.22 | 273 | 0.8496869 | 29.70568 | 2019
112 |  | CarbonDiox | 0 | 0.28 | 0.05 | 0.1 | 0.2809 | 0.058 | 3242 | 1.51 | 0.38 | 1.13 | 74.29 |  | 4.22 | 273 | 0.9931962 | 33.71488 | 2019
113 | CPC-600 | CarbonDiox | 0 | 0.28 | 0.05 | 0.1 | 0.2809 | 0.058 | 2059 | 0.89 | 0.15 | 0.74 | 59 |  | 6.34 | 273 | 0.05774345 | 4.139811 | 2020
114 |  | CarbonDiox | 0 | 0.28 | 0.05 | 0.1 | 0.2809 | 0.058 | 2059 | 0.89 | 0.15 | 0.74 | 59 |  | 6.34 | 273 | 0.1183722 | 7.558005 | 2020
115 |  | CarbonDiox | 0 | 0.28 | 0.05 | 0.1 | 0.2809 | 0.058 | 2059 | 0.89 | 0.15 | 0.74 | 59 |  | 6.34 | 273 | 0.2004538 | 11.15391 | 2020
116 |  | CarbonDiox | 0 | 0.28 | 0.05 | 0.1 | 0.2809 | 0.058 | 2059 | 0.89 | 0.15 | 0.74 | 59 |  | 6.34 | 273 | 0.2776552 | 14.63021 | 2020
117 |  | CarbonDiox | 0 | 0.28 | 0.05 | 0.1 | 0.2809 | 0.058 | 2059 | 0.89 | 0.15 | 0.74 | 59 |  | 6.34 | 273 | 0.3763199 | 18.4645 | 2020
118 |  | CarbonDiox | 0 | 0.28 | 0.05 | 0.1 | 0.2809 | 0.058 | 2059 | 0.89 | 0.15 | 0.74 | 59 |  | 6.34 | 273 | 0.5023031 | 22.77628 | 2020
119 |  | CarbonDiox | 0 | 0.28 | 0.05 | 0.1 | 0.2809 | 0.058 | 2059 | 0.89 | 0.15 | 0.74 | 59 |  | 6.34 | 273 | 0.6507313 | 27.56613 | 2020
120 |  | CarbonDiox | 0 | 0.28 | 0.05 | 0.1 | 0.2809 | 0.058 | 2059 | 0.89 | 0.15 | 0.74 | 59 |  | 6.34 | 273 | 0.7991315 | 31.87522 | 2020
121 |  | CarbonDiox | 0 | 0.28 | 0.05 | 0.1 | 0.2809 | 0.058 | 2059 | 0.89 | 0.15 | 0.74 | 59 |  | 6.34 | 273 | 0.8996682 | 34.38718 | 2020
122 |  | CarbonDiox | 0 | 0.28 | 0.05 | 0.1 | 0.2809 | 0.058 | 2059 | 0.89 | 0.15 | 0.74 | 59 |  | 6.34 | 273 | 0.9972986 | 37.19996 | 2020
123 | CPC-800 | CarbonDiox | 0 | 0.28 | 0.05 | 0.1 | 0.2809 | 0.058 | 2872 | 1.49 | 0.76 | 0.73 | 76.56 |  | 1 | 273 | 0.02933093 | 1.619188 | 2021
124 |  | CarbonDiox | 0 | 0.28 | 0.05 | 0.1 | 0.2809 | 0.058 | 2872 | 1.49 | 0.76 | 0.73 | 76.56 |  | 1 | 273 | 0.09869992 | 4.495465 | 2021
125 |  | CarbonDiox | 0 | 0.28 | 0.05 | 0.1 | 0.2809 | 0.058 | 2872 | 1.49 | 0.76 | 0.73 | 76.56 |  | 1 | 273 | 0.150483 | 6.652703 | 2021
126 |  | CarbonDiox | 0 | 0.28 | 0.05 | 0.1 | 0.2809 | 0.058 | 2872 | 1.49 | 0.76 | 0.73 | 76.56 |  | 1 | 273 | 0.2237541 | 9.588608 | 2021
127 |  | CarbonDiox | 0 | 0.28 | 0.05 | 0.1 | 0.2809 | 0.058 | 2872 | 1.49 | 0.76 | 0.73 | 76.56 |  | 1 | 273 | 0.3038372 | 12.34341 | 2021
128 |  | CarbonDiox | 0 | 0.28 | 0.05 | 0.1 | 0.2809 | 0.058 | 2872 | 1.49 | 0.76 | 0.73 | 76.56 |  | 1 | 273 | 0.400514 | 15.51688 | 2021
129 |  | CarbonDiox | 0 | 0.28 | 0.05 | 0.1 | 0.2809 | 0.058 | 2872 | 1.49 | 0.76 | 0.73 | 76.56 |  | 1 | 273 | 0.4991296 | 18.50984 | 2021
130 |  | CarbonDiox | 0 | 0.28 | 0.05 | 0.1 | 0.2809 | 0.058 | 2872 | 1.49 | 0.76 | 0.73 | 76.56 |  | 1 | 273 | 0.5987128 | 21.38248 | 2021
131 |  | CarbonDiox | 0 | 0.28 | 0.05 | 0.1 | 0.2809 | 0.058 | 2872 | 1.49 | 0.76 | 0.73 | 76.56 |  | 1 | 273 | 0.7549031 | 25.57044 | 2021
132 |  | CarbonDiox | 0 | 0.28 | 0.05 | 0.1 | 0.2809 | 0.058 | 2872 | 1.49 | 0.76 | 0.73 | 76.56 |  | 1 | 273 | 0.8935216 | 29.27974 | 2021
133 |  | CarbonDiox | 0 | 0.28 | 0.05 | 0.1 | 0.2809 | 0.058 | 2872 | 1.49 | 0.76 | 0.73 | 76.56 |  | 1 | 273 | 0.9959901 | 31.49098 | 2021
134 | CPC-550 | CarbonDiox | 0 | 0.28 | 0.05 | 0.1 | 0.2809 | 0.058 | 1630 | 0.66 | 0.07 | 0.59 | 60.62 |  | 7.88 | 298 | 0.9874729 | 4.430863 | 2022
135 |  | CarbonDiox | 0 | 0.28 | 0.05 | 0.1 | 0.2809 | 0.058 | 1630 | 0.66 | 0.07 | 0.59 | 60.62 |  | 7.88 | 298 | 1.86737 | 5.500382 | 2022
136 |  | CarbonDiox | 0 | 0.28 | 0.05 | 0.1 | 0.2809 | 0.058 | 1630 | 0.66 | 0.07 | 0.59 | 60.62 |  | 7.88 | 298 | 3.267333 | 6.760886 | 2022
137 |  | CarbonDiox | 0 | 0.28 | 0.05 | 0.1 | 0.2809 | 0.058 | 1630 | 0.66 | 0.07 | 0.59 | 60.62 |  | 7.88 | 298 | 5.347944 | 7.639419 | 2022
138 |  | CarbonDiox | 0 | 0.28 | 0.05 | 0.1 | 0.2809 | 0.058 | 1630 | 0.66 | 0.07 | 0.59 | 60.62 |  | 7.88 | 298 | 7.981673 | 8.899924 | 2022
139 |  | CarbonDiox | 0 | 0.28 | 0.05 | 0.1 | 0.2809 | 0.058 | 1630 | 0.66 | 0.07 | 0.59 | 60.62 |  | 7.88 | 298 | 11.84858 | 9.969442 | 2022
140 |  | CarbonDiox | 0 | 0.28 | 0.05 | 0.1 | 0.2809 | 0.058 | 1630 | 0.66 | 0.07 | 0.59 | 60.62 |  | 7.88 | 298 | 16.26756 | 11.07716 | 2022
141 |  | CarbonDiox | 0 | 0.28 | 0.05 | 0.1 | 0.2809 | 0.058 | 1630 | 0.66 | 0.07 | 0.59 | 60.62 |  | 7.88 | 298 | 21.921 | 12.41406 | 2022
142 |  | CarbonDiox | 0 | 0.28 | 0.05 | 0.1 | 0.2809 | 0.058 | 1630 | 0.66 | 0.07 | 0.59 | 60.62 |  | 7.88 | 298 | 26.34009 | 13.55997 | 2022
143 |  | CarbonDiox | 0 | 0.28 | 0.05 | 0.1 | 0.2809 | 0.058 | 1630 | 0.66 | 0.07 | 0.59 | 60.62 |  | 7.88 | 298 | 30.07632 | 14.36211 | 2022
144 |  | CarbonDiox | 0 | 0.28 | 0.05 | 0.1 | 0.2809 | 0.058 | 1630 | 0.66 | 0.07 | 0.59 | 60.62 |  | 7.88 | 298 | 33.68337 | 15.39343 | 2022
145 | CPC-600 | CarbonDiox | 0 | 0.28 | 0.05 | 0.1 | 0.2809 | 0.058 | 2059 | 0.89 | 0.15 | 0.74 | 59 |  | 6.34 | 298 | 1.147472 | 3.666921 | 2023
146 |  | CarbonDiox | 0 | 0.28 | 0.05 | 0.1 | 0.2809 | 0.058 | 2059 | 0.89 | 0.15 | 0.74 | 59 |  | 6.34 | 298 | 3.23241 | 5.958747 | 2023
147 |  | CarbonDiox | 0 | 0.28 | 0.05 | 0.1 | 0.2809 | 0.058 | 2059 | 0.89 | 0.15 | 0.74 | 59 |  | 6.34 | 298 | 5.186776 | 8.02139 | 2023
148 |  | CarbonDiox | 0 | 0.28 | 0.05 | 0.1 | 0.2809 | 0.058 | 2059 | 0.89 | 0.15 | 0.74 | 59 |  | 6.34 | 298 | 7.853791 | 9.549274 | 2023
149 |  | CarbonDiox | 0 | 0.28 | 0.05 | 0.1 | 0.2809 | 0.058 | 2059 | 0.89 | 0.15 | 0.74 | 59 |  | 6.34 | 298 | 11.91796 | 11.42093 | 2023
150 |  | CarbonDiox | 0 | 0.28 | 0.05 | 0.1 | 0.2809 | 0.058 | 2059 | 0.89 | 0.15 | 0.74 | 59 |  | 6.34 | 298 | 15.49395 | 12.91062 | 2023
151 |  | CarbonDiox | 0 | 0.28 | 0.05 | 0.1 | 0.2809 | 0.058 | 2059 | 0.89 | 0.15 | 0.74 | 59 |  | 6.34 | 298 | 20.49839 | 14.36211 | 2023
152 |  | CarbonDiox | 0 | 0.28 | 0.05 | 0.1 | 0.2809 | 0.058 | 2059 | 0.89 | 0.15 | 0.74 | 59 |  | 6.34 | 298 | 26.0876 | 15.92819 | 2023
153 |  | CarbonDiox | 0 | 0.28 | 0.05 | 0.1 | 0.2809 | 0.058 | 2059 | 0.89 | 0.15 | 0.74 | 59 |  | 6.34 | 298 | 30.15002 | 17.22689 | 2023
154 |  | CarbonDiox | 0 | 0.28 | 0.05 | 0.1 | 0.2809 | 0.058 | 2059 | 0.89 | 0.15 | 0.74 | 59 |  | 6.34 | 298 | 34.01763 | 18.52559 | 2023
155 | CPC-650 | CarbonDiox | 0 | 0.28 | 0.05 | 0.1 | 0.2809 | 0.058 | 2967 | 1.31 | 0.25 | 1.06 | 64.84 |  | 5.38 | 298 | 0.9833804 | 3.093965 | 2024
156 |  | CarbonDiox | 0 | 0.28 | 0.05 | 0.1 | 0.2809 | 0.058 | 2967 | 1.31 | 0.25 | 1.06 | 64.84 |  | 5.38 | 298 | 2.842566 | 5.882353 | 2024
157 |  | CarbonDiox | 0 | 0.28 | 0.05 | 0.1 | 0.2809 | 0.058 | 2967 | 1.31 | 0.25 | 1.06 | 64.84 |  | 5.38 | 298 | 4.178879 | 7.563025 | 2024
158 |  | CarbonDiox | 0 | 0.28 | 0.05 | 0.1 | 0.2809 | 0.058 | 2967 | 1.31 | 0.25 | 1.06 | 64.84 |  | 5.38 | 298 | 5.97044 | 9.47288 | 2024
159 |  | CarbonDiox | 0 | 0.28 | 0.05 | 0.1 | 0.2809 | 0.058 | 2967 | 1.31 | 0.25 | 1.06 | 64.84 |  | 5.38 | 298 | 8.835066 | 11.91749 | 2024
160 |  | CarbonDiox | 0 | 0.28 | 0.05 | 0.1 | 0.2809 | 0.058 | 2967 | 1.31 | 0.25 | 1.06 | 64.84 |  | 5.38 | 298 | 12.31599 | 14.17112 | 2024
161 |  | CarbonDiox | 0 | 0.28 | 0.05 | 0.1 | 0.2809 | 0.058 | 2967 | 1.31 | 0.25 | 1.06 | 64.84 |  | 5.38 | 298 | 16.25146 | 16.42475 | 2024
162 |  | CarbonDiox | 0 | 0.28 | 0.05 | 0.1 | 0.2809 | 0.058 | 2967 | 1.31 | 0.25 | 1.06 | 64.84 |  | 5.38 | 298 | 20.60667 | 17.91444 | 2024
163 |  | CarbonDiox | 0 | 0.28 | 0.05 | 0.1 | 0.2809 | 0.058 | 2967 | 1.31 | 0.25 | 1.06 | 64.84 |  | 5.38 | 298 | 24.18266 | 19.40413 | 2024
164 |  | CarbonDiox | 0 | 0.28 | 0.05 | 0.1 | 0.2809 | 0.058 | 2967 | 1.31 | 0.25 | 1.06 | 64.84 |  | 5.38 | 298 | 29.02512 | 20.97021 | 2024
165 |  | CarbonDiox | 0 | 0.28 | 0.05 | 0.1 | 0.2809 | 0.058 | 2967 | 1.31 | 0.25 | 1.06 | 64.84 |  | 5.38 | 298 | 34.03003 | 22.57448 | 2024
166 | CPCP-700 | CarbonDiox | 0 | 0.28 | 0.05 | 0.1 | 0.2809 | 0.058 | 3242 | 1.51 | 0.38 | 1.13 | 74.29 |  | 4.22 | 298 | 1.504849 | 3.743316 | 2025
167 |  | CarbonDiox | 0 | 0.28 | 0.05 | 0.1 | 0.2809 | 0.058 | 3242 | 1.51 | 0.38 | 1.13 | 74.29 |  | 4.22 | 298 | 2.517773 | 5.844156 | 2025
168 |  | CarbonDiox | 0 | 0.28 | 0.05 | 0.1 | 0.2809 | 0.058 | 3242 | 1.51 | 0.38 | 1.13 | 74.29 |  | 4.22 | 298 | 3.855373 | 7.944996 | 2025
169 |  | CarbonDiox | 0 | 0.28 | 0.05 | 0.1 | 0.2809 | 0.058 | 3242 | 1.51 | 0.38 | 1.13 | 74.29 |  | 4.22 | 298 | 5.550467 | 10.16043 | 2025
170 |  | CarbonDiox | 0 | 0.28 | 0.05 | 0.1 | 0.2809 | 0.058 | 3242 | 1.51 | 0.38 | 1.13 | 74.29 |  | 4.22 | 298 | 7.765158 | 12.41406 | 2025
171 |  | CarbonDiox | 0 | 0.28 | 0.05 | 0.1 | 0.2809 | 0.058 | 3242 | 1.51 | 0.38 | 1.13 | 74.29 |  | 4.22 | 298 | 10.20689 | 14.59129 | 2025
172 |  | CarbonDiox | 0 | 0.28 | 0.05 | 0.1 | 0.2809 | 0.058 | 3242 | 1.51 | 0.38 | 1.13 | 74.29 |  | 4.22 | 298 | 14.20928 | 17.49427 | 2025
173 |  | CarbonDiox | 0 | 0.28 | 0.05 | 0.1 | 0.2809 | 0.058 | 3242 | 1.51 | 0.38 | 1.13 | 74.29 |  | 4.22 | 298 | 18.40554 | 20.09167 | 2025
174 |  | CarbonDiox | 0 | 0.28 | 0.05 | 0.1 | 0.2809 | 0.058 | 3242 | 1.51 | 0.38 | 1.13 | 74.29 |  | 4.22 | 298 | 22.24314 | 22.19251 | 2025
175 |  | CarbonDiox | 0 | 0.28 | 0.05 | 0.1 | 0.2809 | 0.058 | 3242 | 1.51 | 0.38 | 1.13 | 74.29 |  | 4.22 | 298 | 26.30708 | 23.98778 | 2025
176 |  | CarbonDiox | 0 | 0.28 | 0.05 | 0.1 | 0.2809 | 0.058 | 3242 | 1.51 | 0.38 | 1.13 | 74.29 |  | 4.22 | 298 | 30.14328 | 25.63025 | 2025
177 |  | CarbonDiox | 0 | 0.28 | 0.05 | 0.1 | 0.2809 | 0.058 | 3242 | 1.51 | 0.38 | 1.13 | 74.29 |  | 4.22 | 298 | 34.30357 | 27.08174 | 2025
178 | CPC-800 | CarbonDiox | 0 | 0.28 | 0.05 | 0.1 | 0.2809 | 0.058 | 2872 | 1.49 | 0.76 | 0.73 | 76.56 |  | 1 | 298 | 0.3925336 | 0.9931245 | 2026
179 |  | CarbonDiox | 0 | 0.28 | 0.05 | 0.1 | 0.2809 | 0.058 | 2872 | 1.49 | 0.76 | 0.73 | 76.56 |  | 1 | 298 | 1.372172 | 2.826585 | 2026
180 |  | CarbonDiox | 0 | 0.28 | 0.05 | 0.1 | 0.2809 | 0.058 | 2872 | 1.49 | 0.76 | 0.73 | 76.56 |  | 1 | 298 | 2.643668 | 4.545455 | 2026
181 |  | CarbonDiox | 0 | 0.28 | 0.05 | 0.1 | 0.2809 | 0.058 | 2872 | 1.49 | 0.76 | 0.73 | 76.56 |  | 1 | 298 | 4.500865 | 6.684492 | 2026
182 |  | CarbonDiox | 0 | 0.28 | 0.05 | 0.1 | 0.2809 | 0.058 | 2872 | 1.49 | 0.76 | 0.73 | 76.56 |  | 1 | 298 | 6.84531 | 8.899924 | 2026
183 |  | CarbonDiox | 0 | 0.28 | 0.05 | 0.1 | 0.2809 | 0.058 | 2872 | 1.49 | 0.76 | 0.73 | 76.56 |  | 1 | 298 | 8.603584 | 10.5424 | 2026
184 |  | CarbonDiox | 0 | 0.28 | 0.05 | 0.1 | 0.2809 | 0.058 | 2872 | 1.49 | 0.76 | 0.73 | 76.56 |  | 1 | 298 | 12.28142 | 13.48358 | 2026
185 |  | CarbonDiox | 0 | 0.28 | 0.05 | 0.1 | 0.2809 | 0.058 | 2872 | 1.49 | 0.76 | 0.73 | 76.56 |  | 1 | 298 | 16.28194 | 15.7754 | 2026
186 |  | CarbonDiox | 0 | 0.28 | 0.05 | 0.1 | 0.2809 | 0.058 | 2872 | 1.49 | 0.76 | 0.73 | 76.56 |  | 1 | 298 | 20.44609 | 18.48739 | 2026
187 |  | CarbonDiox | 0 | 0.28 | 0.05 | 0.1 | 0.2809 | 0.058 | 2872 | 1.49 | 0.76 | 0.73 | 76.56 |  | 1 | 298 | 24.28357 | 20.55004 | 2026
188 |  | CarbonDiox | 0 | 0.28 | 0.05 | 0.1 | 0.2809 | 0.058 | 2872 | 1.49 | 0.76 | 0.73 | 76.56 |  | 1 | 298 | 28.08835 | 22.53629 | 2026
189 |  | CarbonDiox | 0 | 0.28 | 0.05 | 0.1 | 0.2809 | 0.058 | 2872 | 1.49 | 0.76 | 0.73 | 76.56 |  | 1 | 298 | 31.34084 | 24.40794 | 2026
190 |  | CarbonDiox | 0 | 0.28 | 0.05 | 0.1 | 0.2809 | 0.058 | 2872 | 1.49 | 0.76 | 0.73 | 76.56 |  | 1 | 298 | 34.16914 | 25.59206 | 2026
37 | Pre-AC | CarbonDiox | 0 | 0.28 | 0.05 | 0.1 | 0.2809 | 0.058 | 1083.4 | 0.3862 | 0.0048 | 0.3814 |  |  |  | 273 | 0.02320442 | 0.4898677 | 2027
38 |  | CarbonDiox | 0 | 0.28 | 0.05 | 0.1 | 0.2809 | 0.058 | 1083.4 | 0.3862 | 0.0048 | 0.3814 |  |  |  | 273 | 0.04198895 | 0.7473623 | 2027
39 |  | CarbonDiox | 0 | 0.28 | 0.05 | 0.1 | 0.2809 | 0.058 | 1083.4 | 0.3862 | 0.0048 | 0.3814 |  |  |  | 273 | 0.07513812 | 1.130464 | 2027
40 |  | CarbonDiox | 0 | 0.28 | 0.05 | 0.1 | 0.2809 | 0.058 | 1083.4 | 0.3862 | 0.0048 | 0.3814 |  |  |  | 273 | 0.1127072 | 1.381678 | 2027
41 |  | CarbonDiox | 0 | 0.28 | 0.05 | 0.1 | 0.2809 | 0.058 | 1083.4 | 0.3862 | 0.0048 | 0.3814 |  |  |  | 273 | 0.1546961 | 1.614051 | 2027
42 |  | CarbonDiox | 0 | 0.28 | 0.05 | 0.1 | 0.2809 | 0.058 | 1083.4 | 0.3862 | 0.0048 | 0.3814 |  |  |  | 273 | 0.1966851 | 1.877826 | 2027
43 |  | CarbonDiox | 0 | 0.28 | 0.05 | 0.1 | 0.2809 | 0.058 | 1083.4 | 0.3862 | 0.0048 | 0.3814 |  |  |  | 273 | 0.2453039 | 2.11648 | 2027
44 |  | CarbonDiox | 0 | 0.28 | 0.05 | 0.1 | 0.2809 | 0.058 | 1083.4 | 0.3862 | 0.0048 | 0.3814 |  |  |  | 273 | 0.3005525 | 2.323731 | 2027
45 |  | CarbonDiox | 0 | 0.28 | 0.05 | 0.1 | 0.2809 | 0.058 | 1083.4 | 0.3862 | 0.0048 | 0.3814 |  |  |  | 273 | 0.3480663 | 2.530983 | 2027
46 |  | CarbonDiox | 0 | 0.28 | 0.05 | 0.1 | 0.2809 | 0.058 | 1083.4 | 0.3862 | 0.0048 | 0.3814 |  |  |  | 273 | 0.4541436 | 2.819879 | 2027
47 |  | CarbonDiox | 0 | 0.28 | 0.05 | 0.1 | 0.2809 | 0.058 | 1083.4 | 0.3862 | 0.0048 | 0.3814 |  |  |  | 273 | 0.5569061 | 3.121336 | 2027
48 |  | CarbonDiox | 0 | 0.28 | 0.05 | 0.1 | 0.2809 | 0.058 | 1083.4 | 0.3862 | 0.0048 | 0.3814 |  |  |  | 273 | 0.6497238 | 3.35999 | 2027
49 |  | CarbonDiox | 0 | 0.28 | 0.05 | 0.1 | 0.2809 | 0.058 | 1083.4 | 0.3862 | 0.0048 | 0.3814 |  |  |  | 273 | 0.801105 | 3.692849 | 2027
50 |  | CarbonDiox | 0 | 0.28 | 0.05 | 0.1 | 0.2809 | 0.058 | 1083.4 | 0.3862 | 0.0048 | 0.3814 |  |  |  | 273 | 0.8983425 | 3.881259 | 2027
51 |  | CarbonDiox | 0 | 0.28 | 0.05 | 0.1 | 0.2809 | 0.058 | 1083.4 | 0.3862 | 0.0048 | 0.3814 |  |  |  | 273 | 1.048619 | 4.163875 | 2027
52 | CMS70060-20 | CarbonDiox | 0 | 0.28 | 0.05 | 0.1 | 0.2809 | 0.058 | 922.5 | 0.3284 | 0.0033 | 0.3251 |  |  |  | 273 | 0.01436464 | 0.2009714 | 2028
53 |  | CarbonDiox | 0 | 0.28 | 0.05 | 0.1 | 0.2809 | 0.058 | 922.5 | 0.3284 | 0.0033 | 0.3251 |  |  |  | 273 | 0.04198895 | 0.6405962 | 2028
54 |  | CarbonDiox | 0 | 0.28 | 0.05 | 0.1 | 0.2809 | 0.058 | 922.5 | 0.3284 | 0.0033 | 0.3251 |  |  |  | 273 | 0.08287293 | 0.9797354 | 2028
55 |  | CarbonDiox | 0 | 0.28 | 0.05 | 0.1 | 0.2809 | 0.058 | 922.5 | 0.3284 | 0.0033 | 0.3251 |  |  |  | 273 | 0.1270718 | 1.325155 | 2028
56 |  | CarbonDiox | 0 | 0.28 | 0.05 | 0.1 | 0.2809 | 0.058 | 922.5 | 0.3284 | 0.0033 | 0.3251 |  |  |  | 273 | 0.1756906 | 1.614051 | 2028
57 |  | CarbonDiox | 0 | 0.28 | 0.05 | 0.1 | 0.2809 | 0.058 | 922.5 | 0.3284 | 0.0033 | 0.3251 |  |  |  | 273 | 0.2342541 | 1.902948 | 2028
58 |  | CarbonDiox | 0 | 0.28 | 0.05 | 0.1 | 0.2809 | 0.058 | 922.5 | 0.3284 | 0.0033 | 0.3251 |  |  |  | 273 | 0.2928177 | 2.147881 | 2028
59 |  | CarbonDiox | 0 | 0.28 | 0.05 | 0.1 | 0.2809 | 0.058 | 922.5 | 0.3284 | 0.0033 | 0.3251 |  |  |  | 273 | 0.3779006 | 2.449338 | 2028
60 |  | CarbonDiox | 0 | 0.28 | 0.05 | 0.1 | 0.2809 | 0.058 | 922.5 | 0.3284 | 0.0033 | 0.3251 |  |  |  | 273 | 0.4596685 | 2.719394 | 2028
61 |  | CarbonDiox | 0 | 0.28 | 0.05 | 0.1 | 0.2809 | 0.058 | 922.5 | 0.3284 | 0.0033 | 0.3251 |  |  |  | 273 | 0.5535912 | 2.964328 | 2028
62 |  | CarbonDiox | 0 | 0.28 | 0.05 | 0.1 | 0.2809 | 0.058 | 922.5 | 0.3284 | 0.0033 | 0.3251 |  |  |  | 273 | 0.6530387 | 3.221822 | 2028
63 |  | CarbonDiox | 0 | 0.28 | 0.05 | 0.1 | 0.2809 | 0.058 | 922.5 | 0.3284 | 0.0033 | 0.3251 |  |  |  | 273 | 0.7502762 | 3.441635 | 2028
64 |  | CarbonDiox | 0 | 0.28 | 0.05 | 0.1 | 0.2809 | 0.058 | 922.5 | 0.3284 | 0.0033 | 0.3251 |  |  |  | 273 | 0.8596685 | 3.661447 | 2028
65 |  | CarbonDiox | 0 | 0.28 | 0.05 | 0.1 | 0.2809 | 0.058 | 922.5 | 0.3284 | 0.0033 | 0.3251 |  |  |  | 273 | 0.9491713 | 3.818456 | 2028
66 |  | CarbonDiox | 0 | 0.28 | 0.05 | 0.1 | 0.2809 | 0.058 | 922.5 | 0.3284 | 0.0033 | 0.3251 |  |  |  | 273 | 1.055249 | 3.994306 | 2028
67 | CMS80020-20 | CarbonDiox | 0 | 0.28 | 0.05 | 0.1 | 0.2809 | 0.058 | 973.1 | 0.3471 | 0.006 | 0.3411 |  |  |  | 273 | 0.06508954 | 0.9691798 | 2029
68 |  | CarbonDiox | 0 | 0.28 | 0.05 | 0.1 | 0.2809 | 0.058 | 973.1 | 0.3471 | 0.006 | 0.3411 |  |  |  | 273 | 0.1218988 | 1.360904 | 2029
69 |  | CarbonDiox | 0 | 0.28 | 0.05 | 0.1 | 0.2809 | 0.058 | 973.1 | 0.3471 | 0.006 | 0.3411 |  |  |  | 273 | 0.1786796 | 1.707719 | 2029
70 |  | CarbonDiox | 0 | 0.28 | 0.05 | 0.1 | 0.2809 | 0.058 | 973.1 | 0.3471 | 0.006 | 0.3411 |  |  |  | 273 | 0.2456089 | 2.003272 | 2029
71 |  | CarbonDiox | 0 | 0.28 | 0.05 | 0.1 | 0.2809 | 0.058 | 973.1 | 0.3471 | 0.006 | 0.3411 |  |  |  | 273 | 0.3000459 | 2.221757 | 2029
72 |  | CarbonDiox | 0 | 0.28 | 0.05 | 0.1 | 0.2809 | 0.058 | 973.1 | 0.3471 | 0.006 | 0.3411 |  |  |  | 273 | 0.3601228 | 2.414614 | 2029
73 |  | CarbonDiox | 0 | 0.28 | 0.05 | 0.1 | 0.2809 | 0.058 | 973.1 | 0.3471 | 0.006 | 0.3411 |  |  |  | 273 | 0.460993 | 2.716801 | 2029
74 |  | CarbonDiox | 0 | 0.28 | 0.05 | 0.1 | 0.2809 | 0.058 | 973.1 | 0.3471 | 0.006 | 0.3411 |  |  |  | 273 | 0.5539161 | 2.974027 | 2029
75 |  | CarbonDiox | 0 | 0.28 | 0.05 | 0.1 | 0.2809 | 0.058 | 973.1 | 0.3471 | 0.006 | 0.3411 |  |  |  | 273 | 0.651352 | 3.212034 | 2029
76 |  | CarbonDiox | 0 | 0.28 | 0.05 | 0.1 | 0.2809 | 0.058 | 973.1 | 0.3471 | 0.006 | 0.3411 |  |  |  | 273 | 0.7589729 | 3.456523 | 2029
77 |  | CarbonDiox | 0 | 0.28 | 0.05 | 0.1 | 0.2809 | 0.058 | 973.1 | 0.3471 | 0.006 | 0.3411 |  |  |  | 273 | 0.8563641 | 3.623957 | 2029
78 |  | CarbonDiox | 0 | 0.28 | 0.05 | 0.1 | 0.2809 | 0.058 | 973.1 | 0.3471 | 0.006 | 0.3411 |  |  |  | 273 | 0.9548986 | 3.810646 | 2029
79 |  | CarbonDiox | 0 | 0.28 | 0.05 | 0.1 | 0.2809 | 0.058 | 973.1 | 0.3471 | 0.006 | 0.3411 |  |  |  | 273 | 1.053421 | 3.978087 | 2029
80 | CMS80040-20 | CarbonDiox | 0 | 0.28 | 0.05 | 0.1 | 0.2809 | 0.058 | 876.6 | 0.3122 | 0.0039 | 0.3083 |  |  |  | 273 | 0.04002374 | 0.6867265 | 2030
81 |  | CarbonDiox | 0 | 0.28 | 0.05 | 0.1 | 0.2809 | 0.058 | 876.6 | 0.3122 | 0.0039 | 0.3083 |  |  |  | 273 | 0.06845477 | 0.9242913 | 2030
82 |  | CarbonDiox | 0 | 0.28 | 0.05 | 0.1 | 0.2809 | 0.058 | 876.6 | 0.3122 | 0.0039 | 0.3083 |  |  |  | 273 | 0.09803736 | 1.193942 | 2030
83 |  | CarbonDiox | 0 | 0.28 | 0.05 | 0.1 | 0.2809 | 0.058 | 876.6 | 0.3122 | 0.0039 | 0.3083 |  |  |  | 273 | 0.1457196 | 1.463709 | 2030
84 |  | CarbonDiox | 0 | 0.28 | 0.05 | 0.1 | 0.2809 | 0.058 | 876.6 | 0.3122 | 0.0039 | 0.3083 |  |  |  | 273 | 0.2024597 | 1.746366 | 2030
85 |  | CarbonDiox | 0 | 0.28 | 0.05 | 0.1 | 0.2809 | 0.058 | 876.6 | 0.3122 | 0.0039 | 0.3083 |  |  |  | 273 | 0.2659872 | 2.029066 | 2030
86 |  | CarbonDiox | 0 | 0.28 | 0.05 | 0.1 | 0.2809 | 0.058 | 876.6 | 0.3122 | 0.0039 | 0.3083 |  |  |  | 273 | 0.3453438 | 2.299036 | 2030
87 |  | CarbonDiox | 0 | 0.28 | 0.05 | 0.1 | 0.2809 | 0.058 | 876.6 | 0.3122 | 0.0039 | 0.3083 |  |  |  | 273 | 0.4564112 | 2.626951 | 2030
88 |  | CarbonDiox | 0 | 0.28 | 0.05 | 0.1 | 0.2809 | 0.058 | 876.6 | 0.3122 | 0.0039 | 0.3083 |  |  |  | 273 | 0.5504574 | 2.871353 | 2030
89 |  | CarbonDiox | 0 | 0.28 | 0.05 | 0.1 | 0.2809 | 0.058 | 876.6 | 0.3122 | 0.0039 | 0.3083 |  |  |  | 273 | 0.6558037 | 3.09658 | 2030
90 |  | CarbonDiox | 0 | 0.28 | 0.05 | 0.1 | 0.2809 | 0.058 | 876.6 | 0.3122 | 0.0039 | 0.3083 |  |  |  | 273 | 0.7532111 | 3.289677 | 2030
91 |  | CarbonDiox | 0 | 0.28 | 0.05 | 0.1 | 0.2809 | 0.058 | 876.6 | 0.3122 | 0.0039 | 0.3083 |  |  |  | 273 | 0.858529 | 3.469993 | 2030
92 |  | CarbonDiox | 0 | 0.28 | 0.05 | 0.1 | 0.2809 | 0.058 | 876.6 | 0.3122 | 0.0039 | 0.3083 |  |  |  | 273 | 0.954797 | 3.650252 | 2030
93 |  | CarbonDiox | 0 | 0.28 | 0.05 | 0.1 | 0.2809 | 0.058 | 876.6 | 0.3122 | 0.0039 | 0.3083 |  |  |  | 273 | 1.058951 | 3.779235 | 2030
94 | CMS80050-20 | CarbonDiox | 0 | 0.28 | 0.05 | 0.1 | 0.2809 | 0.058 | 704 | 0.2505 | 0.0041 | 0.2464 |  |  |  | 273 | 0.01948283 | 0.4043021 | 2031
95 |  | CarbonDiox | 0 | 0.28 | 0.05 | 0.1 | 0.2809 | 0.058 | 704 | 0.2505 | 0.0041 | 0.2464 |  |  |  | 273 | 0.05595032 | 0.8279749 | 2031
96 |  | CarbonDiox | 0 | 0.28 | 0.05 | 0.1 | 0.2809 | 0.058 | 704 | 0.2505 | 0.0041 | 0.2464 |  |  |  | 273 | 0.08434478 | 1.007798 | 2031
97 |  | CarbonDiox | 0 | 0.28 | 0.05 | 0.1 | 0.2809 | 0.058 | 704 | 0.2505 | 0.0041 | 0.2464 |  |  |  | 273 | 0.1252356 | 1.271105 | 2031
98 |  | CarbonDiox | 0 | 0.28 | 0.05 | 0.1 | 0.2809 | 0.058 | 704 | 0.2505 | 0.0041 | 0.2464 |  |  |  | 273 | 0.1672291 | 1.48951 | 2031
99 |  | CarbonDiox | 0 | 0.28 | 0.05 | 0.1 | 0.2809 | 0.058 | 704 | 0.2505 | 0.0041 | 0.2464 |  |  |  | 273 | 0.2069318 | 1.66299 | 2031
100 |  | CarbonDiox | 0 | 0.28 | 0.05 | 0.1 | 0.2809 | 0.058 | 704 | 0.2505 | 0.0041 | 0.2464 |  |  |  | 273 | 0.2511715 | 1.855746 | 2031
101 |  | CarbonDiox | 0 | 0.28 | 0.05 | 0.1 | 0.2809 | 0.058 | 704 | 0.2505 | 0.0041 | 0.2464 |  |  |  | 273 | 0.3033461 | 2.074216 | 2031
102 |  | CarbonDiox | 0 | 0.28 | 0.05 | 0.1 | 0.2809 | 0.058 | 704 | 0.2505 | 0.0041 | 0.2464 |  |  |  | 273 | 0.355472 | 2.215696 | 2031
103 |  | CarbonDiox | 0 | 0.28 | 0.05 | 0.1 | 0.2809 | 0.058 | 704 | 0.2505 | 0.0041 | 0.2464 |  |  |  | 273 | 0.4540634 | 2.492206 | 2031
104 |  | CarbonDiox | 0 | 0.28 | 0.05 | 0.1 | 0.2809 | 0.058 | 704 | 0.2505 | 0.0041 | 0.2464 |  |  |  | 273 | 0.5526305 | 2.730221 | 2031
105 |  | CarbonDiox | 0 | 0.28 | 0.05 | 0.1 | 0.2809 | 0.058 | 704 | 0.2505 | 0.0041 | 0.2464 |  |  |  | 273 | 0.6523044 | 2.929748 | 2031
106 |  | CarbonDiox | 0 | 0.28 | 0.05 | 0.1 | 0.2809 | 0.058 | 704 | 0.2505 | 0.0041 | 0.2464 |  |  |  | 273 | 0.7531095 | 3.129283 | 2031
107 |  | CarbonDiox | 0 | 0.28 | 0.05 | 0.1 | 0.2809 | 0.058 | 704 | 0.2505 | 0.0041 | 0.2464 |  |  |  | 273 | 0.8550215 | 3.29033 | 2031
108 |  | CarbonDiox | 0 | 0.28 | 0.05 | 0.1 | 0.2809 | 0.058 | 704 | 0.2505 | 0.0041 | 0.2464 |  |  |  | 273 | 0.9535398 | 3.451356 | 2031
109 |  | CarbonDiox | 0 | 0.28 | 0.05 | 0.1 | 0.2809 | 0.058 | 704 | 0.2505 | 0.0041 | 0.2464 |  |  |  | 273 | 1.05771 | 3.606002 | 2031
110 | CMS80060-20 | CarbonDiox | 0 | 0.28 | 0.05 | 0.1 | 0.2809 | 0.058 | 547.2 | 0.195 | 0.0075 | 0.1875 |  |  |  | 273 | 0.0456189 | 0.5905263 | 2032
111 |  | CarbonDiox | 0 | 0.28 | 0.05 | 0.1 | 0.2809 | 0.058 | 547.2 | 0.195 | 0.0075 | 0.1875 |  |  |  | 273 | 0.07062781 | 0.7831589 | 2032
112 |  | CarbonDiox | 0 | 0.28 | 0.05 | 0.1 | 0.2809 | 0.058 | 547.2 | 0.195 | 0.0075 | 0.1875 |  |  |  | 273 | 0.1081127 | 1.027198 | 2032
113 |  | CarbonDiox | 0 | 0.28 | 0.05 | 0.1 | 0.2809 | 0.058 | 547.2 | 0.195 | 0.0075 | 0.1875 |  |  |  | 273 | 0.1523687 | 1.245617 | 2032
114 |  | CarbonDiox | 0 | 0.28 | 0.05 | 0.1 | 0.2809 | 0.058 | 547.2 | 0.195 | 0.0075 | 0.1875 |  |  |  | 273 | 0.194342 | 1.431942 | 2032
115 |  | CarbonDiox | 0 | 0.28 | 0.05 | 0.1 | 0.2809 | 0.058 | 547.2 | 0.195 | 0.0075 | 0.1875 |  |  |  | 273 | 0.2408279 | 1.59905 | 2032
116 |  | CarbonDiox | 0 | 0.28 | 0.05 | 0.1 | 0.2809 | 0.058 | 547.2 | 0.195 | 0.0075 | 0.1875 |  |  |  | 273 | 0.2997614 | 1.772653 | 2032
117 |  | CarbonDiox | 0 | 0.28 | 0.05 | 0.1 | 0.2809 | 0.058 | 547.2 | 0.195 | 0.0075 | 0.1875 |  |  |  | 273 | 0.3632402 | 1.978364 | 2032
118 |  | CarbonDiox | 0 | 0.28 | 0.05 | 0.1 | 0.2809 | 0.058 | 547.2 | 0.195 | 0.0075 | 0.1875 |  |  |  | 273 | 0.4595529 | 2.229196 | 2032
119 |  | CarbonDiox | 0 | 0.28 | 0.05 | 0.1 | 0.2809 | 0.058 | 547.2 | 0.195 | 0.0075 | 0.1875 |  |  |  | 273 | 0.5614974 | 2.441569 | 2032
120 |  | CarbonDiox | 0 | 0.28 | 0.05 | 0.1 | 0.2809 | 0.058 | 547.2 | 0.195 | 0.0075 | 0.1875 |  |  |  | 273 | 0.661155 | 2.615433 | 2032
121 |  | CarbonDiox | 0 | 0.28 | 0.05 | 0.1 | 0.2809 | 0.058 | 547.2 | 0.195 | 0.0075 | 0.1875 |  |  |  | 273 | 0.7630914 | 2.814975 | 2032
122 |  | CarbonDiox | 0 | 0.28 | 0.05 | 0.1 | 0.2809 | 0.058 | 547.2 | 0.195 | 0.0075 | 0.1875 |  |  |  | 273 | 0.8638681 | 2.9696 | 2032
123 |  | CarbonDiox | 0 | 0.28 | 0.05 | 0.1 | 0.2809 | 0.058 | 547.2 | 0.195 | 0.0075 | 0.1875 |  |  |  | 273 | 0.9589765 | 3.10494 | 2032
124 |  | CarbonDiox | 0 | 0.28 | 0.05 | 0.1 | 0.2809 | 0.058 | 547.2 | 0.195 | 0.0075 | 0.1875 |  |  |  | 273 | 1.063131 | 3.233923 | 2032
125 | CMS80070-20 | CarbonDiox | 0 | 0.28 | 0.05 | 0.1 | 0.2809 | 0.058 | 325.3 | 0.1186 | 0.0058 | 0.1128 |  |  |  | 273 | 0.04217645 | 0.5135153 | 2033
126 |  | CarbonDiox | 0 | 0.28 | 0.05 | 0.1 | 0.2809 | 0.058 | 325.3 | 0.1186 | 0.0058 | 0.1128 |  |  |  | 273 | 0.06376323 | 0.6612158 | 2033
127 |  | CarbonDiox | 0 | 0.28 | 0.05 | 0.1 | 0.2809 | 0.058 | 325.3 | 0.1186 | 0.0058 | 0.1128 |  |  |  | 273 | 0.08651375 | 0.8602497 | 2033
128 |  | CarbonDiox | 0 | 0.28 | 0.05 | 0.1 | 0.2809 | 0.058 | 325.3 | 0.1186 | 0.0058 | 0.1128 |  |  |  | 273 | 0.1160069 | 0.9887537 | 2033
129 |  | CarbonDiox | 0 | 0.28 | 0.05 | 0.1 | 0.2809 | 0.058 | 325.3 | 0.1186 | 0.0058 | 0.1128 |  |  |  | 273 | 0.1489182 | 1.155774 | 2033
130 |  | CarbonDiox | 0 | 0.28 | 0.05 | 0.1 | 0.2809 | 0.058 | 325.3 | 0.1186 | 0.0058 | 0.1128 |  |  |  | 273 | 0.1920226 | 1.342107 | 2033
131 |  | CarbonDiox | 0 | 0.28 | 0.05 | 0.1 | 0.2809 | 0.058 | 325.3 | 0.1186 | 0.0058 | 0.1128 |  |  |  | 273 | 0.2464393 | 1.528513 | 2033
132 |  | CarbonDiox | 0 | 0.28 | 0.05 | 0.1 | 0.2809 | 0.058 | 325.3 | 0.1186 | 0.0058 | 0.1128 |  |  |  | 273 | 0.3042538 | 1.721356 | 2033
133 |  | CarbonDiox | 0 | 0.28 | 0.05 | 0.1 | 0.2809 | 0.058 | 325.3 | 0.1186 | 0.0058 | 0.1128 |  |  |  | 273 | 0.3643226 | 1.901382 | 2033
134 |  | CarbonDiox | 0 | 0.28 | 0.05 | 0.1 | 0.2809 | 0.058 | 325.3 | 0.1186 | 0.0058 | 0.1128 |  |  |  | 273 | 0.4572335 | 2.13936 | 2033
135 |  | CarbonDiox | 0 | 0.28 | 0.05 | 0.1 | 0.2809 | 0.058 | 325.3 | 0.1186 | 0.0058 | 0.1128 |  |  |  | 273 | 0.5603011 | 2.33891 | 2033
136 |  | CarbonDiox | 0 | 0.28 | 0.05 | 0.1 | 0.2809 | 0.058 | 325.3 | 0.1186 | 0.0058 | 0.1128 |  |  |  | 273 | 0.6135338 | 2.441903 | 2033
137 |  | CarbonDiox | 0 | 0.28 | 0.05 | 0.1 | 0.2809 | 0.058 | 325.3 | 0.1186 | 0.0058 | 0.1128 |  |  |  | 273 | 0.7143186 | 2.609359 | 2033
138 |  | CarbonDiox | 0 | 0.28 | 0.05 | 0.1 | 0.2809 | 0.058 | 325.3 | 0.1186 | 0.0058 | 0.1128 |  |  |  | 273 | 0.8196324 | 2.783259 | 2033
139 |  | CarbonDiox | 0 | 0.28 | 0.05 | 0.1 | 0.2809 | 0.058 | 325.3 | 0.1186 | 0.0058 | 0.1128 |  |  |  | 273 | 0.9158801 | 2.931439 | 2033
140 |  | CarbonDiox | 0 | 0.28 | 0.05 | 0.1 | 0.2809 | 0.058 | 325.3 | 0.1186 | 0.0058 | 0.1128 |  |  |  | 273 | 1.059672 | 3.131249 | 2033
141 | CMS800120-20 | CarbonDiox | 0 | 0.28 | 0.05 | 0.1 | 0.2809 | 0.058 | 56.3 | 0.0215 | 0.0025 | 0.019 |  |  |  | 273 | 0.02609543 | 0.1284677 | 2034
142 |  | CarbonDiox | 0 | 0.28 | 0.05 | 0.1 | 0.2809 | 0.058 | 56.3 | 0.0215 | 0.0025 | 0.019 |  |  |  | 273 | 0.07370854 | 0.2891667 | 2034
143 |  | CarbonDiox | 0 | 0.28 | 0.05 | 0.1 | 0.2809 | 0.058 | 56.3 | 0.0215 | 0.0025 | 0.019 |  |  |  | 273 | 0.132638 | 0.456354 | 2034
144 |  | CarbonDiox | 0 | 0.28 | 0.05 | 0.1 | 0.2809 | 0.058 | 56.3 | 0.0215 | 0.0025 | 0.019 |  |  |  | 273 | 0.1949408 | 0.5914843 | 2034
145 |  | CarbonDiox | 0 | 0.28 | 0.05 | 0.1 | 0.2809 | 0.058 | 56.3 | 0.0215 | 0.0025 | 0.019 |  |  |  | 273 | 0.2527187 | 0.7265855 | 2034
146 |  | CarbonDiox | 0 | 0.28 | 0.05 | 0.1 | 0.2809 | 0.058 | 56.3 | 0.0215 | 0.0025 | 0.019 |  |  |  | 273 | 0.3546428 | 0.9068801 | 2034
147 |  | CarbonDiox | 0 | 0.28 | 0.05 | 0.1 | 0.2809 | 0.058 | 56.3 | 0.0215 | 0.0025 | 0.019 |  |  |  | 273 | 0.4588173 | 1.067942 | 2034
148 |  | CarbonDiox | 0 | 0.28 | 0.05 | 0.1 | 0.2809 | 0.058 | 56.3 | 0.0215 | 0.0025 | 0.019 |  |  |  | 273 | 0.6048552 | 1.242104 | 2034
149 |  | CarbonDiox | 0 | 0.28 | 0.05 | 0.1 | 0.2809 | 0.058 | 56.3 | 0.0215 | 0.0025 | 0.019 |  |  |  | 273 | 0.8086019 | 1.442299 | 2034
150 |  | CarbonDiox | 0 | 0.28 | 0.05 | 0.1 | 0.2809 | 0.058 | 56.3 | 0.0215 | 0.0025 | 0.019 |  |  |  | 273 | 1.054188 | 1.6171 | 2034
151 | CMS80070-10 | CarbonDiox | 0 | 0.28 | 0.05 | 0.1 | 0.2809 | 0.058 | 786.5 | 0.2815 | 0.0047 | 0.2768 |  |  |  | 273 | 0.02383126 | 0.4079472 | 2035
152 |  | CarbonDiox | 0 | 0.28 | 0.05 | 0.1 | 0.2809 | 0.058 | 786.5 | 0.2815 | 0.0047 | 0.2768 |  |  |  | 273 | 0.0488304 | 0.679853 | 2035
153 |  | CarbonDiox | 0 | 0.28 | 0.05 | 0.1 | 0.2809 | 0.058 | 786.5 | 0.2815 | 0.0047 | 0.2768 |  |  |  | 273 | 0.07838123 | 0.9711627 | 2035
154 |  | CarbonDiox | 0 | 0.28 | 0.05 | 0.1 | 0.2809 | 0.058 | 786.5 | 0.2815 | 0.0047 | 0.2768 |  |  |  | 273 | 0.1250164 | 1.262362 | 2035
155 |  | CarbonDiox | 0 | 0.28 | 0.05 | 0.1 | 0.2809 | 0.058 | 786.5 | 0.2815 | 0.0047 | 0.2768 |  |  |  | 273 | 0.1784811 | 1.57295 | 2035
156 |  | CarbonDiox | 0 | 0.28 | 0.05 | 0.1 | 0.2809 | 0.058 | 786.5 | 0.2815 | 0.0047 | 0.2768 |  |  |  | 273 | 0.2433477 | 1.825164 | 2035
157 |  | CarbonDiox | 0 | 0.28 | 0.05 | 0.1 | 0.2809 | 0.058 | 786.5 | 0.2815 | 0.0047 | 0.2768 |  |  |  | 273 | 0.3047934 | 2.096834 | 2035
158 |  | CarbonDiox | 0 | 0.28 | 0.05 | 0.1 | 0.2809 | 0.058 | 786.5 | 0.2815 | 0.0047 | 0.2768 |  |  |  | 273 | 0.3992659 | 2.381245 | 2035
159 |  | CarbonDiox | 0 | 0.28 | 0.05 | 0.1 | 0.2809 | 0.058 | 786.5 | 0.2815 | 0.0047 | 0.2768 |  |  |  | 273 | 0.5495348 | 2.723595 | 2035
160 |  | CarbonDiox | 0 | 0.28 | 0.05 | 0.1 | 0.2809 | 0.058 | 786.5 | 0.2815 | 0.0047 | 0.2768 |  |  |  | 273 | 0.6998093 | 3.040034 | 2035
161 |  | CarbonDiox | 0 | 0.28 | 0.05 | 0.1 | 0.2809 | 0.058 | 786.5 | 0.2815 | 0.0047 | 0.2768 |  |  |  | 273 | 0.8500933 | 3.311128 | 2035
162 |  | CarbonDiox | 0 | 0.28 | 0.05 | 0.1 | 0.2809 | 0.058 | 786.5 | 0.2815 | 0.0047 | 0.2768 |  |  |  | 273 | 0.951423 | 3.485373 | 2035
163 |  | CarbonDiox | 0 | 0.28 | 0.05 | 0.1 | 0.2809 | 0.058 | 786.5 | 0.2815 | 0.0047 | 0.2768 |  |  |  | 273 | 1.053897 | 3.633698 | 2035
164 | CMS80070-30 | CarbonDiox | 0 | 0.28 | 0.05 | 0.1 | 0.2809 | 0.058 | 20.4 | 0.008851 | 0.00353 | 0.005319 |  |  |  | 273 | 0.04892543 | 0.232884 | 2036
165 |  | CarbonDiox | 0 | 0.28 | 0.05 | 0.1 | 0.2809 | 0.058 | 20.4 | 0.008851 | 0.00353 | 0.005319 |  |  |  | 273 | 0.09443951 | 0.4398788 | 2036
166 |  | CarbonDiox | 0 | 0.28 | 0.05 | 0.1 | 0.2809 | 0.058 | 20.4 | 0.008851 | 0.00353 | 0.005319 |  |  |  | 273 | 0.1524876 | 0.6208813 | 2036
167 |  | CarbonDiox | 0 | 0.28 | 0.05 | 0.1 | 0.2809 | 0.058 | 20.4 | 0.008851 | 0.00353 | 0.005319 |  |  |  | 273 | 0.2105288 | 0.8342728 | 2036
168 |  | CarbonDiox | 0 | 0.28 | 0.05 | 0.1 | 0.2809 | 0.058 | 20.4 | 0.008851 | 0.00353 | 0.005319 |  |  |  | 273 | 0.2845208 | 1.02165 | 2036
169 |  | CarbonDiox | 0 | 0.28 | 0.05 | 0.1 | 0.2809 | 0.058 | 20.4 | 0.008851 | 0.00353 | 0.005319 |  |  |  | 273 | 0.3585088 | 1.22846 | 2036
170 |  | CarbonDiox | 0 | 0.28 | 0.05 | 0.1 | 0.2809 | 0.058 | 20.4 | 0.008851 | 0.00353 | 0.005319 |  |  |  | 273 | 0.4586954 | 1.422145 | 2036
171 |  | CarbonDiox | 0 | 0.28 | 0.05 | 0.1 | 0.2809 | 0.058 | 20.4 | 0.008851 | 0.00353 | 0.005319 |  |  |  | 273 | 0.6089863 | 1.66085 | 2036
172 |  | CarbonDiox | 0 | 0.28 | 0.05 | 0.1 | 0.2809 | 0.058 | 20.4 | 0.008851 | 0.00353 | 0.005319 |  |  |  | 273 | 0.7615565 | 1.893063 | 2036
173 |  | CarbonDiox | 0 | 0.28 | 0.05 | 0.1 | 0.2809 | 0.058 | 20.4 | 0.008851 | 0.00353 | 0.005319 |  |  |  | 273 | 0.9084416 | 2.079968 | 2036
174 |  | CarbonDiox | 0 | 0.28 | 0.05 | 0.1 | 0.2809 | 0.058 | 20.4 | 0.008851 | 0.00353 | 0.005319 |  |  |  | 273 | 1.061021 | 2.266836 | 2036
0 | R-AC | CarbonDiox | 0 | 0.28 | 0.05 | 0.1 | 0.2809 | 0.058 | 787.07 | 0.425 | 0.04 | 0.385 |  |  |  | 298 | 0.1203501 | 0.4397906 | 2037
1 |  | CarbonDiox | 0 | 0.28 | 0.05 | 0.1 | 0.2809 | 0.058 | 787.07 | 0.425 | 0.04 | 0.385 |  |  |  | 298 | 0.1969365 | 0.8376963 | 2037
2 |  | CarbonDiox | 0 | 0.28 | 0.05 | 0.1 | 0.2809 | 0.058 | 787.07 | 0.425 | 0.04 | 0.385 |  |  |  | 298 | 0.4704595 | 1.549738 | 2037
3 |  | CarbonDiox | 0 | 0.28 | 0.05 | 0.1 | 0.2809 | 0.058 | 787.07 | 0.425 | 0.04 | 0.385 |  |  |  | 298 | 0.6892779 | 1.926702 | 2037
4 |  | CarbonDiox | 0 | 0.28 | 0.05 | 0.1 | 0.2809 | 0.058 | 787.07 | 0.425 | 0.04 | 0.385 |  |  |  | 298 | 0.9846827 | 2.418848 | 2037
5 |  | CarbonDiox | 0 | 0.28 | 0.05 | 0.1 | 0.2809 | 0.058 | 787.07 | 0.425 | 0.04 | 0.385 |  |  |  | 298 | 1.958425 | 3.507853 | 2037
6 |  | CarbonDiox | 0 | 0.28 | 0.05 | 0.1 | 0.2809 | 0.058 | 787.07 | 0.425 | 0.04 | 0.385 |  |  |  | 298 | 2.986871 | 4.272251 | 2037
7 |  | CarbonDiox | 0 | 0.28 | 0.05 | 0.1 | 0.2809 | 0.058 | 787.07 | 0.425 | 0.04 | 0.385 |  |  |  | 298 | 3.982495 | 4.764398 | 2037
8 |  | CarbonDiox | 0 | 0.28 | 0.05 | 0.1 | 0.2809 | 0.058 | 787.07 | 0.425 | 0.04 | 0.385 |  |  |  | 298 | 4.978118 | 5.151832 | 2037
9 |  | CarbonDiox | 0 | 0.28 | 0.05 | 0.1 | 0.2809 | 0.058 | 787.07 | 0.425 | 0.04 | 0.385 |  |  |  | 298 | 5.984683 | 5.465969 | 2037
10 |  | CarbonDiox | 0 | 0.28 | 0.05 | 0.1 | 0.2809 | 0.058 | 787.07 | 0.425 | 0.04 | 0.385 |  |  |  | 298 | 7.035011 | 5.780105 | 2037
11 |  | CarbonDiox | 0 | 0.28 | 0.05 | 0.1 | 0.2809 | 0.058 | 787.07 | 0.425 | 0.04 | 0.385 |  |  |  | 298 | 7.997812 | 6.031414 | 2037
12 |  | CarbonDiox | 0 | 0.28 | 0.05 | 0.1 | 0.2809 | 0.058 | 787.07 | 0.425 | 0.04 | 0.385 |  |  |  | 298 | 9.015317 | 6.282723 | 2037
13 |  | CarbonDiox | 0 | 0.28 | 0.05 | 0.1 | 0.2809 | 0.058 | 787.07 | 0.425 | 0.04 | 0.385 |  |  |  | 298 | 10.02188 | 6.492147 | 2037
14 | 1H-AC | CarbonDiox | 0 | 0.28 | 0.05 | 0.1 | 0.2809 | 0.058 | 799.82 | 0.429 | 0.044 | 0.385 |  |  |  | 298 | 0.07658643 | 0.513089 | 2038
15 |  | CarbonDiox | 0 | 0.28 | 0.05 | 0.1 | 0.2809 | 0.058 | 799.82 | 0.429 | 0.044 | 0.385 |  |  |  | 298 | 0.2297593 | 0.921466 | 2038
16 |  | CarbonDiox | 0 | 0.28 | 0.05 | 0.1 | 0.2809 | 0.058 | 799.82 | 0.429 | 0.044 | 0.385 |  |  |  | 298 | 0.2954048 | 1.193717 | 2038
17 |  | CarbonDiox | 0 | 0.28 | 0.05 | 0.1 | 0.2809 | 0.058 | 799.82 | 0.429 | 0.044 | 0.385 |  |  |  | 298 | 0.4923414 | 1.664921 | 2038
18 |  | CarbonDiox | 0 | 0.28 | 0.05 | 0.1 | 0.2809 | 0.058 | 799.82 | 0.429 | 0.044 | 0.385 |  |  |  | 298 | 0.6892779 | 2.031414 | 2038
19 |  | CarbonDiox | 0 | 0.28 | 0.05 | 0.1 | 0.2809 | 0.058 | 799.82 | 0.429 | 0.044 | 0.385 |  |  |  | 298 | 1.017505 | 2.502618 | 2038
20 |  | CarbonDiox | 0 | 0.28 | 0.05 | 0.1 | 0.2809 | 0.058 | 799.82 | 0.429 | 0.044 | 0.385 |  |  |  | 298 | 2.002188 | 3.612565 | 2038
21 |  | CarbonDiox | 0 | 0.28 | 0.05 | 0.1 | 0.2809 | 0.058 | 799.82 | 0.429 | 0.044 | 0.385 |  |  |  | 298 | 3.107221 | 4.450262 | 2038
22 |  | CarbonDiox | 0 | 0.28 | 0.05 | 0.1 | 0.2809 | 0.058 | 799.82 | 0.429 | 0.044 | 0.385 |  |  |  | 298 | 4.059081 | 4.973822 | 2038
23 |  | CarbonDiox | 0 | 0.28 | 0.05 | 0.1 | 0.2809 | 0.058 | 799.82 | 0.429 | 0.044 | 0.385 |  |  |  | 298 | 4.967177 | 5.329843 | 2038
24 |  | CarbonDiox | 0 | 0.28 | 0.05 | 0.1 | 0.2809 | 0.058 | 799.82 | 0.429 | 0.044 | 0.385 |  |  |  | 298 | 6.050328 | 5.685864 | 2038
25 |  | CarbonDiox | 0 | 0.28 | 0.05 | 0.1 | 0.2809 | 0.058 | 799.82 | 0.429 | 0.044 | 0.385 |  |  |  | 298 | 7.056893 | 6.010471 | 2038
26 |  | CarbonDiox | 0 | 0.28 | 0.05 | 0.1 | 0.2809 | 0.058 | 799.82 | 0.429 | 0.044 | 0.385 |  |  |  | 298 | 7.986871 | 6.26178 | 2038
27 |  | CarbonDiox | 0 | 0.28 | 0.05 | 0.1 | 0.2809 | 0.058 | 799.82 | 0.429 | 0.044 | 0.385 |  |  |  | 298 | 9.004376 | 6.502618 | 2038
28 |  | CarbonDiox | 0 | 0.28 | 0.05 | 0.1 | 0.2809 | 0.058 | 799.82 | 0.429 | 0.044 | 0.385 |  |  |  | 298 | 10.09847 | 6.701571 | 2038
29 | 15H-AC | CarbonDiox | 0 | 0.28 | 0.05 | 0.1 | 0.2809 | 0.058 | 874.62 | 0.439 | 0.051 | 0.388 |  |  |  | 298 | 0.09846827 | 0.6596859 | 2039
30 |  | CarbonDiox | 0 | 0.28 | 0.05 | 0.1 | 0.2809 | 0.058 | 874.62 | 0.439 | 0.051 | 0.388 |  |  |  | 298 | 0.1859956 | 1.120419 | 2039
31 |  | CarbonDiox | 0 | 0.28 | 0.05 | 0.1 | 0.2809 | 0.058 | 874.62 | 0.439 | 0.051 | 0.388 |  |  |  | 298 | 0.2625821 | 1.39267 | 2039
32 |  | CarbonDiox | 0 | 0.28 | 0.05 | 0.1 | 0.2809 | 0.058 | 874.62 | 0.439 | 0.051 | 0.388 |  |  |  | 298 | 0.4704595 | 1.937173 | 2039
33 |  | CarbonDiox | 0 | 0.28 | 0.05 | 0.1 | 0.2809 | 0.058 | 874.62 | 0.439 | 0.051 | 0.388 |  |  |  | 298 | 0.6892779 | 2.26178 | 2039
34 |  | CarbonDiox | 0 | 0.28 | 0.05 | 0.1 | 0.2809 | 0.058 | 874.62 | 0.439 | 0.051 | 0.388 |  |  |  | 298 | 0.9299781 | 2.712042 | 2039
35 |  | CarbonDiox | 0 | 0.28 | 0.05 | 0.1 | 0.2809 | 0.058 | 874.62 | 0.439 | 0.051 | 0.388 |  |  |  | 298 | 1.969365 | 3.801047 | 2039
36 |  | CarbonDiox | 0 | 0.28 | 0.05 | 0.1 | 0.2809 | 0.058 | 874.62 | 0.439 | 0.051 | 0.388 |  |  |  | 298 | 2.997812 | 4.617801 | 2039
37 |  | CarbonDiox | 0 | 0.28 | 0.05 | 0.1 | 0.2809 | 0.058 | 874.62 | 0.439 | 0.051 | 0.388 |  |  |  | 298 | 4.004376 | 5.193717 | 2039
38 |  | CarbonDiox | 0 | 0.28 | 0.05 | 0.1 | 0.2809 | 0.058 | 874.62 | 0.439 | 0.051 | 0.388 |  |  |  | 298 | 4.956236 | 5.633508 | 2039
39 |  | CarbonDiox | 0 | 0.28 | 0.05 | 0.1 | 0.2809 | 0.058 | 874.62 | 0.439 | 0.051 | 0.388 |  |  |  | 298 | 5.973742 | 6.062827 | 2039
40 |  | CarbonDiox | 0 | 0.28 | 0.05 | 0.1 | 0.2809 | 0.058 | 874.62 | 0.439 | 0.051 | 0.388 |  |  |  | 298 | 6.991247 | 6.408377 | 2039
41 |  | CarbonDiox | 0 | 0.28 | 0.05 | 0.1 | 0.2809 | 0.058 | 874.62 | 0.439 | 0.051 | 0.388 |  |  |  | 298 | 7.997812 | 6.680628 | 2039
42 |  | CarbonDiox | 0 | 0.28 | 0.05 | 0.1 | 0.2809 | 0.058 | 874.62 | 0.439 | 0.051 | 0.388 |  |  |  | 298 | 9.04814 | 6.921466 | 2039
43 |  | CarbonDiox | 0 | 0.28 | 0.05 | 0.1 | 0.2809 | 0.058 | 874.62 | 0.439 | 0.051 | 0.388 |  |  |  | 298 | 10.0547 | 7.162304 | 2039
35 | CAC-50 | CarbonDiox | 0 | 0.28 | 0.05 | 0.1 | 0.2809 | 0.058 | 3140.61 | 1.56 | 1.3 | 0.26 |  |  |  | 273 | 0.118275 | 1.345073 | 2040
36 |  | CarbonDiox | 0 | 0.28 | 0.05 | 0.1 | 0.2809 | 0.058 | 3140.61 | 1.56 | 1.3 | 0.26 |  |  |  | 273 | 0.9677356 | 3.692798 | 2040
37 |  | CarbonDiox | 0 | 0.28 | 0.05 | 0.1 | 0.2809 | 0.058 | 3140.61 | 1.56 | 1.3 | 0.26 |  |  |  | 273 | 1.208729 | 4.922232 | 2040
38 |  | CarbonDiox | 0 | 0.28 | 0.05 | 0.1 | 0.2809 | 0.058 | 3140.61 | 1.56 | 1.3 | 0.26 |  |  |  | 273 | 2.180738 | 7.214287 | 2040
39 |  | CarbonDiox | 0 | 0.28 | 0.05 | 0.1 | 0.2809 | 0.058 | 3140.61 | 1.56 | 1.3 | 0.26 |  |  |  | 273 | 2.851248 | 8.053346 | 2040
40 |  | CarbonDiox | 0 | 0.28 | 0.05 | 0.1 | 0.2809 | 0.058 | 3140.61 | 1.56 | 1.3 | 0.26 |  |  |  | 273 | 4.800051 | 11.07322 | 2040
41 |  | CarbonDiox | 0 | 0.28 | 0.05 | 0.1 | 0.2809 | 0.058 | 3140.61 | 1.56 | 1.3 | 0.26 |  |  |  | 273 | 8.218574 | 13.70437 | 2040
42 |  | CarbonDiox | 0 | 0.28 | 0.05 | 0.1 | 0.2809 | 0.058 | 3140.61 | 1.56 | 1.3 | 0.26 |  |  |  | 273 | 11.21049 | 15.77619 | 2040
43 |  | CarbonDiox | 0 | 0.28 | 0.05 | 0.1 | 0.2809 | 0.058 | 3140.61 | 1.56 | 1.3 | 0.26 |  |  |  | 273 | 14.32632 | 17.34541 | 2040
44 |  | CarbonDiox | 0 | 0.28 | 0.05 | 0.1 | 0.2809 | 0.058 | 3140.61 | 1.56 | 1.3 | 0.26 |  |  |  | 273 | 17.38232 | 18.4676 | 2040
45 |  | CarbonDiox | 0 | 0.28 | 0.05 | 0.1 | 0.2809 | 0.058 | 3140.61 | 1.56 | 1.3 | 0.26 |  |  |  | 273 | 20.31732 | 19.14268 | 2040
46 |  | CarbonDiox | 0 | 0.28 | 0.05 | 0.1 | 0.2809 | 0.058 | 3140.61 | 1.56 | 1.3 | 0.26 |  |  |  | 273 | 25.94359 | 20.15724 | 2040
47 |  | CarbonDiox | 0 | 0.28 | 0.05 | 0.1 | 0.2809 | 0.058 | 3140.61 | 1.56 | 1.3 | 0.26 |  |  |  | 273 | 30.10304 | 20.61081 | 2040
48 |  | CarbonDiox | 0 | 0.28 | 0.05 | 0.1 | 0.2809 | 0.058 | 3140.61 | 1.56 | 1.3 | 0.26 |  |  |  | 298 | 0.4245594 | 1.23383 | 2041
49 |  | CarbonDiox | 0 | 0.28 | 0.05 | 0.1 | 0.2809 | 0.058 | 3140.61 | 1.56 | 1.3 | 0.26 |  |  |  | 298 | 1.2759 | 2.967032 | 2041
50 |  | CarbonDiox | 0 | 0.28 | 0.05 | 0.1 | 0.2809 | 0.058 | 3140.61 | 1.56 | 1.3 | 0.26 |  |  |  | 298 | 2.433525 | 4.588992 | 2041
51 |  | CarbonDiox | 0 | 0.28 | 0.05 | 0.1 | 0.2809 | 0.058 | 3140.61 | 1.56 | 1.3 | 0.26 |  |  |  | 298 | 5.239309 | 7.498498 | 2041
52 |  | CarbonDiox | 0 | 0.28 | 0.05 | 0.1 | 0.2809 | 0.058 | 3140.61 | 1.56 | 1.3 | 0.26 |  |  |  | 298 | 8.474267 | 10.12936 | 2041
53 |  | CarbonDiox | 0 | 0.28 | 0.05 | 0.1 | 0.2809 | 0.058 | 3140.61 | 1.56 | 1.3 | 0.26 |  |  |  | 298 | 11.34551 | 11.64232 | 2041
54 |  | CarbonDiox | 0 | 0.28 | 0.05 | 0.1 | 0.2809 | 0.058 | 3140.61 | 1.56 | 1.3 | 0.26 |  |  |  | 298 | 14.52338 | 12.93231 | 2041
55 |  | CarbonDiox | 0 | 0.28 | 0.05 | 0.1 | 0.2809 | 0.058 | 3140.61 | 1.56 | 1.3 | 0.26 |  |  |  | 298 | 17.45684 | 14.11018 | 2041
56 |  | CarbonDiox | 0 | 0.28 | 0.05 | 0.1 | 0.2809 | 0.058 | 3140.61 | 1.56 | 1.3 | 0.26 |  |  |  | 298 | 23.20378 | 15.6836 | 2041
57 |  | CarbonDiox | 0 | 0.28 | 0.05 | 0.1 | 0.2809 | 0.058 | 3140.61 | 1.56 | 1.3 | 0.26 |  |  |  | 298 | 26.38285 | 16.58253 | 2041
58 |  | CarbonDiox | 0 | 0.28 | 0.05 | 0.1 | 0.2809 | 0.058 | 3140.61 | 1.56 | 1.3 | 0.26 |  |  |  | 298 | 30.17414 | 17.3707 | 2041
59 |  | CarbonDiox | 0 | 0.28 | 0.05 | 0.1 | 0.2809 | 0.058 | 3140.61 | 1.56 | 1.3 | 0.26 |  |  |  | 323 | 0.3650801 | 0.6750758 | 2042
60 |  | CarbonDiox | 0 | 0.28 | 0.05 | 0.1 | 0.2809 | 0.058 | 3140.61 | 1.56 | 1.3 | 0.26 |  |  |  | 323 | 1.341191 | 1.626355 | 2042
61 |  | CarbonDiox | 0 | 0.28 | 0.05 | 0.1 | 0.2809 | 0.058 | 3140.61 | 1.56 | 1.3 | 0.26 |  |  |  | 323 | 2.683065 | 3.025144 | 2042
62 |  | CarbonDiox | 0 | 0.28 | 0.05 | 0.1 | 0.2809 | 0.058 | 3140.61 | 1.56 | 1.3 | 0.26 |  |  |  | 323 | 5.430053 | 5.152434 | 2042
63 |  | CarbonDiox | 0 | 0.28 | 0.05 | 0.1 | 0.2809 | 0.058 | 3140.61 | 1.56 | 1.3 | 0.26 |  |  |  | 323 | 8.545198 | 6.945116 | 2042
64 |  | CarbonDiox | 0 | 0.28 | 0.05 | 0.1 | 0.2809 | 0.058 | 3140.61 | 1.56 | 1.3 | 0.26 |  |  |  | 323 | 11.60052 | 8.290775 | 2042
65 |  | CarbonDiox | 0 | 0.28 | 0.05 | 0.1 | 0.2809 | 0.058 | 3140.61 | 1.56 | 1.3 | 0.26 |  |  |  | 323 | 14.53398 | 9.468641 | 2042
66 |  | CarbonDiox | 0 | 0.28 | 0.05 | 0.1 | 0.2809 | 0.058 | 3140.61 | 1.56 | 1.3 | 0.26 |  |  |  | 323 | 17.65186 | 10.36747 | 2042
67 |  | CarbonDiox | 0 | 0.28 | 0.05 | 0.1 | 0.2809 | 0.058 | 3140.61 | 1.56 | 1.3 | 0.26 |  |  |  | 323 | 20.40278 | 11.20985 | 2042
68 |  | CarbonDiox | 0 | 0.28 | 0.05 | 0.1 | 0.2809 | 0.058 | 3140.61 | 1.56 | 1.3 | 0.26 |  |  |  | 323 | 23.58202 | 12.05292 | 2042
69 |  | CarbonDiox | 0 | 0.28 | 0.05 | 0.1 | 0.2809 | 0.058 | 3140.61 | 1.56 | 1.3 | 0.26 |  |  |  | 323 | 26.39481 | 12.67193 | 2042
70 |  | CarbonDiox | 0 | 0.28 | 0.05 | 0.1 | 0.2809 | 0.058 | 3140.61 | 1.56 | 1.3 | 0.26 |  |  |  | 323 | 29.81897 | 13.45952 | 2042
55 | C800 | CarbonDiox | 0 | 0.28 | 0.05 | 0.1 | 0.2809 | 0.058 | 464 | 0.25 | 0.14 | 0.11 |  |  |  | 298 | 0.01482615 | 0.2031843 | 2043
56 |  | CarbonDiox | 0 | 0.28 | 0.05 | 0.1 | 0.2809 | 0.058 | 464 | 0.25 | 0.14 | 0.11 |  |  |  | 298 | 0.05798674 | 0.336806 | 2043
57 |  | CarbonDiox | 0 | 0.28 | 0.05 | 0.1 | 0.2809 | 0.058 | 464 | 0.25 | 0.14 | 0.11 |  |  |  | 298 | 0.1221795 | 0.4979686 | 2043
58 |  | CarbonDiox | 0 | 0.28 | 0.05 | 0.1 | 0.2809 | 0.058 | 464 | 0.25 | 0.14 | 0.11 |  |  |  | 298 | 0.2000301 | 0.6543924 | 2043
59 |  | CarbonDiox | 0 | 0.28 | 0.05 | 0.1 | 0.2809 | 0.058 | 464 | 0.25 | 0.14 | 0.11 |  |  |  | 298 | 0.2810172 | 0.7830658 | 2043
60 |  | CarbonDiox | 0 | 0.28 | 0.05 | 0.1 | 0.2809 | 0.058 | 464 | 0.25 | 0.14 | 0.11 |  |  |  | 298 | 0.3546218 | 0.8655977 | 2043
61 |  | CarbonDiox | 0 | 0.28 | 0.05 | 0.1 | 0.2809 | 0.058 | 464 | 0.25 | 0.14 | 0.11 |  |  |  | 298 | 0.443994 | 0.9572342 | 2043
62 |  | CarbonDiox | 0 | 0.28 | 0.05 | 0.1 | 0.2809 | 0.058 | 464 | 0.25 | 0.14 | 0.11 |  |  |  | 298 | 0.5491443 | 1.076457 | 2043
63 |  | CarbonDiox | 0 | 0.28 | 0.05 | 0.1 | 0.2809 | 0.058 | 464 | 0.25 | 0.14 | 0.11 |  |  |  | 298 | 0.6542705 | 1.154095 | 2043
64 |  | CarbonDiox | 0 | 0.28 | 0.05 | 0.1 | 0.2809 | 0.058 | 464 | 0.25 | 0.14 | 0.11 |  |  |  | 298 | 0.7593968 | 1.231734 | 2043
65 |  | CarbonDiox | 0 | 0.28 | 0.05 | 0.1 | 0.2809 | 0.058 | 464 | 0.25 | 0.14 | 0.11 |  |  |  | 298 | 0.8645203 | 1.304752 | 2043
66 |  | CarbonDiox | 0 | 0.28 | 0.05 | 0.1 | 0.2809 | 0.058 | 464 | 0.25 | 0.14 | 0.11 |  |  |  | 298 | 0.9759461 | 1.373094 | 2043
67 |  | CarbonDiox | 0 | 0.28 | 0.05 | 0.1 | 0.2809 | 0.058 | 464 | 0.25 | 0.14 | 0.11 |  |  |  | 298 | 1.080011 | 1.43226 | 2043
68 | C1000 | CarbonDiox | 0 | 0.28 | 0.05 | 0.1 | 0.2809 | 0.058 | 1492 | 0.96 | 0.7 | 0.26 |  |  |  | 298 | 0.01381272 | 0.2678806 | 2044
69 |  | CarbonDiox | 0 | 0.28 | 0.05 | 0.1 | 0.2809 | 0.058 | 1492 | 0.96 | 0.7 | 0.26 |  |  |  | 298 | 0.03496509 | 0.5033448 | 2044
70 |  | CarbonDiox | 0 | 0.28 | 0.05 | 0.1 | 0.2809 | 0.058 | 1492 | 0.96 | 0.7 | 0.26 |  |  |  | 298 | 0.06452659 | 0.7433567 | 2044
71 |  | CarbonDiox | 0 | 0.28 | 0.05 | 0.1 | 0.2809 | 0.058 | 1492 | 0.96 | 0.7 | 0.26 |  |  |  | 298 | 0.1193449 | 1.047837 | 2044
72 |  | CarbonDiox | 0 | 0.28 | 0.05 | 0.1 | 0.2809 | 0.058 | 1492 | 0.96 | 0.7 | 0.26 |  |  |  | 298 | 0.1709894 | 1.315381 | 2044
73 |  | CarbonDiox | 0 | 0.28 | 0.05 | 0.1 | 0.2809 | 0.058 | 1492 | 0.96 | 0.7 | 0.26 |  |  |  | 298 | 0.2247168 | 1.550563 | 2044
74 |  | CarbonDiox | 0 | 0.28 | 0.05 | 0.1 | 0.2809 | 0.058 | 1492 | 0.96 | 0.7 | 0.26 |  |  |  | 298 | 0.2836929 | 1.776458 | 2044
75 |  | CarbonDiox | 0 | 0.28 | 0.05 | 0.1 | 0.2809 | 0.058 | 1492 | 0.96 | 0.7 | 0.26 |  |  |  | 298 | 0.361613 | 2.053016 | 2044
76 |  | CarbonDiox | 0 | 0.28 | 0.05 | 0.1 | 0.2809 | 0.058 | 1492 | 0.96 | 0.7 | 0.26 |  |  |  | 298 | 0.4426721 | 2.306443 | 2044
77 |  | CarbonDiox | 0 | 0.28 | 0.05 | 0.1 | 0.2809 | 0.058 | 1492 | 0.96 | 0.7 | 0.26 |  |  |  | 298 | 0.5500282 | 2.605848 | 2044
78 |  | CarbonDiox | 0 | 0.28 | 0.05 | 0.1 | 0.2809 | 0.058 | 1492 | 0.96 | 0.7 | 0.26 |  |  |  | 298 | 0.6552559 | 2.859066 | 2044
79 |  | CarbonDiox | 0 | 0.28 | 0.05 | 0.1 | 0.2809 | 0.058 | 1492 | 0.96 | 0.7 | 0.26 |  |  |  | 298 | 0.7604729 | 3.093801 | 2044
80 |  | CarbonDiox | 0 | 0.28 | 0.05 | 0.1 | 0.2809 | 0.058 | 1492 | 0.96 | 0.7 | 0.26 |  |  |  | 298 | 0.8456952 | 3.277884 | 2044
81 |  | CarbonDiox | 0 | 0.28 | 0.05 | 0.1 | 0.2809 | 0.058 | 1492 | 0.96 | 0.7 | 0.26 |  |  |  | 298 | 0.9245994 | 3.43892 | 2044
82 |  | CarbonDiox | 0 | 0.28 | 0.05 | 0.1 | 0.2809 | 0.058 | 1492 | 0.96 | 0.7 | 0.26 |  |  |  | 298 | 1.004541 | 3.576843 | 2044
83 |  | CarbonDiox | 0 | 0.28 | 0.05 | 0.1 | 0.2809 | 0.058 | 1492 | 0.96 | 0.7 | 0.26 |  |  |  | 298 | 1.079223 | 3.705571 | 2044
84 | C1200 | CarbonDiox | 0 | 0.28 | 0.05 | 0.1 | 0.2809 | 0.058 | 1671 | 1.01 | 0.72 | 0.29 |  |  |  | 298 | 0.04014169 | 0.3693043 | 2045
85 |  | CarbonDiox | 0 | 0.28 | 0.05 | 0.1 | 0.2809 | 0.058 | 1671 | 1.01 | 0.72 | 0.29 |  |  |  | 298 | 0.08967389 | 0.6183843 | 2045
86 |  | CarbonDiox | 0 | 0.28 | 0.05 | 0.1 | 0.2809 | 0.058 | 1671 | 1.01 | 0.72 | 0.29 |  |  |  | 298 | 0.1476072 | 0.8581503 | 2045
87 |  | CarbonDiox | 0 | 0.28 | 0.05 | 0.1 | 0.2809 | 0.058 | 1671 | 1.01 | 0.72 | 0.29 |  |  |  | 298 | 0.1992277 | 1.084109 | 2045
88 |  | CarbonDiox | 0 | 0.28 | 0.05 | 0.1 | 0.2809 | 0.058 | 1671 | 1.01 | 0.72 | 0.29 |  |  |  | 298 | 0.2771531 | 1.369908 | 2045
89 |  | CarbonDiox | 0 | 0.28 | 0.05 | 0.1 | 0.2809 | 0.058 | 1671 | 1.01 | 0.72 | 0.29 |  |  |  | 298 | 0.3582042 | 1.609473 | 2045
90 |  | CarbonDiox | 0 | 0.28 | 0.05 | 0.1 | 0.2809 | 0.058 | 1671 | 1.01 | 0.72 | 0.29 |  |  |  | 298 | 0.4403088 | 1.853651 | 2045
91 |  | CarbonDiox | 0 | 0.28 | 0.05 | 0.1 | 0.2809 | 0.058 | 1671 | 1.01 | 0.72 | 0.29 |  |  |  | 298 | 0.5223894 | 2.056243 | 2045
92 |  | CarbonDiox | 0 | 0.28 | 0.05 | 0.1 | 0.2809 | 0.058 | 1671 | 1.01 | 0.72 | 0.29 |  |  |  | 298 | 0.6034245 | 2.268086 | 2045
93 |  | CarbonDiox | 0 | 0.28 | 0.05 | 0.1 | 0.2809 | 0.058 | 1671 | 1.01 | 0.72 | 0.29 |  |  |  | 298 | 0.6844462 | 2.456826 | 2045
94 |  | CarbonDiox | 0 | 0.28 | 0.05 | 0.1 | 0.2809 | 0.058 | 1671 | 1.01 | 0.72 | 0.29 |  |  |  | 298 | 0.794912 | 2.682275 | 2045
95 |  | CarbonDiox | 0 | 0.28 | 0.05 | 0.1 | 0.2809 | 0.058 | 1671 | 1.01 | 0.72 | 0.29 |  |  |  | 298 | 0.8727572 | 2.829458 | 2045
96 |  | CarbonDiox | 0 | 0.28 | 0.05 | 0.1 | 0.2809 | 0.058 | 1671 | 1.01 | 0.72 | 0.29 |  |  |  | 298 | 0.9569127 | 2.985827 | 2045
97 |  | CarbonDiox | 0 | 0.28 | 0.05 | 0.1 | 0.2809 | 0.058 | 1671 | 1.01 | 0.72 | 0.29 |  |  |  | 298 | 1.083146 | 3.220381 | 2045
98 | C1400 | CarbonDiox | 0 | 0.28 | 0.05 | 0.1 | 0.2809 | 0.058 | 1254 | 0.73 | 0.47 | 0.26 |  |  |  | 298 | 0.03797064 | 0.2491892 | 2046
99 |  | CarbonDiox | 0 | 0.28 | 0.05 | 0.1 | 0.2809 | 0.058 | 1254 | 0.73 | 0.47 | 0.26 |  |  |  | 298 | 0.093789 | 0.4658708 | 2046
100 |  | CarbonDiox | 0 | 0.28 | 0.05 | 0.1 | 0.2809 | 0.058 | 1254 | 0.73 | 0.47 | 0.26 |  |  |  | 298 | 0.144348 | 0.673357 | 2046
101 |  | CarbonDiox | 0 | 0.28 | 0.05 | 0.1 | 0.2809 | 0.058 | 1254 | 0.73 | 0.47 | 0.26 |  |  |  | 298 | 0.2222413 | 0.903709 | 2046
102 |  | CarbonDiox | 0 | 0.28 | 0.05 | 0.1 | 0.2809 | 0.058 | 1254 | 0.73 | 0.47 | 0.26 |  |  |  | 298 | 0.300124 | 1.115579 | 2046
103 |  | CarbonDiox | 0 | 0.28 | 0.05 | 0.1 | 0.2809 | 0.058 | 1254 | 0.73 | 0.47 | 0.26 |  |  |  | 298 | 0.3832447 | 1.29968 | 2046
104 |  | CarbonDiox | 0 | 0.28 | 0.05 | 0.1 | 0.2809 | 0.058 | 1254 | 0.73 | 0.47 | 0.26 |  |  |  | 298 | 0.4653199 | 1.493032 | 2046
105 |  | CarbonDiox | 0 | 0.28 | 0.05 | 0.1 | 0.2809 | 0.058 | 1254 | 0.73 | 0.47 | 0.26 |  |  |  | 298 | 0.5684166 | 1.695442 | 2046
106 |  | CarbonDiox | 0 | 0.28 | 0.05 | 0.1 | 0.2809 | 0.058 | 1254 | 0.73 | 0.47 | 0.26 |  |  |  | 298 | 0.680968 | 1.89315 | 2046
107 |  | CarbonDiox | 0 | 0.28 | 0.05 | 0.1 | 0.2809 | 0.058 | 1254 | 0.73 | 0.47 | 0.26 |  |  |  | 298 | 0.7619657 | 2.040306 | 2046
108 |  | CarbonDiox | 0 | 0.28 | 0.05 | 0.1 | 0.2809 | 0.058 | 1254 | 0.73 | 0.47 | 0.26 |  |  |  | 298 | 0.8387442 | 2.159774 | 2046
109 |  | CarbonDiox | 0 | 0.28 | 0.05 | 0.1 | 0.2809 | 0.058 | 1254 | 0.73 | 0.47 | 0.26 |  |  |  | 298 | 0.9176269 | 2.283846 | 2046
110 |  | CarbonDiox | 0 | 0.28 | 0.05 | 0.1 | 0.2809 | 0.058 | 1254 | 0.73 | 0.47 | 0.26 |  |  |  | 298 | 1.001756 | 2.39401 | 2046
111 |  | CarbonDiox | 0 | 0.28 | 0.05 | 0.1 | 0.2809 | 0.058 | 1254 | 0.73 | 0.47 | 0.26 |  |  |  | 298 | 1.078531 | 2.508858 | 2046
0 | C800 | CarbonDiox | 0 | 0.28 | 0.05 | 0.1 | 0.2809 | 0.058 | 803 | 0.47 | 0.2632 | 0.2068 |  |  |  | 303 | 0.02206659 | 0.1781401 | 2047
1 |  | CarbonDiox | 0 | 0.28 | 0.05 | 0.1 | 0.2809 | 0.058 | 803 | 0.47 | 0.2632 | 0.2068 |  |  |  | 303 | 0.06753426 | 0.4166667 | 2047
2 |  | CarbonDiox | 0 | 0.28 | 0.05 | 0.1 | 0.2809 | 0.058 | 803 | 0.47 | 0.2632 | 0.2068 |  |  |  | 303 | 0.1524028 | 0.6914251 | 2047
3 |  | CarbonDiox | 0 | 0.28 | 0.05 | 0.1 | 0.2809 | 0.058 | 803 | 0.47 | 0.2632 | 0.2068 |  |  |  | 303 | 0.2796158 | 1.02657 | 2047
4 |  | CarbonDiox | 0 | 0.28 | 0.05 | 0.1 | 0.2809 | 0.058 | 803 | 0.47 | 0.2632 | 0.2068 |  |  |  | 303 | 0.4067055 | 1.256039 | 2047
5 |  | CarbonDiox | 0 | 0.28 | 0.05 | 0.1 | 0.2809 | 0.058 | 803 | 0.47 | 0.2632 | 0.2068 |  |  |  | 303 | 0.5308411 | 1.452295 | 2047
6 |  | CarbonDiox | 0 | 0.28 | 0.05 | 0.1 | 0.2809 | 0.058 | 803 | 0.47 | 0.2632 | 0.2068 |  |  |  | 303 | 0.6812228 | 1.654589 | 2047
7 |  | CarbonDiox | 0 | 0.28 | 0.05 | 0.1 | 0.2809 | 0.058 | 803 | 0.47 | 0.2632 | 0.2068 |  |  |  | 303 | 0.8242454 | 1.796498 | 2047
8 |  | CarbonDiox | 0 | 0.28 | 0.05 | 0.1 | 0.2809 | 0.058 | 803 | 0.47 | 0.2632 | 0.2068 |  |  |  | 303 | 0.9672399 | 1.914251 | 2047
9 |  | CarbonDiox | 0 | 0.28 | 0.05 | 0.1 | 0.2809 | 0.058 | 803 | 0.47 | 0.2632 | 0.2068 |  |  |  | 303 | 1.120424 | 2.019928 | 2047
95 | ACD18-053 | CarbonDiox | 0 | 0.28 | 0.05 | 0.1 | 0.2809 | 0.058 | 1401 | 0.6 | 0.111 | 0.489 |  |  |  | 298 | 0.4780876 | 1.597226 | 2048
96 |  | CarbonDiox | 0 | 0.28 | 0.05 | 0.1 | 0.2809 | 0.058 | 1401 | 0.6 | 0.111 | 0.489 |  |  |  | 298 | 0.7968127 | 2.802525 | 2048
97 |  | CarbonDiox | 0 | 0.28 | 0.05 | 0.1 | 0.2809 | 0.058 | 1401 | 0.6 | 0.111 | 0.489 |  |  |  | 298 | 0.7968127 | 3.435055 | 2048
98 |  | CarbonDiox | 0 | 0.28 | 0.05 | 0.1 | 0.2809 | 0.058 | 1401 | 0.6 | 0.111 | 0.489 |  |  |  | 298 | 2.868526 | 5.757452 | 2048
99 |  | CarbonDiox | 0 | 0.28 | 0.05 | 0.1 | 0.2809 | 0.058 | 1401 | 0.6 | 0.111 | 0.489 |  |  |  | 298 | 6.85259 | 7.299597 | 2048
100 |  | CarbonDiox | 0 | 0.28 | 0.05 | 0.1 | 0.2809 | 0.058 | 1401 | 0.6 | 0.111 | 0.489 |  |  |  | 298 | 9.880478 | 7.846326 | 2048
101 |  | CarbonDiox | 0 | 0.28 | 0.05 | 0.1 | 0.2809 | 0.058 | 1401 | 0.6 | 0.111 | 0.489 |  |  |  | 298 | 14.9004 | 8.305693 | 2048
102 |  | CarbonDiox | 0 | 0.28 | 0.05 | 0.1 | 0.2809 | 0.058 | 1401 | 0.6 | 0.111 | 0.489 |  |  |  | 298 | 20 | 8.644698 | 2048
103 |  | CarbonDiox | 0 | 0.28 | 0.05 | 0.1 | 0.2809 | 0.058 | 1401 | 0.6 | 0.111 | 0.489 |  |  |  | 298 | 25.01992 | 8.74262 | 2048
104 |  | CarbonDiox | 0 | 0.28 | 0.05 | 0.1 | 0.2809 | 0.058 | 1401 | 0.6 | 0.111 | 0.489 |  |  |  | 298 | 29.8008 | 8.77994 | 2048
105 |  | CarbonDiox | 0 | 0.28 | 0.05 | 0.1 | 0.2809 | 0.058 | 1401 | 0.6 | 0.111 | 0.489 |  |  |  | 298 | 35.05976 | 8.998704 | 2048
0 | ACD12-150250 | CarbonDiox | 0 | 0.28 | 0.05 | 0.1 | 0.2809 | 0.058 | 1221 | 0.515 | 0.085 | 0.43 |  |  |  | 273 | 0.05011676 | 0.9807173 | 2049
1 |  | CarbonDiox | 0 | 0.28 | 0.05 | 0.1 | 0.2809 | 0.058 | 1221 | 0.515 | 0.085 | 0.43 |  |  |  | 273 | 0.1080738 | 1.744786 | 2049
2 |  | CarbonDiox | 0 | 0.28 | 0.05 | 0.1 | 0.2809 | 0.058 | 1221 | 0.515 | 0.085 | 0.43 |  |  |  | 273 | 0.197077 | 2.565257 | 2049
3 |  | CarbonDiox | 0 | 0.28 | 0.05 | 0.1 | 0.2809 | 0.058 | 1221 | 0.515 | 0.085 | 0.43 |  |  |  | 273 | 0.3093805 | 3.387309 | 2049
4 |  | CarbonDiox | 0 | 0.28 | 0.05 | 0.1 | 0.2809 | 0.058 | 1221 | 0.515 | 0.085 | 0.43 |  |  |  | 273 | 0.4489413 | 4.021178 | 2049
5 |  | CarbonDiox | 0 | 0.28 | 0.05 | 0.1 | 0.2809 | 0.058 | 1221 | 0.515 | 0.085 | 0.43 |  |  |  | 273 | 0.6195482 | 4.711449 | 2049
6 |  | CarbonDiox | 0 | 0.28 | 0.05 | 0.1 | 0.2809 | 0.058 | 1221 | 0.515 | 0.085 | 0.43 |  |  |  | 273 | 0.8251686 | 5.24121 | 2049
7 |  | CarbonDiox | 0 | 0.28 | 0.05 | 0.1 | 0.2809 | 0.058 | 1221 | 0.515 | 0.085 | 0.43 |  |  |  | 273 | 1.019191 | 5.634446 | 2049
8 |  | CarbonDiox | 0 | 0.28 | 0.05 | 0.1 | 0.2809 | 0.058 | 1221 | 0.515 | 0.085 | 0.43 |  |  |  | 273 | 1.186051 | 5.971543 | 2049
9 |  | CarbonDiox | 0 | 0.28 | 0.05 | 0.1 | 0.2809 | 0.058 | 1221 | 0.515 | 0.085 | 0.43 |  |  |  | 273 | 1.306363 | 6.169742 | 2049
10 | ACD18-053 | CarbonDiox | 0 | 0.28 | 0.05 | 0.1 | 0.2809 | 0.058 | 1401 | 0.6 | 0.111 | 0.489 |  |  |  | 273 | 0.1116843 | 2.450871 | 2050
11 |  | CarbonDiox | 0 | 0.28 | 0.05 | 0.1 | 0.2809 | 0.058 | 1401 | 0.6 | 0.111 | 0.489 |  |  |  | 273 | 0.1812075 | 3.432906 | 2050
12 |  | CarbonDiox | 0 | 0.28 | 0.05 | 0.1 | 0.2809 | 0.058 | 1401 | 0.6 | 0.111 | 0.489 |  |  |  | 273 | 0.2624859 | 4.144262 | 2050
13 |  | CarbonDiox | 0 | 0.28 | 0.05 | 0.1 | 0.2809 | 0.058 | 1401 | 0.6 | 0.111 | 0.489 |  |  |  | 273 | 0.3748104 | 4.91202 | 2050
14 |  | CarbonDiox | 0 | 0.28 | 0.05 | 0.1 | 0.2809 | 0.058 | 1401 | 0.6 | 0.111 | 0.489 |  |  |  | 273 | 0.4832725 | 5.625221 | 2050
15 |  | CarbonDiox | 0 | 0.28 | 0.05 | 0.1 | 0.2809 | 0.058 | 1401 | 0.6 | 0.111 | 0.489 |  |  |  | 273 | 0.5995329 | 6.257509 | 2050
16 |  | CarbonDiox | 0 | 0.28 | 0.05 | 0.1 | 0.2809 | 0.058 | 1401 | 0.6 | 0.111 | 0.489 |  |  |  | 273 | 0.7429561 | 6.945935 | 2050
17 |  | CarbonDiox | 0 | 0.28 | 0.05 | 0.1 | 0.2809 | 0.058 | 1401 | 0.6 | 0.111 | 0.489 |  |  |  | 273 | 0.8903571 | 7.390302 | 2050
18 |  | CarbonDiox | 0 | 0.28 | 0.05 | 0.1 | 0.2809 | 0.058 | 1401 | 0.6 | 0.111 | 0.489 |  |  |  | 273 | 1.045525 | 7.835196 | 2050
19 |  | CarbonDiox | 0 | 0.28 | 0.05 | 0.1 | 0.2809 | 0.058 | 1401 | 0.6 | 0.111 | 0.489 |  |  |  | 273 | 1.18517 | 8.251889 | 2050
20 |  | CarbonDiox | 0 | 0.28 | 0.05 | 0.1 | 0.2809 | 0.058 | 1401 | 0.6 | 0.111 | 0.489 |  |  |  | 273 | 1.317048 | 8.668054 | 2050
21 | ACD18-150250 | CarbonDiox | 0 | 0.28 | 0.05 | 0.1 | 0.2809 | 0.058 | 1302 | 0.534 | 0.097 | 0.437 |  |  |  | 273 | 0.03833014 | 1.332837 | 2051
22 |  | CarbonDiox | 0 | 0.28 | 0.05 | 0.1 | 0.2809 | 0.058 | 1302 | 0.534 | 0.097 | 0.437 |  |  |  | 273 | 0.06527249 | 1.959062 | 2051
23 |  | CarbonDiox | 0 | 0.28 | 0.05 | 0.1 | 0.2809 | 0.058 | 1302 | 0.534 | 0.097 | 0.437 |  |  |  | 273 | 0.1542337 | 2.888121 | 2051
24 |  | CarbonDiox | 0 | 0.28 | 0.05 | 0.1 | 0.2809 | 0.058 | 1302 | 0.534 | 0.097 | 0.437 |  |  |  | 273 | 0.2238934 | 3.517246 | 2051
25 |  | CarbonDiox | 0 | 0.28 | 0.05 | 0.1 | 0.2809 | 0.058 | 1302 | 0.534 | 0.097 | 0.437 |  |  |  | 273 | 0.3284511 | 4.284477 | 2051
26 |  | CarbonDiox | 0 | 0.28 | 0.05 | 0.1 | 0.2809 | 0.058 | 1302 | 0.534 | 0.097 | 0.437 |  |  |  | 273 | 0.4369657 | 4.861943 | 2051
27 |  | CarbonDiox | 0 | 0.28 | 0.05 | 0.1 | 0.2809 | 0.058 | 1302 | 0.534 | 0.097 | 0.437 |  |  |  | 273 | 0.5687492 | 5.522432 | 2051
28 |  | CarbonDiox | 0 | 0.28 | 0.05 | 0.1 | 0.2809 | 0.058 | 1302 | 0.534 | 0.097 | 0.437 |  |  |  | 273 | 0.7161082 | 6.075387 | 2051
29 |  | CarbonDiox | 0 | 0.28 | 0.05 | 0.1 | 0.2809 | 0.058 | 1302 | 0.534 | 0.097 | 0.437 |  |  |  | 273 | 0.8829262 | 6.521071 | 2051
30 |  | CarbonDiox | 0 | 0.28 | 0.05 | 0.1 | 0.2809 | 0.058 | 1302 | 0.534 | 0.097 | 0.437 |  |  |  | 273 | 1.034211 | 6.965702 | 2051
31 |  | CarbonDiox | 0 | 0.28 | 0.05 | 0.1 | 0.2809 | 0.058 | 1302 | 0.534 | 0.097 | 0.437 |  |  |  | 273 | 1.185547 | 7.274598 | 2051
32 |  | CarbonDiox | 0 | 0.28 | 0.05 | 0.1 | 0.2809 | 0.058 | 1302 | 0.534 | 0.097 | 0.437 |  |  |  | 273 | 1.313615 | 7.500471 | 2051
33 | ACD18-350550 | CarbonDiox | 0 | 0.28 | 0.05 | 0.1 | 0.2809 | 0.058 | 1055 | 0.436 | 0.072 | 0.364 |  |  |  | 273 | 0.06545092 | 1.497564 | 2052
34 |  | CarbonDiox | 0 | 0.28 | 0.05 | 0.1 | 0.2809 | 0.058 | 1055 | 0.436 | 0.072 | 0.364 |  |  |  | 273 | 0.08475243 | 1.797498 | 2052
35 |  | CarbonDiox | 0 | 0.28 | 0.05 | 0.1 | 0.2809 | 0.058 | 1055 | 0.436 | 0.072 | 0.364 |  |  |  | 273 | 0.138868 | 2.452716 | 2052
36 |  | CarbonDiox | 0 | 0.28 | 0.05 | 0.1 | 0.2809 | 0.058 | 1055 | 0.436 | 0.072 | 0.364 |  |  |  | 273 | 0.1775026 | 2.971144 | 2052
37 |  | CarbonDiox | 0 | 0.28 | 0.05 | 0.1 | 0.2809 | 0.058 | 1055 | 0.436 | 0.072 | 0.364 |  |  |  | 273 | 0.2355855 | 3.409449 | 2052
38 |  | CarbonDiox | 0 | 0.28 | 0.05 | 0.1 | 0.2809 | 0.058 | 1055 | 0.436 | 0.072 | 0.364 |  |  |  | 273 | 0.3092126 | 3.821661 | 2052
39 |  | CarbonDiox | 0 | 0.28 | 0.05 | 0.1 | 0.2809 | 0.058 | 1055 | 0.436 | 0.072 | 0.364 |  |  |  | 273 | 0.3789247 | 4.315051 | 2052
40 |  | CarbonDiox | 0 | 0.28 | 0.05 | 0.1 | 0.2809 | 0.058 | 1055 | 0.436 | 0.072 | 0.364 |  |  |  | 273 | 0.4642334 | 4.646613 | 2052
41 |  | CarbonDiox | 0 | 0.28 | 0.05 | 0.1 | 0.2809 | 0.058 | 1055 | 0.436 | 0.072 | 0.364 |  |  |  | 273 | 0.5534255 | 4.978438 | 2052
42 |  | CarbonDiox | 0 | 0.28 | 0.05 | 0.1 | 0.2809 | 0.058 | 1055 | 0.436 | 0.072 | 0.364 |  |  |  | 273 | 0.6426176 | 5.310264 | 2052
43 |  | CarbonDiox | 0 | 0.28 | 0.05 | 0.1 | 0.2809 | 0.058 | 1055 | 0.436 | 0.072 | 0.364 |  |  |  | 273 | 0.7512057 | 5.697701 | 2052
44 |  | CarbonDiox | 0 | 0.28 | 0.05 | 0.1 | 0.2809 | 0.058 | 1055 | 0.436 | 0.072 | 0.364 |  |  |  | 273 | 0.8830941 | 6.08672 | 2052
45 |  | CarbonDiox | 0 | 0.28 | 0.05 | 0.1 | 0.2809 | 0.058 | 1055 | 0.436 | 0.072 | 0.364 |  |  |  | 273 | 0.9839679 | 6.337895 | 2052
46 |  | CarbonDiox | 0 | 0.28 | 0.05 | 0.1 | 0.2809 | 0.058 | 1055 | 0.436 | 0.072 | 0.364 |  |  |  | 273 | 1.131453 | 6.565086 | 2052
47 |  | CarbonDiox | 0 | 0.28 | 0.05 | 0.1 | 0.2809 | 0.058 | 1055 | 0.436 | 0.072 | 0.364 |  |  |  | 273 | 1.236273 | 6.653644 | 2052
48 |  | CarbonDiox | 0 | 0.28 | 0.05 | 0.1 | 0.2809 | 0.058 | 1055 | 0.436 | 0.072 | 0.364 |  |  |  | 273 | 1.325486 | 6.931175 | 2052
49 | ACD24-150250 | CarbonDiox | 0 | 0.28 | 0.05 | 0.1 | 0.2809 | 0.058 | 1269 | 0.542 | 0.107 | 0.435 |  |  |  | 273 | 0.1081997 | 1.419022 | 2053
50 |  | CarbonDiox | 0 | 0.28 | 0.05 | 0.1 | 0.2809 | 0.058 | 1269 | 0.542 | 0.107 | 0.435 |  |  |  | 273 | 0.1777545 | 2.319616 | 2053
51 |  | CarbonDiox | 0 | 0.28 | 0.05 | 0.1 | 0.2809 | 0.058 | 1269 | 0.542 | 0.107 | 0.435 |  |  |  | 273 | 0.2707145 | 2.950322 | 2053
52 |  | CarbonDiox | 0 | 0.28 | 0.05 | 0.1 | 0.2809 | 0.058 | 1269 | 0.542 | 0.107 | 0.435 |  |  |  | 273 | 0.3442891 | 3.498269 | 2053
53 |  | CarbonDiox | 0 | 0.28 | 0.05 | 0.1 | 0.2809 | 0.058 | 1269 | 0.542 | 0.107 | 0.435 |  |  |  | 273 | 0.5108971 | 4.486894 | 2053
54 |  | CarbonDiox | 0 | 0.28 | 0.05 | 0.1 | 0.2809 | 0.058 | 1269 | 0.542 | 0.107 | 0.435 |  |  |  | 273 | 0.6660019 | 5.094669 | 2053
55 |  | CarbonDiox | 0 | 0.28 | 0.05 | 0.1 | 0.2809 | 0.058 | 1269 | 0.542 | 0.107 | 0.435 |  |  |  | 273 | 0.8055732 | 5.701391 | 2053
56 |  | CarbonDiox | 0 | 0.28 | 0.05 | 0.1 | 0.2809 | 0.058 | 1269 | 0.542 | 0.107 | 0.435 |  |  |  | 273 | 0.9684553 | 6.282547 | 2053
57 |  | CarbonDiox | 0 | 0.28 | 0.05 | 0.1 | 0.2809 | 0.058 | 1269 | 0.542 | 0.107 | 0.435 |  |  |  | 273 | 1.143019 | 6.783053 | 2053
58 |  | CarbonDiox | 0 | 0.28 | 0.05 | 0.1 | 0.2809 | 0.058 | 1269 | 0.542 | 0.107 | 0.435 |  |  |  | 273 | 1.309848 | 7.201591 | 2053
59 | ACD18-053 | CarbonDiox | 0 | 0.28 | 0.05 | 0.1 | 0.2809 | 0.058 | 1401 | 0.6 | 0.111 | 0.489 |  |  |  | 283 | 0.03528873 | 0.7614551 | 2054
60 |  | CarbonDiox | 0 | 0.28 | 0.05 | 0.1 | 0.2809 | 0.058 | 1401 | 0.6 | 0.111 | 0.489 |  |  |  | 283 | 0.07591034 | 1.175087 | 2054
61 |  | CarbonDiox | 0 | 0.28 | 0.05 | 0.1 | 0.2809 | 0.058 | 1401 | 0.6 | 0.111 | 0.489 |  |  |  | 283 | 0.1368914 | 1.719449 | 2054
62 |  | CarbonDiox | 0 | 0.28 | 0.05 | 0.1 | 0.2809 | 0.058 | 1401 | 0.6 | 0.111 | 0.489 |  |  |  | 283 | 0.2080521 | 2.329176 | 2054
63 |  | CarbonDiox | 0 | 0.28 | 0.05 | 0.1 | 0.2809 | 0.058 | 1401 | 0.6 | 0.111 | 0.489 |  |  |  | 283 | 0.325209 | 2.93957 | 2054
64 |  | CarbonDiox | 0 | 0.28 | 0.05 | 0.1 | 0.2809 | 0.058 | 1401 | 0.6 | 0.111 | 0.489 |  |  |  | 283 | 0.4704469 | 3.593849 | 2054
65 |  | CarbonDiox | 0 | 0.28 | 0.05 | 0.1 | 0.2809 | 0.058 | 1401 | 0.6 | 0.111 | 0.489 |  |  |  | 283 | 0.597853 | 4.160913 | 2054
66 |  | CarbonDiox | 0 | 0.28 | 0.05 | 0.1 | 0.2809 | 0.058 | 1401 | 0.6 | 0.111 | 0.489 |  |  |  | 283 | 0.7202039 | 4.640947 | 2054
67 |  | CarbonDiox | 0 | 0.28 | 0.05 | 0.1 | 0.2809 | 0.058 | 1401 | 0.6 | 0.111 | 0.489 |  |  |  | 283 | 0.8859956 | 5.12161 | 2054
68 |  | CarbonDiox | 0 | 0.28 | 0.05 | 0.1 | 0.2809 | 0.058 | 1401 | 0.6 | 0.111 | 0.489 |  |  |  | 283 | 1.044149 | 5.558685 | 2054
69 |  | CarbonDiox | 0 | 0.28 | 0.05 | 0.1 | 0.2809 | 0.058 | 1401 | 0.6 | 0.111 | 0.489 |  |  |  | 283 | 1.184526 | 5.821589 | 2054
70 |  | CarbonDiox | 0 | 0.28 | 0.05 | 0.1 | 0.2809 | 0.058 | 1401 | 0.6 | 0.111 | 0.489 |  |  |  | 283 | 1.317224 | 6.106121 | 2054
71 |  | CarbonDiox | 0 | 0.28 | 0.05 | 0.1 | 0.2809 | 0.058 | 1401 | 0.6 | 0.111 | 0.489 |  |  |  | 303 | 0.03551093 | 0.4136322 | 2055
72 |  | CarbonDiox | 0 | 0.28 | 0.05 | 0.1 | 0.2809 | 0.058 | 1401 | 0.6 | 0.111 | 0.489 |  |  |  | 303 | 0.07614643 | 0.8055255 | 2055
73 |  | CarbonDiox | 0 | 0.28 | 0.05 | 0.1 | 0.2809 | 0.058 | 1401 | 0.6 | 0.111 | 0.489 |  |  |  | 303 | 0.1397522 | 1.24123 | 2055
74 |  | CarbonDiox | 0 | 0.28 | 0.05 | 0.1 | 0.2809 | 0.058 | 1401 | 0.6 | 0.111 | 0.489 |  |  |  | 303 | 0.2186901 | 1.677157 | 2055
75 |  | CarbonDiox | 0 | 0.28 | 0.05 | 0.1 | 0.2809 | 0.058 | 1401 | 0.6 | 0.111 | 0.489 |  |  |  | 303 | 0.3205983 | 2.156894 | 2055
76 |  | CarbonDiox | 0 | 0.28 | 0.05 | 0.1 | 0.2809 | 0.058 | 1401 | 0.6 | 0.111 | 0.489 |  |  |  | 303 | 0.427631 | 2.614967 | 2055
77 |  | CarbonDiox | 0 | 0.28 | 0.05 | 0.1 | 0.2809 | 0.058 | 1401 | 0.6 | 0.111 | 0.489 |  |  |  | 303 | 0.5346916 | 3.029562 | 2055
78 |  | CarbonDiox | 0 | 0.28 | 0.05 | 0.1 | 0.2809 | 0.058 | 1401 | 0.6 | 0.111 | 0.489 |  |  |  | 303 | 0.6469878 | 3.248581 | 2055
79 |  | CarbonDiox | 0 | 0.28 | 0.05 | 0.1 | 0.2809 | 0.058 | 1401 | 0.6 | 0.111 | 0.489 |  |  |  | 303 | 0.7745049 | 3.641734 | 2055
80 |  | CarbonDiox | 0 | 0.28 | 0.05 | 0.1 | 0.2809 | 0.058 | 1401 | 0.6 | 0.111 | 0.489 |  |  |  | 303 | 0.9020776 | 3.94793 | 2055
81 |  | CarbonDiox | 0 | 0.28 | 0.05 | 0.1 | 0.2809 | 0.058 | 1401 | 0.6 | 0.111 | 0.489 |  |  |  | 303 | 1.042455 | 4.210834 | 2055
82 |  | CarbonDiox | 0 | 0.28 | 0.05 | 0.1 | 0.2809 | 0.058 | 1401 | 0.6 | 0.111 | 0.489 |  |  |  | 303 | 1.187887 | 4.560768 | 2055
83 |  | CarbonDiox | 0 | 0.28 | 0.05 | 0.1 | 0.2809 | 0.058 | 1401 | 0.6 | 0.111 | 0.489 |  |  |  | 303 | 1.325737 | 4.780157 | 2055
357 | PHA | CarbonDiox | 0 | 0.28 | 0.05 | 0.1 | 0.2809 | 0.058 | 284 | 0.18 | 0.05 | 0.13 |  |  | 4.53 | 298 | 0.006329114 | 0.08706468 | 2056
358 |  | CarbonDiox | 0 | 0.28 | 0.05 | 0.1 | 0.2809 | 0.058 | 284 | 0.18 | 0.05 | 0.13 |  |  | 4.53 | 298 | 0.03164557 | 0.2363184 | 2056
359 |  | CarbonDiox | 0 | 0.28 | 0.05 | 0.1 | 0.2809 | 0.058 | 284 | 0.18 | 0.05 | 0.13 |  |  | 4.53 | 298 | 0.07383966 | 0.39801 | 2056
360 |  | CarbonDiox | 0 | 0.28 | 0.05 | 0.1 | 0.2809 | 0.058 | 284 | 0.18 | 0.05 | 0.13 |  |  | 4.53 | 298 | 0.128692 | 0.5845771 | 2056
361 |  | CarbonDiox | 0 | 0.28 | 0.05 | 0.1 | 0.2809 | 0.058 | 284 | 0.18 | 0.05 | 0.13 |  |  | 4.53 | 298 | 0.1962025 | 0.7587065 | 2056
362 |  | CarbonDiox | 0 | 0.28 | 0.05 | 0.1 | 0.2809 | 0.058 | 284 | 0.18 | 0.05 | 0.13 |  |  | 4.53 | 298 | 0.3396624 | 0.9639303 | 2056
363 |  | CarbonDiox | 0 | 0.28 | 0.05 | 0.1 | 0.2809 | 0.058 | 284 | 0.18 | 0.05 | 0.13 |  |  | 4.53 | 298 | 0.4704641 | 1.13806 | 2056
364 |  | CarbonDiox | 0 | 0.28 | 0.05 | 0.1 | 0.2809 | 0.058 | 284 | 0.18 | 0.05 | 0.13 |  |  | 4.53 | 298 | 0.6624473 | 1.337065 | 2056
365 |  | CarbonDiox | 0 | 0.28 | 0.05 | 0.1 | 0.2809 | 0.058 | 284 | 0.18 | 0.05 | 0.13 |  |  | 4.53 | 298 | 0.8670886 | 1.4801 | 2056
366 |  | CarbonDiox | 0 | 0.28 | 0.05 | 0.1 | 0.2809 | 0.058 | 284 | 0.18 | 0.05 | 0.13 |  |  | 4.53 | 298 | 1.014768 | 1.560945 | 2056
367 |  | CarbonDiox | 0 | 0.28 | 0.05 | 0.1 | 0.2809 | 0.058 | 284 | 0.18 | 0.05 | 0.13 |  |  | 4.53 | 323 | 0.01054852 | 0.03731343 | 2057
368 |  | CarbonDiox | 0 | 0.28 | 0.05 | 0.1 | 0.2809 | 0.058 | 284 | 0.18 | 0.05 | 0.13 |  |  | 4.53 | 323 | 0.03164557 | 0.09328358 | 2057
369 |  | CarbonDiox | 0 | 0.28 | 0.05 | 0.1 | 0.2809 | 0.058 | 284 | 0.18 | 0.05 | 0.13 |  |  | 4.53 | 323 | 0.06751055 | 0.1865672 | 2057
370 |  | CarbonDiox | 0 | 0.28 | 0.05 | 0.1 | 0.2809 | 0.058 | 284 | 0.18 | 0.05 | 0.13 |  |  | 4.53 | 323 | 0.1308017 | 0.3171642 | 2057
371 |  | CarbonDiox | 0 | 0.28 | 0.05 | 0.1 | 0.2809 | 0.058 | 284 | 0.18 | 0.05 | 0.13 |  |  | 4.53 | 323 | 0.2679325 | 0.5161692 | 2057
372 |  | CarbonDiox | 0 | 0.28 | 0.05 | 0.1 | 0.2809 | 0.058 | 284 | 0.18 | 0.05 | 0.13 |  |  | 4.53 | 323 | 0.3987342 | 0.6529851 | 2057
373 |  | CarbonDiox | 0 | 0.28 | 0.05 | 0.1 | 0.2809 | 0.058 | 284 | 0.18 | 0.05 | 0.13 |  |  | 4.53 | 323 | 0.5337553 | 0.7649254 | 2057
374 |  | CarbonDiox | 0 | 0.28 | 0.05 | 0.1 | 0.2809 | 0.058 | 284 | 0.18 | 0.05 | 0.13 |  |  | 4.53 | 323 | 0.6687764 | 0.85199 | 2057
375 |  | CarbonDiox | 0 | 0.28 | 0.05 | 0.1 | 0.2809 | 0.058 | 284 | 0.18 | 0.05 | 0.13 |  |  | 4.53 | 323 | 0.8016878 | 0.9514925 | 2057
376 |  | CarbonDiox | 0 | 0.28 | 0.05 | 0.1 | 0.2809 | 0.058 | 284 | 0.18 | 0.05 | 0.13 |  |  | 4.53 | 323 | 1.014768 | 1.063433 | 2057
291 | NAHA-1 | CarbonDiox | 0 | 0.28 | 0.05 | 0.1 | 0.2809 | 0.058 | 895 | 0.43 | 0.08 | 0.35 |  |  | 2.74 | 298 | 0.01746775 | 0.3571429 | 2058
292 |  | CarbonDiox | 0 | 0.28 | 0.05 | 0.1 | 0.2809 | 0.058 | 895 | 0.43 | 0.08 | 0.35 |  |  | 2.74 | 298 | 0.06811873 | 0.9438776 | 2058
293 |  | CarbonDiox | 0 | 0.28 | 0.05 | 0.1 | 0.2809 | 0.058 | 895 | 0.43 | 0.08 | 0.35 |  |  | 2.74 | 298 | 0.1247204 | 1.326531 | 2058
294 |  | CarbonDiox | 0 | 0.28 | 0.05 | 0.1 | 0.2809 | 0.058 | 895 | 0.43 | 0.08 | 0.35 |  |  | 2.74 | 298 | 0.1969727 | 1.721939 | 2058
295 |  | CarbonDiox | 0 | 0.28 | 0.05 | 0.1 | 0.2809 | 0.058 | 895 | 0.43 | 0.08 | 0.35 |  |  | 2.74 | 298 | 0.3239596 | 2.270408 | 2058
296 |  | CarbonDiox | 0 | 0.28 | 0.05 | 0.1 | 0.2809 | 0.058 | 895 | 0.43 | 0.08 | 0.35 |  |  | 2.74 | 298 | 0.4607662 | 2.729592 | 2058
297 |  | CarbonDiox | 0 | 0.28 | 0.05 | 0.1 | 0.2809 | 0.058 | 895 | 0.43 | 0.08 | 0.35 |  |  | 2.74 | 298 | 0.5937188 | 3.035714 | 2058
298 |  | CarbonDiox | 0 | 0.28 | 0.05 | 0.1 | 0.2809 | 0.058 | 895 | 0.43 | 0.08 | 0.35 |  |  | 2.74 | 298 | 0.7364511 | 3.354592 | 2058
299 |  | CarbonDiox | 0 | 0.28 | 0.05 | 0.1 | 0.2809 | 0.058 | 895 | 0.43 | 0.08 | 0.35 |  |  | 2.74 | 298 | 0.8674817 | 3.571429 | 2058
300 |  | CarbonDiox | 0 | 0.28 | 0.05 | 0.1 | 0.2809 | 0.058 | 895 | 0.43 | 0.08 | 0.35 |  |  | 2.74 | 298 | 1.010259 | 3.77551 | 2058
301 |  | CarbonDiox | 0 | 0.28 | 0.05 | 0.1 | 0.2809 | 0.058 | 895 | 0.43 | 0.08 | 0.35 |  |  | 2.74 | 323 | 0.01170175 | 0.08928571 | 2059
302 |  | CarbonDiox | 0 | 0.28 | 0.05 | 0.1 | 0.2809 | 0.058 | 895 | 0.43 | 0.08 | 0.35 |  |  | 2.74 | 323 | 0.03315328 | 0.2806122 | 2059
303 |  | CarbonDiox | 0 | 0.28 | 0.05 | 0.1 | 0.2809 | 0.058 | 895 | 0.43 | 0.08 | 0.35 |  |  | 2.74 | 323 | 0.06048564 | 0.4464286 | 2059
304 |  | CarbonDiox | 0 | 0.28 | 0.05 | 0.1 | 0.2809 | 0.058 | 895 | 0.43 | 0.08 | 0.35 |  |  | 2.74 | 323 | 0.1347348 | 0.7397959 | 2059
305 |  | CarbonDiox | 0 | 0.28 | 0.05 | 0.1 | 0.2809 | 0.058 | 895 | 0.43 | 0.08 | 0.35 |  |  | 2.74 | 323 | 0.2637136 | 1.19898 | 2059
306 |  | CarbonDiox | 0 | 0.28 | 0.05 | 0.1 | 0.2809 | 0.058 | 895 | 0.43 | 0.08 | 0.35 |  |  | 2.74 | 323 | 0.4005701 | 1.530612 | 2059
307 |  | CarbonDiox | 0 | 0.28 | 0.05 | 0.1 | 0.2809 | 0.058 | 895 | 0.43 | 0.08 | 0.35 |  |  | 2.74 | 323 | 0.5354846 | 1.82398 | 2059
308 |  | CarbonDiox | 0 | 0.28 | 0.05 | 0.1 | 0.2809 | 0.058 | 895 | 0.43 | 0.08 | 0.35 |  |  | 2.74 | 323 | 0.6684672 | 2.053571 | 2059
309 |  | CarbonDiox | 0 | 0.28 | 0.05 | 0.1 | 0.2809 | 0.058 | 895 | 0.43 | 0.08 | 0.35 |  |  | 2.74 | 323 | 0.7975408 | 2.270408 | 2059
310 |  | CarbonDiox | 0 | 0.28 | 0.05 | 0.1 | 0.2809 | 0.058 | 895 | 0.43 | 0.08 | 0.35 |  |  | 2.74 | 323 | 0.9246775 | 2.436224 | 2059
311 |  | CarbonDiox | 0 | 0.28 | 0.05 | 0.1 | 0.2809 | 0.058 | 895 | 0.43 | 0.08 | 0.35 |  |  | 2.74 | 323 | 1.008781 | 2.55102 | 2059
231 | NAHA-2 | CarbonDiox | 0 | 0.28 | 0.05 | 0.1 | 0.2809 | 0.058 | 1192 | 0.54 | 0.06 | 0.48 |  |  | 1.23 | 298 | 0.009923026 | 0.2155681 | 2060
232 |  | CarbonDiox | 0 | 0.28 | 0.05 | 0.1 | 0.2809 | 0.058 | 1192 | 0.54 | 0.06 | 0.48 |  |  | 1.23 | 298 | 0.06574838 | 0.7395039 | 2060
233 |  | CarbonDiox | 0 | 0.28 | 0.05 | 0.1 | 0.2809 | 0.058 | 1192 | 0.54 | 0.06 | 0.48 |  |  | 1.23 | 298 | 0.1296096 | 1.155871 | 2060
234 |  | CarbonDiox | 0 | 0.28 | 0.05 | 0.1 | 0.2809 | 0.058 | 1192 | 0.54 | 0.06 | 0.48 |  |  | 1.23 | 298 | 0.2673679 | 1.881067 | 2060
235 |  | CarbonDiox | 0 | 0.28 | 0.05 | 0.1 | 0.2809 | 0.058 | 1192 | 0.54 | 0.06 | 0.48 |  |  | 1.23 | 298 | 0.3991928 | 2.406172 | 2060
236 |  | CarbonDiox | 0 | 0.28 | 0.05 | 0.1 | 0.2809 | 0.058 | 1192 | 0.54 | 0.06 | 0.48 |  |  | 1.23 | 298 | 0.5310383 | 2.869739 | 2060
237 |  | CarbonDiox | 0 | 0.28 | 0.05 | 0.1 | 0.2809 | 0.058 | 1192 | 0.54 | 0.06 | 0.48 |  |  | 1.23 | 298 | 0.6729145 | 3.241153 | 2060
238 |  | CarbonDiox | 0 | 0.28 | 0.05 | 0.1 | 0.2809 | 0.058 | 1192 | 0.54 | 0.06 | 0.48 |  |  | 1.23 | 298 | 0.804801 | 3.581643 | 2060
239 |  | CarbonDiox | 0 | 0.28 | 0.05 | 0.1 | 0.2809 | 0.058 | 1192 | 0.54 | 0.06 | 0.48 |  |  | 1.23 | 298 | 0.938708 | 3.860626 | 2060
240 |  | CarbonDiox | 0 | 0.28 | 0.05 | 0.1 | 0.2809 | 0.058 | 1192 | 0.54 | 0.06 | 0.48 |  |  | 1.23 | 298 | 1.016651 | 4.031056 | 2060
241 |  | CarbonDiox | 0 | 0.28 | 0.05 | 0.1 | 0.2809 | 0.058 | 1192 | 0.54 | 0.06 | 0.48 |  |  | 1.23 | 323 | 0.01797427 | 0.06184584 | 2061
242 |  | CarbonDiox | 0 | 0.28 | 0.05 | 0.1 | 0.2809 | 0.058 | 1192 | 0.54 | 0.06 | 0.48 |  |  | 1.23 | 323 | 0.07188168 | 0.3395983 | 2061
243 |  | CarbonDiox | 0 | 0.28 | 0.05 | 0.1 | 0.2809 | 0.058 | 1192 | 0.54 | 0.06 | 0.48 |  |  | 1.23 | 323 | 0.1377993 | 0.5867662 | 2061
244 |  | CarbonDiox | 0 | 0.28 | 0.05 | 0.1 | 0.2809 | 0.058 | 1192 | 0.54 | 0.06 | 0.48 |  |  | 1.23 | 323 | 0.2756345 | 1.081194 | 2061
245 |  | CarbonDiox | 0 | 0.28 | 0.05 | 0.1 | 0.2809 | 0.058 | 1192 | 0.54 | 0.06 | 0.48 |  |  | 1.23 | 323 | 0.4075261 | 1.4063 | 2061
246 |  | CarbonDiox | 0 | 0.28 | 0.05 | 0.1 | 0.2809 | 0.058 | 1192 | 0.54 | 0.06 | 0.48 |  |  | 1.23 | 323 | 0.5394229 | 1.716022 | 2061
247 |  | CarbonDiox | 0 | 0.28 | 0.05 | 0.1 | 0.2809 | 0.058 | 1192 | 0.54 | 0.06 | 0.48 |  |  | 1.23 | 323 | 0.667335 | 1.979528 | 2061
248 |  | CarbonDiox | 0 | 0.28 | 0.05 | 0.1 | 0.2809 | 0.058 | 1192 | 0.54 | 0.06 | 0.48 |  |  | 1.23 | 323 | 0.8032472 | 2.243158 | 2061
249 |  | CarbonDiox | 0 | 0.28 | 0.05 | 0.1 | 0.2809 | 0.058 | 1192 | 0.54 | 0.06 | 0.48 |  |  | 1.23 | 323 | 1.015149 | 2.538725 | 2061
0 | PHA | CarbonDiox | 0 | 0.28 | 0.05 | 0.1 | 0.2809 | 0.058 | 284 | 0.18 | 0.05 | 0.13 |  |  | 4.53 | 273 | 0.02004008 | 0.4010283 | 2062
1 |  | CarbonDiox | 0 | 0.28 | 0.05 | 0.1 | 0.2809 | 0.058 | 284 | 0.18 | 0.05 | 0.13 |  |  | 4.53 | 273 | 0.04609218 | 0.6478149 | 2062
2 |  | CarbonDiox | 0 | 0.28 | 0.05 | 0.1 | 0.2809 | 0.058 | 284 | 0.18 | 0.05 | 0.13 |  |  | 4.53 | 273 | 0.08216433 | 0.848329 | 2062
3 |  | CarbonDiox | 0 | 0.28 | 0.05 | 0.1 | 0.2809 | 0.058 | 284 | 0.18 | 0.05 | 0.13 |  |  | 4.53 | 273 | 0.1382766 | 1.079692 | 2062
4 |  | CarbonDiox | 0 | 0.28 | 0.05 | 0.1 | 0.2809 | 0.058 | 284 | 0.18 | 0.05 | 0.13 |  |  | 4.53 | 273 | 0.2064128 | 1.264781 | 2062
5 |  | CarbonDiox | 0 | 0.28 | 0.05 | 0.1 | 0.2809 | 0.058 | 284 | 0.18 | 0.05 | 0.13 |  |  | 4.53 | 273 | 0.2865731 | 1.465296 | 2062
6 |  | CarbonDiox | 0 | 0.28 | 0.05 | 0.1 | 0.2809 | 0.058 | 284 | 0.18 | 0.05 | 0.13 |  |  | 4.53 | 273 | 0.3847695 | 1.604113 | 2062
7 |  | CarbonDiox | 0 | 0.28 | 0.05 | 0.1 | 0.2809 | 0.058 | 284 | 0.18 | 0.05 | 0.13 |  |  | 4.53 | 273 | 0.4869739 | 1.758355 | 2062
8 |  | CarbonDiox | 0 | 0.28 | 0.05 | 0.1 | 0.2809 | 0.058 | 284 | 0.18 | 0.05 | 0.13 |  |  | 4.53 | 273 | 0.5951904 | 1.835476 | 2062
9 |  | CarbonDiox | 0 | 0.28 | 0.05 | 0.1 | 0.2809 | 0.058 | 284 | 0.18 | 0.05 | 0.13 |  |  | 4.53 | 273 | 0.6953908 | 1.943445 | 2062
10 |  | CarbonDiox | 0 | 0.28 | 0.05 | 0.1 | 0.2809 | 0.058 | 284 | 0.18 | 0.05 | 0.13 |  |  | 4.53 | 273 | 0.8016032 | 2.005141 | 2062
11 |  | CarbonDiox | 0 | 0.28 | 0.05 | 0.1 | 0.2809 | 0.058 | 284 | 0.18 | 0.05 | 0.13 |  |  | 4.53 | 273 | 0.9078156 | 2.051414 | 2062
12 |  | CarbonDiox | 0 | 0.28 | 0.05 | 0.1 | 0.2809 | 0.058 | 284 | 0.18 | 0.05 | 0.13 |  |  | 4.53 | 273 | 1.008016 | 2.128535 | 2062
13 | NAHA-0.5 | CarbonDiox | 0 | 0.28 | 0.05 | 0.1 | 0.2809 | 0.058 | 747 | 0.36 | 0.07 | 0.29 |  |  | 3.25 | 273 | 0.01002004 | 0.7403599 | 2063
14 |  | CarbonDiox | 0 | 0.28 | 0.05 | 0.1 | 0.2809 | 0.058 | 747 | 0.36 | 0.07 | 0.29 |  |  | 3.25 | 273 | 0.03406814 | 1.172237 | 2063
15 |  | CarbonDiox | 0 | 0.28 | 0.05 | 0.1 | 0.2809 | 0.058 | 747 | 0.36 | 0.07 | 0.29 |  |  | 3.25 | 273 | 0.05210421 | 1.573265 | 2063
16 |  | CarbonDiox | 0 | 0.28 | 0.05 | 0.1 | 0.2809 | 0.058 | 747 | 0.36 | 0.07 | 0.29 |  |  | 3.25 | 273 | 0.09018036 | 1.958869 | 2063
17 |  | CarbonDiox | 0 | 0.28 | 0.05 | 0.1 | 0.2809 | 0.058 | 747 | 0.36 | 0.07 | 0.29 |  |  | 3.25 | 273 | 0.1342685 | 2.421594 | 2063
18 |  | CarbonDiox | 0 | 0.28 | 0.05 | 0.1 | 0.2809 | 0.058 | 747 | 0.36 | 0.07 | 0.29 |  |  | 3.25 | 273 | 0.1863727 | 2.730077 | 2063
19 |  | CarbonDiox | 0 | 0.28 | 0.05 | 0.1 | 0.2809 | 0.058 | 747 | 0.36 | 0.07 | 0.29 |  |  | 3.25 | 273 | 0.246493 | 2.992288 | 2063
20 |  | CarbonDiox | 0 | 0.28 | 0.05 | 0.1 | 0.2809 | 0.058 | 747 | 0.36 | 0.07 | 0.29 |  |  | 3.25 | 273 | 0.3146293 | 3.285347 | 2063
21 |  | CarbonDiox | 0 | 0.28 | 0.05 | 0.1 | 0.2809 | 0.058 | 747 | 0.36 | 0.07 | 0.29 |  |  | 3.25 | 273 | 0.4108216 | 3.609254 | 2063
22 |  | CarbonDiox | 0 | 0.28 | 0.05 | 0.1 | 0.2809 | 0.058 | 747 | 0.36 | 0.07 | 0.29 |  |  | 3.25 | 273 | 0.490982 | 3.794344 | 2063
23 |  | CarbonDiox | 0 | 0.28 | 0.05 | 0.1 | 0.2809 | 0.058 | 747 | 0.36 | 0.07 | 0.29 |  |  | 3.25 | 273 | 0.5531062 | 3.948586 | 2063
24 |  | CarbonDiox | 0 | 0.28 | 0.05 | 0.1 | 0.2809 | 0.058 | 747 | 0.36 | 0.07 | 0.29 |  |  | 3.25 | 273 | 0.6613226 | 4.102828 | 2063
25 |  | CarbonDiox | 0 | 0.28 | 0.05 | 0.1 | 0.2809 | 0.058 | 747 | 0.36 | 0.07 | 0.29 |  |  | 3.25 | 273 | 0.747495 | 4.257069 | 2063
26 |  | CarbonDiox | 0 | 0.28 | 0.05 | 0.1 | 0.2809 | 0.058 | 747 | 0.36 | 0.07 | 0.29 |  |  | 3.25 | 273 | 0.8276553 | 4.380463 | 2063
27 |  | CarbonDiox | 0 | 0.28 | 0.05 | 0.1 | 0.2809 | 0.058 | 747 | 0.36 | 0.07 | 0.29 |  |  | 3.25 | 273 | 0.9098196 | 4.488432 | 2063
28 |  | CarbonDiox | 0 | 0.28 | 0.05 | 0.1 | 0.2809 | 0.058 | 747 | 0.36 | 0.07 | 0.29 |  |  | 3.25 | 273 | 1.014028 | 4.611825 | 2063
29 | NAHA-1 | CarbonDiox | 0 | 0.28 | 0.05 | 0.1 | 0.2809 | 0.058 | 895 | 0.43 | 0.08 | 0.35 |  |  | 2.74 | 273 | 0.01803607 | 1.079692 | 2064
30 |  | CarbonDiox | 0 | 0.28 | 0.05 | 0.1 | 0.2809 | 0.058 | 895 | 0.43 | 0.08 | 0.35 |  |  | 2.74 | 273 | 0.04208417 | 1.419023 | 2064
31 |  | CarbonDiox | 0 | 0.28 | 0.05 | 0.1 | 0.2809 | 0.058 | 895 | 0.43 | 0.08 | 0.35 |  |  | 2.74 | 273 | 0.07214429 | 1.804627 | 2064
32 |  | CarbonDiox | 0 | 0.28 | 0.05 | 0.1 | 0.2809 | 0.058 | 895 | 0.43 | 0.08 | 0.35 |  |  | 2.74 | 273 | 0.1082164 | 2.282776 | 2064
33 |  | CarbonDiox | 0 | 0.28 | 0.05 | 0.1 | 0.2809 | 0.058 | 895 | 0.43 | 0.08 | 0.35 |  |  | 2.74 | 273 | 0.1623246 | 2.714653 | 2064
34 |  | CarbonDiox | 0 | 0.28 | 0.05 | 0.1 | 0.2809 | 0.058 | 895 | 0.43 | 0.08 | 0.35 |  |  | 2.74 | 273 | 0.2184369 | 3.069409 | 2064
35 |  | CarbonDiox | 0 | 0.28 | 0.05 | 0.1 | 0.2809 | 0.058 | 895 | 0.43 | 0.08 | 0.35 |  |  | 2.74 | 273 | 0.3206413 | 3.562982 | 2064
36 |  | CarbonDiox | 0 | 0.28 | 0.05 | 0.1 | 0.2809 | 0.058 | 895 | 0.43 | 0.08 | 0.35 |  |  | 2.74 | 273 | 0.3867735 | 3.825193 | 2064
37 |  | CarbonDiox | 0 | 0.28 | 0.05 | 0.1 | 0.2809 | 0.058 | 895 | 0.43 | 0.08 | 0.35 |  |  | 2.74 | 273 | 0.4869739 | 4.195373 | 2064
38 |  | CarbonDiox | 0 | 0.28 | 0.05 | 0.1 | 0.2809 | 0.058 | 895 | 0.43 | 0.08 | 0.35 |  |  | 2.74 | 273 | 0.6192385 | 4.473008 | 2064
39 |  | CarbonDiox | 0 | 0.28 | 0.05 | 0.1 | 0.2809 | 0.058 | 895 | 0.43 | 0.08 | 0.35 |  |  | 2.74 | 273 | 0.7234469 | 4.750643 | 2064
40 |  | CarbonDiox | 0 | 0.28 | 0.05 | 0.1 | 0.2809 | 0.058 | 895 | 0.43 | 0.08 | 0.35 |  |  | 2.74 | 273 | 0.8176353 | 4.88946 | 2064
41 |  | CarbonDiox | 0 | 0.28 | 0.05 | 0.1 | 0.2809 | 0.058 | 895 | 0.43 | 0.08 | 0.35 |  |  | 2.74 | 273 | 0.8857715 | 5.028278 | 2064
42 |  | CarbonDiox | 0 | 0.28 | 0.05 | 0.1 | 0.2809 | 0.058 | 895 | 0.43 | 0.08 | 0.35 |  |  | 2.74 | 273 | 1.014028 | 5.182519 | 2064
43 | NAHA-2 | CarbonDiox | 0 | 0.28 | 0.05 | 0.1 | 0.2809 | 0.058 | 1192 | 0.54 | 0.06 | 0.48 |  |  | 1.23 | 273 | 0.02204409 | 0.8329049 | 2065
44 |  | CarbonDiox | 0 | 0.28 | 0.05 | 0.1 | 0.2809 | 0.058 | 1192 | 0.54 | 0.06 | 0.48 |  |  | 1.23 | 273 | 0.05611222 | 1.434447 | 2065
45 |  | CarbonDiox | 0 | 0.28 | 0.05 | 0.1 | 0.2809 | 0.058 | 1192 | 0.54 | 0.06 | 0.48 |  |  | 1.23 | 273 | 0.09018036 | 1.758355 | 2065
46 |  | CarbonDiox | 0 | 0.28 | 0.05 | 0.1 | 0.2809 | 0.058 | 1192 | 0.54 | 0.06 | 0.48 |  |  | 1.23 | 273 | 0.1322645 | 2.22108 | 2065
47 |  | CarbonDiox | 0 | 0.28 | 0.05 | 0.1 | 0.2809 | 0.058 | 1192 | 0.54 | 0.06 | 0.48 |  |  | 1.23 | 273 | 0.1743487 | 2.529563 | 2065
48 |  | CarbonDiox | 0 | 0.28 | 0.05 | 0.1 | 0.2809 | 0.058 | 1192 | 0.54 | 0.06 | 0.48 |  |  | 1.23 | 273 | 0.2124248 | 2.85347 | 2065
49 |  | CarbonDiox | 0 | 0.28 | 0.05 | 0.1 | 0.2809 | 0.058 | 1192 | 0.54 | 0.06 | 0.48 |  |  | 1.23 | 273 | 0.2765531 | 3.347044 | 2065
50 |  | CarbonDiox | 0 | 0.28 | 0.05 | 0.1 | 0.2809 | 0.058 | 1192 | 0.54 | 0.06 | 0.48 |  |  | 1.23 | 273 | 0.3547094 | 3.77892 | 2065
51 |  | CarbonDiox | 0 | 0.28 | 0.05 | 0.1 | 0.2809 | 0.058 | 1192 | 0.54 | 0.06 | 0.48 |  |  | 1.23 | 273 | 0.4629259 | 4.318766 | 2065
52 |  | CarbonDiox | 0 | 0.28 | 0.05 | 0.1 | 0.2809 | 0.058 | 1192 | 0.54 | 0.06 | 0.48 |  |  | 1.23 | 273 | 0.5611222 | 4.750643 | 2065
53 |  | CarbonDiox | 0 | 0.28 | 0.05 | 0.1 | 0.2809 | 0.058 | 1192 | 0.54 | 0.06 | 0.48 |  |  | 1.23 | 273 | 0.6673347 | 5.07455 | 2065
54 |  | CarbonDiox | 0 | 0.28 | 0.05 | 0.1 | 0.2809 | 0.058 | 1192 | 0.54 | 0.06 | 0.48 |  |  | 1.23 | 273 | 0.7715431 | 5.367609 | 2065
55 |  | CarbonDiox | 0 | 0.28 | 0.05 | 0.1 | 0.2809 | 0.058 | 1192 | 0.54 | 0.06 | 0.48 |  |  | 1.23 | 273 | 0.8817635 | 5.676093 | 2065
56 |  | CarbonDiox | 0 | 0.28 | 0.05 | 0.1 | 0.2809 | 0.058 | 1192 | 0.54 | 0.06 | 0.48 |  |  | 1.23 | 273 | 1.016032 | 5.984576 | 2065
57 | NAHA-4 | CarbonDiox | 0 | 0.28 | 0.05 | 0.1 | 0.2809 | 0.058 | 1538 | 0.69 | 0.12 | 0.57 |  |  | 0.84 | 273 | 0.004008016 | 0.2930591 | 2066
58 |  | CarbonDiox | 0 | 0.28 | 0.05 | 0.1 | 0.2809 | 0.058 | 1538 | 0.69 | 0.12 | 0.57 |  |  | 0.84 | 273 | 0.01803607 | 0.6169666 | 2066
59 |  | CarbonDiox | 0 | 0.28 | 0.05 | 0.1 | 0.2809 | 0.058 | 1538 | 0.69 | 0.12 | 0.57 |  |  | 0.84 | 273 | 0.04208417 | 1.048843 | 2066
60 |  | CarbonDiox | 0 | 0.28 | 0.05 | 0.1 | 0.2809 | 0.058 | 1538 | 0.69 | 0.12 | 0.57 |  |  | 0.84 | 273 | 0.07815631 | 1.357326 | 2066
61 |  | CarbonDiox | 0 | 0.28 | 0.05 | 0.1 | 0.2809 | 0.058 | 1538 | 0.69 | 0.12 | 0.57 |  |  | 0.84 | 273 | 0.1162325 | 1.66581 | 2066
62 |  | CarbonDiox | 0 | 0.28 | 0.05 | 0.1 | 0.2809 | 0.058 | 1538 | 0.69 | 0.12 | 0.57 |  |  | 0.84 | 273 | 0.1663327 | 2.082262 | 2066
63 |  | CarbonDiox | 0 | 0.28 | 0.05 | 0.1 | 0.2809 | 0.058 | 1538 | 0.69 | 0.12 | 0.57 |  |  | 0.84 | 273 | 0.246493 | 2.544987 | 2066
64 |  | CarbonDiox | 0 | 0.28 | 0.05 | 0.1 | 0.2809 | 0.058 | 1538 | 0.69 | 0.12 | 0.57 |  |  | 0.84 | 273 | 0.3426854 | 3.03856 | 2066
65 |  | CarbonDiox | 0 | 0.28 | 0.05 | 0.1 | 0.2809 | 0.058 | 1538 | 0.69 | 0.12 | 0.57 |  |  | 0.84 | 273 | 0.4549098 | 3.455013 | 2066
66 |  | CarbonDiox | 0 | 0.28 | 0.05 | 0.1 | 0.2809 | 0.058 | 1538 | 0.69 | 0.12 | 0.57 |  |  | 0.84 | 273 | 0.5290581 | 3.763496 | 2066
67 |  | CarbonDiox | 0 | 0.28 | 0.05 | 0.1 | 0.2809 | 0.058 | 1538 | 0.69 | 0.12 | 0.57 |  |  | 0.84 | 273 | 0.6272545 | 4.133676 | 2066
68 |  | CarbonDiox | 0 | 0.28 | 0.05 | 0.1 | 0.2809 | 0.058 | 1538 | 0.69 | 0.12 | 0.57 |  |  | 0.84 | 273 | 0.7294589 | 4.457584 | 2066
69 |  | CarbonDiox | 0 | 0.28 | 0.05 | 0.1 | 0.2809 | 0.058 | 1538 | 0.69 | 0.12 | 0.57 |  |  | 0.84 | 273 | 0.8396794 | 4.796915 | 2066
70 |  | CarbonDiox | 0 | 0.28 | 0.05 | 0.1 | 0.2809 | 0.058 | 1538 | 0.69 | 0.12 | 0.57 |  |  | 0.84 | 273 | 0.9218437 | 5.059126 | 2066
71 |  | CarbonDiox | 0 | 0.28 | 0.05 | 0.1 | 0.2809 | 0.058 | 1538 | 0.69 | 0.12 | 0.57 |  |  | 0.84 | 273 | 1.016032 | 5.290488 | 2066
0 | TPC-1 | CarbonDiox | 0 | 0.28 | 0.05 | 0.1 | 0.2809 | 0.058 | 1940 | 1.23 | 0.87 | 0.36 | 60.54 |  | 20.87 | 273 | 0.02252252 | 0.4997601 | 2067
1 |  | CarbonDiox | 0 | 0.28 | 0.05 | 0.1 | 0.2809 | 0.058 | 1940 | 1.23 | 0.87 | 0.36 | 60.54 |  | 20.87 | 273 | 0.08783784 | 1.247641 | 2067
2 |  | CarbonDiox | 0 | 0.28 | 0.05 | 0.1 | 0.2809 | 0.058 | 1940 | 1.23 | 0.87 | 0.36 | 60.54 |  | 20.87 | 273 | 0.1734234 | 1.85423 | 2067
3 |  | CarbonDiox | 0 | 0.28 | 0.05 | 0.1 | 0.2809 | 0.058 | 1940 | 1.23 | 0.87 | 0.36 | 60.54 |  | 20.87 | 273 | 0.2747748 | 2.532384 | 2067
4 |  | CarbonDiox | 0 | 0.28 | 0.05 | 0.1 | 0.2809 | 0.058 | 1940 | 1.23 | 0.87 | 0.36 | 60.54 |  | 20.87 | 273 | 0.3918919 | 2.998081 | 2067
5 |  | CarbonDiox | 0 | 0.28 | 0.05 | 0.1 | 0.2809 | 0.058 | 1940 | 1.23 | 0.87 | 0.36 | 60.54 |  | 20.87 | 273 | 0.5157658 | 3.570526 | 2067
6 |  | CarbonDiox | 0 | 0.28 | 0.05 | 0.1 | 0.2809 | 0.058 | 1940 | 1.23 | 0.87 | 0.36 | 60.54 |  | 20.87 | 273 | 0.6554054 | 3.930513 | 2067
7 |  | CarbonDiox | 0 | 0.28 | 0.05 | 0.1 | 0.2809 | 0.058 | 1940 | 1.23 | 0.87 | 0.36 | 60.54 |  | 20.87 | 273 | 0.7747748 | 4.325284 | 2067
8 |  | CarbonDiox | 0 | 0.28 | 0.05 | 0.1 | 0.2809 | 0.058 | 1940 | 1.23 | 0.87 | 0.36 | 60.54 |  | 20.87 | 273 | 0.8851351 | 4.577723 | 2067
9 |  | CarbonDiox | 0 | 0.28 | 0.05 | 0.1 | 0.2809 | 0.058 | 1940 | 1.23 | 0.87 | 0.36 | 60.54 |  | 20.87 | 273 | 1.004505 | 4.830481 | 2067
87 | Super-AC | CarbonDiox | 0 | 0.28 | 0.05 | 0.1 | 0.2809 | 0.058 | 1854.803 | 0.8668 | 0.0913 | 0.7755 |  |  |  | 323 | 0.03716216 | 0.1070938 | 2068
88 |  | CarbonDiox | 0 | 0.28 | 0.05 | 0.1 | 0.2809 | 0.058 | 1854.803 | 0.8668 | 0.0913 | 0.7755 |  |  |  | 323 | 0.09459459 | 0.2183066 | 2068
89 |  | CarbonDiox | 0 | 0.28 | 0.05 | 0.1 | 0.2809 | 0.058 | 1854.803 | 0.8668 | 0.0913 | 0.7755 |  |  |  | 323 | 0.1621622 | 0.3707094 | 2068
90 |  | CarbonDiox | 0 | 0.28 | 0.05 | 0.1 | 0.2809 | 0.058 | 1854.803 | 0.8668 | 0.0913 | 0.7755 |  |  |  | 323 | 0.2466216 | 0.584897 | 2068
91 |  | CarbonDiox | 0 | 0.28 | 0.05 | 0.1 | 0.2809 | 0.058 | 1854.803 | 0.8668 | 0.0913 | 0.7755 |  |  |  | 323 | 0.347973 | 0.7702517 | 2068
92 |  | CarbonDiox | 0 | 0.28 | 0.05 | 0.1 | 0.2809 | 0.058 | 1854.803 | 0.8668 | 0.0913 | 0.7755 |  |  |  | 323 | 0.4679054 | 0.9967963 | 2068
93 |  | CarbonDiox | 0 | 0.28 | 0.05 | 0.1 | 0.2809 | 0.058 | 1854.803 | 0.8668 | 0.0913 | 0.7755 |  |  |  | 323 | 0.5810811 | 1.210984 | 2068
94 |  | CarbonDiox | 0 | 0.28 | 0.05 | 0.1 | 0.2809 | 0.058 | 1854.803 | 0.8668 | 0.0913 | 0.7755 |  |  |  | 323 | 0.8141892 | 1.627002 | 2068
95 | AC | CarbonDiox | 0 | 0.28 | 0.05 | 0.1 | 0.2809 | 0.058 | 1344.271 | 0.6265 | 0.082 | 0.5445 |  |  |  | 323 | 0.05405405 | 0.07826087 | 2069
96 |  | CarbonDiox | 0 | 0.28 | 0.05 | 0.1 | 0.2809 | 0.058 | 1344.271 | 0.6265 | 0.082 | 0.5445 |  |  |  | 323 | 0.1047297 | 0.1482838 | 2069
97 |  | CarbonDiox | 0 | 0.28 | 0.05 | 0.1 | 0.2809 | 0.058 | 1344.271 | 0.6265 | 0.082 | 0.5445 |  |  |  | 323 | 0.1587838 | 0.2389016 | 2069
98 |  | CarbonDiox | 0 | 0.28 | 0.05 | 0.1 | 0.2809 | 0.058 | 1344.271 | 0.6265 | 0.082 | 0.5445 |  |  |  | 323 | 0.2466216 | 0.3748284 | 2069
99 |  | CarbonDiox | 0 | 0.28 | 0.05 | 0.1 | 0.2809 | 0.058 | 1344.271 | 0.6265 | 0.082 | 0.5445 |  |  |  | 323 | 0.3496622 | 0.5189931 | 2069
100 |  | CarbonDiox | 0 | 0.28 | 0.05 | 0.1 | 0.2809 | 0.058 | 1344.271 | 0.6265 | 0.082 | 0.5445 |  |  |  | 323 | 0.5067568 | 0.7661327 | 2069
101 |  | CarbonDiox | 0 | 0.28 | 0.05 | 0.1 | 0.2809 | 0.058 | 1344.271 | 0.6265 | 0.082 | 0.5445 |  |  |  | 323 | 0.7094595 | 1.0627 | 2069
102 |  | CarbonDiox | 0 | 0.28 | 0.05 | 0.1 | 0.2809 | 0.058 | 1344.271 | 0.6265 | 0.082 | 0.5445 |  |  |  | 323 | 0.9239865 | 1.416934 | 2069
103 | OMC | CarbonDiox | 0 | 0.28 | 0.05 | 0.1 | 0.2809 | 0.058 | 1266.179 | 1.2326 | 0.7575 | 0.4751 |  |  |  | 323 | 0.1097973 | 0.1276888 | 2070
104 |  | CarbonDiox | 0 | 0.28 | 0.05 | 0.1 | 0.2809 | 0.058 | 1266.179 | 1.2326 | 0.7575 | 0.4751 |  |  |  | 323 | 0.1655405 | 0.2059497 | 2070
105 |  | CarbonDiox | 0 | 0.28 | 0.05 | 0.1 | 0.2809 | 0.058 | 1266.179 | 1.2326 | 0.7575 | 0.4751 |  |  |  | 323 | 0.2533784 | 0.3254005 | 2070
106 |  | CarbonDiox | 0 | 0.28 | 0.05 | 0.1 | 0.2809 | 0.058 | 1266.179 | 1.2326 | 0.7575 | 0.4751 |  |  |  | 323 | 0.3547297 | 0.4324943 | 2070
107 |  | CarbonDiox | 0 | 0.28 | 0.05 | 0.1 | 0.2809 | 0.058 | 1266.179 | 1.2326 | 0.7575 | 0.4751 |  |  |  | 323 | 0.5033784 | 0.617849 | 2070
108 |  | CarbonDiox | 0 | 0.28 | 0.05 | 0.1 | 0.2809 | 0.058 | 1266.179 | 1.2326 | 0.7575 | 0.4751 |  |  |  | 323 | 0.6976351 | 0.8732265 | 2070
109 |  | CarbonDiox | 0 | 0.28 | 0.05 | 0.1 | 0.2809 | 0.058 | 1266.179 | 1.2326 | 0.7575 | 0.4751 |  |  |  | 323 | 0.9408784 | 1.178032 | 2070
40 | Super-AC | CarbonDiox | 0 | 0.28 | 0.05 | 0.1 | 0.2809 | 0.058 | 1854.803 | 0.8668 | 0.0913 | 0.7755 |  |  |  | 313 | 0.03806921 | 0.1552111 | 2071
41 |  | CarbonDiox | 0 | 0.28 | 0.05 | 0.1 | 0.2809 | 0.058 | 1854.803 | 0.8668 | 0.0913 | 0.7755 |  |  |  | 313 | 0.0913473 | 0.4020652 | 2071
42 |  | CarbonDiox | 0 | 0.28 | 0.05 | 0.1 | 0.2809 | 0.058 | 1854.803 | 0.8668 | 0.0913 | 0.7755 |  |  |  | 313 | 0.1618278 | 0.6067869 | 2071
43 |  | CarbonDiox | 0 | 0.28 | 0.05 | 0.1 | 0.2809 | 0.058 | 1854.803 | 0.8668 | 0.0913 | 0.7755 |  |  |  | 313 | 0.2475529 | 0.8468272 | 2071
44 |  | CarbonDiox | 0 | 0.28 | 0.05 | 0.1 | 0.2809 | 0.058 | 1854.803 | 0.8668 | 0.0913 | 0.7755 |  |  |  | 313 | 0.3389629 | 1.150288 | 2071
45 |  | CarbonDiox | 0 | 0.28 | 0.05 | 0.1 | 0.2809 | 0.058 | 1854.803 | 0.8668 | 0.0913 | 0.7755 |  |  |  | 313 | 0.4494479 | 1.467967 | 2071
46 |  | CarbonDiox | 0 | 0.28 | 0.05 | 0.1 | 0.2809 | 0.058 | 1854.803 | 0.8668 | 0.0913 | 0.7755 |  |  |  | 313 | 0.5503953 | 1.778537 | 2071
47 |  | CarbonDiox | 0 | 0.28 | 0.05 | 0.1 | 0.2809 | 0.058 | 1854.803 | 0.8668 | 0.0913 | 0.7755 |  |  |  | 313 | 0.6913652 | 2.173896 | 2071
48 |  | CarbonDiox | 0 | 0.28 | 0.05 | 0.1 | 0.2809 | 0.058 | 1854.803 | 0.8668 | 0.0913 | 0.7755 |  |  |  | 313 | 0.9105253 | 2.654313 | 2071
49 | AC | CarbonDiox | 0 | 0.28 | 0.05 | 0.1 | 0.2809 | 0.058 | 1344.271 | 0.6265 | 0.082 | 0.5445 |  |  |  | 313 | 0.1142793 | 0.3529309 | 2072
50 |  | CarbonDiox | 0 | 0.28 | 0.05 | 0.1 | 0.2809 | 0.058 | 1344.271 | 0.6265 | 0.082 | 0.5445 |  |  |  | 313 | 0.188581 | 0.5506372 | 2072
51 |  | CarbonDiox | 0 | 0.28 | 0.05 | 0.1 | 0.2809 | 0.058 | 1344.271 | 0.6265 | 0.082 | 0.5445 |  |  |  | 313 | 0.2743107 | 0.7836353 | 2072
52 |  | CarbonDiox | 0 | 0.28 | 0.05 | 0.1 | 0.2809 | 0.058 | 1344.271 | 0.6265 | 0.082 | 0.5445 |  |  |  | 313 | 0.3886527 | 1.037962 | 2072
53 |  | CarbonDiox | 0 | 0.28 | 0.05 | 0.1 | 0.2809 | 0.058 | 1344.271 | 0.6265 | 0.082 | 0.5445 |  |  |  | 313 | 0.5315802 | 1.35587 | 2072
54 |  | CarbonDiox | 0 | 0.28 | 0.05 | 0.1 | 0.2809 | 0.058 | 1344.271 | 0.6265 | 0.082 | 0.5445 |  |  |  | 313 | 0.6593124 | 1.560995 | 2072
55 |  | CarbonDiox | 0 | 0.28 | 0.05 | 0.1 | 0.2809 | 0.058 | 1344.271 | 0.6265 | 0.082 | 0.5445 |  |  |  | 313 | 0.8022668 | 1.836649 | 2072
56 |  | CarbonDiox | 0 | 0.28 | 0.05 | 0.1 | 0.2809 | 0.058 | 1344.271 | 0.6265 | 0.082 | 0.5445 |  |  |  | 313 | 0.9490514 | 2.091204 | 2072
57 | OMC | CarbonDiox | 0 | 0.28 | 0.05 | 0.1 | 0.2809 | 0.058 | 1266.179 | 1.2326 | 0.7575 | 0.4751 |  |  |  | 313 | 0.1104984 | 0.2965662 | 2073
58 |  | CarbonDiox | 0 | 0.28 | 0.05 | 0.1 | 0.2809 | 0.058 | 1266.179 | 1.2326 | 0.7575 | 0.4751 |  |  |  | 313 | 0.1867354 | 0.4520327 | 2073
59 |  | CarbonDiox | 0 | 0.28 | 0.05 | 0.1 | 0.2809 | 0.058 | 1266.179 | 1.2326 | 0.7575 | 0.4751 |  |  |  | 313 | 0.2743958 | 0.6498331 | 2073
60 |  | CarbonDiox | 0 | 0.28 | 0.05 | 0.1 | 0.2809 | 0.058 | 1266.179 | 1.2326 | 0.7575 | 0.4751 |  |  |  | 313 | 0.3849569 | 0.8477948 | 2073
61 |  | CarbonDiox | 0 | 0.28 | 0.05 | 0.1 | 0.2809 | 0.058 | 1266.179 | 1.2326 | 0.7575 | 0.4751 |  |  |  | 313 | 0.4860074 | 0.9963938 | 2073
62 |  | CarbonDiox | 0 | 0.28 | 0.05 | 0.1 | 0.2809 | 0.058 | 1266.179 | 1.2326 | 0.7575 | 0.4751 |  |  |  | 313 | 0.6385262 | 1.236904 | 2073
63 |  | CarbonDiox | 0 | 0.28 | 0.05 | 0.1 | 0.2809 | 0.058 | 1266.179 | 1.2326 | 0.7575 | 0.4751 |  |  |  | 313 | 0.8558988 | 1.527168 | 2073
64 |  | CarbonDiox | 0 | 0.28 | 0.05 | 0.1 | 0.2809 | 0.058 | 1266.179 | 1.2326 | 0.7575 | 0.4751 |  |  |  | 313 | 1.086635 | 1.810483 | 2073
0 | Super-AC | CarbonDiox | 0 | 0.28 | 0.05 | 0.1 | 0.2809 | 0.058 | 1854.803 | 0.8668 | 0.0913 | 0.7755 |  |  |  | 303 | 0.0398524 | 0.3367092 | 2074
1 |  | CarbonDiox | 0 | 0.28 | 0.05 | 0.1 | 0.2809 | 0.058 | 1854.803 | 0.8668 | 0.0913 | 0.7755 |  |  |  | 303 | 0.07749077 | 0.6252612 | 2074
2 |  | CarbonDiox | 0 | 0.28 | 0.05 | 0.1 | 0.2809 | 0.058 | 1854.803 | 0.8668 | 0.0913 | 0.7755 |  |  |  | 303 | 0.1284133 | 1.04854 | 2074
3 |  | CarbonDiox | 0 | 0.28 | 0.05 | 0.1 | 0.2809 | 0.058 | 1854.803 | 0.8668 | 0.0913 | 0.7755 |  |  |  | 303 | 0.2125461 | 1.461646 | 2074
4 |  | CarbonDiox | 0 | 0.28 | 0.05 | 0.1 | 0.2809 | 0.058 | 1854.803 | 0.8668 | 0.0913 | 0.7755 |  |  |  | 303 | 0.3099631 | 1.874539 | 2074
5 |  | CarbonDiox | 0 | 0.28 | 0.05 | 0.1 | 0.2809 | 0.058 | 1854.803 | 0.8668 | 0.0913 | 0.7755 |  |  |  | 303 | 0.4073801 | 2.29707 | 2074
6 |  | CarbonDiox | 0 | 0.28 | 0.05 | 0.1 | 0.2809 | 0.058 | 1854.803 | 0.8668 | 0.0913 | 0.7755 |  |  |  | 303 | 0.5557196 | 2.747699 | 2074
7 |  | CarbonDiox | 0 | 0.28 | 0.05 | 0.1 | 0.2809 | 0.058 | 1854.803 | 0.8668 | 0.0913 | 0.7755 |  |  |  | 303 | 0.704059 | 3.179051 | 2074
8 |  | CarbonDiox | 0 | 0.28 | 0.05 | 0.1 | 0.2809 | 0.058 | 1854.803 | 0.8668 | 0.0913 | 0.7755 |  |  |  | 303 | 0.9232472 | 3.792398 | 2074
9 | AC | CarbonDiox | 0 | 0.28 | 0.05 | 0.1 | 0.2809 | 0.058 | 1344.271 | 0.6265 | 0.082 | 0.5445 |  |  |  | 303 | 0.07749077 | 0.4903214 | 2075
10 |  | CarbonDiox | 0 | 0.28 | 0.05 | 0.1 | 0.2809 | 0.058 | 1344.271 | 0.6265 | 0.082 | 0.5445 |  |  |  | 303 | 0.1483395 | 0.8361713 | 2075
11 |  | CarbonDiox | 0 | 0.28 | 0.05 | 0.1 | 0.2809 | 0.058 | 1344.271 | 0.6265 | 0.082 | 0.5445 |  |  |  | 303 | 0.2546125 | 1.133259 | 2075
12 |  | CarbonDiox | 0 | 0.28 | 0.05 | 0.1 | 0.2809 | 0.058 | 1344.271 | 0.6265 | 0.082 | 0.5445 |  |  |  | 303 | 0.3520295 | 1.440128 | 2075
13 |  | CarbonDiox | 0 | 0.28 | 0.05 | 0.1 | 0.2809 | 0.058 | 1344.271 | 0.6265 | 0.082 | 0.5445 |  |  |  | 303 | 0.4671587 | 1.737074 | 2075
14 |  | CarbonDiox | 0 | 0.28 | 0.05 | 0.1 | 0.2809 | 0.058 | 1344.271 | 0.6265 | 0.082 | 0.5445 |  |  |  | 303 | 0.6177122 | 2.158752 | 2075
15 |  | CarbonDiox | 0 | 0.28 | 0.05 | 0.1 | 0.2809 | 0.058 | 1344.271 | 0.6265 | 0.082 | 0.5445 |  |  |  | 303 | 0.7660517 | 2.493718 | 2075
16 |  | CarbonDiox | 0 | 0.28 | 0.05 | 0.1 | 0.2809 | 0.058 | 1344.271 | 0.6265 | 0.082 | 0.5445 |  |  |  | 303 | 0.9741697 | 2.962664 | 2075
0 | AC bead | CarbonDiox | 0 | 0.28 | 0.05 | 0.1 | 0.2809 | 0.058 | 1457 | 0.57 | 0.22 | 0.35 |  |  |  | 293 | 0.9338521 | 2.782903 | 2076
1 |  | CarbonDiox | 0 | 0.28 | 0.05 | 0.1 | 0.2809 | 0.058 | 1457 | 0.57 | 0.22 | 0.35 |  |  |  | 293 | 1.712062 | 3.942196 | 2076
2 |  | CarbonDiox | 0 | 0.28 | 0.05 | 0.1 | 0.2809 | 0.058 | 1457 | 0.57 | 0.22 | 0.35 |  |  |  | 293 | 3.968872 | 5.512907 | 2076
3 |  | CarbonDiox | 0 | 0.28 | 0.05 | 0.1 | 0.2809 | 0.058 | 1457 | 0.57 | 0.22 | 0.35 |  |  |  | 293 | 7.003891 | 6.670745 | 2076
4 |  | CarbonDiox | 0 | 0.28 | 0.05 | 0.1 | 0.2809 | 0.058 | 1457 | 0.57 | 0.22 | 0.35 |  |  |  | 293 | 10.03891 | 7.390439 | 2076
5 |  | CarbonDiox | 0 | 0.28 | 0.05 | 0.1 | 0.2809 | 0.058 | 1457 | 0.57 | 0.22 | 0.35 |  |  |  | 293 | 15.01946 | 8.057333 | 2076
6 |  | CarbonDiox | 0 | 0.28 | 0.05 | 0.1 | 0.2809 | 0.058 | 1457 | 0.57 | 0.22 | 0.35 |  |  |  | 293 | 20.07782 | 8.543764 | 2076
7 |  | CarbonDiox | 0 | 0.28 | 0.05 | 0.1 | 0.2809 | 0.058 | 1457 | 0.57 | 0.22 | 0.35 |  |  |  | 293 | 25.29183 | 8.772364 | 2076
8 |  | CarbonDiox | 0 | 0.28 | 0.05 | 0.1 | 0.2809 | 0.058 | 1457 | 0.57 | 0.22 | 0.35 |  |  |  | 293 | 30.35019 | 8.89797 | 2076
9 |  | CarbonDiox | 0 | 0.28 | 0.05 | 0.1 | 0.2809 | 0.058 | 1457 | 0.57 | 0.22 | 0.35 |  |  |  | 293 | 35.25292 | 9.023677 | 2076
10 |  | CarbonDiox | 0 | 0.28 | 0.05 | 0.1 | 0.2809 | 0.058 | 1457 | 0.57 | 0.22 | 0.35 |  |  |  | 293 | 40.38911 | 9.123461 | 2076
11 |  | CarbonDiox | 0 | 0.28 | 0.05 | 0.1 | 0.2809 | 0.058 | 1457 | 0.57 | 0.22 | 0.35 |  |  |  | 303 | 0.7782101 | 1.752076 | 2077
12 |  | CarbonDiox | 0 | 0.28 | 0.05 | 0.1 | 0.2809 | 0.058 | 1457 | 0.57 | 0.22 | 0.35 |  |  |  | 303 | 0.9338521 | 2.447852 | 2077
13 |  | CarbonDiox | 0 | 0.28 | 0.05 | 0.1 | 0.2809 | 0.058 | 1457 | 0.57 | 0.22 | 0.35 |  |  |  | 303 | 2.023346 | 3.503851 | 2077
14 |  | CarbonDiox | 0 | 0.28 | 0.05 | 0.1 | 0.2809 | 0.058 | 1457 | 0.57 | 0.22 | 0.35 |  |  |  | 303 | 4.124514 | 4.842703 | 2077
15 |  | CarbonDiox | 0 | 0.28 | 0.05 | 0.1 | 0.2809 | 0.058 | 1457 | 0.57 | 0.22 | 0.35 |  |  |  | 303 | 7.003891 | 5.949095 | 2077
16 |  | CarbonDiox | 0 | 0.28 | 0.05 | 0.1 | 0.2809 | 0.058 | 1457 | 0.57 | 0.22 | 0.35 |  |  |  | 303 | 10.11673 | 6.746059 | 2077
17 |  | CarbonDiox | 0 | 0.28 | 0.05 | 0.1 | 0.2809 | 0.058 | 1457 | 0.57 | 0.22 | 0.35 |  |  |  | 303 | 15.01946 | 7.438776 | 2077
18 |  | CarbonDiox | 0 | 0.28 | 0.05 | 0.1 | 0.2809 | 0.058 | 1457 | 0.57 | 0.22 | 0.35 |  |  |  | 303 | 19.92218 | 7.925308 | 2077
19 |  | CarbonDiox | 0 | 0.28 | 0.05 | 0.1 | 0.2809 | 0.058 | 1457 | 0.57 | 0.22 | 0.35 |  |  |  | 303 | 24.98054 | 8.2571 | 2077
20 |  | CarbonDiox | 0 | 0.28 | 0.05 | 0.1 | 0.2809 | 0.058 | 1457 | 0.57 | 0.22 | 0.35 |  |  |  | 303 | 30.03891 | 8.434253 | 2077
21 |  | CarbonDiox | 0 | 0.28 | 0.05 | 0.1 | 0.2809 | 0.058 | 1457 | 0.57 | 0.22 | 0.35 |  |  |  | 303 | 35.01946 | 8.55991 | 2077
22 |  | CarbonDiox | 0 | 0.28 | 0.05 | 0.1 | 0.2809 | 0.058 | 1457 | 0.57 | 0.22 | 0.35 |  |  |  | 303 | 40.31128 | 8.762686 | 2077
23 |  | CarbonDiox | 0 | 0.28 | 0.05 | 0.1 | 0.2809 | 0.058 | 1457 | 0.57 | 0.22 | 0.35 |  |  |  | 333 | 0.7782101 | 0.9531068 | 2078
24 |  | CarbonDiox | 0 | 0.28 | 0.05 | 0.1 | 0.2809 | 0.058 | 1457 | 0.57 | 0.22 | 0.35 |  |  |  | 333 | 1.011673 | 1.365328 | 2078
25 |  | CarbonDiox | 0 | 0.28 | 0.05 | 0.1 | 0.2809 | 0.058 | 1457 | 0.57 | 0.22 | 0.35 |  |  |  | 333 | 2.178988 | 2.111998 | 2078
26 |  | CarbonDiox | 0 | 0.28 | 0.05 | 0.1 | 0.2809 | 0.058 | 1457 | 0.57 | 0.22 | 0.35 |  |  |  | 333 | 3.891051 | 3.090276 | 2078
27 |  | CarbonDiox | 0 | 0.28 | 0.05 | 0.1 | 0.2809 | 0.058 | 1457 | 0.57 | 0.22 | 0.35 |  |  |  | 333 | 6.692607 | 4.145172 | 2078
28 |  | CarbonDiox | 0 | 0.28 | 0.05 | 0.1 | 0.2809 | 0.058 | 1457 | 0.57 | 0.22 | 0.35 |  |  |  | 333 | 9.883268 | 5.045178 | 2078
29 |  | CarbonDiox | 0 | 0.28 | 0.05 | 0.1 | 0.2809 | 0.058 | 1457 | 0.57 | 0.22 | 0.35 |  |  |  | 333 | 15.01946 | 5.737745 | 2078
30 |  | CarbonDiox | 0 | 0.28 | 0.05 | 0.1 | 0.2809 | 0.058 | 1457 | 0.57 | 0.22 | 0.35 |  |  |  | 333 | 19.92218 | 6.404689 | 2078
31 |  | CarbonDiox | 0 | 0.28 | 0.05 | 0.1 | 0.2809 | 0.058 | 1457 | 0.57 | 0.22 | 0.35 |  |  |  | 333 | 25.21401 | 6.813651 | 2078
32 |  | CarbonDiox | 0 | 0.28 | 0.05 | 0.1 | 0.2809 | 0.058 | 1457 | 0.57 | 0.22 | 0.35 |  |  |  | 333 | 29.96109 | 7.042551 | 2078
33 |  | CarbonDiox | 0 | 0.28 | 0.05 | 0.1 | 0.2809 | 0.058 | 1457 | 0.57 | 0.22 | 0.35 |  |  |  | 333 | 35.01946 | 7.245477 | 2078
34 |  | CarbonDiox | 0 | 0.28 | 0.05 | 0.1 | 0.2809 | 0.058 | 1457 | 0.57 | 0.22 | 0.35 |  |  |  | 333 | 40.15564 | 7.4999 | 2078
35 |  | CarbonDiox | 0 | 0.28 | 0.05 | 0.1 | 0.2809 | 0.058 | 1457 | 0.57 | 0.22 | 0.35 |  |  |  | 363 | 0.9338521 | 0.617955 | 2079
36 |  | CarbonDiox | 0 | 0.28 | 0.05 | 0.1 | 0.2809 | 0.058 | 1457 | 0.57 | 0.22 | 0.35 |  |  |  | 363 | 1.945525 | 1.313179 | 2079
37 |  | CarbonDiox | 0 | 0.28 | 0.05 | 0.1 | 0.2809 | 0.058 | 1457 | 0.57 | 0.22 | 0.35 |  |  |  | 363 | 4.202335 | 2.162241 | 2079
38 |  | CarbonDiox | 0 | 0.28 | 0.05 | 0.1 | 0.2809 | 0.058 | 1457 | 0.57 | 0.22 | 0.35 |  |  |  | 363 | 6.92607 | 2.985228 | 2079
39 |  | CarbonDiox | 0 | 0.28 | 0.05 | 0.1 | 0.2809 | 0.058 | 1457 | 0.57 | 0.22 | 0.35 |  |  |  | 363 | 10.27237 | 3.678948 | 2079
40 |  | CarbonDiox | 0 | 0.28 | 0.05 | 0.1 | 0.2809 | 0.058 | 1457 | 0.57 | 0.22 | 0.35 |  |  |  | 363 | 15.09728 | 4.320169 | 2079
41 |  | CarbonDiox | 0 | 0.28 | 0.05 | 0.1 | 0.2809 | 0.058 | 1457 | 0.57 | 0.22 | 0.35 |  |  |  | 363 | 19.76654 | 5.013037 | 2079
42 |  | CarbonDiox | 0 | 0.28 | 0.05 | 0.1 | 0.2809 | 0.058 | 1457 | 0.57 | 0.22 | 0.35 |  |  |  | 363 | 25.05837 | 5.447772 | 2079
43 |  | CarbonDiox | 0 | 0.28 | 0.05 | 0.1 | 0.2809 | 0.058 | 1457 | 0.57 | 0.22 | 0.35 |  |  |  | 363 | 30.03891 | 5.753841 | 2079
44 |  | CarbonDiox | 0 | 0.28 | 0.05 | 0.1 | 0.2809 | 0.058 | 1457 | 0.57 | 0.22 | 0.35 |  |  |  | 363 | 35.01946 | 6.05991 | 2079
45 |  | CarbonDiox | 0 | 0.28 | 0.05 | 0.1 | 0.2809 | 0.058 | 1457 | 0.57 | 0.22 | 0.35 |  |  |  | 363 | 40.46693 | 6.262586 | 2079
54 | I-AC | CarbonDiox | 0 | 0.28 | 0.05 | 0.1 | 0.2809 | 0.058 | 922 | 0.51 | 0.165 | 0.345 |  |  |  | 298 | 0.1 | 0.308 | 2080
55 |  | CarbonDiox | 0 | 0.28 | 0.05 | 0.1 | 0.2809 | 0.058 | 922 | 0.51 | 0.165 | 0.345 |  |  |  | 298 | 0.202 | 0.496 | 2080
56 |  | CarbonDiox | 0 | 0.28 | 0.05 | 0.1 | 0.2809 | 0.058 | 922 | 0.51 | 0.165 | 0.345 |  |  |  | 298 | 0.304 | 0.655 | 2080
57 |  | CarbonDiox | 0 | 0.28 | 0.05 | 0.1 | 0.2809 | 0.058 | 922 | 0.51 | 0.165 | 0.345 |  |  |  | 298 | 0.389 | 0.77 | 2080
58 |  | CarbonDiox | 0 | 0.28 | 0.05 | 0.1 | 0.2809 | 0.058 | 922 | 0.51 | 0.165 | 0.345 |  |  |  | 298 | 0.524 | 0.936 | 2080
59 |  | CarbonDiox | 0 | 0.28 | 0.05 | 0.1 | 0.2809 | 0.058 | 922 | 0.51 | 0.165 | 0.345 |  |  |  | 298 | 0.648 | 1.073 | 2080
60 |  | CarbonDiox | 0 | 0.28 | 0.05 | 0.1 | 0.2809 | 0.058 | 922 | 0.51 | 0.165 | 0.345 |  |  |  | 298 | 0.775 | 1.201 | 2080
61 |  | CarbonDiox | 0 | 0.28 | 0.05 | 0.1 | 0.2809 | 0.058 | 922 | 0.51 | 0.165 | 0.345 |  |  |  | 298 | 0.969 | 1.381 | 2080
62 |  | CarbonDiox | 0 | 0.28 | 0.05 | 0.1 | 0.2809 | 0.058 | 922 | 0.51 | 0.165 | 0.345 |  |  |  | 298 | 1.938 | 2.074 | 2080
63 |  | CarbonDiox | 0 | 0.28 | 0.05 | 0.1 | 0.2809 | 0.058 | 922 | 0.51 | 0.165 | 0.345 |  |  |  | 298 | 3.131 | 2.701 | 2080
64 |  | CarbonDiox | 0 | 0.28 | 0.05 | 0.1 | 0.2809 | 0.058 | 922 | 0.51 | 0.165 | 0.345 |  |  |  | 298 | 5.157 | 3.467 | 2080
65 |  | CarbonDiox | 0 | 0.28 | 0.05 | 0.1 | 0.2809 | 0.058 | 922 | 0.51 | 0.165 | 0.345 |  |  |  | 298 | 6.477 | 3.852 | 2080
66 |  | CarbonDiox | 0 | 0.28 | 0.05 | 0.1 | 0.2809 | 0.058 | 922 | 0.51 | 0.165 | 0.345 |  |  |  | 298 | 9.124 | 4.448 | 2080
67 |  | CarbonDiox | 0 | 0.28 | 0.05 | 0.1 | 0.2809 | 0.058 | 922 | 0.51 | 0.165 | 0.345 |  |  |  | 298 | 11.633 | 4.879 | 2080
68 |  | CarbonDiox | 0 | 0.28 | 0.05 | 0.1 | 0.2809 | 0.058 | 922 | 0.51 | 0.165 | 0.345 |  |  |  | 298 | 12.989 | 5.082 | 2080
69 |  | CarbonDiox | 0 | 0.28 | 0.05 | 0.1 | 0.2809 | 0.058 | 922 | 0.51 | 0.165 | 0.345 |  |  |  | 298 | 17.063 | 5.558 | 2080
70 |  | CarbonDiox | 0 | 0.28 | 0.05 | 0.1 | 0.2809 | 0.058 | 922 | 0.51 | 0.165 | 0.345 |  |  |  | 298 | 20.933 | 5.911 | 2080
71 |  | CarbonDiox | 0 | 0.28 | 0.05 | 0.1 | 0.2809 | 0.058 | 922 | 0.51 | 0.165 | 0.345 |  |  |  | 298 | 24.225 | 6.149 | 2080
72 |  | CarbonDiox | 0 | 0.28 | 0.05 | 0.1 | 0.2809 | 0.058 | 922 | 0.51 | 0.165 | 0.345 |  |  |  | 308 | 0.098 | 0.25 | 2081
73 |  | CarbonDiox | 0 | 0.28 | 0.05 | 0.1 | 0.2809 | 0.058 | 922 | 0.51 | 0.165 | 0.345 |  |  |  | 308 | 0.204 | 0.421 | 2081
74 |  | CarbonDiox | 0 | 0.28 | 0.05 | 0.1 | 0.2809 | 0.058 | 922 | 0.51 | 0.165 | 0.345 |  |  |  | 308 | 0.306 | 0.559 | 2081
75 |  | CarbonDiox | 0 | 0.28 | 0.05 | 0.1 | 0.2809 | 0.058 | 922 | 0.51 | 0.165 | 0.345 |  |  |  | 308 | 0.409 | 0.68 | 2081
76 |  | CarbonDiox | 0 | 0.28 | 0.05 | 0.1 | 0.2809 | 0.058 | 922 | 0.51 | 0.165 | 0.345 |  |  |  | 308 | 0.534 | 0.814 | 2081
77 |  | CarbonDiox | 0 | 0.28 | 0.05 | 0.1 | 0.2809 | 0.058 | 922 | 0.51 | 0.165 | 0.345 |  |  |  | 308 | 0.648 | 0.925 | 2081
78 |  | CarbonDiox | 0 | 0.28 | 0.05 | 0.1 | 0.2809 | 0.058 | 922 | 0.51 | 0.165 | 0.345 |  |  |  | 308 | 0.813 | 1.073 | 2081
79 |  | CarbonDiox | 0 | 0.28 | 0.05 | 0.1 | 0.2809 | 0.058 | 922 | 0.51 | 0.165 | 0.345 |  |  |  | 308 | 0.965 | 1.2 | 2081
80 |  | CarbonDiox | 0 | 0.28 | 0.05 | 0.1 | 0.2809 | 0.058 | 922 | 0.51 | 0.165 | 0.345 |  |  |  | 308 | 1.937 | 1.834 | 2081
81 |  | CarbonDiox | 0 | 0.28 | 0.05 | 0.1 | 0.2809 | 0.058 | 922 | 0.51 | 0.165 | 0.345 |  |  |  | 308 | 3.128 | 2.425 | 2081
82 |  | CarbonDiox | 0 | 0.28 | 0.05 | 0.1 | 0.2809 | 0.058 | 922 | 0.51 | 0.165 | 0.345 |  |  |  | 308 | 5.158 | 3.151 | 2081
83 |  | CarbonDiox | 0 | 0.28 | 0.05 | 0.1 | 0.2809 | 0.058 | 922 | 0.51 | 0.165 | 0.345 |  |  |  | 308 | 6.479 | 3.523 | 2081
84 |  | CarbonDiox | 0 | 0.28 | 0.05 | 0.1 | 0.2809 | 0.058 | 922 | 0.51 | 0.165 | 0.345 |  |  |  | 308 | 9.124 | 4.102 | 2081
85 |  | CarbonDiox | 0 | 0.28 | 0.05 | 0.1 | 0.2809 | 0.058 | 922 | 0.51 | 0.165 | 0.345 |  |  |  | 308 | 11.636 | 4.526 | 2081
86 |  | CarbonDiox | 0 | 0.28 | 0.05 | 0.1 | 0.2809 | 0.058 | 922 | 0.51 | 0.165 | 0.345 |  |  |  | 308 | 12.991 | 4.722 | 2081
87 |  | CarbonDiox | 0 | 0.28 | 0.05 | 0.1 | 0.2809 | 0.058 | 922 | 0.51 | 0.165 | 0.345 |  |  |  | 308 | 17.06 | 5.203 | 2081
88 |  | CarbonDiox | 0 | 0.28 | 0.05 | 0.1 | 0.2809 | 0.058 | 922 | 0.51 | 0.165 | 0.345 |  |  |  | 308 | 20.933 | 5.57 | 2081
89 |  | CarbonDiox | 0 | 0.28 | 0.05 | 0.1 | 0.2809 | 0.058 | 922 | 0.51 | 0.165 | 0.345 |  |  |  | 308 | 24.233 | 5.828 | 2081
90 |  | CarbonDiox | 0 | 0.28 | 0.05 | 0.1 | 0.2809 | 0.058 | 922 | 0.51 | 0.165 | 0.345 |  |  |  | 318 | 0.098 | 0.21 | 2082
91 |  | CarbonDiox | 0 | 0.28 | 0.05 | 0.1 | 0.2809 | 0.058 | 922 | 0.51 | 0.165 | 0.345 |  |  |  | 318 | 0.2 | 0.355 | 2082
92 |  | CarbonDiox | 0 | 0.28 | 0.05 | 0.1 | 0.2809 | 0.058 | 922 | 0.51 | 0.165 | 0.345 |  |  |  | 318 | 0.293 | 0.468 | 2082
93 |  | CarbonDiox | 0 | 0.28 | 0.05 | 0.1 | 0.2809 | 0.058 | 922 | 0.51 | 0.165 | 0.345 |  |  |  | 318 | 0.39 | 0.574 | 2082
94 |  | CarbonDiox | 0 | 0.28 | 0.05 | 0.1 | 0.2809 | 0.058 | 922 | 0.51 | 0.165 | 0.345 |  |  |  | 318 | 0.527 | 0.707 | 2082
95 |  | CarbonDiox | 0 | 0.28 | 0.05 | 0.1 | 0.2809 | 0.058 | 922 | 0.51 | 0.165 | 0.345 |  |  |  | 318 | 0.65 | 0.82 | 2082
96 |  | CarbonDiox | 0 | 0.28 | 0.05 | 0.1 | 0.2809 | 0.058 | 922 | 0.51 | 0.165 | 0.345 |  |  |  | 318 | 0.776 | 0.927 | 2082
97 |  | CarbonDiox | 0 | 0.28 | 0.05 | 0.1 | 0.2809 | 0.058 | 922 | 0.51 | 0.165 | 0.345 |  |  |  | 318 | 1.005 | 1.098 | 2082
98 |  | CarbonDiox | 0 | 0.28 | 0.05 | 0.1 | 0.2809 | 0.058 | 922 | 0.51 | 0.165 | 0.345 |  |  |  | 318 | 1.938 | 1.683 | 2082
99 |  | CarbonDiox | 0 | 0.28 | 0.05 | 0.1 | 0.2809 | 0.058 | 922 | 0.51 | 0.165 | 0.345 |  |  |  | 318 | 3.097 | 2.213 | 2082
100 |  | CarbonDiox | 0 | 0.28 | 0.05 | 0.1 | 0.2809 | 0.058 | 922 | 0.51 | 0.165 | 0.345 |  |  |  | 318 | 5.163 | 2.915 | 2082
101 |  | CarbonDiox | 0 | 0.28 | 0.05 | 0.1 | 0.2809 | 0.058 | 922 | 0.51 | 0.165 | 0.345 |  |  |  | 318 | 6.482 | 3.269 | 2082
102 |  | CarbonDiox | 0 | 0.28 | 0.05 | 0.1 | 0.2809 | 0.058 | 922 | 0.51 | 0.165 | 0.345 |  |  |  | 318 | 9.124 | 3.831 | 2082
103 |  | CarbonDiox | 0 | 0.28 | 0.05 | 0.1 | 0.2809 | 0.058 | 922 | 0.51 | 0.165 | 0.345 |  |  |  | 318 | 11.63 | 4.275 | 2082
104 |  | CarbonDiox | 0 | 0.28 | 0.05 | 0.1 | 0.2809 | 0.058 | 922 | 0.51 | 0.165 | 0.345 |  |  |  | 318 | 12.987 | 4.469 | 2082
105 |  | CarbonDiox | 0 | 0.28 | 0.05 | 0.1 | 0.2809 | 0.058 | 922 | 0.51 | 0.165 | 0.345 |  |  |  | 318 | 17.052 | 4.969 | 2082
106 |  | CarbonDiox | 0 | 0.28 | 0.05 | 0.1 | 0.2809 | 0.058 | 922 | 0.51 | 0.165 | 0.345 |  |  |  | 318 | 20.93 | 5.338 | 2082
107 |  | CarbonDiox | 0 | 0.28 | 0.05 | 0.1 | 0.2809 | 0.058 | 922 | 0.51 | 0.165 | 0.345 |  |  |  | 318 | 24.227 | 5.587 | 2082
0 | AKFs1 | CarbonDiox | 0 | 0.28 | 0.05 | 0.1 | 0.2809 | 0.058 | 469 | 0.265 | 0.036 | 0.229 |  |  |  | 280 | 0.3313324 | 2.163261 | 2083
1 |  | CarbonDiox | 0 | 0.28 | 0.05 | 0.1 | 0.2809 | 0.058 | 469 | 0.265 | 0.036 | 0.229 |  |  |  | 280 | 1.366577 | 3.31005 | 2083
2 |  | CarbonDiox | 0 | 0.28 | 0.05 | 0.1 | 0.2809 | 0.058 | 469 | 0.265 | 0.036 | 0.229 |  |  |  | 280 | 2.431229 | 3.909508 | 2083
3 |  | CarbonDiox | 0 | 0.28 | 0.05 | 0.1 | 0.2809 | 0.058 | 469 | 0.265 | 0.036 | 0.229 |  |  |  | 280 | 3.524517 | 4.274395 | 2083
4 |  | CarbonDiox | 0 | 0.28 | 0.05 | 0.1 | 0.2809 | 0.058 | 469 | 0.265 | 0.036 | 0.229 |  |  |  | 280 | 4.702101 | 4.587156 | 2083
5 |  | CarbonDiox | 0 | 0.28 | 0.05 | 0.1 | 0.2809 | 0.058 | 469 | 0.265 | 0.036 | 0.229 |  |  |  | 280 | 5.599318 | 4.821726 | 2083
6 |  | CarbonDiox | 0 | 0.28 | 0.05 | 0.1 | 0.2809 | 0.058 | 469 | 0.265 | 0.036 | 0.229 |  |  |  | 280 | 6.581089 | 4.899917 | 2083
7 |  | CarbonDiox | 0 | 0.28 | 0.05 | 0.1 | 0.2809 | 0.058 | 469 | 0.265 | 0.036 | 0.229 |  |  |  | 280 | 7.89934 | 5.056297 | 2083
8 |  | CarbonDiox | 0 | 0.28 | 0.05 | 0.1 | 0.2809 | 0.058 | 469 | 0.265 | 0.036 | 0.229 |  |  |  | 280 | 9.273189 | 5.421184 | 2083
9 |  | CarbonDiox | 0 | 0.28 | 0.05 | 0.1 | 0.2809 | 0.058 | 469 | 0.265 | 0.036 | 0.229 |  |  |  | 280 | 10.36686 | 5.629691 | 2083
10 |  | CarbonDiox | 0 | 0.28 | 0.05 | 0.1 | 0.2809 | 0.058 | 469 | 0.265 | 0.036 | 0.229 |  |  |  | 280 | 11.32013 | 5.890325 | 2083
11 |  | CarbonDiox | 0 | 0.28 | 0.05 | 0.1 | 0.2809 | 0.058 | 469 | 0.265 | 0.036 | 0.229 |  |  |  | 280 | 12.49778 | 6.177023 | 2083
12 |  | CarbonDiox | 0 | 0.28 | 0.05 | 0.1 | 0.2809 | 0.058 | 469 | 0.265 | 0.036 | 0.229 |  |  |  | 280 | 13.5076 | 6.255213 | 2083
13 |  | CarbonDiox | 0 | 0.28 | 0.05 | 0.1 | 0.2809 | 0.058 | 469 | 0.265 | 0.036 | 0.229 |  |  |  | 280 | 14.51711 | 6.46372 | 2083
14 | AKFs3 | CarbonDiox | 0 | 0.28 | 0.05 | 0.1 | 0.2809 | 0.058 | 630 | 0.28 | 0.033 | 0.247 |  |  |  | 280 | 0.4427847 | 2.476022 | 2084
15 |  | CarbonDiox | 0 | 0.28 | 0.05 | 0.1 | 0.2809 | 0.058 | 630 | 0.28 | 0.033 | 0.247 |  |  |  | 280 | 0.8611167 | 3.492494 | 2084
16 |  | CarbonDiox | 0 | 0.28 | 0.05 | 0.1 | 0.2809 | 0.058 | 630 | 0.28 | 0.033 | 0.247 |  |  |  | 280 | 1.981302 | 4.326522 | 2084
17 |  | CarbonDiox | 0 | 0.28 | 0.05 | 0.1 | 0.2809 | 0.058 | 630 | 0.28 | 0.033 | 0.247 |  |  |  | 280 | 3.298395 | 4.952043 | 2084
18 |  | CarbonDiox | 0 | 0.28 | 0.05 | 0.1 | 0.2809 | 0.058 | 630 | 0.28 | 0.033 | 0.247 |  |  |  | 280 | 4.476108 | 5.212677 | 2084
19 |  | CarbonDiox | 0 | 0.28 | 0.05 | 0.1 | 0.2809 | 0.058 | 630 | 0.28 | 0.033 | 0.247 |  |  |  | 280 | 5.821965 | 5.551501 | 2084
20 |  | CarbonDiox | 0 | 0.28 | 0.05 | 0.1 | 0.2809 | 0.058 | 630 | 0.28 | 0.033 | 0.247 |  |  |  | 280 | 7.392528 | 5.786072 | 2084
21 |  | CarbonDiox | 0 | 0.28 | 0.05 | 0.1 | 0.2809 | 0.058 | 630 | 0.28 | 0.033 | 0.247 |  |  |  | 280 | 9.215403 | 6.098832 | 2084
22 |  | CarbonDiox | 0 | 0.28 | 0.05 | 0.1 | 0.2809 | 0.058 | 630 | 0.28 | 0.033 | 0.247 |  |  |  | 280 | 10.39325 | 6.307339 | 2084
23 |  | CarbonDiox | 0 | 0.28 | 0.05 | 0.1 | 0.2809 | 0.058 | 630 | 0.28 | 0.033 | 0.247 |  |  |  | 280 | 12.04804 | 6.515847 | 2084
24 |  | CarbonDiox | 0 | 0.28 | 0.05 | 0.1 | 0.2809 | 0.058 | 630 | 0.28 | 0.033 | 0.247 |  |  |  | 280 | 13.39441 | 6.646163 | 2084
25 |  | CarbonDiox | 0 | 0.28 | 0.05 | 0.1 | 0.2809 | 0.058 | 630 | 0.28 | 0.033 | 0.247 |  |  |  | 280 | 14.29195 | 6.750417 | 2084
26 | AKFs5 | CarbonDiox | 0 | 0.28 | 0.05 | 0.1 | 0.2809 | 0.058 | 997 | 0.436 | 0.053 | 0.383 |  |  |  | 280 | 0.6644022 | 3.622811 | 2085
27 |  | CarbonDiox | 0 | 0.28 | 0.05 | 0.1 | 0.2809 | 0.058 | 997 | 0.436 | 0.053 | 0.383 |  |  |  | 280 | 1.923131 | 5.16055 | 2085
28 |  | CarbonDiox | 0 | 0.28 | 0.05 | 0.1 | 0.2809 | 0.058 | 997 | 0.436 | 0.053 | 0.383 |  |  |  | 280 | 3.015131 | 6.046706 | 2085
29 |  | CarbonDiox | 0 | 0.28 | 0.05 | 0.1 | 0.2809 | 0.058 | 997 | 0.436 | 0.053 | 0.383 |  |  |  | 280 | 4.079719 | 6.672227 | 2085
30 |  | CarbonDiox | 0 | 0.28 | 0.05 | 0.1 | 0.2809 | 0.058 | 997 | 0.436 | 0.053 | 0.383 |  |  |  | 280 | 6.126142 | 7.349875 | 2085
31 |  | CarbonDiox | 0 | 0.28 | 0.05 | 0.1 | 0.2809 | 0.058 | 997 | 0.436 | 0.053 | 0.383 |  |  |  | 280 | 8.144381 | 8.07965 | 2085
32 |  | CarbonDiox | 0 | 0.28 | 0.05 | 0.1 | 0.2809 | 0.058 | 997 | 0.436 | 0.053 | 0.383 |  |  |  | 280 | 10.10741 | 8.444537 | 2085
33 |  | CarbonDiox | 0 | 0.28 | 0.05 | 0.1 | 0.2809 | 0.058 | 997 | 0.436 | 0.053 | 0.383 |  |  |  | 280 | 12.09849 | 8.809425 | 2085
34 |  | CarbonDiox | 0 | 0.28 | 0.05 | 0.1 | 0.2809 | 0.058 | 997 | 0.436 | 0.053 | 0.383 |  |  |  | 280 | 14.11711 | 9.382819 | 2085
35 | AKFs7 | CarbonDiox | 0 | 0.28 | 0.05 | 0.1 | 0.2809 | 0.058 | 1109 | 0.491 | 0.063 | 0.428 |  |  |  | 280 | 0.3581659 | 2.658465 | 2086
36 |  | CarbonDiox | 0 | 0.28 | 0.05 | 0.1 | 0.2809 | 0.058 | 1109 | 0.491 | 0.063 | 0.428 |  |  |  | 280 | 0.9158776 | 4.039825 | 2086
37 |  | CarbonDiox | 0 | 0.28 | 0.05 | 0.1 | 0.2809 | 0.058 | 1109 | 0.491 | 0.063 | 0.428 |  |  |  | 280 | 2.258903 | 5.525438 | 2086
38 |  | CarbonDiox | 0 | 0.28 | 0.05 | 0.1 | 0.2809 | 0.058 | 1109 | 0.491 | 0.063 | 0.428 |  |  |  | 280 | 3.995165 | 6.828607 | 2086
39 |  | CarbonDiox | 0 | 0.28 | 0.05 | 0.1 | 0.2809 | 0.058 | 1109 | 0.491 | 0.063 | 0.428 |  |  |  | 280 | 4.975391 | 7.532319 | 2086
40 |  | CarbonDiox | 0 | 0.28 | 0.05 | 0.1 | 0.2809 | 0.058 | 1109 | 0.491 | 0.063 | 0.428 |  |  |  | 280 | 6.48907 | 8.07965 | 2086
41 |  | CarbonDiox | 0 | 0.28 | 0.05 | 0.1 | 0.2809 | 0.058 | 1109 | 0.491 | 0.063 | 0.428 |  |  |  | 280 | 8.227133 | 8.653044 | 2086
42 |  | CarbonDiox | 0 | 0.28 | 0.05 | 0.1 | 0.2809 | 0.058 | 1109 | 0.491 | 0.063 | 0.428 |  |  |  | 280 | 10.13353 | 9.226439 | 2086
43 |  | CarbonDiox | 0 | 0.28 | 0.05 | 0.1 | 0.2809 | 0.058 | 1109 | 0.491 | 0.063 | 0.428 |  |  |  | 280 | 11.4792 | 9.643453 | 2086
44 |  | CarbonDiox | 0 | 0.28 | 0.05 | 0.1 | 0.2809 | 0.058 | 1109 | 0.491 | 0.063 | 0.428 |  |  |  | 280 | 13.02125 | 10.06047 | 2086
45 |  | CarbonDiox | 0 | 0.28 | 0.05 | 0.1 | 0.2809 | 0.058 | 1109 | 0.491 | 0.063 | 0.428 |  |  |  | 280 | 14.22689 | 10.37323 | 2086
46 | AKFs1 | CarbonDiox | 0 | 0.28 | 0.05 | 0.1 | 0.2809 | 0.058 | 469 | 0.265 | 0.036 | 0.229 |  |  |  | 298 | 0.3155112 | 1.049113 | 2087
47 |  | CarbonDiox | 0 | 0.28 | 0.05 | 0.1 | 0.2809 | 0.058 | 469 | 0.265 | 0.036 | 0.229 |  |  |  | 298 | 1.035582 | 2.254985 | 2087
48 |  | CarbonDiox | 0 | 0.28 | 0.05 | 0.1 | 0.2809 | 0.058 | 469 | 0.265 | 0.036 | 0.229 |  |  |  | 298 | 2.364029 | 3.092302 | 2087
49 |  | CarbonDiox | 0 | 0.28 | 0.05 | 0.1 | 0.2809 | 0.058 | 469 | 0.265 | 0.036 | 0.229 |  |  |  | 298 | 3.54905 | 3.457496 | 2087
50 |  | CarbonDiox | 0 | 0.28 | 0.05 | 0.1 | 0.2809 | 0.058 | 469 | 0.265 | 0.036 | 0.229 |  |  |  | 298 | 4.358704 | 3.560954 | 2087
51 |  | CarbonDiox | 0 | 0.28 | 0.05 | 0.1 | 0.2809 | 0.058 | 469 | 0.265 | 0.036 | 0.229 |  |  |  | 298 | 5.630569 | 3.899742 | 2087
52 |  | CarbonDiox | 0 | 0.28 | 0.05 | 0.1 | 0.2809 | 0.058 | 469 | 0.265 | 0.036 | 0.229 |  |  |  | 298 | 6.729414 | 4.028901 | 2087
53 |  | CarbonDiox | 0 | 0.28 | 0.05 | 0.1 | 0.2809 | 0.058 | 469 | 0.265 | 0.036 | 0.229 |  |  |  | 298 | 8.69523 | 4.471364 | 2087
54 |  | CarbonDiox | 0 | 0.28 | 0.05 | 0.1 | 0.2809 | 0.058 | 469 | 0.265 | 0.036 | 0.229 |  |  |  | 298 | 10.57494 | 4.651548 | 2087
55 |  | CarbonDiox | 0 | 0.28 | 0.05 | 0.1 | 0.2809 | 0.058 | 469 | 0.265 | 0.036 | 0.229 |  |  |  | 298 | 12.51243 | 4.857868 | 2087
56 |  | CarbonDiox | 0 | 0.28 | 0.05 | 0.1 | 0.2809 | 0.058 | 469 | 0.265 | 0.036 | 0.229 |  |  |  | 298 | 14.5367 | 5.064025 | 2087
57 | AKFs3 | CarbonDiox | 0 | 0.28 | 0.05 | 0.1 | 0.2809 | 0.058 | 630 | 0.28 | 0.033 | 0.247 |  |  |  | 298 | 0.429277 | 1.809975 | 2088
58 |  | CarbonDiox | 0 | 0.28 | 0.05 | 0.1 | 0.2809 | 0.058 | 630 | 0.28 | 0.033 | 0.247 |  |  |  | 298 | 0.9186767 | 2.727596 | 2088
59 |  | CarbonDiox | 0 | 0.28 | 0.05 | 0.1 | 0.2809 | 0.058 | 630 | 0.28 | 0.033 | 0.247 |  |  |  | 298 | 2.015851 | 3.512858 | 2088
60 |  | CarbonDiox | 0 | 0.28 | 0.05 | 0.1 | 0.2809 | 0.058 | 630 | 0.28 | 0.033 | 0.247 |  |  |  | 298 | 3.200204 | 4.140493 | 2088
61 |  | CarbonDiox | 0 | 0.28 | 0.05 | 0.1 | 0.2809 | 0.058 | 630 | 0.28 | 0.033 | 0.247 |  |  |  | 298 | 4.356633 | 4.374521 | 2088
62 |  | CarbonDiox | 0 | 0.28 | 0.05 | 0.1 | 0.2809 | 0.058 | 630 | 0.28 | 0.033 | 0.247 |  |  |  | 298 | 6.263996 | 5.053289 | 2088
63 |  | CarbonDiox | 0 | 0.28 | 0.05 | 0.1 | 0.2809 | 0.058 | 630 | 0.28 | 0.033 | 0.247 |  |  |  | 298 | 8.288065 | 5.338178 | 2088
64 |  | CarbonDiox | 0 | 0.28 | 0.05 | 0.1 | 0.2809 | 0.058 | 630 | 0.28 | 0.033 | 0.247 |  |  |  | 298 | 10.10959 | 5.649691 | 2088
65 |  | CarbonDiox | 0 | 0.28 | 0.05 | 0.1 | 0.2809 | 0.058 | 630 | 0.28 | 0.033 | 0.247 |  |  |  | 298 | 11.35286 | 5.857312 | 2088
66 |  | CarbonDiox | 0 | 0.28 | 0.05 | 0.1 | 0.2809 | 0.058 | 630 | 0.28 | 0.033 | 0.247 |  |  |  | 298 | 13.14579 | 6.037659 | 2088
67 |  | CarbonDiox | 0 | 0.28 | 0.05 | 0.1 | 0.2809 | 0.058 | 630 | 0.28 | 0.033 | 0.247 |  |  |  | 298 | 14.21564 | 6.193117 | 2088
68 | AKFs5 | CarbonDiox | 0 | 0.28 | 0.05 | 0.1 | 0.2809 | 0.058 | 997 | 0.436 | 0.053 | 0.383 |  |  |  | 298 | 0.170014 | 1.390557 | 2089
69 |  | CarbonDiox | 0 | 0.28 | 0.05 | 0.1 | 0.2809 | 0.058 | 997 | 0.436 | 0.053 | 0.383 |  |  |  | 298 | 0.976261 | 2.832464 | 2089
70 |  | CarbonDiox | 0 | 0.28 | 0.05 | 0.1 | 0.2809 | 0.058 | 997 | 0.436 | 0.053 | 0.383 |  |  |  | 298 | 1.985723 | 3.985306 | 2089
71 |  | CarbonDiox | 0 | 0.28 | 0.05 | 0.1 | 0.2809 | 0.058 | 997 | 0.436 | 0.053 | 0.383 |  |  |  | 298 | 3.054106 | 4.718134 | 2089
72 |  | CarbonDiox | 0 | 0.28 | 0.05 | 0.1 | 0.2809 | 0.058 | 997 | 0.436 | 0.053 | 0.383 |  |  |  | 298 | 4.065171 | 5.241118 | 2089
73 |  | CarbonDiox | 0 | 0.28 | 0.05 | 0.1 | 0.2809 | 0.058 | 997 | 0.436 | 0.053 | 0.383 |  |  |  | 298 | 6.145488 | 6.155757 | 2089
74 |  | CarbonDiox | 0 | 0.28 | 0.05 | 0.1 | 0.2809 | 0.058 | 997 | 0.436 | 0.053 | 0.383 |  |  |  | 298 | 8.111036 | 6.703196 | 2089
75 |  | CarbonDiox | 0 | 0.28 | 0.05 | 0.1 | 0.2809 | 0.058 | 997 | 0.436 | 0.053 | 0.383 |  |  |  | 298 | 10.1345 | 7.224282 | 2089
76 |  | CarbonDiox | 0 | 0.28 | 0.05 | 0.1 | 0.2809 | 0.058 | 997 | 0.436 | 0.053 | 0.383 |  |  |  | 298 | 12.15804 | 7.719124 | 2089
77 |  | CarbonDiox | 0 | 0.28 | 0.05 | 0.1 | 0.2809 | 0.058 | 997 | 0.436 | 0.053 | 0.383 |  |  |  | 298 | 14.15291 | 8.109044 | 2089
78 | AKFs7 | CarbonDiox | 0 | 0.28 | 0.05 | 0.1 | 0.2809 | 0.058 | 1109 | 0.491 | 0.063 | 0.428 |  |  |  | 298 | 0.1696132 | 1.548022 | 2090
79 |  | CarbonDiox | 0 | 0.28 | 0.05 | 0.1 | 0.2809 | 0.058 | 1109 | 0.491 | 0.063 | 0.428 |  |  |  | 298 | 1.062504 | 3.042254 | 2090
80 |  | CarbonDiox | 0 | 0.28 | 0.05 | 0.1 | 0.2809 | 0.058 | 1109 | 0.491 | 0.063 | 0.428 |  |  |  | 298 | 1.985322 | 4.14277 | 2090
81 |  | CarbonDiox | 0 | 0.28 | 0.05 | 0.1 | 0.2809 | 0.058 | 1109 | 0.491 | 0.063 | 0.428 |  |  |  | 298 | 2.995987 | 4.823219 | 2090
82 |  | CarbonDiox | 0 | 0.28 | 0.05 | 0.1 | 0.2809 | 0.058 | 1109 | 0.491 | 0.063 | 0.428 |  |  |  | 298 | 5.105296 | 5.71156 | 2090
83 |  | CarbonDiox | 0 | 0.28 | 0.05 | 0.1 | 0.2809 | 0.058 | 1109 | 0.491 | 0.063 | 0.428 |  |  |  | 298 | 7.070243 | 6.495195 | 2090
84 |  | CarbonDiox | 0 | 0.28 | 0.05 | 0.1 | 0.2809 | 0.058 | 1109 | 0.491 | 0.063 | 0.428 |  |  |  | 298 | 9.180221 | 7.121095 | 2090
85 |  | CarbonDiox | 0 | 0.28 | 0.05 | 0.1 | 0.2809 | 0.058 | 1109 | 0.491 | 0.063 | 0.428 |  |  |  | 298 | 11.17443 | 7.773456 | 2090
86 |  | CarbonDiox | 0 | 0.28 | 0.05 | 0.1 | 0.2809 | 0.058 | 1109 | 0.491 | 0.063 | 0.428 |  |  |  | 298 | 13.1981 | 8.21581 | 2090
87 |  | CarbonDiox | 0 | 0.28 | 0.05 | 0.1 | 0.2809 | 0.058 | 1109 | 0.491 | 0.063 | 0.428 |  |  |  | 298 | 14.20976 | 8.502597 | 2090
88 | AKFs1 | CarbonDiox | 0 | 0.28 | 0.05 | 0.1 | 0.2809 | 0.058 | 469 | 0.265 | 0.036 | 0.229 |  |  |  | 314 | 0.4490872 | 1.355296 | 2091
89 |  | CarbonDiox | 0 | 0.28 | 0.05 | 0.1 | 0.2809 | 0.058 | 469 | 0.265 | 0.036 | 0.229 |  |  |  | 314 | 1.493217 | 2.293578 | 2091
90 |  | CarbonDiox | 0 | 0.28 | 0.05 | 0.1 | 0.2809 | 0.058 | 469 | 0.265 | 0.036 | 0.229 |  |  |  | 314 | 2.538578 | 2.736656 | 2091
91 |  | CarbonDiox | 0 | 0.28 | 0.05 | 0.1 | 0.2809 | 0.058 | 469 | 0.265 | 0.036 | 0.229 |  |  |  | 314 | 3.52744 | 3.15367 | 2091
92 |  | CarbonDiox | 0 | 0.28 | 0.05 | 0.1 | 0.2809 | 0.058 | 469 | 0.265 | 0.036 | 0.229 |  |  |  | 314 | 5.590918 | 3.622811 | 2091
93 |  | CarbonDiox | 0 | 0.28 | 0.05 | 0.1 | 0.2809 | 0.058 | 469 | 0.265 | 0.036 | 0.229 |  |  |  | 314 | 7.683069 | 3.935571 | 2091
94 |  | CarbonDiox | 0 | 0.28 | 0.05 | 0.1 | 0.2809 | 0.058 | 469 | 0.265 | 0.036 | 0.229 |  |  |  | 314 | 9.576981 | 4.352585 | 2091
95 |  | CarbonDiox | 0 | 0.28 | 0.05 | 0.1 | 0.2809 | 0.058 | 469 | 0.265 | 0.036 | 0.229 |  |  |  | 314 | 11.61237 | 4.743536 | 2091
96 |  | CarbonDiox | 0 | 0.28 | 0.05 | 0.1 | 0.2809 | 0.058 | 469 | 0.265 | 0.036 | 0.229 |  |  |  | 314 | 12.65858 | 4.84779 | 2091
97 |  | CarbonDiox | 0 | 0.28 | 0.05 | 0.1 | 0.2809 | 0.058 | 469 | 0.265 | 0.036 | 0.229 |  |  |  | 314 | 13.56285 | 5.16055 | 2091
98 |  | CarbonDiox | 0 | 0.28 | 0.05 | 0.1 | 0.2809 | 0.058 | 469 | 0.265 | 0.036 | 0.229 |  |  |  | 314 | 14.72238 | 5.186614 | 2091
99 | AKFs3 | CarbonDiox | 0 | 0.28 | 0.05 | 0.1 | 0.2809 | 0.058 | 630 | 0.28 | 0.033 | 0.247 |  |  |  | 314 | 1.013122 | 2.006881 | 2092
100 |  | CarbonDiox | 0 | 0.28 | 0.05 | 0.1 | 0.2809 | 0.058 | 630 | 0.28 | 0.033 | 0.247 |  |  |  | 314 | 1.859791 | 2.736656 | 2092
101 |  | CarbonDiox | 0 | 0.28 | 0.05 | 0.1 | 0.2809 | 0.058 | 630 | 0.28 | 0.033 | 0.247 |  |  |  | 314 | 3.046437 | 3.23186 | 2092
102 |  | CarbonDiox | 0 | 0.28 | 0.05 | 0.1 | 0.2809 | 0.058 | 630 | 0.28 | 0.033 | 0.247 |  |  |  | 314 | 4.035233 | 3.674937 | 2092
103 |  | CarbonDiox | 0 | 0.28 | 0.05 | 0.1 | 0.2809 | 0.058 | 630 | 0.28 | 0.033 | 0.247 |  |  |  | 314 | 5.137809 | 3.857381 | 2092
104 |  | CarbonDiox | 0 | 0.28 | 0.05 | 0.1 | 0.2809 | 0.058 | 630 | 0.28 | 0.033 | 0.247 |  |  |  | 314 | 6.098971 | 4.039825 | 2092
105 |  | CarbonDiox | 0 | 0.28 | 0.05 | 0.1 | 0.2809 | 0.058 | 630 | 0.28 | 0.033 | 0.247 |  |  |  | 314 | 7.17333 | 4.196205 | 2092
106 |  | CarbonDiox | 0 | 0.28 | 0.05 | 0.1 | 0.2809 | 0.058 | 630 | 0.28 | 0.033 | 0.247 |  |  |  | 314 | 8.276036 | 4.326522 | 2092
107 |  | CarbonDiox | 0 | 0.28 | 0.05 | 0.1 | 0.2809 | 0.058 | 630 | 0.28 | 0.033 | 0.247 |  |  |  | 314 | 9.209045 | 4.456839 | 2092
108 |  | CarbonDiox | 0 | 0.28 | 0.05 | 0.1 | 0.2809 | 0.058 | 630 | 0.28 | 0.033 | 0.247 |  |  |  | 314 | 10.28366 | 4.508966 | 2092
109 |  | CarbonDiox | 0 | 0.28 | 0.05 | 0.1 | 0.2809 | 0.058 | 630 | 0.28 | 0.033 | 0.247 |  |  |  | 314 | 12.0935 | 4.613219 | 2092
110 |  | CarbonDiox | 0 | 0.28 | 0.05 | 0.1 | 0.2809 | 0.058 | 630 | 0.28 | 0.033 | 0.247 |  |  |  | 314 | 14.21381 | 4.978107 | 2092
111 | AKFs7 | CarbonDiox | 0 | 0.28 | 0.05 | 0.1 | 0.2809 | 0.058 | 1109 | 0.491 | 0.063 | 0.428 |  |  |  | 314 | 0.5048744 | 1.668057 | 2093
112 |  | CarbonDiox | 0 | 0.28 | 0.05 | 0.1 | 0.2809 | 0.058 | 1109 | 0.491 | 0.063 | 0.428 |  |  |  | 314 | 0.9274951 | 2.319641 | 2093
113 |  | CarbonDiox | 0 | 0.28 | 0.05 | 0.1 | 0.2809 | 0.058 | 1109 | 0.491 | 0.063 | 0.428 |  |  |  | 314 | 1.802317 | 3.101543 | 2093
114 |  | CarbonDiox | 0 | 0.28 | 0.05 | 0.1 | 0.2809 | 0.058 | 1109 | 0.491 | 0.063 | 0.428 |  |  |  | 314 | 2.705681 | 3.779191 | 2093
115 |  | CarbonDiox | 0 | 0.28 | 0.05 | 0.1 | 0.2809 | 0.058 | 1109 | 0.491 | 0.063 | 0.428 |  |  |  | 314 | 4.117941 | 4.535029 | 2093
116 |  | CarbonDiox | 0 | 0.28 | 0.05 | 0.1 | 0.2809 | 0.058 | 1109 | 0.491 | 0.063 | 0.428 |  |  |  | 314 | 5.672134 | 5.08236 | 2093
117 |  | CarbonDiox | 0 | 0.28 | 0.05 | 0.1 | 0.2809 | 0.058 | 1109 | 0.491 | 0.063 | 0.428 |  |  |  | 314 | 7.141738 | 5.525438 | 2093
118 |  | CarbonDiox | 0 | 0.28 | 0.05 | 0.1 | 0.2809 | 0.058 | 1109 | 0.491 | 0.063 | 0.428 |  |  |  | 314 | 8.300491 | 5.864262 | 2093
119 |  | CarbonDiox | 0 | 0.28 | 0.05 | 0.1 | 0.2809 | 0.058 | 1109 | 0.491 | 0.063 | 0.428 |  |  |  | 314 | 10.25071 | 6.38553 | 2093
120 |  | CarbonDiox | 0 | 0.28 | 0.05 | 0.1 | 0.2809 | 0.058 | 1109 | 0.491 | 0.063 | 0.428 |  |  |  | 314 | 12.06016 | 6.646163 | 2093
121 |  | CarbonDiox | 0 | 0.28 | 0.05 | 0.1 | 0.2809 | 0.058 | 1109 | 0.491 | 0.063 | 0.428 |  |  |  | 314 | 14.12396 | 6.984987 | 2093
0 | CS-CO2 | CarbonDiox | 0 | 0.28 | 0.05 | 0.1 | 0.2809 | 0.058 | 1045 | 0.48 | 0.08 | 0.4 |  |  |  | 303 | 0.2630729 | 1.125498 | 2094
1 |  | CarbonDiox | 0 | 0.28 | 0.05 | 0.1 | 0.2809 | 0.058 | 1045 | 0.48 | 0.08 | 0.4 |  |  |  | 303 | 0.6053866 | 1.768966 | 2094
2 |  | CarbonDiox | 0 | 0.28 | 0.05 | 0.1 | 0.2809 | 0.058 | 1045 | 0.48 | 0.08 | 0.4 |  |  |  | 303 | 1.244255 | 2.555821 | 2094
3 |  | CarbonDiox | 0 | 0.28 | 0.05 | 0.1 | 0.2809 | 0.058 | 1045 | 0.48 | 0.08 | 0.4 |  |  |  | 303 | 1.587007 | 3.002862 | 2094
4 |  | CarbonDiox | 0 | 0.28 | 0.05 | 0.1 | 0.2809 | 0.058 | 1045 | 0.48 | 0.08 | 0.4 |  |  |  | 303 | 2.257604 | 3.575488 | 2094
5 |  | CarbonDiox | 0 | 0.28 | 0.05 | 0.1 | 0.2809 | 0.058 | 1045 | 0.48 | 0.08 | 0.4 |  |  |  | 303 | 3.021911 | 4.166139 | 2094
6 |  | CarbonDiox | 0 | 0.28 | 0.05 | 0.1 | 0.2809 | 0.058 | 1045 | 0.48 | 0.08 | 0.4 |  |  |  | 303 | 3.895951 | 4.596271 | 2094
7 |  | CarbonDiox | 0 | 0.28 | 0.05 | 0.1 | 0.2809 | 0.058 | 1045 | 0.48 | 0.08 | 0.4 |  |  |  | 303 | 5.160295 | 5.169957 | 2094
8 |  | CarbonDiox | 0 | 0.28 | 0.05 | 0.1 | 0.2809 | 0.058 | 1045 | 0.48 | 0.08 | 0.4 |  |  |  | 303 | 6.362499 | 5.582818 | 2094
9 |  | CarbonDiox | 0 | 0.28 | 0.05 | 0.1 | 0.2809 | 0.058 | 1045 | 0.48 | 0.08 | 0.4 |  |  |  | 303 | 7.627401 | 5.906505 | 2094
10 |  | CarbonDiox | 0 | 0.28 | 0.05 | 0.1 | 0.2809 | 0.058 | 1045 | 0.48 | 0.08 | 0.4 |  |  |  | 303 | 9.032808 | 6.284015 | 2094
11 |  | CarbonDiox | 0 | 0.28 | 0.05 | 0.1 | 0.2809 | 0.058 | 1045 | 0.48 | 0.08 | 0.4 |  |  |  | 303 | 9.813736 | 6.428267 | 2094
12 | CS-H2O | CarbonDiox | 0 | 0.28 | 0.05 | 0.1 | 0.2809 | 0.058 | 998 | 0.53 | 0.15 | 0.38 |  |  |  | 303 | 0.4190034 | 1.268633 | 2095
13 |  | CarbonDiox | 0 | 0.28 | 0.05 | 0.1 | 0.2809 | 0.058 | 998 | 0.53 | 0.15 | 0.38 |  |  |  | 303 | 0.8548276 | 2.019412 | 2095
14 |  | CarbonDiox | 0 | 0.28 | 0.05 | 0.1 | 0.2809 | 0.058 | 998 | 0.53 | 0.15 | 0.38 |  |  |  | 303 | 1.384561 | 2.698929 | 2095
15 |  | CarbonDiox | 0 | 0.28 | 0.05 | 0.1 | 0.2809 | 0.058 | 998 | 0.53 | 0.15 | 0.38 |  |  |  | 303 | 1.821182 | 3.092566 | 2095
16 |  | CarbonDiox | 0 | 0.28 | 0.05 | 0.1 | 0.2809 | 0.058 | 998 | 0.53 | 0.15 | 0.38 |  |  |  | 303 | 2.289213 | 3.41483 | 2095
17 |  | CarbonDiox | 0 | 0.28 | 0.05 | 0.1 | 0.2809 | 0.058 | 998 | 0.53 | 0.15 | 0.38 |  |  |  | 303 | 3.006924 | 3.880397 | 2095
18 |  | CarbonDiox | 0 | 0.28 | 0.05 | 0.1 | 0.2809 | 0.058 | 998 | 0.53 | 0.15 | 0.38 |  |  |  | 303 | 3.974554 | 4.382125 | 2095
19 |  | CarbonDiox | 0 | 0.28 | 0.05 | 0.1 | 0.2809 | 0.058 | 998 | 0.53 | 0.15 | 0.38 |  |  |  | 303 | 5.036013 | 4.848307 | 2095
20 |  | CarbonDiox | 0 | 0.28 | 0.05 | 0.1 | 0.2809 | 0.058 | 998 | 0.53 | 0.15 | 0.38 |  |  |  | 303 | 6.285291 | 5.171966 | 2095
21 |  | CarbonDiox | 0 | 0.28 | 0.05 | 0.1 | 0.2809 | 0.058 | 998 | 0.53 | 0.15 | 0.38 |  |  |  | 303 | 7.659408 | 5.567277 | 2095
22 |  | CarbonDiox | 0 | 0.28 | 0.05 | 0.1 | 0.2809 | 0.058 | 998 | 0.53 | 0.15 | 0.38 |  |  |  | 303 | 8.893061 | 5.890908 | 2095
23 |  | CarbonDiox | 0 | 0.28 | 0.05 | 0.1 | 0.2809 | 0.058 | 998 | 0.53 | 0.15 | 0.38 |  |  |  | 303 | 9.955158 | 6.071376 | 2095
24 | CS-CO2 | CarbonDiox | 0 | 0.28 | 0.05 | 0.1 | 0.2809 | 0.058 | 1045 | 0.48 | 0.08 | 0.4 |  |  |  | 323 | 0.3885507 | 0.9114361 | 2096
25 |  | CarbonDiox | 0 | 0.28 | 0.05 | 0.1 | 0.2809 | 0.058 | 1045 | 0.48 | 0.08 | 0.4 |  |  |  | 323 | 0.8248532 | 1.447929 | 2096
26 |  | CarbonDiox | 0 | 0.28 | 0.05 | 0.1 | 0.2809 | 0.058 | 1045 | 0.48 | 0.08 | 0.4 |  |  |  | 323 | 1.183111 | 1.948569 | 2096
27 |  | CarbonDiox | 0 | 0.28 | 0.05 | 0.1 | 0.2809 | 0.058 | 1045 | 0.48 | 0.08 | 0.4 |  |  |  | 323 | 1.573017 | 2.270694 | 2096
28 |  | CarbonDiox | 0 | 0.28 | 0.05 | 0.1 | 0.2809 | 0.058 | 1045 | 0.48 | 0.08 | 0.4 |  |  |  | 323 | 2.165688 | 2.753895 | 2096
29 |  | CarbonDiox | 0 | 0.28 | 0.05 | 0.1 | 0.2809 | 0.058 | 1045 | 0.48 | 0.08 | 0.4 |  |  |  | 323 | 3.008159 | 3.326828 | 2096
30 |  | CarbonDiox | 0 | 0.28 | 0.05 | 0.1 | 0.2809 | 0.058 | 1045 | 0.48 | 0.08 | 0.4 |  |  |  | 323 | 3.975909 | 3.774985 | 2096
31 |  | CarbonDiox | 0 | 0.28 | 0.05 | 0.1 | 0.2809 | 0.058 | 1045 | 0.48 | 0.08 | 0.4 |  |  |  | 323 | 5.053113 | 4.187623 | 2096
32 |  | CarbonDiox | 0 | 0.28 | 0.05 | 0.1 | 0.2809 | 0.058 | 1045 | 0.48 | 0.08 | 0.4 |  |  |  | 323 | 6.255157 | 4.671912 | 2096
33 |  | CarbonDiox | 0 | 0.28 | 0.05 | 0.1 | 0.2809 | 0.058 | 1045 | 0.48 | 0.08 | 0.4 |  |  |  | 323 | 7.676109 | 5.085164 | 2096
34 |  | CarbonDiox | 0 | 0.28 | 0.05 | 0.1 | 0.2809 | 0.058 | 1045 | 0.48 | 0.08 | 0.4 |  |  |  | 323 | 8.941052 | 5.390994 | 2096
35 |  | CarbonDiox | 0 | 0.28 | 0.05 | 0.1 | 0.2809 | 0.058 | 1045 | 0.48 | 0.08 | 0.4 |  |  |  | 323 | 9.971899 | 5.571406 | 2096
36 | CS-H2O | CarbonDiox | 0 | 0.28 | 0.05 | 0.1 | 0.2809 | 0.058 | 998 | 0.53 | 0.15 | 0.38 |  |  |  | 323 | 0.5286172 | 1.161686 | 2097
37 |  | CarbonDiox | 0 | 0.28 | 0.05 | 0.1 | 0.2809 | 0.058 | 998 | 0.53 | 0.15 | 0.38 |  |  |  | 323 | 1.011994 | 1.608978 | 2097
38 |  | CarbonDiox | 0 | 0.28 | 0.05 | 0.1 | 0.2809 | 0.058 | 998 | 0.53 | 0.15 | 0.38 |  |  |  | 323 | 1.46412 | 2.056214 | 2097
39 |  | CarbonDiox | 0 | 0.28 | 0.05 | 0.1 | 0.2809 | 0.058 | 998 | 0.53 | 0.15 | 0.38 |  |  |  | 323 | 1.838441 | 2.360454 | 2097
40 |  | CarbonDiox | 0 | 0.28 | 0.05 | 0.1 | 0.2809 | 0.058 | 998 | 0.53 | 0.15 | 0.38 |  |  |  | 323 | 2.228427 | 2.646864 | 2097
41 |  | CarbonDiox | 0 | 0.28 | 0.05 | 0.1 | 0.2809 | 0.058 | 998 | 0.53 | 0.15 | 0.38 |  |  |  | 323 | 3.008837 | 3.023258 | 2097
42 |  | CarbonDiox | 0 | 0.28 | 0.05 | 0.1 | 0.2809 | 0.058 | 998 | 0.53 | 0.15 | 0.38 |  |  |  | 323 | 3.976626 | 3.453558 | 2097
43 |  | CarbonDiox | 0 | 0.28 | 0.05 | 0.1 | 0.2809 | 0.058 | 998 | 0.53 | 0.15 | 0.38 |  |  |  | 323 | 5.08504 | 3.884108 | 2097
44 |  | CarbonDiox | 0 | 0.28 | 0.05 | 0.1 | 0.2809 | 0.058 | 998 | 0.53 | 0.15 | 0.38 |  |  |  | 323 | 6.287523 | 4.17197 | 2097
45 |  | CarbonDiox | 0 | 0.28 | 0.05 | 0.1 | 0.2809 | 0.058 | 998 | 0.53 | 0.15 | 0.38 |  |  |  | 323 | 7.47438 | 4.459804 | 2097
46 |  | CarbonDiox | 0 | 0.28 | 0.05 | 0.1 | 0.2809 | 0.058 | 998 | 0.53 | 0.15 | 0.38 |  |  |  | 323 | 8.989202 | 4.819652 | 2097
47 |  | CarbonDiox | 0 | 0.28 | 0.05 | 0.1 | 0.2809 | 0.058 | 998 | 0.53 | 0.15 | 0.38 |  |  |  | 323 | 9.941925 | 4.999924 | 2097
48 | CS-CO2 | CarbonDiox | 0 | 0.28 | 0.05 | 0.1 | 0.2809 | 0.058 | 1045 | 0.48 | 0.08 | 0.4 |  |  |  | 343 | 0.3578988 | 0.6435242 | 2098
49 |  | CarbonDiox | 0 | 0.28 | 0.05 | 0.1 | 0.2809 | 0.058 | 1045 | 0.48 | 0.08 | 0.4 |  |  |  | 343 | 0.8570597 | 1.019416 | 2098
50 |  | CarbonDiox | 0 | 0.28 | 0.05 | 0.1 | 0.2809 | 0.058 | 1045 | 0.48 | 0.08 | 0.4 |  |  |  | 343 | 1.309067 | 1.520223 | 2098
51 |  | CarbonDiox | 0 | 0.28 | 0.05 | 0.1 | 0.2809 | 0.058 | 1045 | 0.48 | 0.08 | 0.4 |  |  |  | 343 | 1.808347 | 1.842543 | 2098
52 |  | CarbonDiox | 0 | 0.28 | 0.05 | 0.1 | 0.2809 | 0.058 | 1045 | 0.48 | 0.08 | 0.4 |  |  |  | 343 | 2.229583 | 2.129009 | 2098
53 |  | CarbonDiox | 0 | 0.28 | 0.05 | 0.1 | 0.2809 | 0.058 | 1045 | 0.48 | 0.08 | 0.4 |  |  |  | 343 | 3.087998 | 2.559114 | 2098
54 |  | CarbonDiox | 0 | 0.28 | 0.05 | 0.1 | 0.2809 | 0.058 | 1045 | 0.48 | 0.08 | 0.4 |  |  |  | 343 | 4.009072 | 2.917901 | 2098
55 |  | CarbonDiox | 0 | 0.28 | 0.05 | 0.1 | 0.2809 | 0.058 | 1045 | 0.48 | 0.08 | 0.4 |  |  |  | 343 | 5.008111 | 3.348257 | 2098
56 |  | CarbonDiox | 0 | 0.28 | 0.05 | 0.1 | 0.2809 | 0.058 | 1045 | 0.48 | 0.08 | 0.4 |  |  |  | 343 | 6.241605 | 3.743317 | 2098
57 |  | CarbonDiox | 0 | 0.28 | 0.05 | 0.1 | 0.2809 | 0.058 | 1045 | 0.48 | 0.08 | 0.4 |  |  |  | 343 | 7.631427 | 4.102941 | 2098
58 |  | CarbonDiox | 0 | 0.28 | 0.05 | 0.1 | 0.2809 | 0.058 | 1045 | 0.48 | 0.08 | 0.4 |  |  |  | 343 | 9.005704 | 4.426824 | 2098
59 |  | CarbonDiox | 0 | 0.28 | 0.05 | 0.1 | 0.2809 | 0.058 | 1045 | 0.48 | 0.08 | 0.4 |  |  |  | 343 | 9.849092 | 4.589044 | 2098
60 | CS-H2O | CarbonDiox | 0 | 0.28 | 0.05 | 0.1 | 0.2809 | 0.058 | 998 | 0.53 | 0.15 | 0.38 |  |  |  | 343 | 0.2334573 | 0.393302 | 2099
61 |  | CarbonDiox | 0 | 0.28 | 0.05 | 0.1 | 0.2809 | 0.058 | 998 | 0.53 | 0.15 | 0.38 |  |  |  | 343 | 0.5762493 | 0.8224856 | 2099
62 |  | CarbonDiox | 0 | 0.28 | 0.05 | 0.1 | 0.2809 | 0.058 | 998 | 0.53 | 0.15 | 0.38 |  |  |  | 343 | 1.106501 | 1.269861 | 2099
63 |  | CarbonDiox | 0 | 0.28 | 0.05 | 0.1 | 0.2809 | 0.058 | 998 | 0.53 | 0.15 | 0.38 |  |  |  | 343 | 1.621326 | 1.627923 | 2099
64 |  | CarbonDiox | 0 | 0.28 | 0.05 | 0.1 | 0.2809 | 0.058 | 998 | 0.53 | 0.15 | 0.38 |  |  |  | 343 | 2.292362 | 2.004121 | 2099
65 |  | CarbonDiox | 0 | 0.28 | 0.05 | 0.1 | 0.2809 | 0.058 | 998 | 0.53 | 0.15 | 0.38 |  |  |  | 343 | 3.025937 | 2.362574 | 2099
66 |  | CarbonDiox | 0 | 0.28 | 0.05 | 0.1 | 0.2809 | 0.058 | 998 | 0.53 | 0.15 | 0.38 |  |  |  | 343 | 4.0408 | 2.703672 | 2099
67 |  | CarbonDiox | 0 | 0.28 | 0.05 | 0.1 | 0.2809 | 0.058 | 998 | 0.53 | 0.15 | 0.38 |  |  |  | 343 | 4.962034 | 2.991032 | 2099
68 |  | CarbonDiox | 0 | 0.28 | 0.05 | 0.1 | 0.2809 | 0.058 | 998 | 0.53 | 0.15 | 0.38 |  |  |  | 343 | 6.226777 | 3.386147 | 2099
69 |  | CarbonDiox | 0 | 0.28 | 0.05 | 0.1 | 0.2809 | 0.058 | 998 | 0.53 | 0.15 | 0.38 |  |  |  | 343 | 7.632304 | 3.710086 | 2099
70 |  | CarbonDiox | 0 | 0.28 | 0.05 | 0.1 | 0.2809 | 0.058 | 998 | 0.53 | 0.15 | 0.38 |  |  |  | 343 | 9.06916 | 3.998366 | 2099
71 |  | CarbonDiox | 0 | 0.28 | 0.05 | 0.1 | 0.2809 | 0.058 | 998 | 0.53 | 0.15 | 0.38 |  |  |  | 343 | 9.943918 | 4.107071 | 2099
0 | PN1801 | CarbonDiox | 0 | 0.28 | 0.05 | 0.1 | 0.2809 | 0.058 | 1032 | 0.61 | 0.2 | 0.41 |  |  |  | 298 | 0.2416056 | 1.805904 | 2100
1 |  | CarbonDiox | 0 | 0.28 | 0.05 | 0.1 | 0.2809 | 0.058 | 1032 | 0.61 | 0.2 | 0.41 |  |  |  | 298 | 0.5674178 | 2.96461 | 2100
2 |  | CarbonDiox | 0 | 0.28 | 0.05 | 0.1 | 0.2809 | 0.058 | 1032 | 0.61 | 0.2 | 0.41 |  |  |  | 298 | 0.8951323 | 3.476117 | 2100
3 |  | CarbonDiox | 0 | 0.28 | 0.05 | 0.1 | 0.2809 | 0.058 | 1032 | 0.61 | 0.2 | 0.41 |  |  |  | 298 | 1.508408 | 4.839692 | 2100
4 |  | CarbonDiox | 0 | 0.28 | 0.05 | 0.1 | 0.2809 | 0.058 | 1032 | 0.61 | 0.2 | 0.41 |  |  |  | 298 | 1.959679 | 5.317346 | 2100
5 |  | CarbonDiox | 0 | 0.28 | 0.05 | 0.1 | 0.2809 | 0.058 | 1032 | 0.61 | 0.2 | 0.41 |  |  |  | 298 | 3.88932 | 6.85348 | 2100
6 |  | CarbonDiox | 0 | 0.28 | 0.05 | 0.1 | 0.2809 | 0.058 | 1032 | 0.61 | 0.2 | 0.41 |  |  |  | 298 | 6.971719 | 8.22126 | 2100
7 |  | CarbonDiox | 0 | 0.28 | 0.05 | 0.1 | 0.2809 | 0.058 | 1032 | 0.61 | 0.2 | 0.41 |  |  |  | 298 | 10.79546 | 9.385923 | 2100
8 |  | CarbonDiox | 0 | 0.28 | 0.05 | 0.1 | 0.2809 | 0.058 | 1032 | 0.61 | 0.2 | 0.41 |  |  |  | 298 | 14.82485 | 10.585 | 2100
9 |  | CarbonDiox | 0 | 0.28 | 0.05 | 0.1 | 0.2809 | 0.058 | 1032 | 0.61 | 0.2 | 0.41 |  |  |  | 298 | 18.64849 | 11.78373 | 2100
10 |  | CarbonDiox | 0 | 0.28 | 0.05 | 0.1 | 0.2809 | 0.058 | 1032 | 0.61 | 0.2 | 0.41 |  |  |  | 298 | 20.04646 | 12.19487 | 2100
11 | AC | CarbonDiox | 0 | 0.28 | 0.05 | 0.1 | 0.2809 | 0.058 | 1350 | 0.69 | 0.37 | 0.32 |  |  |  | 298 | 0.2442089 | 0.9202641 | 2101
12 |  | CarbonDiox | 0 | 0.28 | 0.05 | 0.1 | 0.2809 | 0.058 | 1350 | 0.69 | 0.37 | 0.32 |  |  |  | 298 | 0.776282 | 1.909005 | 2101
13 |  | CarbonDiox | 0 | 0.28 | 0.05 | 0.1 | 0.2809 | 0.058 | 1350 | 0.69 | 0.37 | 0.32 |  |  |  | 298 | 1.554166 | 3.27286 | 2101
14 |  | CarbonDiox | 0 | 0.28 | 0.05 | 0.1 | 0.2809 | 0.058 | 1350 | 0.69 | 0.37 | 0.32 |  |  |  | 298 | 2.334153 | 3.921391 | 2101
15 |  | CarbonDiox | 0 | 0.28 | 0.05 | 0.1 | 0.2809 | 0.058 | 1350 | 0.69 | 0.37 | 0.32 |  |  |  | 298 | 3.687765 | 5.422479 | 2101
16 |  | CarbonDiox | 0 | 0.28 | 0.05 | 0.1 | 0.2809 | 0.058 | 1350 | 0.69 | 0.37 | 0.32 |  |  |  | 298 | 4.919824 | 6.276159 | 2101
17 |  | CarbonDiox | 0 | 0.28 | 0.05 | 0.1 | 0.2809 | 0.058 | 1350 | 0.69 | 0.37 | 0.32 |  |  |  | 298 | 6.809013 | 7.573781 | 2101
18 |  | CarbonDiox | 0 | 0.28 | 0.05 | 0.1 | 0.2809 | 0.058 | 1350 | 0.69 | 0.37 | 0.32 |  |  |  | 298 | 8.863713 | 8.565115 | 2101
19 |  | CarbonDiox | 0 | 0.28 | 0.05 | 0.1 | 0.2809 | 0.058 | 1350 | 0.69 | 0.37 | 0.32 |  |  |  | 298 | 14.7001 | 11.02761 | 2101
20 |  | CarbonDiox | 0 | 0.28 | 0.05 | 0.1 | 0.2809 | 0.058 | 1350 | 0.69 | 0.37 | 0.32 |  |  |  | 298 | 18.76944 | 12.63551 | 2101
21 |  | CarbonDiox | 0 | 0.28 | 0.05 | 0.1 | 0.2809 | 0.058 | 1350 | 0.69 | 0.37 | 0.32 |  |  |  | 298 | 19.92 | 13.21655 | 2101
22 | IN18001 | CarbonDiox | 0 | 0.28 | 0.05 | 0.1 | 0.2809 | 0.058 | 736 | 0.42 | 0.13 | 0.29 |  |  |  | 298 | 0.2019555 | 1.294888 | 2102
23 |  | CarbonDiox | 0 | 0.28 | 0.05 | 0.1 | 0.2809 | 0.058 | 736 | 0.42 | 0.13 | 0.29 |  |  |  | 298 | 0.4875167 | 2.146956 | 2102
24 |  | CarbonDiox | 0 | 0.28 | 0.05 | 0.1 | 0.2809 | 0.058 | 736 | 0.42 | 0.13 | 0.29 |  |  |  | 298 | 0.8147306 | 2.828778 | 2102
25 |  | CarbonDiox | 0 | 0.28 | 0.05 | 0.1 | 0.2809 | 0.058 | 736 | 0.42 | 0.13 | 0.29 |  |  |  | 298 | 1.471061 | 3.545225 | 2102
26 |  | CarbonDiox | 0 | 0.28 | 0.05 | 0.1 | 0.2809 | 0.058 | 736 | 0.42 | 0.13 | 0.29 |  |  |  | 298 | 2.620515 | 4.500954 | 2102
27 |  | CarbonDiox | 0 | 0.28 | 0.05 | 0.1 | 0.2809 | 0.058 | 736 | 0.42 | 0.13 | 0.29 |  |  |  | 298 | 4.017983 | 5.082409 | 2102
28 |  | CarbonDiox | 0 | 0.28 | 0.05 | 0.1 | 0.2809 | 0.058 | 736 | 0.42 | 0.13 | 0.29 |  |  |  | 298 | 6.772367 | 6.040872 | 2102
29 |  | CarbonDiox | 0 | 0.28 | 0.05 | 0.1 | 0.2809 | 0.058 | 736 | 0.42 | 0.13 | 0.29 |  |  |  | 298 | 10.92562 | 7.103906 | 2102
30 |  | CarbonDiox | 0 | 0.28 | 0.05 | 0.1 | 0.2809 | 0.058 | 736 | 0.42 | 0.13 | 0.29 |  |  |  | 298 | 14.83156 | 8.302773 | 2102
31 |  | CarbonDiox | 0 | 0.28 | 0.05 | 0.1 | 0.2809 | 0.058 | 736 | 0.42 | 0.13 | 0.29 |  |  |  | 298 | 19.96896 | 10.5597 | 2102
32 | CN18001 | CarbonDiox | 0 | 0.28 | 0.05 | 0.1 | 0.2809 | 0.058 | 684 | 0.39 | 0.12 | 0.27 |  |  |  | 298 | 0.2013547 | 1.499267 | 2103
33 |  | CarbonDiox | 0 | 0.28 | 0.05 | 0.1 | 0.2809 | 0.058 | 684 | 0.39 | 0.12 | 0.27 |  |  |  | 298 | 0.6105724 | 2.283419 | 2103
34 |  | CarbonDiox | 0 | 0.28 | 0.05 | 0.1 | 0.2809 | 0.058 | 684 | 0.39 | 0.12 | 0.27 |  |  |  | 298 | 1.183898 | 3.238166 | 2103
35 |  | CarbonDiox | 0 | 0.28 | 0.05 | 0.1 | 0.2809 | 0.058 | 684 | 0.39 | 0.12 | 0.27 |  |  |  | 298 | 2.08664 | 4.125349 | 2103
36 |  | CarbonDiox | 0 | 0.28 | 0.05 | 0.1 | 0.2809 | 0.058 | 684 | 0.39 | 0.12 | 0.27 |  |  |  | 298 | 3.935979 | 4.98008 | 2103
37 |  | CarbonDiox | 0 | 0.28 | 0.05 | 0.1 | 0.2809 | 0.058 | 684 | 0.39 | 0.12 | 0.27 |  |  |  | 298 | 6.937576 | 5.836774 | 2103
38 |  | CarbonDiox | 0 | 0.28 | 0.05 | 0.1 | 0.2809 | 0.058 | 684 | 0.39 | 0.12 | 0.27 |  |  |  | 298 | 10.76211 | 6.728932 | 2103
39 |  | CarbonDiox | 0 | 0.28 | 0.05 | 0.1 | 0.2809 | 0.058 | 684 | 0.39 | 0.12 | 0.27 |  |  |  | 298 | 14.95622 | 7.894226 | 2103
40 |  | CarbonDiox | 0 | 0.28 | 0.05 | 0.1 | 0.2809 | 0.058 | 684 | 0.39 | 0.12 | 0.27 |  |  |  | 298 | 19.97176 | 9.605932 | 2103
41 |  | CarbonDiox | 0 | 0.28 | 0.05 | 0.1 | 0.2809 | 0.058 | 684 | 0.39 | 0.12 | 0.27 |  |  |  | 298 | 18.77976 | 9.127016 | 2103
0 | AC-1 | CarbonDiox | 0 | 0.28 | 0.05 | 0.1 | 0.2809 | 0.058 | 1004 | 0.48 | 0.25 | 0.23 | 89.38 |  | 0.45 | 298 | 0.03397042 | 0.3613054 | 2104
1 |  | CarbonDiox | 0 | 0.28 | 0.05 | 0.1 | 0.2809 | 0.058 | 1004 | 0.48 | 0.25 | 0.23 | 89.38 |  | 0.45 | 298 | 0.09801602 | 0.7226107 | 2104
2 |  | CarbonDiox | 0 | 0.28 | 0.05 | 0.1 | 0.2809 | 0.058 | 1004 | 0.48 | 0.25 | 0.23 | 89.38 |  | 0.45 | 298 | 0.1620616 | 1.083916 | 2104
3 |  | CarbonDiox | 0 | 0.28 | 0.05 | 0.1 | 0.2809 | 0.058 | 1004 | 0.48 | 0.25 | 0.23 | 89.38 |  | 0.45 | 298 | 0.3013302 | 1.538462 | 2104
4 |  | CarbonDiox | 0 | 0.28 | 0.05 | 0.1 | 0.2809 | 0.058 | 1004 | 0.48 | 0.25 | 0.23 | 89.38 |  | 0.45 | 298 | 0.4386929 | 1.923077 | 2104
5 |  | CarbonDiox | 0 | 0.28 | 0.05 | 0.1 | 0.2809 | 0.058 | 1004 | 0.48 | 0.25 | 0.23 | 89.38 |  | 0.45 | 298 | 0.609912 | 2.365967 | 2104
6 |  | CarbonDiox | 0 | 0.28 | 0.05 | 0.1 | 0.2809 | 0.058 | 1004 | 0.48 | 0.25 | 0.23 | 89.38 |  | 0.45 | 298 | 0.7867483 | 2.750583 | 2104
7 |  | CarbonDiox | 0 | 0.28 | 0.05 | 0.1 | 0.2809 | 0.058 | 1004 | 0.48 | 0.25 | 0.23 | 89.38 |  | 0.45 | 298 | 0.9071367 | 2.983683 | 2104
8 |  | CarbonDiox | 0 | 0.28 | 0.05 | 0.1 | 0.2809 | 0.058 | 1004 | 0.48 | 0.25 | 0.23 | 89.38 |  | 0.45 | 298 | 1.00308 | 3.193473 | 2104
9 | AC-2 | CarbonDiox | 0 | 0.28 | 0.05 | 0.1 | 0.2809 | 0.058 | 1394 | 0.67 | 0.35 | 0.32 | 87.66 |  | 0.33 | 298 | 0.05466902 | 0.4195804 | 2105
10 |  | CarbonDiox | 0 | 0.28 | 0.05 | 0.1 | 0.2809 | 0.058 | 1394 | 0.67 | 0.35 | 0.32 | 87.66 |  | 0.33 | 298 | 0.1243669 | 0.8158508 | 2105
11 |  | CarbonDiox | 0 | 0.28 | 0.05 | 0.1 | 0.2809 | 0.058 | 1394 | 0.67 | 0.35 | 0.32 | 87.66 |  | 0.33 | 298 | 0.201566 | 1.165501 | 2105
12 |  | CarbonDiox | 0 | 0.28 | 0.05 | 0.1 | 0.2809 | 0.058 | 1394 | 0.67 | 0.35 | 0.32 | 87.66 |  | 0.33 | 298 | 0.2674518 | 1.421911 | 2105
13 |  | CarbonDiox | 0 | 0.28 | 0.05 | 0.1 | 0.2809 | 0.058 | 1394 | 0.67 | 0.35 | 0.32 | 87.66 |  | 0.33 | 298 | 0.3879147 | 1.853147 | 2105
14 |  | CarbonDiox | 0 | 0.28 | 0.05 | 0.1 | 0.2809 | 0.058 | 1394 | 0.67 | 0.35 | 0.32 | 87.66 |  | 0.33 | 298 | 0.4895499 | 2.202797 | 2105
15 |  | CarbonDiox | 0 | 0.28 | 0.05 | 0.1 | 0.2809 | 0.058 | 1394 | 0.67 | 0.35 | 0.32 | 87.66 |  | 0.33 | 298 | 0.6513749 | 2.657343 | 2105
16 |  | CarbonDiox | 0 | 0.28 | 0.05 | 0.1 | 0.2809 | 0.058 | 1394 | 0.67 | 0.35 | 0.32 | 87.66 |  | 0.33 | 298 | 0.803762 | 3.006993 | 2105
17 |  | CarbonDiox | 0 | 0.28 | 0.05 | 0.1 | 0.2809 | 0.058 | 1394 | 0.67 | 0.35 | 0.32 | 87.66 |  | 0.33 | 298 | 0.9110013 | 3.263403 | 2105
18 |  | CarbonDiox | 0 | 0.28 | 0.05 | 0.1 | 0.2809 | 0.058 | 1394 | 0.67 | 0.35 | 0.32 | 87.66 |  | 0.33 | 298 | 1.003199 | 3.508159 | 2105
19 | AC-4 | CarbonDiox | 0 | 0.28 | 0.05 | 0.1 | 0.2809 | 0.058 | 1615 | 0.8 | 0.58 | 0.22 | 85.25 |  | 0.23 | 298 | 0.03768162 | 0.2331002 | 2106
20 |  | CarbonDiox | 0 | 0.28 | 0.05 | 0.1 | 0.2809 | 0.058 | 1615 | 0.8 | 0.58 | 0.22 | 85.25 |  | 0.23 | 298 | 0.1054472 | 0.4895105 | 2106
21 |  | CarbonDiox | 0 | 0.28 | 0.05 | 0.1 | 0.2809 | 0.058 | 1615 | 0.8 | 0.58 | 0.22 | 85.25 |  | 0.23 | 298 | 0.165694 | 0.7459207 | 2106
22 |  | CarbonDiox | 0 | 0.28 | 0.05 | 0.1 | 0.2809 | 0.058 | 1615 | 0.8 | 0.58 | 0.22 | 85.25 |  | 0.23 | 298 | 0.240952 | 0.9324009 | 2106
23 |  | CarbonDiox | 0 | 0.28 | 0.05 | 0.1 | 0.2809 | 0.058 | 1615 | 0.8 | 0.58 | 0.22 | 85.25 |  | 0.23 | 298 | 0.3651612 | 1.328671 | 2106
24 |  | CarbonDiox | 0 | 0.28 | 0.05 | 0.1 | 0.2809 | 0.058 | 1615 | 0.8 | 0.58 | 0.22 | 85.25 |  | 0.23 | 298 | 0.5081585 | 1.701632 | 2106
25 |  | CarbonDiox | 0 | 0.28 | 0.05 | 0.1 | 0.2809 | 0.058 | 1615 | 0.8 | 0.58 | 0.22 | 85.25 |  | 0.23 | 298 | 0.6342035 | 1.981352 | 2106
26 |  | CarbonDiox | 0 | 0.28 | 0.05 | 0.1 | 0.2809 | 0.058 | 1615 | 0.8 | 0.58 | 0.22 | 85.25 |  | 0.23 | 298 | 0.7640079 | 2.261072 | 2106
27 |  | CarbonDiox | 0 | 0.28 | 0.05 | 0.1 | 0.2809 | 0.058 | 1615 | 0.8 | 0.58 | 0.22 | 85.25 |  | 0.23 | 298 | 0.8900442 | 2.517483 | 2106
28 |  | CarbonDiox | 0 | 0.28 | 0.05 | 0.1 | 0.2809 | 0.058 | 1615 | 0.8 | 0.58 | 0.22 | 85.25 |  | 0.23 | 298 | 1.001034 | 2.750583 | 2106
29 | NAC-1 | CarbonDiox | 0 | 0.28 | 0.05 | 0.1 | 0.2809 | 0.058 | 912 | 0.44 | 0.24 | 0.2 | 88.21 |  | 5.86 | 298 | 0.01824765 | 0.1838691 | 2107
30 |  | CarbonDiox | 0 | 0.28 | 0.05 | 0.1 | 0.2809 | 0.058 | 912 | 0.44 | 0.24 | 0.2 | 88.21 |  | 5.86 | 298 | 0.08582811 | 0.6892244 | 2107
31 |  | CarbonDiox | 0 | 0.28 | 0.05 | 0.1 | 0.2809 | 0.058 | 912 | 0.44 | 0.24 | 0.2 | 88.21 |  | 5.86 | 298 | 0.1717322 | 1.171116 | 2107
32 |  | CarbonDiox | 0 | 0.28 | 0.05 | 0.1 | 0.2809 | 0.058 | 912 | 0.44 | 0.24 | 0.2 | 88.21 |  | 5.86 | 298 | 0.2375149 | 1.584347 | 2107
33 |  | CarbonDiox | 0 | 0.28 | 0.05 | 0.1 | 0.2809 | 0.058 | 912 | 0.44 | 0.24 | 0.2 | 88.21 |  | 5.86 | 298 | 0.339911 | 2.042817 | 2107
34 |  | CarbonDiox | 0 | 0.28 | 0.05 | 0.1 | 0.2809 | 0.058 | 912 | 0.44 | 0.24 | 0.2 | 88.21 |  | 5.86 | 298 | 0.4752576 | 2.546611 | 2107
35 |  | CarbonDiox | 0 | 0.28 | 0.05 | 0.1 | 0.2809 | 0.058 | 912 | 0.44 | 0.24 | 0.2 | 88.21 |  | 5.86 | 298 | 0.6563795 | 3.083912 | 2107
36 |  | CarbonDiox | 0 | 0.28 | 0.05 | 0.1 | 0.2809 | 0.058 | 912 | 0.44 | 0.24 | 0.2 | 88.21 |  | 5.86 | 298 | 0.815578 | 3.471949 | 2107
37 |  | CarbonDiox | 0 | 0.28 | 0.05 | 0.1 | 0.2809 | 0.058 | 912 | 0.44 | 0.24 | 0.2 | 88.21 |  | 5.86 | 298 | 0.994919 | 3.871043 | 2107
38 | NAC-2 | CarbonDiox | 0 | 0.28 | 0.05 | 0.1 | 0.2809 | 0.058 | 1320 | 0.62 | 0.31 | 0.31 | 86.21 |  | 6.05 | 298 | 0.03468489 | 0.3102185 | 2108
39 |  | CarbonDiox | 0 | 0.28 | 0.05 | 0.1 | 0.2809 | 0.058 | 1320 | 0.62 | 0.31 | 0.31 | 86.21 |  | 6.05 | 298 | 0.09860653 | 0.8041374 | 2108
40 |  | CarbonDiox | 0 | 0.28 | 0.05 | 0.1 | 0.2809 | 0.058 | 1320 | 0.62 | 0.31 | 0.31 | 86.21 |  | 6.05 | 298 | 0.1643766 | 1.251931 | 2108
41 |  | CarbonDiox | 0 | 0.28 | 0.05 | 0.1 | 0.2809 | 0.058 | 1320 | 0.62 | 0.31 | 0.31 | 86.21 |  | 6.05 | 298 | 0.2484533 | 1.722344 | 2108
42 |  | CarbonDiox | 0 | 0.28 | 0.05 | 0.1 | 0.2809 | 0.058 | 1320 | 0.62 | 0.31 | 0.31 | 86.21 |  | 6.05 | 298 | 0.40566 | 2.548214 | 2108
43 |  | CarbonDiox | 0 | 0.28 | 0.05 | 0.1 | 0.2809 | 0.058 | 1320 | 0.62 | 0.31 | 0.31 | 86.21 |  | 6.05 | 298 | 0.5355162 | 3.040614 | 2108
44 |  | CarbonDiox | 0 | 0.28 | 0.05 | 0.1 | 0.2809 | 0.058 | 1320 | 0.62 | 0.31 | 0.31 | 86.21 |  | 6.05 | 298 | 0.6672082 | 3.521451 | 2108
45 |  | CarbonDiox | 0 | 0.28 | 0.05 | 0.1 | 0.2809 | 0.058 | 1320 | 0.62 | 0.31 | 0.31 | 86.21 |  | 6.05 | 298 | 0.8007613 | 3.921599 | 2108
46 |  | CarbonDiox | 0 | 0.28 | 0.05 | 0.1 | 0.2809 | 0.058 | 1320 | 0.62 | 0.31 | 0.31 | 86.21 |  | 6.05 | 298 | 0.9215233 | 4.241397 | 2108
47 |  | CarbonDiox | 0 | 0.28 | 0.05 | 0.1 | 0.2809 | 0.058 | 1320 | 0.62 | 0.31 | 0.31 | 86.21 |  | 6.05 | 298 | 0.9965353 | 4.458563 | 2108
48 | NAC-4 | CarbonDiox | 0 | 0.28 | 0.05 | 0.1 | 0.2809 | 0.058 | 1593 | 0.76 | 0.55 | 0.21 | 84.76 |  | 6.48 | 298 | 0.03656282 | 0.1834471 | 2109
49 |  | CarbonDiox | 0 | 0.28 | 0.05 | 0.1 | 0.2809 | 0.058 | 1593 | 0.76 | 0.55 | 0.21 | 84.76 |  | 6.48 | 298 | 0.09873313 | 0.4585123 | 2109
50 |  | CarbonDiox | 0 | 0.28 | 0.05 | 0.1 | 0.2809 | 0.058 | 1593 | 0.76 | 0.55 | 0.21 | 84.76 |  | 6.48 | 298 | 0.1627265 | 0.756577 | 2109
51 |  | CarbonDiox | 0 | 0.28 | 0.05 | 0.1 | 0.2809 | 0.058 | 1593 | 0.76 | 0.55 | 0.21 | 84.76 |  | 6.48 | 298 | 0.2376921 | 1.100472 | 2109
52 |  | CarbonDiox | 0 | 0.28 | 0.05 | 0.1 | 0.2809 | 0.058 | 1593 | 0.76 | 0.55 | 0.21 | 84.76 |  | 6.48 | 298 | 0.3291414 | 1.443987 | 2109
53 |  | CarbonDiox | 0 | 0.28 | 0.05 | 0.1 | 0.2809 | 0.058 | 1593 | 0.76 | 0.55 | 0.21 | 84.76 |  | 6.48 | 298 | 0.4645133 | 1.878656 | 2109
54 |  | CarbonDiox | 0 | 0.28 | 0.05 | 0.1 | 0.2809 | 0.058 | 1593 | 0.76 | 0.55 | 0.21 | 84.76 |  | 6.48 | 298 | 0.588913 | 2.267494 | 2109
55 |  | CarbonDiox | 0 | 0.28 | 0.05 | 0.1 | 0.2809 | 0.058 | 1593 | 0.76 | 0.55 | 0.21 | 84.76 |  | 6.48 | 298 | 0.7389455 | 2.678784 | 2109
56 |  | CarbonDiox | 0 | 0.28 | 0.05 | 0.1 | 0.2809 | 0.058 | 1593 | 0.76 | 0.55 | 0.21 | 84.76 |  | 6.48 | 298 | 0.8780142 | 3.021202 | 2109
57 |  | CarbonDiox | 0 | 0.28 | 0.05 | 0.1 | 0.2809 | 0.058 | 1593 | 0.76 | 0.55 | 0.21 | 84.76 |  | 6.48 | 298 | 0.9951216 | 3.318043 | 2109
45 | AC-H3PO4 | CarbonDiox | 0 | 0.28 | 0.05 | 0.1 | 0.2809 | 0.058 | 1178 | 0.49 | 0.04 | 0.45 |  |  |  | 303 | 0.3508772 | 1.323602 | 2110
46 |  | CarbonDiox | 0 | 0.28 | 0.05 | 0.1 | 0.2809 | 0.058 | 1178 | 0.49 | 0.04 | 0.45 |  |  |  | 303 | 1.403509 | 2.791097 | 2110
47 |  | CarbonDiox | 0 | 0.28 | 0.05 | 0.1 | 0.2809 | 0.058 | 1178 | 0.49 | 0.04 | 0.45 |  |  |  | 303 | 3.450292 | 4.585875 | 2110
48 |  | CarbonDiox | 0 | 0.28 | 0.05 | 0.1 | 0.2809 | 0.058 | 1178 | 0.49 | 0.04 | 0.45 |  |  |  | 303 | 6.842105 | 6.17045 | 2110
49 |  | CarbonDiox | 0 | 0.28 | 0.05 | 0.1 | 0.2809 | 0.058 | 1178 | 0.49 | 0.04 | 0.45 |  |  |  | 303 | 11.43275 | 7.308967 | 2110
50 |  | CarbonDiox | 0 | 0.28 | 0.05 | 0.1 | 0.2809 | 0.058 | 1178 | 0.49 | 0.04 | 0.45 |  |  |  | 303 | 16.11111 | 8.106691 | 2110
51 |  | CarbonDiox | 0 | 0.28 | 0.05 | 0.1 | 0.2809 | 0.058 | 1178 | 0.49 | 0.04 | 0.45 |  |  |  | 303 | 20.46784 | 8.629306 | 2110
52 |  | CarbonDiox | 0 | 0.28 | 0.05 | 0.1 | 0.2809 | 0.058 | 1178 | 0.49 | 0.04 | 0.45 |  |  |  | 303 | 24.8538 | 9.033954 | 2110
53 |  | CarbonDiox | 0 | 0.28 | 0.05 | 0.1 | 0.2809 | 0.058 | 1178 | 0.49 | 0.04 | 0.45 |  |  |  | 303 | 29.47368 | 9.530259 | 2110
54 |  | CarbonDiox | 0 | 0.28 | 0.05 | 0.1 | 0.2809 | 0.058 | 1178 | 0.49 | 0.04 | 0.45 |  |  |  | 323 | 1.052632 | 1.546144 | 2111
55 |  | CarbonDiox | 0 | 0.28 | 0.05 | 0.1 | 0.2809 | 0.058 | 1178 | 0.49 | 0.04 | 0.45 |  |  |  | 323 | 1.549708 | 1.939142 | 2111
56 |  | CarbonDiox | 0 | 0.28 | 0.05 | 0.1 | 0.2809 | 0.058 | 1178 | 0.49 | 0.04 | 0.45 |  |  |  | 323 | 3.918129 | 3.576525 | 2111
57 |  | CarbonDiox | 0 | 0.28 | 0.05 | 0.1 | 0.2809 | 0.058 | 1178 | 0.49 | 0.04 | 0.45 |  |  |  | 323 | 7.251462 | 4.885893 | 2111
58 |  | CarbonDiox | 0 | 0.28 | 0.05 | 0.1 | 0.2809 | 0.058 | 1178 | 0.49 | 0.04 | 0.45 |  |  |  | 323 | 11.90058 | 6.103025 | 2111
59 |  | CarbonDiox | 0 | 0.28 | 0.05 | 0.1 | 0.2809 | 0.058 | 1178 | 0.49 | 0.04 | 0.45 |  |  |  | 323 | 16.25731 | 6.900869 | 2111
60 |  | CarbonDiox | 0 | 0.28 | 0.05 | 0.1 | 0.2809 | 0.058 | 1178 | 0.49 | 0.04 | 0.45 |  |  |  | 323 | 20.2924 | 7.37118 | 2111
61 |  | CarbonDiox | 0 | 0.28 | 0.05 | 0.1 | 0.2809 | 0.058 | 1178 | 0.49 | 0.04 | 0.45 |  |  |  | 323 | 24.64912 | 7.880689 | 2111
62 |  | CarbonDiox | 0 | 0.28 | 0.05 | 0.1 | 0.2809 | 0.058 | 1178 | 0.49 | 0.04 | 0.45 |  |  |  | 323 | 29.82456 | 8.363679 | 2111
63 | AC-H2O | CarbonDiox | 0 | 0.28 | 0.05 | 0.1 | 0.2809 | 0.058 | 754 | 0.58 | 0.3 | 0.28 |  |  |  | 303 | 0.380117 | 1.467759 | 2112
64 |  | CarbonDiox | 0 | 0.28 | 0.05 | 0.1 | 0.2809 | 0.058 | 754 | 0.58 | 0.3 | 0.28 |  |  |  | 303 | 0.9064327 | 2.1884 | 2112
65 |  | CarbonDiox | 0 | 0.28 | 0.05 | 0.1 | 0.2809 | 0.058 | 754 | 0.58 | 0.3 | 0.28 |  |  |  | 303 | 1.461988 | 2.686226 | 2112
66 |  | CarbonDiox | 0 | 0.28 | 0.05 | 0.1 | 0.2809 | 0.058 | 754 | 0.58 | 0.3 | 0.28 |  |  |  | 303 | 3.099415 | 3.734106 | 2112
67 |  | CarbonDiox | 0 | 0.28 | 0.05 | 0.1 | 0.2809 | 0.058 | 754 | 0.58 | 0.3 | 0.28 |  |  |  | 303 | 6.023392 | 4.571805 | 2112
68 |  | CarbonDiox | 0 | 0.28 | 0.05 | 0.1 | 0.2809 | 0.058 | 754 | 0.58 | 0.3 | 0.28 |  |  |  | 303 | 10 | 5.382898 | 2112
69 |  | CarbonDiox | 0 | 0.28 | 0.05 | 0.1 | 0.2809 | 0.058 | 754 | 0.58 | 0.3 | 0.28 |  |  |  | 303 | 14.12281 | 5.984238 | 2112
70 |  | CarbonDiox | 0 | 0.28 | 0.05 | 0.1 | 0.2809 | 0.058 | 754 | 0.58 | 0.3 | 0.28 |  |  |  | 303 | 18.62573 | 6.428161 | 2112
71 |  | CarbonDiox | 0 | 0.28 | 0.05 | 0.1 | 0.2809 | 0.058 | 754 | 0.58 | 0.3 | 0.28 |  |  |  | 303 | 23.09942 | 6.937626 | 2112
72 |  | CarbonDiox | 0 | 0.28 | 0.05 | 0.1 | 0.2809 | 0.058 | 754 | 0.58 | 0.3 | 0.28 |  |  |  | 303 | 28.91813 | 7.4728 | 2112
73 |  | CarbonDiox | 0 | 0.28 | 0.05 | 0.1 | 0.2809 | 0.058 | 754 | 0.58 | 0.3 | 0.28 |  |  |  | 323 | 0.4093567 | 0.6551657 | 2113
74 |  | CarbonDiox | 0 | 0.28 | 0.05 | 0.1 | 0.2809 | 0.058 | 754 | 0.58 | 0.3 | 0.28 |  |  |  | 323 | 0.7602339 | 1.11375 | 2113
75 |  | CarbonDiox | 0 | 0.28 | 0.05 | 0.1 | 0.2809 | 0.058 | 754 | 0.58 | 0.3 | 0.28 |  |  |  | 323 | 1.403509 | 1.493588 | 2113
76 |  | CarbonDiox | 0 | 0.28 | 0.05 | 0.1 | 0.2809 | 0.058 | 754 | 0.58 | 0.3 | 0.28 |  |  |  | 323 | 3.216374 | 2.384128 | 2113
77 |  | CarbonDiox | 0 | 0.28 | 0.05 | 0.1 | 0.2809 | 0.058 | 754 | 0.58 | 0.3 | 0.28 |  |  |  | 323 | 5.584795 | 3.235141 | 2113
78 |  | CarbonDiox | 0 | 0.28 | 0.05 | 0.1 | 0.2809 | 0.058 | 754 | 0.58 | 0.3 | 0.28 |  |  |  | 323 | 9.619883 | 4.072424 | 2113
79 |  | CarbonDiox | 0 | 0.28 | 0.05 | 0.1 | 0.2809 | 0.058 | 754 | 0.58 | 0.3 | 0.28 |  |  |  | 323 | 13.94737 | 4.673687 | 2113
80 |  | CarbonDiox | 0 | 0.28 | 0.05 | 0.1 | 0.2809 | 0.058 | 754 | 0.58 | 0.3 | 0.28 |  |  |  | 323 | 18.59649 | 5.222405 | 2113
81 |  | CarbonDiox | 0 | 0.28 | 0.05 | 0.1 | 0.2809 | 0.058 | 754 | 0.58 | 0.3 | 0.28 |  |  |  | 323 | 23.80117 | 5.88887 | 2113
82 |  | CarbonDiox | 0 | 0.28 | 0.05 | 0.1 | 0.2809 | 0.058 | 754 | 0.58 | 0.3 | 0.28 |  |  |  | 323 | 29.21053 | 6.397985 | 2113
83 | AC-CO2 | CarbonDiox | 0 | 0.28 | 0.05 | 0.1 | 0.2809 | 0.058 | 757 | 0.32 | 0.02 | 0.3 |  |  |  | 303 | 0.2923977 | 0.9828634 | 2114
84 |  | CarbonDiox | 0 | 0.28 | 0.05 | 0.1 | 0.2809 | 0.058 | 757 | 0.32 | 0.02 | 0.3 |  |  |  | 303 | 0.7017544 | 1.755974 | 2114
85 |  | CarbonDiox | 0 | 0.28 | 0.05 | 0.1 | 0.2809 | 0.058 | 757 | 0.32 | 0.02 | 0.3 |  |  |  | 303 | 1.023392 | 2.424267 | 2114
86 |  | CarbonDiox | 0 | 0.28 | 0.05 | 0.1 | 0.2809 | 0.058 | 757 | 0.32 | 0.02 | 0.3 |  |  |  | 303 | 3.391813 | 3.694678 | 2114
87 |  | CarbonDiox | 0 | 0.28 | 0.05 | 0.1 | 0.2809 | 0.058 | 757 | 0.32 | 0.02 | 0.3 |  |  |  | 303 | 6.929825 | 4.492829 | 2114
88 |  | CarbonDiox | 0 | 0.28 | 0.05 | 0.1 | 0.2809 | 0.058 | 757 | 0.32 | 0.02 | 0.3 |  |  |  | 303 | 11.57895 | 4.949804 | 2114
89 |  | CarbonDiox | 0 | 0.28 | 0.05 | 0.1 | 0.2809 | 0.058 | 757 | 0.32 | 0.02 | 0.3 |  |  |  | 303 | 16.60819 | 5.249362 | 2114
90 |  | CarbonDiox | 0 | 0.28 | 0.05 | 0.1 | 0.2809 | 0.058 | 757 | 0.32 | 0.02 | 0.3 |  |  |  | 303 | 22.63158 | 5.483017 | 2114
91 |  | CarbonDiox | 0 | 0.28 | 0.05 | 0.1 | 0.2809 | 0.058 | 757 | 0.32 | 0.02 | 0.3 |  |  |  | 303 | 29.32749 | 5.716421 | 2114
92 |  | CarbonDiox | 0 | 0.28 | 0.05 | 0.1 | 0.2809 | 0.058 | 757 | 0.32 | 0.02 | 0.3 |  |  |  | 323 | 1.725146 | 2.174987 | 2115
93 |  | CarbonDiox | 0 | 0.28 | 0.05 | 0.1 | 0.2809 | 0.058 | 757 | 0.32 | 0.02 | 0.3 |  |  |  | 323 | 5.760234 | 3.497199 | 2115
94 |  | CarbonDiox | 0 | 0.28 | 0.05 | 0.1 | 0.2809 | 0.058 | 757 | 0.32 | 0.02 | 0.3 |  |  |  | 323 | 11.05263 | 4.084994 | 2115
95 |  | CarbonDiox | 0 | 0.28 | 0.05 | 0.1 | 0.2809 | 0.058 | 757 | 0.32 | 0.02 | 0.3 |  |  |  | 323 | 17.04678 | 4.449722 | 2115
96 |  | CarbonDiox | 0 | 0.28 | 0.05 | 0.1 | 0.2809 | 0.058 | 757 | 0.32 | 0.02 | 0.3 |  |  |  | 323 | 22.66082 | 4.644212 | 2115
97 |  | CarbonDiox | 0 | 0.28 | 0.05 | 0.1 | 0.2809 | 0.058 | 757 | 0.32 | 0.02 | 0.3 |  |  |  | 323 | 28.53801 | 4.68133 | 2115
63 | CMS | CarbonDiox | 0 | 0.28 | 0.05 | 0.1 | 0.2809 | 0.058 | 815.6 | 0.3001 | 0.11844947 | 0.18165053 |  |  |  | 288 | 0.4702071 | 0.9053892 | 2116
64 |  | CarbonDiox | 0 | 0.28 | 0.05 | 0.1 | 0.2809 | 0.058 | 815.6 | 0.3001 | 0.11844947 | 0.18165053 |  |  |  | 288 | 1.542007 | 2.306587 | 2116
65 |  | CarbonDiox | 0 | 0.28 | 0.05 | 0.1 | 0.2809 | 0.058 | 815.6 | 0.3001 | 0.11844947 | 0.18165053 |  |  |  | 288 | 4.122178 | 4.031138 | 2116
66 |  | CarbonDiox | 0 | 0.28 | 0.05 | 0.1 | 0.2809 | 0.058 | 815.6 | 0.3001 | 0.11844947 | 0.18165053 |  |  |  | 288 | 7.822044 | 6.165269 | 2116
67 |  | CarbonDiox | 0 | 0.28 | 0.05 | 0.1 | 0.2809 | 0.058 | 815.6 | 0.3001 | 0.11844947 | 0.18165053 |  |  |  | 288 | 11.26658 | 7.566467 | 2116
68 |  | CarbonDiox | 0 | 0.28 | 0.05 | 0.1 | 0.2809 | 0.058 | 815.6 | 0.3001 | 0.11844947 | 0.18165053 |  |  |  | 288 | 14.79843 | 8.752096 | 2116
69 |  | CarbonDiox | 0 | 0.28 | 0.05 | 0.1 | 0.2809 | 0.058 | 815.6 | 0.3001 | 0.11844947 | 0.18165053 |  |  |  | 288 | 21.43248 | 10.75689 | 2116
70 |  | CarbonDiox | 0 | 0.28 | 0.05 | 0.1 | 0.2809 | 0.058 | 815.6 | 0.3001 | 0.11844947 | 0.18165053 |  |  |  | 288 | 28.41258 | 12.56766 | 2116
71 |  | CarbonDiox | 0 | 0.28 | 0.05 | 0.1 | 0.2809 | 0.058 | 815.6 | 0.3001 | 0.11844947 | 0.18165053 |  |  |  | 288 | 35.60849 | 14.35689 | 2116
72 |  | CarbonDiox | 0 | 0.28 | 0.05 | 0.1 | 0.2809 | 0.058 | 815.6 | 0.3001 | 0.11844947 | 0.18165053 |  |  |  | 288 | 40.21999 | 15.30539 | 2116
73 |  | CarbonDiox | 0 | 0.28 | 0.05 | 0.1 | 0.2809 | 0.058 | 815.6 | 0.3001 | 0.11844947 | 0.18165053 |  |  |  | 298 | 1.458205 | 1.789222 | 2117
74 |  | CarbonDiox | 0 | 0.28 | 0.05 | 0.1 | 0.2809 | 0.058 | 815.6 | 0.3001 | 0.11844947 | 0.18165053 |  |  |  | 298 | 4.727387 | 3.772455 | 2117
75 |  | CarbonDiox | 0 | 0.28 | 0.05 | 0.1 | 0.2809 | 0.058 | 815.6 | 0.3001 | 0.11844947 | 0.18165053 |  |  |  | 298 | 7.653201 | 5.389222 | 2117
76 |  | CarbonDiox | 0 | 0.28 | 0.05 | 0.1 | 0.2809 | 0.058 | 815.6 | 0.3001 | 0.11844947 | 0.18165053 |  |  |  | 298 | 11.22685 | 6.85509 | 2117
77 |  | CarbonDiox | 0 | 0.28 | 0.05 | 0.1 | 0.2809 | 0.058 | 815.6 | 0.3001 | 0.11844947 | 0.18165053 |  |  |  | 298 | 14.84394 | 8.256287 | 2117
78 |  | CarbonDiox | 0 | 0.28 | 0.05 | 0.1 | 0.2809 | 0.058 | 815.6 | 0.3001 | 0.11844947 | 0.18165053 |  |  |  | 298 | 18.50573 | 9.334132 | 2117
79 |  | CarbonDiox | 0 | 0.28 | 0.05 | 0.1 | 0.2809 | 0.058 | 815.6 | 0.3001 | 0.11844947 | 0.18165053 |  |  |  | 298 | 25.31276 | 11.25269 | 2117
80 |  | CarbonDiox | 0 | 0.28 | 0.05 | 0.1 | 0.2809 | 0.058 | 815.6 | 0.3001 | 0.11844947 | 0.18165053 |  |  |  | 298 | 32.07881 | 12.71856 | 2117
81 |  | CarbonDiox | 0 | 0.28 | 0.05 | 0.1 | 0.2809 | 0.058 | 815.6 | 0.3001 | 0.11844947 | 0.18165053 |  |  |  | 298 | 39.92214 | 14.44311 | 2117
82 |  | CarbonDiox | 0 | 0.28 | 0.05 | 0.1 | 0.2809 | 0.058 | 815.6 | 0.3001 | 0.11844947 | 0.18165053 |  |  |  | 308 | 1.846988 | 1.681437 | 2118
83 |  | CarbonDiox | 0 | 0.28 | 0.05 | 0.1 | 0.2809 | 0.058 | 815.6 | 0.3001 | 0.11844947 | 0.18165053 |  |  |  | 308 | 4.430053 | 2.802395 | 2118
84 |  | CarbonDiox | 0 | 0.28 | 0.05 | 0.1 | 0.2809 | 0.058 | 815.6 | 0.3001 | 0.11844947 | 0.18165053 |  |  |  | 308 | 7.914111 | 4.958084 | 2118
85 |  | CarbonDiox | 0 | 0.28 | 0.05 | 0.1 | 0.2809 | 0.058 | 815.6 | 0.3001 | 0.11844947 | 0.18165053 |  |  |  | 308 | 11.48734 | 6.51018 | 2118
86 |  | CarbonDiox | 0 | 0.28 | 0.05 | 0.1 | 0.2809 | 0.058 | 815.6 | 0.3001 | 0.11844947 | 0.18165053 |  |  |  | 308 | 15.10527 | 7.738922 | 2118
87 |  | CarbonDiox | 0 | 0.28 | 0.05 | 0.1 | 0.2809 | 0.058 | 815.6 | 0.3001 | 0.11844947 | 0.18165053 |  |  |  | 308 | 18.55218 | 8.644311 | 2118
88 |  | CarbonDiox | 0 | 0.28 | 0.05 | 0.1 | 0.2809 | 0.058 | 815.6 | 0.3001 | 0.11844947 | 0.18165053 |  |  |  | 308 | 25.05805 | 10.39042 | 2118
89 |  | CarbonDiox | 0 | 0.28 | 0.05 | 0.1 | 0.2809 | 0.058 | 815.6 | 0.3001 | 0.11844947 | 0.18165053 |  |  |  | 308 | 32.51383 | 11.96407 | 2118
90 |  | CarbonDiox | 0 | 0.28 | 0.05 | 0.1 | 0.2809 | 0.058 | 815.6 | 0.3001 | 0.11844947 | 0.18165053 |  |  |  | 308 | 39.97034 | 13.38683 | 2118
0 | AC800 | CarbonDiox | 0 | 0.28 | 0.05 | 0.1 | 0.2809 | 0.058 | 1121.3 | 0.5668 | 0.34172372 | 0.22507628 |  |  |  | 288 | 0.9154203 | 2.38652 | 2119
1 |  | CarbonDiox | 0 | 0.28 | 0.05 | 0.1 | 0.2809 | 0.058 | 1121.3 | 0.5668 | 0.34172372 | 0.22507628 |  |  |  | 288 | 3.181408 | 4.984336 | 2119
2 |  | CarbonDiox | 0 | 0.28 | 0.05 | 0.1 | 0.2809 | 0.058 | 1121.3 | 0.5668 | 0.34172372 | 0.22507628 |  |  |  | 288 | 5.885228 | 6.997613 | 2119
3 |  | CarbonDiox | 0 | 0.28 | 0.05 | 0.1 | 0.2809 | 0.058 | 1121.3 | 0.5668 | 0.34172372 | 0.22507628 |  |  |  | 288 | 8.757785 | 8.987597 | 2119
4 |  | CarbonDiox | 0 | 0.28 | 0.05 | 0.1 | 0.2809 | 0.058 | 1121.3 | 0.5668 | 0.34172372 | 0.22507628 |  |  |  | 288 | 11.49449 | 10.48627 | 2119
5 |  | CarbonDiox | 0 | 0.28 | 0.05 | 0.1 | 0.2809 | 0.058 | 1121.3 | 0.5668 | 0.34172372 | 0.22507628 |  |  |  | 288 | 14.60211 | 11.75125 | 2119
6 |  | CarbonDiox | 0 | 0.28 | 0.05 | 0.1 | 0.2809 | 0.058 | 1121.3 | 0.5668 | 0.34172372 | 0.22507628 |  |  |  | 288 | 17.27091 | 13.01597 | 2119
7 |  | CarbonDiox | 0 | 0.28 | 0.05 | 0.1 | 0.2809 | 0.058 | 1121.3 | 0.5668 | 0.34172372 | 0.22507628 |  |  |  | 288 | 20.07458 | 14.1872 | 2119
8 |  | CarbonDiox | 0 | 0.28 | 0.05 | 0.1 | 0.2809 | 0.058 | 1121.3 | 0.5668 | 0.34172372 | 0.22507628 |  |  |  | 288 | 22.47278 | 15.12427 | 2119
9 |  | CarbonDiox | 0 | 0.28 | 0.05 | 0.1 | 0.2809 | 0.058 | 1121.3 | 0.5668 | 0.34172372 | 0.22507628 |  |  |  | 288 | 27.1335 | 16.60068 | 2119
10 |  | CarbonDiox | 0 | 0.28 | 0.05 | 0.1 | 0.2809 | 0.058 | 1121.3 | 0.5668 | 0.34172372 | 0.22507628 |  |  |  | 288 | 31.99758 | 18.56844 | 2119
11 |  | CarbonDiox | 0 | 0.28 | 0.05 | 0.1 | 0.2809 | 0.058 | 1121.3 | 0.5668 | 0.34172372 | 0.22507628 |  |  |  | 298 | 1.117636 | 2.199504 | 2120
12 |  | CarbonDiox | 0 | 0.28 | 0.05 | 0.1 | 0.2809 | 0.058 | 1121.3 | 0.5668 | 0.34172372 | 0.22507628 |  |  |  | 298 | 3.450108 | 4.189172 | 2120
13 |  | CarbonDiox | 0 | 0.28 | 0.05 | 0.1 | 0.2809 | 0.058 | 1121.3 | 0.5668 | 0.34172372 | 0.22507628 |  |  |  | 298 | 5.917404 | 6.06196 | 2120
14 |  | CarbonDiox | 0 | 0.28 | 0.05 | 0.1 | 0.2809 | 0.058 | 1121.3 | 0.5668 | 0.34172372 | 0.22507628 |  |  |  | 298 | 8.789566 | 7.818025 | 2120
15 |  | CarbonDiox | 0 | 0.28 | 0.05 | 0.1 | 0.2809 | 0.058 | 1121.3 | 0.5668 | 0.34172372 | 0.22507628 |  |  |  | 298 | 11.56007 | 9.340113 | 2120
16 |  | CarbonDiox | 0 | 0.28 | 0.05 | 0.1 | 0.2809 | 0.058 | 1121.3 | 0.5668 | 0.34172372 | 0.22507628 |  |  |  | 298 | 14.66765 | 10.5817 | 2120
17 |  | CarbonDiox | 0 | 0.28 | 0.05 | 0.1 | 0.2809 | 0.058 | 1121.3 | 0.5668 | 0.34172372 | 0.22507628 |  |  |  | 298 | 17.23487 | 11.65922 | 2120
18 |  | CarbonDiox | 0 | 0.28 | 0.05 | 0.1 | 0.2809 | 0.058 | 1121.3 | 0.5668 | 0.34172372 | 0.22507628 |  |  |  | 298 | 20.17328 | 12.66679 | 2120
19 |  | CarbonDiox | 0 | 0.28 | 0.05 | 0.1 | 0.2809 | 0.058 | 1121.3 | 0.5668 | 0.34172372 | 0.22507628 |  |  |  | 298 | 22.90872 | 13.41693 | 2120
20 |  | CarbonDiox | 0 | 0.28 | 0.05 | 0.1 | 0.2809 | 0.058 | 1121.3 | 0.5668 | 0.34172372 | 0.22507628 |  |  |  | 298 | 28.04249 | 15.17431 | 2120
21 |  | CarbonDiox | 0 | 0.28 | 0.05 | 0.1 | 0.2809 | 0.058 | 1121.3 | 0.5668 | 0.34172372 | 0.22507628 |  |  |  | 298 | 32.06166 | 16.53339 | 2120
22 |  | CarbonDiox | 0 | 0.28 | 0.05 | 0.1 | 0.2809 | 0.058 | 1121.3 | 0.5668 | 0.34172372 | 0.22507628 |  |  |  | 308 | 1.217205 | 1.193714 | 2121
23 |  | CarbonDiox | 0 | 0.28 | 0.05 | 0.1 | 0.2809 | 0.058 | 1121.3 | 0.5668 | 0.34172372 | 0.22507628 |  |  |  | 308 | 2.435593 | 3.089163 | 2121
24 |  | CarbonDiox | 0 | 0.28 | 0.05 | 0.1 | 0.2809 | 0.058 | 1121.3 | 0.5668 | 0.34172372 | 0.22507628 |  |  |  | 308 | 5.342419 | 5.383261 | 2121
25 |  | CarbonDiox | 0 | 0.28 | 0.05 | 0.1 | 0.2809 | 0.058 | 1121.3 | 0.5668 | 0.34172372 | 0.22507628 |  |  |  | 308 | 8.856208 | 7.303444 | 2121
26 |  | CarbonDiox | 0 | 0.28 | 0.05 | 0.1 | 0.2809 | 0.058 | 1121.3 | 0.5668 | 0.34172372 | 0.22507628 |  |  |  | 308 | 10.47796 | 8.193282 | 2121
27 |  | CarbonDiox | 0 | 0.28 | 0.05 | 0.1 | 0.2809 | 0.058 | 1121.3 | 0.5668 | 0.34172372 | 0.22507628 |  |  |  | 308 | 17.23325 | 10.70016 | 2121
28 |  | CarbonDiox | 0 | 0.28 | 0.05 | 0.1 | 0.2809 | 0.058 | 1121.3 | 0.5668 | 0.34172372 | 0.22507628 |  |  |  | 308 | 20.03672 | 11.75443 | 2121
29 |  | CarbonDiox | 0 | 0.28 | 0.05 | 0.1 | 0.2809 | 0.058 | 1121.3 | 0.5668 | 0.34172372 | 0.22507628 |  |  |  | 308 | 22.97497 | 12.66843 | 2121
30 |  | CarbonDiox | 0 | 0.28 | 0.05 | 0.1 | 0.2809 | 0.058 | 1121.3 | 0.5668 | 0.34172372 | 0.22507628 |  |  |  | 308 | 25.81195 | 13.58237 | 2121
31 |  | CarbonDiox | 0 | 0.28 | 0.05 | 0.1 | 0.2809 | 0.058 | 1121.3 | 0.5668 | 0.34172372 | 0.22507628 |  |  |  | 308 | 28.54763 | 14.47285 | 2121
32 |  | CarbonDiox | 0 | 0.28 | 0.05 | 0.1 | 0.2809 | 0.058 | 1121.3 | 0.5668 | 0.34172372 | 0.22507628 |  |  |  | 308 | 31.8232 | 15.2467 | 2121
0 | C60-CC-PNP | CarbonDiox | 0 | 0.28 | 0.05 | 0.1 | 0.2809 | 0.058 | 1911 | 0.85 | 0.255 | 0.595 | 82.71 | 9.14 | 8.15 | 298 | 1.294766 | 3.92353 | 2122
1 |  | CarbonDiox | 0 | 0.28 | 0.05 | 0.1 | 0.2809 | 0.058 | 1911 | 0.85 | 0.255 | 0.595 | 82.71 | 9.14 | 8.15 | 298 | 2.341598 | 5.170627 | 2122
2 |  | CarbonDiox | 0 | 0.28 | 0.05 | 0.1 | 0.2809 | 0.058 | 1911 | 0.85 | 0.255 | 0.595 | 82.71 | 9.14 | 8.15 | 298 | 3.168044 | 6.276991 | 2122
3 |  | CarbonDiox | 0 | 0.28 | 0.05 | 0.1 | 0.2809 | 0.058 | 1911 | 0.85 | 0.255 | 0.595 | 82.71 | 9.14 | 8.15 | 298 | 3.801653 | 7.081597 | 2122
4 |  | CarbonDiox | 0 | 0.28 | 0.05 | 0.1 | 0.2809 | 0.058 | 1911 | 0.85 | 0.255 | 0.595 | 82.71 | 9.14 | 8.15 | 298 | 4.903581 | 8.006644 | 2122
5 |  | CarbonDiox | 0 | 0.28 | 0.05 | 0.1 | 0.2809 | 0.058 | 1911 | 0.85 | 0.255 | 0.595 | 82.71 | 9.14 | 8.15 | 298 | 5.84022 | 8.851299 | 2122
6 |  | CarbonDiox | 0 | 0.28 | 0.05 | 0.1 | 0.2809 | 0.058 | 1911 | 0.85 | 0.255 | 0.595 | 82.71 | 9.14 | 8.15 | 298 | 7.933884 | 10.05744 | 2122
7 |  | CarbonDiox | 0 | 0.28 | 0.05 | 0.1 | 0.2809 | 0.058 | 1911 | 0.85 | 0.255 | 0.595 | 82.71 | 9.14 | 8.15 | 298 | 9.449036 | 10.94196 | 2122
8 |  | CarbonDiox | 0 | 0.28 | 0.05 | 0.1 | 0.2809 | 0.058 | 1911 | 0.85 | 0.255 | 0.595 | 82.71 | 9.14 | 8.15 | 298 | 11.46006 | 11.78589 | 2122
9 |  | CarbonDiox | 0 | 0.28 | 0.05 | 0.1 | 0.2809 | 0.058 | 1911 | 0.85 | 0.255 | 0.595 | 82.71 | 9.14 | 8.15 | 298 | 13.74656 | 12.56926 | 2122
10 |  | CarbonDiox | 0 | 0.28 | 0.05 | 0.1 | 0.2809 | 0.058 | 1911 | 0.85 | 0.255 | 0.595 | 82.71 | 9.14 | 8.15 | 298 | 16.55647 | 13.31203 | 2122
11 |  | CarbonDiox | 0 | 0.28 | 0.05 | 0.1 | 0.2809 | 0.058 | 1911 | 0.85 | 0.255 | 0.595 | 82.71 | 9.14 | 8.15 | 298 | 19.14601 | 13.9342 | 2122
12 |  | CarbonDiox | 0 | 0.28 | 0.05 | 0.1 | 0.2809 | 0.058 | 1911 | 0.85 | 0.255 | 0.595 | 82.71 | 9.14 | 8.15 | 298 | 21.04683 | 14.27506 | 2122
13 | C30-CC-PNP | CarbonDiox | 0 | 0.28 | 0.05 | 0.1 | 0.2809 | 0.058 | 1635 | 0.63 | 0.35 | 0.28 | 79.98 | 9.27 | 10.38 | 298 | 0.4958678 | 2.937903 | 2123
14 |  | CarbonDiox | 0 | 0.28 | 0.05 | 0.1 | 0.2809 | 0.058 | 1635 | 0.63 | 0.35 | 0.28 | 79.98 | 9.27 | 10.38 | 298 | 1.157025 | 4.165132 | 2123
15 |  | CarbonDiox | 0 | 0.28 | 0.05 | 0.1 | 0.2809 | 0.058 | 1635 | 0.63 | 0.35 | 0.28 | 79.98 | 9.27 | 10.38 | 298 | 1.84573 | 5.291714 | 2123
16 |  | CarbonDiox | 0 | 0.28 | 0.05 | 0.1 | 0.2809 | 0.058 | 1635 | 0.63 | 0.35 | 0.28 | 79.98 | 9.27 | 10.38 | 298 | 2.865014 | 6.599206 | 2123
17 |  | CarbonDiox | 0 | 0.28 | 0.05 | 0.1 | 0.2809 | 0.058 | 1635 | 0.63 | 0.35 | 0.28 | 79.98 | 9.27 | 10.38 | 298 | 3.99449 | 7.725493 | 2123
18 |  | CarbonDiox | 0 | 0.28 | 0.05 | 0.1 | 0.2809 | 0.058 | 1635 | 0.63 | 0.35 | 0.28 | 79.98 | 9.27 | 10.38 | 298 | 5.289256 | 8.569907 | 2123
19 |  | CarbonDiox | 0 | 0.28 | 0.05 | 0.1 | 0.2809 | 0.058 | 1635 | 0.63 | 0.35 | 0.28 | 79.98 | 9.27 | 10.38 | 298 | 6.721763 | 9.212971 | 2123
20 |  | CarbonDiox | 0 | 0.28 | 0.05 | 0.1 | 0.2809 | 0.058 | 1635 | 0.63 | 0.35 | 0.28 | 79.98 | 9.27 | 10.38 | 298 | 8.429752 | 9.936354 | 2123
21 |  | CarbonDiox | 0 | 0.28 | 0.05 | 0.1 | 0.2809 | 0.058 | 1635 | 0.63 | 0.35 | 0.28 | 79.98 | 9.27 | 10.38 | 298 | 10.30303 | 10.51874 | 2123
22 |  | CarbonDiox | 0 | 0.28 | 0.05 | 0.1 | 0.2809 | 0.058 | 1635 | 0.63 | 0.35 | 0.28 | 79.98 | 9.27 | 10.38 | 298 | 12.58953 | 10.93985 | 2123
23 |  | CarbonDiox | 0 | 0.28 | 0.05 | 0.1 | 0.2809 | 0.058 | 1635 | 0.63 | 0.35 | 0.28 | 79.98 | 9.27 | 10.38 | 298 | 14.76584 | 11.40129 | 2123
24 |  | CarbonDiox | 0 | 0.28 | 0.05 | 0.1 | 0.2809 | 0.058 | 1635 | 0.63 | 0.35 | 0.28 | 79.98 | 9.27 | 10.38 | 298 | 16.94215 | 11.62121 | 2123
25 |  | CarbonDiox | 0 | 0.28 | 0.05 | 0.1 | 0.2809 | 0.058 | 1635 | 0.63 | 0.35 | 0.28 | 79.98 | 9.27 | 10.38 | 298 | 20.08264 | 11.86061 | 2123
26 | C85-CC-PNP | CarbonDiox | 0 | 0.28 | 0.05 | 0.1 | 0.2809 | 0.058 | 1335 | 0.53 | 0.228 | 0.302 | 84.18 | 7.96 | 7.85 | 298 | 0.1928375 | 1.24754 | 2124
27 |  | CarbonDiox | 0 | 0.28 | 0.05 | 0.1 | 0.2809 | 0.058 | 1335 | 0.53 | 0.228 | 0.302 | 84.18 | 7.96 | 7.85 | 298 | 0.4407713 | 2.253663 | 2124
28 |  | CarbonDiox | 0 | 0.28 | 0.05 | 0.1 | 0.2809 | 0.058 | 1335 | 0.53 | 0.228 | 0.302 | 84.18 | 7.96 | 7.85 | 298 | 0.8815427 | 3.138902 | 2124
29 |  | CarbonDiox | 0 | 0.28 | 0.05 | 0.1 | 0.2809 | 0.058 | 1335 | 0.53 | 0.228 | 0.302 | 84.18 | 7.96 | 7.85 | 298 | 1.707989 | 4.064134 | 2124
30 |  | CarbonDiox | 0 | 0.28 | 0.05 | 0.1 | 0.2809 | 0.058 | 1335 | 0.53 | 0.228 | 0.302 | 84.18 | 7.96 | 7.85 | 298 | 2.479339 | 4.868648 | 2124
31 |  | CarbonDiox | 0 | 0.28 | 0.05 | 0.1 | 0.2809 | 0.058 | 1335 | 0.53 | 0.228 | 0.302 | 84.18 | 7.96 | 7.85 | 298 | 3.581267 | 5.592437 | 2124
32 |  | CarbonDiox | 0 | 0.28 | 0.05 | 0.1 | 0.2809 | 0.058 | 1335 | 0.53 | 0.228 | 0.302 | 84.18 | 7.96 | 7.85 | 298 | 5.123967 | 6.456811 | 2124
33 |  | CarbonDiox | 0 | 0.28 | 0.05 | 0.1 | 0.2809 | 0.058 | 1335 | 0.53 | 0.228 | 0.302 | 84.18 | 7.96 | 7.85 | 298 | 7.052342 | 7.139794 | 2124
34 |  | CarbonDiox | 0 | 0.28 | 0.05 | 0.1 | 0.2809 | 0.058 | 1335 | 0.53 | 0.228 | 0.302 | 84.18 | 7.96 | 7.85 | 298 | 9.283747 | 7.621315 | 2124
35 |  | CarbonDiox | 0 | 0.28 | 0.05 | 0.1 | 0.2809 | 0.058 | 1335 | 0.53 | 0.228 | 0.302 | 84.18 | 7.96 | 7.85 | 298 | 12.80992 | 8.101969 | 2124
36 |  | CarbonDiox | 0 | 0.28 | 0.05 | 0.1 | 0.2809 | 0.058 | 1335 | 0.53 | 0.228 | 0.302 | 84.18 | 7.96 | 7.85 | 298 | 15.56474 | 8.402007 | 2124
37 |  | CarbonDiox | 0 | 0.28 | 0.05 | 0.1 | 0.2809 | 0.058 | 1335 | 0.53 | 0.228 | 0.302 | 84.18 | 7.96 | 7.85 | 298 | 18.37466 | 8.641632 | 2124
38 |  | CarbonDiox | 0 | 0.28 | 0.05 | 0.1 | 0.2809 | 0.058 | 1335 | 0.53 | 0.228 | 0.302 | 84.18 | 7.96 | 7.85 | 298 | 21.70799 | 8.840654 | 2124
39 | P-CC-PNP | CarbonDiox | 0 | 0.28 | 0.05 | 0.1 | 0.2809 | 0.058 | 1027 | 0.393 | 0.209 | 0.184 | 81.26 | 8.61 | 9.89 | 298 | 0.2754821 | 0.9053462 | 2125
40 |  | CarbonDiox | 0 | 0.28 | 0.05 | 0.1 | 0.2809 | 0.058 | 1027 | 0.393 | 0.209 | 0.184 | 81.26 | 8.61 | 9.89 | 298 | 0.4407713 | 1.871273 | 2125
41 |  | CarbonDiox | 0 | 0.28 | 0.05 | 0.1 | 0.2809 | 0.058 | 1027 | 0.393 | 0.209 | 0.184 | 81.26 | 8.61 | 9.89 | 298 | 0.8539945 | 2.776656 | 2125
42 |  | CarbonDiox | 0 | 0.28 | 0.05 | 0.1 | 0.2809 | 0.058 | 1027 | 0.393 | 0.209 | 0.184 | 81.26 | 8.61 | 9.89 | 298 | 1.652893 | 3.581152 | 2125
43 |  | CarbonDiox | 0 | 0.28 | 0.05 | 0.1 | 0.2809 | 0.058 | 1027 | 0.393 | 0.209 | 0.184 | 81.26 | 8.61 | 9.89 | 298 | 2.589532 | 4.365429 | 2125
44 |  | CarbonDiox | 0 | 0.28 | 0.05 | 0.1 | 0.2809 | 0.058 | 1027 | 0.393 | 0.209 | 0.184 | 81.26 | 8.61 | 9.89 | 298 | 3.746556 | 5.008678 | 2125
45 |  | CarbonDiox | 0 | 0.28 | 0.05 | 0.1 | 0.2809 | 0.058 | 1027 | 0.393 | 0.209 | 0.184 | 81.26 | 8.61 | 9.89 | 298 | 4.848485 | 5.611712 | 2125
46 |  | CarbonDiox | 0 | 0.28 | 0.05 | 0.1 | 0.2809 | 0.058 | 1027 | 0.393 | 0.209 | 0.184 | 81.26 | 8.61 | 9.89 | 298 | 6.418733 | 6.113804 | 2125
47 |  | CarbonDiox | 0 | 0.28 | 0.05 | 0.1 | 0.2809 | 0.058 | 1027 | 0.393 | 0.209 | 0.184 | 81.26 | 8.61 | 9.89 | 298 | 8.705234 | 6.514785 | 2125
48 |  | CarbonDiox | 0 | 0.28 | 0.05 | 0.1 | 0.2809 | 0.058 | 1027 | 0.393 | 0.209 | 0.184 | 81.26 | 8.61 | 9.89 | 298 | 12.03857 | 6.935191 | 2125
49 |  | CarbonDiox | 0 | 0.28 | 0.05 | 0.1 | 0.2809 | 0.058 | 1027 | 0.393 | 0.209 | 0.184 | 81.26 | 8.61 | 9.89 | 298 | 15.01377 | 7.19483 | 2125
50 |  | CarbonDiox | 0 | 0.28 | 0.05 | 0.1 | 0.2809 | 0.058 | 1027 | 0.393 | 0.209 | 0.184 | 81.26 | 8.61 | 9.89 | 298 | 17.85124 | 7.374058 | 2125
51 |  | CarbonDiox | 0 | 0.28 | 0.05 | 0.1 | 0.2809 | 0.058 | 1027 | 0.393 | 0.209 | 0.184 | 81.26 | 8.61 | 9.89 | 298 | 21.32231 | 7.472359 | 2125
34 | babassu-AC | CarbonDiox | 0 | 0.28 | 0.05 | 0.1 | 0.2809 | 0.058 | 979 | 0.46 | 0.12 | 0.34 |  |  |  | 293 | 0.3704116 | 2.186139 | 2126
35 |  | CarbonDiox | 0 | 0.28 | 0.05 | 0.1 | 0.2809 | 0.058 | 979 | 0.46 | 0.12 | 0.34 |  |  |  | 293 | 1.330199 | 3.466719 | 2126
36 |  | CarbonDiox | 0 | 0.28 | 0.05 | 0.1 | 0.2809 | 0.058 | 979 | 0.46 | 0.12 | 0.34 |  |  |  | 293 | 2.149547 | 4.155455 | 2126
37 |  | CarbonDiox | 0 | 0.28 | 0.05 | 0.1 | 0.2809 | 0.058 | 979 | 0.46 | 0.12 | 0.34 |  |  |  | 293 | 2.940492 | 4.687174 | 2126
38 |  | CarbonDiox | 0 | 0.28 | 0.05 | 0.1 | 0.2809 | 0.058 | 979 | 0.46 | 0.12 | 0.34 |  |  |  | 293 | 3.539991 | 5.02558 | 2126
39 |  | CarbonDiox | 0 | 0.28 | 0.05 | 0.1 | 0.2809 | 0.058 | 979 | 0.46 | 0.12 | 0.34 |  |  |  | 293 | 7.238997 | 6.258953 | 2126
40 |  | CarbonDiox | 0 | 0.28 | 0.05 | 0.1 | 0.2809 | 0.058 | 979 | 0.46 | 0.12 | 0.34 |  |  |  | 293 | 11.31352 | 6.973154 | 2126
41 |  | CarbonDiox | 0 | 0.28 | 0.05 | 0.1 | 0.2809 | 0.058 | 979 | 0.46 | 0.12 | 0.34 |  |  |  | 293 | 14.78914 | 7.421413 | 2126
42 |  | CarbonDiox | 0 | 0.28 | 0.05 | 0.1 | 0.2809 | 0.058 | 979 | 0.46 | 0.12 | 0.34 |  |  |  | 293 | 18.7253 | 7.797393 | 2126
43 |  | CarbonDiox | 0 | 0.28 | 0.05 | 0.1 | 0.2809 | 0.058 | 979 | 0.46 | 0.12 | 0.34 |  |  |  | 293 | 22.38922 | 8.052492 | 2126
44 |  | CarbonDiox | 0 | 0.28 | 0.05 | 0.1 | 0.2809 | 0.058 | 979 | 0.46 | 0.12 | 0.34 |  |  |  | 293 | 26.2433 | 8.343898 | 2126
45 |  | CarbonDiox | 0 | 0.28 | 0.05 | 0.1 | 0.2809 | 0.058 | 979 | 0.46 | 0.12 | 0.34 |  |  |  | 293 | 29.20139 | 8.526249 | 2126
46 |  | CarbonDiox | 0 | 0.28 | 0.05 | 0.1 | 0.2809 | 0.058 | 979 | 0.46 | 0.12 | 0.34 |  |  |  | 303 | 0.1168531 | 1.026617 | 2127
47 |  | CarbonDiox | 0 | 0.28 | 0.05 | 0.1 | 0.2809 | 0.058 | 979 | 0.46 | 0.12 | 0.34 |  |  |  | 303 | 0.6124715 | 1.932614 | 2127
48 |  | CarbonDiox | 0 | 0.28 | 0.05 | 0.1 | 0.2809 | 0.058 | 979 | 0.46 | 0.12 | 0.34 |  |  |  | 303 | 1.187794 | 2.633328 | 2127
49 |  | CarbonDiox | 0 | 0.28 | 0.05 | 0.1 | 0.2809 | 0.058 | 979 | 0.46 | 0.12 | 0.34 |  |  |  | 303 | 1.897954 | 3.237479 | 2127
50 |  | CarbonDiox | 0 | 0.28 | 0.05 | 0.1 | 0.2809 | 0.058 | 979 | 0.46 | 0.12 | 0.34 |  |  |  | 303 | 2.907667 | 3.986678 | 2127
51 |  | CarbonDiox | 0 | 0.28 | 0.05 | 0.1 | 0.2809 | 0.058 | 979 | 0.46 | 0.12 | 0.34 |  |  |  | 303 | 3.697728 | 4.409701 | 2127
52 |  | CarbonDiox | 0 | 0.28 | 0.05 | 0.1 | 0.2809 | 0.058 | 979 | 0.46 | 0.12 | 0.34 |  |  |  | 303 | 7.423466 | 5.594776 | 2127
53 |  | CarbonDiox | 0 | 0.28 | 0.05 | 0.1 | 0.2809 | 0.058 | 979 | 0.46 | 0.12 | 0.34 |  |  |  | 303 | 11.25328 | 6.236414 | 2127
54 |  | CarbonDiox | 0 | 0.28 | 0.05 | 0.1 | 0.2809 | 0.058 | 979 | 0.46 | 0.12 | 0.34 |  |  |  | 303 | 15.02747 | 6.708948 | 2127
55 |  | CarbonDiox | 0 | 0.28 | 0.05 | 0.1 | 0.2809 | 0.058 | 979 | 0.46 | 0.12 | 0.34 |  |  |  | 303 | 18.69218 | 7.060665 | 2127
56 |  | CarbonDiox | 0 | 0.28 | 0.05 | 0.1 | 0.2809 | 0.058 | 979 | 0.46 | 0.12 | 0.34 |  |  |  | 303 | 22.35619 | 7.327841 | 2127
57 |  | CarbonDiox | 0 | 0.28 | 0.05 | 0.1 | 0.2809 | 0.058 | 979 | 0.46 | 0.12 | 0.34 |  |  |  | 303 | 26.12842 | 7.558828 | 2127
58 |  | CarbonDiox | 0 | 0.28 | 0.05 | 0.1 | 0.2809 | 0.058 | 979 | 0.46 | 0.12 | 0.34 |  |  |  | 303 | 29.76482 | 7.765606 | 2127
59 |  | CarbonDiox | 0 | 0.28 | 0.05 | 0.1 | 0.2809 | 0.058 | 979 | 0.46 | 0.12 | 0.34 |  |  |  | 313 | 0.304565 | 0.7609922 | 2128
60 |  | CarbonDiox | 0 | 0.28 | 0.05 | 0.1 | 0.2809 | 0.058 | 979 | 0.46 | 0.12 | 0.34 |  |  |  | 313 | 0.6912909 | 1.618636 | 2128
61 |  | CarbonDiox | 0 | 0.28 | 0.05 | 0.1 | 0.2809 | 0.058 | 979 | 0.46 | 0.12 | 0.34 |  |  |  | 313 | 1.621399 | 2.585194 | 2128
62 |  | CarbonDiox | 0 | 0.28 | 0.05 | 0.1 | 0.2809 | 0.058 | 979 | 0.46 | 0.12 | 0.34 |  |  |  | 313 | 2.277014 | 3.153091 | 2128
63 |  | CarbonDiox | 0 | 0.28 | 0.05 | 0.1 | 0.2809 | 0.058 | 979 | 0.46 | 0.12 | 0.34 |  |  |  | 313 | 3.094593 | 3.624434 | 2128
64 |  | CarbonDiox | 0 | 0.28 | 0.05 | 0.1 | 0.2809 | 0.058 | 979 | 0.46 | 0.12 | 0.34 |  |  |  | 313 | 3.693994 | 3.950762 | 2128
65 |  | CarbonDiox | 0 | 0.28 | 0.05 | 0.1 | 0.2809 | 0.058 | 979 | 0.46 | 0.12 | 0.34 |  |  |  | 313 | 7.447446 | 5.208312 | 2128
66 |  | CarbonDiox | 0 | 0.28 | 0.05 | 0.1 | 0.2809 | 0.058 | 979 | 0.46 | 0.12 | 0.34 |  |  |  | 313 | 11.30458 | 5.874116 | 2128
67 |  | CarbonDiox | 0 | 0.28 | 0.05 | 0.1 | 0.2809 | 0.058 | 979 | 0.46 | 0.12 | 0.34 |  |  |  | 313 | 14.83425 | 6.298242 | 2128
68 |  | CarbonDiox | 0 | 0.28 | 0.05 | 0.1 | 0.2809 | 0.058 | 979 | 0.46 | 0.12 | 0.34 |  |  |  | 313 | 18.662 | 6.686257 | 2128
69 |  | CarbonDiox | 0 | 0.28 | 0.05 | 0.1 | 0.2809 | 0.058 | 979 | 0.46 | 0.12 | 0.34 |  |  |  | 313 | 22.40799 | 7.025929 | 2128
70 |  | CarbonDiox | 0 | 0.28 | 0.05 | 0.1 | 0.2809 | 0.058 | 979 | 0.46 | 0.12 | 0.34 |  |  |  | 313 | 26.15289 | 7.232751 | 2128
71 |  | CarbonDiox | 0 | 0.28 | 0.05 | 0.1 | 0.2809 | 0.058 | 979 | 0.46 | 0.12 | 0.34 |  |  |  | 313 | 29.62674 | 7.463618 | 2128
34 | KOH0.5TP50 | CarbonDiox | 0 | 0.28 | 0.05 | 0.1 | 0.2809 | 0.058 | 1044 | 0.5 | 0.04 | 0.46 |  |  |  | 298 | 0.6223086 | 2.437368 | 2129
35 |  | CarbonDiox | 0 | 0.28 | 0.05 | 0.1 | 0.2809 | 0.058 | 1044 | 0.5 | 0.04 | 0.46 |  |  |  | 298 | 0.9923638 | 3.216641 | 2129
36 |  | CarbonDiox | 0 | 0.28 | 0.05 | 0.1 | 0.2809 | 0.058 | 1044 | 0.5 | 0.04 | 0.46 |  |  |  | 298 | 1.791339 | 4.355749 | 2129
37 |  | CarbonDiox | 0 | 0.28 | 0.05 | 0.1 | 0.2809 | 0.058 | 1044 | 0.5 | 0.04 | 0.46 |  |  |  | 298 | 3.823832 | 5.425767 | 2129
38 |  | CarbonDiox | 0 | 0.28 | 0.05 | 0.1 | 0.2809 | 0.058 | 1044 | 0.5 | 0.04 | 0.46 |  |  |  | 298 | 6.832683 | 6.156859 | 2129
39 |  | CarbonDiox | 0 | 0.28 | 0.05 | 0.1 | 0.2809 | 0.058 | 1044 | 0.5 | 0.04 | 0.46 |  |  |  | 298 | 9.95751 | 6.538465 | 2129
40 |  | CarbonDiox | 0 | 0.28 | 0.05 | 0.1 | 0.2809 | 0.058 | 1044 | 0.5 | 0.04 | 0.46 |  |  |  | 298 | 15.00412 | 6.871413 | 2129
41 |  | CarbonDiox | 0 | 0.28 | 0.05 | 0.1 | 0.2809 | 0.058 | 1044 | 0.5 | 0.04 | 0.46 |  |  |  | 298 | 19.73527 | 7.194164 | 2129
42 |  | CarbonDiox | 0 | 0.28 | 0.05 | 0.1 | 0.2809 | 0.058 | 1044 | 0.5 | 0.04 | 0.46 |  |  |  | 298 | 24.92593 | 7.347433 | 2129
43 |  | CarbonDiox | 0 | 0.28 | 0.05 | 0.1 | 0.2809 | 0.058 | 1044 | 0.5 | 0.04 | 0.46 |  |  |  | 298 | 29.85882 | 7.400655 | 2129
44 |  | CarbonDiox | 0 | 0.28 | 0.05 | 0.1 | 0.2809 | 0.058 | 1044 | 0.5 | 0.04 | 0.46 |  |  |  | 313 | 0.5096629 | 1.858017 | 2130
45 |  | CarbonDiox | 0 | 0.28 | 0.05 | 0.1 | 0.2809 | 0.058 | 1044 | 0.5 | 0.04 | 0.46 |  |  |  | 313 | 0.9945479 | 2.607404 | 2130
46 |  | CarbonDiox | 0 | 0.28 | 0.05 | 0.1 | 0.2809 | 0.058 | 1044 | 0.5 | 0.04 | 0.46 |  |  |  | 313 | 1.880102 | 3.596757 | 2130
47 |  | CarbonDiox | 0 | 0.28 | 0.05 | 0.1 | 0.2809 | 0.058 | 1044 | 0.5 | 0.04 | 0.46 |  |  |  | 313 | 4.141861 | 4.716865 | 2130
48 |  | CarbonDiox | 0 | 0.28 | 0.05 | 0.1 | 0.2809 | 0.058 | 1044 | 0.5 | 0.04 | 0.46 |  |  |  | 313 | 7.150354 | 5.547832 | 2130
49 |  | CarbonDiox | 0 | 0.28 | 0.05 | 0.1 | 0.2809 | 0.058 | 1044 | 0.5 | 0.04 | 0.46 |  |  |  | 313 | 9.902226 | 5.959152 | 2130
50 |  | CarbonDiox | 0 | 0.28 | 0.05 | 0.1 | 0.2809 | 0.058 | 1044 | 0.5 | 0.04 | 0.46 |  |  |  | 313 | 15.03437 | 6.431983 | 2130
51 |  | CarbonDiox | 0 | 0.28 | 0.05 | 0.1 | 0.2809 | 0.058 | 1044 | 0.5 | 0.04 | 0.46 |  |  |  | 313 | 20.05262 | 6.675025 | 2130
52 |  | CarbonDiox | 0 | 0.28 | 0.05 | 0.1 | 0.2809 | 0.058 | 1044 | 0.5 | 0.04 | 0.46 |  |  |  | 313 | 24.98508 | 6.848097 | 2130
53 |  | CarbonDiox | 0 | 0.28 | 0.05 | 0.1 | 0.2809 | 0.058 | 1044 | 0.5 | 0.04 | 0.46 |  |  |  | 313 | 29.71699 | 6.96111 | 2130
54 |  | CarbonDiox | 0 | 0.28 | 0.05 | 0.1 | 0.2809 | 0.058 | 1044 | 0.5 | 0.04 | 0.46 |  |  |  | 323 | 0.6827491 | 1.578482 | 2131
55 |  | CarbonDiox | 0 | 0.28 | 0.05 | 0.1 | 0.2809 | 0.058 | 1044 | 0.5 | 0.04 | 0.46 |  |  |  | 323 | 1.053592 | 2.13803 | 2131
56 |  | CarbonDiox | 0 | 0.28 | 0.05 | 0.1 | 0.2809 | 0.058 | 1044 | 0.5 | 0.04 | 0.46 |  |  |  | 323 | 2.025367 | 3.077503 | 2131
57 |  | CarbonDiox | 0 | 0.28 | 0.05 | 0.1 | 0.2809 | 0.058 | 1044 | 0.5 | 0.04 | 0.46 |  |  |  | 323 | 3.914564 | 4.117463 | 2131
58 |  | CarbonDiox | 0 | 0.28 | 0.05 | 0.1 | 0.2809 | 0.058 | 1044 | 0.5 | 0.04 | 0.46 |  |  |  | 323 | 6.951523 | 5.008374 | 2131
59 |  | CarbonDiox | 0 | 0.28 | 0.05 | 0.1 | 0.2809 | 0.058 | 1044 | 0.5 | 0.04 | 0.46 |  |  |  | 323 | 10.07581 | 5.539792 | 2131
60 |  | CarbonDiox | 0 | 0.28 | 0.05 | 0.1 | 0.2809 | 0.058 | 1044 | 0.5 | 0.04 | 0.46 |  |  |  | 323 | 15.06467 | 5.982565 | 2131
61 |  | CarbonDiox | 0 | 0.28 | 0.05 | 0.1 | 0.2809 | 0.058 | 1044 | 0.5 | 0.04 | 0.46 |  |  |  | 323 | 20.08306 | 6.185657 | 2131
62 |  | CarbonDiox | 0 | 0.28 | 0.05 | 0.1 | 0.2809 | 0.058 | 1044 | 0.5 | 0.04 | 0.46 |  |  |  | 323 | 24.92951 | 6.348684 | 2131
63 |  | CarbonDiox | 0 | 0.28 | 0.05 | 0.1 | 0.2809 | 0.058 | 1044 | 0.5 | 0.04 | 0.46 |  |  |  | 323 | 29.83347 | 6.471799 | 2131
0 | MICRO-GAC | CarbonDiox | 0 | 0.28 | 0.05 | 0.1 | 0.2809 | 0.058 | 1300 | 1.17 | [5 empty] | 293 | 0.4630296 | 1.88675 | 2132
1 |  | CarbonDiox | 0 | 0.28 | 0.05 | 0.1 | 0.2809 | 0.058 | 1300 | 1.17 | [5 empty] | 293 | 0.9800909 | 2.871741 | 2132
2 |  | CarbonDiox | 0 | 0.28 | 0.05 | 0.1 | 0.2809 | 0.058 | 1300 | 1.17 | [5 empty] | 293 | 1.587728 | 3.391854 | 2132
3 |  | CarbonDiox | 0 | 0.28 | 0.05 | 0.1 | 0.2809 | 0.058 | 1300 | 1.17 | [5 empty] | 293 | 2.055715 | 3.90278 | 2132
4 |  | CarbonDiox | 0 | 0.28 | 0.05 | 0.1 | 0.2809 | 0.058 | 1300 | 1.17 | [5 empty] | 293 | 2.549774 | 4.227763 | 2132
5 |  | CarbonDiox | 0 | 0.28 | 0.05 | 0.1 | 0.2809 | 0.058 | 1300 | 1.17 | [5 empty] | 293 | 3.056869 | 4.459773 | 2132
6 |  | CarbonDiox | 0 | 0.28 | 0.05 | 0.1 | 0.2809 | 0.058 | 1300 | 1.17 | [5 empty] | 293 | 4.083757 | 4.923785 | 2132
7 |  | CarbonDiox | 0 | 0.28 | 0.05 | 0.1 | 0.2809 | 0.058 | 1300 | 1.17 | [5 empty] | 293 | 5.009428 | 5.285618 | 2132
8 |  | CarbonDiox | 0 | 0.28 | 0.05 | 0.1 | 0.2809 | 0.058 | 1300 | 1.17 | [5 empty] | 293 | 6.113181 | 5.563648 | 2132
9 |  | CarbonDiox | 0 | 0.28 | 0.05 | 0.1 | 0.2809 | 0.058 | 1300 | 1.17 | [5 empty] | 293 | 7.077387 | 5.8046 | 2132
10 |  | CarbonDiox | 0 | 0.28 | 0.05 | 0.1 | 0.2809 | 0.058 | 1300 | 1.17 | [5 empty] | 293 | 8.029197 | 5.961898 | 2132
11 |  | CarbonDiox | 0 | 0.28 | 0.05 | 0.1 | 0.2809 | 0.058 | 1300 | 1.17 | [5 empty] | 293 | 9.006337 | 6.137767 | 2132
12 |  | CarbonDiox | 0 | 0.28 | 0.05 | 0.1 | 0.2809 | 0.058 | 1300 | 1.17 | [5 empty] | 293 | 9.93275 | 6.295084 | 2132
13 |  | CarbonDiox | 0 | 0.28 | 0.05 | 0.1 | 0.2809 | 0.058 | 1300 | 1.17 | [5 empty] | 308 | 0.4904164 | 1.338256 | 2133
14 |  | CarbonDiox | 0 | 0.28 | 0.05 | 0.1 | 0.2809 | 0.058 | 1300 | 1.17 | [5 empty] | 308 | 1.046383 | 2.100109 | 2133
15 |  | CarbonDiox | 0 | 0.28 | 0.05 | 0.1 | 0.2809 | 0.058 | 1300 | 1.17 | [5 empty] | 308 | 1.526832 | 2.676098 | 2133
16 |  | CarbonDiox | 0 | 0.28 | 0.05 | 0.1 | 0.2809 | 0.058 | 1300 | 1.17 | [5 empty] | 308 | 2.565643 | 3.353912 | 2133
17 |  | CarbonDiox | 0 | 0.28 | 0.05 | 0.1 | 0.2809 | 0.058 | 1300 | 1.17 | [5 empty] | 308 | 3.478144 | 3.845901 | 2133
18 |  | CarbonDiox | 0 | 0.28 | 0.05 | 0.1 | 0.2809 | 0.058 | 1300 | 1.17 | [5 empty] | 308 | 4.454609 | 4.207695 | 2133
19 |  | CarbonDiox | 0 | 0.28 | 0.05 | 0.1 | 0.2809 | 0.058 | 1300 | 1.17 | [5 empty] | 308 | 5.39308 | 4.541629 | 2133
20 |  | CarbonDiox | 0 | 0.28 | 0.05 | 0.1 | 0.2809 | 0.058 | 1300 | 1.17 | [5 empty] | 308 | 6.585722 | 4.81959 | 2133
21 |  | CarbonDiox | 0 | 0.28 | 0.05 | 0.1 | 0.2809 | 0.058 | 1300 | 1.17 | [5 empty] | 308 | 7.486604 | 5.014111 | 2133
22 |  | CarbonDiox | 0 | 0.28 | 0.05 | 0.1 | 0.2809 | 0.058 | 1300 | 1.17 | [5 empty] | 308 | 8.451045 | 5.18999 | 2133
23 |  | CarbonDiox | 0 | 0.28 | 0.05 | 0.1 | 0.2809 | 0.058 | 1300 | 1.17 | [5 empty] | 308 | 10.01201 | 5.449073 | 2133
24 |  | CarbonDiox | 0 | 0.28 | 0.05 | 0.1 | 0.2809 | 0.058 | 1300 | 1.17 | [5 empty] | 323 | 0.5552241 | 0.9756557 | 2134
25 |  | CarbonDiox | 0 | 0.28 | 0.05 | 0.1 | 0.2809 | 0.058 | 1300 | 1.17 | [5 empty] | 323 | 1.010041 | 1.616738 | 2134
26 |  | CarbonDiox | 0 | 0.28 | 0.05 | 0.1 | 0.2809 | 0.058 | 1300 | 1.17 | [5 empty] | 323 | 1.554287 | 2.109012 | 2134
27 |  | CarbonDiox | 0 | 0.28 | 0.05 | 0.1 | 0.2809 | 0.058 | 1300 | 1.17 | [5 empty] | 323 | 1.99735 | 2.489811 | 2134
28 |  | CarbonDiox | 0 | 0.28 | 0.05 | 0.1 | 0.2809 | 0.058 | 1300 | 1.17 | [5 empty] | 323 | 3.024103 | 2.991007 | 2134
29 |  | CarbonDiox | 0 | 0.28 | 0.05 | 0.1 | 0.2809 | 0.058 | 1300 | 1.17 | [5 empty] | 323 | 4.025695 | 3.42715 | 2134
30 |  | CarbonDiox | 0 | 0.28 | 0.05 | 0.1 | 0.2809 | 0.058 | 1300 | 1.17 | [5 empty] | 323 | 4.976932 | 3.742483 | 2134
31 |  | CarbonDiox | 0 | 0.28 | 0.05 | 0.1 | 0.2809 | 0.058 | 1300 | 1.17 | [5 empty] | 323 | 6.055153 | 4.057716 | 2134
32 |  | CarbonDiox | 0 | 0.28 | 0.05 | 0.1 | 0.2809 | 0.058 | 1300 | 1.17 | [5 empty] | 323 | 7.082952 | 4.270732 | 2134
33 |  | CarbonDiox | 0 | 0.28 | 0.05 | 0.1 | 0.2809 | 0.058 | 1300 | 1.17 | [5 empty] | 323 | 8.123449 | 4.483737 | 2134
34 |  | CarbonDiox | 0 | 0.28 | 0.05 | 0.1 | 0.2809 | 0.058 | 1300 | 1.17 | [5 empty] | 323 | 9.024398 | 4.659666 | 2134
35 |  | CarbonDiox | 0 | 0.28 | 0.05 | 0.1 | 0.2809 | 0.058 | 1300 | 1.17 | [5 empty] | 323 | 9.925617 | 4.761225 | 2134
193 | CMS-3 | CarbonDiox | 0 | 0.28 | 0.05 | 0.1 | 0.2809 | 0.058 | 424.54 | 0.2395 | 0.0565 | 0.183 |  |  |  | 318 | 0.05327322 | 0.1043299 | 2135
194 |  | CarbonDiox | 0 | 0.28 | 0.05 | 0.1 | 0.2809 | 0.058 | 424.54 | 0.2395 | 0.0565 | 0.183 |  |  |  | 318 | 0.3476406 | 0.2840912 | 2135
195 |  | CarbonDiox | 0 | 0.28 | 0.05 | 0.1 | 0.2809 | 0.058 | 424.54 | 0.2395 | 0.0565 | 0.183 |  |  |  | 318 | 0.5657245 | 0.4016451 | 2135
196 |  | CarbonDiox | 0 | 0.28 | 0.05 | 0.1 | 0.2809 | 0.058 | 424.54 | 0.2395 | 0.0565 | 0.183 |  |  |  | 318 | 0.7946802 | 0.5399248 | 2135
197 |  | CarbonDiox | 0 | 0.28 | 0.05 | 0.1 | 0.2809 | 0.058 | 424.54 | 0.2395 | 0.0565 | 0.183 |  |  |  | 318 | 1.012764 | 0.6574787 | 2135
198 |  | CarbonDiox | 0 | 0.28 | 0.05 | 0.1 | 0.2809 | 0.058 | 424.54 | 0.2395 | 0.0565 | 0.183 |  |  |  | 318 | 1.928949 | 1.044852 | 2135
199 |  | CarbonDiox | 0 | 0.28 | 0.05 | 0.1 | 0.2809 | 0.058 | 424.54 | 0.2395 | 0.0565 | 0.183 |  |  |  | 318 | 3.041911 | 1.308051 | 2135
200 |  | CarbonDiox | 0 | 0.28 | 0.05 | 0.1 | 0.2809 | 0.058 | 424.54 | 0.2395 | 0.0565 | 0.183 |  |  |  | 318 | 3.947481 | 1.557295 | 2135
201 |  | CarbonDiox | 0 | 0.28 | 0.05 | 0.1 | 0.2809 | 0.058 | 424.54 | 0.2395 | 0.0565 | 0.183 |  |  |  | 318 | 4.962401 | 1.723742 | 2135
202 |  | CarbonDiox | 0 | 0.28 | 0.05 | 0.1 | 0.2809 | 0.058 | 424.54 | 0.2395 | 0.0565 | 0.183 |  |  |  | 318 | 5.966435 | 1.876369 | 2135
203 |  | CarbonDiox | 0 | 0.28 | 0.05 | 0.1 | 0.2809 | 0.058 | 424.54 | 0.2395 | 0.0565 | 0.183 |  |  |  | 318 | 6.992332 | 2.015199 | 2135
204 |  | CarbonDiox | 0 | 0.28 | 0.05 | 0.1 | 0.2809 | 0.058 | 424.54 | 0.2395 | 0.0565 | 0.183 |  |  |  | 318 | 7.996426 | 2.140202 | 2135
205 |  | CarbonDiox | 0 | 0.28 | 0.05 | 0.1 | 0.2809 | 0.058 | 424.54 | 0.2395 | 0.0565 | 0.183 |  |  |  | 318 | 8.978777 | 2.223754 | 2135
206 |  | CarbonDiox | 0 | 0.28 | 0.05 | 0.1 | 0.2809 | 0.058 | 424.54 | 0.2395 | 0.0565 | 0.183 |  |  |  | 318 | 9.961082 | 2.328023 | 2135
169 | CMS-2 | CarbonDiox | 0 | 0.28 | 0.05 | 0.1 | 0.2809 | 0.058 | 558.84 | 0.3406 | 0.0666 | 0.274 |  |  |  | 318 | 0.2275685 | 0.2771022 | 2136
170 |  | CarbonDiox | 0 | 0.28 | 0.05 | 0.1 | 0.2809 | 0.058 | 558.84 | 0.3406 | 0.0666 | 0.274 |  |  |  | 318 | 0.5546265 | 0.4845104 | 2136
171 |  | CarbonDiox | 0 | 0.28 | 0.05 | 0.1 | 0.2809 | 0.058 | 558.84 | 0.3406 | 0.0666 | 0.274 |  |  |  | 318 | 0.9143452 | 0.7333776 | 2136
172 |  | CarbonDiox | 0 | 0.28 | 0.05 | 0.1 | 0.2809 | 0.058 | 558.84 | 0.3406 | 0.0666 | 0.274 |  |  |  | 318 | 1.928753 | 1.134631 | 2136
173 |  | CarbonDiox | 0 | 0.28 | 0.05 | 0.1 | 0.2809 | 0.058 | 558.84 | 0.3406 | 0.0666 | 0.274 |  |  |  | 318 | 2.965025 | 1.522087 | 2136
174 |  | CarbonDiox | 0 | 0.28 | 0.05 | 0.1 | 0.2809 | 0.058 | 558.84 | 0.3406 | 0.0666 | 0.274 |  |  |  | 318 | 4.001613 | 1.764515 | 2136
175 |  | CarbonDiox | 0 | 0.28 | 0.05 | 0.1 | 0.2809 | 0.058 | 558.84 | 0.3406 | 0.0666 | 0.274 |  |  |  | 318 | 5.02736 | 1.972406 | 2136
176 |  | CarbonDiox | 0 | 0.28 | 0.05 | 0.1 | 0.2809 | 0.058 | 558.84 | 0.3406 | 0.0666 | 0.274 |  |  |  | 318 | 5.900329 | 2.152567 | 2136
177 |  | CarbonDiox | 0 | 0.28 | 0.05 | 0.1 | 0.2809 | 0.058 | 558.84 | 0.3406 | 0.0666 | 0.274 |  |  |  | 318 | 6.969835 | 2.319051 | 2136
178 |  | CarbonDiox | 0 | 0.28 | 0.05 | 0.1 | 0.2809 | 0.058 | 558.84 | 0.3406 | 0.0666 | 0.274 |  |  |  | 318 | 7.984861 | 2.437156 | 2136
179 |  | CarbonDiox | 0 | 0.28 | 0.05 | 0.1 | 0.2809 | 0.058 | 558.84 | 0.3406 | 0.0666 | 0.274 |  |  |  | 318 | 8.999947 | 2.527636 | 2136
180 |  | CarbonDiox | 0 | 0.28 | 0.05 | 0.1 | 0.2809 | 0.058 | 558.84 | 0.3406 | 0.0666 | 0.274 |  |  |  | 318 | 10.01508 | 2.597397 | 2136
144 | CMS-1 | CarbonDiox | 0 | 0.28 | 0.05 | 0.1 | 0.2809 | 0.058 | 1018.94 | 0.5286 | 0.0826 | 0.446 |  |  |  | 318 | 0.08567745 | 0.263192 | 2137
145 |  | CarbonDiox | 0 | 0.28 | 0.05 | 0.1 | 0.2809 | 0.058 | 1018.94 | 0.5286 | 0.0826 | 0.446 |  |  |  | 318 | 0.2597164 | 0.5533675 | 2137
146 |  | CarbonDiox | 0 | 0.28 | 0.05 | 0.1 | 0.2809 | 0.058 | 1018.94 | 0.5286 | 0.0826 | 0.446 |  |  |  | 318 | 0.4230494 | 0.7468504 | 2137
147 |  | CarbonDiox | 0 | 0.28 | 0.05 | 0.1 | 0.2809 | 0.058 | 1018.94 | 0.5286 | 0.0826 | 0.446 |  |  |  | 318 | 0.8915009 | 1.196069 | 2137
148 |  | CarbonDiox | 0 | 0.28 | 0.05 | 0.1 | 0.2809 | 0.058 | 1018.94 | 0.5286 | 0.0826 | 0.446 |  |  |  | 318 | 1.970717 | 1.915046 | 2137
149 |  | CarbonDiox | 0 | 0.28 | 0.05 | 0.1 | 0.2809 | 0.058 | 1018.94 | 0.5286 | 0.0826 | 0.446 |  |  |  | 318 | 2.973861 | 2.475131 | 2137
150 |  | CarbonDiox | 0 | 0.28 | 0.05 | 0.1 | 0.2809 | 0.058 | 1018.94 | 0.5286 | 0.0826 | 0.446 |  |  |  | 318 | 4.184639 | 2.938675 | 2137
151 |  | CarbonDiox | 0 | 0.28 | 0.05 | 0.1 | 0.2809 | 0.058 | 1018.94 | 0.5286 | 0.0826 | 0.446 |  |  |  | 318 | 4.980933 | 3.236186 | 2137
152 |  | CarbonDiox | 0 | 0.28 | 0.05 | 0.1 | 0.2809 | 0.058 | 1018.94 | 0.5286 | 0.0826 | 0.446 |  |  |  | 318 | 5.995446 | 3.589097 | 2137
153 |  | CarbonDiox | 0 | 0.28 | 0.05 | 0.1 | 0.2809 | 0.058 | 1018.94 | 0.5286 | 0.0826 | 0.446 |  |  |  | 318 | 6.912083 | 3.769288 | 2137
154 |  | CarbonDiox | 0 | 0.28 | 0.05 | 0.1 | 0.2809 | 0.058 | 1018.94 | 0.5286 | 0.0826 | 0.446 |  |  |  | 318 | 8.035872 | 4.073931 | 2137
155 |  | CarbonDiox | 0 | 0.28 | 0.05 | 0.1 | 0.2809 | 0.058 | 1018.94 | 0.5286 | 0.0826 | 0.446 |  |  |  | 318 | 8.95254 | 4.24031 | 2137
156 |  | CarbonDiox | 0 | 0.28 | 0.05 | 0.1 | 0.2809 | 0.058 | 1018.94 | 0.5286 | 0.0826 | 0.446 |  |  |  | 318 | 9.989249 | 4.42749 | 2137
119 | CMS-3 | CarbonDiox | 0 | 0.28 | 0.05 | 0.1 | 0.2809 | 0.058 | 424.54 | 0.2395 | 0.0565 | 0.183 |  |  |  | 308 | 0.04597701 | 0.0841814 | 2138
120 |  | CarbonDiox | 0 | 0.28 | 0.05 | 0.1 | 0.2809 | 0.058 | 424.54 | 0.2395 | 0.0565 | 0.183 |  |  |  | 308 | 0.3218391 | 0.3157988 | 2138
121 |  | CarbonDiox | 0 | 0.28 | 0.05 | 0.1 | 0.2809 | 0.058 | 424.54 | 0.2395 | 0.0565 | 0.183 |  |  |  | 308 | 0.6896552 | 0.6074301 | 2138
122 |  | CarbonDiox | 0 | 0.28 | 0.05 | 0.1 | 0.2809 | 0.058 | 424.54 | 0.2395 | 0.0565 | 0.183 |  |  |  | 308 | 1.011494 | 0.7186246 | 2138
123 |  | CarbonDiox | 0 | 0.28 | 0.05 | 0.1 | 0.2809 | 0.058 | 424.54 | 0.2395 | 0.0565 | 0.183 |  |  |  | 308 | 2 | 1.163917 | 2138
124 |  | CarbonDiox | 0 | 0.28 | 0.05 | 0.1 | 0.2809 | 0.058 | 424.54 | 0.2395 | 0.0565 | 0.183 |  |  |  | 308 | 3.08046 | 1.497303 | 2138
125 |  | CarbonDiox | 0 | 0.28 | 0.05 | 0.1 | 0.2809 | 0.058 | 424.54 | 0.2395 | 0.0565 | 0.183 |  |  |  | 308 | 4 | 1.684834 | 2138
126 |  | CarbonDiox | 0 | 0.28 | 0.05 | 0.1 | 0.2809 | 0.058 | 424.54 | 0.2395 | 0.0565 | 0.183 |  |  |  | 308 | 4.965517 | 1.941053 | 2138
127 |  | CarbonDiox | 0 | 0.28 | 0.05 | 0.1 | 0.2809 | 0.058 | 424.54 | 0.2395 | 0.0565 | 0.183 |  |  |  | 308 | 5.965517 | 2.128446 | 2138
128 |  | CarbonDiox | 0 | 0.28 | 0.05 | 0.1 | 0.2809 | 0.058 | 424.54 | 0.2395 | 0.0565 | 0.183 |  |  |  | 308 | 6.942529 | 2.272898 | 2138
129 |  | CarbonDiox | 0 | 0.28 | 0.05 | 0.1 | 0.2809 | 0.058 | 424.54 | 0.2395 | 0.0565 | 0.183 |  |  |  | 308 | 8.045977 | 2.374153 | 2138
130 |  | CarbonDiox | 0 | 0.28 | 0.05 | 0.1 | 0.2809 | 0.058 | 424.54 | 0.2395 | 0.0565 | 0.183 |  |  |  | 308 | 9.057471 | 2.449778 | 2138
131 |  | CarbonDiox | 0 | 0.28 | 0.05 | 0.1 | 0.2809 | 0.058 | 424.54 | 0.2395 | 0.0565 | 0.183 |  |  |  | 308 | 10.03448 | 2.602826 | 2138
95 | CMS-2 | CarbonDiox | 0 | 0.28 | 0.05 | 0.1 | 0.2809 | 0.058 | 558.84 | 0.3406 | 0.0666 | 0.274 |  |  |  | 308 | 0.2183908 | 0.2815927 | 2139
96 |  | CarbonDiox | 0 | 0.28 | 0.05 | 0.1 | 0.2809 | 0.058 | 558.84 | 0.3406 | 0.0666 | 0.274 |  |  |  | 308 | 0.5517241 | 0.5474953 | 2139
97 |  | CarbonDiox | 0 | 0.28 | 0.05 | 0.1 | 0.2809 | 0.058 | 558.84 | 0.3406 | 0.0666 | 0.274 |  |  |  | 308 | 0.9655172 | 0.8218555 | 2139
98 |  | CarbonDiox | 0 | 0.28 | 0.05 | 0.1 | 0.2809 | 0.058 | 558.84 | 0.3406 | 0.0666 | 0.274 |  |  |  | 308 | 1.977011 | 1.335876 | 2139
99 |  | CarbonDiox | 0 | 0.28 | 0.05 | 0.1 | 0.2809 | 0.058 | 558.84 | 0.3406 | 0.0666 | 0.274 |  |  |  | 308 | 3 | 1.738129 | 2139
100 |  | CarbonDiox | 0 | 0.28 | 0.05 | 0.1 | 0.2809 | 0.058 | 558.84 | 0.3406 | 0.0666 | 0.274 |  |  |  | 308 | 3.965517 | 1.994348 | 2139
101 |  | CarbonDiox | 0 | 0.28 | 0.05 | 0.1 | 0.2809 | 0.058 | 558.84 | 0.3406 | 0.0666 | 0.274 |  |  |  | 308 | 4.988506 | 2.173105 | 2139
102 |  | CarbonDiox | 0 | 0.28 | 0.05 | 0.1 | 0.2809 | 0.058 | 558.84 | 0.3406 | 0.0666 | 0.274 |  |  |  | 308 | 6.034483 | 2.386207 | 2139
103 |  | CarbonDiox | 0 | 0.28 | 0.05 | 0.1 | 0.2809 | 0.058 | 558.84 | 0.3406 | 0.0666 | 0.274 |  |  |  | 308 | 6.988506 | 2.556487 | 2139
104 |  | CarbonDiox | 0 | 0.28 | 0.05 | 0.1 | 0.2809 | 0.058 | 558.84 | 0.3406 | 0.0666 | 0.274 |  |  |  | 308 | 8.126437 | 2.666278 | 2139
105 |  | CarbonDiox | 0 | 0.28 | 0.05 | 0.1 | 0.2809 | 0.058 | 558.84 | 0.3406 | 0.0666 | 0.274 |  |  |  | 308 | 9.011494 | 2.810888 | 2139
106 |  | CarbonDiox | 0 | 0.28 | 0.05 | 0.1 | 0.2809 | 0.058 | 558.84 | 0.3406 | 0.0666 | 0.274 |  |  |  | 308 | 10 | 2.852169 | 2139
70 | CMS-1 | CarbonDiox | 0 | 0.28 | 0.05 | 0.1 | 0.2809 | 0.058 | 1018.94 | 0.5286 | 0.0826 | 0.446 |  |  |  | 308 | 0.06896552 | 0.2904456 | 2140
71 |  | CarbonDiox | 0 | 0.28 | 0.05 | 0.1 | 0.2809 | 0.058 | 1018.94 | 0.5286 | 0.0826 | 0.446 |  |  |  | 308 | 0.2873563 | 0.6511017 | 2140
72 |  | CarbonDiox | 0 | 0.28 | 0.05 | 0.1 | 0.2809 | 0.058 | 1018.94 | 0.5286 | 0.0826 | 0.446 |  |  |  | 308 | 0.5172414 | 0.9085861 | 2140
73 |  | CarbonDiox | 0 | 0.28 | 0.05 | 0.1 | 0.2809 | 0.058 | 1018.94 | 0.5286 | 0.0826 | 0.446 |  |  |  | 308 | 0.7471264 | 1.25203 | 2140
74 |  | CarbonDiox | 0 | 0.28 | 0.05 | 0.1 | 0.2809 | 0.058 | 1018.94 | 0.5286 | 0.0826 | 0.446 |  |  |  | 308 | 0.9885057 | 1.561071 | 2140
75 |  | CarbonDiox | 0 | 0.28 | 0.05 | 0.1 | 0.2809 | 0.058 | 1018.94 | 0.5286 | 0.0826 | 0.446 |  |  |  | 308 | 1.908046 | 2.384705 | 2140
76 |  | CarbonDiox | 0 | 0.28 | 0.05 | 0.1 | 0.2809 | 0.058 | 1018.94 | 0.5286 | 0.0826 | 0.446 |  |  |  | 308 | 3 | 3.036123 | 2140
77 |  | CarbonDiox | 0 | 0.28 | 0.05 | 0.1 | 0.2809 | 0.058 | 1018.94 | 0.5286 | 0.0826 | 0.446 |  |  |  | 308 | 4.045977 | 3.438336 | 2140
78 |  | CarbonDiox | 0 | 0.28 | 0.05 | 0.1 | 0.2809 | 0.058 | 1018.94 | 0.5286 | 0.0826 | 0.446 |  |  |  | 308 | 5.08046 | 3.806185 | 2140
79 |  | CarbonDiox | 0 | 0.28 | 0.05 | 0.1 | 0.2809 | 0.058 | 1018.94 | 0.5286 | 0.0826 | 0.446 |  |  |  | 308 | 5.873563 | 4.148661 | 2140
80 |  | CarbonDiox | 0 | 0.28 | 0.05 | 0.1 | 0.2809 | 0.058 | 1018.94 | 0.5286 | 0.0826 | 0.446 |  |  |  | 308 | 7.011494 | 4.481948 | 2140
81 |  | CarbonDiox | 0 | 0.28 | 0.05 | 0.1 | 0.2809 | 0.058 | 1018.94 | 0.5286 | 0.0826 | 0.446 |  |  |  | 308 | 8.068966 | 4.78099 | 2140
82 |  | CarbonDiox | 0 | 0.28 | 0.05 | 0.1 | 0.2809 | 0.058 | 1018.94 | 0.5286 | 0.0826 | 0.446 |  |  |  | 308 | 9.057471 | 4.976998 | 2140
83 |  | CarbonDiox | 0 | 0.28 | 0.05 | 0.1 | 0.2809 | 0.058 | 1018.94 | 0.5286 | 0.0826 | 0.446 |  |  |  | 308 | 10.05747 | 5.215967 | 2140
46 | CMS-3 | CarbonDiox | 0 | 0.28 | 0.05 | 0.1 | 0.2809 | 0.058 | 424.54 | 0.2395 | 0.0565 | 0.183 |  |  |  | 298 | 0.1277584 | 0.2130898 | 2141
47 |  | CarbonDiox | 0 | 0.28 | 0.05 | 0.1 | 0.2809 | 0.058 | 424.54 | 0.2395 | 0.0565 | 0.183 |  |  |  | 298 | 0.4529617 | 0.5327245 | 2141
48 |  | CarbonDiox | 0 | 0.28 | 0.05 | 0.1 | 0.2809 | 0.058 | 424.54 | 0.2395 | 0.0565 | 0.183 |  |  |  | 298 | 0.9059233 | 0.8203957 | 2141
49 |  | CarbonDiox | 0 | 0.28 | 0.05 | 0.1 | 0.2809 | 0.058 | 424.54 | 0.2395 | 0.0565 | 0.183 |  |  |  | 298 | 2.020906 | 1.395738 | 2141
50 |  | CarbonDiox | 0 | 0.28 | 0.05 | 0.1 | 0.2809 | 0.058 | 424.54 | 0.2395 | 0.0565 | 0.183 |  |  |  | 298 | 3.00813 | 1.726027 | 2141
51 |  | CarbonDiox | 0 | 0.28 | 0.05 | 0.1 | 0.2809 | 0.058 | 424.54 | 0.2395 | 0.0565 | 0.183 |  |  |  | 298 | 4.018583 | 1.981735 | 2141
52 |  | CarbonDiox | 0 | 0.28 | 0.05 | 0.1 | 0.2809 | 0.058 | 424.54 | 0.2395 | 0.0565 | 0.183 |  |  |  | 298 | 5.052265 | 2.18417 | 2141
53 |  | CarbonDiox | 0 | 0.28 | 0.05 | 0.1 | 0.2809 | 0.058 | 424.54 | 0.2395 | 0.0565 | 0.183 |  |  |  | 298 | 6.132404 | 2.30137 | 2141
54 |  | CarbonDiox | 0 | 0.28 | 0.05 | 0.1 | 0.2809 | 0.058 | 424.54 | 0.2395 | 0.0565 | 0.183 |  |  |  | 298 | 6.922184 | 2.471842 | 2141
55 |  | CarbonDiox | 0 | 0.28 | 0.05 | 0.1 | 0.2809 | 0.058 | 424.54 | 0.2395 | 0.0565 | 0.183 |  |  |  | 298 | 8.118467 | 2.631659 | 2141
56 |  | CarbonDiox | 0 | 0.28 | 0.05 | 0.1 | 0.2809 | 0.058 | 424.54 | 0.2395 | 0.0565 | 0.183 |  |  |  | 298 | 9.059233 | 2.791476 | 2141
57 |  | CarbonDiox | 0 | 0.28 | 0.05 | 0.1 | 0.2809 | 0.058 | 424.54 | 0.2395 | 0.0565 | 0.183 |  |  |  | 298 | 10.02323 | 2.844749 | 2141
22 | CMS-2 | CarbonDiox | 0 | 0.28 | 0.05 | 0.1 | 0.2809 | 0.058 | 558.84 | 0.3406 | 0.0666 | 0.274 |  |  |  | 298 | 0.1393728 | 0.3089802 | 2142
23 |  | CarbonDiox | 0 | 0.28 | 0.05 | 0.1 | 0.2809 | 0.058 | 558.84 | 0.3406 | 0.0666 | 0.274 |  |  |  | 298 | 0.3832753 | 0.6073059 | 2142
24 |  | CarbonDiox | 0 | 0.28 | 0.05 | 0.1 | 0.2809 | 0.058 | 558.84 | 0.3406 | 0.0666 | 0.274 |  |  |  | 298 | 0.8362369 | 0.9482496 | 2142
25 |  | CarbonDiox | 0 | 0.28 | 0.05 | 0.1 | 0.2809 | 0.058 | 558.84 | 0.3406 | 0.0666 | 0.274 |  |  |  | 298 | 2.044135 | 1.512938 | 2142
26 |  | CarbonDiox | 0 | 0.28 | 0.05 | 0.1 | 0.2809 | 0.058 | 558.84 | 0.3406 | 0.0666 | 0.274 |  |  |  | 298 | 2.961672 | 1.853881 | 2142
27 |  | CarbonDiox | 0 | 0.28 | 0.05 | 0.1 | 0.2809 | 0.058 | 558.84 | 0.3406 | 0.0666 | 0.274 |  |  |  | 298 | 3.98374 | 2.173516 | 2142
28 |  | CarbonDiox | 0 | 0.28 | 0.05 | 0.1 | 0.2809 | 0.058 | 558.84 | 0.3406 | 0.0666 | 0.274 |  |  |  | 298 | 5.052265 | 2.365297 | 2142
29 |  | CarbonDiox | 0 | 0.28 | 0.05 | 0.1 | 0.2809 | 0.058 | 558.84 | 0.3406 | 0.0666 | 0.274 |  |  |  | 298 | 6.027875 | 2.599696 | 2142
30 |  | CarbonDiox | 0 | 0.28 | 0.05 | 0.1 | 0.2809 | 0.058 | 558.84 | 0.3406 | 0.0666 | 0.274 |  |  |  | 298 | 6.957027 | 2.748858 | 2142
31 |  | CarbonDiox | 0 | 0.28 | 0.05 | 0.1 | 0.2809 | 0.058 | 558.84 | 0.3406 | 0.0666 | 0.274 |  |  |  | 298 | 8.002323 | 2.91933 | 2142
32 |  | CarbonDiox | 0 | 0.28 | 0.05 | 0.1 | 0.2809 | 0.058 | 558.84 | 0.3406 | 0.0666 | 0.274 |  |  |  | 298 | 8.966318 | 2.983257 | 2142
33 |  | CarbonDiox | 0 | 0.28 | 0.05 | 0.1 | 0.2809 | 0.058 | 558.84 | 0.3406 | 0.0666 | 0.274 |  |  |  | 298 | 10 | 3.121766 | 2142
0 | CMS-1 | CarbonDiox | 0 | 0.28 | 0.05 | 0.1 | 0.2809 | 0.058 | 1018.94 | 0.5286 | 0.0826 | 0.446 |  |  |  | 298 | 0.08130081 | 0.3302892 | 2143
1 |  | CarbonDiox | 0 | 0.28 | 0.05 | 0.1 | 0.2809 | 0.058 | 1018.94 | 0.5286 | 0.0826 | 0.446 |  |  |  | 298 | 0.2439024 | 0.8310502 | 2143
2 |  | CarbonDiox | 0 | 0.28 | 0.05 | 0.1 | 0.2809 | 0.058 | 1018.94 | 0.5286 | 0.0826 | 0.446 |  |  |  | 298 | 0.4297329 | 1.267884 | 2143
3 |  | CarbonDiox | 0 | 0.28 | 0.05 | 0.1 | 0.2809 | 0.058 | 1018.94 | 0.5286 | 0.0826 | 0.446 |  |  |  | 298 | 0.6852497 | 1.630137 | 2143
4 |  | CarbonDiox | 0 | 0.28 | 0.05 | 0.1 | 0.2809 | 0.058 | 1018.94 | 0.5286 | 0.0826 | 0.446 |  |  |  | 298 | 1.080139 | 2.056317 | 2143
5 |  | CarbonDiox | 0 | 0.28 | 0.05 | 0.1 | 0.2809 | 0.058 | 1018.94 | 0.5286 | 0.0826 | 0.446 |  |  |  | 298 | 2.009292 | 3.281583 | 2143
6 |  | CarbonDiox | 0 | 0.28 | 0.05 | 0.1 | 0.2809 | 0.058 | 1018.94 | 0.5286 | 0.0826 | 0.446 |  |  |  | 298 | 2.996516 | 3.96347 | 2143
7 |  | CarbonDiox | 0 | 0.28 | 0.05 | 0.1 | 0.2809 | 0.058 | 1018.94 | 0.5286 | 0.0826 | 0.446 |  |  |  | 298 | 5.04065 | 4.890411 | 2143
8 |  | CarbonDiox | 0 | 0.28 | 0.05 | 0.1 | 0.2809 | 0.058 | 1018.94 | 0.5286 | 0.0826 | 0.446 |  |  |  | 298 | 5.865273 | 5.188737 | 2143
9 |  | CarbonDiox | 0 | 0.28 | 0.05 | 0.1 | 0.2809 | 0.058 | 1018.94 | 0.5286 | 0.0826 | 0.446 |  |  |  | 298 | 7.015099 | 5.689498 | 2143
10 |  | CarbonDiox | 0 | 0.28 | 0.05 | 0.1 | 0.2809 | 0.058 | 1018.94 | 0.5286 | 0.0826 | 0.446 |  |  |  | 298 | 8.04878 | 5.987823 | 2143
11 |  | CarbonDiox | 0 | 0.28 | 0.05 | 0.1 | 0.2809 | 0.058 | 1018.94 | 0.5286 | 0.0826 | 0.446 |  |  |  | 298 | 9.988386 | 6.541857 | 2143
61 | S50 | CarbonDiox | 0 | 0.28 | 0.05 | 0.1 | 0.2809 | 0.058 | 158 | 0.525 | [5 empty] | 293 | 0.9391676 | 0.768216 | 2144
62 |  | CarbonDiox | 0 | 0.28 | 0.05 | 0.1 | 0.2809 | 0.058 | 158 | 0.525 | [5 empty] | 293 | 1.942369 | 1.339311 | 2144
63 |  | CarbonDiox | 0 | 0.28 | 0.05 | 0.1 | 0.2809 | 0.058 | 158 | 0.525 | [5 empty] | 293 | 2.902882 | 1.65928 | 2144
64 |  | CarbonDiox | 0 | 0.28 | 0.05 | 0.1 | 0.2809 | 0.058 | 158 | 0.525 | [5 empty] | 293 | 3.9381 | 1.963735 | 2144
65 |  | CarbonDiox | 0 | 0.28 | 0.05 | 0.1 | 0.2809 | 0.058 | 158 | 0.525 | [5 empty] | 293 | 4.898613 | 2.136872 | 2144
66 |  | CarbonDiox | 0 | 0.28 | 0.05 | 0.1 | 0.2809 | 0.058 | 158 | 0.525 | [5 empty] | 293 | 5.901814 | 2.201784 | 2144
67 |  | CarbonDiox | 0 | 0.28 | 0.05 | 0.1 | 0.2809 | 0.058 | 158 | 0.525 | [5 empty] | 293 | 6.947705 | 2.251208 | 2144
68 |  | CarbonDiox | 0 | 0.28 | 0.05 | 0.1 | 0.2809 | 0.058 | 158 | 0.525 | [5 empty] | 293 | 7.897545 | 2.28525 | 2144
69 |  | CarbonDiox | 0 | 0.28 | 0.05 | 0.1 | 0.2809 | 0.058 | 158 | 0.525 | [5 empty] | 293 | 8.922092 | 2.272866 | 2144
70 |  | CarbonDiox | 0 | 0.28 | 0.05 | 0.1 | 0.2809 | 0.058 | 158 | 0.525 | [5 empty] | 333 | 9.871932 | 2.29918 | 2145
71 |  | CarbonDiox | 0 | 0.28 | 0.05 | 0.1 | 0.2809 | 0.058 | 158 | 0.525 | [5 empty] | 333 | 1.045891 | 0.3276389 | 2145
72 |  | CarbonDiox | 0 | 0.28 | 0.05 | 0.1 | 0.2809 | 0.058 | 158 | 0.525 | [5 empty] | 333 | 1.89968 | 0.678602 | 2145
73 |  | CarbonDiox | 0 | 0.28 | 0.05 | 0.1 | 0.2809 | 0.058 | 158 | 0.525 | [5 empty] | 333 | 2.966916 | 0.9753043 | 2145
74 |  | CarbonDiox | 0 | 0.28 | 0.05 | 0.1 | 0.2809 | 0.058 | 158 | 0.525 | [5 empty] | 333 | 3.959445 | 1.217968 | 2145
75 |  | CarbonDiox | 0 | 0.28 | 0.05 | 0.1 | 0.2809 | 0.058 | 158 | 0.525 | [5 empty] | 333 | 4.88794 | 1.348627 | 2145
76 |  | CarbonDiox | 0 | 0.28 | 0.05 | 0.1 | 0.2809 | 0.058 | 158 | 0.525 | [5 empty] | 333 | 5.933831 | 1.413506 | 2145
77 |  | CarbonDiox | 0 | 0.28 | 0.05 | 0.1 | 0.2809 | 0.058 | 158 | 0.525 | [5 empty] | 333 | 6.905016 | 1.447531 | 2145
78 |  | CarbonDiox | 0 | 0.28 | 0.05 | 0.1 | 0.2809 | 0.058 | 158 | 0.525 | [5 empty] | 333 | 7.908218 | 1.454484 | 2145
79 |  | CarbonDiox | 0 | 0.28 | 0.05 | 0.1 | 0.2809 | 0.058 | 158 | 0.525 | [5 empty] | 333 | 8.86873 | 1.469198 | 2145
80 |  | CarbonDiox | 0 | 0.28 | 0.05 | 0.1 | 0.2809 | 0.058 | 158 | 0.525 | [5 empty] | 333 | 9.967983 | 1.472212 | 2145
0 | S0 | CarbonDiox | 0 | 0.28 | 0.05 | 0.1 | 0.2809 | 0.058 | 507 | 0.767 | [5 empty] | 313 | 0.893364 | 1.388702 | 2146
1 |  | CarbonDiox | 0 | 0.28 | 0.05 | 0.1 | 0.2809 | 0.058 | 507 | 0.767 | [5 empty] | 313 | 1.061917 | 1.560916 | 2146
2 |  | CarbonDiox | 0 | 0.28 | 0.05 | 0.1 | 0.2809 | 0.058 | 507 | 0.767 | [5 empty] | 313 | 1.801058 | 1.923664 | 2146
3 |  | CarbonDiox | 0 | 0.28 | 0.05 | 0.1 | 0.2809 | 0.058 | 507 | 0.767 | [5 empty] | 313 | 2.815671 | 2.209466 | 2146
4 |  | CarbonDiox | 0 | 0.28 | 0.05 | 0.1 | 0.2809 | 0.058 | 507 | 0.767 | [5 empty] | 313 | 3.830785 | 2.381679 | 2146
5 |  | CarbonDiox | 0 | 0.28 | 0.05 | 0.1 | 0.2809 | 0.058 | 507 | 0.767 | [5 empty] | 313 | 4.930732 | 2.513588 | 2146
6 |  | CarbonDiox | 0 | 0.28 | 0.05 | 0.1 | 0.2809 | 0.058 | 507 | 0.767 | [5 empty] | 313 | 5.851157 | 2.561221 | 2146
7 |  | CarbonDiox | 0 | 0.28 | 0.05 | 0.1 | 0.2809 | 0.058 | 507 | 0.767 | [5 empty] | 313 | 6.887903 | 2.627176 | 2146
8 |  | CarbonDiox | 0 | 0.28 | 0.05 | 0.1 | 0.2809 | 0.058 | 507 | 0.767 | [5 empty] | 313 | 7.89313 | 2.641832 | 2146
9 |  | CarbonDiox | 0 | 0.28 | 0.05 | 0.1 | 0.2809 | 0.058 | 507 | 0.767 | [5 empty] | 313 | 8.898421 | 2.641832 | 2146
10 |  | CarbonDiox | 0 | 0.28 | 0.05 | 0.1 | 0.2809 | 0.058 | 507 | 0.767 | [5 empty] | 313 | 9.88258 | 2.634504 | 2146
11 | S40 | CarbonDiox | 0 | 0.28 | 0.05 | 0.1 | 0.2809 | 0.058 | 296 | 0.551 | [5 empty] | 313 | 0.9596672 | 0.751145 | 2147
12 |  | CarbonDiox | 0 | 0.28 | 0.05 | 0.1 | 0.2809 | 0.058 | 296 | 0.551 | [5 empty] | 313 | 1.941145 | 1.352061 | 2147
13 |  | CarbonDiox | 0 | 0.28 | 0.05 | 0.1 | 0.2809 | 0.058 | 296 | 0.551 | [5 empty] | 313 | 2.934351 | 1.692824 | 2147
14 |  | CarbonDiox | 0 | 0.28 | 0.05 | 0.1 | 0.2809 | 0.058 | 296 | 0.551 | [5 empty] | 313 | 3.959675 | 1.949313 | 2147
15 |  | CarbonDiox | 0 | 0.28 | 0.05 | 0.1 | 0.2809 | 0.058 | 296 | 0.551 | [5 empty] | 313 | 4.900731 | 2.117863 | 2147
16 |  | CarbonDiox | 0 | 0.28 | 0.05 | 0.1 | 0.2809 | 0.058 | 296 | 0.551 | [5 empty] | 313 | 5.93738 | 2.205802 | 2147
17 |  | CarbonDiox | 0 | 0.28 | 0.05 | 0.1 | 0.2809 | 0.058 | 296 | 0.551 | [5 empty] | 313 | 6.921265 | 2.260763 | 2147
18 |  | CarbonDiox | 0 | 0.28 | 0.05 | 0.1 | 0.2809 | 0.058 | 296 | 0.551 | [5 empty] | 313 | 7.93709 | 2.271756 | 2147
19 |  | CarbonDiox | 0 | 0.28 | 0.05 | 0.1 | 0.2809 | 0.058 | 296 | 0.551 | [5 empty] | 313 | 8.910683 | 2.260763 | 2147
20 |  | CarbonDiox | 0 | 0.28 | 0.05 | 0.1 | 0.2809 | 0.058 | 296 | 0.551 | [5 empty] | 313 | 9.979337 | 2.290076 | 2147
21 | S50 | CarbonDiox | 0 | 0.28 | 0.05 | 0.1 | 0.2809 | 0.058 | 158 | 0.525 | [5 empty] | 313 | 0.960378 | 0.5899237 | 2148
22 |  | CarbonDiox | 0 | 0.28 | 0.05 | 0.1 | 0.2809 | 0.058 | 158 | 0.525 | [5 empty] | 313 | 1.847635 | 0.96 | 2148
23 |  | CarbonDiox | 0 | 0.28 | 0.05 | 0.1 | 0.2809 | 0.058 | 158 | 0.525 | [5 empty] | 313 | 2.840632 | 1.348397 | 2148
24 |  | CarbonDiox | 0 | 0.28 | 0.05 | 0.1 | 0.2809 | 0.058 | 158 | 0.525 | [5 empty] | 313 | 4.014217 | 1.579237 | 2148
25 |  | CarbonDiox | 0 | 0.28 | 0.05 | 0.1 | 0.2809 | 0.058 | 158 | 0.525 | [5 empty] | 313 | 4.966065 | 1.700153 | 2148
26 |  | CarbonDiox | 0 | 0.28 | 0.05 | 0.1 | 0.2809 | 0.058 | 158 | 0.525 | [5 empty] | 313 | 6.066319 | 1.762443 | 2148
27 |  | CarbonDiox | 0 | 0.28 | 0.05 | 0.1 | 0.2809 | 0.058 | 158 | 0.525 | [5 empty] | 313 | 7.050155 | 1.828397 | 2148
28 |  | CarbonDiox | 0 | 0.28 | 0.05 | 0.1 | 0.2809 | 0.058 | 158 | 0.525 | [5 empty] | 313 | 7.960305 | 1.806412 | 2148
29 |  | CarbonDiox | 0 | 0.28 | 0.05 | 0.1 | 0.2809 | 0.058 | 158 | 0.525 | [5 empty] | 313 | 8.954853 | 1.843053 | 2148
30 |  | CarbonDiox | 0 | 0.28 | 0.05 | 0.1 | 0.2809 | 0.058 | 158 | 0.525 | [5 empty] | 313 | 10.01317 | 1.817405 | 2148
0 | sOMC | CarbonDiox | 0 | 0.28 | 0.05 | 0.1 | 0.2809 | 0.058 | 2255 | 2.17 | [5 empty] | 278 | 0.03245436 | 0.2757621 | 2149
1 |  | CarbonDiox | 0 | 0.28 | 0.05 | 0.1 | 0.2809 | 0.058 | 2255 | 2.17 | [5 empty] | 278 | 0.06592292 | 0.4876135 | 2149
2 |  | CarbonDiox | 0 | 0.28 | 0.05 | 0.1 | 0.2809 | 0.058 | 2255 | 2.17 | [5 empty] | 278 | 0.1318458 | 0.7635094 | 2149
3 |  | CarbonDiox | 0 | 0.28 | 0.05 | 0.1 | 0.2809 | 0.058 | 2255 | 2.17 | [5 empty] | 278 | 0.1967546 | 0.9994544 | 2149
4 |  | CarbonDiox | 0 | 0.28 | 0.05 | 0.1 | 0.2809 | 0.058 | 2255 | 2.17 | [5 empty] | 278 | 0.2626775 | 1.231409 | 2149
5 |  | CarbonDiox | 0 | 0.28 | 0.05 | 0.1 | 0.2809 | 0.058 | 2255 | 2.17 | [5 empty] | 278 | 0.3377282 | 1.459405 | 2149
6 |  | CarbonDiox | 0 | 0.28 | 0.05 | 0.1 | 0.2809 | 0.058 | 2255 | 2.17 | [5 empty] | 278 | 0.4655172 | 1.811447 | 2149
7 |  | CarbonDiox | 0 | 0.28 | 0.05 | 0.1 | 0.2809 | 0.058 | 2255 | 2.17 | [5 empty] | 278 | 0.5953347 | 2.135534 | 2149
8 |  | CarbonDiox | 0 | 0.28 | 0.05 | 0.1 | 0.2809 | 0.058 | 2255 | 2.17 | [5 empty] | 278 | 0.7342799 | 2.439684 | 2149
9 |  | CarbonDiox | 0 | 0.28 | 0.05 | 0.1 | 0.2809 | 0.058 | 2255 | 2.17 | [5 empty] | 278 | 0.8630832 | 2.715831 | 2149
10 |  | CarbonDiox | 0 | 0.28 | 0.05 | 0.1 | 0.2809 | 0.058 | 2255 | 2.17 | [5 empty] | 278 | 1.010142 | 2.980067 | 2149
11 |  | CarbonDiox | 0 | 0.28 | 0.05 | 0.1 | 0.2809 | 0.058 | 2255 | 2.17 | [5 empty] | 298 | 0.02941176 | 0.1559098 | 2150
12 |  | CarbonDiox | 0 | 0.28 | 0.05 | 0.1 | 0.2809 | 0.058 | 2255 | 2.17 | [5 empty] | 298 | 0.06389452 | 0.247925 | 2150
13 |  | CarbonDiox | 0 | 0.28 | 0.05 | 0.1 | 0.2809 | 0.058 | 2255 | 2.17 | [5 empty] | 298 | 0.1348884 | 0.4599263 | 2150
14 |  | CarbonDiox | 0 | 0.28 | 0.05 | 0.1 | 0.2809 | 0.058 | 2255 | 2.17 | [5 empty] | 298 | 0.1957404 | 0.6439244 | 2150
15 |  | CarbonDiox | 0 | 0.28 | 0.05 | 0.1 | 0.2809 | 0.058 | 2255 | 2.17 | [5 empty] | 298 | 0.3336714 | 0.9320919 | 2150
16 |  | CarbonDiox | 0 | 0.28 | 0.05 | 0.1 | 0.2809 | 0.058 | 2255 | 2.17 | [5 empty] | 298 | 0.4655172 | 1.180288 | 2150
17 |  | CarbonDiox | 0 | 0.28 | 0.05 | 0.1 | 0.2809 | 0.058 | 2255 | 2.17 | [5 empty] | 298 | 0.6004057 | 1.424502 | 2150
18 |  | CarbonDiox | 0 | 0.28 | 0.05 | 0.1 | 0.2809 | 0.058 | 2255 | 2.17 | [5 empty] | 298 | 0.7292089 | 1.616761 | 2150
19 |  | CarbonDiox | 0 | 0.28 | 0.05 | 0.1 | 0.2809 | 0.058 | 2255 | 2.17 | [5 empty] | 298 | 0.8580122 | 1.805025 | 2150
20 |  | CarbonDiox | 0 | 0.28 | 0.05 | 0.1 | 0.2809 | 0.058 | 2255 | 2.17 | [5 empty] | 298 | 1.005071 | 2.021325 | 2150
21 |  | CarbonDiox | 0 | 0.28 | 0.05 | 0.1 | 0.2809 | 0.058 | 2255 | 2.17 | [5 empty] | 318 | 0.03549696 | 0.08802462 | 2151
22 |  | CarbonDiox | 0 | 0.28 | 0.05 | 0.1 | 0.2809 | 0.058 | 2255 | 2.17 | [5 empty] | 318 | 0.06592292 | 0.164045 | 2151
23 |  | CarbonDiox | 0 | 0.28 | 0.05 | 0.1 | 0.2809 | 0.058 | 2255 | 2.17 | [5 empty] | 318 | 0.1348884 | 0.3081287 | 2151
24 |  | CarbonDiox | 0 | 0.28 | 0.05 | 0.1 | 0.2809 | 0.058 | 2255 | 2.17 | [5 empty] | 318 | 0.2018256 | 0.432231 | 2151
25 |  | CarbonDiox | 0 | 0.28 | 0.05 | 0.1 | 0.2809 | 0.058 | 2255 | 2.17 | [5 empty] | 318 | 0.336714 | 0.6165248 | 2151
26 |  | CarbonDiox | 0 | 0.28 | 0.05 | 0.1 | 0.2809 | 0.058 | 2255 | 2.17 | [5 empty] | 318 | 0.4675456 | 0.8047971 | 2151
27 |  | CarbonDiox | 0 | 0.28 | 0.05 | 0.1 | 0.2809 | 0.058 | 2255 | 2.17 | [5 empty] | 318 | 0.5983773 | 0.9691014 | 2151
28 |  | CarbonDiox | 0 | 0.28 | 0.05 | 0.1 | 0.2809 | 0.058 | 2255 | 2.17 | [5 empty] | 318 | 0.7342799 | 1.105463 | 2151
29 |  | CarbonDiox | 0 | 0.28 | 0.05 | 0.1 | 0.2809 | 0.058 | 2255 | 2.17 | [5 empty] | 318 | 0.856998 | 1.229788 | 2151
30 |  | CarbonDiox | 0 | 0.28 | 0.05 | 0.1 | 0.2809 | 0.058 | 2255 | 2.17 | [5 empty] | 318 | 0.9239351 | 1.313944 | 2151
31 |  | CarbonDiox | 0 | 0.28 | 0.05 | 0.1 | 0.2809 | 0.058 | 2255 | 2.17 | [5 empty] | 318 | 1.014199 | 1.402187 | 2151
77 | Glc-C-4 | CarbonDiox | 0 | 0.28 | 0.05 | 0.1 | 0.2809 | 0.058 | 3153 | 2.056 | 1.758 | 0.298 |  |  |  | 288 | 0.7655188 | 2.947647 | 2152
78 |  | CarbonDiox | 0 | 0.28 | 0.05 | 0.1 | 0.2809 | 0.058 | 3153 | 2.056 | 1.758 | 0.298 |  |  |  | 288 | 2.418791 | 7.367934 | 2152
79 |  | CarbonDiox | 0 | 0.28 | 0.05 | 0.1 | 0.2809 | 0.058 | 3153 | 2.056 | 1.758 | 0.298 |  |  |  | 288 | 4.892047 | 11.36495 | 2152
80 |  | CarbonDiox | 0 | 0.28 | 0.05 | 0.1 | 0.2809 | 0.058 | 3153 | 2.056 | 1.758 | 0.298 |  |  |  | 288 | 7.363173 | 14.51928 | 2152
81 |  | CarbonDiox | 0 | 0.28 | 0.05 | 0.1 | 0.2809 | 0.058 | 3153 | 2.056 | 1.758 | 0.298 |  |  |  | 288 | 9.957599 | 16.4795 | 2152
82 |  | CarbonDiox | 0 | 0.28 | 0.05 | 0.1 | 0.2809 | 0.058 | 3153 | 2.056 | 1.758 | 0.298 |  |  |  | 288 | 12.55185 | 18.3695 | 2152
83 |  | CarbonDiox | 0 | 0.28 | 0.05 | 0.1 | 0.2809 | 0.058 | 3153 | 2.056 | 1.758 | 0.298 |  |  |  | 288 | 14.82924 | 19.83888 | 2152
84 |  | CarbonDiox | 0 | 0.28 | 0.05 | 0.1 | 0.2809 | 0.058 | 3153 | 2.056 | 1.758 | 0.298 |  |  |  | 288 | 17.5475 | 20.81567 | 2152
85 |  | CarbonDiox | 0 | 0.28 | 0.05 | 0.1 | 0.2809 | 0.058 | 3153 | 2.056 | 1.758 | 0.298 |  |  |  | 288 | 19.57138 | 21.93452 | 2152
86 |  | CarbonDiox | 0 | 0.28 | 0.05 | 0.1 | 0.2809 | 0.058 | 3153 | 2.056 | 1.758 | 0.298 |  |  |  | 288 | 22.35191 | 22.56004 | 2152
87 |  | CarbonDiox | 0 | 0.28 | 0.05 | 0.1 | 0.2809 | 0.058 | 3153 | 2.056 | 1.758 | 0.298 |  |  |  | 288 | 24.94279 | 23.11577 | 2152
88 |  | CarbonDiox | 0 | 0.28 | 0.05 | 0.1 | 0.2809 | 0.058 | 3153 | 2.056 | 1.758 | 0.298 |  |  |  | 288 | 27.72225 | 23.31994 | 2152
89 |  | CarbonDiox | 0 | 0.28 | 0.05 | 0.1 | 0.2809 | 0.058 | 3153 | 2.056 | 1.758 | 0.298 |  |  |  | 288 | 29.68013 | 23.31536 | 2152
90 |  | CarbonDiox | 0 | 0.28 | 0.05 | 0.1 | 0.2809 | 0.058 | 3153 | 2.056 | 1.758 | 0.298 |  |  |  | 308 | 0.8249508 | 1.472788 | 2153
91 |  | CarbonDiox | 0 | 0.28 | 0.05 | 0.1 | 0.2809 | 0.058 | 3153 | 2.056 | 1.758 | 0.298 |  |  |  | 308 | 2.411872 | 4.629186 | 2153
92 |  | CarbonDiox | 0 | 0.28 | 0.05 | 0.1 | 0.2809 | 0.058 | 3153 | 2.056 | 1.758 | 0.298 |  |  |  | 308 | 5.073359 | 8.134192 | 2153
93 |  | CarbonDiox | 0 | 0.28 | 0.05 | 0.1 | 0.2809 | 0.058 | 3153 | 2.056 | 1.758 | 0.298 |  |  |  | 308 | 7.416396 | 10.58657 | 2153
94 |  | CarbonDiox | 0 | 0.28 | 0.05 | 0.1 | 0.2809 | 0.058 | 3153 | 2.056 | 1.758 | 0.298 |  |  |  | 308 | 9.69468 | 12.40708 | 2153
95 |  | CarbonDiox | 0 | 0.28 | 0.05 | 0.1 | 0.2809 | 0.058 | 3153 | 2.056 | 1.758 | 0.298 |  |  |  | 308 | 12.35155 | 14.08626 | 2153
96 |  | CarbonDiox | 0 | 0.28 | 0.05 | 0.1 | 0.2809 | 0.058 | 3153 | 2.056 | 1.758 | 0.298 |  |  |  | 308 | 14.9442 | 15.34423 | 2153
97 |  | CarbonDiox | 0 | 0.28 | 0.05 | 0.1 | 0.2809 | 0.058 | 3153 | 2.056 | 1.758 | 0.298 |  |  |  | 308 | 17.5365 | 16.46176 | 2153
98 |  | CarbonDiox | 0 | 0.28 | 0.05 | 0.1 | 0.2809 | 0.058 | 3153 | 2.056 | 1.758 | 0.298 |  |  |  | 308 | 20.12915 | 17.71974 | 2153
99 |  | CarbonDiox | 0 | 0.28 | 0.05 | 0.1 | 0.2809 | 0.058 | 3153 | 2.056 | 1.758 | 0.298 |  |  |  | 308 | 22.34109 | 18.27636 | 2153
100 |  | CarbonDiox | 0 | 0.28 | 0.05 | 0.1 | 0.2809 | 0.058 | 3153 | 2.056 | 1.758 | 0.298 |  |  |  | 308 | 25.05934 | 19.25314 | 2153
101 |  | CarbonDiox | 0 | 0.28 | 0.05 | 0.1 | 0.2809 | 0.058 | 3153 | 2.056 | 1.758 | 0.298 |  |  |  | 308 | 27.77707 | 20.01925 | 2153
102 |  | CarbonDiox | 0 | 0.28 | 0.05 | 0.1 | 0.2809 | 0.058 | 3153 | 2.056 | 1.758 | 0.298 |  |  |  | 308 | 29.799 | 20.36564 | 2153
0 | Glc-C-2 | CarbonDiox | 0 | 0.28 | 0.05 | 0.1 | 0.2809 | 0.058 | 2399 | 1.155 | 0.398 | 0.757 |  |  |  | 298 | 0.7929515 | 3.763011 | 2154
1 |  | CarbonDiox | 0 | 0.28 | 0.05 | 0.1 | 0.2809 | 0.058 | 2399 | 1.155 | 0.398 | 0.757 |  |  |  | 298 | 2.114537 | 6.273635 | 2154
2 |  | CarbonDiox | 0 | 0.28 | 0.05 | 0.1 | 0.2809 | 0.058 | 2399 | 1.155 | 0.398 | 0.757 |  |  |  | 298 | 4.757709 | 9.303731 | 2154
3 |  | CarbonDiox | 0 | 0.28 | 0.05 | 0.1 | 0.2809 | 0.058 | 2399 | 1.155 | 0.398 | 0.757 |  |  |  | 298 | 7.400881 | 11.30138 | 2154
4 |  | CarbonDiox | 0 | 0.28 | 0.05 | 0.1 | 0.2809 | 0.058 | 2399 | 1.155 | 0.398 | 0.757 |  |  |  | 298 | 9.845815 | 12.56108 | 2154
5 |  | CarbonDiox | 0 | 0.28 | 0.05 | 0.1 | 0.2809 | 0.058 | 2399 | 1.155 | 0.398 | 0.757 |  |  |  | 298 | 14.86784 | 14.56457 | 2154
6 |  | CarbonDiox | 0 | 0.28 | 0.05 | 0.1 | 0.2809 | 0.058 | 2399 | 1.155 | 0.398 | 0.757 |  |  |  | 298 | 19.88987 | 15.8306 | 2154
7 |  | CarbonDiox | 0 | 0.28 | 0.05 | 0.1 | 0.2809 | 0.058 | 2399 | 1.155 | 0.398 | 0.757 |  |  |  | 298 | 24.64758 | 16.50602 | 2154
8 |  | CarbonDiox | 0 | 0.28 | 0.05 | 0.1 | 0.2809 | 0.058 | 2399 | 1.155 | 0.398 | 0.757 |  |  |  | 298 | 29.6696 | 17.03459 | 2154
9 | Glc-C-3 | CarbonDiox | 0 | 0.28 | 0.05 | 0.1 | 0.2809 | 0.058 | 2585 | 1.265 | 0.531 | 0.734 |  |  |  | 298 | 0.3964758 | 2.360857 | 2155
10 |  | CarbonDiox | 0 | 0.28 | 0.05 | 0.1 | 0.2809 | 0.058 | 2585 | 1.265 | 0.531 | 0.734 |  |  |  | 298 | 2.577093 | 6.864742 | 2155
11 |  | CarbonDiox | 0 | 0.28 | 0.05 | 0.1 | 0.2809 | 0.058 | 2585 | 1.265 | 0.531 | 0.734 |  |  |  | 298 | 4.757709 | 10.26243 | 2155
12 |  | CarbonDiox | 0 | 0.28 | 0.05 | 0.1 | 0.2809 | 0.058 | 2585 | 1.265 | 0.531 | 0.734 |  |  |  | 298 | 7.400881 | 12.03884 | 2155
13 |  | CarbonDiox | 0 | 0.28 | 0.05 | 0.1 | 0.2809 | 0.058 | 2585 | 1.265 | 0.531 | 0.734 |  |  |  | 298 | 9.845815 | 13.74102 | 2155
14 |  | CarbonDiox | 0 | 0.28 | 0.05 | 0.1 | 0.2809 | 0.058 | 2585 | 1.265 | 0.531 | 0.734 |  |  |  | 298 | 12.42291 | 15.07479 | 2155
15 |  | CarbonDiox | 0 | 0.28 | 0.05 | 0.1 | 0.2809 | 0.058 | 2585 | 1.265 | 0.531 | 0.734 |  |  |  | 298 | 14.60352 | 16.26009 | 2155
16 |  | CarbonDiox | 0 | 0.28 | 0.05 | 0.1 | 0.2809 | 0.058 | 2585 | 1.265 | 0.531 | 0.734 |  |  |  | 298 | 17.44493 | 17.15203 | 2155
17 |  | CarbonDiox | 0 | 0.28 | 0.05 | 0.1 | 0.2809 | 0.058 | 2585 | 1.265 | 0.531 | 0.734 |  |  |  | 298 | 22.3348 | 17.97526 | 2155
18 |  | CarbonDiox | 0 | 0.28 | 0.05 | 0.1 | 0.2809 | 0.058 | 2585 | 1.265 | 0.531 | 0.734 |  |  |  | 298 | 25.04405 | 18.35065 | 2155
19 |  | CarbonDiox | 0 | 0.28 | 0.05 | 0.1 | 0.2809 | 0.058 | 2585 | 1.265 | 0.531 | 0.734 |  |  |  | 298 | 29.6696 | 18.36202 | 2155
20 | Glc-C-4 | CarbonDiox | 0 | 0.28 | 0.05 | 0.1 | 0.2809 | 0.058 | 3153 | 2.056 | 1.758 | 0.298 |  |  |  | 298 | 0.660793 | 2.435253 | 2156
21 |  | CarbonDiox | 0 | 0.28 | 0.05 | 0.1 | 0.2809 | 0.058 | 3153 | 2.056 | 1.758 | 0.298 |  |  |  | 298 | 2.378855 | 5.905553 | 2156
22 |  | CarbonDiox | 0 | 0.28 | 0.05 | 0.1 | 0.2809 | 0.058 | 3153 | 2.056 | 1.758 | 0.298 |  |  |  | 298 | 4.889868 | 9.599041 | 2156
23 |  | CarbonDiox | 0 | 0.28 | 0.05 | 0.1 | 0.2809 | 0.058 | 3153 | 2.056 | 1.758 | 0.298 |  |  |  | 298 | 7.53304 | 12.55539 | 2156
24 |  | CarbonDiox | 0 | 0.28 | 0.05 | 0.1 | 0.2809 | 0.058 | 3153 | 2.056 | 1.758 | 0.298 |  |  |  | 298 | 9.911894 | 14.4049 | 2156
25 |  | CarbonDiox | 0 | 0.28 | 0.05 | 0.1 | 0.2809 | 0.058 | 3153 | 2.056 | 1.758 | 0.298 |  |  |  | 298 | 14.80176 | 17.58801 | 2156
26 |  | CarbonDiox | 0 | 0.28 | 0.05 | 0.1 | 0.2809 | 0.058 | 3153 | 2.056 | 1.758 | 0.298 |  |  |  | 298 | 19.88987 | 19.9604 | 2156
27 |  | CarbonDiox | 0 | 0.28 | 0.05 | 0.1 | 0.2809 | 0.058 | 3153 | 2.056 | 1.758 | 0.298 |  |  |  | 298 | 24.91189 | 21.59516 | 2156
28 |  | CarbonDiox | 0 | 0.28 | 0.05 | 0.1 | 0.2809 | 0.058 | 3153 | 2.056 | 1.758 | 0.298 |  |  |  | 298 | 29.86784 | 22.4923 | 2156
29 | Glc-C-5 | CarbonDiox | 0 | 0.28 | 0.05 | 0.1 | 0.2809 | 0.058 | 2925 | 1.753 | 1.533 | 0.22 |  |  |  | 298 | 0.5286344 | 1.328733 | 2157
30 |  | CarbonDiox | 0 | 0.28 | 0.05 | 0.1 | 0.2809 | 0.058 | 2925 | 1.753 | 1.533 | 0.22 |  |  |  | 298 | 2.246696 | 4.06157 | 2157
31 |  | CarbonDiox | 0 | 0.28 | 0.05 | 0.1 | 0.2809 | 0.058 | 2925 | 1.753 | 1.533 | 0.22 |  |  |  | 298 | 4.889868 | 7.607891 | 2157
32 |  | CarbonDiox | 0 | 0.28 | 0.05 | 0.1 | 0.2809 | 0.058 | 2925 | 1.753 | 1.533 | 0.22 |  |  |  | 298 | 7.46696 | 9.900361 | 2157
33 |  | CarbonDiox | 0 | 0.28 | 0.05 | 0.1 | 0.2809 | 0.058 | 2925 | 1.753 | 1.533 | 0.22 |  |  |  | 298 | 12.35683 | 13.4522 | 2157
34 |  | CarbonDiox | 0 | 0.28 | 0.05 | 0.1 | 0.2809 | 0.058 | 2925 | 1.753 | 1.533 | 0.22 |  |  |  | 298 | 17.44493 | 16.41456 | 2157
35 |  | CarbonDiox | 0 | 0.28 | 0.05 | 0.1 | 0.2809 | 0.058 | 2925 | 1.753 | 1.533 | 0.22 |  |  |  | 298 | 22.46696 | 18.93428 | 2157
36 |  | CarbonDiox | 0 | 0.28 | 0.05 | 0.1 | 0.2809 | 0.058 | 2925 | 1.753 | 1.533 | 0.22 |  |  |  | 298 | 27.29075 | 20.71605 | 2157
37 |  | CarbonDiox | 0 | 0.28 | 0.05 | 0.1 | 0.2809 | 0.058 | 2925 | 1.753 | 1.533 | 0.22 |  |  |  | 298 | 29.80176 | 21.90217 | 2157
54 | K2CO3/MAC | CarbonDiox | 0 | 0.28 | 0.05 | 0.1 | 0.2809 | 0.058 | 643.25 | 0.322 | 0.075 | 0.247 |  |  |  | 298 | 0.02257426 | 0.2849604 | 2158
55 |  | CarbonDiox | 0 | 0.28 | 0.05 | 0.1 | 0.2809 | 0.058 | 643.25 | 0.322 | 0.075 | 0.247 |  |  |  | 298 | 0.06653465 | 0.4986807 | 2158
56 |  | CarbonDiox | 0 | 0.28 | 0.05 | 0.1 | 0.2809 | 0.058 | 643.25 | 0.322 | 0.075 | 0.247 |  |  |  | 298 | 0.1235644 | 0.7361478 | 2158
57 |  | CarbonDiox | 0 | 0.28 | 0.05 | 0.1 | 0.2809 | 0.058 | 643.25 | 0.322 | 0.075 | 0.247 |  |  |  | 298 | 0.1865347 | 0.9403694 | 2158
58 |  | CarbonDiox | 0 | 0.28 | 0.05 | 0.1 | 0.2809 | 0.058 | 643.25 | 0.322 | 0.075 | 0.247 |  |  |  | 298 | 0.2661386 | 1.125594 | 2158
59 |  | CarbonDiox | 0 | 0.28 | 0.05 | 0.1 | 0.2809 | 0.058 | 643.25 | 0.322 | 0.075 | 0.247 |  |  |  | 298 | 0.3350495 | 1.282322 | 2158
60 |  | CarbonDiox | 0 | 0.28 | 0.05 | 0.1 | 0.2809 | 0.058 | 643.25 | 0.322 | 0.075 | 0.247 |  |  |  | 298 | 0.4146535 | 1.448549 | 2158
61 |  | CarbonDiox | 0 | 0.28 | 0.05 | 0.1 | 0.2809 | 0.058 | 643.25 | 0.322 | 0.075 | 0.247 |  |  |  | 298 | 0.4811881 | 1.591029 | 2158
62 |  | CarbonDiox | 0 | 0.28 | 0.05 | 0.1 | 0.2809 | 0.058 | 643.25 | 0.322 | 0.075 | 0.247 |  |  |  | 298 | 0.5512871 | 1.709763 | 2158
63 |  | CarbonDiox | 0 | 0.28 | 0.05 | 0.1 | 0.2809 | 0.058 | 643.25 | 0.322 | 0.075 | 0.247 |  |  |  | 308 | 0.03089109 | 0.2659631 | 2159
64 |  | CarbonDiox | 0 | 0.28 | 0.05 | 0.1 | 0.2809 | 0.058 | 643.25 | 0.322 | 0.075 | 0.247 |  |  |  | 308 | 0.08435644 | 0.446438 | 2159
65 |  | CarbonDiox | 0 | 0.28 | 0.05 | 0.1 | 0.2809 | 0.058 | 643.25 | 0.322 | 0.075 | 0.247 |  |  |  | 308 | 0.1390099 | 0.5841689 | 2159
66 |  | CarbonDiox | 0 | 0.28 | 0.05 | 0.1 | 0.2809 | 0.058 | 643.25 | 0.322 | 0.075 | 0.247 |  |  |  | 308 | 0.2091089 | 0.7266491 | 2159
67 |  | CarbonDiox | 0 | 0.28 | 0.05 | 0.1 | 0.2809 | 0.058 | 643.25 | 0.322 | 0.075 | 0.247 |  |  |  | 308 | 0.2744554 | 0.878628 | 2159
68 |  | CarbonDiox | 0 | 0.28 | 0.05 | 0.1 | 0.2809 | 0.058 | 643.25 | 0.322 | 0.075 | 0.247 |  |  |  | 308 | 0.339802 | 0.9973615 | 2159
69 |  | CarbonDiox | 0 | 0.28 | 0.05 | 0.1 | 0.2809 | 0.058 | 643.25 | 0.322 | 0.075 | 0.247 |  |  |  | 308 | 0.4110891 | 1.15409 | 2159
70 |  | CarbonDiox | 0 | 0.28 | 0.05 | 0.1 | 0.2809 | 0.058 | 643.25 | 0.322 | 0.075 | 0.247 |  |  |  | 308 | 0.48 | 1.301319 | 2159
71 |  | CarbonDiox | 0 | 0.28 | 0.05 | 0.1 | 0.2809 | 0.058 | 643.25 | 0.322 | 0.075 | 0.247 |  |  |  | 308 | 0.5489109 | 1.391557 | 2159
72 |  | CarbonDiox | 0 | 0.28 | 0.05 | 0.1 | 0.2809 | 0.058 | 643.25 | 0.322 | 0.075 | 0.247 |  |  |  | 323 | 0.00950495 | 0.06174142 | 2160
73 |  | CarbonDiox | 0 | 0.28 | 0.05 | 0.1 | 0.2809 | 0.058 | 643.25 | 0.322 | 0.075 | 0.247 |  |  |  | 323 | 0.05465347 | 0.1662269 | 2160
74 |  | CarbonDiox | 0 | 0.28 | 0.05 | 0.1 | 0.2809 | 0.058 | 643.25 | 0.322 | 0.075 | 0.247 |  |  |  | 323 | 0.1021782 | 0.2992084 | 2160
75 |  | CarbonDiox | 0 | 0.28 | 0.05 | 0.1 | 0.2809 | 0.058 | 643.25 | 0.322 | 0.075 | 0.247 |  |  |  | 323 | 0.1615842 | 0.43219 | 2160
76 |  | CarbonDiox | 0 | 0.28 | 0.05 | 0.1 | 0.2809 | 0.058 | 643.25 | 0.322 | 0.075 | 0.247 |  |  |  | 323 | 0.2138614 | 0.5651715 | 2160
77 |  | CarbonDiox | 0 | 0.28 | 0.05 | 0.1 | 0.2809 | 0.058 | 643.25 | 0.322 | 0.075 | 0.247 |  |  |  | 323 | 0.2934653 | 0.6791557 | 2160
78 |  | CarbonDiox | 0 | 0.28 | 0.05 | 0.1 | 0.2809 | 0.058 | 643.25 | 0.322 | 0.075 | 0.247 |  |  |  | 323 | 0.3683168 | 0.8168865 | 2160
79 |  | CarbonDiox | 0 | 0.28 | 0.05 | 0.1 | 0.2809 | 0.058 | 643.25 | 0.322 | 0.075 | 0.247 |  |  |  | 323 | 0.4384158 | 0.9261214 | 2160
80 |  | CarbonDiox | 0 | 0.28 | 0.05 | 0.1 | 0.2809 | 0.058 | 643.25 | 0.322 | 0.075 | 0.247 |  |  |  | 323 | 0.5061386 | 1.021108 | 2160
81 |  | CarbonDiox | 0 | 0.28 | 0.05 | 0.1 | 0.2809 | 0.058 | 643.25 | 0.322 | 0.075 | 0.247 |  |  |  | 323 | 0.5762376 | 1.087599 | 2160
0 | MAC | CarbonDiox | 0 | 0.28 | 0.05 | 0.1 | 0.2809 | 0.058 | 671.17 | 0.333 | 0.066 | 0.267 |  |  |  | 298 | 0.04031621 | 0.2409169 | 2161
1 |  | CarbonDiox | 0 | 0.28 | 0.05 | 0.1 | 0.2809 | 0.058 | 671.17 | 0.333 | 0.066 | 0.267 |  |  |  | 298 | 0.08537549 | 0.3763263 | 2161
2 |  | CarbonDiox | 0 | 0.28 | 0.05 | 0.1 | 0.2809 | 0.058 | 671.17 | 0.333 | 0.066 | 0.267 |  |  |  | 298 | 0.1399209 | 0.528689 | 2161
3 |  | CarbonDiox | 0 | 0.28 | 0.05 | 0.1 | 0.2809 | 0.058 | 671.17 | 0.333 | 0.066 | 0.267 |  |  |  | 298 | 0.1992095 | 0.6979716 | 2161
4 |  | CarbonDiox | 0 | 0.28 | 0.05 | 0.1 | 0.2809 | 0.058 | 671.17 | 0.333 | 0.066 | 0.267 |  |  |  | 298 | 0.2608696 | 0.8334978 | 2161
5 |  | CarbonDiox | 0 | 0.28 | 0.05 | 0.1 | 0.2809 | 0.058 | 671.17 | 0.333 | 0.066 | 0.267 |  |  |  | 298 | 0.3237154 | 0.9985837 | 2161
6 |  | CarbonDiox | 0 | 0.28 | 0.05 | 0.1 | 0.2809 | 0.058 | 671.17 | 0.333 | 0.066 | 0.267 |  |  |  | 298 | 0.3889328 | 1.1468 | 2161
7 |  | CarbonDiox | 0 | 0.28 | 0.05 | 0.1 | 0.2809 | 0.058 | 671.17 | 0.333 | 0.066 | 0.267 |  |  |  | 298 | 0.4600791 | 1.303501 | 2161
8 |  | CarbonDiox | 0 | 0.28 | 0.05 | 0.1 | 0.2809 | 0.058 | 671.17 | 0.333 | 0.066 | 0.267 |  |  |  | 298 | 0.5371542 | 1.451801 | 2161
9 |  | CarbonDiox | 0 | 0.28 | 0.05 | 0.1 | 0.2809 | 0.058 | 671.17 | 0.333 | 0.066 | 0.267 |  |  |  | 298 | 0.04980237 | 0.1861024 | 2161
10 |  | CarbonDiox | 0 | 0.28 | 0.05 | 0.1 | 0.2809 | 0.058 | 671.17 | 0.333 | 0.066 | 0.267 |  |  |  | 308 | 0.1019763 | 0.3511133 | 2162
11 |  | CarbonDiox | 0 | 0.28 | 0.05 | 0.1 | 0.2809 | 0.058 | 671.17 | 0.333 | 0.066 | 0.267 |  |  |  | 308 | 0.1588933 | 0.5077143 | 2162
12 |  | CarbonDiox | 0 | 0.28 | 0.05 | 0.1 | 0.2809 | 0.058 | 671.17 | 0.333 | 0.066 | 0.267 |  |  |  | 308 | 0.2241107 | 0.6390439 | 2162
13 |  | CarbonDiox | 0 | 0.28 | 0.05 | 0.1 | 0.2809 | 0.058 | 671.17 | 0.333 | 0.066 | 0.267 |  |  |  | 308 | 0.2869565 | 0.7788 | 2162
14 |  | CarbonDiox | 0 | 0.28 | 0.05 | 0.1 | 0.2809 | 0.058 | 671.17 | 0.333 | 0.066 | 0.267 |  |  |  | 308 | 0.3604743 | 0.9017448 | 2162
15 |  | CarbonDiox | 0 | 0.28 | 0.05 | 0.1 | 0.2809 | 0.058 | 671.17 | 0.333 | 0.066 | 0.267 |  |  |  | 308 | 0.4209486 | 1.037263 | 2162
16 |  | CarbonDiox | 0 | 0.28 | 0.05 | 0.1 | 0.2809 | 0.058 | 671.17 | 0.333 | 0.066 | 0.267 |  |  |  | 308 | 0.4920949 | 1.147526 | 2162
17 |  | CarbonDiox | 0 | 0.28 | 0.05 | 0.1 | 0.2809 | 0.058 | 671.17 | 0.333 | 0.066 | 0.267 |  |  |  | 308 | 0.5667984 | 1.270479 | 2162
18 |  | CarbonDiox | 0 | 0.28 | 0.05 | 0.1 | 0.2809 | 0.058 | 671.17 | 0.333 | 0.066 | 0.267 |  |  |  | 323 | 0.05810277 | 0.1566093 | 2163
19 |  | CarbonDiox | 0 | 0.28 | 0.05 | 0.1 | 0.2809 | 0.058 | 671.17 | 0.333 | 0.066 | 0.267 |  |  |  | 323 | 0.1185771 | 0.2456892 | 2163
20 |  | CarbonDiox | 0 | 0.28 | 0.05 | 0.1 | 0.2809 | 0.058 | 671.17 | 0.333 | 0.066 | 0.267 |  |  |  | 323 | 0.1731225 | 0.3642788 | 2163
21 |  | CarbonDiox | 0 | 0.28 | 0.05 | 0.1 | 0.2809 | 0.058 | 671.17 | 0.333 | 0.066 | 0.267 |  |  |  | 323 | 0.2312253 | 0.487115 | 2163
22 |  | CarbonDiox | 0 | 0.28 | 0.05 | 0.1 | 0.2809 | 0.058 | 671.17 | 0.333 | 0.066 | 0.267 |  |  |  | 323 | 0.3035573 | 0.6142731 | 2163
23 |  | CarbonDiox | 0 | 0.28 | 0.05 | 0.1 | 0.2809 | 0.058 | 671.17 | 0.333 | 0.066 | 0.267 |  |  |  | 323 | 0.372332 | 0.7245195 | 2163
24 |  | CarbonDiox | 0 | 0.28 | 0.05 | 0.1 | 0.2809 | 0.058 | 671.17 | 0.333 | 0.066 | 0.267 |  |  |  | 323 | 0.4375494 | 0.8094111 | 2163
25 |  | CarbonDiox | 0 | 0.28 | 0.05 | 0.1 | 0.2809 | 0.058 | 671.17 | 0.333 | 0.066 | 0.267 |  |  |  | 323 | 0.5075099 | 0.9154442 | 2163
26 |  | CarbonDiox | 0 | 0.28 | 0.05 | 0.1 | 0.2809 | 0.058 | 671.17 | 0.333 | 0.066 | 0.267 |  |  |  | 323 | 0.5727273 | 1.008779 | 2163
0 | NAC | CarbonDiox | 0 | 0.28 | 0.05 | 0.1 | 0.2809 | 0.058 | 2546 | 1.47 | 0.35 | 1.12 | 84.58 | 11.32 | 2.22 | 298 | 0.3478261 | 1.662562 | 2164
1 |  | CarbonDiox | 0 | 0.28 | 0.05 | 0.1 | 0.2809 | 0.058 | 2546 | 1.47 | 0.35 | 1.12 | 84.58 | 11.32 | 2.22 | 298 | 0.9565217 | 3.448276 | 2164
2 |  | CarbonDiox | 0 | 0.28 | 0.05 | 0.1 | 0.2809 | 0.058 | 2546 | 1.47 | 0.35 | 1.12 | 84.58 | 11.32 | 2.22 | 298 | 2.956522 | 7.697044 | 2164
3 |  | CarbonDiox | 0 | 0.28 | 0.05 | 0.1 | 0.2809 | 0.058 | 2546 | 1.47 | 0.35 | 1.12 | 84.58 | 11.32 | 2.22 | 298 | 5.217391 | 10.4064 | 2164
4 |  | CarbonDiox | 0 | 0.28 | 0.05 | 0.1 | 0.2809 | 0.058 | 2546 | 1.47 | 0.35 | 1.12 | 84.58 | 11.32 | 2.22 | 298 | 8.173913 | 13.36207 | 2164
5 |  | CarbonDiox | 0 | 0.28 | 0.05 | 0.1 | 0.2809 | 0.058 | 2546 | 1.47 | 0.35 | 1.12 | 84.58 | 11.32 | 2.22 | 298 | 10.86957 | 15.82512 | 2164
6 |  | CarbonDiox | 0 | 0.28 | 0.05 | 0.1 | 0.2809 | 0.058 | 2546 | 1.47 | 0.35 | 1.12 | 84.58 | 11.32 | 2.22 | 298 | 13.82609 | 17.91872 | 2164
7 |  | CarbonDiox | 0 | 0.28 | 0.05 | 0.1 | 0.2809 | 0.058 | 2546 | 1.47 | 0.35 | 1.12 | 84.58 | 11.32 | 2.22 | 298 | 20 | 20.93596 | 2164
8 |  | CarbonDiox | 0 | 0.28 | 0.05 | 0.1 | 0.2809 | 0.058 | 2546 | 1.47 | 0.35 | 1.12 | 84.58 | 11.32 | 2.22 | 298 | 29.30435 | 24.38424 | 2164
9 | HAC | CarbonDiox | 0 | 0.28 | 0.05 | 0.1 | 0.2809 | 0.058 | 2350 | 1.3 | 0.16 | 1.14 | 83.75 | 11.61 | 2.96 | 298 | 0.6956522 | 1.539409 | 2165
10 |  | CarbonDiox | 0 | 0.28 | 0.05 | 0.1 | 0.2809 | 0.058 | 2350 | 1.3 | 0.16 | 1.14 | 83.75 | 11.61 | 2.96 | 298 | 3.304348 | 7.142857 | 2165
11 |  | CarbonDiox | 0 | 0.28 | 0.05 | 0.1 | 0.2809 | 0.058 | 2350 | 1.3 | 0.16 | 1.14 | 83.75 | 11.61 | 2.96 | 298 | 5.043478 | 9.544335 | 2165
12 |  | CarbonDiox | 0 | 0.28 | 0.05 | 0.1 | 0.2809 | 0.058 | 2350 | 1.3 | 0.16 | 1.14 | 83.75 | 11.61 | 2.96 | 298 | 6.956522 | 11.4532 | 2165
13 |  | CarbonDiox | 0 | 0.28 | 0.05 | 0.1 | 0.2809 | 0.058 | 2350 | 1.3 | 0.16 | 1.14 | 83.75 | 11.61 | 2.96 | 298 | 9.130435 | 13.11576 | 2165
14 |  | CarbonDiox | 0 | 0.28 | 0.05 | 0.1 | 0.2809 | 0.058 | 2350 | 1.3 | 0.16 | 1.14 | 83.75 | 11.61 | 2.96 | 298 | 13.13043 | 15.94828 | 2165
15 |  | CarbonDiox | 0 | 0.28 | 0.05 | 0.1 | 0.2809 | 0.058 | 2350 | 1.3 | 0.16 | 1.14 | 83.75 | 11.61 | 2.96 | 298 | 17.3913 | 18.47291 | 2165
16 |  | CarbonDiox | 0 | 0.28 | 0.05 | 0.1 | 0.2809 | 0.058 | 2350 | 1.3 | 0.16 | 1.14 | 83.75 | 11.61 | 2.96 | 298 | 24.86957 | 21.73645 | 2165
17 |  | CarbonDiox | 0 | 0.28 | 0.05 | 0.1 | 0.2809 | 0.058 | 2350 | 1.3 | 0.16 | 1.14 | 83.75 | 11.61 | 2.96 | 298 | 29.04348 | 23.09113 | 2165
18 | AAC | CarbonDiox | 0 | 0.28 | 0.05 | 0.1 | 0.2809 | 0.058 | 2461 | 1.38 | 0.21 | 1.17 | 81.81 | 14.47 | 2.51 | 298 | 1.043478 | 2.894089 | 2166
19 |  | CarbonDiox | 0 | 0.28 | 0.05 | 0.1 | 0.2809 | 0.058 | 2461 | 1.38 | 0.21 | 1.17 | 81.81 | 14.47 | 2.51 | 298 | 3.130435 | 6.465517 | 2166
20 |  | CarbonDiox | 0 | 0.28 | 0.05 | 0.1 | 0.2809 | 0.058 | 2461 | 1.38 | 0.21 | 1.17 | 81.81 | 14.47 | 2.51 | 298 | 5.043478 | 8.928571 | 2166
21 |  | CarbonDiox | 0 | 0.28 | 0.05 | 0.1 | 0.2809 | 0.058 | 2461 | 1.38 | 0.21 | 1.17 | 81.81 | 14.47 | 2.51 | 298 | 8.26087 | 12.06897 | 2166
22 |  | CarbonDiox | 0 | 0.28 | 0.05 | 0.1 | 0.2809 | 0.058 | 2461 | 1.38 | 0.21 | 1.17 | 81.81 | 14.47 | 2.51 | 298 | 11.13043 | 14.10099 | 2166
23 |  | CarbonDiox | 0 | 0.28 | 0.05 | 0.1 | 0.2809 | 0.058 | 2461 | 1.38 | 0.21 | 1.17 | 81.81 | 14.47 | 2.51 | 298 | 14.08696 | 16.133 | 2166
24 |  | CarbonDiox | 0 | 0.28 | 0.05 | 0.1 | 0.2809 | 0.058 | 2461 | 1.38 | 0.21 | 1.17 | 81.81 | 14.47 | 2.51 | 298 | 19.82609 | 18.90394 | 2166
25 |  | CarbonDiox | 0 | 0.28 | 0.05 | 0.1 | 0.2809 | 0.058 | 2461 | 1.38 | 0.21 | 1.17 | 81.81 | 14.47 | 2.51 | 298 | 29.13043 | 22.47537 | 2166
26 | AC | CarbonDiox | 0 | 0.28 | 0.05 | 0.1 | 0.2809 | 0.058 | 2829 | 1.55 | 0.17 | 1.38 | 79.5 | 17.11 | 1.8 | 298 | 1.043478 | 2.894089 | 2167
27 |  | CarbonDiox | 0 | 0.28 | 0.05 | 0.1 | 0.2809 | 0.058 | 2829 | 1.55 | 0.17 | 1.38 | 79.5 | 17.11 | 1.8 | 298 | 3.130435 | 6.157635 | 2167
28 |  | CarbonDiox | 0 | 0.28 | 0.05 | 0.1 | 0.2809 | 0.058 | 2829 | 1.55 | 0.17 | 1.38 | 79.5 | 17.11 | 1.8 | 298 | 5.130435 | 8.743842 | 2167
29 |  | CarbonDiox | 0 | 0.28 | 0.05 | 0.1 | 0.2809 | 0.058 | 2829 | 1.55 | 0.17 | 1.38 | 79.5 | 17.11 | 1.8 | 298 | 8.173913 | 11.51478 | 2167
30 |  | CarbonDiox | 0 | 0.28 | 0.05 | 0.1 | 0.2809 | 0.058 | 2829 | 1.55 | 0.17 | 1.38 | 79.5 | 17.11 | 1.8 | 298 | 11.21739 | 13.73153 | 2167
31 |  | CarbonDiox | 0 | 0.28 | 0.05 | 0.1 | 0.2809 | 0.058 | 2829 | 1.55 | 0.17 | 1.38 | 79.5 | 17.11 | 1.8 | 298 | 14.17391 | 15.45567 | 2167
32 |  | CarbonDiox | 0 | 0.28 | 0.05 | 0.1 | 0.2809 | 0.058 | 2829 | 1.55 | 0.17 | 1.38 | 79.5 | 17.11 | 1.8 | 298 | 20.08696 | 18.28818 | 2167
33 |  | CarbonDiox | 0 | 0.28 | 0.05 | 0.1 | 0.2809 | 0.058 | 2829 | 1.55 | 0.17 | 1.38 | 79.5 | 17.11 | 1.8 | 298 | 25.21739 | 20.25862 | 2167
34 |  | CarbonDiox | 0 | 0.28 | 0.05 | 0.1 | 0.2809 | 0.058 | 2829 | 1.55 | 0.17 | 1.38 | 79.5 | 17.11 | 1.8 | 298 | 29.13043 | 21.85961 | 2167
35 | NAC | CarbonDiox | 0 | 0.28 | 0.05 | 0.1 | 0.2809 | 0.058 | 2546 | 1.47 | 0.35 | 1.12 | 84.58 | 11.32 | 2.22 | 328 | 0.6521739 | 0.9695291 | 2168
36 |  | CarbonDiox | 0 | 0.28 | 0.05 | 0.1 | 0.2809 | 0.058 | 2546 | 1.47 | 0.35 | 1.12 | 84.58 | 11.32 | 2.22 | 328 | 1.118012 | 1.869806 | 2168
37 |  | CarbonDiox | 0 | 0.28 | 0.05 | 0.1 | 0.2809 | 0.058 | 2546 | 1.47 | 0.35 | 1.12 | 84.58 | 11.32 | 2.22 | 328 | 2.888199 | 4.916898 | 2168
38 |  | CarbonDiox | 0 | 0.28 | 0.05 | 0.1 | 0.2809 | 0.058 | 2546 | 1.47 | 0.35 | 1.12 | 84.58 | 11.32 | 2.22 | 328 | 5.031056 | 7.479224 | 2168
39 |  | CarbonDiox | 0 | 0.28 | 0.05 | 0.1 | 0.2809 | 0.058 | 2546 | 1.47 | 0.35 | 1.12 | 84.58 | 11.32 | 2.22 | 328 | 7.360248 | 9.626039 | 2168
40 |  | CarbonDiox | 0 | 0.28 | 0.05 | 0.1 | 0.2809 | 0.058 | 2546 | 1.47 | 0.35 | 1.12 | 84.58 | 11.32 | 2.22 | 328 | 11.18012 | 12.18837 | 2168
41 |  | CarbonDiox | 0 | 0.28 | 0.05 | 0.1 | 0.2809 | 0.058 | 2546 | 1.47 | 0.35 | 1.12 | 84.58 | 11.32 | 2.22 | 328 | 15.09317 | 14.61219 | 2168
42 |  | CarbonDiox | 0 | 0.28 | 0.05 | 0.1 | 0.2809 | 0.058 | 2546 | 1.47 | 0.35 | 1.12 | 84.58 | 11.32 | 2.22 | 328 | 19.75155 | 16.41274 | 2168
43 |  | CarbonDiox | 0 | 0.28 | 0.05 | 0.1 | 0.2809 | 0.058 | 2546 | 1.47 | 0.35 | 1.12 | 84.58 | 11.32 | 2.22 | 328 | 28.97516 | 19.04432 | 2168
44 | HAC | CarbonDiox | 0 | 0.28 | 0.05 | 0.1 | 0.2809 | 0.058 | 2350 | 1.3 | 0.16 | 1.14 | 83.75 | 11.61 | 2.96 | 328 | 0.7453416 | 1.177285 | 2169
45 |  | CarbonDiox | 0 | 0.28 | 0.05 | 0.1 | 0.2809 | 0.058 | 2350 | 1.3 | 0.16 | 1.14 | 83.75 | 11.61 | 2.96 | 328 | 3.354037 | 4.501385 | 2169
46 |  | CarbonDiox | 0 | 0.28 | 0.05 | 0.1 | 0.2809 | 0.058 | 2350 | 1.3 | 0.16 | 1.14 | 83.75 | 11.61 | 2.96 | 328 | 5.031056 | 6.509695 | 2169
47 |  | CarbonDiox | 0 | 0.28 | 0.05 | 0.1 | 0.2809 | 0.058 | 2350 | 1.3 | 0.16 | 1.14 | 83.75 | 11.61 | 2.96 | 328 | 7.453416 | 8.379501 | 2169
48 |  | CarbonDiox | 0 | 0.28 | 0.05 | 0.1 | 0.2809 | 0.058 | 2350 | 1.3 | 0.16 | 1.14 | 83.75 | 11.61 | 2.96 | 328 | 9.223602 | 10.04155 | 2169
49 |  | CarbonDiox | 0 | 0.28 | 0.05 | 0.1 | 0.2809 | 0.058 | 2350 | 1.3 | 0.16 | 1.14 | 83.75 | 11.61 | 2.96 | 328 | 13.04348 | 12.46537 | 2169
50 |  | CarbonDiox | 0 | 0.28 | 0.05 | 0.1 | 0.2809 | 0.058 | 2350 | 1.3 | 0.16 | 1.14 | 83.75 | 11.61 | 2.96 | 328 | 17.32919 | 14.19668 | 2169
51 |  | CarbonDiox | 0 | 0.28 | 0.05 | 0.1 | 0.2809 | 0.058 | 2350 | 1.3 | 0.16 | 1.14 | 83.75 | 11.61 | 2.96 | 328 | 24.96894 | 17.10526 | 2169
52 |  | CarbonDiox | 0 | 0.28 | 0.05 | 0.1 | 0.2809 | 0.058 | 2350 | 1.3 | 0.16 | 1.14 | 83.75 | 11.61 | 2.96 | 328 | 29.16149 | 18.3518 | 2169
53 | AAC | CarbonDiox | 0 | 0.28 | 0.05 | 0.1 | 0.2809 | 0.058 | 2461 | 1.38 | 0.21 | 1.17 | 81.81 | 14.47 | 2.51 | 328 | 1.304348 | 1.592798 | 2170
54 |  | CarbonDiox | 0 | 0.28 | 0.05 | 0.1 | 0.2809 | 0.058 | 2461 | 1.38 | 0.21 | 1.17 | 81.81 | 14.47 | 2.51 | 328 | 2.981366 | 4.085873 | 2170
55 |  | CarbonDiox | 0 | 0.28 | 0.05 | 0.1 | 0.2809 | 0.058 | 2461 | 1.38 | 0.21 | 1.17 | 81.81 | 14.47 | 2.51 | 328 | 4.937888 | 5.886427 | 2170
56 |  | CarbonDiox | 0 | 0.28 | 0.05 | 0.1 | 0.2809 | 0.058 | 2461 | 1.38 | 0.21 | 1.17 | 81.81 | 14.47 | 2.51 | 328 | 8.012422 | 8.587258 | 2170
57 |  | CarbonDiox | 0 | 0.28 | 0.05 | 0.1 | 0.2809 | 0.058 | 2461 | 1.38 | 0.21 | 1.17 | 81.81 | 14.47 | 2.51 | 328 | 10.99379 | 10.45706 | 2170
58 |  | CarbonDiox | 0 | 0.28 | 0.05 | 0.1 | 0.2809 | 0.058 | 2461 | 1.38 | 0.21 | 1.17 | 81.81 | 14.47 | 2.51 | 328 | 13.60248 | 12.53463 | 2170
59 |  | CarbonDiox | 0 | 0.28 | 0.05 | 0.1 | 0.2809 | 0.058 | 2461 | 1.38 | 0.21 | 1.17 | 81.81 | 14.47 | 2.51 | 328 | 16.95652 | 13.64266 | 2170
60 |  | CarbonDiox | 0 | 0.28 | 0.05 | 0.1 | 0.2809 | 0.058 | 2461 | 1.38 | 0.21 | 1.17 | 81.81 | 14.47 | 2.51 | 328 | 20.31056 | 14.8892 | 2170
61 |  | CarbonDiox | 0 | 0.28 | 0.05 | 0.1 | 0.2809 | 0.058 | 2461 | 1.38 | 0.21 | 1.17 | 81.81 | 14.47 | 2.51 | 328 | 25.62112 | 16.68975 | 2170
62 |  | CarbonDiox | 0 | 0.28 | 0.05 | 0.1 | 0.2809 | 0.058 | 2461 | 1.38 | 0.21 | 1.17 | 81.81 | 14.47 | 2.51 | 328 | 29.25466 | 17.79778 | 2170
63 | AC | CarbonDiox | 0 | 0.28 | 0.05 | 0.1 | 0.2809 | 0.058 | 2829 | 1.55 | 0.17 | 1.38 | 79.5 | 17.11 | 1.8 | 328 | 1.304348 | 1.66205 | 2171
64 |  | CarbonDiox | 0 | 0.28 | 0.05 | 0.1 | 0.2809 | 0.058 | 2829 | 1.55 | 0.17 | 1.38 | 79.5 | 17.11 | 1.8 | 328 | 3.167702 | 3.67036 | 2171
65 |  | CarbonDiox | 0 | 0.28 | 0.05 | 0.1 | 0.2809 | 0.058 | 2829 | 1.55 | 0.17 | 1.38 | 79.5 | 17.11 | 1.8 | 328 | 5.403727 | 5.540166 | 2171
66 |  | CarbonDiox | 0 | 0.28 | 0.05 | 0.1 | 0.2809 | 0.058 | 2829 | 1.55 | 0.17 | 1.38 | 79.5 | 17.11 | 1.8 | 328 | 8.478261 | 8.033241 | 2171
67 |  | CarbonDiox | 0 | 0.28 | 0.05 | 0.1 | 0.2809 | 0.058 | 2829 | 1.55 | 0.17 | 1.38 | 79.5 | 17.11 | 1.8 | 328 | 10.24845 | 9.141274 | 2171
68 |  | CarbonDiox | 0 | 0.28 | 0.05 | 0.1 | 0.2809 | 0.058 | 2829 | 1.55 | 0.17 | 1.38 | 79.5 | 17.11 | 1.8 | 328 | 14.25466 | 11.49584 | 2171
69 |  | CarbonDiox | 0 | 0.28 | 0.05 | 0.1 | 0.2809 | 0.058 | 2829 | 1.55 | 0.17 | 1.38 | 79.5 | 17.11 | 1.8 | 328 | 18.26087 | 13.4349 | 2171
70 |  | CarbonDiox | 0 | 0.28 | 0.05 | 0.1 | 0.2809 | 0.058 | 2829 | 1.55 | 0.17 | 1.38 | 79.5 | 17.11 | 1.8 | 328 | 20.12422 | 14.05817 | 2171
71 |  | CarbonDiox | 0 | 0.28 | 0.05 | 0.1 | 0.2809 | 0.058 | 2829 | 1.55 | 0.17 | 1.38 | 79.5 | 17.11 | 1.8 | 328 | 25.15528 | 16.13573 | 2171
72 |  | CarbonDiox | 0 | 0.28 | 0.05 | 0.1 | 0.2809 | 0.058 | 2829 | 1.55 | 0.17 | 1.38 | 79.5 | 17.11 | 1.8 | 328 | 29.06832 | 17.31302 | 2171
0 | ACB-2 | CarbonDiox | 0 | 0.28 | 0.05 | 0.1 | 0.2809 | 0.058 | 2986 | 3.18 | 2.25 | 0.93 |  |  |  | 298 | 0.3705025 | 0.5633751 | 2172
1 | ACB-2 | CarbonDiox | 0 | 0.28 | 0.05 | 0.1 | 0.2809 | 0.058 | 2986 | 3.18 | 2.25 | 0.93 |  |  |  | 298 | 0.9481704 | 1.460096 | 2172
2 | ACB-2 | CarbonDiox | 0 | 0.28 | 0.05 | 0.1 | 0.2809 | 0.058 | 2986 | 3.18 | 2.25 | 0.93 |  |  |  | 298 | 1.979793 | 3.029415 | 2172
3 | ACB-2 | CarbonDiox | 0 | 0.28 | 0.05 | 0.1 | 0.2809 | 0.058 | 2986 | 3.18 | 2.25 | 0.93 |  |  |  | 298 | 4.08623 | 5.384958 | 2172
4 | ACB-2 | CarbonDiox | 0 | 0.28 | 0.05 | 0.1 | 0.2809 | 0.058 | 2986 | 3.18 | 2.25 | 0.93 |  |  |  | 298 | 5.986011 | 7.57209 | 2172
5 | ACB-2 | CarbonDiox | 0 | 0.28 | 0.05 | 0.1 | 0.2809 | 0.058 | 2986 | 3.18 | 2.25 | 0.93 |  |  |  | 298 | 7.844384 | 9.759106 | 2172
6 | ACB-2 | CarbonDiox | 0 | 0.28 | 0.05 | 0.1 | 0.2809 | 0.058 | 2986 | 3.18 | 2.25 | 0.93 |  |  |  | 298 | 9.95184 | 11.6671 | 2172
7 | ACB-2 | CarbonDiox | 0 | 0.28 | 0.05 | 0.1 | 0.2809 | 0.058 | 2986 | 3.18 | 2.25 | 0.93 |  |  |  | 298 | 12.10121 | 13.35143 | 2172
8 | ACB-2 | CarbonDiox | 0 | 0.28 | 0.05 | 0.1 | 0.2809 | 0.058 | 2986 | 3.18 | 2.25 | 0.93 |  |  |  | 298 | 14.08496 | 15.0353 | 2172
9 | ACB-2 | CarbonDiox | 0 | 0.28 | 0.05 | 0.1 | 0.2809 | 0.058 | 2986 | 3.18 | 2.25 | 0.93 |  |  |  | 298 | 15.9869 | 16.27139 | 2172
10 | ACB-2 | CarbonDiox | 0 | 0.28 | 0.05 | 0.1 | 0.2809 | 0.058 | 2986 | 3.18 | 2.25 | 0.93 |  |  |  | 298 | 18.01231 | 17.84349 | 2172
11 | ACB-2 | CarbonDiox | 0 | 0.28 | 0.05 | 0.1 | 0.2809 | 0.058 | 2986 | 3.18 | 2.25 | 0.93 |  |  |  | 348 | 0.4125471 | 0.2837724 | 2173
12 | ACB-2 | CarbonDiox | 0 | 0.28 | 0.05 | 0.1 | 0.2809 | 0.058 | 2986 | 3.18 | 2.25 | 0.93 |  |  |  | 348 | 2.025533 | 1.127445 | 2173
13 | ACB-2 | CarbonDiox | 0 | 0.28 | 0.05 | 0.1 | 0.2809 | 0.058 | 2986 | 3.18 | 2.25 | 0.93 |  |  |  | 348 | 4.051702 | 2.363882 | 2173
14 | ACB-2 | CarbonDiox | 0 | 0.28 | 0.05 | 0.1 | 0.2809 | 0.058 | 2986 | 3.18 | 2.25 | 0.93 |  |  |  | 348 | 6.037101 | 3.320484 | 2173
15 | ACB-2 | CarbonDiox | 0 | 0.28 | 0.05 | 0.1 | 0.2809 | 0.058 | 2986 | 3.18 | 2.25 | 0.93 |  |  |  | 348 | 8.06378 | 4.333146 | 2173
16 | ACB-2 | CarbonDiox | 0 | 0.28 | 0.05 | 0.1 | 0.2809 | 0.058 | 2986 | 3.18 | 2.25 | 0.93 |  |  |  | 348 | 10.87606 | 5.851502 | 2173
17 | ACB-2 | CarbonDiox | 0 | 0.28 | 0.05 | 0.1 | 0.2809 | 0.058 | 2986 | 3.18 | 2.25 | 0.93 |  |  |  | 348 | 13.02721 | 6.752625 | 2173
18 | ACB-2 | CarbonDiox | 0 | 0.28 | 0.05 | 0.1 | 0.2809 | 0.058 | 2986 | 3.18 | 2.25 | 0.93 |  |  |  | 348 | 15.09568 | 7.597571 | 2173
19 | ACB-2 | CarbonDiox | 0 | 0.28 | 0.05 | 0.1 | 0.2809 | 0.058 | 2986 | 3.18 | 2.25 | 0.93 |  |  |  | 348 | 17.90847 | 8.892153 | 2173
20 | ACB-5 | CarbonDiox | 0 | 0.28 | 0.05 | 0.1 | 0.2809 | 0.058 | 3537 | 2.56 | 1.53 | 1.03 |  |  |  | 298 | 0.2966102 | 0.784109 | 2174
21 | ACB-5 | CarbonDiox | 0 | 0.28 | 0.05 | 0.1 | 0.2809 | 0.058 | 3537 | 2.56 | 1.53 | 1.03 |  |  |  | 298 | 1.355932 | 2.918553 | 2174
22 | ACB-5 | CarbonDiox | 0 | 0.28 | 0.05 | 0.1 | 0.2809 | 0.058 | 3537 | 2.56 | 1.53 | 1.03 |  |  |  | 298 | 3.135593 | 5.481691 | 2174
23 | ACB-5 | CarbonDiox | 0 | 0.28 | 0.05 | 0.1 | 0.2809 | 0.058 | 3537 | 2.56 | 1.53 | 1.03 |  |  |  | 298 | 4.957627 | 8.116002 | 2174
24 | ACB-5 | CarbonDiox | 0 | 0.28 | 0.05 | 0.1 | 0.2809 | 0.058 | 3537 | 2.56 | 1.53 | 1.03 |  |  |  | 298 | 7.245763 | 10.75197 | 2174
25 | ACB-5 | CarbonDiox | 0 | 0.28 | 0.05 | 0.1 | 0.2809 | 0.058 | 3537 | 2.56 | 1.53 | 1.03 |  |  |  | 298 | 9.279661 | 12.9609 | 2174
26 | ACB-5 | CarbonDiox | 0 | 0.28 | 0.05 | 0.1 | 0.2809 | 0.058 | 3537 | 2.56 | 1.53 | 1.03 |  |  |  | 298 | 11.14407 | 15.02718 | 2174
27 | ACB-5 | CarbonDiox | 0 | 0.28 | 0.05 | 0.1 | 0.2809 | 0.058 | 3537 | 2.56 | 1.53 | 1.03 |  |  |  | 298 | 13.94068 | 17.45188 | 2174
28 | ACB-5 | CarbonDiox | 0 | 0.28 | 0.05 | 0.1 | 0.2809 | 0.058 | 3537 | 2.56 | 1.53 | 1.03 |  |  |  | 298 | 16.10169 | 19.02205 | 2174
29 | ACB-5 | CarbonDiox | 0 | 0.28 | 0.05 | 0.1 | 0.2809 | 0.058 | 3537 | 2.56 | 1.53 | 1.03 |  |  |  | 298 | 18.05085 | 20.44943 | 2174
30 | ACB-5 | CarbonDiox | 0 | 0.28 | 0.05 | 0.1 | 0.2809 | 0.058 | 3537 | 2.56 | 1.53 | 1.03 |  |  |  | 348 | 0.5508475 | 0.3588754 | 2175
31 | ACB-5 | CarbonDiox | 0 | 0.28 | 0.05 | 0.1 | 0.2809 | 0.058 | 3537 | 2.56 | 1.53 | 1.03 |  |  |  | 348 | 2.118644 | 1.500807 | 2175
32 | ACB-5 | CarbonDiox | 0 | 0.28 | 0.05 | 0.1 | 0.2809 | 0.058 | 3537 | 2.56 | 1.53 | 1.03 |  |  |  | 348 | 3.008475 | 2.001126 | 2175
33 | ACB-5 | CarbonDiox | 0 | 0.28 | 0.05 | 0.1 | 0.2809 | 0.058 | 3537 | 2.56 | 1.53 | 1.03 |  |  |  | 348 | 4.957627 | 3.357479 | 2175
34 | ACB-5 | CarbonDiox | 0 | 0.28 | 0.05 | 0.1 | 0.2809 | 0.058 | 3537 | 2.56 | 1.53 | 1.03 |  |  |  | 348 | 7.161017 | 4.714735 | 2175
35 | ACB-5 | CarbonDiox | 0 | 0.28 | 0.05 | 0.1 | 0.2809 | 0.058 | 3537 | 2.56 | 1.53 | 1.03 |  |  |  | 348 | 9.915254 | 6.429062 | 2175
36 | ACB-5 | CarbonDiox | 0 | 0.28 | 0.05 | 0.1 | 0.2809 | 0.058 | 3537 | 2.56 | 1.53 | 1.03 |  |  |  | 348 | 12.16102 | 7.431355 | 2175
37 | ACB-5 | CarbonDiox | 0 | 0.28 | 0.05 | 0.1 | 0.2809 | 0.058 | 3537 | 2.56 | 1.53 | 1.03 |  |  |  | 348 | 14.95763 | 8.790718 | 2175
38 | ACB-5 | CarbonDiox | 0 | 0.28 | 0.05 | 0.1 | 0.2809 | 0.058 | 3537 | 2.56 | 1.53 | 1.03 |  |  |  | 348 | 18.00847 | 10.36405 | 2175
294 | Carbon A | CarbonDiox | 0 | 0.28 | 0.05 | 0.1 | 0.2809 | 0.058 | 1207 | 0.54 | [5 empty] | 273 | 0.6160463 | 2.631204 | 2176
295 |  | CarbonDiox | 0 | 0.28 | 0.05 | 0.1 | 0.2809 | 0.058 | 1207 | 0.54 | [5 empty] | 273 | 1.156904 | 4.236183 | 2176
296 |  | CarbonDiox | 0 | 0.28 | 0.05 | 0.1 | 0.2809 | 0.058 | 1207 | 0.54 | [5 empty] | 273 | 2.636117 | 6.57751 | 2176
297 |  | CarbonDiox | 0 | 0.28 | 0.05 | 0.1 | 0.2809 | 0.058 | 1207 | 0.54 | [5 empty] | 273 | 3.197025 | 7.129846 | 2176
298 |  | CarbonDiox | 0 | 0.28 | 0.05 | 0.1 | 0.2809 | 0.058 | 1207 | 0.54 | [5 empty] | 273 | 6.123871 | 8.470411 | 2176
299 |  | CarbonDiox | 0 | 0.28 | 0.05 | 0.1 | 0.2809 | 0.058 | 1207 | 0.54 | [5 empty] | 273 | 9.631676 | 9.31067 | 2176
300 |  | CarbonDiox | 0 | 0.28 | 0.05 | 0.1 | 0.2809 | 0.058 | 1207 | 0.54 | [5 empty] | 273 | 12.29135 | 9.677691 | 2176
301 |  | CarbonDiox | 0 | 0.28 | 0.05 | 0.1 | 0.2809 | 0.058 | 1207 | 0.54 | [5 empty] | 273 | 14.57208 | 9.939649 | 2176
302 |  | CarbonDiox | 0 | 0.28 | 0.05 | 0.1 | 0.2809 | 0.058 | 1207 | 0.54 | [5 empty] | 273 | 18.28389 | 10.06927 | 2176
303 |  | CarbonDiox | 0 | 0.28 | 0.05 | 0.1 | 0.2809 | 0.058 | 1207 | 0.54 | [5 empty] | 273 | 22.4719 | 10.19865 | 2176
304 |  | CarbonDiox | 0 | 0.28 | 0.05 | 0.1 | 0.2809 | 0.058 | 1207 | 0.54 | [5 empty] | 298 | 0.6260714 | 2.104883 | 2177
305 |  | CarbonDiox | 0 | 0.28 | 0.05 | 0.1 | 0.2809 | 0.058 | 1207 | 0.54 | [5 empty] | 298 | 1.274198 | 3.078226 | 2177
306 |  | CarbonDiox | 0 | 0.28 | 0.05 | 0.1 | 0.2809 | 0.058 | 1207 | 0.54 | [5 empty] | 298 | 2.870705 | 4.261597 | 2177
307 |  | CarbonDiox | 0 | 0.28 | 0.05 | 0.1 | 0.2809 | 0.058 | 1207 | 0.54 | [5 empty] | 298 | 5.410079 | 5.944471 | 2177
308 |  | CarbonDiox | 0 | 0.28 | 0.05 | 0.1 | 0.2809 | 0.058 | 1207 | 0.54 | [5 empty] | 298 | 9.480296 | 7.258118 | 2177
309 |  | CarbonDiox | 0 | 0.28 | 0.05 | 0.1 | 0.2809 | 0.058 | 1207 | 0.54 | [5 empty] | 298 | 14.60917 | 7.992261 | 2177
310 |  | CarbonDiox | 0 | 0.28 | 0.05 | 0.1 | 0.2809 | 0.058 | 1207 | 0.54 | [5 empty] | 298 | 18.03176 | 8.306249 | 2177
311 |  | CarbonDiox | 0 | 0.28 | 0.05 | 0.1 | 0.2809 | 0.058 | 1207 | 0.54 | [5 empty] | 298 | 26.49951 | 8.74916 | 2177
312 |  | CarbonDiox | 0 | 0.28 | 0.05 | 0.1 | 0.2809 | 0.058 | 1207 | 0.54 | [5 empty] | 298 | 34.49609 | 8.929162 | 2177
313 |  | CarbonDiox | 0 | 0.28 | 0.05 | 0.1 | 0.2809 | 0.058 | 1207 | 0.54 | [5 empty] | 298 | 42.20945 | 8.977734 | 2177
314 |  | CarbonDiox | 0 | 0.28 | 0.05 | 0.1 | 0.2809 | 0.058 | 1207 | 0.54 | [5 empty] | 298 | 46.78393 | 8.817432 | 2177
315 |  | CarbonDiox | 0 | 0.28 | 0.05 | 0.1 | 0.2809 | 0.058 | 1207 | 0.54 | [5 empty] | 323 | 0.6396054 | 1.39435 | 2178
316 |  | CarbonDiox | 0 | 0.28 | 0.05 | 0.1 | 0.2809 | 0.058 | 1207 | 0.54 | [5 empty] | 323 | 1.383974 | 2.315011 | 2178
317 |  | CarbonDiox | 0 | 0.28 | 0.05 | 0.1 | 0.2809 | 0.058 | 1207 | 0.54 | [5 empty] | 323 | 3.078226 | 3.366751 | 2178
318 |  | CarbonDiox | 0 | 0.28 | 0.05 | 0.1 | 0.2809 | 0.058 | 1207 | 0.54 | [5 empty] | 323 | 5.815096 | 4.6811 | 2178
319 |  | CarbonDiox | 0 | 0.28 | 0.05 | 0.1 | 0.2809 | 0.058 | 1207 | 0.54 | [5 empty] | 323 | 9.791577 | 5.915849 | 2178
320 |  | CarbonDiox | 0 | 0.28 | 0.05 | 0.1 | 0.2809 | 0.058 | 1207 | 0.54 | [5 empty] | 323 | 14.25428 | 6.624026 | 2178
321 |  | CarbonDiox | 0 | 0.28 | 0.05 | 0.1 | 0.2809 | 0.058 | 1207 | 0.54 | [5 empty] | 323 | 18.91197 | 7.095259 | 2178
322 |  | CarbonDiox | 0 | 0.28 | 0.05 | 0.1 | 0.2809 | 0.058 | 1207 | 0.54 | [5 empty] | 323 | 26.32959 | 7.670302 | 2178
323 |  | CarbonDiox | 0 | 0.28 | 0.05 | 0.1 | 0.2809 | 0.058 | 1207 | 0.54 | [5 empty] | 323 | 34.22591 | 8.113515 | 2178
324 |  | CarbonDiox | 0 | 0.28 | 0.05 | 0.1 | 0.2809 | 0.058 | 1207 | 0.54 | [5 empty] | 323 | 42.98339 | 8.345748 | 2178
232 | MaxSorb | CarbonDiox | 0 | 0.28 | 0.05 | 0.1 | 0.2809 | 0.058 | 3250 | 1.79 | [5 empty] | 273 | 0.3317349 | 2.952128 | 2179
233 |  | CarbonDiox | 0 | 0.28 | 0.05 | 0.1 | 0.2809 | 0.058 | 3250 | 1.79 | [5 empty] | 273 | 0.8758941 | 5.425532 | 2179
234 |  | CarbonDiox | 0 | 0.28 | 0.05 | 0.1 | 0.2809 | 0.058 | 3250 | 1.79 | [5 empty] | 273 | 2.49869 | 10.13298 | 2179
235 |  | CarbonDiox | 0 | 0.28 | 0.05 | 0.1 | 0.2809 | 0.058 | 3250 | 1.79 | [5 empty] | 273 | 5.728621 | 15.15957 | 2179
236 |  | CarbonDiox | 0 | 0.28 | 0.05 | 0.1 | 0.2809 | 0.058 | 3250 | 1.79 | [5 empty] | 273 | 9.494738 | 20.42553 | 2179
237 |  | CarbonDiox | 0 | 0.28 | 0.05 | 0.1 | 0.2809 | 0.058 | 3250 | 1.79 | [5 empty] | 273 | 15.08041 | 25.53191 | 2179
238 |  | CarbonDiox | 0 | 0.28 | 0.05 | 0.1 | 0.2809 | 0.058 | 3250 | 1.79 | [5 empty] | 273 | 20.55788 | 30.31915 | 2179
239 |  | CarbonDiox | 0 | 0.28 | 0.05 | 0.1 | 0.2809 | 0.058 | 3250 | 1.79 | [5 empty] | 273 | 27.20312 | 32.31383 | 2179
240 |  | CarbonDiox | 0 | 0.28 | 0.05 | 0.1 | 0.2809 | 0.058 | 3250 | 1.79 | [5 empty] | 273 | 32.55644 | 32.31383 | 2179
241 |  | CarbonDiox | 0 | 0.28 | 0.05 | 0.1 | 0.2809 | 0.058 | 3250 | 1.79 | [5 empty] | 298 | 1.834651 | 4.069149 | 2180
242 |  | CarbonDiox | 0 | 0.28 | 0.05 | 0.1 | 0.2809 | 0.058 | 3250 | 1.79 | [5 empty] | 298 | 3.986514 | 7.021277 | 2180
243 |  | CarbonDiox | 0 | 0.28 | 0.05 | 0.1 | 0.2809 | 0.058 | 3250 | 1.79 | [5 empty] | 298 | 6.781345 | 10.13298 | 2180
244 |  | CarbonDiox | 0 | 0.28 | 0.05 | 0.1 | 0.2809 | 0.058 | 3250 | 1.79 | [5 empty] | 298 | 10.00359 | 13.00532 | 2180
245 |  | CarbonDiox | 0 | 0.28 | 0.05 | 0.1 | 0.2809 | 0.058 | 3250 | 1.79 | [5 empty] | 298 | 13.22441 | 15.47872 | 2180
246 |  | CarbonDiox | 0 | 0.28 | 0.05 | 0.1 | 0.2809 | 0.058 | 3250 | 1.79 | [5 empty] | 298 | 18.05208 | 18.19149 | 2180
247 |  | CarbonDiox | 0 | 0.28 | 0.05 | 0.1 | 0.2809 | 0.058 | 3250 | 1.79 | [5 empty] | 298 | 23.0916 | 20.26596 | 2180
248 |  | CarbonDiox | 0 | 0.28 | 0.05 | 0.1 | 0.2809 | 0.058 | 3250 | 1.79 | [5 empty] | 298 | 31.02647 | 23.61702 | 2180
249 |  | CarbonDiox | 0 | 0.28 | 0.05 | 0.1 | 0.2809 | 0.058 | 3250 | 1.79 | [5 empty] | 298 | 38.09969 | 25.53191 | 2180
250 |  | CarbonDiox | 0 | 0.28 | 0.05 | 0.1 | 0.2809 | 0.058 | 3250 | 1.79 | [5 empty] | 298 | 45.38305 | 26.32979 | 2180
251 |  | CarbonDiox | 0 | 0.28 | 0.05 | 0.1 | 0.2809 | 0.058 | 3250 | 1.79 | [5 empty] | 323 | 0.9690077 | 1.515957 | 2181
252 |  | CarbonDiox | 0 | 0.28 | 0.05 | 0.1 | 0.2809 | 0.058 | 3250 | 1.79 | [5 empty] | 323 | 2.259215 | 3.031915 | 2181
253 |  | CarbonDiox | 0 | 0.28 | 0.05 | 0.1 | 0.2809 | 0.058 | 3250 | 1.79 | [5 empty] | 323 | 4.944417 | 5.425532 | 2181
254 |  | CarbonDiox | 0 | 0.28 | 0.05 | 0.1 | 0.2809 | 0.058 | 3250 | 1.79 | [5 empty] | 323 | 7.199645 | 7.340426 | 2181
255 |  | CarbonDiox | 0 | 0.28 | 0.05 | 0.1 | 0.2809 | 0.058 | 3250 | 1.79 | [5 empty] | 323 | 10.95665 | 10.05319 | 2181
256 |  | CarbonDiox | 0 | 0.28 | 0.05 | 0.1 | 0.2809 | 0.058 | 3250 | 1.79 | [5 empty] | 323 | 15.78375 | 12.60638 | 2181
257 |  | CarbonDiox | 0 | 0.28 | 0.05 | 0.1 | 0.2809 | 0.058 | 3250 | 1.79 | [5 empty] | 323 | 21.4651 | 14.52128 | 2181
258 |  | CarbonDiox | 0 | 0.28 | 0.05 | 0.1 | 0.2809 | 0.058 | 3250 | 1.79 | [5 empty] | 323 | 26.82525 | 16.43617 | 2181
259 |  | CarbonDiox | 0 | 0.28 | 0.05 | 0.1 | 0.2809 | 0.058 | 3250 | 1.79 | [5 empty] | 323 | 32.50433 | 17.71277 | 2181
260 |  | CarbonDiox | 0 | 0.28 | 0.05 | 0.1 | 0.2809 | 0.058 | 3250 | 1.79 | [5 empty] | 323 | 37.32716 | 19.06915 | 2181
261 |  | CarbonDiox | 0 | 0.28 | 0.05 | 0.1 | 0.2809 | 0.058 | 3250 | 1.79 | [5 empty] | 323 | 43.22065 | 20.42553 | 2181
262 |  | CarbonDiox | 0 | 0.28 | 0.05 | 0.1 | 0.2809 | 0.058 | 3250 | 1.79 | [5 empty] | 323 | 46.96968 | 20.90426 | 2181
161 | A10 | CarbonDiox | 0 | 0.28 | 0.05 | 0.1 | 0.2809 | 0.058 | 1200 | 0.53 | [5 empty] | 273 | 0.1867427 | 2.047872 | 2182
162 |  | CarbonDiox | 0 | 0.28 | 0.05 | 0.1 | 0.2809 | 0.058 | 1200 | 0.53 | [5 empty] | 273 | 1.201649 | 3.829787 | 2182
163 |  | CarbonDiox | 0 | 0.28 | 0.05 | 0.1 | 0.2809 | 0.058 | 1200 | 0.53 | [5 empty] | 273 | 2.44202 | 6.010638 | 2182
164 |  | CarbonDiox | 0 | 0.28 | 0.05 | 0.1 | 0.2809 | 0.058 | 1200 | 0.53 | [5 empty] | 273 | 4.986468 | 7.659574 | 2182
165 |  | CarbonDiox | 0 | 0.28 | 0.05 | 0.1 | 0.2809 | 0.058 | 1200 | 0.53 | [5 empty] | 273 | 8.017446 | 8.590426 | 2182
166 |  | CarbonDiox | 0 | 0.28 | 0.05 | 0.1 | 0.2809 | 0.058 | 1200 | 0.53 | [5 empty] | 273 | 12.92834 | 9.468085 | 2182
167 |  | CarbonDiox | 0 | 0.28 | 0.05 | 0.1 | 0.2809 | 0.058 | 1200 | 0.53 | [5 empty] | 273 | 17.85111 | 9.840426 | 2182
168 |  | CarbonDiox | 0 | 0.28 | 0.05 | 0.1 | 0.2809 | 0.058 | 1200 | 0.53 | [5 empty] | 273 | 21.13565 | 9.973404 | 2182
169 |  | CarbonDiox | 0 | 0.28 | 0.05 | 0.1 | 0.2809 | 0.058 | 1200 | 0.53 | [5 empty] | 273 | 25.12595 | 10.05319 | 2182
170 |  | CarbonDiox | 0 | 0.28 | 0.05 | 0.1 | 0.2809 | 0.058 | 1200 | 0.53 | [5 empty] | 273 | 30.63705 | 10.37234 | 2182
171 |  | CarbonDiox | 0 | 0.28 | 0.05 | 0.1 | 0.2809 | 0.058 | 1200 | 0.53 | [5 empty] | 298 | 0.9006121 | 1.648936 | 2183
172 |  | CarbonDiox | 0 | 0.28 | 0.05 | 0.1 | 0.2809 | 0.058 | 1200 | 0.53 | [5 empty] | 298 | 2.494483 | 3.776596 | 2183
173 |  | CarbonDiox | 0 | 0.28 | 0.05 | 0.1 | 0.2809 | 0.058 | 1200 | 0.53 | [5 empty] | 298 | 5.04018 | 5.37234 | 2183
174 |  | CarbonDiox | 0 | 0.28 | 0.05 | 0.1 | 0.2809 | 0.058 | 1200 | 0.53 | [5 empty] | 298 | 7.829454 | 6.595745 | 2183
175 |  | CarbonDiox | 0 | 0.28 | 0.05 | 0.1 | 0.2809 | 0.058 | 1200 | 0.53 | [5 empty] | 298 | 12.15139 | 7.553191 | 2183
176 |  | CarbonDiox | 0 | 0.28 | 0.05 | 0.1 | 0.2809 | 0.058 | 1200 | 0.53 | [5 empty] | 298 | 17.88858 | 8.244681 | 2183
177 |  | CarbonDiox | 0 | 0.28 | 0.05 | 0.1 | 0.2809 | 0.058 | 1200 | 0.53 | [5 empty] | 298 | 22.81509 | 8.457447 | 2183
178 |  | CarbonDiox | 0 | 0.28 | 0.05 | 0.1 | 0.2809 | 0.058 | 1200 | 0.53 | [5 empty] | 298 | 27.97269 | 8.829787 | 2183
179 |  | CarbonDiox | 0 | 0.28 | 0.05 | 0.1 | 0.2809 | 0.058 | 1200 | 0.53 | [5 empty] | 298 | 33.13528 | 8.989362 | 2183
180 |  | CarbonDiox | 0 | 0.28 | 0.05 | 0.1 | 0.2809 | 0.058 | 1200 | 0.53 | [5 empty] | 298 | 37.94999 | 8.962766 | 2183
181 |  | CarbonDiox | 0 | 0.28 | 0.05 | 0.1 | 0.2809 | 0.058 | 1200 | 0.53 | [5 empty] | 323 | 1.836199 | 1.808511 | 2184
182 |  | CarbonDiox | 0 | 0.28 | 0.05 | 0.1 | 0.2809 | 0.058 | 1200 | 0.53 | [5 empty] | 323 | 2.984136 | 2.925532 | 2184
183 |  | CarbonDiox | 0 | 0.28 | 0.05 | 0.1 | 0.2809 | 0.058 | 1200 | 0.53 | [5 empty] | 323 | 6.241204 | 4.228723 | 2184
184 |  | CarbonDiox | 0 | 0.28 | 0.05 | 0.1 | 0.2809 | 0.058 | 1200 | 0.53 | [5 empty] | 323 | 8.102386 | 4.973404 | 2184
185 |  | CarbonDiox | 0 | 0.28 | 0.05 | 0.1 | 0.2809 | 0.058 | 1200 | 0.53 | [5 empty] | 323 | 12.7747 | 6.010638 | 2184
186 |  | CarbonDiox | 0 | 0.28 | 0.05 | 0.1 | 0.2809 | 0.058 | 1200 | 0.53 | [5 empty] | 323 | 17.92543 | 6.675532 | 2184
187 |  | CarbonDiox | 0 | 0.28 | 0.05 | 0.1 | 0.2809 | 0.058 | 1200 | 0.53 | [5 empty] | 323 | 22.49532 | 7.074468 | 2184
188 |  | CarbonDiox | 0 | 0.28 | 0.05 | 0.1 | 0.2809 | 0.058 | 1200 | 0.53 | [5 empty] | 323 | 28.47421 | 7.473404 | 2184
189 |  | CarbonDiox | 0 | 0.28 | 0.05 | 0.1 | 0.2809 | 0.058 | 1200 | 0.53 | [5 empty] | 323 | 33.40197 | 7.632979 | 2184
190 |  | CarbonDiox | 0 | 0.28 | 0.05 | 0.1 | 0.2809 | 0.058 | 1200 | 0.53 | [5 empty] | 323 | 38.56331 | 7.845745 | 2184
191 |  | CarbonDiox | 0 | 0.28 | 0.05 | 0.1 | 0.2809 | 0.058 | 1200 | 0.53 | [5 empty] | 323 | 42.78969 | 7.87234 | 2184
192 |  | CarbonDiox | 0 | 0.28 | 0.05 | 0.1 | 0.2809 | 0.058 | 1200 | 0.53 | [5 empty] | 323 | 48.89287 | 7.978723 | 2184
42 | Norit R1 Extra | CarbonDiox | 0 | 0.28 | 0.05 | 0.1 | 0.2809 | 0.058 | 1450 | 0.47 | [5 empty] | 273 | 0.3290351 | 1.478907 | 2185
43 |  | CarbonDiox | 0 | 0.28 | 0.05 | 0.1 | 0.2809 | 0.058 | 1450 | 0.47 | [5 empty] | 273 | 0.7460141 | 2.559772 | 2185
44 |  | CarbonDiox | 0 | 0.28 | 0.05 | 0.1 | 0.2809 | 0.058 | 1450 | 0.47 | [5 empty] | 273 | 1.75425 | 4.096034 | 2185
45 |  | CarbonDiox | 0 | 0.28 | 0.05 | 0.1 | 0.2809 | 0.058 | 1450 | 0.47 | [5 empty] | 273 | 2.259575 | 4.69355 | 2185
46 |  | CarbonDiox | 0 | 0.28 | 0.05 | 0.1 | 0.2809 | 0.058 | 1450 | 0.47 | [5 empty] | 273 | 4.371639 | 6.259032 | 2185
47 |  | CarbonDiox | 0 | 0.28 | 0.05 | 0.1 | 0.2809 | 0.058 | 1450 | 0.47 | [5 empty] | 273 | 6.570438 | 7.568652 | 2185
48 |  | CarbonDiox | 0 | 0.28 | 0.05 | 0.1 | 0.2809 | 0.058 | 1450 | 0.47 | [5 empty] | 273 | 11.82554 | 9.022625 | 2185
49 |  | CarbonDiox | 0 | 0.28 | 0.05 | 0.1 | 0.2809 | 0.058 | 1450 | 0.47 | [5 empty] | 273 | 16.23642 | 9.765097 | 2185
50 |  | CarbonDiox | 0 | 0.28 | 0.05 | 0.1 | 0.2809 | 0.058 | 1450 | 0.47 | [5 empty] | 273 | 21.41304 | 10.30906 | 2185
51 |  | CarbonDiox | 0 | 0.28 | 0.05 | 0.1 | 0.2809 | 0.058 | 1450 | 0.47 | [5 empty] | 273 | 28.54354 | 10.76911 | 2185
52 |  | CarbonDiox | 0 | 0.28 | 0.05 | 0.1 | 0.2809 | 0.058 | 1450 | 0.47 | [5 empty] | 283 | 1.005217 | 1.934364 | 2186
53 |  | CarbonDiox | 0 | 0.28 | 0.05 | 0.1 | 0.2809 | 0.058 | 1450 | 0.47 | [5 empty] | 283 | 1.761092 | 3.129214 | 2186
54 |  | CarbonDiox | 0 | 0.28 | 0.05 | 0.1 | 0.2809 | 0.058 | 1450 | 0.47 | [5 empty] | 283 | 3.024507 | 4.608785 | 2186
55 |  | CarbonDiox | 0 | 0.28 | 0.05 | 0.1 | 0.2809 | 0.058 | 1450 | 0.47 | [5 empty] | 283 | 5.308835 | 5.833158 | 2186
56 |  | CarbonDiox | 0 | 0.28 | 0.05 | 0.1 | 0.2809 | 0.058 | 1450 | 0.47 | [5 empty] | 283 | 7.678693 | 6.972284 | 2186
57 |  | CarbonDiox | 0 | 0.28 | 0.05 | 0.1 | 0.2809 | 0.058 | 1450 | 0.47 | [5 empty] | 283 | 10.56072 | 7.742105 | 2186
58 |  | CarbonDiox | 0 | 0.28 | 0.05 | 0.1 | 0.2809 | 0.058 | 1450 | 0.47 | [5 empty] | 283 | 14.88567 | 8.626696 | 2186
59 |  | CarbonDiox | 0 | 0.28 | 0.05 | 0.1 | 0.2809 | 0.058 | 1450 | 0.47 | [5 empty] | 283 | 19.80711 | 9.227351 | 2186
60 |  | CarbonDiox | 0 | 0.28 | 0.05 | 0.1 | 0.2809 | 0.058 | 1450 | 0.47 | [5 empty] | 283 | 25.66353 | 9.714927 | 2186
61 |  | CarbonDiox | 0 | 0.28 | 0.05 | 0.1 | 0.2809 | 0.058 | 1450 | 0.47 | [5 empty] | 283 | 34.91777 | 10.09117 | 2186
62 |  | CarbonDiox | 0 | 0.28 | 0.05 | 0.1 | 0.2809 | 0.058 | 1450 | 0.47 | [5 empty] | 298 | 1.010248 | 1.223467 | 2187
63 |  | CarbonDiox | 0 | 0.28 | 0.05 | 0.1 | 0.2809 | 0.058 | 1450 | 0.47 | [5 empty] | 298 | 2.020094 | 2.532242 | 2187
64 |  | CarbonDiox | 0 | 0.28 | 0.05 | 0.1 | 0.2809 | 0.058 | 1450 | 0.47 | [5 empty] | 298 | 2.523206 | 3.442552 | 2187
65 |  | CarbonDiox | 0 | 0.28 | 0.05 | 0.1 | 0.2809 | 0.058 | 1450 | 0.47 | [5 empty] | 298 | 4.554168 | 4.467693 | 2187
66 |  | CarbonDiox | 0 | 0.28 | 0.05 | 0.1 | 0.2809 | 0.058 | 1450 | 0.47 | [5 empty] | 298 | 6.417895 | 5.123046 | 2187
67 |  | CarbonDiox | 0 | 0.28 | 0.05 | 0.1 | 0.2809 | 0.058 | 1450 | 0.47 | [5 empty] | 298 | 7.942525 | 5.69285 | 2187
68 |  | CarbonDiox | 0 | 0.28 | 0.05 | 0.1 | 0.2809 | 0.058 | 1450 | 0.47 | [5 empty] | 298 | 11.07872 | 6.54816 | 2187
69 |  | CarbonDiox | 0 | 0.28 | 0.05 | 0.1 | 0.2809 | 0.058 | 1450 | 0.47 | [5 empty] | 298 | 14.98005 | 7.29027 | 2187
70 |  | CarbonDiox | 0 | 0.28 | 0.05 | 0.1 | 0.2809 | 0.058 | 1450 | 0.47 | [5 empty] | 298 | 17.94881 | 7.804229 | 2187
71 |  | CarbonDiox | 0 | 0.28 | 0.05 | 0.1 | 0.2809 | 0.058 | 1450 | 0.47 | [5 empty] | 298 | 21.85296 | 8.148237 | 2187
72 |  | CarbonDiox | 0 | 0.28 | 0.05 | 0.1 | 0.2809 | 0.058 | 1450 | 0.47 | [5 empty] | 298 | 25.07791 | 8.463326 | 2187
73 |  | CarbonDiox | 0 | 0.28 | 0.05 | 0.1 | 0.2809 | 0.058 | 1450 | 0.47 | [5 empty] | 298 | 30.59503 | 8.893788 | 2187
74 |  | CarbonDiox | 0 | 0.28 | 0.05 | 0.1 | 0.2809 | 0.058 | 1450 | 0.47 | [5 empty] | 323 | 0.929348 | 0.6546893 | 2188
75 |  | CarbonDiox | 0 | 0.28 | 0.05 | 0.1 | 0.2809 | 0.058 | 1450 | 0.47 | [5 empty] | 323 | 1.688041 | 1.451437 | 2188
76 |  | CarbonDiox | 0 | 0.28 | 0.05 | 0.1 | 0.2809 | 0.058 | 1450 | 0.47 | [5 empty] | 323 | 3.041411 | 2.220172 | 2188
77 |  | CarbonDiox | 0 | 0.28 | 0.05 | 0.1 | 0.2809 | 0.058 | 1450 | 0.47 | [5 empty] | 323 | 5.496999 | 3.245614 | 2188
78 |  | CarbonDiox | 0 | 0.28 | 0.05 | 0.1 | 0.2809 | 0.058 | 1450 | 0.47 | [5 empty] | 323 | 8.716914 | 4.2716 | 2188
79 |  | CarbonDiox | 0 | 0.28 | 0.05 | 0.1 | 0.2809 | 0.058 | 1450 | 0.47 | [5 empty] | 323 | 13.97443 | 5.384342 | 2188
80 |  | CarbonDiox | 0 | 0.28 | 0.05 | 0.1 | 0.2809 | 0.058 | 1450 | 0.47 | [5 empty] | 323 | 19.31869 | 6.241222 | 2188
81 |  | CarbonDiox | 0 | 0.28 | 0.05 | 0.1 | 0.2809 | 0.058 | 1450 | 0.47 | [5 empty] | 323 | 25.08978 | 6.785609 | 2188
82 |  | CarbonDiox | 0 | 0.28 | 0.05 | 0.1 | 0.2809 | 0.058 | 1450 | 0.47 | [5 empty] | 323 | 31.37002 | 7.38723 | 2188
83 | BPL | CarbonDiox | 0 | 0.28 | 0.05 | 0.1 | 0.2809 | 0.058 | 1150 | 0.43 | [5 empty] | 273 | 0.5407524 | 1.701334 | 2189
84 |  | CarbonDiox | 0 | 0.28 | 0.05 | 0.1 | 0.2809 | 0.058 | 1150 | 0.43 | [5 empty] | 273 | 1.204937 | 3.324081 | 2189
85 |  | CarbonDiox | 0 | 0.28 | 0.05 | 0.1 | 0.2809 | 0.058 | 1150 | 0.43 | [5 empty] | 273 | 3.876045 | 5.390979 | 2189
86 |  | CarbonDiox | 0 | 0.28 | 0.05 | 0.1 | 0.2809 | 0.058 | 1150 | 0.43 | [5 empty] | 273 | 7.159091 | 6.986405 | 2189
87 |  | CarbonDiox | 0 | 0.28 | 0.05 | 0.1 | 0.2809 | 0.058 | 1150 | 0.43 | [5 empty] | 273 | 10.04637 | 7.71813 | 2189
88 |  | CarbonDiox | 0 | 0.28 | 0.05 | 0.1 | 0.2809 | 0.058 | 1150 | 0.43 | [5 empty] | 273 | 13.17855 | 8.266501 | 2189
89 |  | CarbonDiox | 0 | 0.28 | 0.05 | 0.1 | 0.2809 | 0.058 | 1150 | 0.43 | [5 empty] | 273 | 17.05786 | 8.762191 | 2189
90 |  | CarbonDiox | 0 | 0.28 | 0.05 | 0.1 | 0.2809 | 0.058 | 1150 | 0.43 | [5 empty] | 273 | 20.30695 | 8.996375 | 2189
91 |  | CarbonDiox | 0 | 0.28 | 0.05 | 0.1 | 0.2809 | 0.058 | 1150 | 0.43 | [5 empty] | 273 | 24.93012 | 9.308494 | 2189
92 |  | CarbonDiox | 0 | 0.28 | 0.05 | 0.1 | 0.2809 | 0.058 | 1150 | 0.43 | [5 empty] | 273 | 27.30538 | 9.516882 | 2189
93 |  | CarbonDiox | 0 | 0.28 | 0.05 | 0.1 | 0.2809 | 0.058 | 1150 | 0.43 | [5 empty] | 298 | 0.2867032 | 1.518199 | 2190
94 |  | CarbonDiox | 0 | 0.28 | 0.05 | 0.1 | 0.2809 | 0.058 | 1150 | 0.43 | [5 empty] | 298 | 1.554336 | 2.329164 | 2190
95 |  | CarbonDiox | 0 | 0.28 | 0.05 | 0.1 | 0.2809 | 0.058 | 1150 | 0.43 | [5 empty] | 298 | 3.458072 | 3.637234 | 2190
96 |  | CarbonDiox | 0 | 0.28 | 0.05 | 0.1 | 0.2809 | 0.058 | 1150 | 0.43 | [5 empty] | 298 | 6.225183 | 4.552257 | 2190
97 |  | CarbonDiox | 0 | 0.28 | 0.05 | 0.1 | 0.2809 | 0.058 | 1150 | 0.43 | [5 empty] | 298 | 8.115857 | 5.336773 | 2190
98 |  | CarbonDiox | 0 | 0.28 | 0.05 | 0.1 | 0.2809 | 0.058 | 1150 | 0.43 | [5 empty] | 298 | 13.00222 | 6.198515 | 2190
99 |  | CarbonDiox | 0 | 0.28 | 0.05 | 0.1 | 0.2809 | 0.058 | 1150 | 0.43 | [5 empty] | 298 | 17.63388 | 6.850945 | 2190
100 |  | CarbonDiox | 0 | 0.28 | 0.05 | 0.1 | 0.2809 | 0.058 | 1150 | 0.43 | [5 empty] | 298 | 23.13284 | 7.267394 | 2190
101 |  | CarbonDiox | 0 | 0.28 | 0.05 | 0.1 | 0.2809 | 0.058 | 1150 | 0.43 | [5 empty] | 298 | 28.12892 | 7.526994 | 2190
102 |  | CarbonDiox | 0 | 0.28 | 0.05 | 0.1 | 0.2809 | 0.058 | 1150 | 0.43 | [5 empty] | 298 | 33.24843 | 7.734185 | 2190
103 |  | CarbonDiox | 0 | 0.28 | 0.05 | 0.1 | 0.2809 | 0.058 | 1150 | 0.43 | [5 empty] | 298 | 38.23994 | 7.810541 | 2190
104 |  | CarbonDiox | 0 | 0.28 | 0.05 | 0.1 | 0.2809 | 0.058 | 1150 | 0.43 | [5 empty] | 298 | 43.47832 | 7.782077 | 2190
105 |  | CarbonDiox | 0 | 0.28 | 0.05 | 0.1 | 0.2809 | 0.058 | 1150 | 0.43 | [5 empty] | 323 | 0.5231191 | 0.9945359 | 2191
106 |  | CarbonDiox | 0 | 0.28 | 0.05 | 0.1 | 0.2809 | 0.058 | 1150 | 0.43 | [5 empty] | 323 | 2.802377 | 2.354798 | 2191
107 |  | CarbonDiox | 0 | 0.28 | 0.05 | 0.1 | 0.2809 | 0.058 | 1150 | 0.43 | [5 empty] | 323 | 5.69488 | 3.295944 | 2191
108 |  | CarbonDiox | 0 | 0.28 | 0.05 | 0.1 | 0.2809 | 0.058 | 1150 | 0.43 | [5 empty] | 323 | 7.833725 | 4.027995 | 2191
109 |  | CarbonDiox | 0 | 0.28 | 0.05 | 0.1 | 0.2809 | 0.058 | 1150 | 0.43 | [5 empty] | 323 | 12.71878 | 4.837382 | 2191
110 |  | CarbonDiox | 0 | 0.28 | 0.05 | 0.1 | 0.2809 | 0.058 | 1150 | 0.43 | [5 empty] | 323 | 17.8494 | 5.489594 | 2191
111 |  | CarbonDiox | 0 | 0.28 | 0.05 | 0.1 | 0.2809 | 0.058 | 1150 | 0.43 | [5 empty] | 323 | 22.22766 | 5.985066 | 2191
112 |  | CarbonDiox | 0 | 0.28 | 0.05 | 0.1 | 0.2809 | 0.058 | 1150 | 0.43 | [5 empty] | 323 | 28.09953 | 6.348996 | 2191
113 |  | CarbonDiox | 0 | 0.28 | 0.05 | 0.1 | 0.2809 | 0.058 | 1150 | 0.43 | [5 empty] | 323 | 33.59522 | 6.634557 | 2191
114 |  | CarbonDiox | 0 | 0.28 | 0.05 | 0.1 | 0.2809 | 0.058 | 1150 | 0.43 | [5 empty] | 323 | 38.33921 | 6.789555 | 2191
115 |  | CarbonDiox | 0 | 0.28 | 0.05 | 0.1 | 0.2809 | 0.058 | 1150 | 0.43 | [5 empty] | 323 | 42.58425 | 6.944771 | 2191
116 |  | CarbonDiox | 0 | 0.28 | 0.05 | 0.1 | 0.2809 | 0.058 | 1150 | 0.43 | [5 empty] | 323 | 49.07458 | 7.099007 | 2191
117 |  | CarbonDiox | 0 | 0.28 | 0.05 | 0.1 | 0.2809 | 0.058 | 1150 | 0.43 | [5 empty] | 323 | 53.69188 | 7.175527 | 2191
0 | Palm-AC | CarbonDiox | 0 | 0.28 | 0.05 | 0.1 | 0.2809 | 0.058 | 367.8 | 0.2199 |  |  | 64.885 | 29.8385 | 3.345 | 298 | 0.04248366 | 0.301735 | 2192
1 |  | CarbonDiox | 0 | 0.28 | 0.05 | 0.1 | 0.2809 | 0.058 | 367.8 | 0.2199 |  |  | 64.885 | 29.8385 | 3.345 | 298 | 0.1189542 | 0.6274668 | 2192
2 |  | CarbonDiox | 0 | 0.28 | 0.05 | 0.1 | 0.2809 | 0.058 | 367.8 | 0.2199 |  |  | 64.885 | 29.8385 | 3.345 | 298 | 0.220915 | 0.9168482 | 2192
3 |  | CarbonDiox | 0 | 0.28 | 0.05 | 0.1 | 0.2809 | 0.058 | 367.8 | 0.2199 |  |  | 64.885 | 29.8385 | 3.345 | 298 | 0.4021786 | 1.290402 | 2192
4 |  | CarbonDiox | 0 | 0.28 | 0.05 | 0.1 | 0.2809 | 0.058 | 367.8 | 0.2199 |  |  | 64.885 | 29.8385 | 3.345 | 298 | 0.603268 | 1.567246 | 2192
5 |  | CarbonDiox | 0 | 0.28 | 0.05 | 0.1 | 0.2809 | 0.058 | 367.8 | 0.2199 |  |  | 64.885 | 29.8385 | 3.345 | 298 | 0.8043573 | 1.807858 | 2192
6 |  | CarbonDiox | 0 | 0.28 | 0.05 | 0.1 | 0.2809 | 0.058 | 367.8 | 0.2199 |  |  | 64.885 | 29.8385 | 3.345 | 298 | 0.9119826 | 1.891899 | 2192
7 |  | CarbonDiox | 0 | 0.28 | 0.05 | 0.1 | 0.2809 | 0.058 | 367.8 | 0.2199 |  |  | 64.885 | 29.8385 | 3.345 | 298 | 1.260349 | 2.131827 | 2192
8 |  | CarbonDiox | 0 | 0.28 | 0.05 | 0.1 | 0.2809 | 0.058 | 367.8 | 0.2199 |  |  | 64.885 | 29.8385 | 3.345 | 323 | 0.05381264 | 0.1929867 | 2193
9 |  | CarbonDiox | 0 | 0.28 | 0.05 | 0.1 | 0.2809 | 0.058 | 367.8 | 0.2199 |  |  | 64.885 | 29.8385 | 3.345 | 323 | 0.1472767 | 0.3857893 | 2193
10 |  | CarbonDiox | 0 | 0.28 | 0.05 | 0.1 | 0.2809 | 0.058 | 367.8 | 0.2199 |  |  | 64.885 | 29.8385 | 3.345 | 323 | 0.2492375 | 0.5664751 | 2193
11 |  | CarbonDiox | 0 | 0.28 | 0.05 | 0.1 | 0.2809 | 0.058 | 367.8 | 0.2199 |  |  | 64.885 | 29.8385 | 3.345 | 323 | 0.3965142 | 0.7469504 | 2193
12 |  | CarbonDiox | 0 | 0.28 | 0.05 | 0.1 | 0.2809 | 0.058 | 367.8 | 0.2199 |  |  | 64.885 | 29.8385 | 3.345 | 323 | 0.6089325 | 0.963355 | 2193
13 |  | CarbonDiox | 0 | 0.28 | 0.05 | 0.1 | 0.2809 | 0.058 | 367.8 | 0.2199 |  |  | 64.885 | 29.8385 | 3.345 | 323 | 0.8071895 | 1.107362 | 2193
14 |  | CarbonDiox | 0 | 0.28 | 0.05 | 0.1 | 0.2809 | 0.058 | 367.8 | 0.2199 |  |  | 64.885 | 29.8385 | 3.345 | 323 | 1.263181 | 1.419253 | 2193
15 |  | CarbonDiox | 0 | 0.28 | 0.05 | 0.1 | 0.2809 | 0.058 | 367.8 | 0.2199 |  |  | 64.885 | 29.8385 | 3.345 | 348 | 0.06230937 | 0.1204835 | 2194
16 |  | CarbonDiox | 0 | 0.28 | 0.05 | 0.1 | 0.2809 | 0.058 | 367.8 | 0.2199 |  |  | 64.885 | 29.8385 | 3.345 | 348 | 0.1557734 | 0.228745 | 2194
17 |  | CarbonDiox | 0 | 0.28 | 0.05 | 0.1 | 0.2809 | 0.058 | 367.8 | 0.2199 |  |  | 64.885 | 29.8385 | 3.345 | 348 | 0.2492375 | 0.3249292 | 2194
18 |  | CarbonDiox | 0 | 0.28 | 0.05 | 0.1 | 0.2809 | 0.058 | 367.8 | 0.2199 |  |  | 64.885 | 29.8385 | 3.345 | 348 | 0.4021786 | 0.4812236 | 2194
19 |  | CarbonDiox | 0 | 0.28 | 0.05 | 0.1 | 0.2809 | 0.058 | 367.8 | 0.2199 |  |  | 64.885 | 29.8385 | 3.345 | 348 | 0.6061002 | 0.607088 | 2194
20 |  | CarbonDiox | 0 | 0.28 | 0.05 | 0.1 | 0.2809 | 0.058 | 367.8 | 0.2199 |  |  | 64.885 | 29.8385 | 3.345 | 348 | 0.8043573 | 0.7209014 | 2194
21 |  | CarbonDiox | 0 | 0.28 | 0.05 | 0.1 | 0.2809 | 0.058 | 367.8 | 0.2199 |  |  | 64.885 | 29.8385 | 3.345 | 348 | 1.268845 | 0.9723669 | 2194
22 |  | CarbonDiox | 0 | 0.28 | 0.05 | 0.1 | 0.2809 | 0.058 | 367.8 | 0.2199 |  |  | 64.885 | 29.8385 | 3.345 | 373 | 0.07647059 | 0.09626314 | 2195
23 |  | CarbonDiox | 0 | 0.28 | 0.05 | 0.1 | 0.2809 | 0.058 | 367.8 | 0.2199 |  |  | 64.885 | 29.8385 | 3.345 | 373 | 0.1642702 | 0.1562418 | 2195
24 |  | CarbonDiox | 0 | 0.28 | 0.05 | 0.1 | 0.2809 | 0.058 | 367.8 | 0.2199 |  |  | 64.885 | 29.8385 | 3.345 | 373 | 0.2718954 | 0.2342443 | 2195
25 |  | CarbonDiox | 0 | 0.28 | 0.05 | 0.1 | 0.2809 | 0.058 | 367.8 | 0.2199 |  |  | 64.885 | 29.8385 | 3.345 | 373 | 0.4078431 | 0.2879606 | 2195
26 |  | CarbonDiox | 0 | 0.28 | 0.05 | 0.1 | 0.2809 | 0.058 | 367.8 | 0.2199 |  |  | 64.885 | 29.8385 | 3.345 | 373 | 0.6145969 | 0.4077731 | 2195
27 |  | CarbonDiox | 0 | 0.28 | 0.05 | 0.1 | 0.2809 | 0.058 | 367.8 | 0.2199 |  |  | 64.885 | 29.8385 | 3.345 | 373 | 0.8071895 | 0.4914196 | 2195
28 |  | CarbonDiox | 0 | 0.28 | 0.05 | 0.1 | 0.2809 | 0.058 | 367.8 | 0.2199 |  |  | 64.885 | 29.8385 | 3.345 | 373 | 1.277342 | 0.6703951 | 2195
29 |  | CarbonDiox | 0 | 0.28 | 0.05 | 0.1 | 0.2809 | 0.058 | 367.8 | 0.2199 |  |  | 64.885 | 29.8385 | 3.345 | 393 | 0.0708061 | 0.03590298 | 2196
30 |  | CarbonDiox | 0 | 0.28 | 0.05 | 0.1 | 0.2809 | 0.058 | 367.8 | 0.2199 |  |  | 64.885 | 29.8385 | 3.345 | 393 | 0.1671024 | 0.08376485 | 2196
31 |  | CarbonDiox | 0 | 0.28 | 0.05 | 0.1 | 0.2809 | 0.058 | 367.8 | 0.2199 |  |  | 64.885 | 29.8385 | 3.345 | 393 | 0.2690632 | 0.1436777 | 2196
32 |  | CarbonDiox | 0 | 0.28 | 0.05 | 0.1 | 0.2809 | 0.058 | 367.8 | 0.2199 |  |  | 64.885 | 29.8385 | 3.345 | 393 | 0.4078431 | 0.2094582 | 2196
33 |  | CarbonDiox | 0 | 0.28 | 0.05 | 0.1 | 0.2809 | 0.058 | 367.8 | 0.2199 |  |  | 64.885 | 29.8385 | 3.345 | 393 | 0.6061002 | 0.2628851 | 2196
34 |  | CarbonDiox | 0 | 0.28 | 0.05 | 0.1 | 0.2809 | 0.058 | 367.8 | 0.2199 |  |  | 64.885 | 29.8385 | 3.345 | 393 | 0.8043573 | 0.3344279 | 2196
35 |  | CarbonDiox | 0 | 0.28 | 0.05 | 0.1 | 0.2809 | 0.058 | 367.8 | 0.2199 |  |  | 64.885 | 29.8385 | 3.345 | 393 | 1.288671 | 0.4650285 | 2196
36 | Norit-AC | CarbonDiox | 0 | 0.28 | 0.05 | 0.1 | 0.2809 | 0.058 | 660.7 | 0.6685 |  |  | 80.715 | 13.8525 | 3.345 | 298 | 0.0441689 | 0.2663438 | 2197
37 |  | CarbonDiox | 0 | 0.28 | 0.05 | 0.1 | 0.2809 | 0.058 | 660.7 | 0.6685 |  |  | 80.715 | 13.8525 | 3.345 | 298 | 0.1217425 | 0.5326877 | 2197
38 |  | CarbonDiox | 0 | 0.28 | 0.05 | 0.1 | 0.2809 | 0.058 | 660.7 | 0.6685 |  |  | 80.715 | 13.8525 | 3.345 | 298 | 0.2327613 | 0.7699758 | 2197
39 |  | CarbonDiox | 0 | 0.28 | 0.05 | 0.1 | 0.2809 | 0.058 | 660.7 | 0.6685 |  |  | 80.715 | 13.8525 | 3.345 | 298 | 0.3993737 | 1.065375 | 2197
40 |  | CarbonDiox | 0 | 0.28 | 0.05 | 0.1 | 0.2809 | 0.058 | 660.7 | 0.6685 |  |  | 80.715 | 13.8525 | 3.345 | 298 | 0.602215 | 1.331719 | 2197
41 |  | CarbonDiox | 0 | 0.28 | 0.05 | 0.1 | 0.2809 | 0.058 | 660.7 | 0.6685 |  |  | 80.715 | 13.8525 | 3.345 | 298 | 0.8162585 | 1.549637 | 2197
42 |  | CarbonDiox | 0 | 0.28 | 0.05 | 0.1 | 0.2809 | 0.058 | 660.7 | 0.6685 |  |  | 80.715 | 13.8525 | 3.345 | 298 | 1.26396 | 1.893462 | 2197
43 |  | CarbonDiox | 0 | 0.28 | 0.05 | 0.1 | 0.2809 | 0.058 | 660.7 | 0.6685 |  |  | 80.715 | 13.8525 | 3.345 | 323 | 0.05544535 | 0.1646489 | 2198
44 |  | CarbonDiox | 0 | 0.28 | 0.05 | 0.1 | 0.2809 | 0.058 | 660.7 | 0.6685 |  |  | 80.715 | 13.8525 | 3.345 | 323 | 0.1498696 | 0.3244552 | 2198
45 |  | CarbonDiox | 0 | 0.28 | 0.05 | 0.1 | 0.2809 | 0.058 | 660.7 | 0.6685 |  |  | 80.715 | 13.8525 | 3.345 | 323 | 0.2554288 | 0.4842615 | 2198
46 |  | CarbonDiox | 0 | 0.28 | 0.05 | 0.1 | 0.2809 | 0.058 | 660.7 | 0.6685 |  |  | 80.715 | 13.8525 | 3.345 | 323 | 0.4110815 | 0.653753 | 2198
47 |  | CarbonDiox | 0 | 0.28 | 0.05 | 0.1 | 0.2809 | 0.058 | 660.7 | 0.6685 |  |  | 80.715 | 13.8525 | 3.345 | 323 | 0.5222755 | 0.7651332 | 2198
48 |  | CarbonDiox | 0 | 0.28 | 0.05 | 0.1 | 0.2809 | 0.058 | 660.7 | 0.6685 |  |  | 80.715 | 13.8525 | 3.345 | 323 | 0.705779 | 0.9249395 | 2198
49 |  | CarbonDiox | 0 | 0.28 | 0.05 | 0.1 | 0.2809 | 0.058 | 660.7 | 0.6685 |  |  | 80.715 | 13.8525 | 3.345 | 323 | 0.9060051 | 1.070218 | 2198
50 |  | CarbonDiox | 0 | 0.28 | 0.05 | 0.1 | 0.2809 | 0.058 | 660.7 | 0.6685 |  |  | 80.715 | 13.8525 | 3.345 | 323 | 1.264789 | 1.297821 | 2198
51 |  | CarbonDiox | 0 | 0.28 | 0.05 | 0.1 | 0.2809 | 0.058 | 660.7 | 0.6685 |  |  | 80.715 | 13.8525 | 3.345 | 348 | 0.07222859 | 0.1065375 | 2199
52 |  | CarbonDiox | 0 | 0.28 | 0.05 | 0.1 | 0.2809 | 0.058 | 660.7 | 0.6685 |  |  | 80.715 | 13.8525 | 3.345 | 348 | 0.1611865 | 0.1937046 | 2199
53 |  | CarbonDiox | 0 | 0.28 | 0.05 | 0.1 | 0.2809 | 0.058 | 660.7 | 0.6685 |  |  | 80.715 | 13.8525 | 3.345 | 348 | 0.26684 | 0.2857143 | 2199
54 |  | CarbonDiox | 0 | 0.28 | 0.05 | 0.1 | 0.2809 | 0.058 | 660.7 | 0.6685 |  |  | 80.715 | 13.8525 | 3.345 | 348 | 0.4197697 | 0.4116223 | 2199
55 |  | CarbonDiox | 0 | 0.28 | 0.05 | 0.1 | 0.2809 | 0.058 | 660.7 | 0.6685 |  |  | 80.715 | 13.8525 | 3.345 | 348 | 0.6061176 | 0.527845 | 2199
56 |  | CarbonDiox | 0 | 0.28 | 0.05 | 0.1 | 0.2809 | 0.058 | 660.7 | 0.6685 |  |  | 80.715 | 13.8525 | 3.345 | 348 | 0.8119448 | 0.6489104 | 2199
57 |  | CarbonDiox | 0 | 0.28 | 0.05 | 0.1 | 0.2809 | 0.058 | 660.7 | 0.6685 |  |  | 80.715 | 13.8525 | 3.345 | 348 | 1.284848 | 0.8861985 | 2199
58 |  | CarbonDiox | 0 | 0.28 | 0.05 | 0.1 | 0.2809 | 0.058 | 660.7 | 0.6685 |  |  | 80.715 | 13.8525 | 3.345 | 373 | 0.07507298 | 0.062954 | 2200
59 |  | CarbonDiox | 0 | 0.28 | 0.05 | 0.1 | 0.2809 | 0.058 | 660.7 | 0.6685 |  |  | 80.715 | 13.8525 | 3.345 | 373 | 0.1696388 | 0.1210654 | 2200
60 |  | CarbonDiox | 0 | 0.28 | 0.05 | 0.1 | 0.2809 | 0.058 | 660.7 | 0.6685 |  |  | 80.715 | 13.8525 | 3.345 | 373 | 0.2642046 | 0.1791768 | 2200
61 |  | CarbonDiox | 0 | 0.28 | 0.05 | 0.1 | 0.2809 | 0.058 | 660.7 | 0.6685 |  |  | 80.715 | 13.8525 | 3.345 | 373 | 0.400506 | 0.251816 | 2200
62 |  | CarbonDiox | 0 | 0.28 | 0.05 | 0.1 | 0.2809 | 0.058 | 660.7 | 0.6685 |  |  | 80.715 | 13.8525 | 3.345 | 373 | 0.6119344 | 0.3486683 | 2200
63 |  | CarbonDiox | 0 | 0.28 | 0.05 | 0.1 | 0.2809 | 0.058 | 660.7 | 0.6685 |  |  | 80.715 | 13.8525 | 3.345 | 373 | 0.8011132 | 0.4309927 | 2200
64 |  | CarbonDiox | 0 | 0.28 | 0.05 | 0.1 | 0.2809 | 0.058 | 660.7 | 0.6685 |  |  | 80.715 | 13.8525 | 3.345 | 373 | 1.285252 | 0.5956416 | 2200
65 |  | CarbonDiox | 0 | 0.28 | 0.05 | 0.1 | 0.2809 | 0.058 | 660.7 | 0.6685 |  |  | 80.715 | 13.8525 | 3.345 | 393 | 0.07789714 | 0.03389831 | 2201
66 |  | CarbonDiox | 0 | 0.28 | 0.05 | 0.1 | 0.2809 | 0.058 | 660.7 | 0.6685 |  |  | 80.715 | 13.8525 | 3.345 | 393 | 0.1724764 | 0.08232446 | 2201
67 |  | CarbonDiox | 0 | 0.28 | 0.05 | 0.1 | 0.2809 | 0.058 | 660.7 | 0.6685 |  |  | 80.715 | 13.8525 | 3.345 | 393 | 0.2781771 | 0.1404358 | 2201
68 |  | CarbonDiox | 0 | 0.28 | 0.05 | 0.1 | 0.2809 | 0.058 | 660.7 | 0.6685 |  |  | 80.715 | 13.8525 | 3.345 | 393 | 0.4144988 | 0.1985472 | 2201
69 |  | CarbonDiox | 0 | 0.28 | 0.05 | 0.1 | 0.2809 | 0.058 | 660.7 | 0.6685 |  |  | 80.715 | 13.8525 | 3.345 | 393 | 0.6120557 | 0.2615012 | 2201
70 |  | CarbonDiox | 0 | 0.28 | 0.05 | 0.1 | 0.2809 | 0.058 | 660.7 | 0.6685 |  |  | 80.715 | 13.8525 | 3.345 | 393 | 0.8096194 | 0.3196126 | 2201
71 |  | CarbonDiox | 0 | 0.28 | 0.05 | 0.1 | 0.2809 | 0.058 | 660.7 | 0.6685 |  |  | 80.715 | 13.8525 | 3.345 | 393 | 1.296589 | 0.4503632 | 2201
34 | MMN | CarbonDiox | 0 | 0.28 | 0.05 | 0.1 | 0.2809 | 0.058 | 514 | 3 | [5 empty] | 263 | 0.02072518 | 0.1071429 | 2202
35 |  | CarbonDiox | 0 | 0.28 | 0.05 | 0.1 | 0.2809 | 0.058 | 514 | 3 | [5 empty] | 263 | 0.1033537 | 0.2821429 | 2202
36 |  | CarbonDiox | 0 | 0.28 | 0.05 | 0.1 | 0.2809 | 0.058 | 514 | 3 | [5 empty] | 263 | 0.2031573 | 0.4571429 | 2202
37 |  | CarbonDiox | 0 | 0.28 | 0.05 | 0.1 | 0.2809 | 0.058 | 514 | 3 | [5 empty] | 263 | 0.3304642 | 0.6535714 | 2202
38 |  | CarbonDiox | 0 | 0.28 | 0.05 | 0.1 | 0.2809 | 0.058 | 514 | 3 | [5 empty] | 263 | 0.4869765 | 0.8571429 | 2202
39 |  | CarbonDiox | 0 | 0.28 | 0.05 | 0.1 | 0.2809 | 0.058 | 514 | 3 | [5 empty] | 263 | 0.6400307 | 1.039286 | 2202
40 |  | CarbonDiox | 0 | 0.28 | 0.05 | 0.1 | 0.2809 | 0.058 | 514 | 3 | [5 empty] | 263 | 0.7879362 | 1.225 | 2202
41 |  | CarbonDiox | 0 | 0.28 | 0.05 | 0.1 | 0.2809 | 0.058 | 514 | 3 | [5 empty] | 263 | 0.9117544 | 1.371429 | 2202
42 |  | CarbonDiox | 0 | 0.28 | 0.05 | 0.1 | 0.2809 | 0.058 | 514 | 3 | [5 empty] | 263 | 1.009768 | 1.478571 | 2202
17 |  | CarbonDiox | 0 | 0.28 | 0.05 | 0.1 | 0.2809 | 0.058 | 514 | 3 | [5 empty] | 278 | 0.02756901 | 0.09430796 | 2203
18 |  | CarbonDiox | 0 | 0.28 | 0.05 | 0.1 | 0.2809 | 0.058 | 514 | 3 | [5 empty] | 278 | 0.08615315 | 0.1912385 | 2203
19 |  | CarbonDiox | 0 | 0.28 | 0.05 | 0.1 | 0.2809 | 0.058 | 514 | 3 | [5 empty] | 278 | 0.163691 | 0.3096941 | 2203
20 |  | CarbonDiox | 0 | 0.28 | 0.05 | 0.1 | 0.2809 | 0.058 | 514 | 3 | [5 empty] | 278 | 0.2825823 | 0.4523149 | 2203
21 |  | CarbonDiox | 0 | 0.28 | 0.05 | 0.1 | 0.2809 | 0.058 | 514 | 3 | [5 empty] | 278 | 0.4083659 | 0.5787385 | 2203
22 |  | CarbonDiox | 0 | 0.28 | 0.05 | 0.1 | 0.2809 | 0.058 | 514 | 3 | [5 empty] | 278 | 0.57378 | 0.7374214 | 2203
23 |  | CarbonDiox | 0 | 0.28 | 0.05 | 0.1 | 0.2809 | 0.058 | 514 | 3 | [5 empty] | 278 | 0.709902 | 0.8611221 | 2203
24 |  | CarbonDiox | 0 | 0.28 | 0.05 | 0.1 | 0.2809 | 0.058 | 514 | 3 | [5 empty] | 278 | 0.8649776 | 0.9901683 | 2203
25 |  | CarbonDiox | 0 | 0.28 | 0.05 | 0.1 | 0.2809 | 0.058 | 514 | 3 | [5 empty] | 278 | 1.007992 | 1.111155 | 2203
0 |  | CarbonDiox | 0 | 0.28 | 0.05 | 0.1 | 0.2809 | 0.058 | 514 | 3 | [5 empty] | 298 | 0.03061108 | 0.04805291 | 2204
1 |  | CarbonDiox | 0 | 0.28 | 0.05 | 0.1 | 0.2809 | 0.058 | 514 | 3 | [5 empty] | 298 | 0.1038245 | 0.126327 | 2204
2 |  | CarbonDiox | 0 | 0.28 | 0.05 | 0.1 | 0.2809 | 0.058 | 514 | 3 | [5 empty] | 298 | 0.209462 | 0.204547 | 2204
3 |  | CarbonDiox | 0 | 0.28 | 0.05 | 0.1 | 0.2809 | 0.058 | 514 | 3 | [5 empty] | 298 | 0.3577095 | 0.3076401 | 2204
4 |  | CarbonDiox | 0 | 0.28 | 0.05 | 0.1 | 0.2809 | 0.058 | 514 | 3 | [5 empty] | 298 | 0.4889373 | 0.3893808 | 2204
5 |  | CarbonDiox | 0 | 0.28 | 0.05 | 0.1 | 0.2809 | 0.058 | 514 | 3 | [5 empty] | 298 | 0.6320918 | 0.4800103 | 2204
6 |  | CarbonDiox | 0 | 0.28 | 0.05 | 0.1 | 0.2809 | 0.058 | 514 | 3 | [5 empty] | 298 | 0.7582152 | 0.5546325 | 2204
7 |  | CarbonDiox | 0 | 0.28 | 0.05 | 0.1 | 0.2809 | 0.058 | 514 | 3 | [5 empty] | 298 | 0.8860603 | 0.622125 | 2204
8 |  | CarbonDiox | 0 | 0.28 | 0.05 | 0.1 | 0.2809 | 0.058 | 514 | 3 | [5 empty] | 298 | 1.005369 | 0.6914134 | 2204
12 | Co-NDPC-500 | CarbonDiox | 0 | 0.28 | 0.05 | 0.1 | 0.2809 | 0.058 | 720 | 0.64 | 0.31 | 0.33 | 67.3 | 21.18 | 11.52 | 298 | 0.01803723 | 0.2429668 | 2205
13 |  | CarbonDiox | 0 | 0.28 | 0.05 | 0.1 | 0.2809 | 0.058 | 720 | 0.64 | 0.31 | 0.33 | 67.3 | 21.18 | 11.52 | 298 | 0.05313808 | 0.5754476 | 2205
14 |  | CarbonDiox | 0 | 0.28 | 0.05 | 0.1 | 0.2809 | 0.058 | 720 | 0.64 | 0.31 | 0.33 | 67.3 | 21.18 | 11.52 | 298 | 0.09675318 | 0.8631714 | 2205
15 |  | CarbonDiox | 0 | 0.28 | 0.05 | 0.1 | 0.2809 | 0.058 | 720 | 0.64 | 0.31 | 0.33 | 67.3 | 21.18 | 11.52 | 298 | 0.156474 | 1.189258 | 2205
16 |  | CarbonDiox | 0 | 0.28 | 0.05 | 0.1 | 0.2809 | 0.058 | 720 | 0.64 | 0.31 | 0.33 | 67.3 | 21.18 | 11.52 | 298 | 0.224714 | 1.496164 | 2205
17 |  | CarbonDiox | 0 | 0.28 | 0.05 | 0.1 | 0.2809 | 0.058 | 720 | 0.64 | 0.31 | 0.33 | 67.3 | 21.18 | 11.52 | 298 | 0.2976888 | 1.803069 | 2205
18 |  | CarbonDiox | 0 | 0.28 | 0.05 | 0.1 | 0.2809 | 0.058 | 720 | 0.64 | 0.31 | 0.33 | 67.3 | 21.18 | 11.52 | 298 | 0.3734936 | 2.05243 | 2205
19 |  | CarbonDiox | 0 | 0.28 | 0.05 | 0.1 | 0.2809 | 0.058 | 720 | 0.64 | 0.31 | 0.33 | 67.3 | 21.18 | 11.52 | 298 | 0.4682475 | 2.352941 | 2205
20 |  | CarbonDiox | 0 | 0.28 | 0.05 | 0.1 | 0.2809 | 0.058 | 720 | 0.64 | 0.31 | 0.33 | 67.3 | 21.18 | 11.52 | 298 | 0.5563689 | 2.634271 | 2205
21 |  | CarbonDiox | 0 | 0.28 | 0.05 | 0.1 | 0.2809 | 0.058 | 720 | 0.64 | 0.31 | 0.33 | 67.3 | 21.18 | 11.52 | 298 | 0.6473155 | 2.832481 | 2205
22 |  | CarbonDiox | 0 | 0.28 | 0.05 | 0.1 | 0.2809 | 0.058 | 720 | 0.64 | 0.31 | 0.33 | 67.3 | 21.18 | 11.52 | 298 | 0.7420513 | 3.037084 | 2205
23 |  | CarbonDiox | 0 | 0.28 | 0.05 | 0.1 | 0.2809 | 0.058 | 720 | 0.64 | 0.31 | 0.33 | 67.3 | 21.18 | 11.52 | 298 | 0.8472012 | 3.2289 | 2205
24 |  | CarbonDiox | 0 | 0.28 | 0.05 | 0.1 | 0.2809 | 0.058 | 720 | 0.64 | 0.31 | 0.33 | 67.3 | 21.18 | 11.52 | 298 | 0.9286733 | 3.401535 | 2205
25 |  | CarbonDiox | 0 | 0.28 | 0.05 | 0.1 | 0.2809 | 0.058 | 720 | 0.64 | 0.31 | 0.33 | 67.3 | 21.18 | 11.52 | 298 | 0.9911915 | 3.497442 | 2205
79 | Co-NDPC-600 | CarbonDiox | 0 | 0.28 | 0.05 | 0.1 | 0.2809 | 0.058 | 911 | 0.54 | 0.1 | 0.44 | 70.06 | 18.2 | 11.74 | 298 | 0.02526725 | 0.3725671 | 2206
80 |  | CarbonDiox | 0 | 0.28 | 0.05 | 0.1 | 0.2809 | 0.058 | 911 | 0.54 | 0.1 | 0.44 | 70.06 | 18.2 | 11.74 | 298 | 0.08940719 | 1.053641 | 2206
81 |  | CarbonDiox | 0 | 0.28 | 0.05 | 0.1 | 0.2809 | 0.058 | 911 | 0.54 | 0.1 | 0.44 | 70.06 | 18.2 | 11.74 | 298 | 0.1690962 | 1.713245 | 2206
82 |  | CarbonDiox | 0 | 0.28 | 0.05 | 0.1 | 0.2809 | 0.058 | 911 | 0.54 | 0.1 | 0.44 | 70.06 | 18.2 | 11.74 | 298 | 0.2517007 | 2.234336 | 2206
83 |  | CarbonDiox | 0 | 0.28 | 0.05 | 0.1 | 0.2809 | 0.058 | 911 | 0.54 | 0.1 | 0.44 | 70.06 | 18.2 | 11.74 | 298 | 0.3323615 | 2.648923 | 2206
84 |  | CarbonDiox | 0 | 0.28 | 0.05 | 0.1 | 0.2809 | 0.058 | 911 | 0.54 | 0.1 | 0.44 | 70.06 | 18.2 | 11.74 | 298 | 0.4305151 | 3.180501 | 2206
85 |  | CarbonDiox | 0 | 0.28 | 0.05 | 0.1 | 0.2809 | 0.058 | 911 | 0.54 | 0.1 | 0.44 | 70.06 | 18.2 | 11.74 | 298 | 0.5218659 | 3.605626 | 2206
86 |  | CarbonDiox | 0 | 0.28 | 0.05 | 0.1 | 0.2809 | 0.058 | 911 | 0.54 | 0.1 | 0.44 | 70.06 | 18.2 | 11.74 | 298 | 0.6151603 | 3.998773 | 2206
87 |  | CarbonDiox | 0 | 0.28 | 0.05 | 0.1 | 0.2809 | 0.058 | 911 | 0.54 | 0.1 | 0.44 | 70.06 | 18.2 | 11.74 | 298 | 0.7006803 | 4.360046 | 2206
88 |  | CarbonDiox | 0 | 0.28 | 0.05 | 0.1 | 0.2809 | 0.058 | 911 | 0.54 | 0.1 | 0.44 | 70.06 | 18.2 | 11.74 | 298 | 0.7920311 | 4.678647 | 2206
89 |  | CarbonDiox | 0 | 0.28 | 0.05 | 0.1 | 0.2809 | 0.058 | 911 | 0.54 | 0.1 | 0.44 | 70.06 | 18.2 | 11.74 | 298 | 0.8931001 | 5.029101 | 2206
90 |  | CarbonDiox | 0 | 0.28 | 0.05 | 0.1 | 0.2809 | 0.058 | 911 | 0.54 | 0.1 | 0.44 | 70.06 | 18.2 | 11.74 | 298 | 0.9863946 | 5.273114 | 2206
145 | Co-NDPC-700 | CarbonDiox | 0 | 0.28 | 0.05 | 0.1 | 0.2809 | 0.058 | 1149 | 1.58 | 1.12 | 0.46 | 74.99 | 14.15 | 10.86 | 298 | 0.02149675 | 0.4536951 | 2207
146 |  | CarbonDiox | 0 | 0.28 | 0.05 | 0.1 | 0.2809 | 0.058 | 1149 | 1.58 | 1.12 | 0.46 | 74.99 | 14.15 | 10.86 | 298 | 0.07644735 | 1.13445 | 2207
147 |  | CarbonDiox | 0 | 0.28 | 0.05 | 0.1 | 0.2809 | 0.058 | 1149 | 1.58 | 1.12 | 0.46 | 74.99 | 14.15 | 10.86 | 298 | 0.13243 | 1.620885 | 2207
148 |  | CarbonDiox | 0 | 0.28 | 0.05 | 0.1 | 0.2809 | 0.058 | 1149 | 1.58 | 1.12 | 0.46 | 74.99 | 14.15 | 10.86 | 298 | 0.1893943 | 2.118126 | 2207
149 |  | CarbonDiox | 0 | 0.28 | 0.05 | 0.1 | 0.2809 | 0.058 | 1149 | 1.58 | 1.12 | 0.46 | 74.99 | 14.15 | 10.86 | 298 | 0.2817729 | 2.691323 | 2207
150 |  | CarbonDiox | 0 | 0.28 | 0.05 | 0.1 | 0.2809 | 0.058 | 1149 | 1.58 | 1.12 | 0.46 | 74.99 | 14.15 | 10.86 | 298 | 0.3790861 | 3.210592 | 2207
151 |  | CarbonDiox | 0 | 0.28 | 0.05 | 0.1 | 0.2809 | 0.058 | 1149 | 1.58 | 1.12 | 0.46 | 74.99 | 14.15 | 10.86 | 298 | 0.5000027 | 3.80569 | 2207
152 |  | CarbonDiox | 0 | 0.28 | 0.05 | 0.1 | 0.2809 | 0.058 | 1149 | 1.58 | 1.12 | 0.46 | 74.99 | 14.15 | 10.86 | 298 | 0.6435623 | 4.379439 | 2207
153 |  | CarbonDiox | 0 | 0.28 | 0.05 | 0.1 | 0.2809 | 0.058 | 1149 | 1.58 | 1.12 | 0.46 | 74.99 | 14.15 | 10.86 | 298 | 0.7507418 | 4.801649 | 2207
154 |  | CarbonDiox | 0 | 0.28 | 0.05 | 0.1 | 0.2809 | 0.058 | 1149 | 1.58 | 1.12 | 0.46 | 74.99 | 14.15 | 10.86 | 298 | 0.8579294 | 5.19147 | 2207
155 |  | CarbonDiox | 0 | 0.28 | 0.05 | 0.1 | 0.2809 | 0.058 | 1149 | 1.58 | 1.12 | 0.46 | 74.99 | 14.15 | 10.86 | 298 | 0.979878 | 5.592247 | 2207
206 | Co-NDPC-800 | CarbonDiox | 0 | 0.28 | 0.05 | 0.1 | 0.2809 | 0.058 | 1187 | 1.06 | 0.54 | 0.52 | 82.44 | 11.25 | 6.31 | 298 | 0.01987458 | 0.2350281 | 2208
207 |  | CarbonDiox | 0 | 0.28 | 0.05 | 0.1 | 0.2809 | 0.058 | 1187 | 1.06 | 0.54 | 0.52 | 82.44 | 11.25 | 6.31 | 298 | 0.07251521 | 0.6673285 | 2208
208 |  | CarbonDiox | 0 | 0.28 | 0.05 | 0.1 | 0.2809 | 0.058 | 1187 | 1.06 | 0.54 | 0.52 | 82.44 | 11.25 | 6.31 | 298 | 0.1320856 | 0.9960691 | 2208
209 |  | CarbonDiox | 0 | 0.28 | 0.05 | 0.1 | 0.2809 | 0.058 | 1187 | 1.06 | 0.54 | 0.52 | 82.44 | 11.25 | 6.31 | 298 | 0.2174683 | 1.456287 | 2208
210 |  | CarbonDiox | 0 | 0.28 | 0.05 | 0.1 | 0.2809 | 0.058 | 1187 | 1.06 | 0.54 | 0.52 | 82.44 | 11.25 | 6.31 | 298 | 0.3018482 | 1.841246 | 2208
211 |  | CarbonDiox | 0 | 0.28 | 0.05 | 0.1 | 0.2809 | 0.058 | 1187 | 1.06 | 0.54 | 0.52 | 82.44 | 11.25 | 6.31 | 298 | 0.3961515 | 2.244929 | 2208
212 |  | CarbonDiox | 0 | 0.28 | 0.05 | 0.1 | 0.2809 | 0.058 | 1187 | 1.06 | 0.54 | 0.52 | 82.44 | 11.25 | 6.31 | 298 | 0.5093159 | 2.733111 | 2208
213 |  | CarbonDiox | 0 | 0.28 | 0.05 | 0.1 | 0.2809 | 0.058 | 1187 | 1.06 | 0.54 | 0.52 | 82.44 | 11.25 | 6.31 | 298 | 0.6055913 | 3.052098 | 2208
214 |  | CarbonDiox | 0 | 0.28 | 0.05 | 0.1 | 0.2809 | 0.058 | 1187 | 1.06 | 0.54 | 0.52 | 82.44 | 11.25 | 6.31 | 298 | 0.7217186 | 3.446167 | 2208
215 |  | CarbonDiox | 0 | 0.28 | 0.05 | 0.1 | 0.2809 | 0.058 | 1187 | 1.06 | 0.54 | 0.52 | 82.44 | 11.25 | 6.31 | 298 | 0.8219635 | 3.774525 | 2208
216 |  | CarbonDiox | 0 | 0.28 | 0.05 | 0.1 | 0.2809 | 0.058 | 1187 | 1.06 | 0.54 | 0.52 | 82.44 | 11.25 | 6.31 | 298 | 0.9311384 | 4.112207 | 2208
217 |  | CarbonDiox | 0 | 0.28 | 0.05 | 0.1 | 0.2809 | 0.058 | 1187 | 1.06 | 0.54 | 0.52 | 82.44 | 11.25 | 6.31 | 298 | 0.9877099 | 4.28103 | 2208
269 | Co-NDPC-900 | CarbonDiox | 0 | 0.28 | 0.05 | 0.1 | 0.2809 | 0.058 | 1168 | 1.13 | 0.62 | 0.51 | 77.53 | 19.12 | 3.35 | 298 | 0.03156917 | 0.2293976 | 2209
270 |  | CarbonDiox | 0 | 0.28 | 0.05 | 0.1 | 0.2809 | 0.058 | 1168 | 1.13 | 0.62 | 0.51 | 77.53 | 19.12 | 3.35 | 298 | 0.1169916 | 0.7379077 | 2209
271 |  | CarbonDiox | 0 | 0.28 | 0.05 | 0.1 | 0.2809 | 0.058 | 1168 | 1.13 | 0.62 | 0.51 | 77.53 | 19.12 | 3.35 | 298 | 0.2237697 | 1.316117 | 2209
272 |  | CarbonDiox | 0 | 0.28 | 0.05 | 0.1 | 0.2809 | 0.058 | 1168 | 1.13 | 0.62 | 0.51 | 77.53 | 19.12 | 3.35 | 298 | 0.3398329 | 1.744421 | 2209
273 |  | CarbonDiox | 0 | 0.28 | 0.05 | 0.1 | 0.2809 | 0.058 | 1168 | 1.13 | 0.62 | 0.51 | 77.53 | 19.12 | 3.35 | 298 | 0.4623955 | 2.21261 | 2209
274 |  | CarbonDiox | 0 | 0.28 | 0.05 | 0.1 | 0.2809 | 0.058 | 1168 | 1.13 | 0.62 | 0.51 | 77.53 | 19.12 | 3.35 | 298 | 0.5840297 | 2.590921 | 2209
275 |  | CarbonDiox | 0 | 0.28 | 0.05 | 0.1 | 0.2809 | 0.058 | 1168 | 1.13 | 0.62 | 0.51 | 77.53 | 19.12 | 3.35 | 298 | 0.7038069 | 2.96925 | 2209
276 |  | CarbonDiox | 0 | 0.28 | 0.05 | 0.1 | 0.2809 | 0.058 | 1168 | 1.13 | 0.62 | 0.51 | 77.53 | 19.12 | 3.35 | 298 | 0.8245125 | 3.277658 | 2209
277 |  | CarbonDiox | 0 | 0.28 | 0.05 | 0.1 | 0.2809 | 0.058 | 1168 | 1.13 | 0.62 | 0.51 | 77.53 | 19.12 | 3.35 | 298 | 0.9247911 | 3.526344 | 2209
278 |  | CarbonDiox | 0 | 0.28 | 0.05 | 0.1 | 0.2809 | 0.058 | 1168 | 1.13 | 0.62 | 0.51 | 77.53 | 19.12 | 3.35 | 298 | 0.9907149 | 3.695474 | 2209
326 | Co-NDPC-500 | CarbonDiox | 0 | 0.28 | 0.05 | 0.1 | 0.2809 | 0.058 | 720 | 0.64 | 0.31 | 0.33 | 67.3 | 21.18 | 11.52 | 273 | 0.01323839 | 0.1990849 | 2210
327 |  | CarbonDiox | 0 | 0.28 | 0.05 | 0.1 | 0.2809 | 0.058 | 720 | 0.64 | 0.31 | 0.33 | 67.3 | 21.18 | 11.52 | 273 | 0.05189093 | 0.5628304 | 2210
328 |  | CarbonDiox | 0 | 0.28 | 0.05 | 0.1 | 0.2809 | 0.058 | 720 | 0.64 | 0.31 | 0.33 | 67.3 | 21.18 | 11.52 | 273 | 0.102722 | 0.9058879 | 2210
329 |  | CarbonDiox | 0 | 0.28 | 0.05 | 0.1 | 0.2809 | 0.058 | 720 | 0.64 | 0.31 | 0.33 | 67.3 | 21.18 | 11.52 | 273 | 0.1819948 | 1.324299 | 2210
330 |  | CarbonDiox | 0 | 0.28 | 0.05 | 0.1 | 0.2809 | 0.058 | 720 | 0.64 | 0.31 | 0.33 | 67.3 | 21.18 | 11.52 | 273 | 0.2815735 | 1.74944 | 2210
331 |  | CarbonDiox | 0 | 0.28 | 0.05 | 0.1 | 0.2809 | 0.058 | 720 | 0.64 | 0.31 | 0.33 | 67.3 | 21.18 | 11.52 | 273 | 0.3770746 | 2.09219 | 2210
332 |  | CarbonDiox | 0 | 0.28 | 0.05 | 0.1 | 0.2809 | 0.058 | 720 | 0.64 | 0.31 | 0.33 | 67.3 | 21.18 | 11.52 | 273 | 0.4756074 | 2.366239 | 2210
333 |  | CarbonDiox | 0 | 0.28 | 0.05 | 0.1 | 0.2809 | 0.058 | 720 | 0.64 | 0.31 | 0.33 | 67.3 | 21.18 | 11.52 | 273 | 0.6015666 | 2.715649 | 2210
334 |  | CarbonDiox | 0 | 0.28 | 0.05 | 0.1 | 0.2809 | 0.058 | 720 | 0.64 | 0.31 | 0.33 | 67.3 | 21.18 | 11.52 | 273 | 0.70517 | 2.96219 | 2210
335 |  | CarbonDiox | 0 | 0.28 | 0.05 | 0.1 | 0.2809 | 0.058 | 720 | 0.64 | 0.31 | 0.33 | 67.3 | 21.18 | 11.52 | 273 | 0.8026722 | 3.160696 | 2210
336 |  | CarbonDiox | 0 | 0.28 | 0.05 | 0.1 | 0.2809 | 0.058 | 720 | 0.64 | 0.31 | 0.33 | 67.3 | 21.18 | 11.52 | 273 | 0.9154084 | 3.38657 | 2210
337 |  | CarbonDiox | 0 | 0.28 | 0.05 | 0.1 | 0.2809 | 0.058 | 720 | 0.64 | 0.31 | 0.33 | 67.3 | 21.18 | 11.52 | 273 | 0.9905659 | 3.537153 | 2210
390 | Co-NDPC-600 | CarbonDiox | 0 | 0.28 | 0.05 | 0.1 | 0.2809 | 0.058 | 911 | 0.54 | 0.1 | 0.44 | 70.06 | 18.2 | 11.74 | 273 | 0.01472809 | 0.4857872 | 2211
391 |  | CarbonDiox | 0 | 0.28 | 0.05 | 0.1 | 0.2809 | 0.058 | 911 | 0.54 | 0.1 | 0.44 | 70.06 | 18.2 | 11.74 | 273 | 0.0314335 | 1.10511 | 2211
392 |  | CarbonDiox | 0 | 0.28 | 0.05 | 0.1 | 0.2809 | 0.058 | 911 | 0.54 | 0.1 | 0.44 | 70.06 | 18.2 | 11.74 | 273 | 0.0471862 | 1.44521 | 2211
393 |  | CarbonDiox | 0 | 0.28 | 0.05 | 0.1 | 0.2809 | 0.058 | 911 | 0.54 | 0.1 | 0.44 | 70.06 | 18.2 | 11.74 | 273 | 0.09743427 | 2.234894 | 2211
394 |  | CarbonDiox | 0 | 0.28 | 0.05 | 0.1 | 0.2809 | 0.058 | 911 | 0.54 | 0.1 | 0.44 | 70.06 | 18.2 | 11.74 | 273 | 0.1565773 | 2.93971 | 2211
395 |  | CarbonDiox | 0 | 0.28 | 0.05 | 0.1 | 0.2809 | 0.058 | 911 | 0.54 | 0.1 | 0.44 | 70.06 | 18.2 | 11.74 | 273 | 0.2305293 | 3.632565 | 2211
396 |  | CarbonDiox | 0 | 0.28 | 0.05 | 0.1 | 0.2809 | 0.058 | 911 | 0.54 | 0.1 | 0.44 | 70.06 | 18.2 | 11.74 | 273 | 0.3183017 | 4.325588 | 2211
397 |  | CarbonDiox | 0 | 0.28 | 0.05 | 0.1 | 0.2809 | 0.058 | 911 | 0.54 | 0.1 | 0.44 | 70.06 | 18.2 | 11.74 | 273 | 0.4248271 | 5.043118 | 2211
398 |  | CarbonDiox | 0 | 0.28 | 0.05 | 0.1 | 0.2809 | 0.058 | 911 | 0.54 | 0.1 | 0.44 | 70.06 | 18.2 | 11.74 | 273 | 0.5422204 | 5.687942 | 2211
399 |  | CarbonDiox | 0 | 0.28 | 0.05 | 0.1 | 0.2809 | 0.058 | 911 | 0.54 | 0.1 | 0.44 | 70.06 | 18.2 | 11.74 | 273 | 0.6655457 | 6.26 | 2211
400 |  | CarbonDiox | 0 | 0.28 | 0.05 | 0.1 | 0.2809 | 0.058 | 911 | 0.54 | 0.1 | 0.44 | 70.06 | 18.2 | 11.74 | 273 | 0.7938098 | 6.80784 | 2211
401 |  | CarbonDiox | 0 | 0.28 | 0.05 | 0.1 | 0.2809 | 0.058 | 911 | 0.54 | 0.1 | 0.44 | 70.06 | 18.2 | 11.74 | 273 | 0.9033357 | 7.209776 | 2211
402 |  | CarbonDiox | 0 | 0.28 | 0.05 | 0.1 | 0.2809 | 0.058 | 911 | 0.54 | 0.1 | 0.44 | 70.06 | 18.2 | 11.74 | 273 | 0.985239 | 7.465702 | 2211
454 | Co-NDPC-700 | CarbonDiox | 0 | 0.28 | 0.05 | 0.1 | 0.2809 | 0.058 | 1149 | 1.58 | 1.12 | 0.46 | 74.99 | 14.15 | 10.86 | 273 | 0.006578947 | 0.3377341 | 2212
455 |  | CarbonDiox | 0 | 0.28 | 0.05 | 0.1 | 0.2809 | 0.058 | 1149 | 1.58 | 1.12 | 0.46 | 74.99 | 14.15 | 10.86 | 273 | 0.02960526 | 1.053639 | 2212
456 |  | CarbonDiox | 0 | 0.28 | 0.05 | 0.1 | 0.2809 | 0.058 | 1149 | 1.58 | 1.12 | 0.46 | 74.99 | 14.15 | 10.86 | 273 | 0.04824561 | 1.418252 | 2212
457 |  | CarbonDiox | 0 | 0.28 | 0.05 | 0.1 | 0.2809 | 0.058 | 1149 | 1.58 | 1.12 | 0.46 | 74.99 | 14.15 | 10.86 | 273 | 0.07565789 | 1.890855 | 2212
458 |  | CarbonDiox | 0 | 0.28 | 0.05 | 0.1 | 0.2809 | 0.058 | 1149 | 1.58 | 1.12 | 0.46 | 74.99 | 14.15 | 10.86 | 273 | 0.129386 | 2.646885 | 2212
459 |  | CarbonDiox | 0 | 0.28 | 0.05 | 0.1 | 0.2809 | 0.058 | 1149 | 1.58 | 1.12 | 0.46 | 74.99 | 14.15 | 10.86 | 273 | 0.2269737 | 3.672594 | 2212
460 |  | CarbonDiox | 0 | 0.28 | 0.05 | 0.1 | 0.2809 | 0.058 | 1149 | 1.58 | 1.12 | 0.46 | 74.99 | 14.15 | 10.86 | 273 | 0.3410088 | 4.576458 | 2212
461 |  | CarbonDiox | 0 | 0.28 | 0.05 | 0.1 | 0.2809 | 0.058 | 1149 | 1.58 | 1.12 | 0.46 | 74.99 | 14.15 | 10.86 | 273 | 0.4385965 | 5.250815 | 2212
462 |  | CarbonDiox | 0 | 0.28 | 0.05 | 0.1 | 0.2809 | 0.058 | 1149 | 1.58 | 1.12 | 0.46 | 74.99 | 14.15 | 10.86 | 273 | 0.5625 | 5.93833 | 2212
463 |  | CarbonDiox | 0 | 0.28 | 0.05 | 0.1 | 0.2809 | 0.058 | 1149 | 1.58 | 1.12 | 0.46 | 74.99 | 14.15 | 10.86 | 273 | 0.6962719 | 6.585171 | 2212
464 |  | CarbonDiox | 0 | 0.28 | 0.05 | 0.1 | 0.2809 | 0.058 | 1149 | 1.58 | 1.12 | 0.46 | 74.99 | 14.15 | 10.86 | 273 | 0.8157895 | 7.110583 | 2212
465 |  | CarbonDiox | 0 | 0.28 | 0.05 | 0.1 | 0.2809 | 0.058 | 1149 | 1.58 | 1.12 | 0.46 | 74.99 | 14.15 | 10.86 | 273 | 0.9210526 | 7.460511 | 2212
466 |  | CarbonDiox | 0 | 0.28 | 0.05 | 0.1 | 0.2809 | 0.058 | 1149 | 1.58 | 1.12 | 0.46 | 74.99 | 14.15 | 10.86 | 273 | 0.9934211 | 7.71629 | 2212
514 | Co-NDPC-800 | CarbonDiox | 0 | 0.28 | 0.05 | 0.1 | 0.2809 | 0.058 | 1187 | 1.06 | 0.54 | 0.52 | 82.44 | 11.25 | 6.31 | 273 | 0.01517091 | 0.158754 | 2213
515 |  | CarbonDiox | 0 | 0.28 | 0.05 | 0.1 | 0.2809 | 0.058 | 1187 | 1.06 | 0.54 | 0.52 | 82.44 | 11.25 | 6.31 | 273 | 0.05310533 | 0.8734833 | 2213
516 |  | CarbonDiox | 0 | 0.28 | 0.05 | 0.1 | 0.2809 | 0.058 | 1187 | 1.06 | 0.54 | 0.52 | 82.44 | 11.25 | 6.31 | 273 | 0.1245836 | 1.812934 | 2213
517 |  | CarbonDiox | 0 | 0.28 | 0.05 | 0.1 | 0.2809 | 0.058 | 1187 | 1.06 | 0.54 | 0.52 | 82.44 | 11.25 | 6.31 | 273 | 0.2046891 | 2.59333 | 2213
518 |  | CarbonDiox | 0 | 0.28 | 0.05 | 0.1 | 0.2809 | 0.058 | 1187 | 1.06 | 0.54 | 0.52 | 82.44 | 11.25 | 6.31 | 273 | 0.2912667 | 3.26768 | 2213
519 |  | CarbonDiox | 0 | 0.28 | 0.05 | 0.1 | 0.2809 | 0.058 | 1187 | 1.06 | 0.54 | 0.52 | 82.44 | 11.25 | 6.31 | 273 | 0.3789129 | 3.8493 | 2213
520 |  | CarbonDiox | 0 | 0.28 | 0.05 | 0.1 | 0.2809 | 0.058 | 1187 | 1.06 | 0.54 | 0.52 | 82.44 | 11.25 | 6.31 | 273 | 0.4827788 | 4.457196 | 2213
521 |  | CarbonDiox | 0 | 0.28 | 0.05 | 0.1 | 0.2809 | 0.058 | 1187 | 1.06 | 0.54 | 0.52 | 82.44 | 11.25 | 6.31 | 273 | 0.5812393 | 5.065164 | 2213
522 |  | CarbonDiox | 0 | 0.28 | 0.05 | 0.1 | 0.2809 | 0.058 | 1187 | 1.06 | 0.54 | 0.52 | 82.44 | 11.25 | 6.31 | 273 | 0.6677812 | 5.474613 | 2213
523 |  | CarbonDiox | 0 | 0.28 | 0.05 | 0.1 | 0.2809 | 0.058 | 1187 | 1.06 | 0.54 | 0.52 | 82.44 | 11.25 | 6.31 | 273 | 0.7489104 | 5.831155 | 2213
524 |  | CarbonDiox | 0 | 0.28 | 0.05 | 0.1 | 0.2809 | 0.058 | 1187 | 1.06 | 0.54 | 0.52 | 82.44 | 11.25 | 6.31 | 273 | 0.8365226 | 6.16112 | 2213
525 |  | CarbonDiox | 0 | 0.28 | 0.05 | 0.1 | 0.2809 | 0.058 | 1187 | 1.06 | 0.54 | 0.52 | 82.44 | 11.25 | 6.31 | 273 | 0.9133239 | 6.491229 | 2213
526 |  | CarbonDiox | 0 | 0.28 | 0.05 | 0.1 | 0.2809 | 0.058 | 1187 | 1.06 | 0.54 | 0.52 | 82.44 | 11.25 | 6.31 | 273 | 0.9836335 | 6.781688 | 2213
580 | Co-NDPC-900 | CarbonDiox | 0 | 0.28 | 0.05 | 0.1 | 0.2809 | 0.058 | 1168 | 1.13 | 0.62 | 0.51 | 77.53 | 19.12 | 3.35 | 273 | 0.01365546 | 0.3140606 | 2214
581 |  | CarbonDiox | 0 | 0.28 | 0.05 | 0.1 | 0.2809 | 0.058 | 1168 | 1.13 | 0.62 | 0.51 | 77.53 | 19.12 | 3.35 | 273 | 0.05567227 | 0.8706032 | 2214
582 |  | CarbonDiox | 0 | 0.28 | 0.05 | 0.1 | 0.2809 | 0.058 | 1168 | 1.13 | 0.62 | 0.51 | 77.53 | 19.12 | 3.35 | 273 | 0.0987395 | 1.369988 | 2214
583 |  | CarbonDiox | 0 | 0.28 | 0.05 | 0.1 | 0.2809 | 0.058 | 1168 | 1.13 | 0.62 | 0.51 | 77.53 | 19.12 | 3.35 | 273 | 0.1743697 | 1.911765 | 2214
584 |  | CarbonDiox | 0 | 0.28 | 0.05 | 0.1 | 0.2809 | 0.058 | 1168 | 1.13 | 0.62 | 0.51 | 77.53 | 19.12 | 3.35 | 273 | 0.2647059 | 2.596188 | 2214
585 |  | CarbonDiox | 0 | 0.28 | 0.05 | 0.1 | 0.2809 | 0.058 | 1168 | 1.13 | 0.62 | 0.51 | 77.53 | 19.12 | 3.35 | 273 | 0.3497899 | 3.180687 | 2214
586 |  | CarbonDiox | 0 | 0.28 | 0.05 | 0.1 | 0.2809 | 0.058 | 1168 | 1.13 | 0.62 | 0.51 | 77.53 | 19.12 | 3.35 | 273 | 0.4506303 | 3.693532 | 2214
587 |  | CarbonDiox | 0 | 0.28 | 0.05 | 0.1 | 0.2809 | 0.058 | 1168 | 1.13 | 0.62 | 0.51 | 77.53 | 19.12 | 3.35 | 273 | 0.5588235 | 4.234844 | 2214
588 |  | CarbonDiox | 0 | 0.28 | 0.05 | 0.1 | 0.2809 | 0.058 | 1168 | 1.13 | 0.62 | 0.51 | 77.53 | 19.12 | 3.35 | 273 | 0.7048319 | 4.818472 | 2214
589 |  | CarbonDiox | 0 | 0.28 | 0.05 | 0.1 | 0.2809 | 0.058 | 1168 | 1.13 | 0.62 | 0.51 | 77.53 | 19.12 | 3.35 | 273 | 0.8455882 | 5.302176 | 2214
590 |  | CarbonDiox | 0 | 0.28 | 0.05 | 0.1 | 0.2809 | 0.058 | 1168 | 1.13 | 0.62 | 0.51 | 77.53 | 19.12 | 3.35 | 273 | 0.9863445 | 5.814451 | 2214
0 | R-AC | CarbonDiox | 0 | 0.28 | 0.05 | 0.1 | 0.2809 | 0.058 | 787 | 0.425 | 0.04 | 0.385 |  |  |  | 298 | 0.5092593 | 1.514029 | 2215
1 |  | CarbonDiox | 0 | 0.28 | 0.05 | 0.1 | 0.2809 | 0.058 | 787 | 0.425 | 0.04 | 0.385 |  |  |  | 298 | 1.064815 | 2.349046 | 2215
2 |  | CarbonDiox | 0 | 0.28 | 0.05 | 0.1 | 0.2809 | 0.058 | 787 | 0.425 | 0.04 | 0.385 |  |  |  | 298 | 1.990741 | 3.513009 | 2215
3 |  | CarbonDiox | 0 | 0.28 | 0.05 | 0.1 | 0.2809 | 0.058 | 787 | 0.425 | 0.04 | 0.385 |  |  |  | 298 | 2.962963 | 4.235996 | 2215
4 |  | CarbonDiox | 0 | 0.28 | 0.05 | 0.1 | 0.2809 | 0.058 | 787 | 0.425 | 0.04 | 0.385 |  |  |  | 298 | 4.050926 | 4.760127 | 2215
5 |  | CarbonDiox | 0 | 0.28 | 0.05 | 0.1 | 0.2809 | 0.058 | 787 | 0.425 | 0.04 | 0.385 |  |  |  | 298 | 5.99537 | 5.346597 | 2215
6 |  | CarbonDiox | 0 | 0.28 | 0.05 | 0.1 | 0.2809 | 0.058 | 787 | 0.425 | 0.04 | 0.385 |  |  |  | 298 | 7.939815 | 5.977145 | 2215
7 |  | CarbonDiox | 0 | 0.28 | 0.05 | 0.1 | 0.2809 | 0.058 | 787 | 0.425 | 0.04 | 0.385 |  |  |  | 298 | 9.953704 | 6.40904 | 2215
8 | 1H-AC | CarbonDiox | 0 | 0.28 | 0.05 | 0.1 | 0.2809 | 0.058 | 800 | 0.429 | 0.044 | 0.385 |  |  |  | 298 | 0.2083333 | 0.8541986 | 2216
9 |  | CarbonDiox | 0 | 0.28 | 0.05 | 0.1 | 0.2809 | 0.058 | 800 | 0.429 | 0.044 | 0.385 |  |  |  | 298 | 0.3240741 | 1.250383 | 2216
10 |  | CarbonDiox | 0 | 0.28 | 0.05 | 0.1 | 0.2809 | 0.058 | 800 | 0.429 | 0.044 | 0.385 |  |  |  | 298 | 0.7638889 | 2.041832 | 2216
11 |  | CarbonDiox | 0 | 0.28 | 0.05 | 0.1 | 0.2809 | 0.058 | 800 | 0.429 | 0.044 | 0.385 |  |  |  | 298 | 1.064815 | 2.569432 | 2216
12 |  | CarbonDiox | 0 | 0.28 | 0.05 | 0.1 | 0.2809 | 0.058 | 800 | 0.429 | 0.044 | 0.385 |  |  |  | 298 | 1.898148 | 3.62361 | 2216
13 |  | CarbonDiox | 0 | 0.28 | 0.05 | 0.1 | 0.2809 | 0.058 | 800 | 0.429 | 0.044 | 0.385 |  |  |  | 298 | 2.962963 | 4.412305 | 2216
14 |  | CarbonDiox | 0 | 0.28 | 0.05 | 0.1 | 0.2809 | 0.058 | 800 | 0.429 | 0.044 | 0.385 |  |  |  | 298 | 4.074074 | 4.892256 | 2216
15 |  | CarbonDiox | 0 | 0.28 | 0.05 | 0.1 | 0.2809 | 0.058 | 800 | 0.429 | 0.044 | 0.385 |  |  |  | 298 | 6.041667 | 5.654933 | 2216
16 |  | CarbonDiox | 0 | 0.28 | 0.05 | 0.1 | 0.2809 | 0.058 | 800 | 0.429 | 0.044 | 0.385 |  |  |  | 298 | 7.986111 | 6.175288 | 2216
17 |  | CarbonDiox | 0 | 0.28 | 0.05 | 0.1 | 0.2809 | 0.058 | 800 | 0.429 | 0.044 | 0.385 |  |  |  | 298 | 10 | 6.607183 | 2216
18 | 5H-AC | CarbonDiox | 0 | 0.28 | 0.05 | 0.1 | 0.2809 | 0.058 | 816 | 0.43 | 0.043 | 0.387 |  |  |  | 298 | 0.06944444 | 0.6344251 | 2217
19 |  | CarbonDiox | 0 | 0.28 | 0.05 | 0.1 | 0.2809 | 0.058 | 816 | 0.43 | 0.043 | 0.387 |  |  |  | 298 | 0.4398148 | 1.712682 | 2217
20 |  | CarbonDiox | 0 | 0.28 | 0.05 | 0.1 | 0.2809 | 0.058 | 816 | 0.43 | 0.043 | 0.387 |  |  |  | 298 | 0.9490741 | 2.547903 | 2217
21 |  | CarbonDiox | 0 | 0.28 | 0.05 | 0.1 | 0.2809 | 0.058 | 816 | 0.43 | 0.043 | 0.387 |  |  |  | 298 | 2.060185 | 3.666973 | 2217
22 |  | CarbonDiox | 0 | 0.28 | 0.05 | 0.1 | 0.2809 | 0.058 | 816 | 0.43 | 0.043 | 0.387 |  |  |  | 298 | 3.055556 | 4.411897 | 2217
23 |  | CarbonDiox | 0 | 0.28 | 0.05 | 0.1 | 0.2809 | 0.058 | 816 | 0.43 | 0.043 | 0.387 |  |  |  | 298 | 4.050926 | 4.980512 | 2217
24 |  | CarbonDiox | 0 | 0.28 | 0.05 | 0.1 | 0.2809 | 0.058 | 816 | 0.43 | 0.043 | 0.387 |  |  |  | 298 | 4.953704 | 5.373227 | 2217
25 |  | CarbonDiox | 0 | 0.28 | 0.05 | 0.1 | 0.2809 | 0.058 | 816 | 0.43 | 0.043 | 0.387 |  |  |  | 298 | 6.018519 | 5.765228 | 2217
26 |  | CarbonDiox | 0 | 0.28 | 0.05 | 0.1 | 0.2809 | 0.058 | 816 | 0.43 | 0.043 | 0.387 |  |  |  | 298 | 7.037037 | 6.091317 | 2217
27 |  | CarbonDiox | 0 | 0.28 | 0.05 | 0.1 | 0.2809 | 0.058 | 816 | 0.43 | 0.043 | 0.387 |  |  |  | 298 | 7.962963 | 6.373737 | 2217
28 |  | CarbonDiox | 0 | 0.28 | 0.05 | 0.1 | 0.2809 | 0.058 | 816 | 0.43 | 0.043 | 0.387 |  |  |  | 298 | 8.912037 | 6.58994 | 2217
29 |  | CarbonDiox | 0 | 0.28 | 0.05 | 0.1 | 0.2809 | 0.058 | 816 | 0.43 | 0.043 | 0.387 |  |  |  | 298 | 9.976852 | 6.761555 | 2217
30 | 15H-AC | CarbonDiox | 0 | 0.28 | 0.05 | 0.1 | 0.2809 | 0.058 | 875 | 0.439 | 0.051 | 0.388 |  |  |  | 298 | 0.09259259 | 0.5020916 | 2218
31 |  | CarbonDiox | 0 | 0.28 | 0.05 | 0.1 | 0.2809 | 0.058 | 875 | 0.439 | 0.051 | 0.388 |  |  |  | 298 | 0.2777778 | 1.448934 | 2218
32 |  | CarbonDiox | 0 | 0.28 | 0.05 | 0.1 | 0.2809 | 0.058 | 875 | 0.439 | 0.051 | 0.388 |  |  |  | 298 | 0.6481481 | 2.218651 | 2218
33 |  | CarbonDiox | 0 | 0.28 | 0.05 | 0.1 | 0.2809 | 0.058 | 875 | 0.439 | 0.051 | 0.388 |  |  |  | 298 | 1.064815 | 2.74574 | 2218
34 |  | CarbonDiox | 0 | 0.28 | 0.05 | 0.1 | 0.2809 | 0.058 | 875 | 0.439 | 0.051 | 0.388 |  |  |  | 298 | 2.037037 | 3.843383 | 2218
35 |  | CarbonDiox | 0 | 0.28 | 0.05 | 0.1 | 0.2809 | 0.058 | 875 | 0.439 | 0.051 | 0.388 |  |  |  | 298 | 2.962963 | 4.588613 | 2218
36 |  | CarbonDiox | 0 | 0.28 | 0.05 | 0.1 | 0.2809 | 0.058 | 875 | 0.439 | 0.051 | 0.388 |  |  |  | 298 | 4.027778 | 5.245077 | 2218
37 |  | CarbonDiox | 0 | 0.28 | 0.05 | 0.1 | 0.2809 | 0.058 | 875 | 0.439 | 0.051 | 0.388 |  |  |  | 298 | 5.972222 | 6.029895 | 2218
38 |  | CarbonDiox | 0 | 0.28 | 0.05 | 0.1 | 0.2809 | 0.058 | 875 | 0.439 | 0.051 | 0.388 |  |  |  | 298 | 7.939815 | 6.638302 | 2218
39 |  | CarbonDiox | 0 | 0.28 | 0.05 | 0.1 | 0.2809 | 0.058 | 875 | 0.439 | 0.051 | 0.388 |  |  |  | 298 | 10.06944 | 7.17988 | 2218