## Sheet1
| GAC | GAS | E | S | A | B | V | L | BET | Vt | Vmeso | Vmic | %C | %O | %N | Temp(K) | Pressure | Adsorp(mmol/g) | Index
0 | Maxsorb III | n-butane | 0 | 0 | 0 | 0 | 0.6722 | 1.615 | 3140 | 2.01 | 0.31 | 1.7 |  |  |  | 328 | 0.2525 | 7.100826 | 0
1 |  | n-butane | 0 | 0 | 0 | 0 | 0.6722 | 1.615 | 3140 | 2.01 | 0.31 | 1.7 |  |  |  | 328 | 0.317 | 7.890571 | 0
2 |  | n-butane | 0 | 0 | 0 | 0 | 0.6722 | 1.615 | 3140 | 2.01 | 0.31 | 1.7 |  |  |  | 328 | 0.391 | 8.513421 | 0
3 |  | n-butane | 0 | 0 | 0 | 0 | 0.6722 | 1.615 | 3140 | 2.01 | 0.31 | 1.7 |  |  |  | 328 | 0.4494 | 8.972815 | 0
4 |  | n-butane | 0 | 0 | 0 | 0 | 0.6722 | 1.615 | 3140 | 2.01 | 0.31 | 1.7 |  |  |  | 328 | 0.696 | 9.630076 | 0
5 |  | n-butane | 0 | 0 | 0 | 0 | 0.6722 | 1.615 | 3140 | 2.01 | 0.31 | 1.7 |  |  |  | 328 | 1.0935 | 10.17894 | 0
6 |  | n-butane | 0 | 0 | 0 | 0 | 0.6722 | 1.615 | 3140 | 2.01 | 0.31 | 1.7 |  |  |  | 328 | 1.5815 | 10.74845 | 0
7 |  | n-butane | 0 | 0 | 0 | 0 | 0.6722 | 1.615 | 3140 | 2.01 | 0.31 | 1.7 |  |  |  | 328 | 2.3019 | 11.3713 | 0
8 |  | n-butane | 0 | 0 | 0 | 0 | 0.6722 | 1.615 | 3140 | 2.01 | 0.31 | 1.7 |  |  |  | 328 | 2.8644 | 11.71886 | 0
9 |  | n-butane | 0 | 0 | 0 | 0 | 0.6722 | 1.615 | 3140 | 2.01 | 0.31 | 1.7 |  |  |  | 318 | 0.2086 | 7.384721 | 1
10 |  | n-butane | 0 | 0 | 0 | 0 | 0.6722 | 1.615 | 3140 | 2.01 | 0.31 | 1.7 |  |  |  | 318 | 0.2686 | 8.298348 | 1
11 |  | n-butane | 0 | 0 | 0 | 0 | 0.6722 | 1.615 | 3140 | 2.01 | 0.31 | 1.7 |  |  |  | 318 | 0.334 | 8.995182 | 1
12 |  | n-butane | 0 | 0 | 0 | 0 | 0.6722 | 1.615 | 3140 | 2.01 | 0.31 | 1.7 |  |  |  | 318 | 0.3895 | 9.461459 | 1
13 |  | n-butane | 0 | 0 | 0 | 0 | 0.6722 | 1.615 | 3140 | 2.01 | 0.31 | 1.7 |  |  |  | 318 | 0.6217 | 10.20819 | 1
14 |  | n-butane | 0 | 0 | 0 | 0 | 0.6722 | 1.615 | 3140 | 2.01 | 0.31 | 1.7 |  |  |  | 318 | 0.9944 | 10.87233 | 1
15 |  | n-butane | 0 | 0 | 0 | 0 | 0.6722 | 1.615 | 3140 | 2.01 | 0.31 | 1.7 |  |  |  | 318 | 1.4842 | 11.27323 | 1
16 |  | n-butane | 0 | 0 | 0 | 0 | 0.6722 | 1.615 | 3140 | 2.01 | 0.31 | 1.7 |  |  |  | 318 | 2.1649 | 12.00447 | 1
17 |  | n-butane | 0 | 0 | 0 | 0 | 0.6722 | 1.615 | 3140 | 2.01 | 0.31 | 1.7 |  |  |  | 318 | 2.7014 | 12.21783 | 1
18 |  | n-butane | 0 | 0 | 0 | 0 | 0.6722 | 1.615 | 3140 | 2.01 | 0.31 | 1.7 |  |  |  | 308 | 0.1733 | 7.672058 | 2
19 |  | n-butane | 0 | 0 | 0 | 0 | 0.6722 | 1.615 | 3140 | 2.01 | 0.31 | 1.7 |  |  |  | 308 | 0.2263 | 8.666552 | 2
20 |  | n-butane | 0 | 0 | 0 | 0 | 0.6722 | 1.615 | 3140 | 2.01 | 0.31 | 1.7 |  |  |  | 308 | 0.285 | 9.415003 | 2
21 |  | n-butane | 0 | 0 | 0 | 0 | 0.6722 | 1.615 | 3140 | 2.01 | 0.31 | 1.7 |  |  |  | 308 | 0.3286 | 9.989677 | 2
22 |  | n-butane | 0 | 0 | 0 | 0 | 0.6722 | 1.615 | 3140 | 2.01 | 0.31 | 1.7 |  |  |  | 308 | 0.5265 | 11.01342 | 2
23 |  | n-butane | 0 | 0 | 0 | 0 | 0.6722 | 1.615 | 3140 | 2.01 | 0.31 | 1.7 |  |  |  | 308 | 0.8965 | 11.58293 | 2
24 |  | n-butane | 0 | 0 | 0 | 0 | 0.6722 | 1.615 | 3140 | 2.01 | 0.31 | 1.7 |  |  |  | 308 | 1.3898 | 11.78252 | 2
25 |  | n-butane | 0 | 0 | 0 | 0 | 0.6722 | 1.615 | 3140 | 2.01 | 0.31 | 1.7 |  |  |  | 308 | 2.0386 | 12.66345 | 2
26 |  | n-butane | 0 | 0 | 0 | 0 | 0.6722 | 1.615 | 3140 | 2.01 | 0.31 | 1.7 |  |  |  | 308 | 2.5414 | 12.90623 | 2
27 |  | n-butane | 0 | 0 | 0 | 0 | 0.6722 | 1.615 | 3140 | 2.01 | 0.31 | 1.7 |  |  |  | 298 | 0.1497 | 8.026497 | 3
28 |  | n-butane | 0 | 0 | 0 | 0 | 0.6722 | 1.615 | 3140 | 2.01 | 0.31 | 1.7 |  |  |  | 298 | 0.1897 | 8.995182 | 3
29 |  | n-butane | 0 | 0 | 0 | 0 | 0.6722 | 1.615 | 3140 | 2.01 | 0.31 | 1.7 |  |  |  | 298 | 0.2298 | 9.915692 | 3
30 |  | n-butane | 0 | 0 | 0 | 0 | 0.6722 | 1.615 | 3140 | 2.01 | 0.31 | 1.7 |  |  |  | 298 | 0.2741 | 10.4852 | 3
31 |  | n-butane | 0 | 0 | 0 | 0 | 0.6722 | 1.615 | 3140 | 2.01 | 0.31 | 1.7 |  |  |  | 298 | 0.4493 | 11.69477 | 3
32 |  | n-butane | 0 | 0 | 0 | 0 | 0.6722 | 1.615 | 3140 | 2.01 | 0.31 | 1.7 |  |  |  | 298 | 0.8104 | 12.20922 | 3
33 |  | n-butane | 0 | 0 | 0 | 0 | 0.6722 | 1.615 | 3140 | 2.01 | 0.31 | 1.7 |  |  |  | 298 | 1.2785 | 12.51549 | 3
34 |  | n-butane | 0 | 0 | 0 | 0 | 0.6722 | 1.615 | 3140 | 2.01 | 0.31 | 1.7 |  |  |  | 298 | 1.8996 | 13.4618 | 3
35 |  | n-butane | 0 | 0 | 0 | 0 | 0.6722 | 1.615 | 3140 | 2.01 | 0.31 | 1.7 |  |  |  | 298 | 2.3234 | 13.75774 | 3
0 | PAC | Ethane | 0 | 0 | 0 | 0 | 0.3904 | 0.492 | 599 | 0.66 | [5 empty] | 278 | 0.009925558 | 0.6806723 | 4
1 |  | Ethane | 0 | 0 | 0 | 0 | 0.3904 | 0.492 | 599 | 0.66 | [5 empty] | 278 | 0.01985112 | 0.8907563 | 4
2 |  | Ethane | 0 | 0 | 0 | 0 | 0.3904 | 0.492 | 599 | 0.66 | [5 empty] | 278 | 0.02977667 | 1.042017 | 4
3 |  | Ethane | 0 | 0 | 0 | 0 | 0.3904 | 0.492 | 599 | 0.66 | [5 empty] | 278 | 0.06451613 | 1.302521 | 4
4 |  | Ethane | 0 | 0 | 0 | 0 | 0.3904 | 0.492 | 599 | 0.66 | [5 empty] | 278 | 0.1215881 | 1.605042 | 4
5 |  | Ethane | 0 | 0 | 0 | 0 | 0.3904 | 0.492 | 599 | 0.66 | [5 empty] | 278 | 0.1985112 | 1.781513 | 4
6 |  | Ethane | 0 | 0 | 0 | 0 | 0.3904 | 0.492 | 599 | 0.66 | [5 empty] | 278 | 0.2630273 | 1.882353 | 4
7 |  | Ethane | 0 | 0 | 0 | 0 | 0.3904 | 0.492 | 599 | 0.66 | [5 empty] | 278 | 0.3225806 | 1.966387 | 4
8 |  | Ethane | 0 | 0 | 0 | 0 | 0.3904 | 0.492 | 599 | 0.66 | [5 empty] | 278 | 0.3970223 | 2.07563 | 4
9 |  | Ethane | 0 | 0 | 0 | 0 | 0.3904 | 0.492 | 599 | 0.66 | [5 empty] | 278 | 0.4565757 | 2.142857 | 4
10 |  | Ethane | 0 | 0 | 0 | 0 | 0.3904 | 0.492 | 599 | 0.66 | [5 empty] | 278 | 0.5310174 | 2.210084 | 4
11 |  | Ethane | 0 | 0 | 0 | 0 | 0.3904 | 0.492 | 599 | 0.66 | [5 empty] | 278 | 0.5980149 | 2.285714 | 4
12 |  | Ethane | 0 | 0 | 0 | 0 | 0.3904 | 0.492 | 599 | 0.66 | [5 empty] | 278 | 0.6724566 | 2.344538 | 4
13 |  | Ethane | 0 | 0 | 0 | 0 | 0.3904 | 0.492 | 599 | 0.66 | [5 empty] | 278 | 0.7394541 | 2.361345 | 4
14 |  | Ethane | 0 | 0 | 0 | 0 | 0.3904 | 0.492 | 599 | 0.66 | [5 empty] | 278 | 0.7965261 | 2.453782 | 4
15 |  | Ethane | 0 | 0 | 0 | 0 | 0.3904 | 0.492 | 599 | 0.66 | [5 empty] | 278 | 0.8635236 | 2.504202 | 4
16 |  | Ethane | 0 | 0 | 0 | 0 | 0.3904 | 0.492 | 599 | 0.66 | [5 empty] | 278 | 0.9280397 | 2.546218 | 4
17 |  | Ethane | 0 | 0 | 0 | 0 | 0.3904 | 0.492 | 599 | 0.66 | [5 empty] | 278 | 1.012407 | 2.605042 | 4
18 |  | Ethane | 0 | 0 | 0 | 0 | 0.3904 | 0.492 | 599 | 0.66 | [5 empty] | 298 | 0.03225806 | 0.7815126 | 5
19 |  | Ethane | 0 | 0 | 0 | 0 | 0.3904 | 0.492 | 599 | 0.66 | [5 empty] | 298 | 0.06699752 | 1.05042 | 5
20 |  | Ethane | 0 | 0 | 0 | 0 | 0.3904 | 0.492 | 599 | 0.66 | [5 empty] | 298 | 0.1265509 | 1.285714 | 5
21 |  | Ethane | 0 | 0 | 0 | 0 | 0.3904 | 0.492 | 599 | 0.66 | [5 empty] | 298 | 0.2034739 | 1.470588 | 5
22 |  | Ethane | 0 | 0 | 0 | 0 | 0.3904 | 0.492 | 599 | 0.66 | [5 empty] | 298 | 0.2630273 | 1.554622 | 5
23 |  | Ethane | 0 | 0 | 0 | 0 | 0.3904 | 0.492 | 599 | 0.66 | [5 empty] | 298 | 0.3275434 | 1.672269 | 5
24 |  | Ethane | 0 | 0 | 0 | 0 | 0.3904 | 0.492 | 599 | 0.66 | [5 empty] | 298 | 0.4019851 | 1.789916 | 5
25 |  | Ethane | 0 | 0 | 0 | 0 | 0.3904 | 0.492 | 599 | 0.66 | [5 empty] | 298 | 0.4615385 | 1.806723 | 5
26 |  | Ethane | 0 | 0 | 0 | 0 | 0.3904 | 0.492 | 599 | 0.66 | [5 empty] | 298 | 0.5409429 | 1.890756 | 5
27 |  | Ethane | 0 | 0 | 0 | 0 | 0.3904 | 0.492 | 599 | 0.66 | [5 empty] | 298 | 0.6054591 | 1.94958 | 5
28 |  | Ethane | 0 | 0 | 0 | 0 | 0.3904 | 0.492 | 599 | 0.66 | [5 empty] | 298 | 0.7369727 | 2.02521 | 5
29 |  | Ethane | 0 | 0 | 0 | 0 | 0.3904 | 0.492 | 599 | 0.66 | [5 empty] | 298 | 0.8635236 | 2.117647 | 5
30 |  | Ethane | 0 | 0 | 0 | 0 | 0.3904 | 0.492 | 599 | 0.66 | [5 empty] | 298 | 0.9280397 | 2.159664 | 5
31 |  | Ethane | 0 | 0 | 0 | 0 | 0.3904 | 0.492 | 599 | 0.66 | [5 empty] | 298 | 1.012407 | 2.243697 | 5
32 |  | Ethane | 0 | 0 | 0 | 0 | 0.3904 | 0.492 | 599 | 0.66 | [5 empty] | 318 | 0.01240695 | 0.4285714 | 6
33 |  | Ethane | 0 | 0 | 0 | 0 | 0.3904 | 0.492 | 599 | 0.66 | [5 empty] | 318 | 0.02729529 | 0.5294118 | 6
34 |  | Ethane | 0 | 0 | 0 | 0 | 0.3904 | 0.492 | 599 | 0.66 | [5 empty] | 318 | 0.05955335 | 0.7478992 | 6
35 |  | Ethane | 0 | 0 | 0 | 0 | 0.3904 | 0.492 | 599 | 0.66 | [5 empty] | 318 | 0.1389578 | 1.02521 | 6
36 |  | Ethane | 0 | 0 | 0 | 0 | 0.3904 | 0.492 | 599 | 0.66 | [5 empty] | 318 | 0.1985112 | 1.168067 | 6
37 |  | Ethane | 0 | 0 | 0 | 0 | 0.3904 | 0.492 | 599 | 0.66 | [5 empty] | 318 | 0.2580645 | 1.277311 | 6
38 |  | Ethane | 0 | 0 | 0 | 0 | 0.3904 | 0.492 | 599 | 0.66 | [5 empty] | 318 | 0.3225806 | 1.361345 | 6
39 |  | Ethane | 0 | 0 | 0 | 0 | 0.3904 | 0.492 | 599 | 0.66 | [5 empty] | 318 | 0.3945409 | 1.462185 | 6
40 |  | Ethane | 0 | 0 | 0 | 0 | 0.3904 | 0.492 | 599 | 0.66 | [5 empty] | 318 | 0.4640199 | 1.537815 | 6
41 |  | Ethane | 0 | 0 | 0 | 0 | 0.3904 | 0.492 | 599 | 0.66 | [5 empty] | 318 | 0.5980149 | 1.638655 | 6
42 |  | Ethane | 0 | 0 | 0 | 0 | 0.3904 | 0.492 | 599 | 0.66 | [5 empty] | 318 | 0.7344913 | 1.739496 | 6
43 |  | Ethane | 0 | 0 | 0 | 0 | 0.3904 | 0.492 | 599 | 0.66 | [5 empty] | 318 | 0.8684864 | 1.806723 | 6
44 |  | Ethane | 0 | 0 | 0 | 0 | 0.3904 | 0.492 | 599 | 0.66 | [5 empty] | 318 | 1.009926 | 1.907563 | 6
43 | PAC | Ethane | 0 | 0 | 0 | 0 | 0.3904 | 0.492 | 1150 | 0.72 | [5 empty] | 293.15 | 0.23529 | 1.156 | 7
44 |  | Ethane | 0 | 0 | 0 | 0 | 0.3904 | 0.492 | 1150 | 0.72 | [5 empty] | 293.15 | 0.51649 | 2.788 | 7
45 |  | Ethane | 0 | 0 | 0 | 0 | 0.3904 | 0.492 | 1150 | 0.72 | [5 empty] | 293.15 | 1.29183 | 4.258 | 7
46 |  | Ethane | 0 | 0 | 0 | 0 | 0.3904 | 0.492 | 1150 | 0.72 | [5 empty] | 293.15 | 2.65044 | 5.107 | 7
47 |  | Ethane | 0 | 0 | 0 | 0 | 0.3904 | 0.492 | 1150 | 0.72 | [5 empty] | 293.15 | 4.10275 | 5.534 | 7
48 |  | Ethane | 0 | 0 | 0 | 0 | 0.3904 | 0.492 | 1150 | 0.72 | [5 empty] | 293.15 | 5.92295 | 5.802 | 7
49 |  | Ethane | 0 | 0 | 0 | 0 | 0.3904 | 0.492 | 1150 | 0.72 | [5 empty] | 293.15 | 7.97306 | 5.948 | 7
50 |  | Ethane | 0 | 0 | 0 | 0 | 0.3904 | 0.492 | 1150 | 0.72 | [5 empty] | 293.15 | 9.9982 | 6.031 | 7
51 |  | Ethane | 0 | 0 | 0 | 0 | 0.3904 | 0.492 | 1150 | 0.72 | [5 empty] | 293.15 | 12.72845 | 6.032 | 7
52 |  | Ethane | 0 | 0 | 0 | 0 | 0.3904 | 0.492 | 1150 | 0.72 | [5 empty] | 303.15 | 0.33009 | 1.169 | 8
53 |  | Ethane | 0 | 0 | 0 | 0 | 0.3904 | 0.492 | 1150 | 0.72 | [5 empty] | 303.15 | 0.60696 | 2.349 | 8
54 |  | Ethane | 0 | 0 | 0 | 0 | 0.3904 | 0.492 | 1150 | 0.72 | [5 empty] | 303.15 | 1.34519 | 3.75 | 8
55 |  | Ethane | 0 | 0 | 0 | 0 | 0.3904 | 0.492 | 1150 | 0.72 | [5 empty] | 303.15 | 2.62477 | 4.626 | 8
56 |  | Ethane | 0 | 0 | 0 | 0 | 0.3904 | 0.492 | 1150 | 0.72 | [5 empty] | 303.15 | 4.09026 | 5.076 | 8
57 |  | Ethane | 0 | 0 | 0 | 0 | 0.3904 | 0.492 | 1150 | 0.72 | [5 empty] | 303.15 | 5.23476 | 5.388 | 8
58 |  | Ethane | 0 | 0 | 0 | 0 | 0.3904 | 0.492 | 1150 | 0.72 | [5 empty] | 303.15 | 8.00773 | 5.577 | 8
59 |  | Ethane | 0 | 0 | 0 | 0 | 0.3904 | 0.492 | 1150 | 0.72 | [5 empty] | 303.15 | 10.67939 | 5.695 | 8
60 |  | Ethane | 0 | 0 | 0 | 0 | 0.3904 | 0.492 | 1150 | 0.72 | [5 empty] | 303.15 | 14.50168 | 5.716 | 8
61 |  | Ethane | 0 | 0 | 0 | 0 | 0.3904 | 0.492 | 1150 | 0.72 | [5 empty] | 313.15 | 0.33411 | 1.071 | 9
62 |  | Ethane | 0 | 0 | 0 | 0 | 0.3904 | 0.492 | 1150 | 0.72 | [5 empty] | 313.15 | 0.73655 | 2.463 | 9
63 |  | Ethane | 0 | 0 | 0 | 0 | 0.3904 | 0.492 | 1150 | 0.72 | [5 empty] | 313.15 | 1.60329 | 3.604 | 9
64 |  | Ethane | 0 | 0 | 0 | 0 | 0.3904 | 0.492 | 1150 | 0.72 | [5 empty] | 313.15 | 2.92147 | 4.387 | 9
65 |  | Ethane | 0 | 0 | 0 | 0 | 0.3904 | 0.492 | 1150 | 0.72 | [5 empty] | 313.15 | 4.32411 | 4.796 | 9
66 |  | Ethane | 0 | 0 | 0 | 0 | 0.3904 | 0.492 | 1150 | 0.72 | [5 empty] | 313.15 | 6.16031 | 5.119 | 9
67 |  | Ethane | 0 | 0 | 0 | 0 | 0.3904 | 0.492 | 1150 | 0.72 | [5 empty] | 313.15 | 8.18093 | 5.338 | 9
68 |  | Ethane | 0 | 0 | 0 | 0 | 0.3904 | 0.492 | 1150 | 0.72 | [5 empty] | 313.15 | 10.26441 | 5.421 | 9
69 |  | Ethane | 0 | 0 | 0 | 0 | 0.3904 | 0.492 | 1150 | 0.72 | [5 empty] | 313.15 | 12.84072 | 5.496 | 9
70 | PAC | Ethylene | 0.11 | 0.1 | 0 | 0.07 | 0.3474 | 0.289 | 1150 | 0.72 | [5 empty] | 293.15 | 0.3473 | 1.368 | 10
71 |  | Ethylene | 0.11 | 0.1 | 0 | 0.07 | 0.3474 | 0.289 | 1150 | 0.72 | [5 empty] | 293.15 | 0.74133 | 2.872 | 10
72 |  | Ethylene | 0.11 | 0.1 | 0 | 0.07 | 0.3474 | 0.289 | 1150 | 0.72 | [5 empty] | 293.15 | 1.61678 | 4.153 | 10
73 |  | Ethylene | 0.11 | 0.1 | 0 | 0.07 | 0.3474 | 0.289 | 1150 | 0.72 | [5 empty] | 293.15 | 2.866 | 4.955 | 10
74 |  | Ethylene | 0.11 | 0.1 | 0 | 0.07 | 0.3474 | 0.289 | 1150 | 0.72 | [5 empty] | 293.15 | 4.16454 | 5.41 | 10
75 |  | Ethylene | 0.11 | 0.1 | 0 | 0.07 | 0.3474 | 0.289 | 1150 | 0.72 | [5 empty] | 293.15 | 5.94993 | 5.779 | 10
76 |  | Ethylene | 0.11 | 0.1 | 0 | 0.07 | 0.3474 | 0.289 | 1150 | 0.72 | [5 empty] | 293.15 | 7.94171 | 6.027 | 10
77 |  | Ethylene | 0.11 | 0.1 | 0 | 0.07 | 0.3474 | 0.289 | 1150 | 0.72 | [5 empty] | 293.15 | 10.01472 | 6.214 | 10
78 |  | Ethylene | 0.11 | 0.1 | 0 | 0.07 | 0.3474 | 0.289 | 1150 | 0.72 | [5 empty] | 293.15 | 12.08972 | 6.295 | 10
79 |  | Ethylene | 0.11 | 0.1 | 0 | 0.07 | 0.3474 | 0.289 | 1150 | 0.72 | [5 empty] | 293.15 | 14.04543 | 6.357 | 10
80 |  | Ethylene | 0.11 | 0.1 | 0 | 0.07 | 0.3474 | 0.289 | 1150 | 0.72 | [5 empty] | 293.15 | 16.7443 | 6.376 | 10
81 |  | Ethylene | 0.11 | 0.1 | 0 | 0.07 | 0.3474 | 0.289 | 1150 | 0.72 | [5 empty] | 303.15 | 1.10197 | 0.264 | 11
82 |  | Ethylene | 0.11 | 0.1 | 0 | 0.07 | 0.3474 | 0.289 | 1150 | 0.72 | [5 empty] | 303.15 | 2.002 | 0.487 | 11
83 |  | Ethylene | 0.11 | 0.1 | 0 | 0.07 | 0.3474 | 0.289 | 1150 | 0.72 | [5 empty] | 303.15 | 3.00436 | 0.687 | 11
84 |  | Ethylene | 0.11 | 0.1 | 0 | 0.07 | 0.3474 | 0.289 | 1150 | 0.72 | [5 empty] | 303.15 | 4.0122 | 0.863 | 11
85 |  | Ethylene | 0.11 | 0.1 | 0 | 0.07 | 0.3474 | 0.289 | 1150 | 0.72 | [5 empty] | 303.15 | 5.17833 | 1.039 | 11
86 |  | Ethylene | 0.11 | 0.1 | 0 | 0.07 | 0.3474 | 0.289 | 1150 | 0.72 | [5 empty] | 303.15 | 6.92645 | 1.266 | 11
87 |  | Ethylene | 0.11 | 0.1 | 0 | 0.07 | 0.3474 | 0.289 | 1150 | 0.72 | [5 empty] | 303.15 | 9.50921 | 1.531 | 11
88 |  | Ethylene | 0.11 | 0.1 | 0 | 0.07 | 0.3474 | 0.289 | 1150 | 0.72 | [5 empty] | 303.15 | 12.39527 | 1.769 | 11
89 |  | Ethylene | 0.11 | 0.1 | 0 | 0.07 | 0.3474 | 0.289 | 1150 | 0.72 | [5 empty] | 303.15 | 15.4218 | 1.966 | 11
90 |  | Ethylene | 0.11 | 0.1 | 0 | 0.07 | 0.3474 | 0.289 | 1150 | 0.72 | [5 empty] | 313.15 | 1.21062 | 0.204 | 12
91 |  | Ethylene | 0.11 | 0.1 | 0 | 0.07 | 0.3474 | 0.289 | 1150 | 0.72 | [5 empty] | 313.15 | 2.19513 | 0.387 | 12
92 |  | Ethylene | 0.11 | 0.1 | 0 | 0.07 | 0.3474 | 0.289 | 1150 | 0.72 | [5 empty] | 313.15 | 3.28548 | 0.577 | 12
93 |  | Ethylene | 0.11 | 0.1 | 0 | 0.07 | 0.3474 | 0.289 | 1150 | 0.72 | [5 empty] | 313.15 | 4.71747 | 0.796 | 12
94 |  | Ethylene | 0.11 | 0.1 | 0 | 0.07 | 0.3474 | 0.289 | 1150 | 0.72 | [5 empty] | 313.15 | 6.60269 | 1.036 | 12
95 |  | Ethylene | 0.11 | 0.1 | 0 | 0.07 | 0.3474 | 0.289 | 1150 | 0.72 | [5 empty] | 313.15 | 8.63883 | 1.243 | 12
96 |  | Ethylene | 0.11 | 0.1 | 0 | 0.07 | 0.3474 | 0.289 | 1150 | 0.72 | [5 empty] | 313.15 | 10.81473 | 1.419 | 12
97 |  | Ethylene | 0.11 | 0.1 | 0 | 0.07 | 0.3474 | 0.289 | 1150 | 0.72 | [5 empty] | 313.15 | 13.42119 | 1.583 | 12
98 |  | Ethylene | 0.11 | 0.1 | 0 | 0.07 | 0.3474 | 0.289 | 1150 | 0.72 | [5 empty] | 313.15 | 16.29274 | 1.722 | 12
0 | C600-3 | Ethane | 0 | 0 | 0 | 0 | 0.3904 | 0.492 | 1971 | 0.95 |  |  | 88.6 | 10.08 | 1.31 | 298 | 0.01050402 | 0.604252 | 13
1 |  | Ethane | 0 | 0 | 0 | 0 | 0.3904 | 0.492 | 1971 | 0.95 |  |  | 88.6 | 10.08 | 1.31 | 298 | 0.05944772 | 1.636724 | 13
2 |  | Ethane | 0 | 0 | 0 | 0 | 0.3904 | 0.492 | 1971 | 0.95 |  |  | 88.6 | 10.08 | 1.31 | 298 | 0.1190188 | 2.376509 | 13
3 |  | Ethane | 0 | 0 | 0 | 0 | 0.3904 | 0.492 | 1971 | 0.95 |  |  | 88.6 | 10.08 | 1.31 | 298 | 0.1565 | 2.7755 | 13
4 |  | Ethane | 0 | 0 | 0 | 0 | 0.3904 | 0.492 | 1971 | 0.95 |  |  | 88.6 | 10.08 | 1.31 | 298 | 0.2593794 | 3.53394 | 13
5 |  | Ethane | 0 | 0 | 0 | 0 | 0.3904 | 0.492 | 1971 | 0.95 |  |  | 88.6 | 10.08 | 1.31 | 298 | 0.3555469 | 4.107273 | 13
6 |  | Ethane | 0 | 0 | 0 | 0 | 0.3904 | 0.492 | 1971 | 0.95 |  |  | 88.6 | 10.08 | 1.31 | 298 | 0.4565389 | 4.592769 | 13
7 |  | Ethane | 0 | 0 | 0 | 0 | 0.3904 | 0.492 | 1971 | 0.95 |  |  | 88.6 | 10.08 | 1.31 | 298 | 0.553693 | 4.990597 | 13
8 |  | Ethane | 0 | 0 | 0 | 0 | 0.3904 | 0.492 | 1971 | 0.95 |  |  | 88.6 | 10.08 | 1.31 | 298 | 0.6547038 | 5.339602 | 13
9 |  | Ethane | 0 | 0 | 0 | 0 | 0.3904 | 0.492 | 1971 | 0.95 |  |  | 88.6 | 10.08 | 1.31 | 298 | 0.7586086 | 5.639804 | 13
10 |  | Ethane | 0 | 0 | 0 | 0 | 0.3904 | 0.492 | 1971 | 0.95 |  |  | 88.6 | 10.08 | 1.31 | 298 | 0.850008 | 5.891504 | 13
11 |  | Ethane | 0 | 0 | 0 | 0 | 0.3904 | 0.492 | 1971 | 0.95 |  |  | 88.6 | 10.08 | 1.31 | 298 | 0.974122 | 6.210811 | 13
12 |  | Ethylene | 0.11 | 0.1 | 0 | 0.07 | 0.3474 | 0.289 | 1971 | 0.95 |  |  | 88.6 | 10.08 | 1.31 | 298 | 0.007651475 | 0.3508257 | 14
13 |  | Ethylene | 0.11 | 0.1 | 0 | 0.07 | 0.3474 | 0.289 | 1971 | 0.95 |  |  | 88.6 | 10.08 | 1.31 | 298 | 0.05950268 | 1.237001 | 14
14 |  | Ethylene | 0.11 | 0.1 | 0 | 0.07 | 0.3474 | 0.289 | 1971 | 0.95 |  |  | 88.6 | 10.08 | 1.31 | 298 | 0.1190912 | 1.850046 | 14
15 |  | Ethylene | 0.11 | 0.1 | 0 | 0.07 | 0.3474 | 0.289 | 1971 | 0.95 |  |  | 88.6 | 10.08 | 1.31 | 298 | 0.2065831 | 2.521042 | 14
16 |  | Ethylene | 0.11 | 0.1 | 0 | 0.07 | 0.3474 | 0.289 | 1971 | 0.95 |  |  | 88.6 | 10.08 | 1.31 | 298 | 0.3046635 | 3.182082 | 14
17 |  | Ethylene | 0.11 | 0.1 | 0 | 0.07 | 0.3474 | 0.289 | 1971 | 0.95 |  |  | 88.6 | 10.08 | 1.31 | 298 | 0.3998901 | 3.599445 | 14
18 |  | Ethylene | 0.11 | 0.1 | 0 | 0.07 | 0.3474 | 0.289 | 1971 | 0.95 |  |  | 88.6 | 10.08 | 1.31 | 298 | 0.5076247 | 4.045812 | 14
19 |  | Ethylene | 0.11 | 0.1 | 0 | 0.07 | 0.3474 | 0.289 | 1971 | 0.95 |  |  | 88.6 | 10.08 | 1.31 | 298 | 0.6028646 | 4.365682 | 14
20 |  | Ethylene | 0.11 | 0.1 | 0 | 0.07 | 0.3474 | 0.289 | 1971 | 0.95 |  |  | 88.6 | 10.08 | 1.31 | 298 | 0.7048472 | 4.646424 | 14
21 |  | Ethylene | 0.11 | 0.1 | 0 | 0.07 | 0.3474 | 0.289 | 1971 | 0.95 |  |  | 88.6 | 10.08 | 1.31 | 298 | 0.8000898 | 4.946795 | 14
22 |  | Ethylene | 0.11 | 0.1 | 0 | 0.07 | 0.3474 | 0.289 | 1971 | 0.95 |  |  | 88.6 | 10.08 | 1.31 | 298 | 0.9011099 | 5.227555 | 14
23 |  | Ethylene | 0.11 | 0.1 | 0 | 0.07 | 0.3474 | 0.289 | 1971 | 0.95 |  |  | 88.6 | 10.08 | 1.31 | 298 | 0.9800161 | 5.343008 | 14
24 | C700-3 | Ethane | 0 | 0 | 0 | 0 | 0.3904 | 0.492 | 2546 | 1.28 |  |  | 89.41 | 9.72 | 0.88 | 298 | 0.01228733 | 0.4898299 | 15
25 |  | Ethane | 0 | 0 | 0 | 0 | 0.3904 | 0.492 | 2546 | 1.28 |  |  | 89.41 | 9.72 | 0.88 | 298 | 0.05860113 | 1.460096 | 15
26 |  | Ethane | 0 | 0 | 0 | 0 | 0.3904 | 0.492 | 2546 | 1.28 |  |  | 89.41 | 9.72 | 0.88 | 298 | 0.1172023 | 2.315254 | 15
27 |  | Ethane | 0 | 0 | 0 | 0 | 0.3904 | 0.492 | 2546 | 1.28 |  |  | 89.41 | 9.72 | 0.88 | 298 | 0.2088847 | 3.228343 | 15
28 |  | Ethane | 0 | 0 | 0 | 0 | 0.3904 | 0.492 | 2546 | 1.28 |  |  | 89.41 | 9.72 | 0.88 | 298 | 0.3090737 | 4.112707 | 15
29 |  | Ethane | 0 | 0 | 0 | 0 | 0.3904 | 0.492 | 2546 | 1.28 |  |  | 89.41 | 9.72 | 0.88 | 298 | 0.405482 | 4.75698 | 15
30 |  | Ethane | 0 | 0 | 0 | 0 | 0.3904 | 0.492 | 2546 | 1.28 |  |  | 89.41 | 9.72 | 0.88 | 298 | 0.5085066 | 5.266886 | 15
31 |  | Ethane | 0 | 0 | 0 | 0 | 0.3904 | 0.492 | 2546 | 1.28 |  |  | 89.41 | 9.72 | 0.88 | 298 | 0.6020794 | 5.805507 | 15
32 |  | Ethane | 0 | 0 | 0 | 0 | 0.3904 | 0.492 | 2546 | 1.28 |  |  | 89.41 | 9.72 | 0.88 | 298 | 0.6994329 | 6.209734 | 15
33 |  | Ethane | 0 | 0 | 0 | 0 | 0.3904 | 0.492 | 2546 | 1.28 |  |  | 89.41 | 9.72 | 0.88 | 298 | 0.8081285 | 6.642876 | 15
34 |  | Ethane | 0 | 0 | 0 | 0 | 0.3904 | 0.492 | 2546 | 1.28 |  |  | 89.41 | 9.72 | 0.88 | 298 | 0.9035917 | 7.008676 | 15
35 |  | Ethane | 0 | 0 | 0 | 0 | 0.3904 | 0.492 | 2546 | 1.28 |  |  | 89.41 | 9.72 | 0.88 | 298 | 0.9782609 | 7.191835 | 15
36 |  | Ethylene | 0.11 | 0.1 | 0 | 0.07 | 0.3474 | 0.289 | 2546 | 1.28 |  |  | 89.41 | 9.72 | 0.88 | 298 | 0.01512287 | 0.2978133 | 16
37 |  | Ethylene | 0.11 | 0.1 | 0 | 0.07 | 0.3474 | 0.289 | 2546 | 1.28 |  |  | 89.41 | 9.72 | 0.88 | 298 | 0.06332703 | 1.066452 | 16
38 |  | Ethylene | 0.11 | 0.1 | 0 | 0.07 | 0.3474 | 0.289 | 2546 | 1.28 |  |  | 89.41 | 9.72 | 0.88 | 298 | 0.120983 | 1.710352 | 16
39 |  | Ethylene | 0.11 | 0.1 | 0 | 0.07 | 0.3474 | 0.289 | 2546 | 1.28 |  |  | 89.41 | 9.72 | 0.88 | 298 | 0.2088847 | 2.479372 | 16
40 |  | Ethylene | 0.11 | 0.1 | 0 | 0.07 | 0.3474 | 0.289 | 2546 | 1.28 |  |  | 89.41 | 9.72 | 0.88 | 298 | 0.3090737 | 3.114079 | 16
41 |  | Ethylene | 0.11 | 0.1 | 0 | 0.07 | 0.3474 | 0.289 | 2546 | 1.28 |  |  | 89.41 | 9.72 | 0.88 | 298 | 0.4064272 | 3.71035 | 16
42 |  | Ethylene | 0.11 | 0.1 | 0 | 0.07 | 0.3474 | 0.289 | 2546 | 1.28 |  |  | 89.41 | 9.72 | 0.88 | 298 | 0.5018904 | 4.104956 | 16
43 |  | Ethylene | 0.11 | 0.1 | 0 | 0.07 | 0.3474 | 0.289 | 2546 | 1.28 |  |  | 89.41 | 9.72 | 0.88 | 298 | 0.6030246 | 4.547628 | 16
44 |  | Ethylene | 0.11 | 0.1 | 0 | 0.07 | 0.3474 | 0.289 | 2546 | 1.28 |  |  | 89.41 | 9.72 | 0.88 | 298 | 0.7060491 | 4.990319 | 16
45 |  | Ethylene | 0.11 | 0.1 | 0 | 0.07 | 0.3474 | 0.289 | 2546 | 1.28 |  |  | 89.41 | 9.72 | 0.88 | 298 | 0.7977316 | 5.34648 | 16
46 |  | Ethylene | 0.11 | 0.1 | 0 | 0.07 | 0.3474 | 0.289 | 2546 | 1.28 |  |  | 89.41 | 9.72 | 0.88 | 298 | 0.9017013 | 5.625942 | 16
47 |  | Ethylene | 0.11 | 0.1 | 0 | 0.07 | 0.3474 | 0.289 | 2546 | 1.28 |  |  | 89.41 | 9.72 | 0.88 | 298 | 0.9820416 | 5.885973 | 16
48 | C800-3 | Ethane | 0 | 0 | 0 | 0 | 0.3904 | 0.492 | 2866 | 1.6 |  |  | 91.18 | 8.05 | 0.77 | 298 | 0.009577412 | 0.4105209 | 17
49 |  | Ethane | 0 | 0 | 0 | 0 | 0.3904 | 0.492 | 2866 | 1.6 |  |  | 91.18 | 8.05 | 0.77 | 298 | 0.05473711 | 1.280191 | 17
50 |  | Ethane | 0 | 0 | 0 | 0 | 0.3904 | 0.492 | 2866 | 1.6 |  |  | 91.18 | 8.05 | 0.77 | 298 | 0.1124317 | 2.071527 | 17
51 |  | Ethane | 0 | 0 | 0 | 0 | 0.3904 | 0.492 | 2866 | 1.6 |  |  | 91.18 | 8.05 | 0.77 | 298 | 0.204803 | 2.901629 | 17
52 |  | Ethane | 0 | 0 | 0 | 0 | 0.3904 | 0.492 | 2866 | 1.6 |  |  | 91.18 | 8.05 | 0.77 | 298 | 0.3039126 | 3.770772 | 17
53 |  | Ethane | 0 | 0 | 0 | 0 | 0.3904 | 0.492 | 2866 | 1.6 |  |  | 91.18 | 8.05 | 0.77 | 298 | 0.4030533 | 4.415054 | 17
54 |  | Ethane | 0 | 0 | 0 | 0 | 0.3904 | 0.492 | 2866 | 1.6 |  |  | 91.18 | 8.05 | 0.77 | 298 | 0.5050894 | 5.020202 | 17
55 |  | Ethane | 0 | 0 | 0 | 0 | 0.3904 | 0.492 | 2866 | 1.6 |  |  | 91.18 | 8.05 | 0.77 | 298 | 0.6042475 | 5.537389 | 17
56 |  | Ethane | 0 | 0 | 0 | 0 | 0.3904 | 0.492 | 2866 | 1.6 |  |  | 91.18 | 8.05 | 0.77 | 298 | 0.7014896 | 5.976382 | 17
57 |  | Ethane | 0 | 0 | 0 | 0 | 0.3904 | 0.492 | 2866 | 1.6 |  |  | 91.18 | 8.05 | 0.77 | 298 | 0.8025718 | 6.513103 | 17
58 |  | Ethane | 0 | 0 | 0 | 0 | 0.3904 | 0.492 | 2866 | 1.6 |  |  | 91.18 | 8.05 | 0.77 | 298 | 0.899826 | 6.864108 | 17
59 |  | Ethane | 0 | 0 | 0 | 0 | 0.3904 | 0.492 | 2866 | 1.6 |  |  | 91.18 | 8.05 | 0.77 | 298 | 0.9778299 | 7.088206 | 17
60 |  | Ethylene | 0.11 | 0.1 | 0 | 0.07 | 0.3474 | 0.289 | 2866 | 1.6 |  |  | 91.18 | 8.05 | 0.77 | 298 | 0.01633596 | 0.3029129 | 18
61 |  | Ethylene | 0.11 | 0.1 | 0 | 0.07 | 0.3474 | 0.289 | 2866 | 1.6 |  |  | 91.18 | 8.05 | 0.77 | 298 | 0.0653721 | 1.006344 | 18
62 |  | Ethylene | 0.11 | 0.1 | 0 | 0.07 | 0.3474 | 0.289 | 2866 | 1.6 |  |  | 91.18 | 8.05 | 0.77 | 298 | 0.1202142 | 1.523964 | 18
63 |  | Ethylene | 0.11 | 0.1 | 0 | 0.07 | 0.3474 | 0.289 | 2866 | 1.6 |  |  | 91.18 | 8.05 | 0.77 | 298 | 0.2087507 | 2.217233 | 18
64 |  | Ethylene | 0.11 | 0.1 | 0 | 0.07 | 0.3474 | 0.289 | 2866 | 1.6 |  |  | 91.18 | 8.05 | 0.77 | 298 | 0.3059632 | 2.87131 | 18
65 |  | Ethylene | 0.11 | 0.1 | 0 | 0.07 | 0.3474 | 0.289 | 2866 | 1.6 |  |  | 91.18 | 8.05 | 0.77 | 298 | 0.4041525 | 3.427613 | 18
66 |  | Ethylene | 0.11 | 0.1 | 0 | 0.07 | 0.3474 | 0.289 | 2866 | 1.6 |  |  | 91.18 | 8.05 | 0.77 | 298 | 0.4965763 | 3.87643 | 18
67 |  | Ethylene | 0.11 | 0.1 | 0 | 0.07 | 0.3474 | 0.289 | 2866 | 1.6 |  |  | 91.18 | 8.05 | 0.77 | 298 | 0.6044157 | 4.31532 | 18
68 |  | Ethylene | 0.11 | 0.1 | 0 | 0.07 | 0.3474 | 0.289 | 2866 | 1.6 |  |  | 91.18 | 8.05 | 0.77 | 298 | 0.7026266 | 4.715198 | 18
69 |  | Ethylene | 0.11 | 0.1 | 0 | 0.07 | 0.3474 | 0.289 | 2866 | 1.6 |  |  | 91.18 | 8.05 | 0.77 | 298 | 0.8037384 | 5.036835 | 18
70 |  | Ethylene | 0.11 | 0.1 | 0 | 0.07 | 0.3474 | 0.289 | 2866 | 1.6 |  |  | 91.18 | 8.05 | 0.77 | 298 | 0.9009912 | 5.397616 | 18
71 |  | Ethylene | 0.11 | 0.1 | 0 | 0.07 | 0.3474 | 0.289 | 2866 | 1.6 |  |  | 91.18 | 8.05 | 0.77 | 298 | 0.9799544 | 5.651034 | 18
72 | C800-4 | Ethane | 0 | 0 | 0 | 0 | 0.3904 | 0.492 | 3111 | 1.92 |  |  | 91.62 | 7.67 | 0.7 | 298 | 0.01318267 | 0.3730859 | 19
73 |  | Ethane | 0 | 0 | 0 | 0 | 0.3904 | 0.492 | 3111 | 1.92 |  |  | 91.62 | 7.67 | 0.7 | 298 | 0.06214689 | 1.090767 | 19
74 |  | Ethane | 0 | 0 | 0 | 0 | 0.3904 | 0.492 | 3111 | 1.92 |  |  | 91.62 | 7.67 | 0.7 | 298 | 0.1158192 | 1.684177 | 19
75 |  | Ethane | 0 | 0 | 0 | 0 | 0.3904 | 0.492 | 3111 | 1.92 |  |  | 91.62 | 7.67 | 0.7 | 298 | 0.1996234 | 2.478694 | 19
76 |  | Ethane | 0 | 0 | 0 | 0 | 0.3904 | 0.492 | 3111 | 1.92 |  |  | 91.62 | 7.67 | 0.7 | 298 | 0.3097928 | 3.273463 | 19
77 |  | Ethane | 0 | 0 | 0 | 0 | 0.3904 | 0.492 | 3111 | 1.92 |  |  | 91.62 | 7.67 | 0.7 | 298 | 0.4020716 | 3.915056 | 19
78 |  | Ethane | 0 | 0 | 0 | 0 | 0.3904 | 0.492 | 3111 | 1.92 |  |  | 91.62 | 7.67 | 0.7 | 298 | 0.5028249 | 4.470664 | 19
79 |  | Ethane | 0 | 0 | 0 | 0 | 0.3904 | 0.492 | 3111 | 1.92 |  |  | 91.62 | 7.67 | 0.7 | 298 | 0.6026365 | 4.997575 | 19
80 |  | Ethane | 0 | 0 | 0 | 0 | 0.3904 | 0.492 | 3111 | 1.92 |  |  | 91.62 | 7.67 | 0.7 | 298 | 0.6996234 | 5.457519 | 19
81 |  | Ethane | 0 | 0 | 0 | 0 | 0.3904 | 0.492 | 3111 | 1.92 |  |  | 91.62 | 7.67 | 0.7 | 298 | 0.8022599 | 5.946205 | 19
82 |  | Ethane | 0 | 0 | 0 | 0 | 0.3904 | 0.492 | 3111 | 1.92 |  |  | 91.62 | 7.67 | 0.7 | 298 | 0.9020716 | 6.281859 | 19
83 |  | Ethane | 0 | 0 | 0 | 0 | 0.3904 | 0.492 | 3111 | 1.92 |  |  | 91.62 | 7.67 | 0.7 | 298 | 0.9792844 | 6.617297 | 19
84 |  | Ethylene | 0.11 | 0.1 | 0 | 0.07 | 0.3474 | 0.289 | 3111 | 1.92 |  |  | 91.62 | 7.67 | 0.7 | 298 | 0.01600753 | 0.2583588 | 20
85 |  | Ethylene | 0.11 | 0.1 | 0 | 0.07 | 0.3474 | 0.289 | 3111 | 1.92 |  |  | 91.62 | 7.67 | 0.7 | 298 | 0.06403013 | 0.7752115 | 20
86 |  | Ethylene | 0.11 | 0.1 | 0 | 0.07 | 0.3474 | 0.289 | 3111 | 1.92 |  |  | 91.62 | 7.67 | 0.7 | 298 | 0.1167608 | 1.253858 | 20
87 |  | Ethylene | 0.11 | 0.1 | 0 | 0.07 | 0.3474 | 0.289 | 3111 | 1.92 |  |  | 91.62 | 7.67 | 0.7 | 298 | 0.2071563 | 1.828493 | 20
88 |  | Ethylene | 0.11 | 0.1 | 0 | 0.07 | 0.3474 | 0.289 | 3111 | 1.92 |  |  | 91.62 | 7.67 | 0.7 | 298 | 0.3060264 | 2.431897 | 20
89 |  | Ethylene | 0.11 | 0.1 | 0 | 0.07 | 0.3474 | 0.289 | 3111 | 1.92 |  |  | 91.62 | 7.67 | 0.7 | 298 | 0.4030132 | 2.949218 | 20
90 |  | Ethylene | 0.11 | 0.1 | 0 | 0.07 | 0.3474 | 0.289 | 3111 | 1.92 |  |  | 91.62 | 7.67 | 0.7 | 298 | 0.5056497 | 3.428342 | 20
91 |  | Ethylene | 0.11 | 0.1 | 0 | 0.07 | 0.3474 | 0.289 | 3111 | 1.92 |  |  | 91.62 | 7.67 | 0.7 | 298 | 0.5998117 | 3.840444 | 20
92 |  | Ethylene | 0.11 | 0.1 | 0 | 0.07 | 0.3474 | 0.289 | 3111 | 1.92 |  |  | 91.62 | 7.67 | 0.7 | 298 | 0.7052731 | 4.252655 | 20
93 |  | Ethylene | 0.11 | 0.1 | 0 | 0.07 | 0.3474 | 0.289 | 3111 | 1.92 |  |  | 91.62 | 7.67 | 0.7 | 298 | 0.806968 | 4.617016 | 20
94 |  | Ethylene | 0.11 | 0.1 | 0 | 0.07 | 0.3474 | 0.289 | 3111 | 1.92 |  |  | 91.62 | 7.67 | 0.7 | 298 | 0.9039548 | 4.962205 | 20
95 |  | Ethylene | 0.11 | 0.1 | 0 | 0.07 | 0.3474 | 0.289 | 3111 | 1.92 |  |  | 91.62 | 7.67 | 0.7 | 298 | 0.980226 | 5.173317 | 20
96 | C800-5 | Ethane | 0 | 0 | 0 | 0 | 0.3904 | 0.492 | 3067 | 2.1 |  |  | 91.88 | 7.52 | 0.61 | 298 | 0.01153411 | 0.2912621 | 21
97 |  | Ethane | 0 | 0 | 0 | 0 | 0.3904 | 0.492 | 3067 | 2.1 |  |  | 91.88 | 7.52 | 0.61 | 298 | 0.05181846 | 0.6893204 | 21
98 |  | Ethane | 0 | 0 | 0 | 0 | 0.3904 | 0.492 | 3067 | 2.1 |  |  | 91.88 | 7.52 | 0.61 | 298 | 0.1131876 | 1.174757 | 21
99 |  | Ethane | 0 | 0 | 0 | 0 | 0.3904 | 0.492 | 3067 | 2.1 |  |  | 91.88 | 7.52 | 0.61 | 298 | 0.2090594 | 1.805825 | 21
100 |  | Ethane | 0 | 0 | 0 | 0 | 0.3904 | 0.492 | 3067 | 2.1 |  |  | 91.88 | 7.52 | 0.61 | 298 | 0.3020417 | 2.320388 | 21
101 |  | Ethane | 0 | 0 | 0 | 0 | 0.3904 | 0.492 | 3067 | 2.1 |  |  | 91.88 | 7.52 | 0.61 | 298 | 0.4084326 | 2.825243 | 21
102 |  | Ethane | 0 | 0 | 0 | 0 | 0.3904 | 0.492 | 3067 | 2.1 |  |  | 91.88 | 7.52 | 0.61 | 298 | 0.5033253 | 3.300971 | 21
103 |  | Ethane | 0 | 0 | 0 | 0 | 0.3904 | 0.492 | 3067 | 2.1 |  |  | 91.88 | 7.52 | 0.61 | 298 | 0.6039544 | 3.699029 | 21
104 |  | Ethane | 0 | 0 | 0 | 0 | 0.3904 | 0.492 | 3067 | 2.1 |  |  | 91.88 | 7.52 | 0.61 | 298 | 0.7036218 | 4.067961 | 21
105 |  | Ethane | 0 | 0 | 0 | 0 | 0.3904 | 0.492 | 3067 | 2.1 |  |  | 91.88 | 7.52 | 0.61 | 298 | 0.7994577 | 4.436893 | 21
106 |  | Ethane | 0 | 0 | 0 | 0 | 0.3904 | 0.492 | 3067 | 2.1 |  |  | 91.88 | 7.52 | 0.61 | 298 | 0.8962409 | 4.728155 | 21
107 |  | Ethane | 0 | 0 | 0 | 0 | 0.3904 | 0.492 | 3067 | 2.1 |  |  | 91.88 | 7.52 | 0.61 | 298 | 0.9767338 | 4.970874 | 21
108 |  | Ethylene | 0.11 | 0.1 | 0 | 0.07 | 0.3474 | 0.289 | 3067 | 2.1 |  |  | 91.88 | 7.52 | 0.61 | 298 | 0.0153456 | 0.1456311 | 22
109 |  | Ethylene | 0.11 | 0.1 | 0 | 0.07 | 0.3474 | 0.289 | 3067 | 2.1 |  |  | 91.88 | 7.52 | 0.61 | 298 | 0.06329412 | 0.5533981 | 22
110 |  | Ethylene | 0.11 | 0.1 | 0 | 0.07 | 0.3474 | 0.289 | 3067 | 2.1 |  |  | 91.88 | 7.52 | 0.61 | 298 | 0.1591486 | 1.058252 | 22
111 |  | Ethylene | 0.11 | 0.1 | 0 | 0.07 | 0.3474 | 0.289 | 3067 | 2.1 |  |  | 91.88 | 7.52 | 0.61 | 298 | 0.2530875 | 1.563107 | 22
112 |  | Ethylene | 0.11 | 0.1 | 0 | 0.07 | 0.3474 | 0.289 | 3067 | 2.1 |  |  | 91.88 | 7.52 | 0.61 | 298 | 0.3546745 | 1.961165 | 22
113 |  | Ethylene | 0.11 | 0.1 | 0 | 0.07 | 0.3474 | 0.289 | 3067 | 2.1 |  |  | 91.88 | 7.52 | 0.61 | 298 | 0.4562655 | 2.38835 | 22
114 |  | Ethylene | 0.11 | 0.1 | 0 | 0.07 | 0.3474 | 0.289 | 3067 | 2.1 |  |  | 91.88 | 7.52 | 0.61 | 298 | 0.5520961 | 2.718447 | 22
115 |  | Ethylene | 0.11 | 0.1 | 0 | 0.07 | 0.3474 | 0.289 | 3067 | 2.1 |  |  | 91.88 | 7.52 | 0.61 | 298 | 0.6479227 | 3.019417 | 22
116 |  | Ethylene | 0.11 | 0.1 | 0 | 0.07 | 0.3474 | 0.289 | 3067 | 2.1 |  |  | 91.88 | 7.52 | 0.61 | 298 | 0.7475781 | 3.300971 | 22
117 |  | Ethylene | 0.11 | 0.1 | 0 | 0.07 | 0.3474 | 0.289 | 3067 | 2.1 |  |  | 91.88 | 7.52 | 0.61 | 298 | 0.8510663 | 3.592233 | 22
118 |  | Ethylene | 0.11 | 0.1 | 0 | 0.07 | 0.3474 | 0.289 | 3067 | 2.1 |  |  | 91.88 | 7.52 | 0.61 | 298 | 0.9765904 | 3.92233 | 22
119 | C600-3 | Ethane | 0 | 0 | 0 | 0 | 0.3904 | 0.492 | 1971 | 0.95 |  |  | 88.6 | 10.08 | 1.31 | 288 | 0.008717726 | 0.7664516 | 23
120 |  | Ethane | 0 | 0 | 0 | 0 | 0.3904 | 0.492 | 1971 | 0.95 |  |  | 88.6 | 10.08 | 1.31 | 288 | 0.0597189 | 2.055484 | 23
121 |  | Ethane | 0 | 0 | 0 | 0 | 0.3904 | 0.492 | 1971 | 0.95 |  |  | 88.6 | 10.08 | 1.31 | 288 | 0.1097121 | 2.891613 | 23
122 |  | Ethane | 0 | 0 | 0 | 0 | 0.3904 | 0.492 | 1971 | 0.95 |  |  | 88.6 | 10.08 | 1.31 | 288 | 0.2048208 | 3.820645 | 23
123 |  | Ethane | 0 | 0 | 0 | 0 | 0.3904 | 0.492 | 1971 | 0.95 |  |  | 88.6 | 10.08 | 1.31 | 288 | 0.3037496 | 4.575484 | 23
124 |  | Ethane | 0 | 0 | 0 | 0 | 0.3904 | 0.492 | 1971 | 0.95 |  |  | 88.6 | 10.08 | 1.31 | 288 | 0.4477816 | 5.307097 | 23
125 |  | Ethane | 0 | 0 | 0 | 0 | 0.3904 | 0.492 | 1971 | 0.95 |  |  | 88.6 | 10.08 | 1.31 | 288 | 0.6013981 | 5.922581 | 23
126 |  | Ethane | 0 | 0 | 0 | 0 | 0.3904 | 0.492 | 1971 | 0.95 |  |  | 88.6 | 10.08 | 1.31 | 288 | 0.7070064 | 6.317419 | 23
127 |  | Ethane | 0 | 0 | 0 | 0 | 0.3904 | 0.492 | 1971 | 0.95 |  |  | 88.6 | 10.08 | 1.31 | 288 | 0.8039651 | 6.596129 | 23
128 |  | Ethane | 0 | 0 | 0 | 0 | 0.3904 | 0.492 | 1971 | 0.95 |  |  | 88.6 | 10.08 | 1.31 | 288 | 0.8999616 | 6.851613 | 23
129 |  | Ethane | 0 | 0 | 0 | 0 | 0.3904 | 0.492 | 1971 | 0.95 |  |  | 88.6 | 10.08 | 1.31 | 288 | 0.9777203 | 7.072258 | 23
130 |  | Ethylene | 0.11 | 0.1 | 0 | 0.07 | 0.3474 | 0.289 | 1971 | 0.95 |  |  | 88.6 | 10.08 | 1.31 | 288 | 0.01348152 | 0.4412903 | 24
131 |  | Ethylene | 0.11 | 0.1 | 0 | 0.07 | 0.3474 | 0.289 | 1971 | 0.95 |  |  | 88.6 | 10.08 | 1.31 | 288 | 0.05869606 | 1.463226 | 24
132 |  | Ethylene | 0.11 | 0.1 | 0 | 0.07 | 0.3474 | 0.289 | 1971 | 0.95 |  |  | 88.6 | 10.08 | 1.31 | 288 | 0.1125193 | 2.218065 | 24
133 |  | Ethylene | 0.11 | 0.1 | 0 | 0.07 | 0.3474 | 0.289 | 1971 | 0.95 |  |  | 88.6 | 10.08 | 1.31 | 288 | 0.1547892 | 2.624516 | 24
134 |  | Ethylene | 0.11 | 0.1 | 0 | 0.07 | 0.3474 | 0.289 | 1971 | 0.95 |  |  | 88.6 | 10.08 | 1.31 | 288 | 0.2095437 | 3.112258 | 24
135 |  | Ethylene | 0.11 | 0.1 | 0 | 0.07 | 0.3474 | 0.289 | 1971 | 0.95 |  |  | 88.6 | 10.08 | 1.31 | 288 | 0.3103783 | 3.739355 | 24
136 |  | Ethylene | 0.11 | 0.1 | 0 | 0.07 | 0.3474 | 0.289 | 1971 | 0.95 |  |  | 88.6 | 10.08 | 1.31 | 288 | 0.4044802 | 4.227097 | 24
137 |  | Ethylene | 0.11 | 0.1 | 0 | 0.07 | 0.3474 | 0.289 | 1971 | 0.95 |  |  | 88.6 | 10.08 | 1.31 | 288 | 0.5542617 | 4.877419 | 24
138 |  | Ethylene | 0.11 | 0.1 | 0 | 0.07 | 0.3474 | 0.289 | 1971 | 0.95 |  |  | 88.6 | 10.08 | 1.31 | 288 | 0.7030698 | 5.4 | 24
139 |  | Ethylene | 0.11 | 0.1 | 0 | 0.07 | 0.3474 | 0.289 | 1971 | 0.95 |  |  | 88.6 | 10.08 | 1.31 | 288 | 0.8528277 | 5.829677 | 24
140 |  | Ethylene | 0.11 | 0.1 | 0 | 0.07 | 0.3474 | 0.289 | 1971 | 0.95 |  |  | 88.6 | 10.08 | 1.31 | 288 | 0.9805015 | 6.154839 | 24
141 | C700-3 | Ethane | 0 | 0 | 0 | 0 | 0.3904 | 0.492 | 2546 | 1.28 |  |  | 89.41 | 9.72 | 0.88 | 288 | 0.007599336 | 0.6136364 | 25
142 |  | Ethane | 0 | 0 | 0 | 0 | 0.3904 | 0.492 | 2546 | 1.28 |  |  | 89.41 | 9.72 | 0.88 | 288 | 0.05923615 | 1.977273 | 25
143 |  | Ethane | 0 | 0 | 0 | 0 | 0.3904 | 0.492 | 2546 | 1.28 |  |  | 89.41 | 9.72 | 0.88 | 288 | 0.1594776 | 3.590909 | 25
144 |  | Ethane | 0 | 0 | 0 | 0 | 0.3904 | 0.492 | 2546 | 1.28 |  |  | 89.41 | 9.72 | 0.88 | 288 | 0.2568118 | 4.693182 | 25
145 |  | Ethane | 0 | 0 | 0 | 0 | 0.3904 | 0.492 | 2546 | 1.28 |  |  | 89.41 | 9.72 | 0.88 | 288 | 0.3597011 | 5.568182 | 25
146 |  | Ethane | 0 | 0 | 0 | 0 | 0.3904 | 0.492 | 2546 | 1.28 |  |  | 89.41 | 9.72 | 0.88 | 288 | 0.5046308 | 6.556818 | 25
147 |  | Ethane | 0 | 0 | 0 | 0 | 0.3904 | 0.492 | 2546 | 1.28 |  |  | 89.41 | 9.72 | 0.88 | 288 | 0.6523239 | 7.363636 | 25
148 |  | Ethane | 0 | 0 | 0 | 0 | 0.3904 | 0.492 | 2546 | 1.28 |  |  | 89.41 | 9.72 | 0.88 | 288 | 0.7999769 | 7.977273 | 25
149 |  | Ethane | 0 | 0 | 0 | 0 | 0.3904 | 0.492 | 2546 | 1.28 |  |  | 89.41 | 9.72 | 0.88 | 288 | 0.9466938 | 8.579545 | 25
150 |  | Ethane | 0 | 0 | 0 | 0 | 0.3904 | 0.492 | 2546 | 1.28 |  |  | 89.41 | 9.72 | 0.88 | 288 | 0.9784634 | 8.693182 | 25
151 |  | Ethylene | 0.11 | 0.1 | 0 | 0.07 | 0.3474 | 0.289 | 2546 | 1.28 |  |  | 89.41 | 9.72 | 0.88 | 288 | 0.01503362 | 0.4431818 | 26
152 |  | Ethylene | 0.11 | 0.1 | 0 | 0.07 | 0.3474 | 0.289 | 2546 | 1.28 |  |  | 89.41 | 9.72 | 0.88 | 288 | 0.06473229 | 1.465909 | 26
153 |  | Ethylene | 0.11 | 0.1 | 0 | 0.07 | 0.3474 | 0.289 | 2546 | 1.28 |  |  | 89.41 | 9.72 | 0.88 | 288 | 0.1218582 | 2.284091 | 26
154 |  | Ethylene | 0.11 | 0.1 | 0 | 0.07 | 0.3474 | 0.289 | 2546 | 1.28 |  |  | 89.41 | 9.72 | 0.88 | 288 | 0.1527507 | 2.670455 | 26
155 |  | Ethylene | 0.11 | 0.1 | 0 | 0.07 | 0.3474 | 0.289 | 2546 | 1.28 |  |  | 89.41 | 9.72 | 0.88 | 288 | 0.2537796 | 3.579545 | 26
156 |  | Ethylene | 0.11 | 0.1 | 0 | 0.07 | 0.3474 | 0.289 | 2546 | 1.28 |  |  | 89.41 | 9.72 | 0.88 | 288 | 0.3594394 | 4.306818 | 26
157 |  | Ethylene | 0.11 | 0.1 | 0 | 0.07 | 0.3474 | 0.289 | 2546 | 1.28 |  |  | 89.41 | 9.72 | 0.88 | 288 | 0.5089952 | 5.090909 | 26
158 |  | Ethylene | 0.11 | 0.1 | 0 | 0.07 | 0.3474 | 0.289 | 2546 | 1.28 |  |  | 89.41 | 9.72 | 0.88 | 288 | 0.6557522 | 5.886364 | 26
159 |  | Ethylene | 0.11 | 0.1 | 0 | 0.07 | 0.3474 | 0.289 | 2546 | 1.28 |  |  | 89.41 | 9.72 | 0.88 | 288 | 0.7987414 | 6.522727 | 26
160 |  | Ethylene | 0.11 | 0.1 | 0 | 0.07 | 0.3474 | 0.289 | 2546 | 1.28 |  |  | 89.41 | 9.72 | 0.88 | 288 | 0.9398301 | 7 | 26
161 |  | Ethylene | 0.11 | 0.1 | 0 | 0.07 | 0.3474 | 0.289 | 2546 | 1.28 |  |  | 89.41 | 9.72 | 0.88 | 288 | 0.9790788 | 7.159091 | 26
162 | C800-3 | Ethane | 0 | 0 | 0 | 0 | 0.3904 | 0.492 | 2866 | 1.6 |  |  | 91.18 | 8.05 | 0.77 | 288 | 0.009689922 | 0.5287206 | 27
163 |  | Ethane | 0 | 0 | 0 | 0 | 0.3904 | 0.492 | 2866 | 1.6 |  |  | 91.18 | 8.05 | 0.77 | 288 | 0.05523256 | 1.703655 | 27
164 |  | Ethane | 0 | 0 | 0 | 0 | 0.3904 | 0.492 | 2866 | 1.6 |  |  | 91.18 | 8.05 | 0.77 | 288 | 0.1124031 | 2.608355 | 27
165 |  | Ethane | 0 | 0 | 0 | 0 | 0.3904 | 0.492 | 2866 | 1.6 |  |  | 91.18 | 8.05 | 0.77 | 288 | 0.2015504 | 3.795039 | 27
166 |  | Ethane | 0 | 0 | 0 | 0 | 0.3904 | 0.492 | 2866 | 1.6 |  |  | 91.18 | 8.05 | 0.77 | 288 | 0.3052326 | 4.723238 | 27
167 |  | Ethane | 0 | 0 | 0 | 0 | 0.3904 | 0.492 | 2866 | 1.6 |  |  | 91.18 | 8.05 | 0.77 | 288 | 0.4156977 | 5.545692 | 27
168 |  | Ethane | 0 | 0 | 0 | 0 | 0.3904 | 0.492 | 2866 | 1.6 |  |  | 91.18 | 8.05 | 0.77 | 288 | 0.498062 | 6.133159 | 27
169 |  | Ethane | 0 | 0 | 0 | 0 | 0.3904 | 0.492 | 2866 | 1.6 |  |  | 91.18 | 8.05 | 0.77 | 288 | 0.5998062 | 6.791123 | 27
170 |  | Ethane | 0 | 0 | 0 | 0 | 0.3904 | 0.492 | 2866 | 1.6 |  |  | 91.18 | 8.05 | 0.77 | 288 | 0.6996124 | 7.308094 | 27
171 |  | Ethane | 0 | 0 | 0 | 0 | 0.3904 | 0.492 | 2866 | 1.6 |  |  | 91.18 | 8.05 | 0.77 | 288 | 0.8013566 | 7.754569 | 27
172 |  | Ethane | 0 | 0 | 0 | 0 | 0.3904 | 0.492 | 2866 | 1.6 |  |  | 91.18 | 8.05 | 0.77 | 288 | 0.8972868 | 8.142298 | 27
173 |  | Ethane | 0 | 0 | 0 | 0 | 0.3904 | 0.492 | 2866 | 1.6 |  |  | 91.18 | 8.05 | 0.77 | 288 | 0.9806202 | 8.506527 | 27
174 |  | Ethylene | 0.11 | 0.1 | 0 | 0.07 | 0.3474 | 0.289 | 2866 | 1.6 |  |  | 91.18 | 8.05 | 0.77 | 288 | 0.01550388 | 0.3407311 | 28
175 |  | Ethylene | 0.11 | 0.1 | 0 | 0.07 | 0.3474 | 0.289 | 2866 | 1.6 |  |  | 91.18 | 8.05 | 0.77 | 288 | 0.05717054 | 1.174935 | 28
176 |  | Ethylene | 0.11 | 0.1 | 0 | 0.07 | 0.3474 | 0.289 | 2866 | 1.6 |  |  | 91.18 | 8.05 | 0.77 | 288 | 0.120155 | 1.938642 | 28
177 |  | Ethylene | 0.11 | 0.1 | 0 | 0.07 | 0.3474 | 0.289 | 2866 | 1.6 |  |  | 91.18 | 8.05 | 0.77 | 288 | 0.2015504 | 2.784595 | 28
178 |  | Ethylene | 0.11 | 0.1 | 0 | 0.07 | 0.3474 | 0.289 | 2866 | 1.6 |  |  | 91.18 | 8.05 | 0.77 | 288 | 0.3110465 | 3.524804 | 28
179 |  | Ethylene | 0.11 | 0.1 | 0 | 0.07 | 0.3474 | 0.289 | 2866 | 1.6 |  |  | 91.18 | 8.05 | 0.77 | 288 | 0.4060078 | 4.13577 | 28
180 |  | Ethylene | 0.11 | 0.1 | 0 | 0.07 | 0.3474 | 0.289 | 2866 | 1.6 |  |  | 91.18 | 8.05 | 0.77 | 288 | 0.499031 | 4.629243 | 28
181 |  | Ethylene | 0.11 | 0.1 | 0 | 0.07 | 0.3474 | 0.289 | 2866 | 1.6 |  |  | 91.18 | 8.05 | 0.77 | 288 | 0.6036822 | 5.181462 | 28
182 |  | Ethylene | 0.11 | 0.1 | 0 | 0.07 | 0.3474 | 0.289 | 2866 | 1.6 |  |  | 91.18 | 8.05 | 0.77 | 288 | 0.7034884 | 5.639687 | 28
183 |  | Ethylene | 0.11 | 0.1 | 0 | 0.07 | 0.3474 | 0.289 | 2866 | 1.6 |  |  | 91.18 | 8.05 | 0.77 | 288 | 0.8052326 | 6.086162 | 28
184 |  | Ethylene | 0.11 | 0.1 | 0 | 0.07 | 0.3474 | 0.289 | 2866 | 1.6 |  |  | 91.18 | 8.05 | 0.77 | 288 | 0.9350775 | 6.614883 | 28
185 |  | Ethylene | 0.11 | 0.1 | 0 | 0.07 | 0.3474 | 0.289 | 2866 | 1.6 |  |  | 91.18 | 8.05 | 0.77 | 288 | 0.9777132 | 6.685379 | 28
186 | C800-4 | Ethane | 0 | 0 | 0 | 0 | 0.3904 | 0.492 | 3111 | 1.92 |  |  | 91.62 | 7.67 | 0.7 | 288 | 0.008341737 | 0.3049875 | 29
187 |  | Ethane | 0 | 0 | 0 | 0 | 0.3904 | 0.492 | 3111 | 1.92 |  |  | 91.62 | 7.67 | 0.7 | 288 | 0.06127039 | 1.220265 | 29
188 |  | Ethane | 0 | 0 | 0 | 0 | 0.3904 | 0.492 | 3111 | 1.92 |  |  | 91.62 | 7.67 | 0.7 | 288 | 0.1625454 | 2.384521 | 29
189 |  | Ethane | 0 | 0 | 0 | 0 | 0.3904 | 0.492 | 3111 | 1.92 |  |  | 91.62 | 7.67 | 0.7 | 288 | 0.2591938 | 3.311584 | 29
190 |  | Ethane | 0 | 0 | 0 | 0 | 0.3904 | 0.492 | 3111 | 1.92 |  |  | 91.62 | 7.67 | 0.7 | 288 | 0.4079118 | 4.465083 | 29
191 |  | Ethane | 0 | 0 | 0 | 0 | 0.3904 | 0.492 | 3111 | 1.92 |  |  | 91.62 | 7.67 | 0.7 | 288 | 0.550145 | 5.358785 | 29
192 |  | Ethane | 0 | 0 | 0 | 0 | 0.3904 | 0.492 | 3111 | 1.92 |  |  | 91.62 | 7.67 | 0.7 | 288 | 0.7007584 | 6.173534 | 29
193 |  | Ethane | 0 | 0 | 0 | 0 | 0.3904 | 0.492 | 3111 | 1.92 |  |  | 91.62 | 7.67 | 0.7 | 288 | 0.8560335 | 6.886706 | 29
194 |  | Ethane | 0 | 0 | 0 | 0 | 0.3904 | 0.492 | 3111 | 1.92 |  |  | 91.62 | 7.67 | 0.7 | 288 | 0.9787727 | 7.384955 | 29
195 |  | Ethylene | 0.11 | 0.1 | 0 | 0.07 | 0.3474 | 0.289 | 3111 | 1.92 |  |  | 91.62 | 7.67 | 0.7 | 288 | 0.01114294 | 0.2033881 | 30
196 |  | Ethylene | 0.11 | 0.1 | 0 | 0.07 | 0.3474 | 0.289 | 3111 | 1.92 |  |  | 91.62 | 7.67 | 0.7 | 288 | 0.06223097 | 0.9266751 | 30
197 |  | Ethylene | 0.11 | 0.1 | 0 | 0.07 | 0.3474 | 0.289 | 3111 | 1.92 |  |  | 91.62 | 7.67 | 0.7 | 288 | 0.120776 | 1.503246 | 30
198 |  | Ethylene | 0.11 | 0.1 | 0 | 0.07 | 0.3474 | 0.289 | 3111 | 1.92 |  |  | 91.62 | 7.67 | 0.7 | 288 | 0.160734 | 1.910222 | 30
199 |  | Ethylene | 0.11 | 0.1 | 0 | 0.07 | 0.3474 | 0.289 | 3111 | 1.92 |  |  | 91.62 | 7.67 | 0.7 | 288 | 0.2601929 | 2.645347 | 30
200 |  | Ethylene | 0.11 | 0.1 | 0 | 0.07 | 0.3474 | 0.289 | 3111 | 1.92 |  |  | 91.62 | 7.67 | 0.7 | 288 | 0.354082 | 3.267486 | 30
201 |  | Ethylene | 0.11 | 0.1 | 0 | 0.07 | 0.3474 | 0.289 | 3111 | 1.92 |  |  | 91.62 | 7.67 | 0.7 | 288 | 0.5056187 | 4.150001 | 30
202 |  | Ethylene | 0.11 | 0.1 | 0 | 0.07 | 0.3474 | 0.289 | 3111 | 1.92 |  |  | 91.62 | 7.67 | 0.7 | 288 | 0.6534473 | 4.908257 | 30
203 |  | Ethylene | 0.11 | 0.1 | 0 | 0.07 | 0.3474 | 0.289 | 3111 | 1.92 |  |  | 91.62 | 7.67 | 0.7 | 288 | 0.802219 | 5.542309 | 30
204 |  | Ethylene | 0.11 | 0.1 | 0 | 0.07 | 0.3474 | 0.289 | 3111 | 1.92 |  |  | 91.62 | 7.67 | 0.7 | 288 | 0.9035757 | 5.916101 | 30
205 |  | Ethylene | 0.11 | 0.1 | 0 | 0.07 | 0.3474 | 0.289 | 3111 | 1.92 |  |  | 91.62 | 7.67 | 0.7 | 288 | 0.9788953 | 6.19926 | 30
206 | C800-5 | Ethane | 0 | 0 | 0 | 0 | 0.3904 | 0.492 | 3067 | 2.1 |  |  | 91.88 | 7.52 | 0.61 | 288 | 0.01208731 | 0.2728646 | 31
207 |  | Ethane | 0 | 0 | 0 | 0 | 0.3904 | 0.492 | 3067 | 2.1 |  |  | 91.88 | 7.52 | 0.61 | 288 | 0.06048479 | 0.8984146 | 31
208 |  | Ethane | 0 | 0 | 0 | 0 | 0.3904 | 0.492 | 3067 | 2.1 |  |  | 91.88 | 7.52 | 0.61 | 288 | 0.1237949 | 1.51277 | 31
209 |  | Ethane | 0 | 0 | 0 | 0 | 0.3904 | 0.492 | 3067 | 2.1 |  |  | 91.88 | 7.52 | 0.61 | 288 | 0.2066704 | 2.184167 | 31
210 |  | Ethane | 0 | 0 | 0 | 0 | 0.3904 | 0.492 | 3067 | 2.1 |  |  | 91.88 | 7.52 | 0.61 | 288 | 0.3528924 | 3.117647 | 31
211 |  | Ethane | 0 | 0 | 0 | 0 | 0.3904 | 0.492 | 3067 | 2.1 |  |  | 91.88 | 7.52 | 0.61 | 288 | 0.5075151 | 3.926222 | 31
212 |  | Ethane | 0 | 0 | 0 | 0 | 0.3904 | 0.492 | 3067 | 2.1 |  |  | 91.88 | 7.52 | 0.61 | 288 | 0.6519051 | 4.552863 | 31
213 |  | Ethane | 0 | 0 | 0 | 0 | 0.3904 | 0.492 | 3067 | 2.1 |  |  | 91.88 | 7.52 | 0.61 | 288 | 0.7981648 | 5.122706 | 31
214 |  | Ethane | 0 | 0 | 0 | 0 | 0.3904 | 0.492 | 3067 | 2.1 |  |  | 91.88 | 7.52 | 0.61 | 288 | 0.9518861 | 5.635817 | 31
215 |  | Ethane | 0 | 0 | 0 | 0 | 0.3904 | 0.492 | 3067 | 2.1 |  |  | 91.88 | 7.52 | 0.61 | 288 | 0.9844931 | 5.749824 | 31
216 |  | Ethylene | 0.11 | 0.1 | 0 | 0.07 | 0.3474 | 0.289 | 3067 | 2.1 |  |  | 91.88 | 7.52 | 0.61 | 288 | 0.0120979 | 0.170592 | 32
217 |  | Ethylene | 0.11 | 0.1 | 0 | 0.07 | 0.3474 | 0.289 | 3067 | 2.1 |  |  | 91.88 | 7.52 | 0.61 | 288 | 0.06050714 | 0.6825058 | 32
218 |  | Ethylene | 0.11 | 0.1 | 0 | 0.07 | 0.3474 | 0.289 | 3067 | 2.1 |  |  | 91.88 | 7.52 | 0.61 | 288 | 0.1229041 | 1.115033 | 32
219 |  | Ethylene | 0.11 | 0.1 | 0 | 0.07 | 0.3474 | 0.289 | 3067 | 2.1 |  |  | 91.88 | 7.52 | 0.61 | 288 | 0.2076565 | 1.661451 | 32
220 |  | Ethylene | 0.11 | 0.1 | 0 | 0.07 | 0.3474 | 0.289 | 3067 | 2.1 |  |  | 91.88 | 7.52 | 0.61 | 288 | 0.3035983 | 2.151177 | 32
221 |  | Ethylene | 0.11 | 0.1 | 0 | 0.07 | 0.3474 | 0.289 | 3067 | 2.1 |  |  | 91.88 | 7.52 | 0.61 | 288 | 0.4554322 | 2.891539 | 32
222 |  | Ethylene | 0.11 | 0.1 | 0 | 0.07 | 0.3474 | 0.289 | 3067 | 2.1 |  |  | 91.88 | 7.52 | 0.61 | 288 | 0.6072825 | 3.47281 | 32
223 |  | Ethylene | 0.11 | 0.1 | 0 | 0.07 | 0.3474 | 0.289 | 3067 | 2.1 |  |  | 91.88 | 7.52 | 0.61 | 288 | 0.7516889 | 3.94036 | 32
224 |  | Ethylene | 0.11 | 0.1 | 0 | 0.07 | 0.3474 | 0.289 | 3067 | 2.1 |  |  | 91.88 | 7.52 | 0.61 | 288 | 0.8988853 | 4.46476 | 32
225 |  | Ethylene | 0.11 | 0.1 | 0 | 0.07 | 0.3474 | 0.289 | 3067 | 2.1 |  |  | 91.88 | 7.52 | 0.61 | 288 | 0.9799427 | 4.692954 | 32
227 | C600-3 | Ethane | 0 | 0 | 0 | 0 | 0.3904 | 0.492 | 1971 | 0.95 |  |  | 88.6 | 10.08 | 1.31 | 308 | 0.0544867 | 1.274546 | 33
228 |  | Ethane | 0 | 0 | 0 | 0 | 0.3904 | 0.492 | 1971 | 0.95 |  |  | 88.6 | 10.08 | 1.31 | 308 | 0.1107842 | 1.949077 | 33
229 |  | Ethane | 0 | 0 | 0 | 0 | 0.3904 | 0.492 | 1971 | 0.95 |  |  | 88.6 | 10.08 | 1.31 | 308 | 0.2089971 | 2.689925 | 33
230 |  | Ethane | 0 | 0 | 0 | 0 | 0.3904 | 0.492 | 1971 | 0.95 |  |  | 88.6 | 10.08 | 1.31 | 308 | 0.3062284 | 3.247448 | 33
231 |  | Ethane | 0 | 0 | 0 | 0 | 0.3904 | 0.492 | 1971 | 0.95 |  |  | 88.6 | 10.08 | 1.31 | 308 | 0.4044055 | 3.763297 | 33
232 |  | Ethane | 0 | 0 | 0 | 0 | 0.3904 | 0.492 | 1971 | 0.95 |  |  | 88.6 | 10.08 | 1.31 | 308 | 0.5492572 | 4.328756 | 33
233 |  | Ethane | 0 | 0 | 0 | 0 | 0.3904 | 0.492 | 1971 | 0.95 |  |  | 88.6 | 10.08 | 1.31 | 308 | 0.7026644 | 4.794144 | 33
234 |  | Ethane | 0 | 0 | 0 | 0 | 0.3904 | 0.492 | 1971 | 0.95 |  |  | 88.6 | 10.08 | 1.31 | 308 | 0.8503468 | 5.192914 | 33
235 |  | Ethane | 0 | 0 | 0 | 0 | 0.3904 | 0.492 | 1971 | 0.95 |  |  | 88.6 | 10.08 | 1.31 | 308 | 0.9846799 | 5.491794 | 33
236 |  | Ethylene | 0.11 | 0.1 | 0 | 0.07 | 0.3474 | 0.289 | 1971 | 0.95 |  |  | 88.6 | 10.08 | 1.31 | 308 | 0.01624072 | 0.3248646 | 34
237 |  | Ethylene | 0.11 | 0.1 | 0 | 0.07 | 0.3474 | 0.289 | 1971 | 0.95 |  |  | 88.6 | 10.08 | 1.31 | 308 | 0.05920363 | 0.9911733 | 34
238 |  | Ethylene | 0.11 | 0.1 | 0 | 0.07 | 0.3474 | 0.289 | 1971 | 0.95 |  |  | 88.6 | 10.08 | 1.31 | 308 | 0.1154707 | 1.474038 | 34
239 |  | Ethylene | 0.11 | 0.1 | 0 | 0.07 | 0.3474 | 0.289 | 1971 | 0.95 |  |  | 88.6 | 10.08 | 1.31 | 308 | 0.163144 | 1.815307 | 34
240 |  | Ethylene | 0.11 | 0.1 | 0 | 0.07 | 0.3474 | 0.289 | 1971 | 0.95 |  |  | 88.6 | 10.08 | 1.31 | 308 | 0.261337 | 2.431156 | 34
241 |  | Ethylene | 0.11 | 0.1 | 0 | 0.07 | 0.3474 | 0.289 | 1971 | 0.95 |  |  | 88.6 | 10.08 | 1.31 | 308 | 0.4062005 | 3.071615 | 34
242 |  | Ethylene | 0.11 | 0.1 | 0 | 0.07 | 0.3474 | 0.289 | 1971 | 0.95 |  |  | 88.6 | 10.08 | 1.31 | 308 | 0.5043565 | 3.45413 | 34
243 |  | Ethylene | 0.11 | 0.1 | 0 | 0.07 | 0.3474 | 0.289 | 1971 | 0.95 |  |  | 88.6 | 10.08 | 1.31 | 308 | 0.650142 | 3.902915 | 34
244 |  | Ethylene | 0.11 | 0.1 | 0 | 0.07 | 0.3474 | 0.289 | 1971 | 0.95 |  |  | 88.6 | 10.08 | 1.31 | 308 | 0.7997317 | 4.318336 | 34
245 |  | Ethylene | 0.11 | 0.1 | 0 | 0.07 | 0.3474 | 0.289 | 1971 | 0.95 |  |  | 88.6 | 10.08 | 1.31 | 308 | 0.906434 | 4.542446 | 34
246 |  | Ethylene | 0.11 | 0.1 | 0 | 0.07 | 0.3474 | 0.289 | 1971 | 0.95 |  |  | 88.6 | 10.08 | 1.31 | 308 | 0.9788426 | 4.716843 | 34
247 | C700-3 | Ethane | 0 | 0 | 0 | 0 | 0.3904 | 0.492 | 2546 | 1.28 |  |  | 89.41 | 9.72 | 0.88 | 308 | 0.008279669 | 0.3392324 | 35
248 |  | Ethane | 0 | 0 | 0 | 0 | 0.3904 | 0.492 | 2546 | 1.28 |  |  | 89.41 | 9.72 | 0.88 | 308 | 0.05887764 | 1.155253 | 35
249 |  | Ethane | 0 | 0 | 0 | 0 | 0.3904 | 0.492 | 2546 | 1.28 |  |  | 89.41 | 9.72 | 0.88 | 308 | 0.1159154 | 1.850196 | 35
250 |  | Ethane | 0 | 0 | 0 | 0 | 0.3904 | 0.492 | 2546 | 1.28 |  |  | 89.41 | 9.72 | 0.88 | 308 | 0.1591536 | 2.230087 | 35
251 |  | Ethane | 0 | 0 | 0 | 0 | 0.3904 | 0.492 | 2546 | 1.28 |  |  | 89.41 | 9.72 | 0.88 | 308 | 0.2594296 | 2.981907 | 35
252 |  | Ethane | 0 | 0 | 0 | 0 | 0.3904 | 0.492 | 2546 | 1.28 |  |  | 89.41 | 9.72 | 0.88 | 308 | 0.3578657 | 3.628731 | 35
253 |  | Ethane | 0 | 0 | 0 | 0 | 0.3904 | 0.492 | 2546 | 1.28 |  |  | 89.41 | 9.72 | 0.88 | 308 | 0.5050598 | 4.389005 | 35
254 |  | Ethane | 0 | 0 | 0 | 0 | 0.3904 | 0.492 | 2546 | 1.28 |  |  | 89.41 | 9.72 | 0.88 | 308 | 0.6513339 | 5.011989 | 35
255 |  | Ethane | 0 | 0 | 0 | 0 | 0.3904 | 0.492 | 2546 | 1.28 |  |  | 89.41 | 9.72 | 0.88 | 308 | 0.7976081 | 5.546145 | 35
256 |  | Ethane | 0 | 0 | 0 | 0 | 0.3904 | 0.492 | 2546 | 1.28 |  |  | 89.41 | 9.72 | 0.88 | 308 | 0.9015639 | 5.902301 | 35
257 |  | Ethane | 0 | 0 | 0 | 0 | 0.3904 | 0.492 | 2546 | 1.28 |  |  | 89.41 | 9.72 | 0.88 | 308 | 0.9797608 | 6.193645 | 35
258 |  | Ethylene | 0.11 | 0.1 | 0 | 0.07 | 0.3474 | 0.289 | 2546 | 1.28 |  |  | 89.41 | 9.72 | 0.88 | 308 | 0.01103956 | 0.1373704 | 36
259 |  | Ethylene | 0.11 | 0.1 | 0 | 0.07 | 0.3474 | 0.289 | 2546 | 1.28 |  |  | 89.41 | 9.72 | 0.88 | 308 | 0.02023919 | 0.2424245 | 36
260 |  | Ethylene | 0.11 | 0.1 | 0 | 0.07 | 0.3474 | 0.289 | 2546 | 1.28 |  |  | 89.41 | 9.72 | 0.88 | 308 | 0.07083717 | 0.8646366 | 36
261 |  | Ethylene | 0.11 | 0.1 | 0 | 0.07 | 0.3474 | 0.289 | 2546 | 1.28 |  |  | 89.41 | 9.72 | 0.88 | 308 | 0.1186753 | 1.333394 | 36
262 |  | Ethylene | 0.11 | 0.1 | 0 | 0.07 | 0.3474 | 0.289 | 2546 | 1.28 |  |  | 89.41 | 9.72 | 0.88 | 308 | 0.1609936 | 1.616374 | 36
263 |  | Ethylene | 0.11 | 0.1 | 0 | 0.07 | 0.3474 | 0.289 | 2546 | 1.28 |  |  | 89.41 | 9.72 | 0.88 | 308 | 0.2566697 | 2.214724 | 36
264 |  | Ethylene | 0.11 | 0.1 | 0 | 0.07 | 0.3474 | 0.289 | 2546 | 1.28 |  |  | 89.41 | 9.72 | 0.88 | 308 | 0.3560258 | 2.748501 | 36
265 |  | Ethylene | 0.11 | 0.1 | 0 | 0.07 | 0.3474 | 0.289 | 2546 | 1.28 |  |  | 89.41 | 9.72 | 0.88 | 308 | 0.4563017 | 3.209607 | 36
266 |  | Ethylene | 0.11 | 0.1 | 0 | 0.07 | 0.3474 | 0.289 | 2546 | 1.28 |  |  | 89.41 | 9.72 | 0.88 | 308 | 0.600736 | 3.735672 | 36
267 |  | Ethylene | 0.11 | 0.1 | 0 | 0.07 | 0.3474 | 0.289 | 2546 | 1.28 |  |  | 89.41 | 9.72 | 0.88 | 308 | 0.7534499 | 4.294106 | 36
268 |  | Ethylene | 0.11 | 0.1 | 0 | 0.07 | 0.3474 | 0.289 | 2546 | 1.28 |  |  | 89.41 | 9.72 | 0.88 | 308 | 0.9024839 | 4.707153 | 36
269 |  | Ethylene | 0.11 | 0.1 | 0 | 0.07 | 0.3474 | 0.289 | 2546 | 1.28 |  |  | 89.41 | 9.72 | 0.88 | 308 | 0.9806808 | 4.941971 | 36
270 | C800-3 | Ethane | 0 | 0 | 0 | 0 | 0.3904 | 0.492 | 2866 | 1.6 |  |  | 91.18 | 8.05 | 0.77 | 308 | 0.01475954 | 0.3452685 | 37
271 |  | Ethane | 0 | 0 | 0 | 0 | 0.3904 | 0.492 | 2866 | 1.6 |  |  | 91.18 | 8.05 | 0.77 | 308 | 0.06349597 | 1.081841 | 37
272 |  | Ethane | 0 | 0 | 0 | 0 | 0.3904 | 0.492 | 2866 | 1.6 |  |  | 91.18 | 8.05 | 0.77 | 308 | 0.1192589 | 1.703325 | 37
273 |  | Ethane | 0 | 0 | 0 | 0 | 0.3904 | 0.492 | 2866 | 1.6 |  |  | 91.18 | 8.05 | 0.77 | 308 | 0.2029671 | 2.41688 | 37
274 |  | Ethane | 0 | 0 | 0 | 0 | 0.3904 | 0.492 | 2866 | 1.6 |  |  | 91.18 | 8.05 | 0.77 | 308 | 0.304169 | 3.092072 | 37
275 |  | Ethane | 0 | 0 | 0 | 0 | 0.3904 | 0.492 | 2866 | 1.6 |  |  | 91.18 | 8.05 | 0.77 | 308 | 0.4525267 | 3.928389 | 37
276 |  | Ethane | 0 | 0 | 0 | 0 | 0.3904 | 0.492 | 2866 | 1.6 |  |  | 91.18 | 8.05 | 0.77 | 308 | 0.6026796 | 4.603581 | 37
277 |  | Ethane | 0 | 0 | 0 | 0 | 0.3904 | 0.492 | 2866 | 1.6 |  |  | 91.18 | 8.05 | 0.77 | 308 | 0.7510999 | 5.225064 | 37
278 |  | Ethane | 0 | 0 | 0 | 0 | 0.3904 | 0.492 | 2866 | 1.6 |  |  | 91.18 | 8.05 | 0.77 | 308 | 0.8943157 | 5.70844 | 37
279 |  | Ethane | 0 | 0 | 0 | 0 | 0.3904 | 0.492 | 2866 | 1.6 |  |  | 91.18 | 8.05 | 0.77 | 308 | 0.9833894 | 6.007673 | 37
280 |  | Ethylene | 0.11 | 0.1 | 0 | 0.07 | 0.3474 | 0.289 | 2866 | 1.6 |  |  | 91.18 | 8.05 | 0.77 | 308 | 0.01742439 | 0.1994885 | 38
281 |  | Ethylene | 0.11 | 0.1 | 0 | 0.07 | 0.3474 | 0.289 | 2866 | 1.6 |  |  | 91.18 | 8.05 | 0.77 | 308 | 0.06185055 | 0.7289003 | 38
282 |  | Ethylene | 0.11 | 0.1 | 0 | 0.07 | 0.3474 | 0.289 | 2866 | 1.6 |  |  | 91.18 | 8.05 | 0.77 | 308 | 0.1639064 | 1.473146 | 38
283 |  | Ethylene | 0.11 | 0.1 | 0 | 0.07 | 0.3474 | 0.289 | 2866 | 1.6 |  |  | 91.18 | 8.05 | 0.77 | 308 | 0.2528974 | 2.056266 | 38
284 |  | Ethylene | 0.11 | 0.1 | 0 | 0.07 | 0.3474 | 0.289 | 2866 | 1.6 |  |  | 91.18 | 8.05 | 0.77 | 308 | 0.403911 | 2.777494 | 38
285 |  | Ethylene | 0.11 | 0.1 | 0 | 0.07 | 0.3474 | 0.289 | 2866 | 1.6 |  |  | 91.18 | 8.05 | 0.77 | 308 | 0.5558367 | 3.368286 | 38
286 |  | Ethylene | 0.11 | 0.1 | 0 | 0.07 | 0.3474 | 0.289 | 2866 | 1.6 |  |  | 91.18 | 8.05 | 0.77 | 308 | 0.706913 | 3.87468 | 38
287 |  | Ethylene | 0.11 | 0.1 | 0 | 0.07 | 0.3474 | 0.289 | 2866 | 1.6 |  |  | 91.18 | 8.05 | 0.77 | 308 | 0.8483872 | 4.335038 | 38
288 |  | Ethylene | 0.11 | 0.1 | 0 | 0.07 | 0.3474 | 0.289 | 2866 | 1.6 |  |  | 91.18 | 8.05 | 0.77 | 308 | 0.978518 | 4.726343 | 38
289 | C800-4 | Ethane | 0 | 0 | 0 | 0 | 0.3904 | 0.492 | 3111 | 1.92 |  |  | 91.62 | 7.67 | 0.7 | 308 | 0.01210026 | 0.258044 | 39
290 |  | Ethane | 0 | 0 | 0 | 0 | 0.3904 | 0.492 | 3111 | 1.92 |  |  | 91.62 | 7.67 | 0.7 | 308 | 0.05617978 | 0.7510454 | 39
291 |  | Ethane | 0 | 0 | 0 | 0 | 0.3904 | 0.492 | 3111 | 1.92 |  |  | 91.62 | 7.67 | 0.7 | 308 | 0.1158168 | 1.24381 | 39
292 |  | Ethane | 0 | 0 | 0 | 0 | 0.3904 | 0.492 | 3111 | 1.92 |  |  | 91.62 | 7.67 | 0.7 | 308 | 0.2082973 | 1.872785 | 39
293 |  | Ethane | 0 | 0 | 0 | 0 | 0.3904 | 0.492 | 3111 | 1.92 |  |  | 91.62 | 7.67 | 0.7 | 308 | 0.3085566 | 2.478857 | 39
294 |  | Ethane | 0 | 0 | 0 | 0 | 0.3904 | 0.492 | 3111 | 1.92 |  |  | 91.62 | 7.67 | 0.7 | 308 | 0.4520311 | 3.220982 | 39
295 |  | Ethane | 0 | 0 | 0 | 0 | 0.3904 | 0.492 | 3111 | 1.92 |  |  | 91.62 | 7.67 | 0.7 | 308 | 0.6067416 | 3.856606 | 39
296 |  | Ethane | 0 | 0 | 0 | 0 | 0.3904 | 0.492 | 3111 | 1.92 |  |  | 91.62 | 7.67 | 0.7 | 308 | 0.7562662 | 4.46193 | 39
297 |  | Ethane | 0 | 0 | 0 | 0 | 0.3904 | 0.492 | 3111 | 1.92 |  |  | 91.62 | 7.67 | 0.7 | 308 | 0.9049265 | 4.968533 | 39
298 |  | Ethane | 0 | 0 | 0 | 0 | 0.3904 | 0.492 | 3111 | 1.92 |  |  | 91.62 | 7.67 | 0.7 | 308 | 0.9809853 | 5.187631 | 39
299 |  | Ethylene | 0.11 | 0.1 | 0 | 0.07 | 0.3474 | 0.289 | 3111 | 1.92 |  |  | 91.62 | 7.67 | 0.7 | 308 | 0.01123596 | 0.1517281 | 40
300 |  | Ethylene | 0.11 | 0.1 | 0 | 0.07 | 0.3474 | 0.289 | 3111 | 1.92 |  |  | 91.62 | 7.67 | 0.7 | 308 | 0.06309421 | 0.5762568 | 40
301 |  | Ethylene | 0.11 | 0.1 | 0 | 0.07 | 0.3474 | 0.289 | 3111 | 1.92 |  |  | 91.62 | 7.67 | 0.7 | 308 | 0.1210026 | 0.9855038 | 40
302 |  | Ethylene | 0.11 | 0.1 | 0 | 0.07 | 0.3474 | 0.289 | 3111 | 1.92 |  |  | 91.62 | 7.67 | 0.7 | 308 | 0.1581677 | 1.220382 | 40
303 |  | Ethylene | 0.11 | 0.1 | 0 | 0.07 | 0.3474 | 0.289 | 3111 | 1.92 |  |  | 91.62 | 7.67 | 0.7 | 308 | 0.258427 | 1.71253 | 40
304 |  | Ethylene | 0.11 | 0.1 | 0 | 0.07 | 0.3474 | 0.289 | 3111 | 1.92 |  |  | 91.62 | 7.67 | 0.7 | 308 | 0.3535004 | 2.136403 | 40
305 |  | Ethylene | 0.11 | 0.1 | 0 | 0.07 | 0.3474 | 0.289 | 3111 | 1.92 |  |  | 91.62 | 7.67 | 0.7 | 308 | 0.4995678 | 2.711399 | 40
306 |  | Ethylene | 0.11 | 0.1 | 0 | 0.07 | 0.3474 | 0.289 | 3111 | 1.92 |  |  | 91.62 | 7.67 | 0.7 | 308 | 0.6560069 | 3.240668 | 40
307 |  | Ethylene | 0.11 | 0.1 | 0 | 0.07 | 0.3474 | 0.289 | 3111 | 1.92 |  |  | 91.62 | 7.67 | 0.7 | 308 | 0.8046672 | 3.671322 | 40
308 |  | Ethylene | 0.11 | 0.1 | 0 | 0.07 | 0.3474 | 0.289 | 3111 | 1.92 |  |  | 91.62 | 7.67 | 0.7 | 308 | 0.980121 | 4.169922 | 40
309 | C800-5 | Ethane | 0 | 0 | 0 | 0 | 0.3904 | 0.492 | 3067 | 2.1 |  |  | 91.88 | 7.52 | 0.61 | 308 | 0.006978152 | 0.1842718 | 41
310 |  | Ethane | 0 | 0 | 0 | 0 | 0.3904 | 0.492 | 3067 | 2.1 |  |  | 91.88 | 7.52 | 0.61 | 308 | 0.0595922 | 0.5599039 | 41
311 |  | Ethane | 0 | 0 | 0 | 0 | 0.3904 | 0.492 | 3067 | 2.1 |  |  | 91.88 | 7.52 | 0.61 | 308 | 0.1543159 | 1.173045 | 41
312 |  | Ethane | 0 | 0 | 0 | 0 | 0.3904 | 0.492 | 3067 | 2.1 |  |  | 91.88 | 7.52 | 0.61 | 308 | 0.2587148 | 1.755308 | 41
313 |  | Ethane | 0 | 0 | 0 | 0 | 0.3904 | 0.492 | 3067 | 2.1 |  |  | 91.88 | 7.52 | 0.61 | 308 | 0.3526318 | 2.122623 | 41
314 |  | Ethane | 0 | 0 | 0 | 0 | 0.3904 | 0.492 | 3067 | 2.1 |  |  | 91.88 | 7.52 | 0.61 | 308 | 0.4518078 | 2.535952 | 41
315 |  | Ethane | 0 | 0 | 0 | 0 | 0.3904 | 0.492 | 3067 | 2.1 |  |  | 91.88 | 7.52 | 0.61 | 308 | 0.6071757 | 3.109749 | 41
316 |  | Ethane | 0 | 0 | 0 | 0 | 0.3904 | 0.492 | 3067 | 2.1 |  |  | 91.88 | 7.52 | 0.61 | 308 | 0.7485109 | 3.591572 | 41
317 |  | Ethane | 0 | 0 | 0 | 0 | 0.3904 | 0.492 | 3067 | 2.1 |  |  | 91.88 | 7.52 | 0.61 | 308 | 0.8986514 | 4.011801 | 41
318 |  | Ethane | 0 | 0 | 0 | 0 | 0.3904 | 0.492 | 3067 | 2.1 |  |  | 91.88 | 7.52 | 0.61 | 308 | 0.9829405 | 4.248662 | 41
319 |  | Ethylene | 0.11 | 0.1 | 0 | 0.07 | 0.3474 | 0.289 | 3067 | 2.1 |  |  | 91.88 | 7.52 | 0.61 | 308 | 0.0149048 | 0.1226904 | 42
320 |  | Ethylene | 0.11 | 0.1 | 0 | 0.07 | 0.3474 | 0.289 | 3067 | 2.1 |  |  | 91.88 | 7.52 | 0.61 | 308 | 0.06579063 | 0.398477 | 42
321 |  | Ethylene | 0.11 | 0.1 | 0 | 0.07 | 0.3474 | 0.289 | 3067 | 2.1 |  |  | 91.88 | 7.52 | 0.61 | 308 | 0.1588199 | 0.7965355 | 42
322 |  | Ethylene | 0.11 | 0.1 | 0 | 0.07 | 0.3474 | 0.289 | 3067 | 2.1 |  |  | 91.88 | 7.52 | 0.61 | 308 | 0.2615176 | 1.186763 | 42
323 |  | Ethylene | 0.11 | 0.1 | 0 | 0.07 | 0.3474 | 0.289 | 3067 | 2.1 |  |  | 91.88 | 7.52 | 0.61 | 308 | 0.4028729 | 1.599444 | 42
324 |  | Ethylene | 0.11 | 0.1 | 0 | 0.07 | 0.3474 | 0.289 | 3067 | 2.1 |  |  | 91.88 | 7.52 | 0.61 | 308 | 0.5539035 | 1.981246 | 42
325 |  | Ethylene | 0.11 | 0.1 | 0 | 0.07 | 0.3474 | 0.289 | 3067 | 2.1 |  |  | 91.88 | 7.52 | 0.61 | 308 | 0.7093232 | 2.378346 | 42
326 |  | Ethylene | 0.11 | 0.1 | 0 | 0.07 | 0.3474 | 0.289 | 3067 | 2.1 |  |  | 91.88 | 7.52 | 0.61 | 308 | 0.8542228 | 2.6911 | 42
327 |  | Ethylene | 0.11 | 0.1 | 0 | 0.07 | 0.3474 | 0.289 | 3067 | 2.1 |  |  | 91.88 | 7.52 | 0.61 | 308 | 0.9780529 | 2.935036 | 42
50 | RX 1.5 | Ethane | 0 | 0 | 0 | 0 | 0.3904 | 0.492 | 1683 | 0.81 | 0.2 |  |  |  |  | 303 | 0.02 | 1.68 | 43
51 |  | Ethane | 0 | 0 | 0 | 0 | 0.3904 | 0.492 | 1683 | 0.81 | 0.2 |  |  |  |  | 303 | 0.09 | 3.84 | 43
52 |  | Ethane | 0 | 0 | 0 | 0 | 0.3904 | 0.492 | 1683 | 0.81 | 0.2 |  |  |  |  | 303 | 0.24 | 5.78 | 43
53 |  | Ethane | 0 | 0 | 0 | 0 | 0.3904 | 0.492 | 1683 | 0.81 | 0.2 |  |  |  |  | 303 | 0.56 | 7.38 | 43
54 |  | Ethane | 0 | 0 | 0 | 0 | 0.3904 | 0.492 | 1683 | 0.81 | 0.2 |  |  |  |  | 303 | 0.85 | 8.14 | 43
55 |  | Ethane | 0 | 0 | 0 | 0 | 0.3904 | 0.492 | 1683 | 0.81 | 0.2 |  |  |  |  | 303 | 1.49 | 8.95 | 43
56 |  | Ethane | 0 | 0 | 0 | 0 | 0.3904 | 0.492 | 1683 | 0.81 | 0.2 |  |  |  |  | 303 | 1.92 | 9.15 | 43
57 |  | Ethane | 0 | 0 | 0 | 0 | 0.3904 | 0.492 | 1683 | 0.81 | 0.2 |  |  |  |  | 303 | 2.41 | 9.13 | 43
58 | RX 0.8 | Ethane | 0 | 0 | 0 | 0 | 0.3904 | 0.492 | 1323 | 0.64 | 0.16 |  |  |  |  | 303 | 0.02 | 1.74 | 44
59 |  | Ethane | 0 | 0 | 0 | 0 | 0.3904 | 0.492 | 1323 | 0.64 | 0.16 |  |  |  |  | 303 | 0.1 | 3.75 | 44
60 |  | Ethane | 0 | 0 | 0 | 0 | 0.3904 | 0.492 | 1323 | 0.64 | 0.16 |  |  |  |  | 303 | 0.27 | 5.03 | 44
61 |  | Ethane | 0 | 0 | 0 | 0 | 0.3904 | 0.492 | 1323 | 0.64 | 0.16 |  |  |  |  | 303 | 0.48 | 5.69 | 44
62 |  | Ethane | 0 | 0 | 0 | 0 | 0.3904 | 0.492 | 1323 | 0.64 | 0.16 |  |  |  |  | 303 | 0.73 | 6.23 | 44
63 |  | Ethane | 0 | 0 | 0 | 0 | 0.3904 | 0.492 | 1323 | 0.64 | 0.16 |  |  |  |  | 303 | 1.22 | 6.88 | 44
64 |  | Ethane | 0 | 0 | 0 | 0 | 0.3904 | 0.492 | 1323 | 0.64 | 0.16 |  |  |  |  | 303 | 1.5 | 7.2 | 44
65 |  | Ethane | 0 | 0 | 0 | 0 | 0.3904 | 0.492 | 1323 | 0.64 | 0.16 |  |  |  |  | 303 | 1.9 | 7.59 | 44
66 |  | Ethane | 0 | 0 | 0 | 0 | 0.3904 | 0.492 | 1323 | 0.64 | 0.16 |  |  |  |  | 303 | 2.42 | 7.96 | 44
67 | CGRAN | Ethane | 0 | 0 | 0 | 0 | 0.3904 | 0.492 | 1378 | 0.99 | 0.54 |  |  |  |  | 303 | 0.04 | 1.36 | 45
68 |  | Ethane | 0 | 0 | 0 | 0 | 0.3904 | 0.492 | 1378 | 0.99 | 0.54 |  |  |  |  | 303 | 0.12 | 2.63 | 45
69 |  | Ethane | 0 | 0 | 0 | 0 | 0.3904 | 0.492 | 1378 | 0.99 | 0.54 |  |  |  |  | 303 | 0.27 | 3.84 | 45
70 |  | Ethane | 0 | 0 | 0 | 0 | 0.3904 | 0.492 | 1378 | 0.99 | 0.54 |  |  |  |  | 303 | 0.58 | 5.25 | 45
71 |  | Ethane | 0 | 0 | 0 | 0 | 0.3904 | 0.492 | 1378 | 0.99 | 0.54 |  |  |  |  | 303 | 0.89 | 6.09 | 45
72 |  | Ethane | 0 | 0 | 0 | 0 | 0.3904 | 0.492 | 1378 | 0.99 | 0.54 |  |  |  |  | 303 | 1.55 | 7.18 | 45
73 |  | Ethane | 0 | 0 | 0 | 0 | 0.3904 | 0.492 | 1378 | 0.99 | 0.54 |  |  |  |  | 303 | 1.91 | 7.52 | 45
74 |  | Ethane | 0 | 0 | 0 | 0 | 0.3904 | 0.492 | 1378 | 0.99 | 0.54 |  |  |  |  | 303 | 2.38 | 7.71 | 45
75 | CNR-115 | Ethane | 0 | 0 | 0 | 0 | 0.3904 | 0.492 | 1714 | 0.95 | 0.31 |  |  |  |  | 303 | 0.04 | 1.24 | 46
76 |  | Ethane | 0 | 0 | 0 | 0 | 0.3904 | 0.492 | 1714 | 0.95 | 0.31 |  |  |  |  | 303 | 0.11 | 2.71 | 46
77 |  | Ethane | 0 | 0 | 0 | 0 | 0.3904 | 0.492 | 1714 | 0.95 | 0.31 |  |  |  |  | 303 | 0.27 | 4.51 | 46
78 |  | Ethane | 0 | 0 | 0 | 0 | 0.3904 | 0.492 | 1714 | 0.95 | 0.31 |  |  |  |  | 303 | 0.58 | 6.26 | 46
79 |  | Ethane | 0 | 0 | 0 | 0 | 0.3904 | 0.492 | 1714 | 0.95 | 0.31 |  |  |  |  | 303 | 0.92 | 7.32 | 46
80 |  | Ethane | 0 | 0 | 0 | 0 | 0.3904 | 0.492 | 1714 | 0.95 | 0.31 |  |  |  |  | 303 | 1.49 | 8.4 | 46
81 |  | Ethane | 0 | 0 | 0 | 0 | 0.3904 | 0.492 | 1714 | 0.95 | 0.31 |  |  |  |  | 303 | 1.88 | 8.79 | 46
82 |  | Ethane | 0 | 0 | 0 | 0 | 0.3904 | 0.492 | 1714 | 0.95 | 0.31 |  |  |  |  | 303 | 2.42 | 8.94 | 46
83 | GAC 1240 | Ethane | 0 | 0 | 0 | 0 | 0.3904 | 0.492 | 982 | 0.56 | 0.2 |  |  |  |  | 303 | 0.04 | 2.81 | 47
84 |  | Ethane | 0 | 0 | 0 | 0 | 0.3904 | 0.492 | 982 | 0.56 | 0.2 |  |  |  |  | 303 | 0.27 | 5.31 | 47
85 |  | Ethane | 0 | 0 | 0 | 0 | 0.3904 | 0.492 | 982 | 0.56 | 0.2 |  |  |  |  | 303 | 0.55 | 6.13 | 47
86 |  | Ethane | 0 | 0 | 0 | 0 | 0.3904 | 0.492 | 982 | 0.56 | 0.2 |  |  |  |  | 303 | 0.86 | 6.54 | 47
87 |  | Ethane | 0 | 0 | 0 | 0 | 0.3904 | 0.492 | 982 | 0.56 | 0.2 |  |  |  |  | 303 | 1.08 | 6.73 | 47
88 |  | Ethane | 0 | 0 | 0 | 0 | 0.3904 | 0.492 | 982 | 0.56 | 0.2 |  |  |  |  | 303 | 1.9 | 6.89 | 47
89 | RX 1.5 | Propane | 0 | 0 | 0 | 0 | 0.5313 | 1.05 | 1683 | 0.81 | 0.2 |  |  |  |  | 303 | 0.01 | 2.25 | 48
90 |  | Propane | 0 | 0 | 0 | 0 | 0.5313 | 1.05 | 1683 | 0.81 | 0.2 |  |  |  |  | 303 | 0.04 | 5.11 | 48
91 |  | Propane | 0 | 0 | 0 | 0 | 0.5313 | 1.05 | 1683 | 0.81 | 0.2 |  |  |  |  | 303 | 0.15 | 6.85 | 48
92 |  | Propane | 0 | 0 | 0 | 0 | 0.5313 | 1.05 | 1683 | 0.81 | 0.2 |  |  |  |  | 303 | 0.28 | 7.67 | 48
93 |  | Propane | 0 | 0 | 0 | 0 | 0.5313 | 1.05 | 1683 | 0.81 | 0.2 |  |  |  |  | 303 | 0.38 | 7.97 | 48
94 |  | Propane | 0 | 0 | 0 | 0 | 0.5313 | 1.05 | 1683 | 0.81 | 0.2 |  |  |  |  | 303 | 0.47 | 8.14 | 48
95 |  | Propane | 0 | 0 | 0 | 0 | 0.5313 | 1.05 | 1683 | 0.81 | 0.2 |  |  |  |  | 303 | 0.55 | 8.25 | 48
96 |  | Propane | 0 | 0 | 0 | 0 | 0.5313 | 1.05 | 1683 | 0.81 | 0.2 |  |  |  |  | 303 | 0.63 | 8.33 | 48
97 | RX 0.8 | Propane | 0 | 0 | 0 | 0 | 0.5313 | 1.05 | 1323 | 0.64 | 0.16 |  |  |  |  | 303 | 0.05 | 4.33 | 49
98 |  | Propane | 0 | 0 | 0 | 0 | 0.5313 | 1.05 | 1323 | 0.64 | 0.16 |  |  |  |  | 303 | 0.15 | 5.32 | 49
99 |  | Propane | 0 | 0 | 0 | 0 | 0.5313 | 1.05 | 1323 | 0.64 | 0.16 |  |  |  |  | 303 | 0.24 | 5.69 | 49
100 |  | Propane | 0 | 0 | 0 | 0 | 0.5313 | 1.05 | 1323 | 0.64 | 0.16 |  |  |  |  | 303 | 0.34 | 5.92 | 49
101 |  | Propane | 0 | 0 | 0 | 0 | 0.5313 | 1.05 | 1323 | 0.64 | 0.16 |  |  |  |  | 303 | 0.4 | 6.07 | 49
102 |  | Propane | 0 | 0 | 0 | 0 | 0.5313 | 1.05 | 1323 | 0.64 | 0.16 |  |  |  |  | 303 | 0.47 | 6.19 | 49
103 |  | Propane | 0 | 0 | 0 | 0 | 0.5313 | 1.05 | 1323 | 0.64 | 0.16 |  |  |  |  | 303 | 0.55 | 6.3 | 49
104 | CGRAN | Propane | 0 | 0 | 0 | 0 | 0.5313 | 1.05 | 1378 | 0.99 | 0.54 |  |  |  |  | 303 | 0.03 | 2.84 | 50
105 |  | Propane | 0 | 0 | 0 | 0 | 0.5313 | 1.05 | 1378 | 0.99 | 0.54 |  |  |  |  | 303 | 0.11 | 4.42 | 50
106 |  | Propane | 0 | 0 | 0 | 0 | 0.5313 | 1.05 | 1378 | 0.99 | 0.54 |  |  |  |  | 303 | 0.19 | 5.2 | 50
107 |  | Propane | 0 | 0 | 0 | 0 | 0.5313 | 1.05 | 1378 | 0.99 | 0.54 |  |  |  |  | 303 | 0.28 | 5.76 | 50
108 |  | Propane | 0 | 0 | 0 | 0 | 0.5313 | 1.05 | 1378 | 0.99 | 0.54 |  |  |  |  | 303 | 0.36 | 6.21 | 50
109 |  | Propane | 0 | 0 | 0 | 0 | 0.5313 | 1.05 | 1378 | 0.99 | 0.54 |  |  |  |  | 303 | 0.45 | 6.59 | 50
110 |  | Propane | 0 | 0 | 0 | 0 | 0.5313 | 1.05 | 1378 | 0.99 | 0.54 |  |  |  |  | 303 | 0.52 | 6.89 | 50
111 |  | Propane | 0 | 0 | 0 | 0 | 0.5313 | 1.05 | 1378 | 0.99 | 0.54 |  |  |  |  | 303 | 0.6 | 7.26 | 50
112 | CNR-115 | Propane | 0 | 0 | 0 | 0 | 0.5313 | 1.05 | 1714 | 0.95 | 0.31 |  |  |  |  | 303 | 0.01 | 0.95 | 51
113 |  | Propane | 0 | 0 | 0 | 0 | 0.5313 | 1.05 | 1714 | 0.95 | 0.31 |  |  |  |  | 303 | 0.03 | 2.3 | 51
114 |  | Propane | 0 | 0 | 0 | 0 | 0.5313 | 1.05 | 1714 | 0.95 | 0.31 |  |  |  |  | 303 | 0.08 | 4.02 | 51
115 |  | Propane | 0 | 0 | 0 | 0 | 0.5313 | 1.05 | 1714 | 0.95 | 0.31 |  |  |  |  | 303 | 0.15 | 5.4 | 51
116 |  | Propane | 0 | 0 | 0 | 0 | 0.5313 | 1.05 | 1714 | 0.95 | 0.31 |  |  |  |  | 303 | 0.24 | 6.41 | 51
117 |  | Propane | 0 | 0 | 0 | 0 | 0.5313 | 1.05 | 1714 | 0.95 | 0.31 |  |  |  |  | 303 | 0.32 | 7.13 | 51
118 |  | Propane | 0 | 0 | 0 | 0 | 0.5313 | 1.05 | 1714 | 0.95 | 0.31 |  |  |  |  | 303 | 0.4 | 7.58 | 51
119 |  | Propane | 0 | 0 | 0 | 0 | 0.5313 | 1.05 | 1714 | 0.95 | 0.31 |  |  |  |  | 303 | 0.47 | 7.92 | 51
120 |  | Propane | 0 | 0 | 0 | 0 | 0.5313 | 1.05 | 1714 | 0.95 | 0.31 |  |  |  |  | 303 | 0.57 | 8.13 | 51
121 | GAC 1240 | Propane | 0 | 0 | 0 | 0 | 0.5313 | 1.05 | 982 | 0.56 | 0.2 |  |  |  |  | 303 | 0.01 | 1.94 | 52
122 |  | Propane | 0 | 0 | 0 | 0 | 0.5313 | 1.05 | 982 | 0.56 | 0.2 |  |  |  |  | 303 | 0.06 | 4.22 | 52
123 |  | Propane | 0 | 0 | 0 | 0 | 0.5313 | 1.05 | 982 | 0.56 | 0.2 |  |  |  |  | 303 | 0.19 | 5.45 | 52
124 |  | Propane | 0 | 0 | 0 | 0 | 0.5313 | 1.05 | 982 | 0.56 | 0.2 |  |  |  |  | 303 | 0.34 | 6.16 | 52
125 |  | Propane | 0 | 0 | 0 | 0 | 0.5313 | 1.05 | 982 | 0.56 | 0.2 |  |  |  |  | 303 | 0.48 | 6.76 | 52
126 |  | Propane | 0 | 0 | 0 | 0 | 0.5313 | 1.05 | 982 | 0.56 | 0.2 |  |  |  |  | 303 | 0.6 | 7.23 | 52
127 |  | Propane | 0 | 0 | 0 | 0 | 0.5313 | 1.05 | 982 | 0.56 | 0.2 |  |  |  |  | 303 | 0.71 | 7.61 | 52
41 | TC | Ethane | 0 | 0 | 0 | 0 | 0.3904 | 0.492 | 1500 | 1.3 | 0.52 | 0.78 |  |  |  | 263 | 0.329 | 3.09 | 53
42 |  | Ethane | 0 | 0 | 0 | 0 | 0.3904 | 0.492 | 1500 | 1.3 | 0.52 | 0.78 |  |  |  | 263 | 1.117 | 5.121 | 53
43 |  | Ethane | 0 | 0 | 0 | 0 | 0.3904 | 0.492 | 1500 | 1.3 | 0.52 | 0.78 |  |  |  | 263 | 2.23 | 6.547 | 53
44 |  | Ethane | 0 | 0 | 0 | 0 | 0.3904 | 0.492 | 1500 | 1.3 | 0.52 | 0.78 |  |  |  | 263 | 3.31 | 7.509 | 53
45 |  | Ethane | 0 | 0 | 0 | 0 | 0.3904 | 0.492 | 1500 | 1.3 | 0.52 | 0.78 |  |  |  | 263 | 4.36 | 8.28 | 53
46 |  | Ethane | 0 | 0 | 0 | 0 | 0.3904 | 0.492 | 1500 | 1.3 | 0.52 | 0.78 |  |  |  | 263 | 5.303 | 8.93 | 53
47 |  | Ethane | 0 | 0 | 0 | 0 | 0.3904 | 0.492 | 1500 | 1.3 | 0.52 | 0.78 |  |  |  | 263 | 6.365 | 9.551 | 53
48 |  | Ethane | 0 | 0 | 0 | 0 | 0.3904 | 0.492 | 1500 | 1.3 | 0.52 | 0.78 |  |  |  | 263 | 7.385 | 10.18 | 53
49 |  | Ethane | 0 | 0 | 0 | 0 | 0.3904 | 0.492 | 1500 | 1.3 | 0.52 | 0.78 |  |  |  | 263 | 8.321 | 10.72 | 53
50 |  | Ethane | 0 | 0 | 0 | 0 | 0.3904 | 0.492 | 1500 | 1.3 | 0.52 | 0.78 |  |  |  | 263 | 10.01 | 11.59 | 53
51 |  | Ethane | 0 | 0 | 0 | 0 | 0.3904 | 0.492 | 1500 | 1.3 | 0.52 | 0.78 |  |  |  | 263 | 19.9 | 14.11 | 53
52 |  | Ethane | 0 | 0 | 0 | 0 | 0.3904 | 0.492 | 1500 | 1.3 | 0.52 | 0.78 |  |  |  | 273 | 0.342 | 2.421 | 54
53 |  | Ethane | 0 | 0 | 0 | 0 | 0.3904 | 0.492 | 1500 | 1.3 | 0.52 | 0.78 |  |  |  | 273 | 1.636 | 4.874 | 54
54 |  | Ethane | 0 | 0 | 0 | 0 | 0.3904 | 0.492 | 1500 | 1.3 | 0.52 | 0.78 |  |  |  | 273 | 2.588 | 5.82 | 54
55 |  | Ethane | 0 | 0 | 0 | 0 | 0.3904 | 0.492 | 1500 | 1.3 | 0.52 | 0.78 |  |  |  | 273 | 3.438 | 6.481 | 54
56 |  | Ethane | 0 | 0 | 0 | 0 | 0.3904 | 0.492 | 1500 | 1.3 | 0.52 | 0.78 |  |  |  | 273 | 5.217 | 7.511 | 54
57 |  | Ethane | 0 | 0 | 0 | 0 | 0.3904 | 0.492 | 1500 | 1.3 | 0.52 | 0.78 |  |  |  | 273 | 7.132 | 8.396 | 54
58 |  | Ethane | 0 | 0 | 0 | 0 | 0.3904 | 0.492 | 1500 | 1.3 | 0.52 | 0.78 |  |  |  | 273 | 9.195 | 9.031 | 54
59 |  | Ethane | 0 | 0 | 0 | 0 | 0.3904 | 0.492 | 1500 | 1.3 | 0.52 | 0.78 |  |  |  | 273 | 10.59 | 9.482 | 54
60 |  | Ethane | 0 | 0 | 0 | 0 | 0.3904 | 0.492 | 1500 | 1.3 | 0.52 | 0.78 |  |  |  | 273 | 14.65 | 10.34 | 54
61 |  | Ethane | 0 | 0 | 0 | 0 | 0.3904 | 0.492 | 1500 | 1.3 | 0.52 | 0.78 |  |  |  | 273 | 20.02 | 10.96 | 54
62 |  | Ethane | 0 | 0 | 0 | 0 | 0.3904 | 0.492 | 1500 | 1.3 | 0.52 | 0.78 |  |  |  | 303 | 0.264 | 1.429 | 55
63 |  | Ethane | 0 | 0 | 0 | 0 | 0.3904 | 0.492 | 1500 | 1.3 | 0.52 | 0.78 |  |  |  | 303 | 1.074 | 2.923 | 55
64 |  | Ethane | 0 | 0 | 0 | 0 | 0.3904 | 0.492 | 1500 | 1.3 | 0.52 | 0.78 |  |  |  | 303 | 2.182 | 4.026 | 55
65 |  | Ethane | 0 | 0 | 0 | 0 | 0.3904 | 0.492 | 1500 | 1.3 | 0.52 | 0.78 |  |  |  | 303 | 3.397 | 4.832 | 55
66 |  | Ethane | 0 | 0 | 0 | 0 | 0.3904 | 0.492 | 1500 | 1.3 | 0.52 | 0.78 |  |  |  | 303 | 5.327 | 5.678 | 55
67 |  | Ethane | 0 | 0 | 0 | 0 | 0.3904 | 0.492 | 1500 | 1.3 | 0.52 | 0.78 |  |  |  | 303 | 7.285 | 6.329 | 55
68 |  | Ethane | 0 | 0 | 0 | 0 | 0.3904 | 0.492 | 1500 | 1.3 | 0.52 | 0.78 |  |  |  | 303 | 9.226 | 6.857 | 55
69 |  | Ethane | 0 | 0 | 0 | 0 | 0.3904 | 0.492 | 1500 | 1.3 | 0.52 | 0.78 |  |  |  | 303 | 14.67 | 7.828 | 55
70 |  | Ethane | 0 | 0 | 0 | 0 | 0.3904 | 0.492 | 1500 | 1.3 | 0.52 | 0.78 |  |  |  | 303 | 19.84 | 8.439 | 55
0 | C-PDA-2 | Ethane | 0 | 0 | 0 | 0 | 0.3904 | 0.492 | 2715 | 1.16 | [5 empty] | 298 | 0.0382993 | 0.9812741 | 56
1 |  | Ethane | 0 | 0 | 0 | 0 | 0.3904 | 0.492 | 2715 | 1.16 | [5 empty] | 298 | 0.07473094 | 1.717102 | 56
2 |  | Ethane | 0 | 0 | 0 | 0 | 0.3904 | 0.492 | 2715 | 1.16 | [5 empty] | 298 | 0.1188697 | 2.452771 | 56
3 |  | Ethane | 0 | 0 | 0 | 0 | 0.3904 | 0.492 | 2715 | 1.16 | [5 empty] | 298 | 0.2399521 | 3.718836 | 56
4 |  | Ethane | 0 | 0 | 0 | 0 | 0.3904 | 0.492 | 2715 | 1.16 | [5 empty] | 298 | 0.3553231 | 4.698573 | 56
5 |  | Ethane | 0 | 0 | 0 | 0 | 0.3904 | 0.492 | 2715 | 1.16 | [5 empty] | 298 | 0.5284584 | 5.840811 | 56
6 |  | Ethane | 0 | 0 | 0 | 0 | 0.3904 | 0.492 | 2715 | 1.16 | [5 empty] | 298 | 0.7035845 | 6.717023 | 56
7 |  | Ethane | 0 | 0 | 0 | 0 | 0.3904 | 0.492 | 2715 | 1.16 | [5 empty] | 298 | 0.8787304 | 7.511393 | 56
8 |  | Ethane | 0 | 0 | 0 | 0 | 0.3904 | 0.492 | 2715 | 1.16 | [5 empty] | 298 | 0.9923224 | 7.877356 | 56
9 |  | Ethylene | 0.11 | 0.1 | 0 | 0.07 | 0.3474 | 0.289 | 2715 | 1.16 | [5 empty] | 298 | 0.009569897 | 0.2657494 | 57
10 |  | Ethylene | 0.11 | 0.1 | 0 | 0.07 | 0.3474 | 0.289 | 2715 | 1.16 | [5 empty] | 298 | 0.04027537 | 0.7766301 | 57
11 |  | Ethylene | 0.11 | 0.1 | 0 | 0.07 | 0.3474 | 0.289 | 2715 | 1.16 | [5 empty] | 298 | 0.08058523 | 1.410076 | 57
12 |  | Ethylene | 0.11 | 0.1 | 0 | 0.07 | 0.3474 | 0.289 | 2715 | 1.16 | [5 empty] | 298 | 0.1170859 | 1.859458 | 57
13 |  | Ethylene | 0.11 | 0.1 | 0 | 0.07 | 0.3474 | 0.289 | 2715 | 1.16 | [5 empty] | 298 | 0.1824736 | 2.369629 | 57
14 |  | Ethylene | 0.11 | 0.1 | 0 | 0.07 | 0.3474 | 0.289 | 2715 | 1.16 | [5 empty] | 298 | 0.2382175 | 2.920918 | 57
15 |  | Ethylene | 0.11 | 0.1 | 0 | 0.07 | 0.3474 | 0.289 | 2715 | 1.16 | [5 empty] | 298 | 0.3613351 | 3.736813 | 57
16 |  | Ethylene | 0.11 | 0.1 | 0 | 0.07 | 0.3474 | 0.289 | 2715 | 1.16 | [5 empty] | 298 | 0.4710045 | 4.389301 | 57
17 |  | Ethylene | 0.11 | 0.1 | 0 | 0.07 | 0.3474 | 0.289 | 2715 | 1.16 | [5 empty] | 298 | 0.586474 | 4.959828 | 57
18 |  | Ethylene | 0.11 | 0.1 | 0 | 0.07 | 0.3474 | 0.289 | 2715 | 1.16 | [5 empty] | 298 | 0.7058021 | 5.509816 | 57
19 |  | Ethylene | 0.11 | 0.1 | 0 | 0.07 | 0.3474 | 0.289 | 2715 | 1.16 | [5 empty] | 298 | 0.8232279 | 5.957542 | 57
20 |  | Ethylene | 0.11 | 0.1 | 0 | 0.07 | 0.3474 | 0.289 | 2715 | 1.16 | [5 empty] | 298 | 0.9945547 | 6.608768 | 57
21 | C-PDA-3 | Ethane | 0 | 0 | 0 | 0 | 0.3904 | 0.492 | 3160 | 1.51 | [5 empty] | 298 | 0.01530393 | 0.3145988 | 58
22 |  | Ethane | 0 | 0 | 0 | 0 | 0.3904 | 0.492 | 3160 | 1.51 | [5 empty] | 298 | 0.05745537 | 0.9646324 | 58
23 |  | Ethane | 0 | 0 | 0 | 0 | 0.3904 | 0.492 | 3160 | 1.51 | [5 empty] | 298 | 0.1188276 | 1.656257 | 58
24 |  | Ethane | 0 | 0 | 0 | 0 | 0.3904 | 0.492 | 3160 | 1.51 | [5 empty] | 298 | 0.1571833 | 2.096397 | 58
25 |  | Ethane | 0 | 0 | 0 | 0 | 0.3904 | 0.492 | 3160 | 1.51 | [5 empty] | 298 | 0.2589151 | 2.892161 | 58
26 |  | Ethane | 0 | 0 | 0 | 0 | 0.3904 | 0.492 | 3160 | 1.51 | [5 empty] | 298 | 0.358749 | 3.582978 | 58
27 |  | Ethane | 0 | 0 | 0 | 0 | 0.3904 | 0.492 | 3160 | 1.51 | [5 empty] | 298 | 0.4489827 | 4.211004 | 58
28 |  | Ethane | 0 | 0 | 0 | 0 | 0.3904 | 0.492 | 3160 | 1.51 | [5 empty] | 298 | 0.55077 | 4.775796 | 58
29 |  | Ethane | 0 | 0 | 0 | 0 | 0.3904 | 0.492 | 3160 | 1.51 | [5 empty] | 298 | 0.6525876 | 5.214603 | 58
30 |  | Ethane | 0 | 0 | 0 | 0 | 0.3904 | 0.492 | 3160 | 1.51 | [5 empty] | 298 | 0.752477 | 5.674448 | 58
31 |  | Ethane | 0 | 0 | 0 | 0 | 0.3904 | 0.492 | 3160 | 1.51 | [5 empty] | 298 | 0.8485456 | 6.029386 | 58
32 |  | Ethane | 0 | 0 | 0 | 0 | 0.3904 | 0.492 | 3160 | 1.51 | [5 empty] | 298 | 0.9503733 | 6.426198 | 58
33 |  | Ethane | 0 | 0 | 0 | 0 | 0.3904 | 0.492 | 3160 | 1.51 | [5 empty] | 298 | 0.9830304 | 6.572494 | 58
34 |  | Ethylene | 0.11 | 0.1 | 0 | 0.07 | 0.3474 | 0.289 | 3160 | 1.51 | [5 empty] | 298 | 0.01150823 | 0.1047047 | 59
35 |  | Ethylene | 0.11 | 0.1 | 0 | 0.07 | 0.3474 | 0.289 | 3160 | 1.51 | [5 empty] | 298 | 0.0632751 | 0.7545364 | 59
36 |  | Ethylene | 0.11 | 0.1 | 0 | 0.07 | 0.3474 | 0.289 | 3160 | 1.51 | [5 empty] | 298 | 0.1266057 | 1.299138 | 59
37 |  | Ethylene | 0.11 | 0.1 | 0 | 0.07 | 0.3474 | 0.289 | 3160 | 1.51 | [5 empty] | 298 | 0.2033929 | 1.864455 | 59
38 |  | Ethylene | 0.11 | 0.1 | 0 | 0.07 | 0.3474 | 0.289 | 3160 | 1.51 | [5 empty] | 298 | 0.3071033 | 2.429207 | 59
39 |  | Ethylene | 0.11 | 0.1 | 0 | 0.07 | 0.3474 | 0.289 | 3160 | 1.51 | [5 empty] | 298 | 0.4031466 | 2.889132 | 59
40 |  | Ethylene | 0.11 | 0.1 | 0 | 0.07 | 0.3474 | 0.289 | 3160 | 1.51 | [5 empty] | 298 | 0.5049591 | 3.348937 | 59
41 |  | Ethylene | 0.11 | 0.1 | 0 | 0.07 | 0.3474 | 0.289 | 3160 | 1.51 | [5 empty] | 298 | 0.5990894 | 3.766908 | 59
42 |  | Ethylene | 0.11 | 0.1 | 0 | 0.07 | 0.3474 | 0.289 | 3160 | 1.51 | [5 empty] | 298 | 0.7028453 | 4.142682 | 59
43 |  | Ethylene | 0.11 | 0.1 | 0 | 0.07 | 0.3474 | 0.289 | 3160 | 1.51 | [5 empty] | 298 | 0.8027499 | 4.539534 | 59
44 |  | Ethylene | 0.11 | 0.1 | 0 | 0.07 | 0.3474 | 0.289 | 3160 | 1.51 | [5 empty] | 298 | 0.8988285 | 4.852478 | 59
45 |  | Ethylene | 0.11 | 0.1 | 0 | 0.07 | 0.3474 | 0.289 | 3160 | 1.51 | [5 empty] | 298 | 0.9776347 | 5.018802 | 59
46 | C-PDA-4 | Ethane | 0 | 0 | 0 | 0 | 0.3904 | 0.492 | 3291 | 1.78 | [5 empty] | 298 | 0.007100512 | 0.1897419 | 60
47 |  | Ethane | 0 | 0 | 0 | 0 | 0.3904 | 0.492 | 3291 | 1.78 | [5 empty] | 298 | 0.05517918 | 0.7972884 | 60
48 |  | Ethane | 0 | 0 | 0 | 0 | 0.3904 | 0.492 | 3291 | 1.78 | [5 empty] | 298 | 0.1211149 | 1.405173 | 60
49 |  | Ethane | 0 | 0 | 0 | 0 | 0.3904 | 0.492 | 3291 | 1.78 | [5 empty] | 298 | 0.2048993 | 2.051312 | 60
50 |  | Ethane | 0 | 0 | 0 | 0 | 0.3904 | 0.492 | 3291 | 1.78 | [5 empty] | 298 | 0.3011709 | 2.754558 | 60
51 |  | Ethane | 0 | 0 | 0 | 0 | 0.3904 | 0.492 | 3291 | 1.78 | [5 empty] | 298 | 0.409972 | 3.325341 | 60
52 |  | Ethane | 0 | 0 | 0 | 0 | 0.3904 | 0.492 | 3291 | 1.78 | [5 empty] | 298 | 0.5009415 | 3.782042 | 60
53 |  | Ethane | 0 | 0 | 0 | 0 | 0.3904 | 0.492 | 3291 | 1.78 | [5 empty] | 298 | 0.5990581 | 4.219921 | 60
54 |  | Ethane | 0 | 0 | 0 | 0 | 0.3904 | 0.492 | 3291 | 1.78 | [5 empty] | 298 | 0.7025317 | 4.657902 | 60
55 |  | Ethane | 0 | 0 | 0 | 0 | 0.3904 | 0.492 | 3291 | 1.78 | [5 empty] | 298 | 0.8024255 | 5.133729 | 60
56 |  | Ethane | 0 | 0 | 0 | 0 | 0.3904 | 0.492 | 3291 | 1.78 | [5 empty] | 298 | 0.9023489 | 5.476856 | 60
57 |  | Ethane | 0 | 0 | 0 | 0 | 0.3904 | 0.492 | 3291 | 1.78 | [5 empty] | 298 | 0.9737222 | 5.724654 | 60
58 |  | Ethylene | 0.11 | 0.1 | 0 | 0.07 | 0.3474 | 0.289 | 3291 | 1.78 | [5 empty] | 298 | 0.007125901 | 0.07599832 | 61
59 |  | Ethylene | 0.11 | 0.1 | 0 | 0.07 | 0.3474 | 0.289 | 3291 | 1.78 | [5 empty] | 298 | 0.05702836 | 0.5129633 | 61
60 |  | Ethylene | 0.11 | 0.1 | 0 | 0.07 | 0.3474 | 0.289 | 3291 | 1.78 | [5 empty] | 298 | 0.1247667 | 1.045053 | 61
61 |  | Ethylene | 0.11 | 0.1 | 0 | 0.07 | 0.3474 | 0.289 | 3291 | 1.78 | [5 empty] | 298 | 0.2103749 | 1.52061 | 61
62 |  | Ethylene | 0.11 | 0.1 | 0 | 0.07 | 0.3474 | 0.289 | 3291 | 1.78 | [5 empty] | 298 | 0.3066888 | 2.034284 | 61
63 |  | Ethylene | 0.11 | 0.1 | 0 | 0.07 | 0.3474 | 0.289 | 3291 | 1.78 | [5 empty] | 298 | 0.4065783 | 2.529069 | 61
64 |  | Ethylene | 0.11 | 0.1 | 0 | 0.07 | 0.3474 | 0.289 | 3291 | 1.78 | [5 empty] | 298 | 0.5047118 | 2.891118 | 61
65 |  | Ethylene | 0.11 | 0.1 | 0 | 0.07 | 0.3474 | 0.289 | 3291 | 1.78 | [5 empty] | 298 | 0.5974839 | 3.272024 | 61
66 |  | Ethylene | 0.11 | 0.1 | 0 | 0.07 | 0.3474 | 0.289 | 3291 | 1.78 | [5 empty] | 298 | 0.7063528 | 3.539491 | 61
67 |  | Ethylene | 0.11 | 0.1 | 0 | 0.07 | 0.3474 | 0.289 | 3291 | 1.78 | [5 empty] | 298 | 0.7973307 | 3.958277 | 61
68 |  | Ethylene | 0.11 | 0.1 | 0 | 0.07 | 0.3474 | 0.289 | 3291 | 1.78 | [5 empty] | 298 | 0.9008425 | 4.225642 | 61
69 |  | Ethylene | 0.11 | 0.1 | 0 | 0.07 | 0.3474 | 0.289 | 3291 | 1.78 | [5 empty] | 298 | 0.9793628 | 4.454619 | 61
70 | C-PDA-5 | Ethane | 0 | 0 | 0 | 0 | 0.3904 | 0.492 | 2847 | 1.97 | [5 empty] | 298 | 0.01029911 | 0.2080378 | 62
71 |  | Ethane | 0 | 0 | 0 | 0 | 0.3904 | 0.492 | 2847 | 1.97 | [5 empty] | 298 | 0.0586864 | 0.6808511 | 62
72 |  | Ethane | 0 | 0 | 0 | 0 | 0.3904 | 0.492 | 2847 | 1.97 | [5 empty] | 298 | 0.1036694 | 1.040189 | 62
73 |  | Ethane | 0 | 0 | 0 | 0 | 0.3904 | 0.492 | 2847 | 1.97 | [5 empty] | 298 | 0.2058094 | 1.758865 | 62
74 |  | Ethane | 0 | 0 | 0 | 0 | 0.3904 | 0.492 | 2847 | 1.97 | [5 empty] | 298 | 0.3045945 | 2.288416 | 62
75 |  | Ethane | 0 | 0 | 0 | 0 | 0.3904 | 0.492 | 2847 | 1.97 | [5 empty] | 298 | 0.4086216 | 2.780142 | 62
76 |  | Ethane | 0 | 0 | 0 | 0 | 0.3904 | 0.492 | 2847 | 1.97 | [5 empty] | 298 | 0.5022757 | 3.177305 | 62
77 |  | Ethane | 0 | 0 | 0 | 0 | 0.3904 | 0.492 | 2847 | 1.97 | [5 empty] | 298 | 0.6028615 | 3.612293 | 62
78 |  | Ethane | 0 | 0 | 0 | 0 | 0.3904 | 0.492 | 2847 | 1.97 | [5 empty] | 298 | 0.7034968 | 3.971631 | 62
79 |  | Ethane | 0 | 0 | 0 | 0 | 0.3904 | 0.492 | 2847 | 1.97 | [5 empty] | 298 | 0.7971878 | 4.312057 | 62
80 |  | Ethane | 0 | 0 | 0 | 0 | 0.3904 | 0.492 | 2847 | 1.97 | [5 empty] | 298 | 0.8961332 | 4.595745 | 62
81 |  | Ethane | 0 | 0 | 0 | 0 | 0.3904 | 0.492 | 2847 | 1.97 | [5 empty] | 298 | 0.9759605 | 4.86052 | 62
82 |  | Ethylene | 0.11 | 0.1 | 0 | 0.07 | 0.3474 | 0.289 | 2847 | 1.97 | [5 empty] | 298 | 0.008658649 | 0.05673759 | 63
83 |  | Ethylene | 0.11 | 0.1 | 0 | 0.07 | 0.3474 | 0.289 | 2847 | 1.97 | [5 empty] | 298 | 0.06575393 | 0.5106383 | 63
84 |  | Ethylene | 0.11 | 0.1 | 0 | 0.07 | 0.3474 | 0.289 | 2847 | 1.97 | [5 empty] | 298 | 0.1541166 | 1.021277 | 63
85 |  | Ethylene | 0.11 | 0.1 | 0 | 0.07 | 0.3474 | 0.289 | 2847 | 1.97 | [5 empty] | 298 | 0.2564046 | 1.513002 | 63
86 |  | Ethylene | 0.11 | 0.1 | 0 | 0.07 | 0.3474 | 0.289 | 2847 | 1.97 | [5 empty] | 298 | 0.3569904 | 1.947991 | 63
87 |  | Ethylene | 0.11 | 0.1 | 0 | 0.07 | 0.3474 | 0.289 | 2847 | 1.97 | [5 empty] | 298 | 0.4541104 | 2.364066 | 63
88 |  | Ethylene | 0.11 | 0.1 | 0 | 0.07 | 0.3474 | 0.289 | 2847 | 1.97 | [5 empty] | 298 | 0.5495776 | 2.647754 | 63
89 |  | Ethylene | 0.11 | 0.1 | 0 | 0.07 | 0.3474 | 0.289 | 2847 | 1.97 | [5 empty] | 298 | 0.6554548 | 2.969267 | 63
90 |  | Ethylene | 0.11 | 0.1 | 0 | 0.07 | 0.3474 | 0.289 | 2847 | 1.97 | [5 empty] | 298 | 0.7508973 | 3.29078 | 63
91 |  | Ethylene | 0.11 | 0.1 | 0 | 0.07 | 0.3474 | 0.289 | 2847 | 1.97 | [5 empty] | 298 | 0.8568363 | 3.51773 | 63
92 |  | Ethylene | 0.11 | 0.1 | 0 | 0.07 | 0.3474 | 0.289 | 2847 | 1.97 | [5 empty] | 298 | 0.981844 | 3.839243 | 63
93 | C-PAD-3 | Ethane | 0 | 0 | 0 | 0 | 0.3904 | 0.492 | 3160 | 1.51 | [5 empty] | 273 | 0.03014184 | 1.129896 | 64
94 |  | Ethane | 0 | 0 | 0 | 0 | 0.3904 | 0.492 | 3160 | 1.51 | [5 empty] | 273 | 0.08510638 | 2.234043 | 64
95 |  | Ethane | 0 | 0 | 0 | 0 | 0.3904 | 0.492 | 3160 | 1.51 | [5 empty] | 273 | 0.1382979 | 3.112103 | 64
96 |  | Ethane | 0 | 0 | 0 | 0 | 0.3904 | 0.492 | 3160 | 1.51 | [5 empty] | 273 | 0.2340426 | 4.340853 | 64
97 |  | Ethane | 0 | 0 | 0 | 0 | 0.3904 | 0.492 | 3160 | 1.51 | [5 empty] | 273 | 0.3510638 | 5.569069 | 64
98 |  | Ethane | 0 | 0 | 0 | 0 | 0.3904 | 0.492 | 3160 | 1.51 | [5 empty] | 273 | 0.4716312 | 6.571065 | 64
99 |  | Ethane | 0 | 0 | 0 | 0 | 0.3904 | 0.492 | 3160 | 1.51 | [5 empty] | 273 | 0.5921986 | 7.422307 | 64
100 |  | Ethane | 0 | 0 | 0 | 0 | 0.3904 | 0.492 | 3160 | 1.51 | [5 empty] | 273 | 0.7039007 | 7.972264 | 64
101 |  | Ethane | 0 | 0 | 0 | 0 | 0.3904 | 0.492 | 3160 | 1.51 | [5 empty] | 273 | 0.822695 | 8.572294 | 64
102 |  | Ethane | 0 | 0 | 0 | 0 | 0.3904 | 0.492 | 3160 | 1.51 | [5 empty] | 273 | 0.9397163 | 9.172369 | 64
103 |  | Ethane | 0 | 0 | 0 | 0 | 0.3904 | 0.492 | 3160 | 1.51 | [5 empty] | 273 | 0.9964539 | 9.4222 | 64
104 |  | Ethylene | 0.11 | 0.1 | 0 | 0.07 | 0.3474 | 0.289 | 3160 | 1.51 | [5 empty] | 273 | 0.03546099 | 0.9036316 | 65
105 |  | Ethylene | 0.11 | 0.1 | 0 | 0.07 | 0.3474 | 0.289 | 3160 | 1.51 | [5 empty] | 273 | 0.07978723 | 1.681412 | 65
106 |  | Ethylene | 0.11 | 0.1 | 0 | 0.07 | 0.3474 | 0.289 | 3160 | 1.51 | [5 empty] | 273 | 0.1312057 | 2.283136 | 65
107 |  | Ethylene | 0.11 | 0.1 | 0 | 0.07 | 0.3474 | 0.289 | 3160 | 1.51 | [5 empty] | 273 | 0.2393617 | 3.335694 | 65
108 |  | Ethylene | 0.11 | 0.1 | 0 | 0.07 | 0.3474 | 0.289 | 3160 | 1.51 | [5 empty] | 273 | 0.3475177 | 4.187248 | 65
109 |  | Ethylene | 0.11 | 0.1 | 0 | 0.07 | 0.3474 | 0.289 | 3160 | 1.51 | [5 empty] | 273 | 0.464539 | 5.038579 | 65
110 |  | Ethylene | 0.11 | 0.1 | 0 | 0.07 | 0.3474 | 0.289 | 3160 | 1.51 | [5 empty] | 273 | 0.5921986 | 5.764015 | 65
111 |  | Ethylene | 0.11 | 0.1 | 0 | 0.07 | 0.3474 | 0.289 | 3160 | 1.51 | [5 empty] | 273 | 0.7092199 | 6.414341 | 65
112 |  | Ethylene | 0.11 | 0.1 | 0 | 0.07 | 0.3474 | 0.289 | 3160 | 1.51 | [5 empty] | 273 | 0.8244681 | 6.913958 | 65
113 |  | Ethylene | 0.11 | 0.1 | 0 | 0.07 | 0.3474 | 0.289 | 3160 | 1.51 | [5 empty] | 273 | 0.9361702 | 7.363413 | 65
114 |  | Ethylene | 0.11 | 0.1 | 0 | 0.07 | 0.3474 | 0.289 | 3160 | 1.51 | [5 empty] | 273 | 0.9911348 | 7.613288 | 65
115 |  | Ethane | 0 | 0 | 0 | 0 | 0.3904 | 0.492 | 3160 | 1.51 | [5 empty] | 288 | 0.03546099 | 0.8031291 | 66
116 |  | Ethane | 0 | 0 | 0 | 0 | 0.3904 | 0.492 | 3160 | 1.51 | [5 empty] | 288 | 0.08156028 | 1.530614 | 66
117 |  | Ethane | 0 | 0 | 0 | 0 | 0.3904 | 0.492 | 3160 | 1.51 | [5 empty] | 288 | 0.179078 | 2.558315 | 66
118 |  | Ethane | 0 | 0 | 0 | 0 | 0.3904 | 0.492 | 3160 | 1.51 | [5 empty] | 288 | 0.2960993 | 3.686028 | 66
119 |  | Ethane | 0 | 0 | 0 | 0 | 0.3904 | 0.492 | 3160 | 1.51 | [5 empty] | 288 | 0.4148936 | 4.512189 | 66
120 |  | Ethane | 0 | 0 | 0 | 0 | 0.3904 | 0.492 | 3160 | 1.51 | [5 empty] | 288 | 0.5265957 | 5.2129 | 66
121 |  | Ethane | 0 | 0 | 0 | 0 | 0.3904 | 0.492 | 3160 | 1.51 | [5 empty] | 288 | 0.6471631 | 5.863137 | 66
122 |  | Ethane | 0 | 0 | 0 | 0 | 0.3904 | 0.492 | 3160 | 1.51 | [5 empty] | 288 | 0.7659574 | 6.463167 | 66
123 |  | Ethane | 0 | 0 | 0 | 0 | 0.3904 | 0.492 | 3160 | 1.51 | [5 empty] | 288 | 0.8794326 | 6.962828 | 66
124 |  | Ethane | 0 | 0 | 0 | 0 | 0.3904 | 0.492 | 3160 | 1.51 | [5 empty] | 288 | 1 | 7.41206 | 66
125 |  | Ethylene | 0.11 | 0.1 | 0 | 0.07 | 0.3474 | 0.289 | 3160 | 1.51 | [5 empty] | 288 | 0.07624113 | 1.053361 | 67
126 |  | Ethylene | 0.11 | 0.1 | 0 | 0.07 | 0.3474 | 0.289 | 3160 | 1.51 | [5 empty] | 288 | 0.1382979 | 1.654817 | 67
127 |  | Ethylene | 0.11 | 0.1 | 0 | 0.07 | 0.3474 | 0.289 | 3160 | 1.51 | [5 empty] | 288 | 0.2375887 | 2.456342 | 67
128 |  | Ethylene | 0.11 | 0.1 | 0 | 0.07 | 0.3474 | 0.289 | 3160 | 1.51 | [5 empty] | 288 | 0.358156 | 3.257333 | 67
129 |  | Ethylene | 0.11 | 0.1 | 0 | 0.07 | 0.3474 | 0.289 | 3160 | 1.51 | [5 empty] | 288 | 0.4716312 | 3.857497 | 67
130 |  | Ethylene | 0.11 | 0.1 | 0 | 0.07 | 0.3474 | 0.289 | 3160 | 1.51 | [5 empty] | 288 | 0.5904255 | 4.407276 | 67
131 |  | Ethylene | 0.11 | 0.1 | 0 | 0.07 | 0.3474 | 0.289 | 3160 | 1.51 | [5 empty] | 288 | 0.7039007 | 4.957188 | 67
132 |  | Ethylene | 0.11 | 0.1 | 0 | 0.07 | 0.3474 | 0.289 | 3160 | 1.51 | [5 empty] | 288 | 0.8244681 | 5.356169 | 67
133 |  | Ethylene | 0.11 | 0.1 | 0 | 0.07 | 0.3474 | 0.289 | 3160 | 1.51 | [5 empty] | 288 | 0.9946809 | 5.980033 | 67
134 |  | Ethane | 0 | 0 | 0 | 0 | 0.3904 | 0.492 | 3160 | 1.51 | [5 empty] | 313 | 0.02836879 | 0.4012973 | 68
135 |  | Ethane | 0 | 0 | 0 | 0 | 0.3904 | 0.492 | 3160 | 1.51 | [5 empty] | 313 | 0.07801418 | 0.7769343 | 68
136 |  | Ethane | 0 | 0 | 0 | 0 | 0.3904 | 0.492 | 3160 | 1.51 | [5 empty] | 313 | 0.1205674 | 1.127624 | 68
137 |  | Ethane | 0 | 0 | 0 | 0 | 0.3904 | 0.492 | 3160 | 1.51 | [5 empty] | 313 | 0.2340426 | 1.928793 | 68
138 |  | Ethane | 0 | 0 | 0 | 0 | 0.3904 | 0.492 | 3160 | 1.51 | [5 empty] | 313 | 0.3546099 | 2.553904 | 68
139 |  | Ethane | 0 | 0 | 0 | 0 | 0.3904 | 0.492 | 3160 | 1.51 | [5 empty] | 313 | 0.4663121 | 3.103862 | 68
140 |  | Ethane | 0 | 0 | 0 | 0 | 0.3904 | 0.492 | 3160 | 1.51 | [5 empty] | 313 | 0.6471631 | 3.802835 | 68
141 |  | Ethane | 0 | 0 | 0 | 0 | 0.3904 | 0.492 | 3160 | 1.51 | [5 empty] | 313 | 0.8156028 | 4.451869 | 68
142 |  | Ethane | 0 | 0 | 0 | 0 | 0.3904 | 0.492 | 3160 | 1.51 | [5 empty] | 313 | 0.9964539 | 5.000089 | 68
143 |  | Ethylene | 0.11 | 0.1 | 0 | 0.07 | 0.3474 | 0.289 | 3160 | 1.51 | [5 empty] | 313 | 0.03191489 | 0.2504544 | 69
144 |  | Ethylene | 0.11 | 0.1 | 0 | 0.07 | 0.3474 | 0.289 | 3160 | 1.51 | [5 empty] | 313 | 0.07624113 | 0.6010995 | 69
145 |  | Ethylene | 0.11 | 0.1 | 0 | 0.07 | 0.3474 | 0.289 | 3160 | 1.51 | [5 empty] | 313 | 0.1134752 | 0.801169 | 69
146 |  | Ethylene | 0.11 | 0.1 | 0 | 0.07 | 0.3474 | 0.289 | 3160 | 1.51 | [5 empty] | 313 | 0.1826241 | 1.100939 | 69
147 |  | Ethylene | 0.11 | 0.1 | 0 | 0.07 | 0.3474 | 0.289 | 3160 | 1.51 | [5 empty] | 313 | 0.3014184 | 1.650718 | 69
148 |  | Ethylene | 0.11 | 0.1 | 0 | 0.07 | 0.3474 | 0.289 | 3160 | 1.51 | [5 empty] | 313 | 0.4698582 | 2.350004 | 69
149 |  | Ethylene | 0.11 | 0.1 | 0 | 0.07 | 0.3474 | 0.289 | 3160 | 1.51 | [5 empty] | 313 | 0.6471631 | 2.948564 | 69
150 |  | Ethylene | 0.11 | 0.1 | 0 | 0.07 | 0.3474 | 0.289 | 3160 | 1.51 | [5 empty] | 313 | 0.820922 | 3.496962 | 69
151 |  | Ethylene | 0.11 | 0.1 | 0 | 0.07 | 0.3474 | 0.289 | 3160 | 1.51 | [5 empty] | 313 | 0.998227 | 3.944768 | 69
0 | CMK-3 | Ethane | 0 | 0 | 0 | 0 | 0.3904 | 0.492 | 1182 | 1.19 | [5 empty] | 303 | 0.00736594 | 0.447469 | 70
1 |  | Ethane | 0 | 0 | 0 | 0 | 0.3904 | 0.492 | 1182 | 1.19 | [5 empty] | 303 | 0.03438706 | 0.7778433 | 70
2 |  | Ethane | 0 | 0 | 0 | 0 | 0.3904 | 0.492 | 1182 | 1.19 | [5 empty] | 303 | 0.0750613 | 1.127417 | 70
3 |  | Ethane | 0 | 0 | 0 | 0 | 0.3904 | 0.492 | 1182 | 1.19 | [5 empty] | 303 | 0.1547133 | 1.563822 | 70
4 |  | Ethane | 0 | 0 | 0 | 0 | 0.3904 | 0.492 | 1182 | 1.19 | [5 empty] | 303 | 0.2559545 | 1.892752 | 70
5 |  | Ethane | 0 | 0 | 0 | 0 | 0.3904 | 0.492 | 1182 | 1.19 | [5 empty] | 303 | 0.3572814 | 2.134089 | 70
6 |  | Ethane | 0 | 0 | 0 | 0 | 0.3904 | 0.492 | 1182 | 1.19 | [5 empty] | 303 | 0.4995771 | 2.42329 | 70
7 |  | Ethane | 0 | 0 | 0 | 0 | 0.3904 | 0.492 | 1182 | 1.19 | [5 empty] | 303 | 0.6477798 | 2.663714 | 70
8 |  | Ethane | 0 | 0 | 0 | 0 | 0.3904 | 0.492 | 1182 | 1.19 | [5 empty] | 303 | 0.7921332 | 2.845819 | 70
9 |  | Ethane | 0 | 0 | 0 | 0 | 0.3904 | 0.492 | 1182 | 1.19 | [5 empty] | 303 | 0.9403929 | 3.027848 | 70
10 |  | Ethane | 0 | 0 | 0 | 0 | 0.3904 | 0.492 | 1182 | 1.19 | [5 empty] | 303 | 0.9813713 | 3.06598 | 70
11 |  | Ethane | 0 | 0 | 0 | 0 | 0.3904 | 0.492 | 1182 | 1.19 | [5 empty] | 323 | 0.01917996 | 0.3499154 | 71
12 |  | Ethane | 0 | 0 | 0 | 0 | 0.3904 | 0.492 | 1182 | 1.19 | [5 empty] | 323 | 0.06180736 | 0.6994506 | 71
13 |  | Ethane | 0 | 0 | 0 | 0 | 0.3904 | 0.492 | 1182 | 1.19 | [5 empty] | 323 | 0.1122664 | 1.029369 | 71
14 |  | Ethane | 0 | 0 | 0 | 0 | 0.3904 | 0.492 | 1182 | 1.19 | [5 empty] | 323 | 0.1726244 | 1.222841 | 71
15 |  | Ethane | 0 | 0 | 0 | 0 | 0.3904 | 0.492 | 1182 | 1.19 | [5 empty] | 323 | 0.2914251 | 1.570894 | 71
16 |  | Ethane | 0 | 0 | 0 | 0 | 0.3904 | 0.492 | 1182 | 1.19 | [5 empty] | 323 | 0.3986399 | 1.782919 | 71
17 |  | Ethane | 0 | 0 | 0 | 0 | 0.3904 | 0.492 | 1182 | 1.19 | [5 empty] | 323 | 0.5897267 | 2.110099 | 71
18 |  | Ethane | 0 | 0 | 0 | 0 | 0.3904 | 0.492 | 1182 | 1.19 | [5 empty] | 323 | 0.7867204 | 2.388503 | 71
19 |  | Ethane | 0 | 0 | 0 | 0 | 0.3904 | 0.492 | 1182 | 1.19 | [5 empty] | 323 | 0.8881708 | 2.503317 | 71
20 |  | Ethane | 0 | 0 | 0 | 0 | 0.3904 | 0.492 | 1182 | 1.19 | [5 empty] | 323 | 0.9837617 | 2.618245 | 71
21 |  | Ethane | 0 | 0 | 0 | 0 | 0.3904 | 0.492 | 1182 | 1.19 | [5 empty] | 343 | 0.019275 | 0.25259 | 72
22 |  | Ethane | 0 | 0 | 0 | 0 | 0.3904 | 0.492 | 1182 | 1.19 | [5 empty] | 343 | 0.03480525 | 0.3496113 | 72
23 |  | Ethane | 0 | 0 | 0 | 0 | 0.3904 | 0.492 | 1182 | 1.19 | [5 empty] | 343 | 0.07754671 | 0.582356 | 72
24 |  | Ethane | 0 | 0 | 0 | 0 | 0.3904 | 0.492 | 1182 | 1.19 | [5 empty] | 343 | 0.1436976 | 0.8438421 | 72
25 |  | Ethane | 0 | 0 | 0 | 0 | 0.3904 | 0.492 | 1182 | 1.19 | [5 empty] | 343 | 0.2956546 | 1.239911 | 72
26 |  | Ethane | 0 | 0 | 0 | 0 | 0.3904 | 0.492 | 1182 | 1.19 | [5 empty] | 343 | 0.1982436 | 0.9887658 | 72
27 |  | Ethane | 0 | 0 | 0 | 0 | 0.3904 | 0.492 | 1182 | 1.19 | [5 empty] | 343 | 0.3950948 | 1.413158 | 72
28 |  | Ethane | 0 | 0 | 0 | 0 | 0.3904 | 0.492 | 1182 | 1.19 | [5 empty] | 343 | 0.592079 | 1.701295 | 72
29 |  | Ethane | 0 | 0 | 0 | 0 | 0.3904 | 0.492 | 1182 | 1.19 | [5 empty] | 343 | 0.7929696 | 1.989355 | 72
30 |  | Ethane | 0 | 0 | 0 | 0 | 0.3904 | 0.492 | 1182 | 1.19 | [5 empty] | 343 | 0.9861615 | 2.160777 | 72
31 |  | Ethylene | 0.11 | 0.1 | 0 | 0.07 | 0.3474 | 0.289 | 1182 | 1.19 | [5 empty] | 303 | 0.02483035 | 0.5639173 | 73
32 |  | Ethylene | 0.11 | 0.1 | 0 | 0.07 | 0.3474 | 0.289 | 1182 | 1.19 | [5 empty] | 303 | 0.05772996 | 0.8747125 | 73
33 |  | Ethylene | 0.11 | 0.1 | 0 | 0.07 | 0.3474 | 0.289 | 1182 | 1.19 | [5 empty] | 303 | 0.1121239 | 1.175357 | 73
34 |  | Ethylene | 0.11 | 0.1 | 0 | 0.07 | 0.3474 | 0.289 | 1182 | 1.19 | [5 empty] | 303 | 0.2094303 | 1.53356 | 73
35 |  | Ethylene | 0.11 | 0.1 | 0 | 0.07 | 0.3474 | 0.289 | 1182 | 1.19 | [5 empty] | 303 | 0.3068318 | 1.794438 | 73
36 |  | Ethylene | 0.11 | 0.1 | 0 | 0.07 | 0.3474 | 0.289 | 1182 | 1.19 | [5 empty] | 303 | 0.4549585 | 2.112723 | 73
37 |  | Ethylene | 0.11 | 0.1 | 0 | 0.07 | 0.3474 | 0.289 | 1182 | 1.19 | [5 empty] | 303 | 0.6011985 | 2.362917 | 73
38 |  | Ethylene | 0.11 | 0.1 | 0 | 0.07 | 0.3474 | 0.289 | 1182 | 1.19 | [5 empty] | 303 | 0.7006577 | 2.516699 | 73
39 |  | Ethylene | 0.11 | 0.1 | 0 | 0.07 | 0.3474 | 0.289 | 1182 | 1.19 | [5 empty] | 303 | 0.8450016 | 2.708537 | 73
40 |  | Ethylene | 0.11 | 0.1 | 0 | 0.07 | 0.3474 | 0.289 | 1182 | 1.19 | [5 empty] | 303 | 0.9835336 | 2.851826 | 73
41 |  | Ethylene | 0.11 | 0.1 | 0 | 0.07 | 0.3474 | 0.289 | 1182 | 1.19 | [5 empty] | 323 | 0.03082289 | 0.4275477 | 74
42 |  | Ethylene | 0.11 | 0.1 | 0 | 0.07 | 0.3474 | 0.289 | 1182 | 1.19 | [5 empty] | 323 | 0.05801509 | 0.5827361 | 74
43 |  | Ethylene | 0.11 | 0.1 | 0 | 0.07 | 0.3474 | 0.289 | 1182 | 1.19 | [5 empty] | 323 | 0.1027287 | 0.7959777 | 74
44 |  | Ethylene | 0.11 | 0.1 | 0 | 0.07 | 0.3474 | 0.289 | 1182 | 1.19 | [5 empty] | 323 | 0.155293 | 0.9701371 | 74
45 |  | Ethylene | 0.11 | 0.1 | 0 | 0.07 | 0.3474 | 0.289 | 1182 | 1.19 | [5 empty] | 323 | 0.1961479 | 1.134792 | 74
46 |  | Ethylene | 0.11 | 0.1 | 0 | 0.07 | 0.3474 | 0.289 | 1182 | 1.19 | [5 empty] | 323 | 0.2994468 | 1.356626 | 74
47 |  | Ethylene | 0.11 | 0.1 | 0 | 0.07 | 0.3474 | 0.289 | 1182 | 1.19 | [5 empty] | 323 | 0.4944114 | 1.712928 | 74
48 |  | Ethylene | 0.11 | 0.1 | 0 | 0.07 | 0.3474 | 0.289 | 1182 | 1.19 | [5 empty] | 323 | 0.6914051 | 1.991332 | 74
49 |  | Ethylene | 0.11 | 0.1 | 0 | 0.07 | 0.3474 | 0.289 | 1182 | 1.19 | [5 empty] | 323 | 0.8845211 | 2.240614 | 74
50 |  | Ethylene | 0.11 | 0.1 | 0 | 0.07 | 0.3474 | 0.289 | 1182 | 1.19 | [5 empty] | 323 | 0.9762437 | 2.316688 | 74
51 |  | Ethylene | 0.11 | 0.1 | 0 | 0.07 | 0.3474 | 0.289 | 1182 | 1.19 | [5 empty] | 343 | 0.01935104 | 0.1747296 | 75
52 |  | Ethylene | 0.11 | 0.1 | 0 | 0.07 | 0.3474 | 0.289 | 1182 | 1.19 | [5 empty] | 343 | 0.06211151 | 0.3880092 | 75
53 |  | Ethylene | 0.11 | 0.1 | 0 | 0.07 | 0.3474 | 0.289 | 1182 | 1.19 | [5 empty] | 343 | 0.1165909 | 0.6010607 | 75
54 |  | Ethylene | 0.11 | 0.1 | 0 | 0.07 | 0.3474 | 0.289 | 1182 | 1.19 | [5 empty] | 343 | 0.1945178 | 0.8039234 | 75
55 |  | Ethylene | 0.11 | 0.1 | 0 | 0.07 | 0.3474 | 0.289 | 1182 | 1.19 | [5 empty] | 343 | 0.2997605 | 1.035452 | 75
56 |  | Ethylene | 0.11 | 0.1 | 0 | 0.07 | 0.3474 | 0.289 | 1182 | 1.19 | [5 empty] | 343 | 0.4030975 | 1.218355 | 75
57 |  | Ethylene | 0.11 | 0.1 | 0 | 0.07 | 0.3474 | 0.289 | 1182 | 1.19 | [5 empty] | 343 | 0.5884008 | 1.467789 | 75
58 |  | Ethylene | 0.11 | 0.1 | 0 | 0.07 | 0.3474 | 0.289 | 1182 | 1.19 | [5 empty] | 343 | 0.7893389 | 1.707187 | 75
59 |  | Ethylene | 0.11 | 0.1 | 0 | 0.07 | 0.3474 | 0.289 | 1182 | 1.19 | [5 empty] | 343 | 0.9864087 | 1.907731 | 75
0 | pit-GAC | Ethane | 0 | 0 | 0 | 0 | 0.3904 | 0.492 | 645 | 0.287 | 0.073 | 0.214 |  |  |  | 303 | 0.165 | 0.465 | 76
1 |  | Ethane | 0 | 0 | 0 | 0 | 0.3904 | 0.492 | 645 | 0.287 | 0.073 | 0.214 |  |  |  | 303 | 0.165 | 1.236 | 76
2 |  | Ethane | 0 | 0 | 0 | 0 | 0.3904 | 0.492 | 645 | 0.287 | 0.073 | 0.214 |  |  |  | 303 | 0.365 | 1.868 | 76
3 |  | Ethane | 0 | 0 | 0 | 0 | 0.3904 | 0.492 | 645 | 0.287 | 0.073 | 0.214 |  |  |  | 303 | 0.632 | 2.329 | 76
4 |  | Ethane | 0 | 0 | 0 | 0 | 0.3904 | 0.492 | 645 | 0.287 | 0.073 | 0.214 |  |  |  | 303 | 1.136 | 2.664 | 76
5 |  | Ethane | 0 | 0 | 0 | 0 | 0.3904 | 0.492 | 645 | 0.287 | 0.073 | 0.214 |  |  |  | 303 | 1.238 | 2.718 | 76
6 |  | Ethane | 0 | 0 | 0 | 0 | 0.3904 | 0.492 | 645 | 0.287 | 0.073 | 0.214 |  |  |  | 303 | 1.544 | 2.795 | 76
7 |  | Ethane | 0 | 0 | 0 | 0 | 0.3904 | 0.492 | 645 | 0.287 | 0.073 | 0.214 |  |  |  | 303 | 1.952 | 2.899 | 76
8 |  | Ethane | 0 | 0 | 0 | 0 | 0.3904 | 0.492 | 645 | 0.287 | 0.073 | 0.214 |  |  |  | 303 | 2.497 | 3.002 | 76
9 |  | Ethane | 0 | 0 | 0 | 0 | 0.3904 | 0.492 | 645 | 0.287 | 0.073 | 0.214 |  |  |  | 303 | 3.211 | 3.067 | 76
10 |  | Ethane | 0 | 0 | 0 | 0 | 0.3904 | 0.492 | 645 | 0.287 | 0.073 | 0.214 |  |  |  | 303 | 3.891 | 3.117 | 76
11 |  | Ethane | 0 | 0 | 0 | 0 | 0.3904 | 0.492 | 645 | 0.287 | 0.073 | 0.214 |  |  |  | 303 | 4.299 | 3.148 | 76
12 |  | Ethane | 0 | 0 | 0 | 0 | 0.3904 | 0.492 | 645 | 0.287 | 0.073 | 0.214 |  |  |  | 318 | 0.315 | 0.292 | 77
13 |  | Ethane | 0 | 0 | 0 | 0 | 0.3904 | 0.492 | 645 | 0.287 | 0.073 | 0.214 |  |  |  | 318 | 0.365 | 0.808 | 77
14 |  | Ethane | 0 | 0 | 0 | 0 | 0.3904 | 0.492 | 645 | 0.287 | 0.073 | 0.214 |  |  |  | 318 | 0.566 | 1.268 | 77
15 |  | Ethane | 0 | 0 | 0 | 0 | 0.3904 | 0.492 | 645 | 0.287 | 0.073 | 0.214 |  |  |  | 318 | 0.866 | 1.664 | 77
16 |  | Ethane | 0 | 0 | 0 | 0 | 0.3904 | 0.492 | 645 | 0.287 | 0.073 | 0.214 |  |  |  | 318 | 1 | 1.746 | 77
17 |  | Ethane | 0 | 0 | 0 | 0 | 0.3904 | 0.492 | 645 | 0.287 | 0.073 | 0.214 |  |  |  | 318 | 1.238 | 1.879 | 77
18 |  | Ethane | 0 | 0 | 0 | 0 | 0.3904 | 0.492 | 645 | 0.287 | 0.073 | 0.214 |  |  |  | 318 | 1.578 | 2.049 | 77
19 |  | Ethane | 0 | 0 | 0 | 0 | 0.3904 | 0.492 | 645 | 0.287 | 0.073 | 0.214 |  |  |  | 318 | 2.122 | 2.205 | 77
20 |  | Ethane | 0 | 0 | 0 | 0 | 0.3904 | 0.492 | 645 | 0.287 | 0.073 | 0.214 |  |  |  | 318 | 2.633 | 2.395 | 77
21 |  | Ethane | 0 | 0 | 0 | 0 | 0.3904 | 0.492 | 645 | 0.287 | 0.073 | 0.214 |  |  |  | 318 | 3.585 | 2.464 | 77
22 |  | Ethane | 0 | 0 | 0 | 0 | 0.3904 | 0.492 | 645 | 0.287 | 0.073 | 0.214 |  |  |  | 318 | 4.163 | 2.507 | 77
23 |  | Ethane | 0 | 0 | 0 | 0 | 0.3904 | 0.492 | 645 | 0.287 | 0.073 | 0.214 |  |  |  | 318 | 4.537 | 2.527 | 77
24 |  | Ethane | 0 | 0 | 0 | 0 | 0.3904 | 0.492 | 645 | 0.287 | 0.073 | 0.214 |  |  |  | 333 | 0.165 | 0.122 | 78
25 |  | Ethane | 0 | 0 | 0 | 0 | 0.3904 | 0.492 | 645 | 0.287 | 0.073 | 0.214 |  |  |  | 333 | 0.165 | 0.344 | 78
26 |  | Ethane | 0 | 0 | 0 | 0 | 0.3904 | 0.492 | 645 | 0.287 | 0.073 | 0.214 |  |  |  | 333 | 0.282 | 0.629 | 78
27 |  | Ethane | 0 | 0 | 0 | 0 | 0.3904 | 0.492 | 645 | 0.287 | 0.073 | 0.214 |  |  |  | 333 | 0.415 | 0.991 | 78
28 |  | Ethane | 0 | 0 | 0 | 0 | 0.3904 | 0.492 | 645 | 0.287 | 0.073 | 0.214 |  |  |  | 333 | 0.699 | 1.387 | 78
29 |  | Ethane | 0 | 0 | 0 | 0 | 0.3904 | 0.492 | 645 | 0.287 | 0.073 | 0.214 |  |  |  | 333 | 1.136 | 1.693 | 78
30 |  | Ethane | 0 | 0 | 0 | 0 | 0.3904 | 0.492 | 645 | 0.287 | 0.073 | 0.214 |  |  |  | 333 | 1.102 | 1.783 | 78
31 |  | Ethane | 0 | 0 | 0 | 0 | 0.3904 | 0.492 | 645 | 0.287 | 0.073 | 0.214 |  |  |  | 333 | 1.476 | 1.85 | 78
32 |  | Ethane | 0 | 0 | 0 | 0 | 0.3904 | 0.492 | 645 | 0.287 | 0.073 | 0.214 |  |  |  | 333 | 1.816 | 1.974 | 78
33 |  | Ethane | 0 | 0 | 0 | 0 | 0.3904 | 0.492 | 645 | 0.287 | 0.073 | 0.214 |  |  |  | 333 | 2.361 | 2.083 | 78
34 |  | Ethane | 0 | 0 | 0 | 0 | 0.3904 | 0.492 | 645 | 0.287 | 0.073 | 0.214 |  |  |  | 333 | 3.007 | 2.181 | 78
35 |  | Ethane | 0 | 0 | 0 | 0 | 0.3904 | 0.492 | 645 | 0.287 | 0.073 | 0.214 |  |  |  | 333 | 3.721 | 2.262 | 78
36 |  | Ethane | 0 | 0 | 0 | 0 | 0.3904 | 0.492 | 645 | 0.287 | 0.073 | 0.214 |  |  |  | 333 | 4.265 | 2.293 | 78
37 |  | Ethane | 0 | 0 | 0 | 0 | 0.3904 | 0.492 | 645 | 0.287 | 0.073 | 0.214 |  |  |  | 333 | 4.537 | 2.33 | 78
83 | pit-GAC | Ethylene | 0.11 | 0.1 | 0 | 0.07 | 0.3474 | 0.289 | 645 | 0.287 | 0.073 | 0.214 |  |  |  | 303 | 0.232 | 0.759 | 79
84 |  | Ethylene | 0.11 | 0.1 | 0 | 0.07 | 0.3474 | 0.289 | 645 | 0.287 | 0.073 | 0.214 |  |  |  | 303 | 0.432 | 1.468 | 79
85 |  | Ethylene | 0.11 | 0.1 | 0 | 0.07 | 0.3474 | 0.289 | 645 | 0.287 | 0.073 | 0.214 |  |  |  | 303 | 0.833 | 2.074 | 79
86 |  | Ethylene | 0.11 | 0.1 | 0 | 0.07 | 0.3474 | 0.289 | 645 | 0.287 | 0.073 | 0.214 |  |  |  | 303 | 1 | 2.154 | 79
87 |  | Ethylene | 0.11 | 0.1 | 0 | 0.07 | 0.3474 | 0.289 | 645 | 0.287 | 0.073 | 0.214 |  |  |  | 303 | 1.17 | 2.317 | 79
88 |  | Ethylene | 0.11 | 0.1 | 0 | 0.07 | 0.3474 | 0.289 | 645 | 0.287 | 0.073 | 0.214 |  |  |  | 303 | 1.544 | 2.494 | 79
89 |  | Ethylene | 0.11 | 0.1 | 0 | 0.07 | 0.3474 | 0.289 | 645 | 0.287 | 0.073 | 0.214 |  |  |  | 303 | 2.02 | 2.674 | 79
90 |  | Ethylene | 0.11 | 0.1 | 0 | 0.07 | 0.3474 | 0.289 | 645 | 0.287 | 0.073 | 0.214 |  |  |  | 303 | 2.735 | 2.818 | 79
91 |  | Ethylene | 0.11 | 0.1 | 0 | 0.07 | 0.3474 | 0.289 | 645 | 0.287 | 0.073 | 0.214 |  |  |  | 303 | 3.449 | 2.929 | 79
92 |  | Ethylene | 0.11 | 0.1 | 0 | 0.07 | 0.3474 | 0.289 | 645 | 0.287 | 0.073 | 0.214 |  |  |  | 303 | 3.993 | 2.986 | 79
93 |  | Ethylene | 0.11 | 0.1 | 0 | 0.07 | 0.3474 | 0.289 | 645 | 0.287 | 0.073 | 0.214 |  |  |  | 303 | 4.367 | 3.006 | 79
94 |  | Ethylene | 0.11 | 0.1 | 0 | 0.07 | 0.3474 | 0.289 | 645 | 0.287 | 0.073 | 0.214 |  |  |  | 303 | 4.265 | 3.043 | 79
95 |  | Ethylene | 0.11 | 0.1 | 0 | 0.07 | 0.3474 | 0.289 | 645 | 0.287 | 0.073 | 0.214 |  |  |  | 303 | 4.503 | 3.072 | 79
96 |  | Ethylene | 0.11 | 0.1 | 0 | 0.07 | 0.3474 | 0.289 | 645 | 0.287 | 0.073 | 0.214 |  |  |  | 318 | 0.265 | 0.71 | 80
97 |  | Ethylene | 0.11 | 0.1 | 0 | 0.07 | 0.3474 | 0.289 | 645 | 0.287 | 0.073 | 0.214 |  |  |  | 318 | 0.499 | 1.367 | 80
98 |  | Ethylene | 0.11 | 0.1 | 0 | 0.07 | 0.3474 | 0.289 | 645 | 0.287 | 0.073 | 0.214 |  |  |  | 318 | 1 | 1.899 | 80
99 |  | Ethylene | 0.11 | 0.1 | 0 | 0.07 | 0.3474 | 0.289 | 645 | 0.287 | 0.073 | 0.214 |  |  |  | 318 | 1.102 | 1.971 | 80
100 |  | Ethylene | 0.11 | 0.1 | 0 | 0.07 | 0.3474 | 0.289 | 645 | 0.287 | 0.073 | 0.214 |  |  |  | 318 | 1.238 | 2.015 | 80
101 |  | Ethylene | 0.11 | 0.1 | 0 | 0.07 | 0.3474 | 0.289 | 645 | 0.287 | 0.073 | 0.214 |  |  |  | 318 | 1.476 | 2.111 | 80
102 |  | Ethylene | 0.11 | 0.1 | 0 | 0.07 | 0.3474 | 0.289 | 645 | 0.287 | 0.073 | 0.214 |  |  |  | 318 | 1.816 | 2.243 | 80
103 |  | Ethylene | 0.11 | 0.1 | 0 | 0.07 | 0.3474 | 0.289 | 645 | 0.287 | 0.073 | 0.214 |  |  |  | 318 | 2.327 | 2.371 | 80
104 |  | Ethylene | 0.11 | 0.1 | 0 | 0.07 | 0.3474 | 0.289 | 645 | 0.287 | 0.073 | 0.214 |  |  |  | 318 | 2.939 | 2.494 | 80
105 |  | Ethylene | 0.11 | 0.1 | 0 | 0.07 | 0.3474 | 0.289 | 645 | 0.287 | 0.073 | 0.214 |  |  |  | 318 | 3.619 | 2.583 | 80
106 |  | Ethylene | 0.11 | 0.1 | 0 | 0.07 | 0.3474 | 0.289 | 645 | 0.287 | 0.073 | 0.214 |  |  |  | 318 | 3.959 | 2.679 | 80
107 |  | Ethylene | 0.11 | 0.1 | 0 | 0.07 | 0.3474 | 0.289 | 645 | 0.287 | 0.073 | 0.214 |  |  |  | 318 | 4.333 | 2.709 | 80
108 |  | Ethylene | 0.11 | 0.1 | 0 | 0.07 | 0.3474 | 0.289 | 645 | 0.287 | 0.073 | 0.214 |  |  |  | 318 | 4.537 | 2.737 | 80
109 |  | Ethylene | 0.11 | 0.1 | 0 | 0.07 | 0.3474 | 0.289 | 645 | 0.287 | 0.073 | 0.214 |  |  |  | 333 | 0.181 | 0.117 | 81
110 |  | Ethylene | 0.11 | 0.1 | 0 | 0.07 | 0.3474 | 0.289 | 645 | 0.287 | 0.073 | 0.214 |  |  |  | 333 | 0.198 | 0.333 | 81
111 |  | Ethylene | 0.11 | 0.1 | 0 | 0.07 | 0.3474 | 0.289 | 645 | 0.287 | 0.073 | 0.214 |  |  |  | 333 | 0.232 | 0.541 | 81
112 |  | Ethylene | 0.11 | 0.1 | 0 | 0.07 | 0.3474 | 0.289 | 645 | 0.287 | 0.073 | 0.214 |  |  |  | 333 | 0.465 | 0.985 | 81
113 |  | Ethylene | 0.11 | 0.1 | 0 | 0.07 | 0.3474 | 0.289 | 645 | 0.287 | 0.073 | 0.214 |  |  |  | 333 | 0.733 | 1.385 | 81
114 |  | Ethylene | 0.11 | 0.1 | 0 | 0.07 | 0.3474 | 0.289 | 645 | 0.287 | 0.073 | 0.214 |  |  |  | 333 | 1 | 1.542 | 81
115 |  | Ethylene | 0.11 | 0.1 | 0 | 0.07 | 0.3474 | 0.289 | 645 | 0.287 | 0.073 | 0.214 |  |  |  | 333 | 1.068 | 1.621 | 81
116 |  | Ethylene | 0.11 | 0.1 | 0 | 0.07 | 0.3474 | 0.289 | 645 | 0.287 | 0.073 | 0.214 |  |  |  | 333 | 1.204 | 1.668 | 81
117 |  | Ethylene | 0.11 | 0.1 | 0 | 0.07 | 0.3474 | 0.289 | 645 | 0.287 | 0.073 | 0.214 |  |  |  | 333 | 1.408 | 1.775 | 81
118 |  | Ethylene | 0.11 | 0.1 | 0 | 0.07 | 0.3474 | 0.289 | 645 | 0.287 | 0.073 | 0.214 |  |  |  | 333 | 1.782 | 1.9 | 81
119 |  | Ethylene | 0.11 | 0.1 | 0 | 0.07 | 0.3474 | 0.289 | 645 | 0.287 | 0.073 | 0.214 |  |  |  | 333 | 2.259 | 2.038 | 81
120 |  | Ethylene | 0.11 | 0.1 | 0 | 0.07 | 0.3474 | 0.289 | 645 | 0.287 | 0.073 | 0.214 |  |  |  | 333 | 2.837 | 2.176 | 81
121 |  | Ethylene | 0.11 | 0.1 | 0 | 0.07 | 0.3474 | 0.289 | 645 | 0.287 | 0.073 | 0.214 |  |  |  | 333 | 3.551 | 2.265 | 81
122 |  | Ethylene | 0.11 | 0.1 | 0 | 0.07 | 0.3474 | 0.289 | 645 | 0.287 | 0.073 | 0.214 |  |  |  | 333 | 3.993 | 2.333 | 81
123 |  | Ethylene | 0.11 | 0.1 | 0 | 0.07 | 0.3474 | 0.289 | 645 | 0.287 | 0.073 | 0.214 |  |  |  | 333 | 4.333 | 2.368 | 81
124 |  | Ethylene | 0.11 | 0.1 | 0 | 0.07 | 0.3474 | 0.289 | 645 | 0.287 | 0.073 | 0.214 |  |  |  | 333 | 4.537 | 2.394 | 81
125 |  | Ethylene | 0.11 | 0.1 | 0 | 0.07 | 0.3474 | 0.289 | 645 | 0.287 | 0.073 | 0.214 |  |  |  | 333 | 4.571 | 2.445 | 81
38 | BDH-AC | Ethane | 0 | 0 | 0 | 0 | 0.3904 | 0.492 | 1220 | 0.534 | 0.055 | 0.479 |  |  |  | 313 | 0.04887984 | 0.4988801 | 82
39 |  | Ethane | 0 | 0 | 0 | 0 | 0.3904 | 0.492 | 1220 | 0.534 | 0.055 | 0.479 |  |  |  | 313 | 0.1466395 | 0.906379 | 82
40 |  | Ethane | 0 | 0 | 0 | 0 | 0.3904 | 0.492 | 1220 | 0.534 | 0.055 | 0.479 |  |  |  | 313 | 0.3910387 | 1.322395 | 82
41 |  | Ethane | 0 | 0 | 0 | 0 | 0.3904 | 0.492 | 1220 | 0.534 | 0.055 | 0.479 |  |  |  | 313 | 0.5376782 | 1.738275 | 82
42 |  | Ethane | 0 | 0 | 0 | 0 | 0.3904 | 0.492 | 1220 | 0.534 | 0.055 | 0.479 |  |  |  | 313 | 1.026477 | 2.088121 | 82
43 |  | Ethane | 0 | 0 | 0 | 0 | 0.3904 | 0.492 | 1220 | 0.534 | 0.055 | 0.479 |  |  |  | 313 | 1.429735 | 2.37134 | 82
44 |  | Ethane | 0 | 0 | 0 | 0 | 0.3904 | 0.492 | 1220 | 0.534 | 0.055 | 0.479 |  |  |  | 313 | 2.175153 | 2.571897 | 82
45 |  | Ethane | 0 | 0 | 0 | 0 | 0.3904 | 0.492 | 1220 | 0.534 | 0.055 | 0.479 |  |  |  | 313 | 2.566191 | 2.672202 | 82
46 |  | Ethane | 0 | 0 | 0 | 0 | 0.3904 | 0.492 | 1220 | 0.534 | 0.055 | 0.479 |  |  |  | 313 | 3.05499 | 2.72276 | 82
47 |  | Ethane | 0 | 0 | 0 | 0 | 0.3904 | 0.492 | 1220 | 0.534 | 0.055 | 0.479 |  |  |  | 313 | 3.714868 | 2.815124 | 82
48 |  | Ethane | 0 | 0 | 0 | 0 | 0.3904 | 0.492 | 1220 | 0.534 | 0.055 | 0.479 |  |  |  | 323 | 0.1221996 | 0.4823546 | 83
49 |  | Ethane | 0 | 0 | 0 | 0 | 0.3904 | 0.492 | 1220 | 0.534 | 0.055 | 0.479 |  |  |  | 323 | 0.3177189 | 0.9232431 | 83
50 |  | Ethane | 0 | 0 | 0 | 0 | 0.3904 | 0.492 | 1220 | 0.534 | 0.055 | 0.479 |  |  |  | 323 | 0.4887984 | 1.289276 | 83
51 |  | Ethane | 0 | 0 | 0 | 0 | 0.3904 | 0.492 | 1220 | 0.534 | 0.055 | 0.479 |  |  |  | 323 | 0.6476578 | 1.455767 | 83
52 |  | Ethane | 0 | 0 | 0 | 0 | 0.3904 | 0.492 | 1220 | 0.534 | 0.055 | 0.479 |  |  |  | 323 | 0.904277 | 1.738783 | 83
53 |  | Ethane | 0 | 0 | 0 | 0 | 0.3904 | 0.492 | 1220 | 0.534 | 0.055 | 0.479 |  |  |  | 323 | 1.270876 | 1.988697 | 83
54 |  | Ethane | 0 | 0 | 0 | 0 | 0.3904 | 0.492 | 1220 | 0.534 | 0.055 | 0.479 |  |  |  | 323 | 1.784114 | 2.172306 | 83
55 |  | Ethane | 0 | 0 | 0 | 0 | 0.3904 | 0.492 | 1220 | 0.534 | 0.055 | 0.479 |  |  |  | 323 | 2.419552 | 2.389338 | 83
56 |  | Ethane | 0 | 0 | 0 | 0 | 0.3904 | 0.492 | 1220 | 0.534 | 0.055 | 0.479 |  |  |  | 323 | 3.10387 | 2.51499 | 83
57 |  | Ethane | 0 | 0 | 0 | 0 | 0.3904 | 0.492 | 1220 | 0.534 | 0.055 | 0.479 |  |  |  | 323 | 3.763747 | 2.615666 | 83
58 |  | Ethane | 0 | 0 | 0 | 0 | 0.3904 | 0.492 | 1220 | 0.534 | 0.055 | 0.479 |  |  |  | 323 | 4.423625 | 2.674775 | 83
59 |  | Ethane | 0 | 0 | 0 | 0 | 0.3904 | 0.492 | 1220 | 0.534 | 0.055 | 0.479 |  |  |  | 323 | 4.594705 | 2.708267 | 83
60 |  | Ethane | 0 | 0 | 0 | 0 | 0.3904 | 0.492 | 1220 | 0.534 | 0.055 | 0.479 |  |  |  | 333 | 0.1588595 | 0.4242106 | 84
61 |  | Ethane | 0 | 0 | 0 | 0 | 0.3904 | 0.492 | 1220 | 0.534 | 0.055 | 0.479 |  |  |  | 333 | 0.4154786 | 0.806989 | 84
62 |  | Ethane | 0 | 0 | 0 | 0 | 0.3904 | 0.492 | 1220 | 0.534 | 0.055 | 0.479 |  |  |  | 333 | 0.5376782 | 1.014997 | 84
63 |  | Ethane | 0 | 0 | 0 | 0 | 0.3904 | 0.492 | 1220 | 0.534 | 0.055 | 0.479 |  |  |  | 333 | 0.8187373 | 1.339614 | 84
64 |  | Ethane | 0 | 0 | 0 | 0 | 0.3904 | 0.492 | 1220 | 0.534 | 0.055 | 0.479 |  |  |  | 333 | 1.075356 | 1.589376 | 84
65 |  | Ethane | 0 | 0 | 0 | 0 | 0.3904 | 0.492 | 1220 | 0.534 | 0.055 | 0.479 |  |  |  | 333 | 1.441955 | 1.822663 | 84
66 |  | Ethane | 0 | 0 | 0 | 0 | 0.3904 | 0.492 | 1220 | 0.534 | 0.055 | 0.479 |  |  |  | 333 | 1.930754 | 2.014552 | 84
67 |  | Ethane | 0 | 0 | 0 | 0 | 0.3904 | 0.492 | 1220 | 0.534 | 0.055 | 0.479 |  |  |  | 333 | 2.700611 | 2.20683 | 84
68 |  | Ethane | 0 | 0 | 0 | 0 | 0.3904 | 0.492 | 1220 | 0.534 | 0.055 | 0.479 |  |  |  | 333 | 3.433809 | 2.324235 | 84
69 |  | Ethane | 0 | 0 | 0 | 0 | 0.3904 | 0.492 | 1220 | 0.534 | 0.055 | 0.479 |  |  |  | 333 | 4.154786 | 2.441624 | 84
70 |  | Ethane | 0 | 0 | 0 | 0 | 0.3904 | 0.492 | 1220 | 0.534 | 0.055 | 0.479 |  |  |  | 333 | 4.582485 | 2.492098 | 84
26 | Co-NDPC-500 | Acetylene | 0.19 | 0.47 | 0.12 | 0.05 | 0.3044 | 0.07 | 720 | 0.64 | 0.31 | 0.33 | 67.3 | 21.18 | 11.52 | 298 | 0.02287622 | 0.7928389 | 85
27 |  | Acetylene | 0.19 | 0.47 | 0.12 | 0.05 | 0.3044 | 0.07 | 720 | 0.64 | 0.31 | 0.33 | 67.3 | 21.18 | 11.52 | 298 | 0.05800855 | 1.29156 | 85
28 |  | Acetylene | 0.19 | 0.47 | 0.12 | 0.05 | 0.3044 | 0.07 | 720 | 0.64 | 0.31 | 0.33 | 67.3 | 21.18 | 11.52 | 298 | 0.1054297 | 1.675192 | 85
29 |  | Acetylene | 0.19 | 0.47 | 0.12 | 0.05 | 0.3044 | 0.07 | 720 | 0.64 | 0.31 | 0.33 | 67.3 | 21.18 | 11.52 | 298 | 0.1632639 | 2.039642 | 85
30 |  | Acetylene | 0.19 | 0.47 | 0.12 | 0.05 | 0.3044 | 0.07 | 720 | 0.64 | 0.31 | 0.33 | 67.3 | 21.18 | 11.52 | 298 | 0.2248762 | 2.352941 | 85
31 |  | Acetylene | 0.19 | 0.47 | 0.12 | 0.05 | 0.3044 | 0.07 | 720 | 0.64 | 0.31 | 0.33 | 67.3 | 21.18 | 11.52 | 298 | 0.3092122 | 2.647059 | 85
32 |  | Acetylene | 0.19 | 0.47 | 0.12 | 0.05 | 0.3044 | 0.07 | 720 | 0.64 | 0.31 | 0.33 | 67.3 | 21.18 | 11.52 | 298 | 0.4039661 | 2.94757 | 85
33 |  | Acetylene | 0.19 | 0.47 | 0.12 | 0.05 | 0.3044 | 0.07 | 720 | 0.64 | 0.31 | 0.33 | 67.3 | 21.18 | 11.52 | 298 | 0.523334 | 3.209719 | 85
34 |  | Acetylene | 0.19 | 0.47 | 0.12 | 0.05 | 0.3044 | 0.07 | 720 | 0.64 | 0.31 | 0.33 | 67.3 | 21.18 | 11.52 | 298 | 0.6351248 | 3.465473 | 85
35 |  | Acetylene | 0.19 | 0.47 | 0.12 | 0.05 | 0.3044 | 0.07 | 720 | 0.64 | 0.31 | 0.33 | 67.3 | 21.18 | 11.52 | 298 | 0.7090115 | 3.586957 | 85
36 |  | Acetylene | 0.19 | 0.47 | 0.12 | 0.05 | 0.3044 | 0.07 | 720 | 0.64 | 0.31 | 0.33 | 67.3 | 21.18 | 11.52 | 298 | 0.8653075 | 3.829923 | 85
37 |  | Acetylene | 0.19 | 0.47 | 0.12 | 0.05 | 0.3044 | 0.07 | 720 | 0.64 | 0.31 | 0.33 | 67.3 | 21.18 | 11.52 | 298 | 0.9761284 | 3.964194 | 85
38 | Co-NDPC-500 | Ethane | 0 | 0 | 0 | 0 | 0.3904 | 0.492 | 720 | 0.64 | 0.31 | 0.33 | 67.3 | 21.18 | 11.52 | 298 | 0.02471688 | 0.511509 | 86
39 |  | Ethane | 0 | 0 | 0 | 0 | 0.3904 | 0.492 | 720 | 0.64 | 0.31 | 0.33 | 67.3 | 21.18 | 11.52 | 298 | 0.04466379 | 0.831202 | 86
40 |  | Ethane | 0 | 0 | 0 | 0 | 0.3904 | 0.492 | 720 | 0.64 | 0.31 | 0.33 | 67.3 | 21.18 | 11.52 | 298 | 0.07691041 | 1.09335 | 86
41 |  | Ethane | 0 | 0 | 0 | 0 | 0.3904 | 0.492 | 720 | 0.64 | 0.31 | 0.33 | 67.3 | 21.18 | 11.52 | 298 | 0.1252652 | 1.40665 | 86
42 |  | Ethane | 0 | 0 | 0 | 0 | 0.3904 | 0.492 | 720 | 0.64 | 0.31 | 0.33 | 67.3 | 21.18 | 11.52 | 298 | 0.1717067 | 1.617647 | 86
43 |  | Ethane | 0 | 0 | 0 | 0 | 0.3904 | 0.492 | 720 | 0.64 | 0.31 | 0.33 | 67.3 | 21.18 | 11.52 | 298 | 0.2323588 | 1.860614 | 86
44 |  | Ethane | 0 | 0 | 0 | 0 | 0.3904 | 0.492 | 720 | 0.64 | 0.31 | 0.33 | 67.3 | 21.18 | 11.52 | 298 | 0.3034166 | 2.046036 | 86
45 |  | Ethane | 0 | 0 | 0 | 0 | 0.3904 | 0.492 | 720 | 0.64 | 0.31 | 0.33 | 67.3 | 21.18 | 11.52 | 298 | 0.3905754 | 2.244246 | 86
46 |  | Ethane | 0 | 0 | 0 | 0 | 0.3904 | 0.492 | 720 | 0.64 | 0.31 | 0.33 | 67.3 | 21.18 | 11.52 | 298 | 0.4493093 | 2.359335 | 86
47 |  | Ethane | 0 | 0 | 0 | 0 | 0.3904 | 0.492 | 720 | 0.64 | 0.31 | 0.33 | 67.3 | 21.18 | 11.52 | 298 | 0.5553953 | 2.493606 | 86
48 |  | Ethane | 0 | 0 | 0 | 0 | 0.3904 | 0.492 | 720 | 0.64 | 0.31 | 0.33 | 67.3 | 21.18 | 11.52 | 298 | 0.6444395 | 2.647059 | 86
49 |  | Ethane | 0 | 0 | 0 | 0 | 0.3904 | 0.492 | 720 | 0.64 | 0.31 | 0.33 | 67.3 | 21.18 | 11.52 | 298 | 0.7202237 | 2.787724 | 86
50 |  | Ethane | 0 | 0 | 0 | 0 | 0.3904 | 0.492 | 720 | 0.64 | 0.31 | 0.33 | 67.3 | 21.18 | 11.52 | 298 | 0.7789455 | 2.838875 | 86
51 |  | Ethane | 0 | 0 | 0 | 0 | 0.3904 | 0.492 | 720 | 0.64 | 0.31 | 0.33 | 67.3 | 21.18 | 11.52 | 298 | 0.8641813 | 2.883632 | 86
52 |  | Ethane | 0 | 0 | 0 | 0 | 0.3904 | 0.492 | 720 | 0.64 | 0.31 | 0.33 | 67.3 | 21.18 | 11.52 | 298 | 0.9304789 | 2.934783 | 86
53 |  | Ethane | 0 | 0 | 0 | 0 | 0.3904 | 0.492 | 720 | 0.64 | 0.31 | 0.33 | 67.3 | 21.18 | 11.52 | 298 | 0.9901489 | 2.992327 | 86
54 | Co-NDPC-500 | Propane | 0 | 0 | 0 | 0 | 0.5312 | 1.05 | 720 | 0.64 | 0.31 | 0.33 | 67.3 | 21.18 | 11.52 | 298 | 0.008743122 | 1.170077 | 87
55 |  | Propane | 0 | 0 | 0 | 0 | 0.5312 | 1.05 | 720 | 0.64 | 0.31 | 0.33 | 67.3 | 21.18 | 11.52 | 298 | 0.01829637 | 1.611253 | 87
56 |  | Propane | 0 | 0 | 0 | 0 | 0.5312 | 1.05 | 720 | 0.64 | 0.31 | 0.33 | 67.3 | 21.18 | 11.52 | 298 | 0.03446994 | 2.007673 | 87
57 |  | Propane | 0 | 0 | 0 | 0 | 0.5312 | 1.05 | 720 | 0.64 | 0.31 | 0.33 | 67.3 | 21.18 | 11.52 | 298 | 0.05441201 | 2.30179 | 87
58 |  | Propane | 0 | 0 | 0 | 0 | 0.5312 | 1.05 | 720 | 0.64 | 0.31 | 0.33 | 67.3 | 21.18 | 11.52 | 298 | 0.1131907 | 2.653453 | 87
59 |  | Propane | 0 | 0 | 0 | 0 | 0.5312 | 1.05 | 720 | 0.64 | 0.31 | 0.33 | 67.3 | 21.18 | 11.52 | 298 | 0.1984737 | 2.94757 | 87
60 |  | Propane | 0 | 0 | 0 | 0 | 0.5312 | 1.05 | 720 | 0.64 | 0.31 | 0.33 | 67.3 | 21.18 | 11.52 | 298 | 0.2988937 | 3.164962 | 87
61 |  | Propane | 0 | 0 | 0 | 0 | 0.5312 | 1.05 | 720 | 0.64 | 0.31 | 0.33 | 67.3 | 21.18 | 11.52 | 298 | 0.3917137 | 3.254476 | 87
62 |  | Propane | 0 | 0 | 0 | 0 | 0.5312 | 1.05 | 720 | 0.64 | 0.31 | 0.33 | 67.3 | 21.18 | 11.52 | 298 | 0.4779061 | 3.350384 | 87
63 |  | Propane | 0 | 0 | 0 | 0 | 0.5312 | 1.05 | 720 | 0.64 | 0.31 | 0.33 | 67.3 | 21.18 | 11.52 | 298 | 0.5811391 | 3.420716 | 87
64 |  | Propane | 0 | 0 | 0 | 0 | 0.5312 | 1.05 | 720 | 0.64 | 0.31 | 0.33 | 67.3 | 21.18 | 11.52 | 298 | 0.6749012 | 3.484655 | 87
65 |  | Propane | 0 | 0 | 0 | 0 | 0.5312 | 1.05 | 720 | 0.64 | 0.31 | 0.33 | 67.3 | 21.18 | 11.52 | 298 | 0.7800294 | 3.561381 | 87
66 |  | Propane | 0 | 0 | 0 | 0 | 0.5312 | 1.05 | 720 | 0.64 | 0.31 | 0.33 | 67.3 | 21.18 | 11.52 | 298 | 0.8699975 | 3.59335 | 87
67 |  | Propane | 0 | 0 | 0 | 0 | 0.5312 | 1.05 | 720 | 0.64 | 0.31 | 0.33 | 67.3 | 21.18 | 11.52 | 298 | 0.9864857 | 3.650895 | 87
91 | Co-NDPC-600 | Acetylene | 0.19 | 0.47 | 0.12 | 0.05 | 0.3044 | 0.07 | 911 | 0.54 | 0.1 | 0.44 | 70.06 | 18.2 | 11.74 | 298 | 0.02137998 | 1.001104 | 88
92 |  | Acetylene | 0.19 | 0.47 | 0.12 | 0.05 | 0.3044 | 0.07 | 911 | 0.54 | 0.1 | 0.44 | 70.06 | 18.2 | 11.74 | 298 | 0.04664723 | 1.682592 | 88
93 |  | Acetylene | 0.19 | 0.47 | 0.12 | 0.05 | 0.3044 | 0.07 | 911 | 0.54 | 0.1 | 0.44 | 70.06 | 18.2 | 11.74 | 298 | 0.0787172 | 2.108349 | 88
94 |  | Acetylene | 0.19 | 0.47 | 0.12 | 0.05 | 0.3044 | 0.07 | 911 | 0.54 | 0.1 | 0.44 | 70.06 | 18.2 | 11.74 | 298 | 0.1195335 | 2.704452 | 88
95 |  | Acetylene | 0.19 | 0.47 | 0.12 | 0.05 | 0.3044 | 0.07 | 911 | 0.54 | 0.1 | 0.44 | 70.06 | 18.2 | 11.74 | 298 | 0.1982507 | 3.502549 | 88
96 |  | Acetylene | 0.19 | 0.47 | 0.12 | 0.05 | 0.3044 | 0.07 | 911 | 0.54 | 0.1 | 0.44 | 70.06 | 18.2 | 11.74 | 298 | 0.2808552 | 4.108859 | 88
97 |  | Acetylene | 0.19 | 0.47 | 0.12 | 0.05 | 0.3044 | 0.07 | 911 | 0.54 | 0.1 | 0.44 | 70.06 | 18.2 | 11.74 | 298 | 0.3702624 | 4.608572 | 88
98 |  | Acetylene | 0.19 | 0.47 | 0.12 | 0.05 | 0.3044 | 0.07 | 911 | 0.54 | 0.1 | 0.44 | 70.06 | 18.2 | 11.74 | 298 | 0.4810496 | 5.097406 | 88
99 |  | Acetylene | 0.19 | 0.47 | 0.12 | 0.05 | 0.3044 | 0.07 | 911 | 0.54 | 0.1 | 0.44 | 70.06 | 18.2 | 11.74 | 298 | 0.5879495 | 5.511713 | 88
100 |  | Acetylene | 0.19 | 0.47 | 0.12 | 0.05 | 0.3044 | 0.07 | 911 | 0.54 | 0.1 | 0.44 | 70.06 | 18.2 | 11.74 | 298 | 0.7055394 | 5.883297 | 88
101 |  | Acetylene | 0.19 | 0.47 | 0.12 | 0.05 | 0.3044 | 0.07 | 911 | 0.54 | 0.1 | 0.44 | 70.06 | 18.2 | 11.74 | 298 | 0.7998056 | 6.169909 | 88
102 |  | Acetylene | 0.19 | 0.47 | 0.12 | 0.05 | 0.3044 | 0.07 | 911 | 0.54 | 0.1 | 0.44 | 70.06 | 18.2 | 11.74 | 298 | 0.8862974 | 6.403342 | 88
103 |  | Acetylene | 0.19 | 0.47 | 0.12 | 0.05 | 0.3044 | 0.07 | 911 | 0.54 | 0.1 | 0.44 | 70.06 | 18.2 | 11.74 | 298 | 0.9863946 | 6.63663 | 88
104 | Co-NDPC-600 | Ethane | 0 | 0 | 0 | 0 | 0.3904 | 0.492 | 911 | 0.54 | 0.1 | 0.44 | 70.06 | 18.2 | 11.74 | 298 | 0.009718173 | 0.6923066 | 89
105 |  | Ethane | 0 | 0 | 0 | 0 | 0.3904 | 0.492 | 911 | 0.54 | 0.1 | 0.44 | 70.06 | 18.2 | 11.74 | 298 | 0.03206997 | 1.363174 | 89
106 |  | Ethane | 0 | 0 | 0 | 0 | 0.3904 | 0.492 | 911 | 0.54 | 0.1 | 0.44 | 70.06 | 18.2 | 11.74 | 298 | 0.06413994 | 2.04459 | 89
107 |  | Ethane | 0 | 0 | 0 | 0 | 0.3904 | 0.492 | 911 | 0.54 | 0.1 | 0.44 | 70.06 | 18.2 | 11.74 | 298 | 0.1253644 | 2.853525 | 89
108 |  | Ethane | 0 | 0 | 0 | 0 | 0.3904 | 0.492 | 911 | 0.54 | 0.1 | 0.44 | 70.06 | 18.2 | 11.74 | 298 | 0.202138 | 3.42794 | 89
109 |  | Ethane | 0 | 0 | 0 | 0 | 0.3904 | 0.492 | 911 | 0.54 | 0.1 | 0.44 | 70.06 | 18.2 | 11.74 | 298 | 0.2721088 | 3.874598 | 89
110 |  | Ethane | 0 | 0 | 0 | 0 | 0.3904 | 0.492 | 911 | 0.54 | 0.1 | 0.44 | 70.06 | 18.2 | 11.74 | 298 | 0.3517979 | 4.26789 | 89
111 |  | Ethane | 0 | 0 | 0 | 0 | 0.3904 | 0.492 | 911 | 0.54 | 0.1 | 0.44 | 70.06 | 18.2 | 11.74 | 298 | 0.4275996 | 4.586657 | 89
112 |  | Ethane | 0 | 0 | 0 | 0 | 0.3904 | 0.492 | 911 | 0.54 | 0.1 | 0.44 | 70.06 | 18.2 | 11.74 | 298 | 0.5228377 | 4.862606 | 89
113 |  | Ethane | 0 | 0 | 0 | 0 | 0.3904 | 0.492 | 911 | 0.54 | 0.1 | 0.44 | 70.06 | 18.2 | 11.74 | 298 | 0.6044704 | 5.085438 | 89
114 |  | Ethane | 0 | 0 | 0 | 0 | 0.3904 | 0.492 | 911 | 0.54 | 0.1 | 0.44 | 70.06 | 18.2 | 11.74 | 298 | 0.7249757 | 5.382424 | 89
115 |  | Ethane | 0 | 0 | 0 | 0 | 0.3904 | 0.492 | 911 | 0.54 | 0.1 | 0.44 | 70.06 | 18.2 | 11.74 | 298 | 0.8143829 | 5.562563 | 89
116 |  | Ethane | 0 | 0 | 0 | 0 | 0.3904 | 0.492 | 911 | 0.54 | 0.1 | 0.44 | 70.06 | 18.2 | 11.74 | 298 | 0.9076774 | 5.721356 | 89
117 |  | Ethane | 0 | 0 | 0 | 0 | 0.3904 | 0.492 | 911 | 0.54 | 0.1 | 0.44 | 70.06 | 18.2 | 11.74 | 298 | 0.9912536 | 5.826991 | 89
118 | Co-NDPC-600 | Propane | 0 | 0 | 0 | 0 | 0.5312 | 1.05 | 911 | 0.54 | 0.1 | 0.44 | 70.06 | 18.2 | 11.74 | 298 | 0.01166181 | 2.417985 | 90
119 |  | Propane | 0 | 0 | 0 | 0 | 0.5312 | 1.05 | 911 | 0.54 | 0.1 | 0.44 | 70.06 | 18.2 | 11.74 | 298 | 0.004859086 | 1.917392 | 90
120 |  | Propane | 0 | 0 | 0 | 0 | 0.5312 | 1.05 | 911 | 0.54 | 0.1 | 0.44 | 70.06 | 18.2 | 11.74 | 298 | 0.02429543 | 2.918516 | 90
121 |  | Propane | 0 | 0 | 0 | 0 | 0.5312 | 1.05 | 911 | 0.54 | 0.1 | 0.44 | 70.06 | 18.2 | 11.74 | 298 | 0.04567541 | 3.493521 | 90
122 |  | Propane | 0 | 0 | 0 | 0 | 0.5312 | 1.05 | 911 | 0.54 | 0.1 | 0.44 | 70.06 | 18.2 | 11.74 | 298 | 0.08940719 | 3.972416 | 90
123 |  | Propane | 0 | 0 | 0 | 0 | 0.5312 | 1.05 | 911 | 0.54 | 0.1 | 0.44 | 70.06 | 18.2 | 11.74 | 298 | 0.122449 | 4.238376 | 90
124 |  | Propane | 0 | 0 | 0 | 0 | 0.5312 | 1.05 | 911 | 0.54 | 0.1 | 0.44 | 70.06 | 18.2 | 11.74 | 298 | 0.1739553 | 4.461529 | 90
125 |  | Propane | 0 | 0 | 0 | 0 | 0.5312 | 1.05 | 911 | 0.54 | 0.1 | 0.44 | 70.06 | 18.2 | 11.74 | 298 | 0.2244898 | 4.620778 | 90
126 |  | Propane | 0 | 0 | 0 | 0 | 0.5312 | 1.05 | 911 | 0.54 | 0.1 | 0.44 | 70.06 | 18.2 | 11.74 | 298 | 0.3041788 | 4.779716 | 90
127 |  | Propane | 0 | 0 | 0 | 0 | 0.5312 | 1.05 | 911 | 0.54 | 0.1 | 0.44 | 70.06 | 18.2 | 11.74 | 298 | 0.3945578 | 4.970497 | 90
128 |  | Propane | 0 | 0 | 0 | 0 | 0.5312 | 1.05 | 911 | 0.54 | 0.1 | 0.44 | 70.06 | 18.2 | 11.74 | 298 | 0.505345 | 5.086494 | 90
129 |  | Propane | 0 | 0 | 0 | 0 | 0.5312 | 1.05 | 911 | 0.54 | 0.1 | 0.44 | 70.06 | 18.2 | 11.74 | 298 | 0.574344 | 5.224241 | 90
130 |  | Propane | 0 | 0 | 0 | 0 | 0.5312 | 1.05 | 911 | 0.54 | 0.1 | 0.44 | 70.06 | 18.2 | 11.74 | 298 | 0.6501458 | 5.276696 | 90
131 |  | Propane | 0 | 0 | 0 | 0 | 0.5312 | 1.05 | 911 | 0.54 | 0.1 | 0.44 | 70.06 | 18.2 | 11.74 | 298 | 0.7444121 | 5.318302 | 90
132 |  | Propane | 0 | 0 | 0 | 0 | 0.5312 | 1.05 | 911 | 0.54 | 0.1 | 0.44 | 70.06 | 18.2 | 11.74 | 298 | 0.8153547 | 5.392113 | 90
133 |  | Propane | 0 | 0 | 0 | 0 | 0.5312 | 1.05 | 911 | 0.54 | 0.1 | 0.44 | 70.06 | 18.2 | 11.74 | 298 | 0.8901846 | 5.423274 | 90
134 |  | Propane | 0 | 0 | 0 | 0 | 0.5312 | 1.05 | 911 | 0.54 | 0.1 | 0.44 | 70.06 | 18.2 | 11.74 | 298 | 0.9873664 | 5.518111 | 90
156 | Co-NDPC-700 | Acetylene | 0.19 | 0.47 | 0.12 | 0.05 | 0.3044 | 0.07 | 1149 | 1.58 | 1.12 | 0.46 | 74.99 | 14.15 | 10.86 | 298 | 0.03416448 | 0.9720505 | 91
157 |  | Acetylene | 0.19 | 0.47 | 0.12 | 0.05 | 0.3044 | 0.07 | 1149 | 1.58 | 1.12 | 0.46 | 74.99 | 14.15 | 10.86 | 298 | 0.07336443 | 1.663432 | 91
158 |  | Acetylene | 0.19 | 0.47 | 0.12 | 0.05 | 0.3044 | 0.07 | 1149 | 1.58 | 1.12 | 0.46 | 74.99 | 14.15 | 10.86 | 298 | 0.1312704 | 2.333423 | 91
159 |  | Acetylene | 0.19 | 0.47 | 0.12 | 0.05 | 0.3044 | 0.07 | 1149 | 1.58 | 1.12 | 0.46 | 74.99 | 14.15 | 10.86 | 298 | 0.201014 | 2.895579 | 91
160 |  | Acetylene | 0.19 | 0.47 | 0.12 | 0.05 | 0.3044 | 0.07 | 1149 | 1.58 | 1.12 | 0.46 | 74.99 | 14.15 | 10.86 | 298 | 0.2550733 | 3.198457 | 91
161 |  | Acetylene | 0.19 | 0.47 | 0.12 | 0.05 | 0.3044 | 0.07 | 1149 | 1.58 | 1.12 | 0.46 | 74.99 | 14.15 | 10.86 | 298 | 0.348415 | 3.858034 | 91
162 |  | Acetylene | 0.19 | 0.47 | 0.12 | 0.05 | 0.3044 | 0.07 | 1149 | 1.58 | 1.12 | 0.46 | 74.99 | 14.15 | 10.86 | 298 | 0.4605105 | 4.30189 | 91
163 |  | Acetylene | 0.19 | 0.47 | 0.12 | 0.05 | 0.3044 | 0.07 | 1149 | 1.58 | 1.12 | 0.46 | 74.99 | 14.15 | 10.86 | 298 | 0.5893276 | 4.78911 | 91
164 |  | Acetylene | 0.19 | 0.47 | 0.12 | 0.05 | 0.3044 | 0.07 | 1149 | 1.58 | 1.12 | 0.46 | 74.99 | 14.15 | 10.86 | 298 | 0.6975074 | 5.146554 | 91
165 |  | Acetylene | 0.19 | 0.47 | 0.12 | 0.05 | 0.3044 | 0.07 | 1149 | 1.58 | 1.12 | 0.46 | 74.99 | 14.15 | 10.86 | 298 | 0.7978317 | 5.428338 | 91
166 |  | Acetylene | 0.19 | 0.47 | 0.12 | 0.05 | 0.3044 | 0.07 | 1149 | 1.58 | 1.12 | 0.46 | 74.99 | 14.15 | 10.86 | 298 | 0.8922718 | 5.62369 | 91
167 |  | Acetylene | 0.19 | 0.47 | 0.12 | 0.05 | 0.3044 | 0.07 | 1149 | 1.58 | 1.12 | 0.46 | 74.99 | 14.15 | 10.86 | 298 | 0.986712 | 5.819042 | 91
168 | Co-NDPC-700 | Ethane | 0 | 0 | 0 | 0 | 0.3904 | 0.492 | 1149 | 1.58 | 1.12 | 0.46 | 74.99 | 14.15 | 10.86 | 298 | 0.01651706 | 0.6911582 | 92
169 |  | Ethane | 0 | 0 | 0 | 0 | 0.3904 | 0.492 | 1149 | 1.58 | 1.12 | 0.46 | 74.99 | 14.15 | 10.86 | 298 | 0.03901134 | 1.274397 | 92
170 |  | Ethane | 0 | 0 | 0 | 0 | 0.3904 | 0.492 | 1149 | 1.58 | 1.12 | 0.46 | 74.99 | 14.15 | 10.86 | 298 | 0.07921414 | 1.890216 | 92
171 |  | Ethane | 0 | 0 | 0 | 0 | 0.3904 | 0.492 | 1149 | 1.58 | 1.12 | 0.46 | 74.99 | 14.15 | 10.86 | 298 | 0.1106198 | 2.257626 | 92
172 |  | Ethane | 0 | 0 | 0 | 0 | 0.3904 | 0.492 | 1149 | 1.58 | 1.12 | 0.46 | 74.99 | 14.15 | 10.86 | 298 | 0.1705235 | 2.80888 | 92
173 |  | Ethane | 0 | 0 | 0 | 0 | 0.3904 | 0.492 | 1149 | 1.58 | 1.12 | 0.46 | 74.99 | 14.15 | 10.86 | 298 | 0.2560257 | 3.328022 | 92
174 |  | Ethane | 0 | 0 | 0 | 0 | 0.3904 | 0.492 | 1149 | 1.58 | 1.12 | 0.46 | 74.99 | 14.15 | 10.86 | 298 | 0.3425546 | 3.674435 | 92
175 |  | Ethane | 0 | 0 | 0 | 0 | 0.3904 | 0.492 | 1149 | 1.58 | 1.12 | 0.46 | 74.99 | 14.15 | 10.86 | 298 | 0.4340022 | 4.031698 | 92
176 |  | Ethane | 0 | 0 | 0 | 0 | 0.3904 | 0.492 | 1149 | 1.58 | 1.12 | 0.46 | 74.99 | 14.15 | 10.86 | 298 | 0.5274394 | 4.302612 | 92
177 |  | Ethane | 0 | 0 | 0 | 0 | 0.3904 | 0.492 | 1149 | 1.58 | 1.12 | 0.46 | 74.99 | 14.15 | 10.86 | 298 | 0.6238295 | 4.573558 | 92
178 |  | Ethane | 0 | 0 | 0 | 0 | 0.3904 | 0.492 | 1149 | 1.58 | 1.12 | 0.46 | 74.99 | 14.15 | 10.86 | 298 | 0.7005531 | 4.768719 | 92
179 |  | Ethane | 0 | 0 | 0 | 0 | 0.3904 | 0.492 | 1149 | 1.58 | 1.12 | 0.46 | 74.99 | 14.15 | 10.86 | 298 | 0.8284657 | 4.932043 | 92
180 |  | Ethane | 0 | 0 | 0 | 0 | 0.3904 | 0.492 | 1149 | 1.58 | 1.12 | 0.46 | 74.99 | 14.15 | 10.86 | 298 | 0.9042183 | 5.073212 | 92
181 |  | Ethane | 0 | 0 | 0 | 0 | 0.3904 | 0.492 | 1149 | 1.58 | 1.12 | 0.46 | 74.99 | 14.15 | 10.86 | 298 | 0.9927662 | 5.214519 | 92
182 | Co-NDPC-700 | Propane | 0 | 0 | 0 | 0 | 0.5312 | 1.05 | 1149 | 1.58 | 1.12 | 0.46 | 74.99 | 14.15 | 10.86 | 298 | 0.006103409 | 3.012233 | 93
183 |  | Propane | 0 | 0 | 0 | 0 | 0.5312 | 1.05 | 1149 | 1.58 | 1.12 | 0.46 | 74.99 | 14.15 | 10.86 | 298 | 0.01378082 | 3.811237 | 93
184 |  | Propane | 0 | 0 | 0 | 0 | 0.5312 | 1.05 | 1149 | 1.58 | 1.12 | 0.46 | 74.99 | 14.15 | 10.86 | 298 | 0.02641401 | 4.469943 | 93
185 |  | Propane | 0 | 0 | 0 | 0 | 0.5312 | 1.05 | 1149 | 1.58 | 1.12 | 0.46 | 74.99 | 14.15 | 10.86 | 298 | 0.05381626 | 5.107215 | 93
186 |  | Propane | 0 | 0 | 0 | 0 | 0.5312 | 1.05 | 1149 | 1.58 | 1.12 | 0.46 | 74.99 | 14.15 | 10.86 | 298 | 0.09698243 | 5.679881 | 93
187 |  | Propane | 0 | 0 | 0 | 0 | 0.5312 | 1.05 | 1149 | 1.58 | 1.12 | 0.46 | 74.99 | 14.15 | 10.86 | 298 | 0.1579049 | 6.090795 | 93
188 |  | Propane | 0 | 0 | 0 | 0 | 0.5312 | 1.05 | 1149 | 1.58 | 1.12 | 0.46 | 74.99 | 14.15 | 10.86 | 298 | 0.2483735 | 6.426455 | 93
189 |  | Propane | 0 | 0 | 0 | 0 | 0.5312 | 1.05 | 1149 | 1.58 | 1.12 | 0.46 | 74.99 | 14.15 | 10.86 | 298 | 0.3496954 | 6.654269 | 93
190 |  | Propane | 0 | 0 | 0 | 0 | 0.5312 | 1.05 | 1149 | 1.58 | 1.12 | 0.46 | 74.99 | 14.15 | 10.86 | 298 | 0.461852 | 6.849812 | 93
191 |  | Propane | 0 | 0 | 0 | 0 | 0.5312 | 1.05 | 1149 | 1.58 | 1.12 | 0.46 | 74.99 | 14.15 | 10.86 | 298 | 0.5877934 | 7.023912 | 93
192 |  | Propane | 0 | 0 | 0 | 0 | 0.5312 | 1.05 | 1149 | 1.58 | 1.12 | 0.46 | 74.99 | 14.15 | 10.86 | 298 | 0.7058795 | 7.122352 | 93
193 |  | Propane | 0 | 0 | 0 | 0 | 0.5312 | 1.05 | 1149 | 1.58 | 1.12 | 0.46 | 74.99 | 14.15 | 10.86 | 298 | 0.806249 | 7.220602 | 93
194 |  | Propane | 0 | 0 | 0 | 0 | 0.5312 | 1.05 | 1149 | 1.58 | 1.12 | 0.46 | 74.99 | 14.15 | 10.86 | 298 | 0.9007157 | 7.307992 | 93
195 |  | Propane | 0 | 0 | 0 | 0 | 0.5312 | 1.05 | 1149 | 1.58 | 1.12 | 0.46 | 74.99 | 14.15 | 10.86 | 298 | 0.9843556 | 7.395264 | 93
218 | Co-NDPC-800 | Acetylene | 0.19 | 0.47 | 0.12 | 0.05 | 0.3044 | 0.07 | 1187 | 1.06 | 0.54 | 0.52 | 82.44 | 11.25 | 6.31 | 298 | 0.02489089 | 0.6301422 | 94
219 |  | Acetylene | 0.19 | 0.47 | 0.12 | 0.05 | 0.3044 | 0.07 | 1187 | 1.06 | 0.54 | 0.52 | 82.44 | 11.25 | 6.31 | 298 | 0.04479214 | 1.053342 | 94
220 |  | Acetylene | 0.19 | 0.47 | 0.12 | 0.05 | 0.3044 | 0.07 | 1187 | 1.06 | 0.54 | 0.52 | 82.44 | 11.25 | 6.31 | 298 | 0.07262455 | 1.438833 | 94
221 |  | Acetylene | 0.19 | 0.47 | 0.12 | 0.05 | 0.3044 | 0.07 | 1187 | 1.06 | 0.54 | 0.52 | 82.44 | 11.25 | 6.31 | 298 | 0.1203102 | 1.908814 | 94
222 |  | Acetylene | 0.19 | 0.47 | 0.12 | 0.05 | 0.3044 | 0.07 | 1187 | 1.06 | 0.54 | 0.52 | 82.44 | 11.25 | 6.31 | 298 | 0.1719641 | 2.378758 | 94
223 |  | Acetylene | 0.19 | 0.47 | 0.12 | 0.05 | 0.3044 | 0.07 | 1187 | 1.06 | 0.54 | 0.52 | 82.44 | 11.25 | 6.31 | 298 | 0.2325346 | 2.763941 | 94
224 |  | Acetylene | 0.19 | 0.47 | 0.12 | 0.05 | 0.3044 | 0.07 | 1187 | 1.06 | 0.54 | 0.52 | 82.44 | 11.25 | 6.31 | 298 | 0.3040204 | 3.167839 | 94
225 |  | Acetylene | 0.19 | 0.47 | 0.12 | 0.05 | 0.3044 | 0.07 | 1187 | 1.06 | 0.54 | 0.52 | 82.44 | 11.25 | 6.31 | 298 | 0.3745035 | 3.496476 | 94
226 |  | Acetylene | 0.19 | 0.47 | 0.12 | 0.05 | 0.3044 | 0.07 | 1187 | 1.06 | 0.54 | 0.52 | 82.44 | 11.25 | 6.31 | 298 | 0.4539244 | 3.89089 | 94
227 |  | Acetylene | 0.19 | 0.47 | 0.12 | 0.05 | 0.3044 | 0.07 | 1187 | 1.06 | 0.54 | 0.52 | 82.44 | 11.25 | 6.31 | 298 | 0.558147 | 4.285071 | 94
228 |  | Acetylene | 0.19 | 0.47 | 0.12 | 0.05 | 0.3044 | 0.07 | 1187 | 1.06 | 0.54 | 0.52 | 82.44 | 11.25 | 6.31 | 298 | 0.6405201 | 4.510103 | 94
229 |  | Acetylene | 0.19 | 0.47 | 0.12 | 0.05 | 0.3044 | 0.07 | 1187 | 1.06 | 0.54 | 0.52 | 82.44 | 11.25 | 6.31 | 298 | 0.755662 | 4.951224 | 94
230 |  | Acetylene | 0.19 | 0.47 | 0.12 | 0.05 | 0.3044 | 0.07 | 1187 | 1.06 | 0.54 | 0.52 | 82.44 | 11.25 | 6.31 | 298 | 0.8608593 | 5.223083 | 94
231 |  | Acetylene | 0.19 | 0.47 | 0.12 | 0.05 | 0.3044 | 0.07 | 1187 | 1.06 | 0.54 | 0.52 | 82.44 | 11.25 | 6.31 | 298 | 0.9898687 | 5.513536 | 94
232 | Co-NDPC-800 | Ethane | 0 | 0 | 0 | 0 | 0.3904 | 0.492 | 1187 | 1.06 | 0.54 | 0.52 | 82.44 | 11.25 | 6.31 | 298 | 0.015973 | 0.7054949 | 95
233 |  | Ethane | 0 | 0 | 0 | 0 | 0.3904 | 0.492 | 1187 | 1.06 | 0.54 | 0.52 | 82.44 | 11.25 | 6.31 | 298 | 0.04283468 | 1.241532 | 95
234 |  | Ethane | 0 | 0 | 0 | 0 | 0.3904 | 0.492 | 1187 | 1.06 | 0.54 | 0.52 | 82.44 | 11.25 | 6.31 | 298 | 0.07564074 | 1.721063 | 95
235 |  | Ethane | 0 | 0 | 0 | 0 | 0.3904 | 0.492 | 1187 | 1.06 | 0.54 | 0.52 | 82.44 | 11.25 | 6.31 | 298 | 0.1342551 | 2.303844 | 95
236 |  | Ethane | 0 | 0 | 0 | 0 | 0.3904 | 0.492 | 1187 | 1.06 | 0.54 | 0.52 | 82.44 | 11.25 | 6.31 | 298 | 0.186905 | 2.802005 | 95
237 |  | Ethane | 0 | 0 | 0 | 0 | 0.3904 | 0.492 | 1187 | 1.06 | 0.54 | 0.52 | 82.44 | 11.25 | 6.31 | 298 | 0.2564067 | 3.205921 | 95
238 |  | Ethane | 0 | 0 | 0 | 0 | 0.3904 | 0.492 | 1187 | 1.06 | 0.54 | 0.52 | 82.44 | 11.25 | 6.31 | 298 | 0.3457563 | 3.656693 | 95
239 |  | Ethane | 0 | 0 | 0 | 0 | 0.3904 | 0.492 | 1187 | 1.06 | 0.54 | 0.52 | 82.44 | 11.25 | 6.31 | 298 | 0.4400529 | 4.013333 | 95
240 |  | Ethane | 0 | 0 | 0 | 0 | 0.3904 | 0.492 | 1187 | 1.06 | 0.54 | 0.52 | 82.44 | 11.25 | 6.31 | 298 | 0.5402992 | 4.351099 | 95
241 |  | Ethane | 0 | 0 | 0 | 0 | 0.3904 | 0.492 | 1187 | 1.06 | 0.54 | 0.52 | 82.44 | 11.25 | 6.31 | 298 | 0.6583959 | 4.641655 | 95
242 |  | Ethane | 0 | 0 | 0 | 0 | 0.3904 | 0.492 | 1187 | 1.06 | 0.54 | 0.52 | 82.44 | 11.25 | 6.31 | 298 | 0.7715283 | 4.904031 | 95
243 |  | Ethane | 0 | 0 | 0 | 0 | 0.3904 | 0.492 | 1187 | 1.06 | 0.54 | 0.52 | 82.44 | 11.25 | 6.31 | 298 | 0.8757175 | 5.062997 | 95
244 |  | Ethane | 0 | 0 | 0 | 0 | 0.3904 | 0.492 | 1187 | 1.06 | 0.54 | 0.52 | 82.44 | 11.25 | 6.31 | 298 | 0.9828843 | 5.231344 | 95
245 | Co-NDPC-800 | Propane | 0 | 0 | 0 | 0 | 0.5312 | 1.05 | 1187 | 1.06 | 0.54 | 0.52 | 82.44 | 11.25 | 6.31 | 298 | 0.004214931 | 1.740552 | 96
246 |  | Propane | 0 | 0 | 0 | 0 | 0.5312 | 1.05 | 1187 | 1.06 | 0.54 | 0.52 | 82.44 | 11.25 | 6.31 | 298 | 0.02018526 | 2.427229 | 96
247 |  | Propane | 0 | 0 | 0 | 0 | 0.5312 | 1.05 | 1187 | 1.06 | 0.54 | 0.52 | 82.44 | 11.25 | 6.31 | 298 | 0.0271897 | 2.850551 | 96
248 |  | Propane | 0 | 0 | 0 | 0 | 0.5312 | 1.05 | 1187 | 1.06 | 0.54 | 0.52 | 82.44 | 11.25 | 6.31 | 298 | 0.04016385 | 3.396127 | 96
249 |  | Propane | 0 | 0 | 0 | 0 | 0.5312 | 1.05 | 1187 | 1.06 | 0.54 | 0.52 | 82.44 | 11.25 | 6.31 | 298 | 0.07696082 | 4.035566 | 96
250 |  | Propane | 0 | 0 | 0 | 0 | 0.5312 | 1.05 | 1187 | 1.06 | 0.54 | 0.52 | 82.44 | 11.25 | 6.31 | 298 | 0.1296055 | 4.496092 | 96
251 |  | Propane | 0 | 0 | 0 | 0 | 0.5312 | 1.05 | 1187 | 1.06 | 0.54 | 0.52 | 82.44 | 11.25 | 6.31 | 298 | 0.1951456 | 4.947089 | 96
252 |  | Propane | 0 | 0 | 0 | 0 | 0.5312 | 1.05 | 1187 | 1.06 | 0.54 | 0.52 | 82.44 | 11.25 | 6.31 | 298 | 0.2695849 | 5.191012 | 96
253 |  | Propane | 0 | 0 | 0 | 0 | 0.5312 | 1.05 | 1187 | 1.06 | 0.54 | 0.52 | 82.44 | 11.25 | 6.31 | 298 | 0.3420308 | 5.369094 | 96
254 |  | Propane | 0 | 0 | 0 | 0 | 0.5312 | 1.05 | 1187 | 1.06 | 0.54 | 0.52 | 82.44 | 11.25 | 6.31 | 298 | 0.4293522 | 5.509401 | 96
255 |  | Propane | 0 | 0 | 0 | 0 | 0.5312 | 1.05 | 1187 | 1.06 | 0.54 | 0.52 | 82.44 | 11.25 | 6.31 | 298 | 0.526597 | 5.668433 | 96
256 |  | Propane | 0 | 0 | 0 | 0 | 0.5312 | 1.05 | 1187 | 1.06 | 0.54 | 0.52 | 82.44 | 11.25 | 6.31 | 298 | 0.6178881 | 5.818111 | 96
257 |  | Propane | 0 | 0 | 0 | 0 | 0.5312 | 1.05 | 1187 | 1.06 | 0.54 | 0.52 | 82.44 | 11.25 | 6.31 | 298 | 0.697265 | 5.902042 | 96
258 |  | Propane | 0 | 0 | 0 | 0 | 0.5312 | 1.05 | 1187 | 1.06 | 0.54 | 0.52 | 82.44 | 11.25 | 6.31 | 298 | 0.7875507 | 5.957644 | 96
259 |  | Propane | 0 | 0 | 0 | 0 | 0.5312 | 1.05 | 1187 | 1.06 | 0.54 | 0.52 | 82.44 | 11.25 | 6.31 | 298 | 0.8689105 | 6.032147 | 96
260 |  | Propane | 0 | 0 | 0 | 0 | 0.5312 | 1.05 | 1187 | 1.06 | 0.54 | 0.52 | 82.44 | 11.25 | 6.31 | 298 | 0.9820135 | 6.087535 | 96
279 | Co-NDPC-900 | Acetylene | 0.19 | 0.47 | 0.12 | 0.05 | 0.3044 | 0.07 | 1168 | 1.13 | 0.62 | 0.51 | 77.53 | 19.12 | 3.35 | 298 | 0.02692665 | 0.6589071 | 97
280 |  | Acetylene | 0.19 | 0.47 | 0.12 | 0.05 | 0.3044 | 0.07 | 1168 | 1.13 | 0.62 | 0.51 | 77.53 | 19.12 | 3.35 | 298 | 0.04735376 | 1.108141 | 97
281 |  | Acetylene | 0.19 | 0.47 | 0.12 | 0.05 | 0.3044 | 0.07 | 1168 | 1.13 | 0.62 | 0.51 | 77.53 | 19.12 | 3.35 | 298 | 0.09842154 | 1.726857 | 97
282 |  | Acetylene | 0.19 | 0.47 | 0.12 | 0.05 | 0.3044 | 0.07 | 1168 | 1.13 | 0.62 | 0.51 | 77.53 | 19.12 | 3.35 | 298 | 0.1708449 | 2.355347 | 97
283 |  | Acetylene | 0.19 | 0.47 | 0.12 | 0.05 | 0.3044 | 0.07 | 1168 | 1.13 | 0.62 | 0.51 | 77.53 | 19.12 | 3.35 | 298 | 0.2599814 | 3.013633 | 97
284 |  | Acetylene | 0.19 | 0.47 | 0.12 | 0.05 | 0.3044 | 0.07 | 1168 | 1.13 | 0.62 | 0.51 | 77.53 | 19.12 | 3.35 | 298 | 0.371402 | 3.661709 | 97
285 |  | Acetylene | 0.19 | 0.47 | 0.12 | 0.05 | 0.3044 | 0.07 | 1168 | 1.13 | 0.62 | 0.51 | 77.53 | 19.12 | 3.35 | 298 | 0.4976787 | 4.289661 | 97
286 |  | Acetylene | 0.19 | 0.47 | 0.12 | 0.05 | 0.3044 | 0.07 | 1168 | 1.13 | 0.62 | 0.51 | 77.53 | 19.12 | 3.35 | 298 | 0.641597 | 4.877487 | 97
287 |  | Acetylene | 0.19 | 0.47 | 0.12 | 0.05 | 0.3044 | 0.07 | 1168 | 1.13 | 0.62 | 0.51 | 77.53 | 19.12 | 3.35 | 298 | 0.7437326 | 5.166105 | 97
288 |  | Acetylene | 0.19 | 0.47 | 0.12 | 0.05 | 0.3044 | 0.07 | 1168 | 1.13 | 0.62 | 0.51 | 77.53 | 19.12 | 3.35 | 298 | 0.8830084 | 5.634127 | 97
289 |  | Acetylene | 0.19 | 0.47 | 0.12 | 0.05 | 0.3044 | 0.07 | 1168 | 1.13 | 0.62 | 0.51 | 77.53 | 19.12 | 3.35 | 298 | 0.9879294 | 5.91273 | 97
290 | Co-NDPC-900 | Ethane | 0 | 0 | 0 | 0 | 0.3904 | 0.492 | 1168 | 1.13 | 0.62 | 0.51 | 77.53 | 19.12 | 3.35 | 298 | 0.01949861 | 0.7588564 | 98
291 |  | Ethane | 0 | 0 | 0 | 0 | 0.3904 | 0.492 | 1168 | 1.13 | 0.62 | 0.51 | 77.53 | 19.12 | 3.35 | 298 | 0.04828227 | 1.407757 | 98
292 |  | Ethane | 0 | 0 | 0 | 0 | 0.3904 | 0.492 | 1168 | 1.13 | 0.62 | 0.51 | 77.53 | 19.12 | 3.35 | 298 | 0.1030641 | 2.196224 | 98
293 |  | Ethane | 0 | 0 | 0 | 0 | 0.3904 | 0.492 | 1168 | 1.13 | 0.62 | 0.51 | 77.53 | 19.12 | 3.35 | 298 | 0.1662024 | 2.824807 | 98
294 |  | Ethane | 0 | 0 | 0 | 0 | 0.3904 | 0.492 | 1168 | 1.13 | 0.62 | 0.51 | 77.53 | 19.12 | 3.35 | 298 | 0.2544104 | 3.463127 | 98
295 |  | Ethane | 0 | 0 | 0 | 0 | 0.3904 | 0.492 | 1168 | 1.13 | 0.62 | 0.51 | 77.53 | 19.12 | 3.35 | 298 | 0.3481894 | 4.001516 | 98
296 |  | Ethane | 0 | 0 | 0 | 0 | 0.3904 | 0.492 | 1168 | 1.13 | 0.62 | 0.51 | 77.53 | 19.12 | 3.35 | 298 | 0.4744661 | 4.469668 | 98
297 |  | Ethane | 0 | 0 | 0 | 0 | 0.3904 | 0.492 | 1168 | 1.13 | 0.62 | 0.51 | 77.53 | 19.12 | 3.35 | 298 | 0.5784587 | 4.858143 | 98
298 |  | Ethane | 0 | 0 | 0 | 0 | 0.3904 | 0.492 | 1168 | 1.13 | 0.62 | 0.51 | 77.53 | 19.12 | 3.35 | 298 | 0.6666667 | 5.067 | 98
299 |  | Ethane | 0 | 0 | 0 | 0 | 0.3904 | 0.492 | 1168 | 1.13 | 0.62 | 0.51 | 77.53 | 19.12 | 3.35 | 298 | 0.7910864 | 5.365382 | 98
300 |  | Ethane | 0 | 0 | 0 | 0 | 0.3904 | 0.492 | 1168 | 1.13 | 0.62 | 0.51 | 77.53 | 19.12 | 3.35 | 298 | 0.8857939 | 5.544212 | 98
301 |  | Ethane | 0 | 0 | 0 | 0 | 0.3904 | 0.492 | 1168 | 1.13 | 0.62 | 0.51 | 77.53 | 19.12 | 3.35 | 298 | 0.9888579 | 5.722958 | 98
302 | Co-NDPC-900 | Propane | 0 | 0 | 0 | 0 | 0.5312 | 1.05 | 1168 | 1.13 | 0.62 | 0.51 | 77.53 | 19.12 | 3.35 | 298 | 0.009285051 | 1.697785 | 99
303 |  | Propane | 0 | 0 | 0 | 0 | 0.5312 | 1.05 | 1168 | 1.13 | 0.62 | 0.51 | 77.53 | 19.12 | 3.35 | 298 | 0.01671309 | 2.606575 | 99
304 |  | Propane | 0 | 0 | 0 | 0 | 0.5312 | 1.05 | 1168 | 1.13 | 0.62 | 0.51 | 77.53 | 19.12 | 3.35 | 298 | 0.02878366 | 3.295593 | 99
305 |  | Propane | 0 | 0 | 0 | 0 | 0.5312 | 1.05 | 1168 | 1.13 | 0.62 | 0.51 | 77.53 | 19.12 | 3.35 | 298 | 0.05199629 | 3.834687 | 99
306 |  | Propane | 0 | 0 | 0 | 0 | 0.5312 | 1.05 | 1168 | 1.13 | 0.62 | 0.51 | 77.53 | 19.12 | 3.35 | 298 | 0.0733519 | 4.343837 | 99
307 |  | Propane | 0 | 0 | 0 | 0 | 0.5312 | 1.05 | 1168 | 1.13 | 0.62 | 0.51 | 77.53 | 19.12 | 3.35 | 298 | 0.1272052 | 4.9026 | 99
308 |  | Propane | 0 | 0 | 0 | 0 | 0.5312 | 1.05 | 1168 | 1.13 | 0.62 | 0.51 | 77.53 | 19.12 | 3.35 | 298 | 0.1903435 | 5.401345 | 99
309 |  | Propane | 0 | 0 | 0 | 0 | 0.5312 | 1.05 | 1168 | 1.13 | 0.62 | 0.51 | 77.53 | 19.12 | 3.35 | 298 | 0.2748375 | 5.800002 | 99
310 |  | Propane | 0 | 0 | 0 | 0 | 0.5312 | 1.05 | 1168 | 1.13 | 0.62 | 0.51 | 77.53 | 19.12 | 3.35 | 298 | 0.3741876 | 6.088647 | 99
311 |  | Propane | 0 | 0 | 0 | 0 | 0.5312 | 1.05 | 1168 | 1.13 | 0.62 | 0.51 | 77.53 | 19.12 | 3.35 | 298 | 0.4642526 | 6.277511 | 99
312 |  | Propane | 0 | 0 | 0 | 0 | 0.5312 | 1.05 | 1168 | 1.13 | 0.62 | 0.51 | 77.53 | 19.12 | 3.35 | 298 | 0.5543175 | 6.446399 | 99
313 |  | Propane | 0 | 0 | 0 | 0 | 0.5312 | 1.05 | 1168 | 1.13 | 0.62 | 0.51 | 77.53 | 19.12 | 3.35 | 298 | 0.6527391 | 6.595229 | 99
314 |  | Propane | 0 | 0 | 0 | 0 | 0.5312 | 1.05 | 1168 | 1.13 | 0.62 | 0.51 | 77.53 | 19.12 | 3.35 | 298 | 0.7548747 | 6.714059 | 99
315 |  | Propane | 0 | 0 | 0 | 0 | 0.5312 | 1.05 | 1168 | 1.13 | 0.62 | 0.51 | 77.53 | 19.12 | 3.35 | 298 | 0.8495822 | 6.822975 | 99
316 |  | Propane | 0 | 0 | 0 | 0 | 0.5312 | 1.05 | 1168 | 1.13 | 0.62 | 0.51 | 77.53 | 19.12 | 3.35 | 298 | 0.9359331 | 6.902013 | 99
317 |  | Propane | 0 | 0 | 0 | 0 | 0.5312 | 1.05 | 1168 | 1.13 | 0.62 | 0.51 | 77.53 | 19.12 | 3.35 | 298 | 0.9916435 | 6.921432 | 99
338 | Co-NDPC-500 | Acetylene | 0.19 | 0.47 | 0.12 | 0.05 | 0.3044 | 0.07 | 720 | 0.64 | 0.31 | 0.33 | 67.3 | 21.18 | 11.52 | 273 | 0.01230265 | 0.5905748 | 100
339 |  | Acetylene | 0.19 | 0.47 | 0.12 | 0.05 | 0.3044 | 0.07 | 720 | 0.64 | 0.31 | 0.33 | 67.3 | 21.18 | 11.52 | 273 | 0.04082663 | 1.071148 | 100
340 |  | Acetylene | 0.19 | 0.47 | 0.12 | 0.05 | 0.3044 | 0.07 | 720 | 0.64 | 0.31 | 0.33 | 67.3 | 21.18 | 11.52 | 273 | 0.07237397 | 1.441811 | 100
341 |  | Acetylene | 0.19 | 0.47 | 0.12 | 0.05 | 0.3044 | 0.07 | 720 | 0.64 | 0.31 | 0.33 | 67.3 | 21.18 | 11.52 | 273 | 0.1486178 | 1.942661 | 100
342 |  | Acetylene | 0.19 | 0.47 | 0.12 | 0.05 | 0.3044 | 0.07 | 720 | 0.64 | 0.31 | 0.33 | 67.3 | 21.18 | 11.52 | 273 | 0.2238171 | 2.299287 | 100
343 |  | Acetylene | 0.19 | 0.47 | 0.12 | 0.05 | 0.3044 | 0.07 | 720 | 0.64 | 0.31 | 0.33 | 67.3 | 21.18 | 11.52 | 273 | 0.3142462 | 2.662677 | 100
344 |  | Acetylene | 0.19 | 0.47 | 0.12 | 0.05 | 0.3044 | 0.07 | 720 | 0.64 | 0.31 | 0.33 | 67.3 | 21.18 | 11.52 | 273 | 0.4422387 | 3.025809 | 100
345 |  | Acetylene | 0.19 | 0.47 | 0.12 | 0.05 | 0.3044 | 0.07 | 720 | 0.64 | 0.31 | 0.33 | 67.3 | 21.18 | 11.52 | 273 | 0.5488892 | 3.279197 | 100
346 |  | Acetylene | 0.19 | 0.47 | 0.12 | 0.05 | 0.3044 | 0.07 | 720 | 0.64 | 0.31 | 0.33 | 67.3 | 21.18 | 11.52 | 273 | 0.6778704 | 3.511828 | 100
347 |  | Acetylene | 0.19 | 0.47 | 0.12 | 0.05 | 0.3044 | 0.07 | 720 | 0.64 | 0.31 | 0.33 | 67.3 | 21.18 | 11.52 | 273 | 0.7804432 | 3.682827 | 100
348 |  | Acetylene | 0.19 | 0.47 | 0.12 | 0.05 | 0.3044 | 0.07 | 720 | 0.64 | 0.31 | 0.33 | 67.3 | 21.18 | 11.52 | 273 | 0.9002735 | 3.846839 | 100
349 |  | Acetylene | 0.19 | 0.47 | 0.12 | 0.05 | 0.3044 | 0.07 | 720 | 0.64 | 0.31 | 0.33 | 67.3 | 21.18 | 11.52 | 273 | 0.9815139 | 3.956171 | 100
350 | Co-NDPC-500 | Ethane | 0 | 0 | 0 | 0 | 0.3904 | 0.492 | 720 | 0.64 | 0.31 | 0.33 | 67.3 | 21.18 | 11.52 | 273 | 0.0163287 | 0.4188439 | 101
351 |  | Ethane | 0 | 0 | 0 | 0 | 0.3904 | 0.492 | 720 | 0.64 | 0.31 | 0.33 | 67.3 | 21.18 | 11.52 | 273 | 0.04890243 | 0.8444444 | 101
352 |  | Ethane | 0 | 0 | 0 | 0 | 0.3904 | 0.492 | 720 | 0.64 | 0.31 | 0.33 | 67.3 | 21.18 | 11.52 | 273 | 0.07940665 | 1.077751 | 101
353 |  | Ethane | 0 | 0 | 0 | 0 | 0.3904 | 0.492 | 720 | 0.64 | 0.31 | 0.33 | 67.3 | 21.18 | 11.52 | 273 | 0.1505576 | 1.496219 | 101
354 |  | Ethane | 0 | 0 | 0 | 0 | 0.3904 | 0.492 | 720 | 0.64 | 0.31 | 0.33 | 67.3 | 21.18 | 11.52 | 273 | 0.2338759 | 1.839053 | 101
355 |  | Ethane | 0 | 0 | 0 | 0 | 0.3904 | 0.492 | 720 | 0.64 | 0.31 | 0.33 | 67.3 | 21.18 | 11.52 | 273 | 0.3263146 | 2.099407 | 101
356 |  | Ethane | 0 | 0 | 0 | 0 | 0.3904 | 0.492 | 720 | 0.64 | 0.31 | 0.33 | 67.3 | 21.18 | 11.52 | 273 | 0.4217892 | 2.311664 | 101
357 |  | Ethane | 0 | 0 | 0 | 0 | 0.3904 | 0.492 | 720 | 0.64 | 0.31 | 0.33 | 67.3 | 21.18 | 11.52 | 273 | 0.5548257 | 2.516794 | 101
358 |  | Ethane | 0 | 0 | 0 | 0 | 0.3904 | 0.492 | 720 | 0.64 | 0.31 | 0.33 | 67.3 | 21.18 | 11.52 | 273 | 0.6675438 | 2.653382 | 101
359 |  | Ethane | 0 | 0 | 0 | 0 | 0.3904 | 0.492 | 720 | 0.64 | 0.31 | 0.33 | 67.3 | 21.18 | 11.52 | 273 | 0.7944793 | 2.810477 | 101
360 |  | Ethane | 0 | 0 | 0 | 0 | 0.3904 | 0.492 | 720 | 0.64 | 0.31 | 0.33 | 67.3 | 21.18 | 11.52 | 273 | 0.8970353 | 2.899059 | 101
361 |  | Ethane | 0 | 0 | 0 | 0 | 0.3904 | 0.492 | 720 | 0.64 | 0.31 | 0.33 | 67.3 | 21.18 | 11.52 | 273 | 0.9874059 | 2.973988 | 101
362 | Co-NDPC-500 | Propane | 0 | 0 | 0 | 0 | 0.5312 | 1.05 | 720 | 0.64 | 0.31 | 0.33 | 67.3 | 21.18 | 11.52 | 273 | 0.004253355 | 0.947773 | 102
363 |  | Propane | 0 | 0 | 0 | 0 | 0.5312 | 1.05 | 720 | 0.64 | 0.31 | 0.33 | 67.3 | 21.18 | 11.52 | 273 | 0.01552405 | 1.455937 | 102
364 |  | Propane | 0 | 0 | 0 | 0 | 0.5312 | 1.05 | 720 | 0.64 | 0.31 | 0.33 | 67.3 | 21.18 | 11.52 | 273 | 0.03287774 | 1.922851 | 102
365 |  | Propane | 0 | 0 | 0 | 0 | 0.5312 | 1.05 | 720 | 0.64 | 0.31 | 0.33 | 67.3 | 21.18 | 11.52 | 273 | 0.05730594 | 2.231749 | 102
366 |  | Propane | 0 | 0 | 0 | 0 | 0.5312 | 1.05 | 720 | 0.64 | 0.31 | 0.33 | 67.3 | 21.18 | 11.52 | 273 | 0.07663012 | 2.40332 | 102
367 |  | Propane | 0 | 0 | 0 | 0 | 0.5312 | 1.05 | 720 | 0.64 | 0.31 | 0.33 | 67.3 | 21.18 | 11.52 | 273 | 0.1081482 | 2.629752 | 102
368 |  | Propane | 0 | 0 | 0 | 0 | 0.5312 | 1.05 | 720 | 0.64 | 0.31 | 0.33 | 67.3 | 21.18 | 11.52 | 273 | 0.1426952 | 2.773745 | 102
369 |  | Propane | 0 | 0 | 0 | 0 | 0.5312 | 1.05 | 720 | 0.64 | 0.31 | 0.33 | 67.3 | 21.18 | 11.52 | 273 | 0.1782504 | 2.883391 | 102
370 |  | Propane | 0 | 0 | 0 | 0 | 0.5312 | 1.05 | 720 | 0.64 | 0.31 | 0.33 | 67.3 | 21.18 | 11.52 | 273 | 0.2341186 | 3.034106 | 102
371 |  | Propane | 0 | 0 | 0 | 0 | 0.5312 | 1.05 | 720 | 0.64 | 0.31 | 0.33 | 67.3 | 21.18 | 11.52 | 273 | 0.3214546 | 3.164001 | 102
372 |  | Propane | 0 | 0 | 0 | 0 | 0.5312 | 1.05 | 720 | 0.64 | 0.31 | 0.33 | 67.3 | 21.18 | 11.52 | 273 | 0.4250273 | 3.259443 | 102
373 |  | Propane | 0 | 0 | 0 | 0 | 0.5312 | 1.05 | 720 | 0.64 | 0.31 | 0.33 | 67.3 | 21.18 | 11.52 | 273 | 0.5245405 | 3.361782 | 102
374 |  | Propane | 0 | 0 | 0 | 0 | 0.5312 | 1.05 | 720 | 0.64 | 0.31 | 0.33 | 67.3 | 21.18 | 11.52 | 273 | 0.6210024 | 3.436669 | 102
375 |  | Propane | 0 | 0 | 0 | 0 | 0.5312 | 1.05 | 720 | 0.64 | 0.31 | 0.33 | 67.3 | 21.18 | 11.52 | 273 | 0.7438518 | 3.470166 | 102
376 |  | Propane | 0 | 0 | 0 | 0 | 0.5312 | 1.05 | 720 | 0.64 | 0.31 | 0.33 | 67.3 | 21.18 | 11.52 | 273 | 0.8321947 | 3.558845 | 102
377 |  | Propane | 0 | 0 | 0 | 0 | 0.5312 | 1.05 | 720 | 0.64 | 0.31 | 0.33 | 67.3 | 21.18 | 11.52 | 273 | 0.9296648 | 3.599384 | 102
378 |  | Propane | 0 | 0 | 0 | 0 | 0.5312 | 1.05 | 720 | 0.64 | 0.31 | 0.33 | 67.3 | 21.18 | 11.52 | 273 | 0.9905868 | 3.640175 | 102
403 | Co-NDPC-600 | Acetylene | 0.19 | 0.47 | 0.12 | 0.05 | 0.3044 | 0.07 | 911 | 0.54 | 0.1 | 0.44 | 70.06 | 18.2 | 11.74 | 273 | 0.01953359 | 1.541991 | 103
404 |  | Acetylene | 0.19 | 0.47 | 0.12 | 0.05 | 0.3044 | 0.07 | 911 | 0.54 | 0.1 | 0.44 | 70.06 | 18.2 | 11.74 | 273 | 0.03817888 | 2.440548 | 103
405 |  | Acetylene | 0.19 | 0.47 | 0.12 | 0.05 | 0.3044 | 0.07 | 911 | 0.54 | 0.1 | 0.44 | 70.06 | 18.2 | 11.74 | 273 | 0.06965882 | 3.327122 | 103
406 |  | Acetylene | 0.19 | 0.47 | 0.12 | 0.05 | 0.3044 | 0.07 | 911 | 0.54 | 0.1 | 0.44 | 70.06 | 18.2 | 11.74 | 273 | 0.1218962 | 3.995434 | 103
407 |  | Acetylene | 0.19 | 0.47 | 0.12 | 0.05 | 0.3044 | 0.07 | 911 | 0.54 | 0.1 | 0.44 | 70.06 | 18.2 | 11.74 | 273 | 0.2115994 | 5.040529 | 103
408 |  | Acetylene | 0.19 | 0.47 | 0.12 | 0.05 | 0.3044 | 0.07 | 911 | 0.54 | 0.1 | 0.44 | 70.06 | 18.2 | 11.74 | 273 | 0.3092404 | 5.757951 | 103
409 |  | Acetylene | 0.19 | 0.47 | 0.12 | 0.05 | 0.3044 | 0.07 | 911 | 0.54 | 0.1 | 0.44 | 70.06 | 18.2 | 11.74 | 273 | 0.4325597 | 6.378568 | 103
410 |  | Acetylene | 0.19 | 0.47 | 0.12 | 0.05 | 0.3044 | 0.07 | 911 | 0.54 | 0.1 | 0.44 | 70.06 | 18.2 | 11.74 | 273 | 0.5470139 | 6.841263 | 103
411 |  | Acetylene | 0.19 | 0.47 | 0.12 | 0.05 | 0.3044 | 0.07 | 911 | 0.54 | 0.1 | 0.44 | 70.06 | 18.2 | 11.74 | 273 | 0.645696 | 7.121672 | 103
412 |  | Acetylene | 0.19 | 0.47 | 0.12 | 0.05 | 0.3044 | 0.07 | 911 | 0.54 | 0.1 | 0.44 | 70.06 | 18.2 | 11.74 | 273 | 0.7542468 | 7.426479 | 103
413 |  | Acetylene | 0.19 | 0.47 | 0.12 | 0.05 | 0.3044 | 0.07 | 911 | 0.54 | 0.1 | 0.44 | 70.06 | 18.2 | 11.74 | 273 | 0.8549137 | 7.621935 | 103
414 |  | Acetylene | 0.19 | 0.47 | 0.12 | 0.05 | 0.3044 | 0.07 | 911 | 0.54 | 0.1 | 0.44 | 70.06 | 18.2 | 11.74 | 273 | 0.9457104 | 7.805131 | 103
415 |  | Acetylene | 0.19 | 0.47 | 0.12 | 0.05 | 0.3044 | 0.07 | 911 | 0.54 | 0.1 | 0.44 | 70.06 | 18.2 | 11.74 | 273 | 0.9861752 | 7.87846 | 103
416 | Co-NDPC-600 | Ethane | 0 | 0 | 0 | 0 | 0.3904 | 0.492 | 911 | 0.54 | 0.1 | 0.44 | 70.06 | 18.2 | 11.74 | 273 | 0.007723558 | 1.250497 | 104
417 |  | Ethane | 0 | 0 | 0 | 0 | 0.3904 | 0.492 | 911 | 0.54 | 0.1 | 0.44 | 70.06 | 18.2 | 11.74 | 273 | 0.024405 | 2.064053 | 104
418 |  | Ethane | 0 | 0 | 0 | 0 | 0.3904 | 0.492 | 911 | 0.54 | 0.1 | 0.44 | 70.06 | 18.2 | 11.74 | 273 | 0.04503661 | 2.865518 | 104
419 |  | Ethane | 0 | 0 | 0 | 0 | 0.3904 | 0.492 | 911 | 0.54 | 0.1 | 0.44 | 70.06 | 18.2 | 11.74 | 273 | 0.07653902 | 3.569997 | 104
420 |  | Ethane | 0 | 0 | 0 | 0 | 0.3904 | 0.492 | 911 | 0.54 | 0.1 | 0.44 | 70.06 | 18.2 | 11.74 | 273 | 0.1248292 | 4.226122 | 104
421 |  | Ethane | 0 | 0 | 0 | 0 | 0.3904 | 0.492 | 911 | 0.54 | 0.1 | 0.44 | 70.06 | 18.2 | 11.74 | 273 | 0.2175239 | 5.028462 | 104
422 |  | Ethane | 0 | 0 | 0 | 0 | 0.3904 | 0.492 | 911 | 0.54 | 0.1 | 0.44 | 70.06 | 18.2 | 11.74 | 273 | 0.3082892 | 5.466589 | 104
423 |  | Ethane | 0 | 0 | 0 | 0 | 0.3904 | 0.492 | 911 | 0.54 | 0.1 | 0.44 | 70.06 | 18.2 | 11.74 | 273 | 0.4049954 | 5.759114 | 104
424 |  | Ethane | 0 | 0 | 0 | 0 | 0.3904 | 0.492 | 911 | 0.54 | 0.1 | 0.44 | 70.06 | 18.2 | 11.74 | 273 | 0.4888626 | 6.100041 | 104
425 |  | Ethane | 0 | 0 | 0 | 0 | 0.3904 | 0.492 | 911 | 0.54 | 0.1 | 0.44 | 70.06 | 18.2 | 11.74 | 273 | 0.5974283 | 6.283453 | 104
426 |  | Ethane | 0 | 0 | 0 | 0 | 0.3904 | 0.492 | 911 | 0.54 | 0.1 | 0.44 | 70.06 | 18.2 | 11.74 | 273 | 0.676382 | 6.442226 | 104
427 |  | Ethane | 0 | 0 | 0 | 0 | 0.3904 | 0.492 | 911 | 0.54 | 0.1 | 0.44 | 70.06 | 18.2 | 11.74 | 273 | 0.7879107 | 6.613535 | 104
428 |  | Ethane | 0 | 0 | 0 | 0 | 0.3904 | 0.492 | 911 | 0.54 | 0.1 | 0.44 | 70.06 | 18.2 | 11.74 | 273 | 0.890564 | 6.711898 | 104
429 |  | Ethane | 0 | 0 | 0 | 0 | 0.3904 | 0.492 | 911 | 0.54 | 0.1 | 0.44 | 70.06 | 18.2 | 11.74 | 273 | 0.9882783 | 6.83448 | 104
430 | Co-NDPC-600 | Propane | 0 | 0 | 0 | 0 | 0.5312 | 1.05 | 911 | 0.54 | 0.1 | 0.44 | 70.06 | 18.2 | 11.74 | 273 | 0.009569063 | 2.294526 | 105
431 |  | Propane | 0 | 0 | 0 | 0 | 0.5312 | 1.05 | 911 | 0.54 | 0.1 | 0.44 | 70.06 | 18.2 | 11.74 | 273 | 0.01341886 | 3.095786 | 105
432 |  | Propane | 0 | 0 | 0 | 0 | 0.5312 | 1.05 | 911 | 0.54 | 0.1 | 0.44 | 70.06 | 18.2 | 11.74 | 273 | 0.03406694 | 3.763715 | 105
433 |  | Propane | 0 | 0 | 0 | 0 | 0.5312 | 1.05 | 911 | 0.54 | 0.1 | 0.44 | 70.06 | 18.2 | 11.74 | 273 | 0.08138647 | 4.286293 | 105
434 |  | Propane | 0 | 0 | 0 | 0 | 0.5312 | 1.05 | 911 | 0.54 | 0.1 | 0.44 | 70.06 | 18.2 | 11.74 | 273 | 0.1455058 | 4.663399 | 105
435 |  | Propane | 0 | 0 | 0 | 0 | 0.5312 | 1.05 | 911 | 0.54 | 0.1 | 0.44 | 70.06 | 18.2 | 11.74 | 273 | 0.2234649 | 4.882858 | 105
436 |  | Propane | 0 | 0 | 0 | 0 | 0.5312 | 1.05 | 911 | 0.54 | 0.1 | 0.44 | 70.06 | 18.2 | 11.74 | 273 | 0.3182088 | 5.078242 | 105
437 |  | Propane | 0 | 0 | 0 | 0 | 0.5312 | 1.05 | 911 | 0.54 | 0.1 | 0.44 | 70.06 | 18.2 | 11.74 | 273 | 0.4139488 | 5.200801 | 105
438 |  | Propane | 0 | 0 | 0 | 0 | 0.5312 | 1.05 | 911 | 0.54 | 0.1 | 0.44 | 70.06 | 18.2 | 11.74 | 273 | 0.5225235 | 5.311375 | 105
439 |  | Propane | 0 | 0 | 0 | 0 | 0.5312 | 1.05 | 911 | 0.54 | 0.1 | 0.44 | 70.06 | 18.2 | 11.74 | 273 | 0.6261564 | 5.470448 | 105
440 |  | Propane | 0 | 0 | 0 | 0 | 0.5312 | 1.05 | 911 | 0.54 | 0.1 | 0.44 | 70.06 | 18.2 | 11.74 | 273 | 0.7179628 | 5.471562 | 105
441 |  | Propane | 0 | 0 | 0 | 0 | 0.5312 | 1.05 | 911 | 0.54 | 0.1 | 0.44 | 70.06 | 18.2 | 11.74 | 273 | 0.8285104 | 5.594301 | 105
442 |  | Propane | 0 | 0 | 0 | 0 | 0.5312 | 1.05 | 911 | 0.54 | 0.1 | 0.44 | 70.06 | 18.2 | 11.74 | 273 | 0.9035229 | 5.692328 | 105
443 |  | Propane | 0 | 0 | 0 | 0 | 0.5312 | 1.05 | 911 | 0.54 | 0.1 | 0.44 | 70.06 | 18.2 | 11.74 | 273 | 0.9824902 | 5.741845 | 105
467 | Co-NDPC-700 | Acetylene | 0.19 | 0.47 | 0.12 | 0.05 | 0.3044 | 0.07 | 1149 | 1.58 | 1.12 | 0.46 | 74.99 | 14.15 | 10.86 | 273 | 0.01315789 | 1.364672 | 106
468 |  | Acetylene | 0.19 | 0.47 | 0.12 | 0.05 | 0.3044 | 0.07 | 1149 | 1.58 | 1.12 | 0.46 | 74.99 | 14.15 | 10.86 | 273 | 0.05153509 | 2.661451 | 106
469 |  | Acetylene | 0.19 | 0.47 | 0.12 | 0.05 | 0.3044 | 0.07 | 1149 | 1.58 | 1.12 | 0.46 | 74.99 | 14.15 | 10.86 | 273 | 0.1030702 | 3.579673 | 106
470 |  | Acetylene | 0.19 | 0.47 | 0.12 | 0.05 | 0.3044 | 0.07 | 1149 | 1.58 | 1.12 | 0.46 | 74.99 | 14.15 | 10.86 | 273 | 0.1513158 | 4.281724 | 106
471 |  | Acetylene | 0.19 | 0.47 | 0.12 | 0.05 | 0.3044 | 0.07 | 1149 | 1.58 | 1.12 | 0.46 | 74.99 | 14.15 | 10.86 | 273 | 0.2401316 | 5.145389 | 106
472 |  | Acetylene | 0.19 | 0.47 | 0.12 | 0.05 | 0.3044 | 0.07 | 1149 | 1.58 | 1.12 | 0.46 | 74.99 | 14.15 | 10.86 | 273 | 0.3453947 | 5.792615 | 106
473 |  | Acetylene | 0.19 | 0.47 | 0.12 | 0.05 | 0.3044 | 0.07 | 1149 | 1.58 | 1.12 | 0.46 | 74.99 | 14.15 | 10.86 | 273 | 0.4517544 | 6.331718 | 106
474 |  | Acetylene | 0.19 | 0.47 | 0.12 | 0.05 | 0.3044 | 0.07 | 1149 | 1.58 | 1.12 | 0.46 | 74.99 | 14.15 | 10.86 | 273 | 0.6008772 | 6.870244 | 106
475 |  | Acetylene | 0.19 | 0.47 | 0.12 | 0.05 | 0.3044 | 0.07 | 1149 | 1.58 | 1.12 | 0.46 | 74.99 | 14.15 | 10.86 | 273 | 0.7368421 | 7.273812 | 106
476 |  | Acetylene | 0.19 | 0.47 | 0.12 | 0.05 | 0.3044 | 0.07 | 1149 | 1.58 | 1.12 | 0.46 | 74.99 | 14.15 | 10.86 | 273 | 0.872807 | 7.636839 | 106
477 |  | Acetylene | 0.19 | 0.47 | 0.12 | 0.05 | 0.3044 | 0.07 | 1149 | 1.58 | 1.12 | 0.46 | 74.99 | 14.15 | 10.86 | 273 | 0.9758772 | 7.851663 | 106
478 | Co-NDPC-700 | Ethane | 0 | 0 | 0 | 0 | 0.3904 | 0.492 | 1149 | 1.58 | 1.12 | 0.46 | 74.99 | 14.15 | 10.86 | 273 | 0.006578947 | 0.9188152 | 107
479 |  | Ethane | 0 | 0 | 0 | 0 | 0.3904 | 0.492 | 1149 | 1.58 | 1.12 | 0.46 | 74.99 | 14.15 | 10.86 | 273 | 0.03070175 | 2.026597 | 107
480 |  | Ethane | 0 | 0 | 0 | 0 | 0.3904 | 0.492 | 1149 | 1.58 | 1.12 | 0.46 | 74.99 | 14.15 | 10.86 | 273 | 0.0745614 | 3.093572 | 107
481 |  | Ethane | 0 | 0 | 0 | 0 | 0.3904 | 0.492 | 1149 | 1.58 | 1.12 | 0.46 | 74.99 | 14.15 | 10.86 | 273 | 0.1304825 | 3.782006 | 107
482 |  | Ethane | 0 | 0 | 0 | 0 | 0.3904 | 0.492 | 1149 | 1.58 | 1.12 | 0.46 | 74.99 | 14.15 | 10.86 | 273 | 0.2050439 | 4.429647 | 107
483 |  | Ethane | 0 | 0 | 0 | 0 | 0.3904 | 0.492 | 1149 | 1.58 | 1.12 | 0.46 | 74.99 | 14.15 | 10.86 | 273 | 0.3004386 | 4.968898 | 107
484 |  | Ethane | 0 | 0 | 0 | 0 | 0.3904 | 0.492 | 1149 | 1.58 | 1.12 | 0.46 | 74.99 | 14.15 | 10.86 | 273 | 0.4188596 | 5.35919 | 107
485 |  | Ethane | 0 | 0 | 0 | 0 | 0.3904 | 0.492 | 1149 | 1.58 | 1.12 | 0.46 | 74.99 | 14.15 | 10.86 | 273 | 0.5416667 | 5.695368 | 107
486 |  | Ethane | 0 | 0 | 0 | 0 | 0.3904 | 0.492 | 1149 | 1.58 | 1.12 | 0.46 | 74.99 | 14.15 | 10.86 | 273 | 0.6557018 | 5.842476 | 107
487 |  | Ethane | 0 | 0 | 0 | 0 | 0.3904 | 0.492 | 1149 | 1.58 | 1.12 | 0.46 | 74.99 | 14.15 | 10.86 | 273 | 0.7960526 | 6.056795 | 107
488 |  | Ethane | 0 | 0 | 0 | 0 | 0.3904 | 0.492 | 1149 | 1.58 | 1.12 | 0.46 | 74.99 | 14.15 | 10.86 | 273 | 0.8892544 | 6.190671 | 107
489 |  | Ethane | 0 | 0 | 0 | 0 | 0.3904 | 0.492 | 1149 | 1.58 | 1.12 | 0.46 | 74.99 | 14.15 | 10.86 | 273 | 0.9934211 | 6.337912 | 107
490 | Co-NDPC-700 | Propane | 0 | 0 | 0 | 0 | 0.5312 | 1.05 | 1149 | 1.58 | 1.12 | 0.46 | 74.99 | 14.15 | 10.86 | 273 | 0.006578947 | 3.378275 | 108
491 |  | Propane | 0 | 0 | 0 | 0 | 0.5312 | 1.05 | 1149 | 1.58 | 1.12 | 0.46 | 74.99 | 14.15 | 10.86 | 273 | 0.02192982 | 4.472662 | 108
492 |  | Propane | 0 | 0 | 0 | 0 | 0.5312 | 1.05 | 1149 | 1.58 | 1.12 | 0.46 | 74.99 | 14.15 | 10.86 | 273 | 0.03289474 | 5.22927 | 108
493 |  | Propane | 0 | 0 | 0 | 0 | 0.5312 | 1.05 | 1149 | 1.58 | 1.12 | 0.46 | 74.99 | 14.15 | 10.86 | 273 | 0.05592105 | 5.485716 | 108
494 |  | Propane | 0 | 0 | 0 | 0 | 0.5312 | 1.05 | 1149 | 1.58 | 1.12 | 0.46 | 74.99 | 14.15 | 10.86 | 273 | 0.09210526 | 5.944686 | 108
495 |  | Propane | 0 | 0 | 0 | 0 | 0.5312 | 1.05 | 1149 | 1.58 | 1.12 | 0.46 | 74.99 | 14.15 | 10.86 | 273 | 0.1864035 | 6.416385 | 108
496 |  | Propane | 0 | 0 | 0 | 0 | 0.5312 | 1.05 | 1149 | 1.58 | 1.12 | 0.46 | 74.99 | 14.15 | 10.86 | 273 | 0.2631579 | 6.672105 | 108
497 |  | Propane | 0 | 0 | 0 | 0 | 0.5312 | 1.05 | 1149 | 1.58 | 1.12 | 0.46 | 74.99 | 14.15 | 10.86 | 273 | 0.3541667 | 6.84655 | 108
498 |  | Propane | 0 | 0 | 0 | 0 | 0.5312 | 1.05 | 1149 | 1.58 | 1.12 | 0.46 | 74.99 | 14.15 | 10.86 | 273 | 0.4912281 | 7.047401 | 108
499 |  | Propane | 0 | 0 | 0 | 0 | 0.5312 | 1.05 | 1149 | 1.58 | 1.12 | 0.46 | 74.99 | 14.15 | 10.86 | 273 | 0.5679825 | 7.249067 | 108
500 |  | Propane | 0 | 0 | 0 | 0 | 0.5312 | 1.05 | 1149 | 1.58 | 1.12 | 0.46 | 74.99 | 14.15 | 10.86 | 273 | 0.6699561 | 7.315256 | 108
501 |  | Propane | 0 | 0 | 0 | 0 | 0.5312 | 1.05 | 1149 | 1.58 | 1.12 | 0.46 | 74.99 | 14.15 | 10.86 | 273 | 0.7817982 | 7.435366 | 108
502 |  | Propane | 0 | 0 | 0 | 0 | 0.5312 | 1.05 | 1149 | 1.58 | 1.12 | 0.46 | 74.99 | 14.15 | 10.86 | 273 | 0.8530702 | 7.528998 | 108
503 |  | Propane | 0 | 0 | 0 | 0 | 0.5312 | 1.05 | 1149 | 1.58 | 1.12 | 0.46 | 74.99 | 14.15 | 10.86 | 273 | 0.9857456 | 7.594772 | 108
527 | Co-NDPC-800 | Acetylene | 0.19 | 0.47 | 0.12 | 0.05 | 0.3044 | 0.07 | 1187 | 1.06 | 0.54 | 0.52 | 82.44 | 11.25 | 6.31 | 273 | 0.02072128 | 1.231528 | 109
528 |  | Acetylene | 0.19 | 0.47 | 0.12 | 0.05 | 0.3044 | 0.07 | 1187 | 1.06 | 0.54 | 0.52 | 82.44 | 11.25 | 6.31 | 273 | 0.04244668 | 1.999452 | 109
529 |  | Acetylene | 0.19 | 0.47 | 0.12 | 0.05 | 0.3044 | 0.07 | 1187 | 1.06 | 0.54 | 0.52 | 82.44 | 11.25 | 6.31 | 273 | 0.07171636 | 2.595091 | 109
530 |  | Acetylene | 0.19 | 0.47 | 0.12 | 0.05 | 0.3044 | 0.07 | 1187 | 1.06 | 0.54 | 0.52 | 82.44 | 11.25 | 6.31 | 273 | 0.1182994 | 3.309706 | 109
531 |  | Acetylene | 0.19 | 0.47 | 0.12 | 0.05 | 0.3044 | 0.07 | 1187 | 1.06 | 0.54 | 0.52 | 82.44 | 11.25 | 6.31 | 273 | 0.1626935 | 3.825674 | 109
532 |  | Acetylene | 0.19 | 0.47 | 0.12 | 0.05 | 0.3044 | 0.07 | 1187 | 1.06 | 0.54 | 0.52 | 82.44 | 11.25 | 6.31 | 273 | 0.2276513 | 4.513556 | 109
533 |  | Acetylene | 0.19 | 0.47 | 0.12 | 0.05 | 0.3044 | 0.07 | 1187 | 1.06 | 0.54 | 0.52 | 82.44 | 11.25 | 6.31 | 273 | 0.3066506 | 5.108536 | 109
534 |  | Acetylene | 0.19 | 0.47 | 0.12 | 0.05 | 0.3044 | 0.07 | 1187 | 1.06 | 0.54 | 0.52 | 82.44 | 11.25 | 6.31 | 273 | 0.3910517 | 5.676954 | 109
535 |  | Acetylene | 0.19 | 0.47 | 0.12 | 0.05 | 0.3044 | 0.07 | 1187 | 1.06 | 0.54 | 0.52 | 82.44 | 11.25 | 6.31 | 273 | 0.4992384 | 6.258303 | 109
536 |  | Acetylene | 0.19 | 0.47 | 0.12 | 0.05 | 0.3044 | 0.07 | 1187 | 1.06 | 0.54 | 0.52 | 82.44 | 11.25 | 6.31 | 273 | 0.6084793 | 6.640962 | 109
537 |  | Acetylene | 0.19 | 0.47 | 0.12 | 0.05 | 0.3044 | 0.07 | 1187 | 1.06 | 0.54 | 0.52 | 82.44 | 11.25 | 6.31 | 273 | 0.7079833 | 6.97077 | 109
538 |  | Acetylene | 0.19 | 0.47 | 0.12 | 0.05 | 0.3044 | 0.07 | 1187 | 1.06 | 0.54 | 0.52 | 82.44 | 11.25 | 6.31 | 273 | 0.821536 | 7.260656 | 109
539 |  | Acetylene | 0.19 | 0.47 | 0.12 | 0.05 | 0.3044 | 0.07 | 1187 | 1.06 | 0.54 | 0.52 | 82.44 | 11.25 | 6.31 | 273 | 0.9102185 | 7.511137 | 109
540 |  | Acetylene | 0.19 | 0.47 | 0.12 | 0.05 | 0.3044 | 0.07 | 1187 | 1.06 | 0.54 | 0.52 | 82.44 | 11.25 | 6.31 | 273 | 0.9880849 | 7.722027 | 109
541 | Co-NDPC-800 | Ethane | 0 | 0 | 0 | 0 | 0.3904 | 0.492 | 1187 | 1.06 | 0.54 | 0.52 | 82.44 | 11.25 | 6.31 | 273 | 0.01419722 | 0.9534689 | 110
542 |  | Ethane | 0 | 0 | 0 | 0 | 0.3904 | 0.492 | 1187 | 1.06 | 0.54 | 0.52 | 82.44 | 11.25 | 6.31 | 273 | 0.02942719 | 1.655254 | 110
543 |  | Ethane | 0 | 0 | 0 | 0 | 0.3904 | 0.492 | 1187 | 1.06 | 0.54 | 0.52 | 82.44 | 11.25 | 6.31 | 273 | 0.05546974 | 2.370141 | 110
544 |  | Ethane | 0 | 0 | 0 | 0 | 0.3904 | 0.492 | 1187 | 1.06 | 0.54 | 0.52 | 82.44 | 11.25 | 6.31 | 273 | 0.09015914 | 3.071668 | 110
545 |  | Ethane | 0 | 0 | 0 | 0 | 0.3904 | 0.492 | 1187 | 1.06 | 0.54 | 0.52 | 82.44 | 11.25 | 6.31 | 273 | 0.1486359 | 3.79937 | 110
546 |  | Ethane | 0 | 0 | 0 | 0 | 0.3904 | 0.492 | 1187 | 1.06 | 0.54 | 0.52 | 82.44 | 11.25 | 6.31 | 273 | 0.1973506 | 4.288791 | 110
547 |  | Ethane | 0 | 0 | 0 | 0 | 0.3904 | 0.492 | 1187 | 1.06 | 0.54 | 0.52 | 82.44 | 11.25 | 6.31 | 273 | 0.2763356 | 4.777811 | 110
548 |  | Ethane | 0 | 0 | 0 | 0 | 0.3904 | 0.492 | 1187 | 1.06 | 0.54 | 0.52 | 82.44 | 11.25 | 6.31 | 273 | 0.3585531 | 5.187318 | 110
549 |  | Ethane | 0 | 0 | 0 | 0 | 0.3904 | 0.492 | 1187 | 1.06 | 0.54 | 0.52 | 82.44 | 11.25 | 6.31 | 273 | 0.4494085 | 5.517241 | 110
550 |  | Ethane | 0 | 0 | 0 | 0 | 0.3904 | 0.492 | 1187 | 1.06 | 0.54 | 0.52 | 82.44 | 11.25 | 6.31 | 273 | 0.5478207 | 5.767593 | 110
551 |  | Ethane | 0 | 0 | 0 | 0 | 0.3904 | 0.492 | 1187 | 1.06 | 0.54 | 0.52 | 82.44 | 11.25 | 6.31 | 273 | 0.6408204 | 5.965037 | 110
552 |  | Ethane | 0 | 0 | 0 | 0 | 0.3904 | 0.492 | 1187 | 1.06 | 0.54 | 0.52 | 82.44 | 11.25 | 6.31 | 273 | 0.7338165 | 6.13599 | 110
553 |  | Ethane | 0 | 0 | 0 | 0 | 0.3904 | 0.492 | 1187 | 1.06 | 0.54 | 0.52 | 82.44 | 11.25 | 6.31 | 273 | 0.82249 | 6.320246 | 110
554 |  | Ethane | 0 | 0 | 0 | 0 | 0.3904 | 0.492 | 1187 | 1.06 | 0.54 | 0.52 | 82.44 | 11.25 | 6.31 | 273 | 0.9479113 | 6.437791 | 110
555 |  | Ethane | 0 | 0 | 0 | 0 | 0.3904 | 0.492 | 1187 | 1.06 | 0.54 | 0.52 | 82.44 | 11.25 | 6.31 | 273 | 0.9890031 | 6.516716 | 110
556 | Co-NDPC-800 | Propane | 0 | 0 | 0 | 0 | 0.5312 | 1.05 | 1187 | 1.06 | 0.54 | 0.52 | 82.44 | 11.25 | 6.31 | 273 | 0.01010021 | 2.635642 | 111
557 |  | Propane | 0 | 0 | 0 | 0 | 0.5312 | 1.05 | 1187 | 1.06 | 0.54 | 0.52 | 82.44 | 11.25 | 6.31 | 273 | 0.01344547 | 3.390565 | 111
558 |  | Propane | 0 | 0 | 0 | 0 | 0.5312 | 1.05 | 1187 | 1.06 | 0.54 | 0.52 | 82.44 | 11.25 | 6.31 | 273 | 0.02757826 | 3.973159 | 111
559 |  | Propane | 0 | 0 | 0 | 0 | 0.5312 | 1.05 | 1187 | 1.06 | 0.54 | 0.52 | 82.44 | 11.25 | 6.31 | 273 | 0.04602641 | 4.489471 | 111
560 |  | Propane | 0 | 0 | 0 | 0 | 0.5312 | 1.05 | 1187 | 1.06 | 0.54 | 0.52 | 82.44 | 11.25 | 6.31 | 273 | 0.07850353 | 4.820167 | 111
561 |  | Propane | 0 | 0 | 0 | 0 | 0.5312 | 1.05 | 1187 | 1.06 | 0.54 | 0.52 | 82.44 | 11.25 | 6.31 | 273 | 0.1293733 | 5.256579 | 111
562 |  | Propane | 0 | 0 | 0 | 0 | 0.5312 | 1.05 | 1187 | 1.06 | 0.54 | 0.52 | 82.44 | 11.25 | 6.31 | 273 | 0.1996828 | 5.547039 | 111
563 |  | Propane | 0 | 0 | 0 | 0 | 0.5312 | 1.05 | 1187 | 1.06 | 0.54 | 0.52 | 82.44 | 11.25 | 6.31 | 273 | 0.2872825 | 5.784289 | 111
564 |  | Propane | 0 | 0 | 0 | 0 | 0.5312 | 1.05 | 1187 | 1.06 | 0.54 | 0.52 | 82.44 | 11.25 | 6.31 | 273 | 0.3932533 | 5.968316 | 111
565 |  | Propane | 0 | 0 | 0 | 0 | 0.5312 | 1.05 | 1187 | 1.06 | 0.54 | 0.52 | 82.44 | 11.25 | 6.31 | 273 | 0.5208331 | 6.059341 | 111
566 |  | Propane | 0 | 0 | 0 | 0 | 0.5312 | 1.05 | 1187 | 1.06 | 0.54 | 0.52 | 82.44 | 11.25 | 6.31 | 273 | 0.6473355 | 6.176871 | 111
567 |  | Propane | 0 | 0 | 0 | 0 | 0.5312 | 1.05 | 1187 | 1.06 | 0.54 | 0.52 | 82.44 | 11.25 | 6.31 | 273 | 0.731674 | 6.281714 | 111
568 |  | Propane | 0 | 0 | 0 | 0 | 0.5312 | 1.05 | 1187 | 1.06 | 0.54 | 0.52 | 82.44 | 11.25 | 6.31 | 273 | 0.7987099 | 6.347051 | 111
569 |  | Propane | 0 | 0 | 0 | 0 | 0.5312 | 1.05 | 1187 | 1.06 | 0.54 | 0.52 | 82.44 | 11.25 | 6.31 | 273 | 0.9079006 | 6.35885 | 111
570 |  | Propane | 0 | 0 | 0 | 0 | 0.5312 | 1.05 | 1187 | 1.06 | 0.54 | 0.52 | 82.44 | 11.25 | 6.31 | 273 | 0.9835798 | 6.384338 | 111
591 | Co-NDPC-900 | Acetylene | 0.19 | 0.47 | 0.12 | 0.05 | 0.3044 | 0.07 | 1168 | 1.13 | 0.62 | 0.51 | 77.53 | 19.12 | 3.35 | 273 | 0.01785714 | 1.199715 | 112
592 |  | Acetylene | 0.19 | 0.47 | 0.12 | 0.05 | 0.3044 | 0.07 | 1168 | 1.13 | 0.62 | 0.51 | 77.53 | 19.12 | 3.35 | 273 | 0.03991597 | 1.9994 | 112
593 |  | Acetylene | 0.19 | 0.47 | 0.12 | 0.05 | 0.3044 | 0.07 | 1168 | 1.13 | 0.62 | 0.51 | 77.53 | 19.12 | 3.35 | 273 | 0.07457983 | 2.856047 | 112
594 |  | Acetylene | 0.19 | 0.47 | 0.12 | 0.05 | 0.3044 | 0.07 | 1168 | 1.13 | 0.62 | 0.51 | 77.53 | 19.12 | 3.35 | 273 | 0.1271008 | 3.655297 | 112
595 |  | Acetylene | 0.19 | 0.47 | 0.12 | 0.05 | 0.3044 | 0.07 | 1168 | 1.13 | 0.62 | 0.51 | 77.53 | 19.12 | 3.35 | 273 | 0.1964286 | 4.468592 | 112
596 |  | Acetylene | 0.19 | 0.47 | 0.12 | 0.05 | 0.3044 | 0.07 | 1168 | 1.13 | 0.62 | 0.51 | 77.53 | 19.12 | 3.35 | 273 | 0.2972689 | 5.424295 | 112
597 |  | Acetylene | 0.19 | 0.47 | 0.12 | 0.05 | 0.3044 | 0.07 | 1168 | 1.13 | 0.62 | 0.51 | 77.53 | 19.12 | 3.35 | 273 | 0.4044118 | 6.151336 | 112
598 |  | Acetylene | 0.19 | 0.47 | 0.12 | 0.05 | 0.3044 | 0.07 | 1168 | 1.13 | 0.62 | 0.51 | 77.53 | 19.12 | 3.35 | 273 | 0.5273109 | 6.806723 | 112
599 |  | Acetylene | 0.19 | 0.47 | 0.12 | 0.05 | 0.3044 | 0.07 | 1168 | 1.13 | 0.62 | 0.51 | 77.53 | 19.12 | 3.35 | 273 | 0.6502101 | 7.376396 | 112
600 |  | Acetylene | 0.19 | 0.47 | 0.12 | 0.05 | 0.3044 | 0.07 | 1168 | 1.13 | 0.62 | 0.51 | 77.53 | 19.12 | 3.35 | 273 | 0.7710084 | 7.803241 | 112
601 |  | Acetylene | 0.19 | 0.47 | 0.12 | 0.05 | 0.3044 | 0.07 | 1168 | 1.13 | 0.62 | 0.51 | 77.53 | 19.12 | 3.35 | 273 | 0.8792017 | 8.144553 | 112
602 |  | Acetylene | 0.19 | 0.47 | 0.12 | 0.05 | 0.3044 | 0.07 | 1168 | 1.13 | 0.62 | 0.51 | 77.53 | 19.12 | 3.35 | 273 | 0.9894958 | 8.442977 | 112
603 | Co-NDPC-900 | Ethane | 0 | 0 | 0 | 0 | 0.3904 | 0.492 | 1168 | 1.13 | 0.62 | 0.51 | 77.53 | 19.12 | 3.35 | 273 | 0.009453782 | 1.385549 | 113
604 |  | Ethane | 0 | 0 | 0 | 0 | 0.3904 | 0.492 | 1168 | 1.13 | 0.62 | 0.51 | 77.53 | 19.12 | 3.35 | 273 | 0.03151261 | 2.170948 | 113
605 |  | Ethane | 0 | 0 | 0 | 0 | 0.3904 | 0.492 | 1168 | 1.13 | 0.62 | 0.51 | 77.53 | 19.12 | 3.35 | 273 | 0.06827731 | 3.070423 | 113
606 |  | Ethane | 0 | 0 | 0 | 0 | 0.3904 | 0.492 | 1168 | 1.13 | 0.62 | 0.51 | 77.53 | 19.12 | 3.35 | 273 | 0.1207983 | 3.869673 | 113
607 |  | Ethane | 0 | 0 | 0 | 0 | 0.3904 | 0.492 | 1168 | 1.13 | 0.62 | 0.51 | 77.53 | 19.12 | 3.35 | 273 | 0.1785714 | 4.468848 | 113
608 |  | Ethane | 0 | 0 | 0 | 0 | 0.3904 | 0.492 | 1168 | 1.13 | 0.62 | 0.51 | 77.53 | 19.12 | 3.35 | 273 | 0.2521008 | 5.082083 | 113
609 |  | Ethane | 0 | 0 | 0 | 0 | 0.3904 | 0.492 | 1168 | 1.13 | 0.62 | 0.51 | 77.53 | 19.12 | 3.35 | 273 | 0.3287815 | 5.466702 | 113
610 |  | Ethane | 0 | 0 | 0 | 0 | 0.3904 | 0.492 | 1168 | 1.13 | 0.62 | 0.51 | 77.53 | 19.12 | 3.35 | 273 | 0.4317227 | 5.922374 | 113
611 |  | Ethane | 0 | 0 | 0 | 0 | 0.3904 | 0.492 | 1168 | 1.13 | 0.62 | 0.51 | 77.53 | 19.12 | 3.35 | 273 | 0.5546218 | 6.334904 | 113
612 |  | Ethane | 0 | 0 | 0 | 0 | 0.3904 | 0.492 | 1168 | 1.13 | 0.62 | 0.51 | 77.53 | 19.12 | 3.35 | 273 | 0.6680672 | 6.633283 | 113
613 |  | Ethane | 0 | 0 | 0 | 0 | 0.3904 | 0.492 | 1168 | 1.13 | 0.62 | 0.51 | 77.53 | 19.12 | 3.35 | 273 | 0.7878151 | 6.888715 | 113
614 |  | Ethane | 0 | 0 | 0 | 0 | 0.3904 | 0.492 | 1168 | 1.13 | 0.62 | 0.51 | 77.53 | 19.12 | 3.35 | 273 | 0.887605 | 7.058718 | 113
615 |  | Ethane | 0 | 0 | 0 | 0 | 0.3904 | 0.492 | 1168 | 1.13 | 0.62 | 0.51 | 77.53 | 19.12 | 3.35 | 273 | 0.9905462 | 7.171534 | 113
616 | Co-NDPC-900 | Propane | 0 | 0 | 0 | 0 | 0.5312 | 1.05 | 1168 | 1.13 | 0.62 | 0.51 | 77.53 | 19.12 | 3.35 | 273 | 0.007352941 | 2.685579 | 114
617 |  | Propane | 0 | 0 | 0 | 0 | 0.5312 | 1.05 | 1168 | 1.13 | 0.62 | 0.51 | 77.53 | 19.12 | 3.35 | 273 | 0.01680672 | 3.785444 | 114
618 |  | Propane | 0 | 0 | 0 | 0 | 0.5312 | 1.05 | 1168 | 1.13 | 0.62 | 0.51 | 77.53 | 19.12 | 3.35 | 273 | 0.03046218 | 4.613821 | 114
619 |  | Propane | 0 | 0 | 0 | 0 | 0.5312 | 1.05 | 1168 | 1.13 | 0.62 | 0.51 | 77.53 | 19.12 | 3.35 | 273 | 0.04726891 | 5.099295 | 114
620 |  | Propane | 0 | 0 | 0 | 0 | 0.5312 | 1.05 | 1168 | 1.13 | 0.62 | 0.51 | 77.53 | 19.12 | 3.35 | 273 | 0.07983193 | 5.59883 | 114
621 |  | Propane | 0 | 0 | 0 | 0 | 0.5312 | 1.05 | 1168 | 1.13 | 0.62 | 0.51 | 77.53 | 19.12 | 3.35 | 273 | 0.1207983 | 5.941101 | 114
622 |  | Propane | 0 | 0 | 0 | 0 | 0.5312 | 1.05 | 1168 | 1.13 | 0.62 | 0.51 | 77.53 | 19.12 | 3.35 | 273 | 0.1859244 | 6.325885 | 114
623 |  | Propane | 0 | 0 | 0 | 0 | 0.5312 | 1.05 | 1168 | 1.13 | 0.62 | 0.51 | 77.53 | 19.12 | 3.35 | 273 | 0.2710084 | 6.610384 | 114
624 |  | Propane | 0 | 0 | 0 | 0 | 0.5312 | 1.05 | 1168 | 1.13 | 0.62 | 0.51 | 77.53 | 19.12 | 3.35 | 273 | 0.3613445 | 6.809094 | 114
625 |  | Propane | 0 | 0 | 0 | 0 | 0.5312 | 1.05 | 1168 | 1.13 | 0.62 | 0.51 | 77.53 | 19.12 | 3.35 | 273 | 0.4611345 | 6.993382 | 114
626 |  | Propane | 0 | 0 | 0 | 0 | 0.5312 | 1.05 | 1168 | 1.13 | 0.62 | 0.51 | 77.53 | 19.12 | 3.35 | 273 | 0.5693277 | 7.14898 | 114
627 |  | Propane | 0 | 0 | 0 | 0 | 0.5312 | 1.05 | 1168 | 1.13 | 0.62 | 0.51 | 77.53 | 19.12 | 3.35 | 273 | 0.6523109 | 7.147794 | 114
628 |  | Propane | 0 | 0 | 0 | 0 | 0.5312 | 1.05 | 1168 | 1.13 | 0.62 | 0.51 | 77.53 | 19.12 | 3.35 | 273 | 0.7542017 | 7.303481 | 114
629 |  | Propane | 0 | 0 | 0 | 0 | 0.5312 | 1.05 | 1168 | 1.13 | 0.62 | 0.51 | 77.53 | 19.12 | 3.35 | 273 | 0.855042 | 7.344898 | 114
630 |  | Propane | 0 | 0 | 0 | 0 | 0.5312 | 1.05 | 1168 | 1.13 | 0.62 | 0.51 | 77.53 | 19.12 | 3.35 | 273 | 0.9852941 | 7.457323 | 114
0 | G-BAG-G70-R | cyclopentane | 0.26 | 0.1 | 0 | 0 | 0.7045 | 2.477 | 1339 | 0.536 | 0.16616 | 0.36984 |  |  |  | 303 | 0.00182369 | 2.476795 | 115
1 |  | cyclopentane | 0.26 | 0.1 | 0 | 0 | 0.7045 | 2.477 | 1339 | 0.536 | 0.16616 | 0.36984 |  |  |  | 303 | 0.007029075 | 3.448908 | 115
2 |  | cyclopentane | 0.26 | 0.1 | 0 | 0 | 0.7045 | 2.477 | 1339 | 0.536 | 0.16616 | 0.36984 |  |  |  | 303 | 0.02196658 | 4.37867 | 115
3 |  | cyclopentane | 0.26 | 0.1 | 0 | 0 | 0.7045 | 2.477 | 1339 | 0.536 | 0.16616 | 0.36984 |  |  |  | 303 | 0.04840359 | 4.733495 | 115
4 |  | cyclopentane | 0.26 | 0.1 | 0 | 0 | 0.7045 | 2.477 | 1339 | 0.536 | 0.16616 | 0.36984 |  |  |  | 303 | 0.1069523 | 4.935884 | 115
5 |  | cyclopentane | 0.26 | 0.1 | 0 | 0 | 0.7045 | 2.477 | 1339 | 0.536 | 0.16616 | 0.36984 |  |  |  | 303 | 0.2035039 | 5.112592 | 115
6 |  | cyclopentane | 0.26 | 0.1 | 0 | 0 | 0.7045 | 2.477 | 1339 | 0.536 | 0.16616 | 0.36984 |  |  |  | 303 | 0.301007 | 5.221664 | 115
7 |  | cyclopentane | 0.26 | 0.1 | 0 | 0 | 0.7045 | 2.477 | 1339 | 0.536 | 0.16616 | 0.36984 |  |  |  | 303 | 0.4433183 | 5.254275 | 115
8 |  | cyclopentane | 0.26 | 0.1 | 0 | 0 | 0.7045 | 2.477 | 1339 | 0.536 | 0.16616 | 0.36984 |  |  |  | 303 | 0.5846666 | 5.320709 | 115
9 |  | cyclopentane | 0.26 | 0.1 | 0 | 0 | 0.7045 | 2.477 | 1339 | 0.536 | 0.16616 | 0.36984 |  |  |  | 303 | 0.6850706 | 5.362127 | 115
10 |  | cyclopentane | 0.26 | 0.1 | 0 | 0 | 0.7045 | 2.477 | 1339 | 0.536 | 0.16616 | 0.36984 |  |  |  | 303 | 0.7796295 | 5.412049 | 115
11 |  | cyclopentane | 0.26 | 0.1 | 0 | 0 | 0.7045 | 2.477 | 1339 | 0.536 | 0.16616 | 0.36984 |  |  |  | 303 | 0.8809938 | 5.411192 | 115
12 | A-BAG-SP | cyclopentane | 0.26 | 0.1 | 0 | 0 | 0.7045 | 2.477 | 1317 | 0.519 | 0.15051 | 0.36849 |  |  |  | 303 | 0.004006919 | 3.161513 | 116
13 |  | cyclopentane | 0.26 | 0.1 | 0 | 0 | 0.7045 | 2.477 | 1317 | 0.519 | 0.15051 | 0.36849 |  |  |  | 303 | 0.009122781 | 3.871566 | 116
14 |  | cyclopentane | 0.26 | 0.1 | 0 | 0 | 0.7045 | 2.477 | 1317 | 0.519 | 0.15051 | 0.36849 |  |  |  | 303 | 0.02972629 | 4.268708 | 116
15 |  | cyclopentane | 0.26 | 0.1 | 0 | 0 | 0.7045 | 2.477 | 1317 | 0.519 | 0.15051 | 0.36849 |  |  |  | 303 | 0.05317868 | 4.446034 | 116
16 |  | cyclopentane | 0.26 | 0.1 | 0 | 0 | 0.7045 | 2.477 | 1317 | 0.519 | 0.15051 | 0.36849 |  |  |  | 303 | 0.1019866 | 4.665413 | 116
17 |  | cyclopentane | 0.26 | 0.1 | 0 | 0 | 0.7045 | 2.477 | 1317 | 0.519 | 0.15051 | 0.36849 |  |  |  | 303 | 0.1800081 | 4.808464 | 116
18 |  | cyclopentane | 0.26 | 0.1 | 0 | 0 | 0.7045 | 2.477 | 1317 | 0.519 | 0.15051 | 0.36849 |  |  |  | 303 | 0.2911449 | 4.883606 | 116
19 |  | cyclopentane | 0.26 | 0.1 | 0 | 0 | 0.7045 | 2.477 | 1317 | 0.519 | 0.15051 | 0.36849 |  |  |  | 303 | 0.4763758 | 5.017297 | 116
20 |  | cyclopentane | 0.26 | 0.1 | 0 | 0 | 0.7045 | 2.477 | 1317 | 0.519 | 0.15051 | 0.36849 |  |  |  | 303 | 0.6713243 | 5.06637 | 116
21 |  | cyclopentane | 0.26 | 0.1 | 0 | 0 | 0.7045 | 2.477 | 1317 | 0.519 | 0.15051 | 0.36849 |  |  |  | 303 | 0.8672475 | 5.115435 | 116
22 | Chem-A | cyclopentane | 0.26 | 0.1 | 0 | 0 | 0.7045 | 2.477 | 1566 | 0.718 | 0.3231 | 0.3949 |  |  |  | 303 | 0.006555464 | 2.062532 | 117
23 |  | cyclopentane | 0.26 | 0.1 | 0 | 0 | 0.7045 | 2.477 | 1566 | 0.718 | 0.3231 | 0.3949 |  |  |  | 303 | 0.01178973 | 3.11918 | 117
24 |  | cyclopentane | 0.26 | 0.1 | 0 | 0 | 0.7045 | 2.477 | 1566 | 0.718 | 0.3231 | 0.3949 |  |  |  | 303 | 0.01781382 | 3.634794 | 117
25 |  | cyclopentane | 0.26 | 0.1 | 0 | 0 | 0.7045 | 2.477 | 1566 | 0.718 | 0.3231 | 0.3949 |  |  |  | 303 | 0.02281706 | 4.015161 | 117
26 |  | cyclopentane | 0.26 | 0.1 | 0 | 0 | 0.7045 | 2.477 | 1566 | 0.718 | 0.3231 | 0.3949 |  |  |  | 303 | 0.03753509 | 4.302456 | 117
27 |  | cyclopentane | 0.26 | 0.1 | 0 | 0 | 0.7045 | 2.477 | 1566 | 0.718 | 0.3231 | 0.3949 |  |  |  | 303 | 0.05614308 | 4.564359 | 117
28 |  | cyclopentane | 0.26 | 0.1 | 0 | 0 | 0.7045 | 2.477 | 1566 | 0.718 | 0.3231 | 0.3949 |  |  |  | 303 | 0.08254831 | 4.826195 | 117
29 |  | cyclopentane | 0.26 | 0.1 | 0 | 0 | 0.7045 | 2.477 | 1566 | 0.718 | 0.3231 | 0.3949 |  |  |  | 303 | 0.1118371 | 4.969657 | 117
30 |  | cyclopentane | 0.26 | 0.1 | 0 | 0 | 0.7045 | 2.477 | 1566 | 0.718 | 0.3231 | 0.3949 |  |  |  | 303 | 0.1450187 | 5.09618 | 117
31 |  | cyclopentane | 0.26 | 0.1 | 0 | 0 | 0.7045 | 2.477 | 1566 | 0.718 | 0.3231 | 0.3949 |  |  |  | 303 | 0.1996572 | 5.264788 | 117
32 |  | cyclopentane | 0.26 | 0.1 | 0 | 0 | 0.7045 | 2.477 | 1566 | 0.718 | 0.3231 | 0.3949 |  |  |  | 303 | 0.2883885 | 5.373934 | 117
33 |  | cyclopentane | 0.26 | 0.1 | 0 | 0 | 0.7045 | 2.477 | 1566 | 0.718 | 0.3231 | 0.3949 |  |  |  | 303 | 0.3975846 | 5.474454 | 117
34 |  | cyclopentane | 0.26 | 0.1 | 0 | 0 | 0.7045 | 2.477 | 1566 | 0.718 | 0.3231 | 0.3949 |  |  |  | 303 | 0.4901914 | 5.515938 | 117
35 |  | cyclopentane | 0.26 | 0.1 | 0 | 0 | 0.7045 | 2.477 | 1566 | 0.718 | 0.3231 | 0.3949 |  |  |  | 303 | 0.5886489 | 5.565827 | 117
36 |  | cyclopentane | 0.26 | 0.1 | 0 | 0 | 0.7045 | 2.477 | 1566 | 0.718 | 0.3231 | 0.3949 |  |  |  | 303 | 0.6968618 | 5.640994 | 117
37 |  | cyclopentane | 0.26 | 0.1 | 0 | 0 | 0.7045 | 2.477 | 1566 | 0.718 | 0.3231 | 0.3949 |  |  |  | 303 | 0.8674583 | 5.732541 | 117
38 | Chem-D | cyclopentane | 0.26 | 0.1 | 0 | 0 | 0.7045 | 2.477 | 878 | 0.466 | 0.26562 | 0.20038 |  |  |  | 303 | 0.006483268 | 1.851195 | 118
39 |  | cyclopentane | 0.26 | 0.1 | 0 | 0 | 0.7045 | 2.477 | 878 | 0.466 | 0.26562 | 0.20038 |  |  |  | 303 | 0.01931552 | 2.324484 | 118
40 |  | cyclopentane | 0.26 | 0.1 | 0 | 0 | 0.7045 | 2.477 | 878 | 0.466 | 0.26562 | 0.20038 |  |  |  | 303 | 0.04673295 | 2.696208 | 118
41 |  | cyclopentane | 0.26 | 0.1 | 0 | 0 | 0.7045 | 2.477 | 878 | 0.466 | 0.26562 | 0.20038 |  |  |  | 303 | 0.08578273 | 2.881855 | 118
42 |  | cyclopentane | 0.26 | 0.1 | 0 | 0 | 0.7045 | 2.477 | 878 | 0.466 | 0.26562 | 0.20038 |  |  |  | 303 | 0.1296885 | 3.01674 | 118
43 |  | cyclopentane | 0.26 | 0.1 | 0 | 0 | 0.7045 | 2.477 | 878 | 0.466 | 0.26562 | 0.20038 |  |  |  | 303 | 0.184327 | 3.185349 | 118
44 |  | cyclopentane | 0.26 | 0.1 | 0 | 0 | 0.7045 | 2.477 | 878 | 0.466 | 0.26562 | 0.20038 |  |  |  | 303 | 0.2769828 | 3.370544 | 118
45 |  | cyclopentane | 0.26 | 0.1 | 0 | 0 | 0.7045 | 2.477 | 878 | 0.466 | 0.26562 | 0.20038 |  |  |  | 303 | 0.3881802 | 3.62321 | 118
46 |  | cyclopentane | 0.26 | 0.1 | 0 | 0 | 0.7045 | 2.477 | 878 | 0.466 | 0.26562 | 0.20038 |  |  |  | 303 | 0.4847116 | 3.740743 | 118
47 |  | cyclopentane | 0.26 | 0.1 | 0 | 0 | 0.7045 | 2.477 | 878 | 0.466 | 0.26562 | 0.20038 |  |  |  | 303 | 0.5705218 | 3.858367 | 118
48 |  | cyclopentane | 0.26 | 0.1 | 0 | 0 | 0.7045 | 2.477 | 878 | 0.466 | 0.26562 | 0.20038 |  |  |  | 303 | 0.685589 | 4.026465 | 118
49 |  | cyclopentane | 0.26 | 0.1 | 0 | 0 | 0.7045 | 2.477 | 878 | 0.466 | 0.26562 | 0.20038 |  |  |  | 303 | 0.7655656 | 4.186406 | 118
50 |  | cyclopentane | 0.26 | 0.1 | 0 | 0 | 0.7045 | 2.477 | 878 | 0.466 | 0.26562 | 0.20038 |  |  |  | 303 | 0.843567 | 4.270282 | 118
0 | HPC800-0.5 | Propane | 0 | 0 | 0 | 0 | 0.5312 | 1.05 | 3328 | 2.347 | 1.674 | 0.673 |  | 4.68 | 0.77 | 298 | 0.02366864 | 1.743363 | 119
1 |  | Propane | 0 | 0 | 0 | 0 | 0.5312 | 1.05 | 3328 | 2.347 | 1.674 | 0.673 |  | 4.68 | 0.77 | 298 | 0.04635108 | 2.938716 | 119
2 |  | Propane | 0 | 0 | 0 | 0 | 0.5312 | 1.05 | 3328 | 2.347 | 1.674 | 0.673 |  | 4.68 | 0.77 | 298 | 0.07692308 | 3.80179 | 119
3 |  | Propane | 0 | 0 | 0 | 0 | 0.5312 | 1.05 | 3328 | 2.347 | 1.674 | 0.673 |  | 4.68 | 0.77 | 298 | 0.1291913 | 5.063081 | 119
4 |  | Propane | 0 | 0 | 0 | 0 | 0.5312 | 1.05 | 3328 | 2.347 | 1.674 | 0.673 |  | 4.68 | 0.77 | 298 | 0.2386588 | 6.854858 | 119
5 |  | Propane | 0 | 0 | 0 | 0 | 0.5312 | 1.05 | 3328 | 2.347 | 1.674 | 0.673 |  | 4.68 | 0.77 | 298 | 0.3303748 | 7.866383 | 119
6 |  | Propane | 0 | 0 | 0 | 0 | 0.5312 | 1.05 | 3328 | 2.347 | 1.674 | 0.673 |  | 4.68 | 0.77 | 298 | 0.5285996 | 9.490612 | 119
7 |  | Propane | 0 | 0 | 0 | 0 | 0.5312 | 1.05 | 3328 | 2.347 | 1.674 | 0.673 |  | 4.68 | 0.77 | 298 | 0.7357002 | 10.78255 | 119
8 |  | Propane | 0 | 0 | 0 | 0 | 0.5312 | 1.05 | 3328 | 2.347 | 1.674 | 0.673 |  | 4.68 | 0.77 | 298 | 0.9309665 | 11.74253 | 119
9 |  | Propane | 0 | 0 | 0 | 0 | 0.5312 | 1.05 | 3328 | 2.347 | 1.674 | 0.673 |  | 4.68 | 0.77 | 298 | 1.002959 | 12.13991 | 119
10 |  | Ethane | 0 | 0 | 0 | 0 | 0.3904 | 0.492 | 3328 | 2.347 | 1.674 | 0.673 |  | 4.68 | 0.77 | 298 | 0.01972387 | 0.3650179 | 120
11 |  | Ethane | 0 | 0 | 0 | 0 | 0.3904 | 0.492 | 3328 | 2.347 | 1.674 | 0.673 |  | 4.68 | 0.77 | 298 | 0.0887574 | 1.210846 | 120
12 |  | Ethane | 0 | 0 | 0 | 0 | 0.3904 | 0.492 | 3328 | 2.347 | 1.674 | 0.673 |  | 4.68 | 0.77 | 298 | 0.1568047 | 1.94044 | 120
13 |  | Ethane | 0 | 0 | 0 | 0 | 0.3904 | 0.492 | 3328 | 2.347 | 1.674 | 0.673 |  | 4.68 | 0.77 | 298 | 0.2504931 | 2.686215 | 120
14 |  | Ethane | 0 | 0 | 0 | 0 | 0.3904 | 0.492 | 3328 | 2.347 | 1.674 | 0.673 |  | 4.68 | 0.77 | 298 | 0.4289941 | 3.862373 | 120
15 |  | Ethane | 0 | 0 | 0 | 0 | 0.3904 | 0.492 | 3328 | 2.347 | 1.674 | 0.673 |  | 4.68 | 0.77 | 298 | 0.6400394 | 4.954953 | 120
16 |  | Ethane | 0 | 0 | 0 | 0 | 0.3904 | 0.492 | 3328 | 2.347 | 1.674 | 0.673 |  | 4.68 | 0.77 | 298 | 0.8461538 | 5.964579 | 120
17 |  | Ethane | 0 | 0 | 0 | 0 | 0.3904 | 0.492 | 3328 | 2.347 | 1.674 | 0.673 |  | 4.68 | 0.77 | 298 | 0.9940828 | 6.79249 | 120
25 | HPC800-1.0 | Propane | 0 | 0 | 0 | 0 | 0.5312 | 1.05 | 3131 | 2.202 | 1.565 | 0.637 |  | 5.63 | 1.72 | 298 | 0.01251258 | 1.194313 | 121
26 |  | Propane | 0 | 0 | 0 | 0 | 0.5312 | 1.05 | 3131 | 2.202 | 1.565 | 0.637 |  | 5.63 | 1.72 | 298 | 0.03280761 | 2.104265 | 121
27 |  | Propane | 0 | 0 | 0 | 0 | 0.5312 | 1.05 | 3131 | 2.202 | 1.565 | 0.637 |  | 5.63 | 1.72 | 298 | 0.05118116 | 2.78673 | 121
28 |  | Propane | 0 | 0 | 0 | 0 | 0.5312 | 1.05 | 3131 | 2.202 | 1.565 | 0.637 |  | 5.63 | 1.72 | 298 | 0.08311307 | 3.725118 | 121
29 |  | Propane | 0 | 0 | 0 | 0 | 0.5312 | 1.05 | 3131 | 2.202 | 1.565 | 0.637 |  | 5.63 | 1.72 | 298 | 0.1247592 | 4.478673 | 121
30 |  | Propane | 0 | 0 | 0 | 0 | 0.5312 | 1.05 | 3131 | 2.202 | 1.565 | 0.637 |  | 5.63 | 1.72 | 298 | 0.1528528 | 4.905213 | 121
31 |  | Propane | 0 | 0 | 0 | 0 | 0.5312 | 1.05 | 3131 | 2.202 | 1.565 | 0.637 |  | 5.63 | 1.72 | 298 | 0.2332618 | 6.085308 | 121
32 |  | Propane | 0 | 0 | 0 | 0 | 0.5312 | 1.05 | 3131 | 2.202 | 1.565 | 0.637 |  | 5.63 | 1.72 | 298 | 0.3195133 | 6.981043 | 121
33 |  | Propane | 0 | 0 | 0 | 0 | 0.5312 | 1.05 | 3131 | 2.202 | 1.565 | 0.637 |  | 5.63 | 1.72 | 298 | 0.4251681 | 7.819905 | 121
34 |  | Propane | 0 | 0 | 0 | 0 | 0.5312 | 1.05 | 3131 | 2.202 | 1.565 | 0.637 |  | 5.63 | 1.72 | 298 | 0.6248799 | 8.985782 | 121
35 |  | Propane | 0 | 0 | 0 | 0 | 0.5312 | 1.05 | 3131 | 2.202 | 1.565 | 0.637 |  | 5.63 | 1.72 | 298 | 0.8343094 | 9.924171 | 121
36 |  | Propane | 0 | 0 | 0 | 0 | 0.5312 | 1.05 | 3131 | 2.202 | 1.565 | 0.637 |  | 5.63 | 1.72 | 298 | 0.9981636 | 10.72038 | 121
37 |  | Ethane | 0 | 0 | 0 | 0 | 0.3904 | 0.492 | 3131 | 2.202 | 1.565 | 0.637 |  | 5.63 | 1.72 | 298 | 0.02131322 | 0.3127962 | 122
38 |  | Ethane | 0 | 0 | 0 | 0 | 0.3904 | 0.492 | 3131 | 2.202 | 1.565 | 0.637 |  | 5.63 | 1.72 | 298 | 0.07461812 | 0.8246445 | 122
39 |  | Ethane | 0 | 0 | 0 | 0 | 0.3904 | 0.492 | 3131 | 2.202 | 1.565 | 0.637 |  | 5.63 | 1.72 | 298 | 0.1279288 | 1.265403 | 122
40 |  | Ethane | 0 | 0 | 0 | 0 | 0.3904 | 0.492 | 3131 | 2.202 | 1.565 | 0.637 |  | 5.63 | 1.72 | 298 | 0.1599147 | 1.535545 | 122
41 |  | Ethane | 0 | 0 | 0 | 0 | 0.3904 | 0.492 | 3131 | 2.202 | 1.565 | 0.637 |  | 5.63 | 1.72 | 298 | 0.254914 | 2.203791 | 122
42 |  | Ethane | 0 | 0 | 0 | 0 | 0.3904 | 0.492 | 3131 | 2.202 | 1.565 | 0.637 |  | 5.63 | 1.72 | 298 | 0.4759586 | 3.440758 | 122
43 |  | Ethane | 0 | 0 | 0 | 0 | 0.3904 | 0.492 | 3131 | 2.202 | 1.565 | 0.637 |  | 5.63 | 1.72 | 298 | 0.6853857 | 4.407583 | 122
44 |  | Ethane | 0 | 0 | 0 | 0 | 0.3904 | 0.492 | 3131 | 2.202 | 1.565 | 0.637 |  | 5.63 | 1.72 | 298 | 0.8987007 | 5.274882 | 122
45 |  | Ethane | 0 | 0 | 0 | 0 | 0.3904 | 0.492 | 3131 | 2.202 | 1.565 | 0.637 |  | 5.63 | 1.72 | 298 | 0.9927565 | 5.616114 | 122
54 | HPC800-1.5 | Propane | 0 | 0 | 0 | 0 | 0.5312 | 1.05 | 2626 | 1.688 | 1.04 | 0.648 |  | 6.29 | 1.73 | 298 | 0.01289683 | 1.508043 | 123
55 |  | Propane | 0 | 0 | 0 | 0 | 0.5312 | 1.05 | 2626 | 1.688 | 1.04 | 0.648 |  | 6.29 | 1.73 | 298 | 0.03869048 | 2.919571 | 123
56 |  | Propane | 0 | 0 | 0 | 0 | 0.5312 | 1.05 | 2626 | 1.688 | 1.04 | 0.648 |  | 6.29 | 1.73 | 298 | 0.07440476 | 3.86059 | 123
57 |  | Propane | 0 | 0 | 0 | 0 | 0.5312 | 1.05 | 2626 | 1.688 | 1.04 | 0.648 |  | 6.29 | 1.73 | 298 | 0.1200397 | 4.705094 | 123
58 |  | Propane | 0 | 0 | 0 | 0 | 0.5312 | 1.05 | 2626 | 1.688 | 1.04 | 0.648 |  | 6.29 | 1.73 | 298 | 0.1547619 | 5.199732 | 123
59 |  | Propane | 0 | 0 | 0 | 0 | 0.5312 | 1.05 | 2626 | 1.688 | 1.04 | 0.648 |  | 6.29 | 1.73 | 298 | 0.2390873 | 6.008043 | 123
60 |  | Propane | 0 | 0 | 0 | 0 | 0.5312 | 1.05 | 2626 | 1.688 | 1.04 | 0.648 |  | 6.29 | 1.73 | 298 | 0.4365079 | 7.16622 | 123
61 |  | Propane | 0 | 0 | 0 | 0 | 0.5312 | 1.05 | 2626 | 1.688 | 1.04 | 0.648 |  | 6.29 | 1.73 | 298 | 0.6666667 | 8.107239 | 123
62 |  | Propane | 0 | 0 | 0 | 0 | 0.5312 | 1.05 | 2626 | 1.688 | 1.04 | 0.648 |  | 6.29 | 1.73 | 298 | 0.8700397 | 8.626005 | 123
63 |  | Propane | 0 | 0 | 0 | 0 | 0.5312 | 1.05 | 2626 | 1.688 | 1.04 | 0.648 |  | 6.29 | 1.73 | 298 | 1.001984 | 9.072386 | 123
64 |  | Ethane | 0 | 0 | 0 | 0 | 0.3904 | 0.492 | 2626 | 1.688 | 1.04 | 0.648 |  | 6.29 | 1.73 | 298 | 0.0218254 | 0.4343164 | 124
65 |  | Ethane | 0 | 0 | 0 | 0 | 0.3904 | 0.492 | 2626 | 1.688 | 1.04 | 0.648 |  | 6.29 | 1.73 | 298 | 0.06845238 | 1.025469 | 124
66 |  | Ethane | 0 | 0 | 0 | 0 | 0.3904 | 0.492 | 2626 | 1.688 | 1.04 | 0.648 |  | 6.29 | 1.73 | 298 | 0.1190476 | 1.544236 | 124
67 |  | Ethane | 0 | 0 | 0 | 0 | 0.3904 | 0.492 | 2626 | 1.688 | 1.04 | 0.648 |  | 6.29 | 1.73 | 298 | 0.156746 | 1.809651 | 124
68 |  | Ethane | 0 | 0 | 0 | 0 | 0.3904 | 0.492 | 2626 | 1.688 | 1.04 | 0.648 |  | 6.29 | 1.73 | 298 | 0.3253968 | 2.9437 | 124
69 |  | Ethane | 0 | 0 | 0 | 0 | 0.3904 | 0.492 | 2626 | 1.688 | 1.04 | 0.648 |  | 6.29 | 1.73 | 298 | 0.546627 | 3.993298 | 124
70 |  | Ethane | 0 | 0 | 0 | 0 | 0.3904 | 0.492 | 2626 | 1.688 | 1.04 | 0.648 |  | 6.29 | 1.73 | 298 | 0.7688492 | 4.946381 | 124
71 |  | Ethane | 0 | 0 | 0 | 0 | 0.3904 | 0.492 | 2626 | 1.688 | 1.04 | 0.648 |  | 6.29 | 1.73 | 298 | 0.8829365 | 5.296247 | 124
72 |  | Ethane | 0 | 0 | 0 | 0 | 0.3904 | 0.492 | 2626 | 1.688 | 1.04 | 0.648 |  | 6.29 | 1.73 | 298 | 0.985119 | 5.597855 | 124
80 | HPC800 | Propane | 0 | 0 | 0 | 0 | 0.5312 | 1.05 | 3588 | 2.605 | 1.983 | 0.622 |  | 3.51 |  | 288 | 0.005070363 | 1.078379 | 125
81 |  | Propane | 0 | 0 | 0 | 0 | 0.5312 | 1.05 | 3588 | 2.605 | 1.983 | 0.622 |  | 3.51 |  | 288 | 0.01601846 | 1.94122 | 125
82 |  | Propane | 0 | 0 | 0 | 0 | 0.5312 | 1.05 | 3588 | 2.605 | 1.983 | 0.622 |  | 3.51 |  | 288 | 0.0289199 | 2.696266 | 125
83 |  | Propane | 0 | 0 | 0 | 0 | 0.5312 | 1.05 | 3588 | 2.605 | 1.983 | 0.622 |  | 3.51 |  | 288 | 0.04777235 | 3.77491 | 125
84 |  | Propane | 0 | 0 | 0 | 0 | 0.5312 | 1.05 | 3588 | 2.605 | 1.983 | 0.622 |  | 3.51 |  | 288 | 0.06955988 | 4.727805 | 125
85 |  | Propane | 0 | 0 | 0 | 0 | 0.5312 | 1.05 | 3588 | 2.605 | 1.983 | 0.622 |  | 3.51 |  | 288 | 0.1041402 | 5.662958 | 125
86 |  | Propane | 0 | 0 | 0 | 0 | 0.5312 | 1.05 | 3588 | 2.605 | 1.983 | 0.622 |  | 3.51 |  | 288 | 0.1613912 | 6.832151 | 125
87 |  | Propane | 0 | 0 | 0 | 0 | 0.5312 | 1.05 | 3588 | 2.605 | 1.983 | 0.622 |  | 3.51 |  | 288 | 0.2373734 | 8.217342 | 125
88 |  | Propane | 0 | 0 | 0 | 0 | 0.5312 | 1.05 | 3588 | 2.605 | 1.983 | 0.622 |  | 3.51 |  | 288 | 0.3251186 | 9.261281 | 125
89 |  | Propane | 0 | 0 | 0 | 0 | 0.5312 | 1.05 | 3588 | 2.605 | 1.983 | 0.622 |  | 3.51 |  | 288 | 0.5093915 | 10.81016 | 125
90 |  | Propane | 0 | 0 | 0 | 0 | 0.5312 | 1.05 | 3588 | 2.605 | 1.983 | 0.622 |  | 3.51 |  | 288 | 0.7142882 | 12.03593 | 125
91 |  | Propane | 0 | 0 | 0 | 0 | 0.5312 | 1.05 | 3588 | 2.605 | 1.983 | 0.622 |  | 3.51 |  | 288 | 0.9122624 | 13.02793 | 125
92 |  | Propane | 0 | 0 | 0 | 0 | 0.5312 | 1.05 | 3588 | 2.605 | 1.983 | 0.622 |  | 3.51 |  | 288 | 1.000908 | 13.47882 | 125
93 |  | Ehtane | 0 | 0 | 0 | 0 | 0.3904 | 0.492 | 3588 | 2.605 | 1.983 | 0.622 |  | 3.51 |  | 288 | 0.01777217 | 0.4136522 | 126
94 |  | Ehtane | 0 | 0 | 0 | 0 | 0.3904 | 0.492 | 3588 | 2.605 | 1.983 | 0.622 |  | 3.51 |  | 288 | 0.04638631 | 0.9173757 | 126
95 |  | Ehtane | 0 | 0 | 0 | 0 | 0.3904 | 0.492 | 3588 | 2.605 | 1.983 | 0.622 |  | 3.51 |  | 288 | 0.09174793 | 1.529231 | 126
96 |  | Ehtane | 0 | 0 | 0 | 0 | 0.3904 | 0.492 | 3588 | 2.605 | 1.983 | 0.622 |  | 3.51 |  | 288 | 0.1548337 | 2.19532 | 126
97 |  | Ehtane | 0 | 0 | 0 | 0 | 0.3904 | 0.492 | 3588 | 2.605 | 1.983 | 0.622 |  | 3.51 |  | 288 | 0.2386065 | 2.987582 | 126
98 |  | Ehtane | 0 | 0 | 0 | 0 | 0.3904 | 0.492 | 3588 | 2.605 | 1.983 | 0.622 |  | 3.51 |  | 288 | 0.4268164 | 4.536536 | 126
99 |  | Ehtane | 0 | 0 | 0 | 0 | 0.3904 | 0.492 | 3588 | 2.605 | 1.983 | 0.622 |  | 3.51 |  | 288 | 0.6395519 | 5.510834 | 126
100 |  | Ehtane | 0 | 0 | 0 | 0 | 0.3904 | 0.492 | 3588 | 2.605 | 1.983 | 0.622 |  | 3.51 |  | 288 | 0.7469266 | 6.159747 | 126
101 |  | Ehtane | 0 | 0 | 0 | 0 | 0.3904 | 0.492 | 3588 | 2.605 | 1.983 | 0.622 |  | 3.51 |  | 288 | 0.8513283 | 6.664833 | 126
102 |  | Ehtane | 0 | 0 | 0 | 0 | 0.3904 | 0.492 | 3588 | 2.605 | 1.983 | 0.622 |  | 3.51 |  | 288 | 0.9951432 | 7.476147 | 126
113 |  | Propane | 0 | 0 | 0 | 0 | 0.5312 | 1.05 | 3588 | 2.605 | 1.983 | 0.622 |  | 3.51 |  | 298 | 0.01188761 | 0.9090307 | 127
114 |  | Propane | 0 | 0 | 0 | 0 | 0.5312 | 1.05 | 3588 | 2.605 | 1.983 | 0.622 |  | 3.51 |  | 298 | 0.01885506 | 1.63339 | 127
115 |  | Propane | 0 | 0 | 0 | 0 | 0.5312 | 1.05 | 3588 | 2.605 | 1.983 | 0.622 |  | 3.51 |  | 298 | 0.03363409 | 2.258452 | 127
116 |  | Propane | 0 | 0 | 0 | 0 | 0.5312 | 1.05 | 3588 | 2.605 | 1.983 | 0.622 |  | 3.51 |  | 298 | 0.04742308 | 2.812494 | 127
117 |  | Propane | 0 | 0 | 0 | 0 | 0.5312 | 1.05 | 3588 | 2.605 | 1.983 | 0.622 |  | 3.51 |  | 298 | 0.06415907 | 3.437584 | 127
118 |  | Propane | 0 | 0 | 0 | 0 | 0.5312 | 1.05 | 3588 | 2.605 | 1.983 | 0.622 |  | 3.51 |  | 298 | 0.09754073 | 4.133916 | 127
119 |  | Propane | 0 | 0 | 0 | 0 | 0.5312 | 1.05 | 3588 | 2.605 | 1.983 | 0.622 |  | 3.51 |  | 298 | 0.1220767 | 4.588702 | 127
120 |  | Propane | 0 | 0 | 0 | 0 | 0.5312 | 1.05 | 3588 | 2.605 | 1.983 | 0.622 |  | 3.51 |  | 298 | 0.15547 | 5.35604 | 127
121 |  | Propane | 0 | 0 | 0 | 0 | 0.5312 | 1.05 | 3588 | 2.605 | 1.983 | 0.622 |  | 3.51 |  | 298 | 0.2329525 | 6.479034 | 127
122 |  | Propane | 0 | 0 | 0 | 0 | 0.5312 | 1.05 | 3588 | 2.605 | 1.983 | 0.622 |  | 3.51 |  | 298 | 0.3270506 | 7.488654 | 127
123 |  | Propane | 0 | 0 | 0 | 0 | 0.5312 | 1.05 | 3588 | 2.605 | 1.983 | 0.622 |  | 3.51 |  | 298 | 0.4123031 | 8.256729 | 127
124 |  | Propane | 0 | 0 | 0 | 0 | 0.5312 | 1.05 | 3588 | 2.605 | 1.983 | 0.622 |  | 3.51 |  | 298 | 0.5171065 | 8.911472 | 127
125 |  | Propane | 0 | 0 | 0 | 0 | 0.5312 | 1.05 | 3588 | 2.605 | 1.983 | 0.622 |  | 3.51 |  | 298 | 0.7354734 | 9.937058 | 127
126 |  | Propane | 0 | 0 | 0 | 0 | 0.5312 | 1.05 | 3588 | 2.605 | 1.983 | 0.622 |  | 3.51 |  | 298 | 0.9234658 | 10.70659 | 127
127 |  | Propane | 0 | 0 | 0 | 0 | 0.5312 | 1.05 | 3588 | 2.605 | 1.983 | 0.622 |  | 3.51 |  | 298 | 1.00083 | 11.10532 | 127
128 |  | Ethane | 0 | 0 | 0 | 0 | 0.3904 | 0.492 | 3588 | 2.605 | 1.983 | 0.622 |  | 3.51 |  | 298 | 0.01375656 | 0.3694123 | 128
129 |  | Ethane | 0 | 0 | 0 | 0 | 0.3904 | 0.492 | 3588 | 2.605 | 1.983 | 0.622 |  | 3.51 |  | 298 | 0.06667763 | 0.8814064 | 128
130 |  | Ethane | 0 | 0 | 0 | 0 | 0.3904 | 0.492 | 3588 | 2.605 | 1.983 | 0.622 |  | 3.51 |  | 298 | 0.1156894 | 1.421747 | 128
131 |  | Ethane | 0 | 0 | 0 | 0 | 0.3904 | 0.492 | 3588 | 2.605 | 1.983 | 0.622 |  | 3.51 |  | 298 | 0.1558857 | 1.905158 | 128
132 |  | Ethane | 0 | 0 | 0 | 0 | 0.3904 | 0.492 | 3588 | 2.605 | 1.983 | 0.622 |  | 3.51 |  | 298 | 0.2391766 | 2.644803 | 128
133 |  | Ethane | 0 | 0 | 0 | 0 | 0.3904 | 0.492 | 3588 | 2.605 | 1.983 | 0.622 |  | 3.51 |  | 298 | 0.4174491 | 3.811832 | 128
134 |  | Ethane | 0 | 0 | 0 | 0 | 0.3904 | 0.492 | 3588 | 2.605 | 1.983 | 0.622 |  | 3.51 |  | 298 | 0.6358275 | 4.908424 | 128
135 |  | Ethane | 0 | 0 | 0 | 0 | 0.3904 | 0.492 | 3588 | 2.605 | 1.983 | 0.622 |  | 3.51 |  | 298 | 0.8424341 | 5.820234 | 128
136 |  | Ethane | 0 | 0 | 0 | 0 | 0.3904 | 0.492 | 3588 | 2.605 | 1.983 | 0.622 |  | 3.51 |  | 298 | 0.9932352 | 6.532434 | 128
144 | HPC800-0.5 | Propane | 0 | 0 | 0 | 0 | 0.5312 | 1.05 | 3328 | 2.347 | 1.674 | 0.673 |  | 4.68 | 0.77 | 288 | 0.02127686 | 2.238049 | 129
145 |  | Propane | 0 | 0 | 0 | 0 | 0.5312 | 1.05 | 3328 | 2.347 | 1.674 | 0.673 |  | 4.68 | 0.77 | 288 | 0.07375203 | 4.642809 | 129
146 |  | Propane | 0 | 0 | 0 | 0 | 0.5312 | 1.05 | 3328 | 2.347 | 1.674 | 0.673 |  | 4.68 | 0.77 | 288 | 0.1261907 | 6.503636 | 129
147 |  | Propane | 0 | 0 | 0 | 0 | 0.5312 | 1.05 | 3328 | 2.347 | 1.674 | 0.673 |  | 4.68 | 0.77 | 288 | 0.2460688 | 8.886066 | 129
148 |  | Propane | 0 | 0 | 0 | 0 | 0.5312 | 1.05 | 3328 | 2.347 | 1.674 | 0.673 |  | 4.68 | 0.77 | 288 | 0.4192499 | 11.01633 | 129
149 |  | Propane | 0 | 0 | 0 | 0 | 0.5312 | 1.05 | 3328 | 2.347 | 1.674 | 0.673 |  | 4.68 | 0.77 | 288 | 0.6276058 | 12.60193 | 129
150 |  | Propane | 0 | 0 | 0 | 0 | 0.5312 | 1.05 | 3328 | 2.347 | 1.674 | 0.673 |  | 4.68 | 0.77 | 288 | 0.831922 | 13.95749 | 129
151 |  | Propane | 0 | 0 | 0 | 0 | 0.5312 | 1.05 | 3328 | 2.347 | 1.674 | 0.673 |  | 4.68 | 0.77 | 288 | 1.000008 | 15.12552 | 129
152 |  | Ethane | 0 | 0 | 0 | 0 | 0.3904 | 0.492 | 3328 | 2.347 | 1.674 | 0.673 |  | 4.68 | 0.77 | 288 | 0.01915675 | 0.6272143 | 130
153 |  | Ethane | 0 | 0 | 0 | 0 | 0.3904 | 0.492 | 3328 | 2.347 | 1.674 | 0.673 |  | 4.68 | 0.77 | 288 | 0.07660878 | 2.236891 | 130
154 |  | Ethane | 0 | 0 | 0 | 0 | 0.3904 | 0.492 | 3328 | 2.347 | 1.674 | 0.673 |  | 4.68 | 0.77 | 288 | 0.1410638 | 3.260647 | 130
155 |  | Ethane | 0 | 0 | 0 | 0 | 0.3904 | 0.492 | 3328 | 2.347 | 1.674 | 0.673 |  | 4.68 | 0.77 | 288 | 0.3102263 | 5.474681 | 130
156 |  | Ethane | 0 | 0 | 0 | 0 | 0.3904 | 0.492 | 3328 | 2.347 | 1.674 | 0.673 |  | 4.68 | 0.77 | 288 | 0.5105493 | 7.290574 | 130
157 |  | Ethane | 0 | 0 | 0 | 0 | 0.3904 | 0.492 | 3328 | 2.347 | 1.674 | 0.673 |  | 4.68 | 0.77 | 288 | 0.7219092 | 8.666906 | 130
158 |  | Ethane | 0 | 0 | 0 | 0 | 0.3904 | 0.492 | 3328 | 2.347 | 1.674 | 0.673 |  | 4.68 | 0.77 | 288 | 0.9252097 | 9.876042 | 130
159 |  | Ethane | 0 | 0 | 0 | 0 | 0.3904 | 0.492 | 3328 | 2.347 | 1.674 | 0.673 |  | 4.68 | 0.77 | 288 | 1.004724 | 10.43923 | 130
167 | HPC800-1 | Propane | 0 | 0 | 0 | 0 | 0.5312 | 1.05 | 3131 | 2.202 | 1.565 | 0.637 |  | 5.63 | 1.72 | 288 | 0.01337154 | 2.639435 | 131
168 |  | Propane | 0 | 0 | 0 | 0 | 0.5312 | 1.05 | 3131 | 2.202 | 1.565 | 0.637 |  | 5.63 | 1.72 | 288 | 0.03438395 | 4.335183 | 131
169 |  | Propane | 0 | 0 | 0 | 0 | 0.5312 | 1.05 | 3131 | 2.202 | 1.565 | 0.637 |  | 5.63 | 1.72 | 288 | 0.05348615 | 5.506553 | 131
170 |  | Propane | 0 | 0 | 0 | 0 | 0.5312 | 1.05 | 3131 | 2.202 | 1.565 | 0.637 |  | 5.63 | 1.72 | 288 | 0.1298949 | 7.308138 | 131
171 |  | Propane | 0 | 0 | 0 | 0 | 0.5312 | 1.05 | 3131 | 2.202 | 1.565 | 0.637 |  | 5.63 | 1.72 | 288 | 0.2473734 | 9.145397 | 131
172 |  | Propane | 0 | 0 | 0 | 0 | 0.5312 | 1.05 | 3131 | 2.202 | 1.565 | 0.637 |  | 5.63 | 1.72 | 288 | 0.4422159 | 10.9141 | 131
173 |  | Propane | 0 | 0 | 0 | 0 | 0.5312 | 1.05 | 3131 | 2.202 | 1.565 | 0.637 |  | 5.63 | 1.72 | 288 | 0.6418338 | 12.28088 | 131
174 |  | Propane | 0 | 0 | 0 | 0 | 0.5312 | 1.05 | 3131 | 2.202 | 1.565 | 0.637 |  | 5.63 | 1.72 | 288 | 0.82617 | 13.36775 | 131
175 |  | Propane | 0 | 0 | 0 | 0 | 0.5312 | 1.05 | 3131 | 2.202 | 1.565 | 0.637 |  | 5.63 | 1.72 | 288 | 0.9961796 | 14.3495 | 131
176 |  | Ethane | 0 | 0 | 0 | 0 | 0.3904 | 0.492 | 3131 | 2.202 | 1.565 | 0.637 |  | 5.63 | 1.72 | 288 | 0.02578797 | 1.556006 | 132
177 |  | Ethane | 0 | 0 | 0 | 0 | 0.3904 | 0.492 | 3131 | 2.202 | 1.565 | 0.637 |  | 5.63 | 1.72 | 288 | 0.07640879 | 2.290973 | 132
178 |  | Ethane | 0 | 0 | 0 | 0 | 0.3904 | 0.492 | 3131 | 2.202 | 1.565 | 0.637 |  | 5.63 | 1.72 | 288 | 0.1384909 | 2.956228 | 132
179 |  | Ethane | 0 | 0 | 0 | 0 | 0.3904 | 0.492 | 3131 | 2.202 | 1.565 | 0.637 |  | 5.63 | 1.72 | 288 | 0.2359121 | 3.901751 | 132
180 |  | Ethane | 0 | 0 | 0 | 0 | 0.3904 | 0.492 | 3131 | 2.202 | 1.565 | 0.637 |  | 5.63 | 1.72 | 288 | 0.4403056 | 5.390967 | 132
181 |  | Ethane | 0 | 0 | 0 | 0 | 0.3904 | 0.492 | 3131 | 2.202 | 1.565 | 0.637 |  | 5.63 | 1.72 | 288 | 0.6427889 | 6.652933 | 132
182 |  | Ethane | 0 | 0 | 0 | 0 | 0.3904 | 0.492 | 3131 | 2.202 | 1.565 | 0.637 |  | 5.63 | 1.72 | 288 | 0.8615091 | 7.792835 | 132
183 |  | Ethane | 0 | 0 | 0 | 0 | 0.3904 | 0.492 | 3131 | 2.202 | 1.565 | 0.637 |  | 5.63 | 1.72 | 288 | 1.070678 | 9.089875 | 132
45 | BDH-activatedcarbon | Ethane | 0 | 0 | 0 | 0 | 0.3904 | 0.492 | 1220 | 0.534 | 0.055 | 0.479 |  |  |  | 313 | 0.04273504 | 0.4931673 | 133
46 |  | Ethane | 0 | 0 | 0 | 0 | 0.3904 | 0.492 | 1220 | 0.534 | 0.055 | 0.479 |  |  |  | 313 | 0.1623932 | 0.9495671 | 133
47 |  | Ethane | 0 | 0 | 0 | 0 | 0.3904 | 0.492 | 1220 | 0.534 | 0.055 | 0.479 |  |  |  | 313 | 0.4401709 | 1.413958 | 133
48 |  | Ethane | 0 | 0 | 0 | 0 | 0.3904 | 0.492 | 1220 | 0.534 | 0.055 | 0.479 |  |  |  | 313 | 0.6837607 | 1.833547 | 133
49 |  | Ethane | 0 | 0 | 0 | 0 | 0.3904 | 0.492 | 1220 | 0.534 | 0.055 | 0.479 |  |  |  | 313 | 0.9871795 | 2.057422 | 133
50 |  | Ethane | 0 | 0 | 0 | 0 | 0.3904 | 0.492 | 1220 | 0.534 | 0.055 | 0.479 |  |  |  | 313 | 1.337607 | 2.28125 | 133
51 |  | Ethane | 0 | 0 | 0 | 0 | 0.3904 | 0.492 | 1220 | 0.534 | 0.055 | 0.479 |  |  |  | 313 | 1.739316 | 2.394971 | 133
52 |  | Ethane | 0 | 0 | 0 | 0 | 0.3904 | 0.492 | 1220 | 0.534 | 0.055 | 0.479 |  |  |  | 313 | 2.307692 | 2.565588 | 133
53 |  | Ethane | 0 | 0 | 0 | 0 | 0.3904 | 0.492 | 1220 | 0.534 | 0.055 | 0.479 |  |  |  | 313 | 2.91453 | 2.740241 | 133
54 |  | Ethane | 0 | 0 | 0 | 0 | 0.3904 | 0.492 | 1220 | 0.534 | 0.055 | 0.479 |  |  |  | 313 | 3.641026 | 2.784338 | 133
55 |  | Ethane | 0 | 0 | 0 | 0 | 0.3904 | 0.492 | 1220 | 0.534 | 0.055 | 0.479 |  |  |  | 323 | 0.1452991 | 0.4849106 | 134
56 |  | Ethane | 0 | 0 | 0 | 0 | 0.3904 | 0.492 | 1220 | 0.534 | 0.055 | 0.479 |  |  |  | 323 | 0.3333333 | 0.9167842 | 134
57 |  | Ethane | 0 | 0 | 0 | 0 | 0.3904 | 0.492 | 1220 | 0.534 | 0.055 | 0.479 |  |  |  | 323 | 0.5 | 1.311995 | 134
58 |  | Ethane | 0 | 0 | 0 | 0 | 0.3904 | 0.492 | 1220 | 0.534 | 0.055 | 0.479 |  |  |  | 323 | 0.6538462 | 1.470805 | 134
59 |  | Ethane | 0 | 0 | 0 | 0 | 0.3904 | 0.492 | 1220 | 0.534 | 0.055 | 0.479 |  |  |  | 323 | 0.9102564 | 1.764022 | 134
60 |  | Ethane | 0 | 0 | 0 | 0 | 0.3904 | 0.492 | 1220 | 0.534 | 0.055 | 0.479 |  |  |  | 323 | 1.239316 | 1.955263 | 134
61 |  | Ethane | 0 | 0 | 0 | 0 | 0.3904 | 0.492 | 1220 | 0.534 | 0.055 | 0.479 |  |  |  | 323 | 1.521368 | 2.105791 | 134
62 |  | Ethane | 0 | 0 | 0 | 0 | 0.3904 | 0.492 | 1220 | 0.534 | 0.055 | 0.479 |  |  |  | 323 | 1.833333 | 2.231832 | 134
63 |  | Ethane | 0 | 0 | 0 | 0 | 0.3904 | 0.492 | 1220 | 0.534 | 0.055 | 0.479 |  |  |  | 323 | 2.149573 | 2.32526 | 134
64 |  | Ethane | 0 | 0 | 0 | 0 | 0.3904 | 0.492 | 1220 | 0.534 | 0.055 | 0.479 |  |  |  | 323 | 2.393162 | 2.369848 | 134
65 |  | Ethane | 0 | 0 | 0 | 0 | 0.3904 | 0.492 | 1220 | 0.534 | 0.055 | 0.479 |  |  |  | 323 | 2.747863 | 2.455085 | 134
66 |  | Ethane | 0 | 0 | 0 | 0 | 0.3904 | 0.492 | 1220 | 0.534 | 0.055 | 0.479 |  |  |  | 323 | 3.149573 | 2.560654 | 134
67 |  | Ethane | 0 | 0 | 0 | 0 | 0.3904 | 0.492 | 1220 | 0.534 | 0.055 | 0.479 |  |  |  | 323 | 3.688034 | 2.61717 | 134
68 |  | Ethane | 0 | 0 | 0 | 0 | 0.3904 | 0.492 | 1220 | 0.534 | 0.055 | 0.479 |  |  |  | 323 | 4.081197 | 2.665682 | 134
69 |  | Ethane | 0 | 0 | 0 | 0 | 0.3904 | 0.492 | 1220 | 0.534 | 0.055 | 0.479 |  |  |  | 323 | 4.576923 | 2.69371 | 134
70 |  | Ethane | 0 | 0 | 0 | 0 | 0.3904 | 0.492 | 1220 | 0.534 | 0.055 | 0.479 |  |  |  | 333 | 0.2264957 | 0.4848279 | 135
71 |  | Ethane | 0 | 0 | 0 | 0 | 0.3904 | 0.492 | 1220 | 0.534 | 0.055 | 0.479 |  |  |  | 333 | 0.4358974 | 0.8147776 | 135
72 |  | Ethane | 0 | 0 | 0 | 0 | 0.3904 | 0.492 | 1220 | 0.534 | 0.055 | 0.479 |  |  |  | 333 | 0.5555556 | 1.059221 | 135
73 |  | Ethane | 0 | 0 | 0 | 0 | 0.3904 | 0.492 | 1220 | 0.534 | 0.055 | 0.479 |  |  |  | 333 | 0.8589744 | 1.35239 | 135
74 |  | Ethane | 0 | 0 | 0 | 0 | 0.3904 | 0.492 | 1220 | 0.534 | 0.055 | 0.479 |  |  |  | 333 | 1.179487 | 1.617009 | 135
75 |  | Ethane | 0 | 0 | 0 | 0 | 0.3904 | 0.492 | 1220 | 0.534 | 0.055 | 0.479 |  |  |  | 333 | 1.440171 | 1.779787 | 135
76 |  | Ethane | 0 | 0 | 0 | 0 | 0.3904 | 0.492 | 1220 | 0.534 | 0.055 | 0.479 |  |  |  | 333 | 1.760684 | 1.962884 | 135
77 |  | Ethane | 0 | 0 | 0 | 0 | 0.3904 | 0.492 | 1220 | 0.534 | 0.055 | 0.479 |  |  |  | 333 | 2.175214 | 2.113277 | 135
78 |  | Ethane | 0 | 0 | 0 | 0 | 0.3904 | 0.492 | 1220 | 0.534 | 0.055 | 0.479 |  |  |  | 333 | 2.598291 | 2.218824 | 135
79 |  | Ethane | 0 | 0 | 0 | 0 | 0.3904 | 0.492 | 1220 | 0.534 | 0.055 | 0.479 |  |  |  | 333 | 3.076923 | 2.316162 | 135
80 |  | Ethane | 0 | 0 | 0 | 0 | 0.3904 | 0.492 | 1220 | 0.534 | 0.055 | 0.479 |  |  |  | 333 | 3.576923 | 2.393099 | 135
81 |  | Ethane | 0 | 0 | 0 | 0 | 0.3904 | 0.492 | 1220 | 0.534 | 0.055 | 0.479 |  |  |  | 333 | 3.871795 | 2.433559 | 135
82 |  | Ethane | 0 | 0 | 0 | 0 | 0.3904 | 0.492 | 1220 | 0.534 | 0.055 | 0.479 |  |  |  | 333 | 4.589744 | 2.48174 | 135
83 |  | Ethane | 0 | 0 | 0 | 0 | 0.3904 | 0.492 | 1220 | 0.534 | 0.055 | 0.479 |  |  |  | 333 | 4.299145 | 2.445352 | 135
0 | MC-S-Ag-3 | Propylene | 0.1 | 0.08 | 0 | 0.07 | 0.4883 | 0.946 | 1193 | 0.58 | 0.15 | 0.43 |  |  |  | 298 | 0.01632075 | 1.204634 | 136
1 |  | Propylene | 0.1 | 0.08 | 0 | 0.07 | 0.4883 | 0.946 | 1193 | 0.58 | 0.15 | 0.43 |  |  |  | 298 | 0.06205269 | 2.36942 | 136
2 |  | Propylene | 0.1 | 0.08 | 0 | 0.07 | 0.4883 | 0.946 | 1193 | 0.58 | 0.15 | 0.43 |  |  |  | 298 | 0.1124527 | 3.050683 | 136
3 |  | Propylene | 0.1 | 0.08 | 0 | 0.07 | 0.4883 | 0.946 | 1193 | 0.58 | 0.15 | 0.43 |  |  |  | 298 | 0.1590107 | 3.438713 | 136
4 |  | Propylene | 0.1 | 0.08 | 0 | 0.07 | 0.4883 | 0.946 | 1193 | 0.58 | 0.15 | 0.43 |  |  |  | 298 | 0.2197873 | 3.731524 | 136
5 |  | Propylene | 0.1 | 0.08 | 0 | 0.07 | 0.4883 | 0.946 | 1193 | 0.58 | 0.15 | 0.43 |  |  |  | 298 | 0.2558848 | 3.976962 | 136
6 |  | Propylene | 0.1 | 0.08 | 0 | 0.07 | 0.4883 | 0.946 | 1193 | 0.58 | 0.15 | 0.43 |  |  |  | 298 | 0.3137984 | 4.166757 | 136
7 |  | Propylene | 0.1 | 0.08 | 0 | 0.07 | 0.4883 | 0.946 | 1193 | 0.58 | 0.15 | 0.43 |  |  |  | 298 | 0.368864 | 4.348646 | 136
8 |  | Propylene | 0.1 | 0.08 | 0 | 0.07 | 0.4883 | 0.946 | 1193 | 0.58 | 0.15 | 0.43 |  |  |  | 298 | 0.413479 | 4.451353 | 136
9 |  | Propylene | 0.1 | 0.08 | 0 | 0.07 | 0.4883 | 0.946 | 1193 | 0.58 | 0.15 | 0.43 |  |  |  | 298 | 0.4542972 | 4.546162 | 136
10 |  | Propylene | 0.1 | 0.08 | 0 | 0.07 | 0.4883 | 0.946 | 1193 | 0.58 | 0.15 | 0.43 |  |  |  | 298 | 0.563462 | 4.798983 | 136
11 |  | Propylene | 0.1 | 0.08 | 0 | 0.07 | 0.4883 | 0.946 | 1193 | 0.58 | 0.15 | 0.43 |  |  |  | 298 | 0.6735681 | 5.004242 | 136
12 |  | Propylene | 0.1 | 0.08 | 0 | 0.07 | 0.4883 | 0.946 | 1193 | 0.58 | 0.15 | 0.43 |  |  |  | 298 | 0.7675327 | 5.146212 | 136
13 |  | Propylene | 0.1 | 0.08 | 0 | 0.07 | 0.4883 | 0.946 | 1193 | 0.58 | 0.15 | 0.43 |  |  |  | 298 | 0.8643378504 | 5.248531 | 136
14 |  | Propylene | 0.1 | 0.08 | 0 | 0.07 | 0.4883 | 0.946 | 1193 | 0.58 | 0.15 | 0.43 |  |  |  | 298 | 1.010506 | 5.477299 | 136
15 |  | Propane | 0 | 0 | 0 | 0 | 0.5312 | 1.05 | 1193 | 0.58 | 0.15 | 0.43 |  |  |  | 298 | 0.01342012 | 0.8638369 | 137
16 |  | Propane | 0 | 0 | 0 | 0 | 0.5312 | 1.05 | 1193 | 0.58 | 0.15 | 0.43 |  |  |  | 298 | 0.05249214 | 1.917708 | 137
17 |  | Propane | 0 | 0 | 0 | 0 | 0.5312 | 1.05 | 1193 | 0.58 | 0.15 | 0.43 |  |  |  | 298 | 0.1123725 | 2.543419 | 137
18 |  | Propane | 0 | 0 | 0 | 0 | 0.5312 | 1.05 | 1193 | 0.58 | 0.15 | 0.43 |  |  |  | 298 | 0.166523 | 2.939317 | 137
19 |  | Propane | 0 | 0 | 0 | 0 | 0.5312 | 1.05 | 1193 | 0.58 | 0.15 | 0.43 |  |  |  | 298 | 0.2064073 | 3.129246 | 137
20 |  | Propane | 0 | 0 | 0 | 0 | 0.5312 | 1.05 | 1193 | 0.58 | 0.15 | 0.43 |  |  |  | 298 | 0.2643322 | 3.390374 | 137
21 |  | Propane | 0 | 0 | 0 | 0 | 0.5312 | 1.05 | 1193 | 0.58 | 0.15 | 0.43 |  |  |  | 298 | 0.296619 | 3.540728 | 137
22 |  | Propane | 0 | 0 | 0 | 0 | 0.5312 | 1.05 | 1193 | 0.58 | 0.15 | 0.43 |  |  |  | 298 | 0.400094 | 3.81737 | 137
23 |  | Propane | 0 | 0 | 0 | 0 | 0.5312 | 1.05 | 1193 | 0.58 | 0.15 | 0.43 |  |  |  | 298 | 0.5149585 | 4.10978 | 137
24 |  | Propane | 0 | 0 | 0 | 0 | 0.5312 | 1.05 | 1193 | 0.58 | 0.15 | 0.43 |  |  |  | 298 | 0.6136677 | 4.251714 | 137
25 |  | Propane | 0 | 0 | 0 | 0 | 0.5312 | 1.05 | 1193 | 0.58 | 0.15 | 0.43 |  |  |  | 298 | 0.7209296 | 4.472846 | 137
26 |  | Propane | 0 | 0 | 0 | 0 | 0.5312 | 1.05 | 1193 | 0.58 | 0.15 | 0.43 |  |  |  | 298 | 0.8670868 | 4.63028 | 137
27 |  | Propane | 0 | 0 | 0 | 0 | 0.5312 | 1.05 | 1193 | 0.58 | 0.15 | 0.43 |  |  |  | 298 | 1.018934 | 4.763894 | 137
28 |  | Ethylene | 0.11 | 0.1 | 0 | 0.07 | 0.3474 | 0.289 | 1193 | 0.58 | 0.15 | 0.43 |  |  |  | 298 | 0.01239474 | 0.380357 | 138
29 |  | Ethylene | 0.11 | 0.1 | 0 | 0.07 | 0.3474 | 0.289 | 1193 | 0.58 | 0.15 | 0.43 |  |  |  | 298 | 0.05612106 | 0.8635195 | 138
30 |  | Ethylene | 0.11 | 0.1 | 0 | 0.07 | 0.3474 | 0.289 | 1193 | 0.58 | 0.15 | 0.43 |  |  |  | 298 | 0.1074123 | 1.180179 | 138
31 |  | Ethylene | 0.11 | 0.1 | 0 | 0.07 | 0.3474 | 0.289 | 1193 | 0.58 | 0.15 | 0.43 |  |  |  | 298 | 0.1634444 | 1.473026 | 138
32 |  | Ethylene | 0.11 | 0.1 | 0 | 0.07 | 0.3474 | 0.289 | 1193 | 0.58 | 0.15 | 0.43 |  |  |  | 298 | 0.2071193 | 1.631222 | 138
33 |  | Ethylene | 0.11 | 0.1 | 0 | 0.07 | 0.3474 | 0.289 | 1193 | 0.58 | 0.15 | 0.43 |  |  |  | 298 | 0.3106094 | 2.002976 | 138
34 |  | Ethylene | 0.11 | 0.1 | 0 | 0.07 | 0.3474 | 0.289 | 1193 | 0.58 | 0.15 | 0.43 |  |  |  | 298 | 0.4093349 | 2.247949 | 138
35 |  | Ethylene | 0.11 | 0.1 | 0 | 0.07 | 0.3474 | 0.289 | 1193 | 0.58 | 0.15 | 0.43 |  |  |  | 298 | 0.5118523 | 2.469116 | 138
36 |  | Ethylene | 0.11 | 0.1 | 0 | 0.07 | 0.3474 | 0.289 | 1193 | 0.58 | 0.15 | 0.43 |  |  |  | 298 | 0.6153248 | 2.729906 | 138
37 |  | Ethylene | 0.11 | 0.1 | 0 | 0.07 | 0.3474 | 0.289 | 1193 | 0.58 | 0.15 | 0.43 |  |  |  | 298 | 0.716887 | 2.911449 | 138
38 |  | Ethylene | 0.11 | 0.1 | 0 | 0.07 | 0.3474 | 0.289 | 1193 | 0.58 | 0.15 | 0.43 |  |  |  | 298 | 0.8649571 | 3.163982 | 138
39 |  | Ethylene | 0.11 | 0.1 | 0 | 0.07 | 0.3474 | 0.289 | 1193 | 0.58 | 0.15 | 0.43 |  |  |  | 298 | 0.9636675 | 3.313843 | 138
40 |  | Ethylene | 0.11 | 0.1 | 0 | 0.07 | 0.3474 | 0.289 | 1193 | 0.58 | 0.15 | 0.43 |  |  |  | 298 | 1.013974 | 3.400655 | 138
41 |  | Ethane | 0 | 0 | 0 | 0 | 0.3904 | 0.492 | 1193 | 0.58 | 0.15 | 0.43 |  |  |  | 298 | 0.01994967 | 0.1504462 | 139
42 |  | Ethane | 0 | 0 | 0 | 0 | 0.3904 | 0.492 | 1193 | 0.58 | 0.15 | 0.43 |  |  |  | 298 | 0.06079918 | 0.4434055 | 139
43 |  | Ethane | 0 | 0 | 0 | 0 | 0.3904 | 0.492 | 1193 | 0.58 | 0.15 | 0.43 |  |  |  | 298 | 0.1139782 | 0.6966431 | 139
44 |  | Ethane | 0 | 0 | 0 | 0 | 0.3904 | 0.492 | 1193 | 0.58 | 0.15 | 0.43 |  |  |  | 298 | 0.1624052 | 0.9023598 | 139
45 |  | Ethane | 0 | 0 | 0 | 0 | 0.3904 | 0.492 | 1193 | 0.58 | 0.15 | 0.43 |  |  |  | 298 | 0.2582853 | 1.15528 | 139
46 |  | Ethane | 0 | 0 | 0 | 0 | 0.3904 | 0.492 | 1193 | 0.58 | 0.15 | 0.43 |  |  |  | 298 | 0.3608152 | 1.455707 | 139
47 |  | Ethane | 0 | 0 | 0 | 0 | 0.3904 | 0.492 | 1193 | 0.58 | 0.15 | 0.43 |  |  |  | 298 | 0.4566826 | 1.629367 | 139
48 |  | Ethane | 0 | 0 | 0 | 0 | 0.3904 | 0.492 | 1193 | 0.58 | 0.15 | 0.43 |  |  |  | 298 | 0.5629944 | 1.84258 | 139
49 |  | Ethane | 0 | 0 | 0 | 0 | 0.3904 | 0.492 | 1193 | 0.58 | 0.15 | 0.43 |  |  |  | 298 | 0.6626638 | 2.055842 | 139
50 |  | Ethane | 0 | 0 | 0 | 0 | 0.3904 | 0.492 | 1193 | 0.58 | 0.15 | 0.43 |  |  |  | 298 | 0.75853 | 2.221576 | 139
51 |  | Ethane | 0 | 0 | 0 | 0 | 0.3904 | 0.492 | 1193 | 0.58 | 0.15 | 0.43 |  |  |  | 298 | 0.8619875 | 2.387254 | 139
52 |  | Ethane | 0 | 0 | 0 | 0 | 0.3904 | 0.492 | 1193 | 0.58 | 0.15 | 0.43 |  |  |  | 298 | 1.00816 | 2.6398 | 139
0 | Norit-GAC | Ethane | 0 | 0 | 0 | 0 | 0.3904 | 0.492 | 1300 | 0.622 | [5 empty] | 298 | 0.01338906 | 0.5117647 | 140
1 |  | Ethane | 0 | 0 | 0 | 0 | 0.3904 | 0.492 | 1300 | 0.622 | [5 empty] | 298 | 0.02865271 | 0.8558824 | 140
2 |  | Ethane | 0 | 0 | 0 | 0 | 0.3904 | 0.492 | 1300 | 0.622 | [5 empty] | 298 | 0.05912128 | 1.173529 | 140
3 |  | Ethane | 0 | 0 | 0 | 0 | 0.3904 | 0.492 | 1300 | 0.622 | [5 empty] | 298 | 0.09053204 | 1.438235 | 140
4 |  | Ethane | 0 | 0 | 0 | 0 | 0.3904 | 0.492 | 1300 | 0.622 | [5 empty] | 298 | 0.1181489 | 1.755882 | 140
5 |  | Ethane | 0 | 0 | 0 | 0 | 0.3904 | 0.492 | 1300 | 0.622 | [5 empty] | 298 | 0.1771374 | 2.091176 | 140
6 |  | Ethane | 0 | 0 | 0 | 0 | 0.3904 | 0.492 | 1300 | 0.622 | [5 empty] | 298 | 0.2294733 | 2.435294 | 140
7 |  | Ethane | 0 | 0 | 0 | 0 | 0.3904 | 0.492 | 1300 | 0.622 | [5 empty] | 298 | 0.2922584 | 2.735294 | 140
8 |  | Ethane | 0 | 0 | 0 | 0 | 0.3904 | 0.492 | 1300 | 0.622 | [5 empty] | 298 | 0.3645381 | 2.964706 | 140
9 |  | Ethane | 0 | 0 | 0 | 0 | 0.3904 | 0.492 | 1300 | 0.622 | [5 empty] | 298 | 0.4624972 | 3.282353 | 140
10 |  | Ethane | 0 | 0 | 0 | 0 | 0.3904 | 0.492 | 1300 | 0.622 | [5 empty] | 298 | 0.5661555 | 3.573529 | 140
11 |  | Ethane | 0 | 0 | 0 | 0 | 0.3904 | 0.492 | 1300 | 0.622 | [5 empty] | 298 | 0.6831148 | 3.820588 | 140
12 |  | Ethane | 0 | 0 | 0 | 0 | 0.3904 | 0.492 | 1300 | 0.622 | [5 empty] | 298 | 0.8257409 | 4.076471 | 140
13 |  | Ethane | 0 | 0 | 0 | 0 | 0.3904 | 0.492 | 1300 | 0.622 | [5 empty] | 298 | 0.9255787 | 4.252941 | 140
14 |  | Ethane | 0 | 0 | 0 | 0 | 0.3904 | 0.492 | 1300 | 0.622 | [5 empty] | 298 | 0.9797696 | 4.305882 | 140
15 |  | Propane | 0 | 0 | 0 | 0 | 0.5312 | 1.05 | 1300 | 0.622 | [5 empty] | 298 | 0.01066736 | 1.332353 | 141
16 |  | Propane | 0 | 0 | 0 | 0 | 0.5312 | 1.05 | 1300 | 0.622 | [5 empty] | 298 | 0.0231352 | 2.029412 | 141
17 |  | Propane | 0 | 0 | 0 | 0 | 0.5312 | 1.05 | 1300 | 0.622 | [5 empty] | 298 | 0.02701717 | 2.532353 | 141
18 |  | Propane | 0 | 0 | 0 | 0 | 0.5312 | 1.05 | 1300 | 0.622 | [5 empty] | 298 | 0.05942463 | 3.088235 | 141
19 |  | Propane | 0 | 0 | 0 | 0 | 0.5312 | 1.05 | 1300 | 0.622 | [5 empty] | 298 | 0.08040287 | 3.502941 | 141
20 |  | Propane | 0 | 0 | 0 | 0 | 0.5312 | 1.05 | 1300 | 0.622 | [5 empty] | 298 | 0.1070468 | 3.679412 | 141
21 |  | Propane | 0 | 0 | 0 | 0 | 0.5312 | 1.05 | 1300 | 0.622 | [5 empty] | 298 | 0.1413107 | 3.952941 | 141
22 |  | Propane | 0 | 0 | 0 | 0 | 0.5312 | 1.05 | 1300 | 0.622 | [5 empty] | 298 | 0.2069601 | 4.332353 | 141
23 |  | Propane | 0 | 0 | 0 | 0 | 0.5312 | 1.05 | 1300 | 0.622 | [5 empty] | 298 | 0.2887497 | 4.588235 | 141
24 |  | Propane | 0 | 0 | 0 | 0 | 0.5312 | 1.05 | 1300 | 0.622 | [5 empty] | 298 | 0.3809956 | 4.844118 | 141
25 |  | Propane | 0 | 0 | 0 | 0 | 0.5312 | 1.05 | 1300 | 0.622 | [5 empty] | 298 | 0.4599153 | 4.985294 | 141
26 |  | Propane | 0 | 0 | 0 | 0 | 0.5312 | 1.05 | 1300 | 0.622 | [5 empty] | 298 | 0.5664099 | 5.179412 | 141
27 |  | Propane | 0 | 0 | 0 | 0 | 0.5312 | 1.05 | 1300 | 0.622 | [5 empty] | 298 | 0.672892 | 5.294118 | 141
28 |  | Propane | 0 | 0 | 0 | 0 | 0.5312 | 1.05 | 1300 | 0.622 | [5 empty] | 298 | 0.7708161 | 5.391176 | 141
29 |  | Propane | 0 | 0 | 0 | 0 | 0.5312 | 1.05 | 1300 | 0.622 | [5 empty] | 298 | 0.8773009 | 5.523529 | 141
30 |  | Propane | 0 | 0 | 0 | 0 | 0.5312 | 1.05 | 1300 | 0.622 | [5 empty] | 298 | 0.978067 | 5.558824 | 141
10 | ANPC_1-800 | Ethylene | 0.11 | 0.1 | 0 | 0.07 | 0.3474 | 0.289 | 2836 | 1.35 | 0.827 | 0.523 | 92.19 | 5.88 | 1.93 | 298 | 0.02356631 | 0.6118252 | 142
11 |  | Ethylene | 0.11 | 0.1 | 0 | 0.07 | 0.3474 | 0.289 | 2836 | 1.35 | 0.827 | 0.523 | 92.19 | 5.88 | 1.93 | 298 | 0.06405266 | 1.055756 | 142
12 |  | Ethylene | 0.11 | 0.1 | 0 | 0.07 | 0.3474 | 0.289 | 2836 | 1.35 | 0.827 | 0.523 | 92.19 | 5.88 | 1.93 | 298 | 0.1139595 | 1.667984 | 142
13 |  | Ethylene | 0.11 | 0.1 | 0 | 0.07 | 0.3474 | 0.289 | 2836 | 1.35 | 0.827 | 0.523 | 92.19 | 5.88 | 1.93 | 298 | 0.170442 | 2.158019 | 142
14 |  | Ethylene | 0.11 | 0.1 | 0 | 0.07 | 0.3474 | 0.289 | 2836 | 1.35 | 0.827 | 0.523 | 92.19 | 5.88 | 1.93 | 298 | 0.2297406 | 2.571665 | 142
15 |  | Ethylene | 0.11 | 0.1 | 0 | 0.07 | 0.3474 | 0.289 | 2836 | 1.35 | 0.827 | 0.523 | 92.19 | 5.88 | 1.93 | 298 | 0.296558 | 2.893705 | 142
16 |  | Ethylene | 0.11 | 0.1 | 0 | 0.07 | 0.3474 | 0.289 | 2836 | 1.35 | 0.827 | 0.523 | 92.19 | 5.88 | 1.93 | 298 | 0.3709132 | 3.368727 | 142
17 |  | Ethylene | 0.11 | 0.1 | 0 | 0.07 | 0.3474 | 0.289 | 2836 | 1.35 | 0.827 | 0.523 | 92.19 | 5.88 | 1.93 | 298 | 0.4499697 | 3.813248 | 142
18 |  | Ethylene | 0.11 | 0.1 | 0 | 0.07 | 0.3474 | 0.289 | 2836 | 1.35 | 0.827 | 0.523 | 92.19 | 5.88 | 1.93 | 298 | 0.5356113 | 4.257869 | 142
19 |  | Ethylene | 0.11 | 0.1 | 0 | 0.07 | 0.3474 | 0.289 | 2836 | 1.35 | 0.827 | 0.523 | 92.19 | 5.88 | 1.93 | 298 | 0.5939465 | 4.381054 | 142
20 |  | Ethylene | 0.11 | 0.1 | 0 | 0.07 | 0.3474 | 0.289 | 2836 | 1.35 | 0.827 | 0.523 | 92.19 | 5.88 | 1.93 | 298 | 0.6889894 | 4.749386 | 142
21 |  | Ethylene | 0.11 | 0.1 | 0 | 0.07 | 0.3474 | 0.289 | 2836 | 1.35 | 0.827 | 0.523 | 92.19 | 5.88 | 1.93 | 298 | 0.7849732 | 5.117732 | 142
22 |  | Ethylene | 0.11 | 0.1 | 0 | 0.07 | 0.3474 | 0.289 | 2836 | 1.35 | 0.827 | 0.523 | 92.19 | 5.88 | 1.93 | 298 | 0.8753065 | 5.409559 | 142
23 |  | Ethylene | 0.11 | 0.1 | 0 | 0.07 | 0.3474 | 0.289 | 2836 | 1.35 | 0.827 | 0.523 | 92.19 | 5.88 | 1.93 | 298 | 1.003274 | 5.763107 | 142
24 |  | Ethane | 0 | 0 | 0 | 0 | 0.3904 | 0.492 | 2836 | 1.35 | 0.827 | 0.523 | 92.19 | 5.88 | 1.93 | 298 | 0.01132237 | 0.4281986 | 143
25 |  | Ethane | 0 | 0 | 0 | 0 | 0.3904 | 0.492 | 2836 | 1.35 | 0.827 | 0.523 | 92.19 | 5.88 | 1.93 | 298 | 0.04524156 | 1.101329 | 143
26 |  | Ethane | 0 | 0 | 0 | 0 | 0.3904 | 0.492 | 2836 | 1.35 | 0.827 | 0.523 | 92.19 | 5.88 | 1.93 | 298 | 0.08857049 | 1.805176 | 143
27 |  | Ethane | 0 | 0 | 0 | 0 | 0.3904 | 0.492 | 2836 | 1.35 | 0.827 | 0.523 | 92.19 | 5.88 | 1.93 | 298 | 0.1460021 | 2.402232 | 143
28 |  | Ethane | 0 | 0 | 0 | 0 | 0.3904 | 0.492 | 2836 | 1.35 | 0.827 | 0.523 | 92.19 | 5.88 | 1.93 | 298 | 0.2137877 | 3.07588 | 143
29 |  | Ethane | 0 | 0 | 0 | 0 | 0.3904 | 0.492 | 2836 | 1.35 | 0.827 | 0.523 | 92.19 | 5.88 | 1.93 | 298 | 0.2938005 | 3.719141 | 143
30 |  | Ethane | 0 | 0 | 0 | 0 | 0.3904 | 0.492 | 2836 | 1.35 | 0.827 | 0.523 | 92.19 | 5.88 | 1.93 | 298 | 0.3916873 | 4.362675 | 143
31 |  | Ethane | 0 | 0 | 0 | 0 | 0.3904 | 0.492 | 2836 | 1.35 | 0.827 | 0.523 | 92.19 | 5.88 | 1.93 | 298 | 0.4886237 | 4.883903 | 143
32 |  | Ethane | 0 | 0 | 0 | 0 | 0.3904 | 0.492 | 2836 | 1.35 | 0.827 | 0.523 | 92.19 | 5.88 | 1.93 | 298 | 0.5912033 | 5.389929 | 143
33 |  | Ethane | 0 | 0 | 0 | 0 | 0.3904 | 0.492 | 2836 | 1.35 | 0.827 | 0.523 | 92.19 | 5.88 | 1.93 | 298 | 0.6966004 | 5.834852 | 143
34 |  | Ethane | 0 | 0 | 0 | 0 | 0.3904 | 0.492 | 2836 | 1.35 | 0.827 | 0.523 | 92.19 | 5.88 | 1.93 | 298 | 0.7972854 | 6.172697 | 143
35 |  | Ethane | 0 | 0 | 0 | 0 | 0.3904 | 0.492 | 2836 | 1.35 | 0.827 | 0.523 | 92.19 | 5.88 | 1.93 | 298 | 0.8904481 | 6.556287 | 143
36 |  | Ethane | 0 | 0 | 0 | 0 | 0.3904 | 0.492 | 2836 | 1.35 | 0.827 | 0.523 | 92.19 | 5.88 | 1.93 | 298 | 1.00054 | 6.894276 | 143
37 |  | Propylene | 0.1 | 0.08 | 0 | 0.07 | 0.4883 | 0.946 | 2836 | 1.35 | 0.827 | 0.523 | 92.19 | 5.88 | 1.93 | 298 | 0.03128633 | 3.088376 | 144
38 |  | Propylene | 0.1 | 0.08 | 0 | 0.07 | 0.4883 | 0.946 | 2836 | 1.35 | 0.827 | 0.523 | 92.19 | 5.88 | 1.93 | 298 | 0.08407294 | 4.434406 | 144
39 |  | Propylene | 0.1 | 0.08 | 0 | 0.07 | 0.4883 | 0.946 | 2836 | 1.35 | 0.827 | 0.523 | 92.19 | 5.88 | 1.93 | 298 | 0.1500262 | 5.734777 | 144
40 |  | Propylene | 0.1 | 0.08 | 0 | 0.07 | 0.4883 | 0.946 | 2836 | 1.35 | 0.827 | 0.523 | 92.19 | 5.88 | 1.93 | 298 | 0.2178215 | 6.530718 | 144
41 |  | Propylene | 0.1 | 0.08 | 0 | 0.07 | 0.4883 | 0.946 | 2836 | 1.35 | 0.827 | 0.523 | 92.19 | 5.88 | 1.93 | 298 | 0.2950193 | 7.265656 | 144
42 |  | Propylene | 0.1 | 0.08 | 0 | 0.07 | 0.4883 | 0.946 | 2836 | 1.35 | 0.827 | 0.523 | 92.19 | 5.88 | 1.93 | 298 | 0.3656079 | 7.694761 | 144
43 |  | Propylene | 0.1 | 0.08 | 0 | 0.07 | 0.4883 | 0.946 | 2836 | 1.35 | 0.827 | 0.523 | 92.19 | 5.88 | 1.93 | 298 | 0.4973695 | 8.44582 | 144
44 |  | Propylene | 0.1 | 0.08 | 0 | 0.07 | 0.4883 | 0.946 | 2836 | 1.35 | 0.827 | 0.523 | 92.19 | 5.88 | 1.93 | 298 | 0.6008863 | 8.906001 | 144
45 |  | Propylene | 0.1 | 0.08 | 0 | 0.07 | 0.4883 | 0.946 | 2836 | 1.35 | 0.827 | 0.523 | 92.19 | 5.88 | 1.93 | 298 | 0.6959209 | 9.167326 | 144
46 |  | Propylene | 0.1 | 0.08 | 0 | 0.07 | 0.4883 | 0.946 | 2836 | 1.35 | 0.827 | 0.523 | 92.19 | 5.88 | 1.93 | 298 | 0.7881345 | 9.443895 | 144
47 |  | Propylene | 0.1 | 0.08 | 0 | 0.07 | 0.4883 | 0.946 | 2836 | 1.35 | 0.827 | 0.523 | 92.19 | 5.88 | 1.93 | 298 | 0.8850494 | 9.689963 | 144
48 |  | Propylene | 0.1 | 0.08 | 0 | 0.07 | 0.4883 | 0.946 | 2836 | 1.35 | 0.827 | 0.523 | 92.19 | 5.88 | 1.93 | 298 | 1.006427 | 9.982264 | 144
49 |  | Propane | 0 | 0 | 0 | 0 | 0.5312 | 1.05 | 2836 | 1.35 | 0.827 | 0.523 | 92.19 | 5.88 | 1.93 | 298 | 0.04635966 | 3.363766 | 145
50 |  | Propane | 0 | 0 | 0 | 0 | 0.5312 | 1.05 | 2836 | 1.35 | 0.827 | 0.523 | 92.19 | 5.88 | 1.93 | 298 | 0.07938125 | 4.587201 | 145
51 |  | Propane | 0 | 0 | 0 | 0 | 0.5312 | 1.05 | 2836 | 1.35 | 0.827 | 0.523 | 92.19 | 5.88 | 1.93 | 298 | 0.1142555 | 5.443785 | 145
52 |  | Propane | 0 | 0 | 0 | 0 | 0.5312 | 1.05 | 2836 | 1.35 | 0.827 | 0.523 | 92.19 | 5.88 | 1.93 | 298 | 0.1425064 | 5.811096 | 145
53 |  | Propane | 0 | 0 | 0 | 0 | 0.5312 | 1.05 | 2836 | 1.35 | 0.827 | 0.523 | 92.19 | 5.88 | 1.93 | 298 | 0.1773519 | 6.3008 | 145
54 |  | Propane | 0 | 0 | 0 | 0 | 0.5312 | 1.05 | 2836 | 1.35 | 0.827 | 0.523 | 92.19 | 5.88 | 1.93 | 298 | 0.2300738 | 6.821351 | 145
55 |  | Propane | 0 | 0 | 0 | 0 | 0.5312 | 1.05 | 2836 | 1.35 | 0.827 | 0.523 | 92.19 | 5.88 | 1.93 | 298 | 0.2837292 | 7.250197 | 145
56 |  | Propane | 0 | 0 | 0 | 0 | 0.5312 | 1.05 | 2836 | 1.35 | 0.827 | 0.523 | 92.19 | 5.88 | 1.93 | 298 | 0.353382 | 7.740434 | 145
57 |  | Propane | 0 | 0 | 0 | 0 | 0.5312 | 1.05 | 2836 | 1.35 | 0.827 | 0.523 | 92.19 | 5.88 | 1.93 | 298 | 0.4220832 | 8.093076 | 145
58 |  | Propane | 0 | 0 | 0 | 0 | 0.5312 | 1.05 | 2836 | 1.35 | 0.827 | 0.523 | 92.19 | 5.88 | 1.93 | 298 | 0.4973623 | 8.3541 | 145
59 |  | Propane | 0 | 0 | 0 | 0 | 0.5312 | 1.05 | 2836 | 1.35 | 0.827 | 0.523 | 92.19 | 5.88 | 1.93 | 298 | 0.5905227 | 8.707116 | 145
60 |  | Propane | 0 | 0 | 0 | 0 | 0.5312 | 1.05 | 2836 | 1.35 | 0.827 | 0.523 | 92.19 | 5.88 | 1.93 | 298 | 0.6930879 | 9.029703 | 145
61 |  | Propane | 0 | 0 | 0 | 0 | 0.5312 | 1.05 | 2836 | 1.35 | 0.827 | 0.523 | 92.19 | 5.88 | 1.93 | 298 | 0.7975287 | 9.275886 | 145
62 |  | Propane | 0 | 0 | 0 | 0 | 0.5312 | 1.05 | 2836 | 1.35 | 0.827 | 0.523 | 92.19 | 5.88 | 1.93 | 298 | 0.8972646 | 9.50671 | 145
63 |  | Propane | 0 | 0 | 0 | 0 | 0.5312 | 1.05 | 2836 | 1.35 | 0.827 | 0.523 | 92.19 | 5.88 | 1.93 | 298 | 1.005468 | 9.75295 | 145
74 | ANPC-2-700 | Ethylene | 0.11 | 0.1 | 0 | 0.07 | 0.3474 | 0.289 | 2729 | 1.5 | 1.3 | 0.2 | 85.16 | 9.52 | 5.32 | 298 | 0.04970147 | 0.6921926 | 146
75 |  | Ethylene | 0.11 | 0.1 | 0 | 0.07 | 0.3474 | 0.289 | 2729 | 1.5 | 1.3 | 0.2 | 85.16 | 9.52 | 5.32 | 298 | 0.1126806 | 1.312548 | 146
76 |  | Ethylene | 0.11 | 0.1 | 0 | 0.07 | 0.3474 | 0.289 | 2729 | 1.5 | 1.3 | 0.2 | 85.16 | 9.52 | 5.32 | 298 | 0.1898209 | 1.861078 | 146
77 |  | Ethylene | 0.11 | 0.1 | 0 | 0.07 | 0.3474 | 0.289 | 2729 | 1.5 | 1.3 | 0.2 | 85.16 | 9.52 | 5.32 | 298 | 0.2802409 | 2.366582 | 146
78 |  | Ethylene | 0.11 | 0.1 | 0 | 0.07 | 0.3474 | 0.289 | 2729 | 1.5 | 1.3 | 0.2 | 85.16 | 9.52 | 5.32 | 298 | 0.3874858 | 2.843517 | 146
79 |  | Ethylene | 0.11 | 0.1 | 0 | 0.07 | 0.3474 | 0.289 | 2729 | 1.5 | 1.3 | 0.2 | 85.16 | 9.52 | 5.32 | 298 | 0.4894014 | 3.219535 | 146
80 |  | Ethylene | 0.11 | 0.1 | 0 | 0.07 | 0.3474 | 0.289 | 2729 | 1.5 | 1.3 | 0.2 | 85.16 | 9.52 | 5.32 | 298 | 0.5939678 | 3.552374 | 146
81 |  | Ethylene | 0.11 | 0.1 | 0 | 0.07 | 0.3474 | 0.289 | 2729 | 1.5 | 1.3 | 0.2 | 85.16 | 9.52 | 5.32 | 298 | 0.6958791 | 3.899581 | 146
82 |  | Ethylene | 0.11 | 0.1 | 0 | 0.07 | 0.3474 | 0.289 | 2729 | 1.5 | 1.3 | 0.2 | 85.16 | 9.52 | 5.32 | 298 | 0.7906981 | 4.203467 | 146
83 |  | Ethylene | 0.11 | 0.1 | 0 | 0.07 | 0.3474 | 0.289 | 2729 | 1.5 | 1.3 | 0.2 | 85.16 | 9.52 | 5.32 | 298 | 0.8961375 | 4.449884 | 146
84 |  | Ethylene | 0.11 | 0.1 | 0 | 0.07 | 0.3474 | 0.289 | 2729 | 1.5 | 1.3 | 0.2 | 85.16 | 9.52 | 5.32 | 298 | 0.9971482 | 4.696237 | 146
85 |  | Ethane | 0 | 0 | 0 | 0 | 0.3904 | 0.492 | 2729 | 1.5 | 1.3 | 0.2 | 85.16 | 9.52 | 5.32 | 298 | 0.0239852 | 0.4901415 | 147
86 |  | Ethane | 0 | 0 | 0 | 0 | 0.3904 | 0.492 | 2729 | 1.5 | 1.3 | 0.2 | 85.16 | 9.52 | 5.32 | 298 | 0.08254621 | 1.182462 | 147
87 |  | Ethane | 0 | 0 | 0 | 0 | 0.3904 | 0.492 | 2729 | 1.5 | 1.3 | 0.2 | 85.16 | 9.52 | 5.32 | 298 | 0.1463962 | 1.701989 | 147
88 |  | Ethane | 0 | 0 | 0 | 0 | 0.3904 | 0.492 | 2729 | 1.5 | 1.3 | 0.2 | 85.16 | 9.52 | 5.32 | 298 | 0.2173257 | 2.178401 | 147
89 |  | Ethane | 0 | 0 | 0 | 0 | 0.3904 | 0.492 | 2729 | 1.5 | 1.3 | 0.2 | 85.16 | 9.52 | 5.32 | 298 | 0.3121702 | 2.655157 | 147
90 |  | Ethane | 0 | 0 | 0 | 0 | 0.3904 | 0.492 | 2729 | 1.5 | 1.3 | 0.2 | 85.16 | 9.52 | 5.32 | 298 | 0.3892828 | 3.016412 | 147
91 |  | Ethane | 0 | 0 | 0 | 0 | 0.3904 | 0.492 | 2729 | 1.5 | 1.3 | 0.2 | 85.16 | 9.52 | 5.32 | 298 | 0.4814595 | 3.421101 | 147
92 |  | Ethane | 0 | 0 | 0 | 0 | 0.3904 | 0.492 | 2729 | 1.5 | 1.3 | 0.2 | 85.16 | 9.52 | 5.32 | 298 | 0.5638739 | 3.695998 | 147
93 |  | Ethane | 0 | 0 | 0 | 0 | 0.3904 | 0.492 | 2729 | 1.5 | 1.3 | 0.2 | 85.16 | 9.52 | 5.32 | 298 | 0.6542684 | 4.028633 | 147
94 |  | Ethane | 0 | 0 | 0 | 0 | 0.3904 | 0.492 | 2729 | 1.5 | 1.3 | 0.2 | 85.16 | 9.52 | 5.32 | 298 | 0.7384543 | 4.303555 | 147
95 |  | Ethane | 0 | 0 | 0 | 0 | 0.3904 | 0.492 | 2729 | 1.5 | 1.3 | 0.2 | 85.16 | 9.52 | 5.32 | 298 | 0.8217459 | 4.520842 | 147
96 |  | Ethane | 0 | 0 | 0 | 0 | 0.3904 | 0.492 | 2729 | 1.5 | 1.3 | 0.2 | 85.16 | 9.52 | 5.32 | 298 | 0.905046 | 4.795751 | 147
97 |  | Ethane | 0 | 0 | 0 | 0 | 0.3904 | 0.492 | 2729 | 1.5 | 1.3 | 0.2 | 85.16 | 9.52 | 5.32 | 298 | 0.9679464 | 4.883092 | 147
98 |  | Ethane | 0 | 0 | 0 | 0 | 0.3904 | 0.492 | 2729 | 1.5 | 1.3 | 0.2 | 85.16 | 9.52 | 5.32 | 298 | 1.001609 | 4.912388 | 147
99 |  | Propylene | 0.1 | 0.08 | 0 | 0.07 | 0.4883 | 0.946 | 2729 | 1.5 | 1.3 | 0.2 | 85.16 | 9.52 | 5.32 | 298 | 0.01531705 | 1.772129 | 148
100 |  | Propylene | 0.1 | 0.08 | 0 | 0.07 | 0.4883 | 0.946 | 2729 | 1.5 | 1.3 | 0.2 | 85.16 | 9.52 | 5.32 | 298 | 0.04828939 | 3.126746 | 148
101 |  | Propylene | 0.1 | 0.08 | 0 | 0.07 | 0.4883 | 0.946 | 2729 | 1.5 | 1.3 | 0.2 | 85.16 | 9.52 | 5.32 | 298 | 0.08298855 | 4.178867 | 148
102 |  | Propylene | 0.1 | 0.08 | 0 | 0.07 | 0.4883 | 0.946 | 2729 | 1.5 | 1.3 | 0.2 | 85.16 | 9.52 | 5.32 | 298 | 0.1460123 | 5.101743 | 148
103 |  | Propylene | 0.1 | 0.08 | 0 | 0.07 | 0.4883 | 0.946 | 2729 | 1.5 | 1.3 | 0.2 | 85.16 | 9.52 | 5.32 | 298 | 0.2205379 | 5.938351 | 148
104 |  | Propylene | 0.1 | 0.08 | 0 | 0.07 | 0.4883 | 0.946 | 2729 | 1.5 | 1.3 | 0.2 | 85.16 | 9.52 | 5.32 | 298 | 0.2914738 | 6.45798 | 148
105 |  | Propylene | 0.1 | 0.08 | 0 | 0.07 | 0.4883 | 0.946 | 2729 | 1.5 | 1.3 | 0.2 | 85.16 | 9.52 | 5.32 | 298 | 0.3606254 | 6.891149 | 148
106 |  | Propylene | 0.1 | 0.08 | 0 | 0.07 | 0.4883 | 0.946 | 2729 | 1.5 | 1.3 | 0.2 | 85.16 | 9.52 | 5.32 | 298 | 0.4350851 | 7.281178 | 148
107 |  | Propylene | 0.1 | 0.08 | 0 | 0.07 | 0.4883 | 0.946 | 2729 | 1.5 | 1.3 | 0.2 | 85.16 | 9.52 | 5.32 | 298 | 0.5254882 | 7.671436 | 148
108 |  | Propylene | 0.1 | 0.08 | 0 | 0.07 | 0.4883 | 0.946 | 2729 | 1.5 | 1.3 | 0.2 | 85.16 | 9.52 | 5.32 | 298 | 0.6105619 | 7.960776 | 148
109 |  | Propylene | 0.1 | 0.08 | 0 | 0.07 | 0.4883 | 0.946 | 2729 | 1.5 | 1.3 | 0.2 | 85.16 | 9.52 | 5.32 | 298 | 0.7089345 | 8.336743 | 148
110 |  | Propylene | 0.1 | 0.08 | 0 | 0.07 | 0.4883 | 0.946 | 2729 | 1.5 | 1.3 | 0.2 | 85.16 | 9.52 | 5.32 | 298 | 0.795784 | 8.654921 | 148
111 |  | Propylene | 0.1 | 0.08 | 0 | 0.07 | 0.4883 | 0.946 | 2729 | 1.5 | 1.3 | 0.2 | 85.16 | 9.52 | 5.32 | 298 | 0.8852779 | 8.886703 | 148
112 |  | Propylene | 0.1 | 0.08 | 0 | 0.07 | 0.4883 | 0.946 | 2729 | 1.5 | 1.3 | 0.2 | 85.16 | 9.52 | 5.32 | 298 | 1.000458 | 9.118854 | 148
113 |  | Propane | 0 | 0 | 0 | 0 | 0.5312 | 1.05 | 2729 | 1.5 | 1.3 | 0.2 | 85.16 | 9.52 | 5.32 | 298 | 0.01439941 | 1.55603 | 149
114 |  | Propane | 0 | 0 | 0 | 0 | 0.5312 | 1.05 | 2729 | 1.5 | 1.3 | 0.2 | 85.16 | 9.52 | 5.32 | 298 | 0.04737388 | 2.925052 | 149
115 |  | Propane | 0 | 0 | 0 | 0 | 0.5312 | 1.05 | 2729 | 1.5 | 1.3 | 0.2 | 85.16 | 9.52 | 5.32 | 298 | 0.08827536 | 3.991668 | 149
116 |  | Propane | 0 | 0 | 0 | 0 | 0.5312 | 1.05 | 2729 | 1.5 | 1.3 | 0.2 | 85.16 | 9.52 | 5.32 | 298 | 0.1229107 | 4.611615 | 149
117 |  | Propane | 0 | 0 | 0 | 0 | 0.5312 | 1.05 | 2729 | 1.5 | 1.3 | 0.2 | 85.16 | 9.52 | 5.32 | 298 | 0.1779266 | 5.289478 | 149
118 |  | Propane | 0 | 0 | 0 | 0 | 0.5312 | 1.05 | 2729 | 1.5 | 1.3 | 0.2 | 85.16 | 9.52 | 5.32 | 298 | 0.2542004 | 5.967648 | 149
119 |  | Propane | 0 | 0 | 0 | 0 | 0.5312 | 1.05 | 2729 | 1.5 | 1.3 | 0.2 | 85.16 | 9.52 | 5.32 | 298 | 0.3269035 | 6.458491 | 149
120 |  | Propane | 0 | 0 | 0 | 0 | 0.5312 | 1.05 | 2729 | 1.5 | 1.3 | 0.2 | 85.16 | 9.52 | 5.32 | 298 | 0.4120027 | 6.920701 | 149
121 |  | Propane | 0 | 0 | 0 | 0 | 0.5312 | 1.05 | 2729 | 1.5 | 1.3 | 0.2 | 85.16 | 9.52 | 5.32 | 298 | 0.525452 | 7.426537 | 149
122 |  | Propane | 0 | 0 | 0 | 0 | 0.5312 | 1.05 | 2729 | 1.5 | 1.3 | 0.2 | 85.16 | 9.52 | 5.32 | 298 | 0.6300227 | 7.788188 | 149
123 |  | Propane | 0 | 0 | 0 | 0 | 0.5312 | 1.05 | 2729 | 1.5 | 1.3 | 0.2 | 85.16 | 9.52 | 5.32 | 298 | 0.7319383 | 8.164206 | 149
124 |  | Propane | 0 | 0 | 0 | 0 | 0.5312 | 1.05 | 2729 | 1.5 | 1.3 | 0.2 | 85.16 | 9.52 | 5.32 | 298 | 0.8285245 | 8.439307 | 149
125 |  | Propane | 0 | 0 | 0 | 0 | 0.5312 | 1.05 | 2729 | 1.5 | 1.3 | 0.2 | 85.16 | 9.52 | 5.32 | 298 | 0.9206714 | 8.642315 | 149
126 |  | Propane | 0 | 0 | 0 | 0 | 0.5312 | 1.05 | 2729 | 1.5 | 1.3 | 0.2 | 85.16 | 9.52 | 5.32 | 298 | 1.00042 | 8.85955 | 149
138 | ANPC-2-800 | Ethylene | 0.11 | 0.1 | 0 | 0.07 | 0.3474 | 0.289 | 3177 | 2.18 | 2.14 | 0.04 | 94.94 | 3.63 | 1.42 | 298 | 0.02731286 | 0.3289631 | 150
139 |  | Ethylene | 0.11 | 0.1 | 0 | 0.07 | 0.3474 | 0.289 | 3177 | 2.18 | 2.14 | 0.04 | 94.94 | 3.63 | 1.42 | 298 | 0.08016964 | 0.8724672 | 150
140 |  | Ethylene | 0.11 | 0.1 | 0 | 0.07 | 0.3474 | 0.289 | 3177 | 2.18 | 2.14 | 0.04 | 94.94 | 3.63 | 1.42 | 298 | 0.1286082 | 1.187128 | 150
141 |  | Ethylene | 0.11 | 0.1 | 0 | 0.07 | 0.3474 | 0.289 | 3177 | 2.18 | 2.14 | 0.04 | 94.94 | 3.63 | 1.42 | 298 | 0.1823316 | 1.544696 | 150
142 |  | Ethylene | 0.11 | 0.1 | 0 | 0.07 | 0.3474 | 0.289 | 3177 | 2.18 | 2.14 | 0.04 | 94.94 | 3.63 | 1.42 | 298 | 0.2483842 | 1.973778 | 150
143 |  | Ethylene | 0.11 | 0.1 | 0 | 0.07 | 0.3474 | 0.289 | 3177 | 2.18 | 2.14 | 0.04 | 94.94 | 3.63 | 1.42 | 298 | 0.3170693 | 2.288439 | 150
144 |  | Ethylene | 0.11 | 0.1 | 0 | 0.07 | 0.3474 | 0.289 | 3177 | 2.18 | 2.14 | 0.04 | 94.94 | 3.63 | 1.42 | 298 | 0.3787152 | 2.646007 | 150
145 |  | Ethylene | 0.11 | 0.1 | 0 | 0.07 | 0.3474 | 0.289 | 3177 | 2.18 | 2.14 | 0.04 | 94.94 | 3.63 | 1.42 | 298 | 0.4588481 | 3.017878 | 150
146 |  | Ethylene | 0.11 | 0.1 | 0 | 0.07 | 0.3474 | 0.289 | 3177 | 2.18 | 2.14 | 0.04 | 94.94 | 3.63 | 1.42 | 298 | 0.5565867 | 3.38975 | 150
147 |  | Ethylene | 0.11 | 0.1 | 0 | 0.07 | 0.3474 | 0.289 | 3177 | 2.18 | 2.14 | 0.04 | 94.94 | 3.63 | 1.42 | 298 | 0.6314306 | 3.661502 | 150
148 |  | Ethylene | 0.11 | 0.1 | 0 | 0.07 | 0.3474 | 0.289 | 3177 | 2.18 | 2.14 | 0.04 | 94.94 | 3.63 | 1.42 | 298 | 0.6939484 | 3.904648 | 150
149 |  | Ethylene | 0.11 | 0.1 | 0 | 0.07 | 0.3474 | 0.289 | 3177 | 2.18 | 2.14 | 0.04 | 94.94 | 3.63 | 1.42 | 298 | 0.7679089 | 4.133492 | 150
150 |  | Ethylene | 0.11 | 0.1 | 0 | 0.07 | 0.3474 | 0.289 | 3177 | 2.18 | 2.14 | 0.04 | 94.94 | 3.63 | 1.42 | 298 | 0.8409911 | 4.390942 | 150
151 |  | Ethylene | 0.11 | 0.1 | 0 | 0.07 | 0.3474 | 0.289 | 3177 | 2.18 | 2.14 | 0.04 | 94.94 | 3.63 | 1.42 | 298 | 0.9264057 | 4.762813 | 150
152 |  | Ethylene | 0.11 | 0.1 | 0 | 0.07 | 0.3474 | 0.289 | 3177 | 2.18 | 2.14 | 0.04 | 94.94 | 3.63 | 1.42 | 298 | 0.9994806 | 4.920143 | 150
153 |  | Ethane | 0 | 0 | 0 | 0 | 0.3904 | 0.492 | 3177 | 2.18 | 2.14 | 0.04 | 94.94 | 3.63 | 1.42 | 298 | 0.04054332 | 0.6865316 | 151
154 |  | Ethane | 0 | 0 | 0 | 0 | 0.3904 | 0.492 | 3177 | 2.18 | 2.14 | 0.04 | 94.94 | 3.63 | 1.42 | 298 | 0.08195118 | 1.158522 | 151
155 |  | Ethane | 0 | 0 | 0 | 0 | 0.3904 | 0.492 | 3177 | 2.18 | 2.14 | 0.04 | 94.94 | 3.63 | 1.42 | 298 | 0.1453692 | 1.673421 | 151
156 |  | Ethane | 0 | 0 | 0 | 0 | 0.3904 | 0.492 | 3177 | 2.18 | 2.14 | 0.04 | 94.94 | 3.63 | 1.42 | 298 | 0.2123126 | 2.24553 | 151
157 |  | Ethane | 0 | 0 | 0 | 0 | 0.3904 | 0.492 | 3177 | 2.18 | 2.14 | 0.04 | 94.94 | 3.63 | 1.42 | 298 | 0.2722022 | 2.66031 | 151
158 |  | Ethane | 0 | 0 | 0 | 0 | 0.3904 | 0.492 | 3177 | 2.18 | 2.14 | 0.04 | 94.94 | 3.63 | 1.42 | 298 | 0.344422 | 3.160906 | 151
159 |  | Ethane | 0 | 0 | 0 | 0 | 0.3904 | 0.492 | 3177 | 2.18 | 2.14 | 0.04 | 94.94 | 3.63 | 1.42 | 298 | 0.4148718 | 3.532777 | 151
160 |  | Ethane | 0 | 0 | 0 | 0 | 0.3904 | 0.492 | 3177 | 2.18 | 2.14 | 0.04 | 94.94 | 3.63 | 1.42 | 298 | 0.4967768 | 4.061979 | 151
161 |  | Ethane | 0 | 0 | 0 | 0 | 0.3904 | 0.492 | 3177 | 2.18 | 2.14 | 0.04 | 94.94 | 3.63 | 1.42 | 298 | 0.5460863 | 4.247914 | 151
162 |  | Ethane | 0 | 0 | 0 | 0 | 0.3904 | 0.492 | 3177 | 2.18 | 2.14 | 0.04 | 94.94 | 3.63 | 1.42 | 298 | 0.6147755 | 4.619785 | 151
163 |  | Ethane | 0 | 0 | 0 | 0 | 0.3904 | 0.492 | 3177 | 2.18 | 2.14 | 0.04 | 94.94 | 3.63 | 1.42 | 298 | 0.6808197 | 4.934446 | 151
164 |  | Ethane | 0 | 0 | 0 | 0 | 0.3904 | 0.492 | 3177 | 2.18 | 2.14 | 0.04 | 94.94 | 3.63 | 1.42 | 298 | 0.7653498 | 5.249106 | 151
165 |  | Ethane | 0 | 0 | 0 | 0 | 0.3904 | 0.492 | 3177 | 2.18 | 2.14 | 0.04 | 94.94 | 3.63 | 1.42 | 298 | 0.8173106 | 5.578069 | 151
166 |  | Ethane | 0 | 0 | 0 | 0 | 0.3904 | 0.492 | 3177 | 2.18 | 2.14 | 0.04 | 94.94 | 3.63 | 1.42 | 298 | 0.8763021 | 5.749702 | 151
167 |  | Ethane | 0 | 0 | 0 | 0 | 0.3904 | 0.492 | 3177 | 2.18 | 2.14 | 0.04 | 94.94 | 3.63 | 1.42 | 298 | 0.930016 | 5.978546 | 151
168 |  | Ethane | 0 | 0 | 0 | 0 | 0.3904 | 0.492 | 3177 | 2.18 | 2.14 | 0.04 | 94.94 | 3.63 | 1.42 | 298 | 1.00046 | 6.264601 | 151
169 |  | Propylene | 0.1 | 0.08 | 0 | 0.07 | 0.4883 | 0.946 | 3177 | 2.18 | 2.14 | 0.04 | 94.94 | 3.63 | 1.42 | 298 | 0.02920458 | 2.116806 | 152
170 |  | Propylene | 0.1 | 0.08 | 0 | 0.07 | 0.4883 | 0.946 | 3177 | 2.18 | 2.14 | 0.04 | 94.94 | 3.63 | 1.42 | 298 | 0.05568333 | 3.075089 | 152
171 |  | Propylene | 0.1 | 0.08 | 0 | 0.07 | 0.4883 | 0.946 | 3177 | 2.18 | 2.14 | 0.04 | 94.94 | 3.63 | 1.42 | 298 | 0.08833139 | 4.133492 | 152
172 |  | Propylene | 0.1 | 0.08 | 0 | 0.07 | 0.4883 | 0.946 | 3177 | 2.18 | 2.14 | 0.04 | 94.94 | 3.63 | 1.42 | 298 | 0.1280039 | 4.948749 | 152
173 |  | Propylene | 0.1 | 0.08 | 0 | 0.07 | 0.4883 | 0.946 | 3177 | 2.18 | 2.14 | 0.04 | 94.94 | 3.63 | 1.42 | 298 | 0.1509237 | 5.392133 | 152
174 |  | Propylene | 0.1 | 0.08 | 0 | 0.07 | 0.4883 | 0.946 | 3177 | 2.18 | 2.14 | 0.04 | 94.94 | 3.63 | 1.42 | 298 | 0.1826537 | 5.935638 | 152
175 |  | Propylene | 0.1 | 0.08 | 0 | 0.07 | 0.4883 | 0.946 | 3177 | 2.18 | 2.14 | 0.04 | 94.94 | 3.63 | 1.42 | 298 | 0.2267161 | 6.593564 | 152
176 |  | Propylene | 0.1 | 0.08 | 0 | 0.07 | 0.4883 | 0.946 | 3177 | 2.18 | 2.14 | 0.04 | 94.94 | 3.63 | 1.42 | 298 | 0.2804552 | 7.165673 | 152
177 |  | Propylene | 0.1 | 0.08 | 0 | 0.07 | 0.4883 | 0.946 | 3177 | 2.18 | 2.14 | 0.04 | 94.94 | 3.63 | 1.42 | 298 | 0.3447588 | 7.752086 | 152
178 |  | Propylene | 0.1 | 0.08 | 0 | 0.07 | 0.4883 | 0.946 | 3177 | 2.18 | 2.14 | 0.04 | 94.94 | 3.63 | 1.42 | 298 | 0.3852801 | 8.13826 | 152
179 |  | Propylene | 0.1 | 0.08 | 0 | 0.07 | 0.4883 | 0.946 | 3177 | 2.18 | 2.14 | 0.04 | 94.94 | 3.63 | 1.42 | 298 | 0.4601429 | 8.667461 | 152
180 |  | Propylene | 0.1 | 0.08 | 0 | 0.07 | 0.4883 | 0.946 | 3177 | 2.18 | 2.14 | 0.04 | 94.94 | 3.63 | 1.42 | 298 | 0.5464503 | 9.210965 | 152
181 |  | Propylene | 0.1 | 0.08 | 0 | 0.07 | 0.4883 | 0.946 | 3177 | 2.18 | 2.14 | 0.04 | 94.94 | 3.63 | 1.42 | 298 | 0.6230726 | 9.725864 | 152
182 |  | Propylene | 0.1 | 0.08 | 0 | 0.07 | 0.4883 | 0.946 | 3177 | 2.18 | 2.14 | 0.04 | 94.94 | 3.63 | 1.42 | 298 | 0.6811922 | 10.01192 | 152
183 |  | Propylene | 0.1 | 0.08 | 0 | 0.07 | 0.4883 | 0.946 | 3177 | 2.18 | 2.14 | 0.04 | 94.94 | 3.63 | 1.42 | 298 | 0.7604459 | 10.39809 | 152
184 |  | Propylene | 0.1 | 0.08 | 0 | 0.07 | 0.4883 | 0.946 | 3177 | 2.18 | 2.14 | 0.04 | 94.94 | 3.63 | 1.42 | 298 | 0.8335344 | 10.74136 | 152
185 |  | Propylene | 0.1 | 0.08 | 0 | 0.07 | 0.4883 | 0.946 | 3177 | 2.18 | 2.14 | 0.04 | 94.94 | 3.63 | 1.42 | 298 | 0.9004484 | 10.91299 | 152
186 |  | Propylene | 0.1 | 0.08 | 0 | 0.07 | 0.4883 | 0.946 | 3177 | 2.18 | 2.14 | 0.04 | 94.94 | 3.63 | 1.42 | 298 | 1.000828 | 11.28486 | 152
187 |  | Propane | 0 | 0 | 0 | 0 | 0.5312 | 1.05 | 3177 | 2.18 | 2.14 | 0.04 | 94.94 | 3.63 | 1.42 | 298 | 0.01419048 | 1.444577 | 153
188 |  | Propane | 0 | 0 | 0 | 0 | 0.5312 | 1.05 | 3177 | 2.18 | 2.14 | 0.04 | 94.94 | 3.63 | 1.42 | 298 | 0.0248231 | 2.388558 | 153
189 |  | Propane | 0 | 0 | 0 | 0 | 0.5312 | 1.05 | 3177 | 2.18 | 2.14 | 0.04 | 94.94 | 3.63 | 1.42 | 298 | 0.05393535 | 3.246722 | 153
190 |  | Propane | 0 | 0 | 0 | 0 | 0.5312 | 1.05 | 3177 | 2.18 | 2.14 | 0.04 | 94.94 | 3.63 | 1.42 | 298 | 0.08130173 | 4.305125 | 153
191 |  | Propane | 0 | 0 | 0 | 0 | 0.5312 | 1.05 | 3177 | 2.18 | 2.14 | 0.04 | 94.94 | 3.63 | 1.42 | 298 | 0.1324347 | 5.349225 | 153
192 |  | Propane | 0 | 0 | 0 | 0 | 0.5312 | 1.05 | 3177 | 2.18 | 2.14 | 0.04 | 94.94 | 3.63 | 1.42 | 298 | 0.1465412 | 5.649583 | 153
193 |  | Propane | 0 | 0 | 0 | 0 | 0.5312 | 1.05 | 3177 | 2.18 | 2.14 | 0.04 | 94.94 | 3.63 | 1.42 | 298 | 0.2011848 | 6.550656 | 153
194 |  | Propane | 0 | 0 | 0 | 0 | 0.5312 | 1.05 | 3177 | 2.18 | 2.14 | 0.04 | 94.94 | 3.63 | 1.42 | 298 | 0.2487609 | 7.108462 | 153
195 |  | Propane | 0 | 0 | 0 | 0 | 0.5312 | 1.05 | 3177 | 2.18 | 2.14 | 0.04 | 94.94 | 3.63 | 1.42 | 298 | 0.3060254 | 7.737783 | 153
196 |  | Propane | 0 | 0 | 0 | 0 | 0.5312 | 1.05 | 3177 | 2.18 | 2.14 | 0.04 | 94.94 | 3.63 | 1.42 | 298 | 0.3897056 | 8.467223 | 153
197 |  | Propane | 0 | 0 | 0 | 0 | 0.5312 | 1.05 | 3177 | 2.18 | 2.14 | 0.04 | 94.94 | 3.63 | 1.42 | 298 | 0.4636902 | 9.02503 | 153
198 |  | Propane | 0 | 0 | 0 | 0 | 0.5312 | 1.05 | 3177 | 2.18 | 2.14 | 0.04 | 94.94 | 3.63 | 1.42 | 298 | 0.5350256 | 9.468415 | 153
199 |  | Propane | 0 | 0 | 0 | 0 | 0.5312 | 1.05 | 3177 | 2.18 | 2.14 | 0.04 | 94.94 | 3.63 | 1.42 | 298 | 0.6010792 | 9.9118 | 153
200 |  | Propane | 0 | 0 | 0 | 0 | 0.5312 | 1.05 | 3177 | 2.18 | 2.14 | 0.04 | 94.94 | 3.63 | 1.42 | 298 | 0.6644773 | 10.15495 | 153
201 |  | Propane | 0 | 0 | 0 | 0 | 0.5312 | 1.05 | 3177 | 2.18 | 2.14 | 0.04 | 94.94 | 3.63 | 1.42 | 298 | 0.7287673 | 10.55542 | 153
202 |  | Propane | 0 | 0 | 0 | 0 | 0.5312 | 1.05 | 3177 | 2.18 | 2.14 | 0.04 | 94.94 | 3.63 | 1.42 | 298 | 0.7868826 | 10.78427 | 153
203 |  | Propane | 0 | 0 | 0 | 0 | 0.5312 | 1.05 | 3177 | 2.18 | 2.14 | 0.04 | 94.94 | 3.63 | 1.42 | 298 | 0.832672 | 10.98451 | 153
204 |  | Propane | 0 | 0 | 0 | 0 | 0.5312 | 1.05 | 3177 | 2.18 | 2.14 | 0.04 | 94.94 | 3.63 | 1.42 | 298 | 0.9127934 | 11.19905 | 153
205 |  | Propane | 0 | 0 | 0 | 0 | 0.5312 | 1.05 | 3177 | 2.18 | 2.14 | 0.04 | 94.94 | 3.63 | 1.42 | 298 | 1.000846 | 11.52801 | 153
217 | ANPC-1-600 | Ethane | 0 | 0 | 0 | 0 | 0.3904 | 0.492 | 1473 | 0.637 | 0.173 | 0.464 | 82.47 | 10.26 | 7.27 | 298 | 0.01960881 | 0.3582386 | 154
218 |  | Ethane | 0 | 0 | 0 | 0 | 0.3904 | 0.492 | 1473 | 0.637 | 0.173 | 0.464 | 82.47 | 10.26 | 7.27 | 298 | 0.04141131 | 0.8389068 | 154
219 |  | Ethane | 0 | 0 | 0 | 0 | 0.3904 | 0.492 | 1473 | 0.637 | 0.173 | 0.464 | 82.47 | 10.26 | 7.27 | 298 | 0.08491029 | 1.214239 | 154
220 |  | Ethane | 0 | 0 | 0 | 0 | 0.3904 | 0.492 | 1473 | 0.637 | 0.173 | 0.464 | 82.47 | 10.26 | 7.27 | 298 | 0.1164705 | 1.616019 | 154
221 |  | Ethane | 0 | 0 | 0 | 0 | 0.3904 | 0.492 | 1473 | 0.637 | 0.173 | 0.464 | 82.47 | 10.26 | 7.27 | 298 | 0.1871011 | 1.920906 | 154
222 |  | Ethane | 0 | 0 | 0 | 0 | 0.3904 | 0.492 | 1473 | 0.637 | 0.173 | 0.464 | 82.47 | 10.26 | 7.27 | 298 | 0.2544871 | 2.295821 | 154
223 |  | Ethane | 0 | 0 | 0 | 0 | 0.3904 | 0.492 | 1473 | 0.637 | 0.173 | 0.464 | 82.47 | 10.26 | 7.27 | 298 | 0.3359486 | 2.45183 | 154
224 |  | Ethane | 0 | 0 | 0 | 0 | 0.3904 | 0.492 | 1473 | 0.637 | 0.173 | 0.464 | 82.47 | 10.26 | 7.27 | 298 | 0.4185322 | 2.808986 | 154
225 |  | Ethane | 0 | 0 | 0 | 0 | 0.3904 | 0.492 | 1473 | 0.637 | 0.173 | 0.464 | 82.47 | 10.26 | 7.27 | 298 | 0.5293269 | 3.060692 | 154
226 |  | Ethane | 0 | 0 | 0 | 0 | 0.3904 | 0.492 | 1473 | 0.637 | 0.173 | 0.464 | 82.47 | 10.26 | 7.27 | 298 | 0.6216477 | 3.225258 | 154
227 |  | Ethane | 0 | 0 | 0 | 0 | 0.3904 | 0.492 | 1473 | 0.637 | 0.173 | 0.464 | 82.47 | 10.26 | 7.27 | 298 | 0.7335124 | 3.389482 | 154
228 |  | Ethane | 0 | 0 | 0 | 0 | 0.3904 | 0.492 | 1473 | 0.637 | 0.173 | 0.464 | 82.47 | 10.26 | 7.27 | 298 | 0.8106276 | 3.528075 | 154
229 |  | Ethane | 0 | 0 | 0 | 0 | 0.3904 | 0.492 | 1473 | 0.637 | 0.173 | 0.464 | 82.47 | 10.26 | 7.27 | 298 | 0.9061994 | 3.657599 | 154
230 |  | Ethane | 0 | 0 | 0 | 0 | 0.3904 | 0.492 | 1473 | 0.637 | 0.173 | 0.464 | 82.47 | 10.26 | 7.27 | 298 | 1.003941 | 3.778338 | 154
231 |  | Propylene | 0.1 | 0.08 | 0 | 0.07 | 0.4883 | 0.946 | 1473 | 0.637 | 0.173 | 0.464 | 82.47 | 10.26 | 7.27 | 298 | 0.05260934 | 2.719177 | 155
232 |  | Propylene | 0.1 | 0.08 | 0 | 0.07 | 0.4883 | 0.946 | 1473 | 0.637 | 0.173 | 0.464 | 82.47 | 10.26 | 7.27 | 298 | 0.09615105 | 3.330661 | 155
233 |  | Propylene | 0.1 | 0.08 | 0 | 0.07 | 0.4883 | 0.946 | 1473 | 0.637 | 0.173 | 0.464 | 82.47 | 10.26 | 7.27 | 298 | 0.1363927 | 3.70605 | 155
234 |  | Propylene | 0.1 | 0.08 | 0 | 0.07 | 0.4883 | 0.946 | 1473 | 0.637 | 0.173 | 0.464 | 82.47 | 10.26 | 7.27 | 298 | 0.2233305 | 4.124354 | 155
235 |  | Propylene | 0.1 | 0.08 | 0 | 0.07 | 0.4883 | 0.946 | 1473 | 0.637 | 0.173 | 0.464 | 82.47 | 10.26 | 7.27 | 298 | 0.3232707 | 4.393743 | 155
236 |  | Propylene | 0.1 | 0.08 | 0 | 0.07 | 0.4883 | 0.946 | 1473 | 0.637 | 0.173 | 0.464 | 82.47 | 10.26 | 7.27 | 298 | 0.4427532 | 4.654044 | 155
237 |  | Propylene | 0.1 | 0.08 | 0 | 0.07 | 0.4883 | 0.946 | 1473 | 0.637 | 0.173 | 0.464 | 82.47 | 10.26 | 7.27 | 298 | 0.547019 | 4.827147 | 155
238 |  | Propylene | 0.1 | 0.08 | 0 | 0.07 | 0.4883 | 0.946 | 1473 | 0.637 | 0.173 | 0.464 | 82.47 | 10.26 | 7.27 | 298 | 0.678426 | 4.982283 | 155
239 |  | Propylene | 0.1 | 0.08 | 0 | 0.07 | 0.4883 | 0.946 | 1473 | 0.637 | 0.173 | 0.464 | 82.47 | 10.26 | 7.27 | 298 | 0.7881033 | 5.059081 | 155
240 |  | Propylene | 0.1 | 0.08 | 0 | 0.07 | 0.4883 | 0.946 | 1473 | 0.637 | 0.173 | 0.464 | 82.47 | 10.26 | 7.27 | 298 | 0.8793178 | 5.109964 | 155
241 |  | Propylene | 0.1 | 0.08 | 0 | 0.07 | 0.4883 | 0.946 | 1473 | 0.637 | 0.173 | 0.464 | 82.47 | 10.26 | 7.27 | 298 | 1.003116 | 5.221501 | 155
242 |  | Propane | 0 | 0 | 0 | 0 | 0.5312 | 1.05 | 1473 | 0.637 | 0.173 | 0.464 | 82.47 | 10.26 | 7.27 | 298 | 0.01320971 | 0.9968345 | 156
243 |  | Propane | 0 | 0 | 0 | 0 | 0.5312 | 1.05 | 1473 | 0.637 | 0.173 | 0.464 | 82.47 | 10.26 | 7.27 | 298 | 0.06017018 | 2.500386 | 156
244 |  | Propane | 0 | 0 | 0 | 0 | 0.5312 | 1.05 | 1473 | 0.637 | 0.173 | 0.464 | 82.47 | 10.26 | 7.27 | 298 | 0.09284308 | 3.050835 | 156
245 |  | Propane | 0 | 0 | 0 | 0 | 0.5312 | 1.05 | 1473 | 0.637 | 0.173 | 0.464 | 82.47 | 10.26 | 7.27 | 298 | 0.1569907 | 3.530763 | 156
246 |  | Propane | 0 | 0 | 0 | 0 | 0.5312 | 1.05 | 1473 | 0.637 | 0.173 | 0.464 | 82.47 | 10.26 | 7.27 | 298 | 0.2384696 | 3.782982 | 156
247 |  | Propane | 0 | 0 | 0 | 0 | 0.5312 | 1.05 | 1473 | 0.637 | 0.173 | 0.464 | 82.47 | 10.26 | 7.27 | 298 | 0.3210358 | 4.043928 | 156
248 |  | Propane | 0 | 0 | 0 | 0 | 0.5312 | 1.05 | 1473 | 0.637 | 0.173 | 0.464 | 82.47 | 10.26 | 7.27 | 298 | 0.4253033 | 4.225777 | 156
249 |  | Propane | 0 | 0 | 0 | 0 | 0.5312 | 1.05 | 1473 | 0.637 | 0.173 | 0.464 | 82.47 | 10.26 | 7.27 | 298 | 0.5415094 | 4.381179 | 156
250 |  | Propane | 0 | 0 | 0 | 0 | 0.5312 | 1.05 | 1473 | 0.637 | 0.173 | 0.464 | 82.47 | 10.26 | 7.27 | 298 | 0.7043944 | 4.483286 | 156
251 |  | Propane | 0 | 0 | 0 | 0 | 0.5312 | 1.05 | 1473 | 0.637 | 0.173 | 0.464 | 82.47 | 10.26 | 7.27 | 298 | 0.8347188 | 4.655933 | 156
252 |  | Propane | 0 | 0 | 0 | 0 | 0.5312 | 1.05 | 1473 | 0.637 | 0.173 | 0.464 | 82.47 | 10.26 | 7.27 | 298 | 0.9411293 | 4.680311 | 156
253 |  | Propane | 0 | 0 | 0 | 0 | 0.5312 | 1.05 | 1473 | 0.637 | 0.173 | 0.464 | 82.47 | 10.26 | 7.27 | 298 | 0.9986831 | 4.723036 | 156
263 | ANPC-1-700 | Ethylene | 0.11 | 0.1 | 0 | 0.07 | 0.3474 | 0.289 | 2266 | 1.03 | 0.384 | 0.646 | 85.78 | 9.82 | 4.4 | 298 | 0.04923077 | 0.9366481 | 157
264 |  | Ethylene | 0.11 | 0.1 | 0 | 0.07 | 0.3474 | 0.289 | 2266 | 1.03 | 0.384 | 0.646 | 85.78 | 9.82 | 4.4 | 298 | 0.1015385 | 1.556362 | 157
265 |  | Ethylene | 0.11 | 0.1 | 0 | 0.07 | 0.3474 | 0.289 | 2266 | 1.03 | 0.384 | 0.646 | 85.78 | 9.82 | 4.4 | 298 | 0.1476923 | 1.973443 | 157
266 |  | Ethylene | 0.11 | 0.1 | 0 | 0.07 | 0.3474 | 0.289 | 2266 | 1.03 | 0.384 | 0.646 | 85.78 | 9.82 | 4.4 | 298 | 0.2184615 | 2.402574 | 157
267 |  | Ethylene | 0.11 | 0.1 | 0 | 0.07 | 0.3474 | 0.289 | 2266 | 1.03 | 0.384 | 0.646 | 85.78 | 9.82 | 4.4 | 298 | 0.3097436 | 2.945254 | 157
268 |  | Ethylene | 0.11 | 0.1 | 0 | 0.07 | 0.3474 | 0.289 | 2266 | 1.03 | 0.384 | 0.646 | 85.78 | 9.82 | 4.4 | 298 | 0.3897436 | 3.31078 | 157
269 |  | Ethylene | 0.11 | 0.1 | 0 | 0.07 | 0.3474 | 0.289 | 2266 | 1.03 | 0.384 | 0.646 | 85.78 | 9.82 | 4.4 | 298 | 0.494359 | 3.739053 | 157
270 |  | Ethylene | 0.11 | 0.1 | 0 | 0.07 | 0.3474 | 0.289 | 2266 | 1.03 | 0.384 | 0.646 | 85.78 | 9.82 | 4.4 | 298 | 0.6 | 4.065906 | 157
271 |  | Ethylene | 0.11 | 0.1 | 0 | 0.07 | 0.3474 | 0.289 | 2266 | 1.03 | 0.384 | 0.646 | 85.78 | 9.82 | 4.4 | 298 | 0.6974359 | 4.43099 | 157
272 |  | Ethylene | 0.11 | 0.1 | 0 | 0.07 | 0.3474 | 0.289 | 2266 | 1.03 | 0.384 | 0.646 | 85.78 | 9.82 | 4.4 | 298 | 0.8 | 4.681876 | 157
273 |  | Ethylene | 0.11 | 0.1 | 0 | 0.07 | 0.3474 | 0.289 | 2266 | 1.03 | 0.384 | 0.646 | 85.78 | 9.82 | 4.4 | 298 | 0.8964103 | 4.932917 | 157
274 |  | Ethylene | 0.11 | 0.1 | 0 | 0.07 | 0.3474 | 0.289 | 2266 | 1.03 | 0.384 | 0.646 | 85.78 | 9.82 | 4.4 | 298 | 1.005128 | 5.158298 | 157
275 |  | Ethane | 0 | 0 | 0 | 0 | 0.3904 | 0.492 | 2266 | 1.03 | 0.384 | 0.646 | 85.78 | 9.82 | 4.4 | 298 | 0.01538462 | 0.4051867 | 158
276 |  | Ethane | 0 | 0 | 0 | 0 | 0.3904 | 0.492 | 2266 | 1.03 | 0.384 | 0.646 | 85.78 | 9.82 | 4.4 | 298 | 0.05128205 | 1.076013 | 158
277 |  | Ethane | 0 | 0 | 0 | 0 | 0.3904 | 0.492 | 2266 | 1.03 | 0.384 | 0.646 | 85.78 | 9.82 | 4.4 | 298 | 0.08512821 | 1.569452 | 158
278 |  | Ethane | 0 | 0 | 0 | 0 | 0.3904 | 0.492 | 2266 | 1.03 | 0.384 | 0.646 | 85.78 | 9.82 | 4.4 | 298 | 0.1323077 | 2.049878 | 158
279 |  | Ethane | 0 | 0 | 0 | 0 | 0.3904 | 0.492 | 2266 | 1.03 | 0.384 | 0.646 | 85.78 | 9.82 | 4.4 | 298 | 0.2071795 | 2.656345 | 158
280 |  | Ethane | 0 | 0 | 0 | 0 | 0.3904 | 0.492 | 2266 | 1.03 | 0.384 | 0.646 | 85.78 | 9.82 | 4.4 | 298 | 0.2974359 | 3.211725 | 158
281 |  | Ethane | 0 | 0 | 0 | 0 | 0.3904 | 0.492 | 2266 | 1.03 | 0.384 | 0.646 | 85.78 | 9.82 | 4.4 | 298 | 0.3897436 | 3.729031 | 158
282 |  | Ethane | 0 | 0 | 0 | 0 | 0.3904 | 0.492 | 2266 | 1.03 | 0.384 | 0.646 | 85.78 | 9.82 | 4.4 | 298 | 0.4902564 | 4.157408 | 158
283 |  | Ethane | 0 | 0 | 0 | 0 | 0.3904 | 0.492 | 2266 | 1.03 | 0.384 | 0.646 | 85.78 | 9.82 | 4.4 | 298 | 0.5948718 | 4.573007 | 158
284 |  | Ethane | 0 | 0 | 0 | 0 | 0.3904 | 0.492 | 2266 | 1.03 | 0.384 | 0.646 | 85.78 | 9.82 | 4.4 | 298 | 0.6964103 | 4.88729 | 158
285 |  | Ethane | 0 | 0 | 0 | 0 | 0.3904 | 0.492 | 2266 | 1.03 | 0.384 | 0.646 | 85.78 | 9.82 | 4.4 | 298 | 0.8102564 | 5.213935 | 158
286 |  | Ethane | 0 | 0 | 0 | 0 | 0.3904 | 0.492 | 2266 | 1.03 | 0.384 | 0.646 | 85.78 | 9.82 | 4.4 | 298 | 0.9148718 | 5.490117 | 158
287 |  | Ethane | 0 | 0 | 0 | 0 | 0.3904 | 0.492 | 2266 | 1.03 | 0.384 | 0.646 | 85.78 | 9.82 | 4.4 | 298 | 1.002051 | 5.690696 | 158
288 |  | Propylene | 0.1 | 0.08 | 0 | 0.07 | 0.4883 | 0.946 | 2266 | 1.03 | 0.384 | 0.646 | 85.78 | 9.82 | 4.4 | 298 | 0.04820513 | 3.154672 | 159
289 |  | Propylene | 0.1 | 0.08 | 0 | 0.07 | 0.4883 | 0.946 | 2266 | 1.03 | 0.384 | 0.646 | 85.78 | 9.82 | 4.4 | 298 | 0.08615385 | 4.332417 | 159
290 |  | Propylene | 0.1 | 0.08 | 0 | 0.07 | 0.4883 | 0.946 | 2266 | 1.03 | 0.384 | 0.646 | 85.78 | 9.82 | 4.4 | 298 | 0.1220513 | 4.863826 | 159
291 |  | Propylene | 0.1 | 0.08 | 0 | 0.07 | 0.4883 | 0.946 | 2266 | 1.03 | 0.384 | 0.646 | 85.78 | 9.82 | 4.4 | 298 | 0.1682051 | 5.572416 | 159
292 |  | Propylene | 0.1 | 0.08 | 0 | 0.07 | 0.4883 | 0.946 | 2266 | 1.03 | 0.384 | 0.646 | 85.78 | 9.82 | 4.4 | 298 | 0.2553846 | 6.216594 | 159
293 |  | Propylene | 0.1 | 0.08 | 0 | 0.07 | 0.4883 | 0.946 | 2266 | 1.03 | 0.384 | 0.646 | 85.78 | 9.82 | 4.4 | 298 | 0.3323077 | 6.683592 | 159
294 |  | Propylene | 0.1 | 0.08 | 0 | 0.07 | 0.4883 | 0.946 | 2266 | 1.03 | 0.384 | 0.646 | 85.78 | 9.82 | 4.4 | 298 | 0.4502564 | 7.14955 | 159
295 |  | Propylene | 0.1 | 0.08 | 0 | 0.07 | 0.4883 | 0.946 | 2266 | 1.03 | 0.384 | 0.646 | 85.78 | 9.82 | 4.4 | 298 | 0.5620513 | 7.463573 | 159
296 |  | Propylene | 0.1 | 0.08 | 0 | 0.07 | 0.4883 | 0.946 | 2266 | 1.03 | 0.384 | 0.646 | 85.78 | 9.82 | 4.4 | 298 | 0.6646154 | 7.739807 | 159
297 |  | Propylene | 0.1 | 0.08 | 0 | 0.07 | 0.4883 | 0.946 | 2266 | 1.03 | 0.384 | 0.646 | 85.78 | 9.82 | 4.4 | 298 | 0.7938462 | 8.053388 | 159
298 |  | Propylene | 0.1 | 0.08 | 0 | 0.07 | 0.4883 | 0.946 | 2266 | 1.03 | 0.384 | 0.646 | 85.78 | 9.82 | 4.4 | 298 | 0.8984615 | 8.228176 | 159
299 |  | Propylene | 0.1 | 0.08 | 0 | 0.07 | 0.4883 | 0.946 | 2266 | 1.03 | 0.384 | 0.646 | 85.78 | 9.82 | 4.4 | 298 | 0.9969231 | 8.365097 | 159
300 |  | Propane | 0 | 0 | 0 | 0 | 0.5312 | 1.05 | 2266 | 1.03 | 0.384 | 0.646 | 85.78 | 9.82 | 4.4 | 298 | 0.01333333 | 1.292438 | 160
301 |  | Propane | 0 | 0 | 0 | 0 | 0.5312 | 1.05 | 2266 | 1.03 | 0.384 | 0.646 | 85.78 | 9.82 | 4.4 | 298 | 0.04512821 | 3.078704 | 160
302 |  | Propane | 0 | 0 | 0 | 0 | 0.5312 | 1.05 | 2266 | 1.03 | 0.384 | 0.646 | 85.78 | 9.82 | 4.4 | 298 | 0.08410256 | 4.117006 | 160
303 |  | Propane | 0 | 0 | 0 | 0 | 0.5312 | 1.05 | 2266 | 1.03 | 0.384 | 0.646 | 85.78 | 9.82 | 4.4 | 298 | 0.1138462 | 4.648572 | 160
304 |  | Propane | 0 | 0 | 0 | 0 | 0.5312 | 1.05 | 2266 | 1.03 | 0.384 | 0.646 | 85.78 | 9.82 | 4.4 | 298 | 0.1466667 | 5.167385 | 160
305 |  | Propane | 0 | 0 | 0 | 0 | 0.5312 | 1.05 | 2266 | 1.03 | 0.384 | 0.646 | 85.78 | 9.82 | 4.4 | 298 | 0.185641 | 5.521277 | 160
306 |  | Propane | 0 | 0 | 0 | 0 | 0.5312 | 1.05 | 2266 | 1.03 | 0.384 | 0.646 | 85.78 | 9.82 | 4.4 | 298 | 0.2523077 | 6.013883 | 160
307 |  | Propane | 0 | 0 | 0 | 0 | 0.5312 | 1.05 | 2266 | 1.03 | 0.384 | 0.646 | 85.78 | 9.82 | 4.4 | 298 | 0.3302564 | 6.442833 | 160
308 |  | Propane | 0 | 0 | 0 | 0 | 0.5312 | 1.05 | 2266 | 1.03 | 0.384 | 0.646 | 85.78 | 9.82 | 4.4 | 298 | 0.3958974 | 6.732677 | 160
309 |  | Propane | 0 | 0 | 0 | 0 | 0.5312 | 1.05 | 2266 | 1.03 | 0.384 | 0.646 | 85.78 | 9.82 | 4.4 | 298 | 0.4635897 | 6.959098 | 160
310 |  | Propane | 0 | 0 | 0 | 0 | 0.5312 | 1.05 | 2266 | 1.03 | 0.384 | 0.646 | 85.78 | 9.82 | 4.4 | 298 | 0.5630769 | 7.210061 | 160
311 |  | Propane | 0 | 0 | 0 | 0 | 0.5312 | 1.05 | 2266 | 1.03 | 0.384 | 0.646 | 85.78 | 9.82 | 4.4 | 298 | 0.6584615 | 7.423106 | 160
312 |  | Propane | 0 | 0 | 0 | 0 | 0.5312 | 1.05 | 2266 | 1.03 | 0.384 | 0.646 | 85.78 | 9.82 | 4.4 | 298 | 0.7723077 | 7.584986 | 160
313 |  | Propane | 0 | 0 | 0 | 0 | 0.5312 | 1.05 | 2266 | 1.03 | 0.384 | 0.646 | 85.78 | 9.82 | 4.4 | 298 | 0.8676923 | 7.747334 | 160
314 |  | Propane | 0 | 0 | 0 | 0 | 0.5312 | 1.05 | 2266 | 1.03 | 0.384 | 0.646 | 85.78 | 9.82 | 4.4 | 298 | 0.9528205 | 7.909941 | 160
315 |  | Propane | 0 | 0 | 0 | 0 | 0.5312 | 1.05 | 2266 | 1.03 | 0.384 | 0.646 | 85.78 | 9.82 | 4.4 | 298 | 0.9958974 | 7.946872 | 160
326 | ANPC-2-600 | Ethylene | 0.11 | 0.1 | 0 | 0.07 | 0.3474 | 0.289 | 1502 | 0.76 | 0.37 | 0.39 | 82.96 | 8.67 | 8.3 | 298 | 0.01406868 | 0.2662356 | 161
327 |  | Ethylene | 0.11 | 0.1 | 0 | 0.07 | 0.3474 | 0.289 | 1502 | 0.76 | 0.37 | 0.39 | 82.96 | 8.67 | 8.3 | 298 | 0.03215776 | 0.6211891 | 161
328 |  | Ethylene | 0.11 | 0.1 | 0 | 0.07 | 0.3474 | 0.289 | 1502 | 0.76 | 0.37 | 0.39 | 82.96 | 8.67 | 8.3 | 298 | 0.04921169 | 0.8055963 | 161
329 |  | Ethylene | 0.11 | 0.1 | 0 | 0.07 | 0.3474 | 0.289 | 1502 | 0.76 | 0.37 | 0.39 | 82.96 | 8.67 | 8.3 | 298 | 0.08129571 | 1.065243 | 161
330 |  | Ethylene | 0.11 | 0.1 | 0 | 0.07 | 0.3474 | 0.289 | 1502 | 0.76 | 0.37 | 0.39 | 82.96 | 8.67 | 8.3 | 298 | 0.1323988 | 1.325149 | 161
331 |  | Ethylene | 0.11 | 0.1 | 0 | 0.07 | 0.3474 | 0.289 | 1502 | 0.76 | 0.37 | 0.39 | 82.96 | 8.67 | 8.3 | 298 | 0.1885014 | 1.557838 | 161
332 |  | Ethylene | 0.11 | 0.1 | 0 | 0.07 | 0.3474 | 0.289 | 1502 | 0.76 | 0.37 | 0.39 | 82.96 | 8.67 | 8.3 | 298 | 0.2746396 | 1.818222 | 161
333 |  | Ethylene | 0.11 | 0.1 | 0 | 0.07 | 0.3474 | 0.289 | 1502 | 0.76 | 0.37 | 0.39 | 82.96 | 8.67 | 8.3 | 298 | 0.3858139 | 2.133517 | 161
334 |  | Ethylene | 0.11 | 0.1 | 0 | 0.07 | 0.3474 | 0.289 | 1502 | 0.76 | 0.37 | 0.39 | 82.96 | 8.67 | 8.3 | 298 | 0.4819403 | 2.284897 | 161
335 |  | Ethylene | 0.11 | 0.1 | 0 | 0.07 | 0.3474 | 0.289 | 1502 | 0.76 | 0.37 | 0.39 | 82.96 | 8.67 | 8.3 | 298 | 0.5930954 | 2.504694 | 161
336 |  | Ethylene | 0.11 | 0.1 | 0 | 0.07 | 0.3474 | 0.289 | 1502 | 0.76 | 0.37 | 0.39 | 82.96 | 8.67 | 8.3 | 298 | 0.6802073 | 2.628666 | 161
337 |  | Ethylene | 0.11 | 0.1 | 0 | 0.07 | 0.3474 | 0.289 | 1502 | 0.76 | 0.37 | 0.39 | 82.96 | 8.67 | 8.3 | 298 | 0.772327 | 2.766348 | 161
338 |  | Ethylene | 0.11 | 0.1 | 0 | 0.07 | 0.3474 | 0.289 | 1502 | 0.76 | 0.37 | 0.39 | 82.96 | 8.67 | 8.3 | 298 | 0.8734516 | 2.88369 | 161
339 |  | Ethylene | 0.11 | 0.1 | 0 | 0.07 | 0.3474 | 0.289 | 1502 | 0.76 | 0.37 | 0.39 | 82.96 | 8.67 | 8.3 | 298 | 0.9575468 | 2.939407 | 161
340 |  | Ethylene | 0.11 | 0.1 | 0 | 0.07 | 0.3474 | 0.289 | 1502 | 0.76 | 0.37 | 0.39 | 82.96 | 8.67 | 8.3 | 298 | 1.031636 | 3.015452 | 161
341 |  | Propylene | 0.1 | 0.08 | 0 | 0.07 | 0.4883 | 0.946 | 1502 | 0.76 | 0.37 | 0.39 | 82.96 | 8.67 | 8.3 | 298 | 0.01125412 | 1.207534 | 162
342 |  | Propylene | 0.1 | 0.08 | 0 | 0.07 | 0.4883 | 0.946 | 1502 | 0.76 | 0.37 | 0.39 | 82.96 | 8.67 | 8.3 | 298 | 0.047491 | 2.210757 | 162
343 |  | Propylene | 0.1 | 0.08 | 0 | 0.07 | 0.4883 | 0.946 | 1502 | 0.76 | 0.37 | 0.39 | 82.96 | 8.67 | 8.3 | 298 | 0.0866394 | 2.756994 | 162
344 |  | Propylene | 0.1 | 0.08 | 0 | 0.07 | 0.4883 | 0.946 | 1502 | 0.76 | 0.37 | 0.39 | 82.96 | 8.67 | 8.3 | 298 | 0.1327498 | 3.078223 | 162
345 |  | Propylene | 0.1 | 0.08 | 0 | 0.07 | 0.4883 | 0.946 | 1502 | 0.76 | 0.37 | 0.39 | 82.96 | 8.67 | 8.3 | 298 | 0.184862 | 3.37907 | 162
346 |  | Propylene | 0.1 | 0.08 | 0 | 0.07 | 0.4883 | 0.946 | 1502 | 0.76 | 0.37 | 0.39 | 82.96 | 8.67 | 8.3 | 298 | 0.2559907 | 3.666535 | 162
347 |  | Propylene | 0.1 | 0.08 | 0 | 0.07 | 0.4883 | 0.946 | 1502 | 0.76 | 0.37 | 0.39 | 82.96 | 8.67 | 8.3 | 298 | 0.3391163 | 3.879128 | 162
348 |  | Propylene | 0.1 | 0.08 | 0 | 0.07 | 0.4883 | 0.946 | 1502 | 0.76 | 0.37 | 0.39 | 82.96 | 8.67 | 8.3 | 298 | 0.4202345 | 4.06441 | 162
349 |  | Propylene | 0.1 | 0.08 | 0 | 0.07 | 0.4883 | 0.946 | 1502 | 0.76 | 0.37 | 0.39 | 82.96 | 8.67 | 8.3 | 298 | 0.5504073 | 4.277645 | 162
350 |  | Propylene | 0.1 | 0.08 | 0 | 0.07 | 0.4883 | 0.946 | 1502 | 0.76 | 0.37 | 0.39 | 82.96 | 8.67 | 8.3 | 298 | 0.6575488 | 4.449639 | 162
351 |  | Propylene | 0.1 | 0.08 | 0 | 0.07 | 0.4883 | 0.946 | 1502 | 0.76 | 0.37 | 0.39 | 82.96 | 8.67 | 8.3 | 298 | 0.758668 | 4.539695 | 162
352 |  | Propylene | 0.1 | 0.08 | 0 | 0.07 | 0.4883 | 0.946 | 1502 | 0.76 | 0.37 | 0.39 | 82.96 | 8.67 | 8.3 | 298 | 0.8678006 | 4.657146 | 162
353 |  | Propylene | 0.1 | 0.08 | 0 | 0.07 | 0.4883 | 0.946 | 1502 | 0.76 | 0.37 | 0.39 | 82.96 | 8.67 | 8.3 | 298 | 0.9979543 | 4.774883 | 162
354 |  | Propane | 0 | 0 | 0 | 0 | 0.5312 | 1.05 | 1502 | 0.76 | 0.37 | 0.39 | 82.96 | 8.67 | 8.3 | 298 | 0.0152158 | 0.9961285 | 163
355 |  | Propane | 0 | 0 | 0 | 0 | 0.5312 | 1.05 | 1502 | 0.76 | 0.37 | 0.39 | 82.96 | 8.67 | 8.3 | 298 | 0.04943839 | 1.937932 | 163
356 |  | Propane | 0 | 0 | 0 | 0 | 0.5312 | 1.05 | 1502 | 0.76 | 0.37 | 0.39 | 82.96 | 8.67 | 8.3 | 298 | 0.08657658 | 2.443214 | 163
357 |  | Propane | 0 | 0 | 0 | 0 | 0.5312 | 1.05 | 1502 | 0.76 | 0.37 | 0.39 | 82.96 | 8.67 | 8.3 | 298 | 0.126685 | 2.784825 | 163
358 |  | Propane | 0 | 0 | 0 | 0 | 0.5312 | 1.05 | 1502 | 0.76 | 0.37 | 0.39 | 82.96 | 8.67 | 8.3 | 298 | 0.1817962 | 3.06525 | 163
359 |  | Propane | 0 | 0 | 0 | 0 | 0.5312 | 1.05 | 1502 | 0.76 | 0.37 | 0.39 | 82.96 | 8.67 | 8.3 | 298 | 0.2589227 | 3.311868 | 163
360 |  | Propane | 0 | 0 | 0 | 0 | 0.5312 | 1.05 | 1502 | 0.76 | 0.37 | 0.39 | 82.96 | 8.67 | 8.3 | 298 | 0.3460619 | 3.572266 | 163
361 |  | Propane | 0 | 0 | 0 | 0 | 0.5312 | 1.05 | 1502 | 0.76 | 0.37 | 0.39 | 82.96 | 8.67 | 8.3 | 298 | 0.447196 | 3.737356 | 163
362 |  | Propane | 0 | 0 | 0 | 0 | 0.5312 | 1.05 | 1502 | 0.76 | 0.37 | 0.39 | 82.96 | 8.67 | 8.3 | 298 | 0.5563464 | 3.943484 | 163
363 |  | Propane | 0 | 0 | 0 | 0 | 0.5312 | 1.05 | 1502 | 0.76 | 0.37 | 0.39 | 82.96 | 8.67 | 8.3 | 298 | 0.6604781 | 4.08133 | 163
364 |  | Propane | 0 | 0 | 0 | 0 | 0.5312 | 1.05 | 1502 | 0.76 | 0.37 | 0.39 | 82.96 | 8.67 | 8.3 | 298 | 0.7676019 | 4.164647 | 163
365 |  | Propane | 0 | 0 | 0 | 0 | 0.5312 | 1.05 | 1502 | 0.76 | 0.37 | 0.39 | 82.96 | 8.67 | 8.3 | 298 | 0.8637119 | 4.234171 | 163
366 |  | Propane | 0 | 0 | 0 | 0 | 0.5312 | 1.05 | 1502 | 0.76 | 0.37 | 0.39 | 82.96 | 8.67 | 8.3 | 298 | 0.9988734 | 4.365619 | 163
378 | ANPC-1-600 | Ethylene | 0.11 | 0.1 | 0 | 0.07 | 0.3474 | 0.289 | 1473 | 0.637 | 0.173 | 0.464 | 82.47 | 10.26 | 7.27 | 273 | 0.01304801 | 0.876733 | 164
379 |  | Ethylene | 0.11 | 0.1 | 0 | 0.07 | 0.3474 | 0.289 | 1473 | 0.637 | 0.173 | 0.464 | 82.47 | 10.26 | 7.27 | 273 | 0.04679449 | 1.626709 | 164
380 |  | Ethylene | 0.11 | 0.1 | 0 | 0.07 | 0.3474 | 0.289 | 1473 | 0.637 | 0.173 | 0.464 | 82.47 | 10.26 | 7.27 | 273 | 0.08809297 | 2.094029 | 164
381 |  | Ethylene | 0.11 | 0.1 | 0 | 0.07 | 0.3474 | 0.289 | 1473 | 0.637 | 0.173 | 0.464 | 82.47 | 10.26 | 7.27 | 273 | 0.1312769 | 2.512609 | 164
382 |  | Ethylene | 0.11 | 0.1 | 0 | 0.07 | 0.3474 | 0.289 | 1473 | 0.637 | 0.173 | 0.464 | 82.47 | 10.26 | 7.27 | 273 | 0.2223771 | 3.067142 | 164
383 |  | Ethylene | 0.11 | 0.1 | 0 | 0.07 | 0.3474 | 0.289 | 1473 | 0.637 | 0.173 | 0.464 | 82.47 | 10.26 | 7.27 | 273 | 0.2965853 | 3.407466 | 164
384 |  | Ethylene | 0.11 | 0.1 | 0 | 0.07 | 0.3474 | 0.289 | 1473 | 0.637 | 0.173 | 0.464 | 82.47 | 10.26 | 7.27 | 273 | 0.369865 | 3.650357 | 164
385 |  | Ethylene | 0.11 | 0.1 | 0 | 0.07 | 0.3474 | 0.289 | 1473 | 0.637 | 0.173 | 0.464 | 82.47 | 10.26 | 7.27 | 273 | 0.4675763 | 3.931987 | 164
386 |  | Ethylene | 0.11 | 0.1 | 0 | 0.07 | 0.3474 | 0.289 | 1473 | 0.637 | 0.173 | 0.464 | 82.47 | 10.26 | 7.27 | 273 | 0.5624783 | 4.125947 | 164
387 |  | Ethylene | 0.11 | 0.1 | 0 | 0.07 | 0.3474 | 0.289 | 1473 | 0.637 | 0.173 | 0.464 | 82.47 | 10.26 | 7.27 | 273 | 0.6780502 | 4.37817 | 164
388 |  | Ethylene | 0.11 | 0.1 | 0 | 0.07 | 0.3474 | 0.289 | 1473 | 0.637 | 0.173 | 0.464 | 82.47 | 10.26 | 7.27 | 273 | 0.7532291 | 4.455391 | 164
389 |  | Ethylene | 0.11 | 0.1 | 0 | 0.07 | 0.3474 | 0.289 | 1473 | 0.637 | 0.173 | 0.464 | 82.47 | 10.26 | 7.27 | 273 | 0.8518905 | 4.649314 | 164
390 |  | Ethylene | 0.11 | 0.1 | 0 | 0.07 | 0.3474 | 0.289 | 1473 | 0.637 | 0.173 | 0.464 | 82.47 | 10.26 | 7.27 | 273 | 0.9468017 | 4.76532 | 164
391 |  | Ethylene | 0.11 | 0.1 | 0 | 0.07 | 0.3474 | 0.289 | 1473 | 0.637 | 0.173 | 0.464 | 82.47 | 10.26 | 7.27 | 273 | 1.023861 | 4.832779 | 164
392 |  | Ethane | 0 | 0 | 0 | 0 | 0.3904 | 0.492 | 1473 | 0.637 | 0.173 | 0.464 | 82.47 | 10.26 | 7.27 | 273 | 0.012099 | 0.954696 | 165
393 |  | Ethane | 0 | 0 | 0 | 0 | 0.3904 | 0.492 | 1473 | 0.637 | 0.173 | 0.464 | 82.47 | 10.26 | 7.27 | 273 | 0.04583518 | 1.79237 | 165
394 |  | Ethane | 0 | 0 | 0 | 0 | 0.3904 | 0.492 | 1473 | 0.637 | 0.173 | 0.464 | 82.47 | 10.26 | 7.27 | 273 | 0.07961943 | 2.220786 | 165
395 |  | Ethane | 0 | 0 | 0 | 0 | 0.3904 | 0.492 | 1473 | 0.637 | 0.173 | 0.464 | 82.47 | 10.26 | 7.27 | 273 | 0.1274992 | 2.668553 | 165
396 |  | Ethane | 0 | 0 | 0 | 0 | 0.3904 | 0.492 | 1473 | 0.637 | 0.173 | 0.464 | 82.47 | 10.26 | 7.27 | 273 | 0.1556741 | 2.843675 | 165
397 |  | Ethane | 0 | 0 | 0 | 0 | 0.3904 | 0.492 | 1473 | 0.637 | 0.173 | 0.464 | 82.47 | 10.26 | 7.27 | 273 | 0.217663 | 3.193862 | 165
398 |  | Ethane | 0 | 0 | 0 | 0 | 0.3904 | 0.492 | 1473 | 0.637 | 0.173 | 0.464 | 82.47 | 10.26 | 7.27 | 273 | 0.289988 | 3.563438 | 165
399 |  | Ethane | 0 | 0 | 0 | 0 | 0.3904 | 0.492 | 1473 | 0.637 | 0.173 | 0.464 | 82.47 | 10.26 | 7.27 | 273 | 0.3651475 | 3.806311 | 165
400 |  | Ethane | 0 | 0 | 0 | 0 | 0.3904 | 0.492 | 1473 | 0.637 | 0.173 | 0.464 | 82.47 | 10.26 | 7.27 | 273 | 0.4581652 | 4.039265 | 165
401 |  | Ethane | 0 | 0 | 0 | 0 | 0.3904 | 0.492 | 1473 | 0.637 | 0.173 | 0.464 | 82.47 | 10.26 | 7.27 | 273 | 0.5314518 | 4.223691 | 165
402 |  | Ethane | 0 | 0 | 0 | 0 | 0.3904 | 0.492 | 1473 | 0.637 | 0.173 | 0.464 | 82.47 | 10.26 | 7.27 | 273 | 0.6113196 | 4.388565 | 165
403 |  | Ethane | 0 | 0 | 0 | 0 | 0.3904 | 0.492 | 1473 | 0.637 | 0.173 | 0.464 | 82.47 | 10.26 | 7.27 | 273 | 0.6817947 | 4.504809 | 165
404 |  | Ethane | 0 | 0 | 0 | 0 | 0.3904 | 0.492 | 1473 | 0.637 | 0.173 | 0.464 | 82.47 | 10.26 | 7.27 | 273 | 0.7720044 | 4.640349 | 165
405 |  | Ethane | 0 | 0 | 0 | 0 | 0.3904 | 0.492 | 1473 | 0.637 | 0.173 | 0.464 | 82.47 | 10.26 | 7.27 | 273 | 0.862214 | 4.775889 | 165
406 |  | Ethane | 0 | 0 | 0 | 0 | 0.3904 | 0.492 | 1473 | 0.637 | 0.173 | 0.464 | 82.47 | 10.26 | 7.27 | 273 | 0.938335 | 4.833612 | 165
407 |  | Ethane | 0 | 0 | 0 | 0 | 0.3904 | 0.492 | 1473 | 0.637 | 0.173 | 0.464 | 82.47 | 10.26 | 7.27 | 273 | 1.027612 | 4.910696 | 165
408 |  | Propylene | 0.1 | 0.08 | 0 | 0.07 | 0.4883 | 0.946 | 1473 | 0.637 | 0.173 | 0.464 | 82.47 | 10.26 | 7.27 | 273 | 0.009996073 | 2.854838 | 166
409 |  | Propylene | 0.1 | 0.08 | 0 | 0.07 | 0.4883 | 0.946 | 1473 | 0.637 | 0.173 | 0.464 | 82.47 | 10.26 | 7.27 | 273 | 0.04370706 | 3.906885 | 166
410 |  | Propylene | 0.1 | 0.08 | 0 | 0.07 | 0.4883 | 0.946 | 1473 | 0.637 | 0.173 | 0.464 | 82.47 | 10.26 | 7.27 | 273 | 0.08311898 | 4.432688 | 166
411 |  | Propylene | 0.1 | 0.08 | 0 | 0.07 | 0.4883 | 0.946 | 1473 | 0.637 | 0.173 | 0.464 | 82.47 | 10.26 | 7.27 | 273 | 0.1225629 | 4.685654 | 166
412 |  | Propylene | 0.1 | 0.08 | 0 | 0.07 | 0.4883 | 0.946 | 1473 | 0.637 | 0.173 | 0.464 | 82.47 | 10.26 | 7.27 | 273 | 0.158259 | 4.841213 | 166
413 |  | Propylene | 0.1 | 0.08 | 0 | 0.07 | 0.4883 | 0.946 | 1473 | 0.637 | 0.173 | 0.464 | 82.47 | 10.26 | 7.27 | 273 | 0.2042876 | 5.045393 | 166
414 |  | Propylene | 0.1 | 0.08 | 0 | 0.07 | 0.4883 | 0.946 | 1473 | 0.637 | 0.173 | 0.464 | 82.47 | 10.26 | 7.27 | 273 | 0.2597228 | 5.181272 | 166
415 |  | Propylene | 0.1 | 0.08 | 0 | 0.07 | 0.4883 | 0.946 | 1473 | 0.637 | 0.173 | 0.464 | 82.47 | 10.26 | 7.27 | 273 | 0.3395895 | 5.35589 | 166
416 |  | Propylene | 0.1 | 0.08 | 0 | 0.07 | 0.4883 | 0.946 | 1473 | 0.637 | 0.173 | 0.464 | 82.47 | 10.26 | 7.27 | 273 | 0.4326187 | 5.491402 | 166
417 |  | Propylene | 0.1 | 0.08 | 0 | 0.07 | 0.4883 | 0.946 | 1473 | 0.637 | 0.173 | 0.464 | 82.47 | 10.26 | 7.27 | 273 | 0.541631 | 5.578038 | 166
418 |  | Propylene | 0.1 | 0.08 | 0 | 0.07 | 0.4883 | 0.946 | 1473 | 0.637 | 0.173 | 0.464 | 82.47 | 10.26 | 7.27 | 273 | 0.6534504 | 5.771833 | 166
419 |  | Propylene | 0.1 | 0.08 | 0 | 0.07 | 0.4883 | 0.946 | 1473 | 0.637 | 0.173 | 0.464 | 82.47 | 10.26 | 7.27 | 273 | 0.730517 | 5.780826 | 166
420 |  | Propylene | 0.1 | 0.08 | 0 | 0.07 | 0.4883 | 0.946 | 1473 | 0.637 | 0.173 | 0.464 | 82.47 | 10.26 | 7.27 | 273 | 0.8151001 | 5.809234 | 166
421 |  | Propylene | 0.1 | 0.08 | 0 | 0.07 | 0.4883 | 0.946 | 1473 | 0.637 | 0.173 | 0.464 | 82.47 | 10.26 | 7.27 | 273 | 0.8902756 | 5.915688 | 166
422 |  | Propylene | 0.1 | 0.08 | 0 | 0.07 | 0.4883 | 0.946 | 1473 | 0.637 | 0.173 | 0.464 | 82.47 | 10.26 | 7.27 | 273 | 0.9880166 | 5.943968 | 166
423 |  | Propylene | 0.1 | 0.08 | 0 | 0.07 | 0.4883 | 0.946 | 1473 | 0.637 | 0.173 | 0.464 | 82.47 | 10.26 | 7.27 | 273 | 1.018087 | 5.982652 | 166
424 |  | Propane | 0 | 0 | 0 | 0 | 0.5312 | 1.05 | 1473 | 0.637 | 0.173 | 0.464 | 82.47 | 10.26 | 7.27 | 273 | 0.0128534 | 2.533251 | 167
425 |  | Propane | 0 | 0 | 0 | 0 | 0.5312 | 1.05 | 1473 | 0.637 | 0.173 | 0.464 | 82.47 | 10.26 | 7.27 | 273 | 0.04844066 | 3.614512 | 167
426 |  | Propane | 0 | 0 | 0 | 0 | 0.5312 | 1.05 | 1473 | 0.637 | 0.173 | 0.464 | 82.47 | 10.26 | 7.27 | 273 | 0.09068815 | 4.003869 | 167
427 |  | Propane | 0 | 0 | 0 | 0 | 0.5312 | 1.05 | 1473 | 0.637 | 0.173 | 0.464 | 82.47 | 10.26 | 7.27 | 273 | 0.1235566 | 4.227666 | 167
428 |  | Propane | 0 | 0 | 0 | 0 | 0.5312 | 1.05 | 1473 | 0.637 | 0.173 | 0.464 | 82.47 | 10.26 | 7.27 | 273 | 0.1808612 | 4.451224 | 167
429 |  | Propane | 0 | 0 | 0 | 0 | 0.5312 | 1.05 | 1473 | 0.637 | 0.173 | 0.464 | 82.47 | 10.26 | 7.27 | 273 | 0.2447447 | 4.674719 | 167
430 |  | Propane | 0 | 0 | 0 | 0 | 0.5312 | 1.05 | 1473 | 0.637 | 0.173 | 0.464 | 82.47 | 10.26 | 7.27 | 273 | 0.3142868 | 4.732507 | 167
431 |  | Propane | 0 | 0 | 0 | 0 | 0.5312 | 1.05 | 1473 | 0.637 | 0.173 | 0.464 | 82.47 | 10.26 | 7.27 | 273 | 0.378184 | 4.83907 | 167
432 |  | Propane | 0 | 0 | 0 | 0 | 0.5312 | 1.05 | 1473 | 0.637 | 0.173 | 0.464 | 82.47 | 10.26 | 7.27 | 273 | 0.435508 | 4.896977 | 167
433 |  | Propane | 0 | 0 | 0 | 0 | 0.5312 | 1.05 | 1473 | 0.637 | 0.173 | 0.464 | 82.47 | 10.26 | 7.27 | 273 | 0.506939 | 4.876793 | 167
434 |  | Propane | 0 | 0 | 0 | 0 | 0.5312 | 1.05 | 1473 | 0.637 | 0.173 | 0.464 | 82.47 | 10.26 | 7.27 | 273 | 0.5717704 | 5.032068 | 167
435 |  | Propane | 0 | 0 | 0 | 0 | 0.5312 | 1.05 | 1473 | 0.637 | 0.173 | 0.464 | 82.47 | 10.26 | 7.27 | 273 | 0.6488347 | 5.06055 | 167
436 |  | Propane | 0 | 0 | 0 | 0 | 0.5312 | 1.05 | 1473 | 0.637 | 0.173 | 0.464 | 82.47 | 10.26 | 7.27 | 273 | 0.7587904 | 5.117944 | 167
437 |  | Propane | 0 | 0 | 0 | 0 | 0.5312 | 1.05 | 1473 | 0.637 | 0.173 | 0.464 | 82.47 | 10.26 | 7.27 | 273 | 0.8631046 | 5.194881 | 167
438 |  | Propane | 0 | 0 | 0 | 0 | 0.5312 | 1.05 | 1473 | 0.637 | 0.173 | 0.464 | 82.47 | 10.26 | 7.27 | 273 | 0.9561441 | 5.242696 | 167
439 |  | Propane | 0 | 0 | 0 | 0 | 0.5312 | 1.05 | 1473 | 0.637 | 0.173 | 0.464 | 82.47 | 10.26 | 7.27 | 273 | 1.025682 | 5.33946 | 167
450 | ANPC_2-600 | Ethylene | 0.11 | 0.1 | 0 | 0.07 | 0.3474 | 0.289 | 1502 | 0.76 | 0.37 | 0.39 | 82.96 | 8.67 | 8.3 | 273 | 0.01365854 | 0.8492976 | 168
451 |  | Ethylene | 0.11 | 0.1 | 0 | 0.07 | 0.3474 | 0.289 | 1502 | 0.76 | 0.37 | 0.39 | 82.96 | 8.67 | 8.3 | 273 | 0.05268293 | 1.689655 | 168
452 |  | Ethylene | 0.11 | 0.1 | 0 | 0.07 | 0.3474 | 0.289 | 1502 | 0.76 | 0.37 | 0.39 | 82.96 | 8.67 | 8.3 | 273 | 0.08878049 | 2.100894 | 168
453 |  | Ethylene | 0.11 | 0.1 | 0 | 0.07 | 0.3474 | 0.289 | 1502 | 0.76 | 0.37 | 0.39 | 82.96 | 8.67 | 8.3 | 273 | 0.1619512 | 2.681992 | 168
454 |  | Ethylene | 0.11 | 0.1 | 0 | 0.07 | 0.3474 | 0.289 | 1502 | 0.76 | 0.37 | 0.39 | 82.96 | 8.67 | 8.3 | 273 | 0.235122 | 3.084291 | 168
455 |  | Ethylene | 0.11 | 0.1 | 0 | 0.07 | 0.3474 | 0.289 | 1502 | 0.76 | 0.37 | 0.39 | 82.96 | 8.67 | 8.3 | 273 | 0.3297561 | 3.44189 | 168
456 |  | Ethylene | 0.11 | 0.1 | 0 | 0.07 | 0.3474 | 0.289 | 1502 | 0.76 | 0.37 | 0.39 | 82.96 | 8.67 | 8.3 | 273 | 0.44 | 3.799489 | 168
457 |  | Ethylene | 0.11 | 0.1 | 0 | 0.07 | 0.3474 | 0.289 | 1502 | 0.76 | 0.37 | 0.39 | 82.96 | 8.67 | 8.3 | 273 | 0.5580488 | 4.040868 | 168
458 |  | Ethylene | 0.11 | 0.1 | 0 | 0.07 | 0.3474 | 0.289 | 1502 | 0.76 | 0.37 | 0.39 | 82.96 | 8.67 | 8.3 | 273 | 0.6819512 | 4.335888 | 168
459 |  | Ethylene | 0.11 | 0.1 | 0 | 0.07 | 0.3474 | 0.289 | 1502 | 0.76 | 0.37 | 0.39 | 82.96 | 8.67 | 8.3 | 273 | 0.7746341 | 4.461047 | 168
460 |  | Ethylene | 0.11 | 0.1 | 0 | 0.07 | 0.3474 | 0.289 | 1502 | 0.76 | 0.37 | 0.39 | 82.96 | 8.67 | 8.3 | 273 | 0.9063415 | 4.648787 | 168
461 |  | Ethylene | 0.11 | 0.1 | 0 | 0.07 | 0.3474 | 0.289 | 1502 | 0.76 | 0.37 | 0.39 | 82.96 | 8.67 | 8.3 | 273 | 1.02439 | 4.818646 | 168
462 |  | Propylene | 0.1 | 0.08 | 0 | 0.07 | 0.4883 | 0.946 | 1502 | 0.76 | 0.37 | 0.39 | 82.96 | 8.67 | 8.3 | 273 | 0.01170732 | 2.360153 | 169
463 |  | Propylene | 0.1 | 0.08 | 0 | 0.07 | 0.4883 | 0.946 | 1502 | 0.76 | 0.37 | 0.39 | 82.96 | 8.67 | 8.3 | 273 | 0.05170732 | 3.37931 | 169
464 |  | Propylene | 0.1 | 0.08 | 0 | 0.07 | 0.4883 | 0.946 | 1502 | 0.76 | 0.37 | 0.39 | 82.96 | 8.67 | 8.3 | 273 | 0.1180488 | 4.040868 | 169
465 |  | Propylene | 0.1 | 0.08 | 0 | 0.07 | 0.4883 | 0.946 | 1502 | 0.76 | 0.37 | 0.39 | 82.96 | 8.67 | 8.3 | 273 | 0.1912195 | 4.416347 | 169
466 |  | Propylene | 0.1 | 0.08 | 0 | 0.07 | 0.4883 | 0.946 | 1502 | 0.76 | 0.37 | 0.39 | 82.96 | 8.67 | 8.3 | 273 | 0.2809756 | 4.675607 | 169
467 |  | Propylene | 0.1 | 0.08 | 0 | 0.07 | 0.4883 | 0.946 | 1502 | 0.76 | 0.37 | 0.39 | 82.96 | 8.67 | 8.3 | 273 | 0.3912195 | 4.970626 | 169
468 |  | Propylene | 0.1 | 0.08 | 0 | 0.07 | 0.4883 | 0.946 | 1502 | 0.76 | 0.37 | 0.39 | 82.96 | 8.67 | 8.3 | 273 | 0.5063415 | 5.176245 | 169
469 |  | Propylene | 0.1 | 0.08 | 0 | 0.07 | 0.4883 | 0.946 | 1502 | 0.76 | 0.37 | 0.39 | 82.96 | 8.67 | 8.3 | 273 | 0.6517073 | 5.328225 | 169
470 |  | Propylene | 0.1 | 0.08 | 0 | 0.07 | 0.4883 | 0.946 | 1502 | 0.76 | 0.37 | 0.39 | 82.96 | 8.67 | 8.3 | 273 | 0.7843902 | 5.515964 | 169
471 |  | Propylene | 0.1 | 0.08 | 0 | 0.07 | 0.4883 | 0.946 | 1502 | 0.76 | 0.37 | 0.39 | 82.96 | 8.67 | 8.3 | 273 | 0.9268293 | 5.641124 | 169
472 |  | Propylene | 0.1 | 0.08 | 0 | 0.07 | 0.4883 | 0.946 | 1502 | 0.76 | 0.37 | 0.39 | 82.96 | 8.67 | 8.3 | 273 | 1.026341 | 5.748404 | 169
473 |  | Propane | 0 | 0 | 0 | 0 | 0.5312 | 1.05 | 1502 | 0.76 | 0.37 | 0.39 | 82.96 | 8.67 | 8.3 | 273 | 0.01268293 | 2.083014 | 170
474 |  | Propane | 0 | 0 | 0 | 0 | 0.5312 | 1.05 | 1502 | 0.76 | 0.37 | 0.39 | 82.96 | 8.67 | 8.3 | 273 | 0.04292683 | 2.977011 | 170
475 |  | Propane | 0 | 0 | 0 | 0 | 0.5312 | 1.05 | 1502 | 0.76 | 0.37 | 0.39 | 82.96 | 8.67 | 8.3 | 273 | 0.08682927 | 3.38825 | 170
476 |  | Propane | 0 | 0 | 0 | 0 | 0.5312 | 1.05 | 1502 | 0.76 | 0.37 | 0.39 | 82.96 | 8.67 | 8.3 | 273 | 0.1160976 | 3.64751 | 170
477 |  | Propane | 0 | 0 | 0 | 0 | 0.5312 | 1.05 | 1502 | 0.76 | 0.37 | 0.39 | 82.96 | 8.67 | 8.3 | 273 | 0.1512195 | 3.808429 | 170
478 |  | Propane | 0 | 0 | 0 | 0 | 0.5312 | 1.05 | 1502 | 0.76 | 0.37 | 0.39 | 82.96 | 8.67 | 8.3 | 273 | 0.1912195 | 3.960409 | 170
479 |  | Propane | 0 | 0 | 0 | 0 | 0.5312 | 1.05 | 1502 | 0.76 | 0.37 | 0.39 | 82.96 | 8.67 | 8.3 | 273 | 0.2243902 | 4.103448 | 170
480 |  | Propane | 0 | 0 | 0 | 0 | 0.5312 | 1.05 | 1502 | 0.76 | 0.37 | 0.39 | 82.96 | 8.67 | 8.3 | 273 | 0.3317073 | 4.362708 | 170
481 |  | Propane | 0 | 0 | 0 | 0 | 0.5312 | 1.05 | 1502 | 0.76 | 0.37 | 0.39 | 82.96 | 8.67 | 8.3 | 273 | 0.4692683 | 4.595147 | 170
482 |  | Propane | 0 | 0 | 0 | 0 | 0.5312 | 1.05 | 1502 | 0.76 | 0.37 | 0.39 | 82.96 | 8.67 | 8.3 | 273 | 0.6731707 | 4.818646 | 170
483 |  | Propane | 0 | 0 | 0 | 0 | 0.5312 | 1.05 | 1502 | 0.76 | 0.37 | 0.39 | 82.96 | 8.67 | 8.3 | 273 | 0.8126829 | 4.952746 | 170
484 |  | Propane | 0 | 0 | 0 | 0 | 0.5312 | 1.05 | 1502 | 0.76 | 0.37 | 0.39 | 82.96 | 8.67 | 8.3 | 273 | 0.9326829 | 5.051086 | 170
485 |  | Propane | 0 | 0 | 0 | 0 | 0.5312 | 1.05 | 1502 | 0.76 | 0.37 | 0.39 | 82.96 | 8.67 | 8.3 | 273 | 1.025366 | 5.104725 | 170
496 | ANPC-1-700 | Ethylene | 0.11 | 0.1 | 0 | 0.07 | 0.3474 | 0.289 | 2266 | 1.03 | 0.384 | 0.646 | 85.78 | 9.82 | 4.4 | 273 | 0.01878407 | 0.8085766 | 171
497 |  | Ethylene | 0.11 | 0.1 | 0 | 0.07 | 0.3474 | 0.289 | 2266 | 1.03 | 0.384 | 0.646 | 85.78 | 9.82 | 4.4 | 273 | 0.05338072 | 1.74938 | 171
498 |  | Ethylene | 0.11 | 0.1 | 0 | 0.07 | 0.3474 | 0.289 | 2266 | 1.03 | 0.384 | 0.646 | 85.78 | 9.82 | 4.4 | 273 | 0.09165147 | 2.366094 | 171
499 |  | Ethylene | 0.11 | 0.1 | 0 | 0.07 | 0.3474 | 0.289 | 2266 | 1.03 | 0.384 | 0.646 | 85.78 | 9.82 | 4.4 | 273 | 0.1355156 | 3.026733 | 171
500 |  | Ethylene | 0.11 | 0.1 | 0 | 0.07 | 0.3474 | 0.289 | 2266 | 1.03 | 0.384 | 0.646 | 85.78 | 9.82 | 4.4 | 273 | 0.204517 | 3.671538 | 171
501 |  | Ethylene | 0.11 | 0.1 | 0 | 0.07 | 0.3474 | 0.289 | 2266 | 1.03 | 0.384 | 0.646 | 85.78 | 9.82 | 4.4 | 273 | 0.2623156 | 4.125427 | 171
502 |  | Ethylene | 0.11 | 0.1 | 0 | 0.07 | 0.3474 | 0.289 | 2266 | 1.03 | 0.384 | 0.646 | 85.78 | 9.82 | 4.4 | 273 | 0.3368898 | 4.681642 | 171
503 |  | Ethylene | 0.11 | 0.1 | 0 | 0.07 | 0.3474 | 0.289 | 2266 | 1.03 | 0.384 | 0.646 | 85.78 | 9.82 | 4.4 | 273 | 0.4328654 | 5.148568 | 171
504 |  | Ethylene | 0.11 | 0.1 | 0 | 0.07 | 0.3474 | 0.289 | 2266 | 1.03 | 0.384 | 0.646 | 85.78 | 9.82 | 4.4 | 273 | 0.5483985 | 5.644078 | 171
505 |  | Ethylene | 0.11 | 0.1 | 0 | 0.07 | 0.3474 | 0.289 | 2266 | 1.03 | 0.384 | 0.646 | 85.78 | 9.82 | 4.4 | 273 | 0.6732471 | 6.168625 | 171
506 |  | Ethylene | 0.11 | 0.1 | 0 | 0.07 | 0.3474 | 0.289 | 2266 | 1.03 | 0.384 | 0.646 | 85.78 | 9.82 | 4.4 | 273 | 0.771053 | 6.429335 | 171
507 |  | Ethylene | 0.11 | 0.1 | 0 | 0.07 | 0.3474 | 0.289 | 2266 | 1.03 | 0.384 | 0.646 | 85.78 | 9.82 | 4.4 | 273 | 0.8847034 | 6.792413 | 171
508 |  | Ethylene | 0.11 | 0.1 | 0 | 0.07 | 0.3474 | 0.289 | 2266 | 1.03 | 0.384 | 0.646 | 85.78 | 9.82 | 4.4 | 273 | 1.026275 | 7.080638 | 171
509 |  | Ethane | 0 | 0 | 0 | 0 | 0.3904 | 0.492 | 2266 | 1.03 | 0.384 | 0.646 | 85.78 | 9.82 | 4.4 | 273 | 0.01508712 | 0.985427 | 172
510 |  | Ethane | 0 | 0 | 0 | 0 | 0.3904 | 0.492 | 2266 | 1.03 | 0.384 | 0.646 | 85.78 | 9.82 | 4.4 | 273 | 0.05158023 | 2.147005 | 172
511 |  | Ethane | 0 | 0 | 0 | 0 | 0.3904 | 0.492 | 2266 | 1.03 | 0.384 | 0.646 | 85.78 | 9.82 | 4.4 | 273 | 0.08519095 | 2.734478 | 172
512 |  | Ethane | 0 | 0 | 0 | 0 | 0.3904 | 0.492 | 2266 | 1.03 | 0.384 | 0.646 | 85.78 | 9.82 | 4.4 | 273 | 0.1299839 | 3.380352 | 172
513 |  | Ethane | 0 | 0 | 0 | 0 | 0.3904 | 0.492 | 2266 | 1.03 | 0.384 | 0.646 | 85.78 | 9.82 | 4.4 | 273 | 0.182237 | 4.099516 | 172
514 |  | Ethane | 0 | 0 | 0 | 0 | 0.3904 | 0.492 | 2266 | 1.03 | 0.384 | 0.646 | 85.78 | 9.82 | 4.4 | 273 | 0.2484383 | 4.700273 | 172
515 |  | Ethane | 0 | 0 | 0 | 0 | 0.3904 | 0.492 | 2266 | 1.03 | 0.384 | 0.646 | 85.78 | 9.82 | 4.4 | 273 | 0.300648 | 5.139684 | 172
516 |  | Ethane | 0 | 0 | 0 | 0 | 0.3904 | 0.492 | 2266 | 1.03 | 0.384 | 0.646 | 85.78 | 9.82 | 4.4 | 273 | 0.3696128 | 5.548908 | 172
517 |  | Ethane | 0 | 0 | 0 | 0 | 0.3904 | 0.492 | 2266 | 1.03 | 0.384 | 0.646 | 85.78 | 9.82 | 4.4 | 273 | 0.4367086 | 5.914042 | 172
518 |  | Ethane | 0 | 0 | 0 | 0 | 0.3904 | 0.492 | 2266 | 1.03 | 0.384 | 0.646 | 85.78 | 9.82 | 4.4 | 273 | 0.5354798 | 6.395569 | 172
519 |  | Ethane | 0 | 0 | 0 | 0 | 0.3904 | 0.492 | 2266 | 1.03 | 0.384 | 0.646 | 85.78 | 9.82 | 4.4 | 273 | 0.6454195 | 6.847155 | 172
520 |  | Ethane | 0 | 0 | 0 | 0 | 0.3904 | 0.492 | 2266 | 1.03 | 0.384 | 0.646 | 85.78 | 9.82 | 4.4 | 273 | 0.7264588 | 7.064434 | 172
521 |  | Ethane | 0 | 0 | 0 | 0 | 0.3904 | 0.492 | 2266 | 1.03 | 0.384 | 0.646 | 85.78 | 9.82 | 4.4 | 273 | 0.8186689 | 7.266496 | 172
522 |  | Ethane | 0 | 0 | 0 | 0 | 0.3904 | 0.492 | 2266 | 1.03 | 0.384 | 0.646 | 85.78 | 9.82 | 4.4 | 273 | 0.9220636 | 7.541683 | 172
523 |  | Ethane | 0 | 0 | 0 | 0 | 0.3904 | 0.492 | 2266 | 1.03 | 0.384 | 0.646 | 85.78 | 9.82 | 4.4 | 273 | 1.017074 | 7.787793 | 172
524 |  | Propylene | 0.1 | 0.08 | 0 | 0.07 | 0.4883 | 0.946 | 2266 | 1.03 | 0.384 | 0.646 | 85.78 | 9.82 | 4.4 | 273 | 0.03430989 | 4.856971 | 173
525 |  | Propylene | 0.1 | 0.08 | 0 | 0.07 | 0.4883 | 0.946 | 2266 | 1.03 | 0.384 | 0.646 | 85.78 | 9.82 | 4.4 | 273 | 0.05489903 | 5.533362 | 173
526 |  | Propylene | 0.1 | 0.08 | 0 | 0.07 | 0.4883 | 0.946 | 2266 | 1.03 | 0.384 | 0.646 | 85.78 | 9.82 | 4.4 | 273 | 0.09136015 | 6.488806 | 173
527 |  | Propylene | 0.1 | 0.08 | 0 | 0.07 | 0.4883 | 0.946 | 2266 | 1.03 | 0.384 | 0.646 | 85.78 | 9.82 | 4.4 | 273 | 0.1296172 | 7.017178 | 173
528 |  | Propylene | 0.1 | 0.08 | 0 | 0.07 | 0.4883 | 0.946 | 2266 | 1.03 | 0.384 | 0.646 | 85.78 | 9.82 | 4.4 | 273 | 0.1809164 | 7.589145 | 173
529 |  | Propylene | 0.1 | 0.08 | 0 | 0.07 | 0.4883 | 0.946 | 2266 | 1.03 | 0.384 | 0.646 | 85.78 | 9.82 | 4.4 | 273 | 0.2284524 | 7.910972 | 173
530 |  | Propylene | 0.1 | 0.08 | 0 | 0.07 | 0.4883 | 0.946 | 2266 | 1.03 | 0.384 | 0.646 | 85.78 | 9.82 | 4.4 | 273 | 0.2936974 | 8.349807 | 173
531 |  | Propylene | 0.1 | 0.08 | 0 | 0.07 | 0.4883 | 0.946 | 2266 | 1.03 | 0.384 | 0.646 | 85.78 | 9.82 | 4.4 | 273 | 0.3794104 | 8.684672 | 173
532 |  | Propylene | 0.1 | 0.08 | 0 | 0.07 | 0.4883 | 0.946 | 2266 | 1.03 | 0.384 | 0.646 | 85.78 | 9.82 | 4.4 | 273 | 0.4688478 | 9.019371 | 173
533 |  | Propylene | 0.1 | 0.08 | 0 | 0.07 | 0.4883 | 0.946 | 2266 | 1.03 | 0.384 | 0.646 | 85.78 | 9.82 | 4.4 | 273 | 0.5806246 | 9.308912 | 173
534 |  | Propylene | 0.1 | 0.08 | 0 | 0.07 | 0.4883 | 0.946 | 2266 | 1.03 | 0.384 | 0.646 | 85.78 | 9.82 | 4.4 | 273 | 0.7110232 | 9.597631 | 173
535 |  | Propylene | 0.1 | 0.08 | 0 | 0.07 | 0.4883 | 0.946 | 2266 | 1.03 | 0.384 | 0.646 | 85.78 | 9.82 | 4.4 | 273 | 0.8088108 | 9.740551 | 173
536 |  | Propylene | 0.1 | 0.08 | 0 | 0.07 | 0.4883 | 0.946 | 2266 | 1.03 | 0.384 | 0.646 | 85.78 | 9.82 | 4.4 | 273 | 0.9140562 | 9.942037 | 173
537 |  | Propylene | 0.1 | 0.08 | 0 | 0.07 | 0.4883 | 0.946 | 2266 | 1.03 | 0.384 | 0.646 | 85.78 | 9.82 | 4.4 | 273 | 1.031399 | 10.09882 | 173
538 |  | Propane | 0 | 0 | 0 | 0 | 0.5312 | 1.05 | 2266 | 1.03 | 0.384 | 0.646 | 85.78 | 9.82 | 4.4 | 273 | 0.01544814 | 3.311791 | 174
539 |  | Propane | 0 | 0 | 0 | 0 | 0.5312 | 1.05 | 2266 | 1.03 | 0.384 | 0.646 | 85.78 | 9.82 | 4.4 | 273 | 0.05768774 | 5.503791 | 174
540 |  | Propane | 0 | 0 | 0 | 0 | 0.5312 | 1.05 | 2266 | 1.03 | 0.384 | 0.646 | 85.78 | 9.82 | 4.4 | 273 | 0.09038564 | 6.209095 | 174
541 |  | Propane | 0 | 0 | 0 | 0 | 0.5312 | 1.05 | 2266 | 1.03 | 0.384 | 0.646 | 85.78 | 9.82 | 4.4 | 273 | 0.128645 | 6.75219 | 174
542 |  | Propane | 0 | 0 | 0 | 0 | 0.5312 | 1.05 | 2266 | 1.03 | 0.384 | 0.646 | 85.78 | 9.82 | 4.4 | 273 | 0.1836525 | 7.220926 | 174
543 |  | Propane | 0 | 0 | 0 | 0 | 0.5312 | 1.05 | 2266 | 1.03 | 0.384 | 0.646 | 85.78 | 9.82 | 4.4 | 273 | 0.2507666 | 7.703851 | 174
544 |  | Propane | 0 | 0 | 0 | 0 | 0.5312 | 1.05 | 2266 | 1.03 | 0.384 | 0.646 | 85.78 | 9.82 | 4.4 | 273 | 0.3346197 | 8.053521 | 174
545 |  | Propane | 0 | 0 | 0 | 0 | 0.5312 | 1.05 | 2266 | 1.03 | 0.384 | 0.646 | 85.78 | 9.82 | 4.4 | 273 | 0.4445526 | 8.460935 | 174
546 |  | Propane | 0 | 0 | 0 | 0 | 0.5312 | 1.05 | 2266 | 1.03 | 0.384 | 0.646 | 85.78 | 9.82 | 4.4 | 273 | 0.5432804 | 8.662709 | 174
547 |  | Propane | 0 | 0 | 0 | 0 | 0.5312 | 1.05 | 2266 | 1.03 | 0.384 | 0.646 | 85.78 | 9.82 | 4.4 | 273 | 0.6457211 | 8.7907 | 174
548 |  | Propane | 0 | 0 | 0 | 0 | 0.5312 | 1.05 | 2266 | 1.03 | 0.384 | 0.646 | 85.78 | 9.82 | 4.4 | 273 | 0.7332712 | 8.963519 | 174
549 |  | Propane | 0 | 0 | 0 | 0 | 0.5312 | 1.05 | 2266 | 1.03 | 0.384 | 0.646 | 85.78 | 9.82 | 4.4 | 273 | 0.803126 | 9.107673 | 174
550 |  | Propane | 0 | 0 | 0 | 0 | 0.5312 | 1.05 | 2266 | 1.03 | 0.384 | 0.646 | 85.78 | 9.82 | 4.4 | 273 | 0.9102061 | 9.132391 | 174
551 |  | Propane | 0 | 0 | 0 | 0 | 0.5312 | 1.05 | 2266 | 1.03 | 0.384 | 0.646 | 85.78 | 9.82 | 4.4 | 273 | 1.024751 | 9.259847 | 174
560 | ANPC-2-700 | Ethylene | 0.11 | 0.1 | 0 | 0.07 | 0.3474 | 0.289 | 2729 | 1.5 | 1.3 | 0.2 | 85.16 | 9.52 | 5.32 | 273 | 0.005543057 | 0.2199235 | 175
561 |  | Ethylene | 0.11 | 0.1 | 0 | 0.07 | 0.3474 | 0.289 | 2729 | 1.5 | 1.3 | 0.2 | 85.16 | 9.52 | 5.32 | 273 | 0.03497056 | 1.131649 | 175
562 |  | Ethylene | 0.11 | 0.1 | 0 | 0.07 | 0.3474 | 0.289 | 2729 | 1.5 | 1.3 | 0.2 | 85.16 | 9.52 | 5.32 | 273 | 0.08825124 | 2.043 | 175
563 |  | Ethylene | 0.11 | 0.1 | 0 | 0.07 | 0.3474 | 0.289 | 2729 | 1.5 | 1.3 | 0.2 | 85.16 | 9.52 | 5.32 | 273 | 0.1837301 | 2.906505 | 175
564 |  | Ethylene | 0.11 | 0.1 | 0 | 0.07 | 0.3474 | 0.289 | 2729 | 1.5 | 1.3 | 0.2 | 85.16 | 9.52 | 5.32 | 273 | 0.2792005 | 3.659918 | 175
565 |  | Ethylene | 0.11 | 0.1 | 0 | 0.07 | 0.3474 | 0.289 | 2729 | 1.5 | 1.3 | 0.2 | 85.16 | 9.52 | 5.32 | 273 | 0.3599693 | 4.114742 | 175
566 |  | Ethylene | 0.11 | 0.1 | 0 | 0.07 | 0.3474 | 0.289 | 2729 | 1.5 | 1.3 | 0.2 | 85.16 | 9.52 | 5.32 | 273 | 0.4820356 | 4.741918 | 175
567 |  | Ethylene | 0.11 | 0.1 | 0 | 0.07 | 0.3474 | 0.289 | 2729 | 1.5 | 1.3 | 0.2 | 85.16 | 9.52 | 5.32 | 273 | 0.5692251 | 5.180914 | 175
568 |  | Ethylene | 0.11 | 0.1 | 0 | 0.07 | 0.3474 | 0.289 | 2729 | 1.5 | 1.3 | 0.2 | 85.16 | 9.52 | 5.32 | 273 | 0.7050432 | 5.682055 | 175
569 |  | Ethylene | 0.11 | 0.1 | 0 | 0.07 | 0.3474 | 0.289 | 2729 | 1.5 | 1.3 | 0.2 | 85.16 | 9.52 | 5.32 | 273 | 0.8170022 | 6.104933 | 175
570 |  | Ethylene | 0.11 | 0.1 | 0 | 0.07 | 0.3474 | 0.289 | 2729 | 1.5 | 1.3 | 0.2 | 85.16 | 9.52 | 5.32 | 273 | 0.8858299 | 6.371217 | 175
571 |  | Ethylene | 0.11 | 0.1 | 0 | 0.07 | 0.3474 | 0.289 | 2729 | 1.5 | 1.3 | 0.2 | 85.16 | 9.52 | 5.32 | 273 | 1.026218 | 6.652102 | 175
572 |  | Ethane | 0 | 0 | 0 | 0 | 0.3904 | 0.492 | 2729 | 1.5 | 1.3 | 0.2 | 85.16 | 9.52 | 5.32 | 273 | 0.01383119 | 0.6287053 | 176
573 |  | Ethane | 0 | 0 | 0 | 0 | 0.3904 | 0.492 | 2729 | 1.5 | 1.3 | 0.2 | 85.16 | 9.52 | 5.32 | 273 | 0.04874644 | 1.320161 | 176
574 |  | Ethane | 0 | 0 | 0 | 0 | 0.3904 | 0.492 | 2729 | 1.5 | 1.3 | 0.2 | 85.16 | 9.52 | 5.32 | 273 | 0.08548933 | 1.917224 | 176
575 |  | Ethane | 0 | 0 | 0 | 0 | 0.3904 | 0.492 | 2729 | 1.5 | 1.3 | 0.2 | 85.16 | 9.52 | 5.32 | 273 | 0.1249797 | 2.451335 | 176
576 |  | Ethane | 0 | 0 | 0 | 0 | 0.3904 | 0.492 | 2729 | 1.5 | 1.3 | 0.2 | 85.16 | 9.52 | 5.32 | 273 | 0.1589475 | 2.749621 | 176
577 |  | Ethane | 0 | 0 | 0 | 0 | 0.3904 | 0.492 | 2729 | 1.5 | 1.3 | 0.2 | 85.16 | 9.52 | 5.32 | 273 | 0.2204598 | 3.330567 | 176
578 |  | Ethane | 0 | 0 | 0 | 0 | 0.3904 | 0.492 | 2729 | 1.5 | 1.3 | 0.2 | 85.16 | 9.52 | 5.32 | 273 | 0.2966474 | 3.8641 | 176
579 |  | Ethane | 0 | 0 | 0 | 0 | 0.3904 | 0.492 | 2729 | 1.5 | 1.3 | 0.2 | 85.16 | 9.52 | 5.32 | 273 | 0.3682478 | 4.397705 | 176
580 |  | Ethane | 0 | 0 | 0 | 0 | 0.3904 | 0.492 | 2729 | 1.5 | 1.3 | 0.2 | 85.16 | 9.52 | 5.32 | 273 | 0.4756304 | 4.962203 | 176
581 |  | Ethane | 0 | 0 | 0 | 0 | 0.3904 | 0.492 | 2729 | 1.5 | 1.3 | 0.2 | 85.16 | 9.52 | 5.32 | 273 | 0.5701594 | 5.401083 | 176
582 |  | Ethane | 0 | 0 | 0 | 0 | 0.3904 | 0.492 | 2729 | 1.5 | 1.3 | 0.2 | 85.16 | 9.52 | 5.32 | 273 | 0.6729404 | 5.776924 | 176
583 |  | Ethane | 0 | 0 | 0 | 0 | 0.3904 | 0.492 | 2729 | 1.5 | 1.3 | 0.2 | 85.16 | 9.52 | 5.32 | 273 | 0.7839783 | 6.152635 | 176
584 |  | Ethane | 0 | 0 | 0 | 0 | 0.3904 | 0.492 | 2729 | 1.5 | 1.3 | 0.2 | 85.16 | 9.52 | 5.32 | 273 | 0.8867581 | 6.512748 | 176
585 |  | Ethane | 0 | 0 | 0 | 0 | 0.3904 | 0.492 | 2729 | 1.5 | 1.3 | 0.2 | 85.16 | 9.52 | 5.32 | 273 | 1.028985 | 6.840787 | 176
586 |  | Propylene | 0.1 | 0.08 | 0 | 0.07 | 0.4883 | 0.946 | 2729 | 1.5 | 1.3 | 0.2 | 85.16 | 9.52 | 5.32 | 273 | 0.01216827 | 2.877749 | 177
587 |  | Propylene | 0.1 | 0.08 | 0 | 0.07 | 0.4883 | 0.946 | 2729 | 1.5 | 1.3 | 0.2 | 85.16 | 9.52 | 5.32 | 273 | 0.05086026 | 4.968883 | 177
588 |  | Propylene | 0.1 | 0.08 | 0 | 0.07 | 0.4883 | 0.946 | 2729 | 1.5 | 1.3 | 0.2 | 85.16 | 9.52 | 5.32 | 273 | 0.08672901 | 6.132146 | 177
589 |  | Propylene | 0.1 | 0.08 | 0 | 0.07 | 0.4883 | 0.946 | 2729 | 1.5 | 1.3 | 0.2 | 85.16 | 9.52 | 5.32 | 273 | 0.1207208 | 6.74498 | 177
590 |  | Propylene | 0.1 | 0.08 | 0 | 0.07 | 0.4883 | 0.946 | 2729 | 1.5 | 1.3 | 0.2 | 85.16 | 9.52 | 5.32 | 273 | 0.1519459 | 7.169128 | 177
591 |  | Propylene | 0.1 | 0.08 | 0 | 0.07 | 0.4883 | 0.946 | 2729 | 1.5 | 1.3 | 0.2 | 85.16 | 9.52 | 5.32 | 273 | 0.218061 | 7.954458 | 177
592 |  | Propylene | 0.1 | 0.08 | 0 | 0.07 | 0.4883 | 0.946 | 2729 | 1.5 | 1.3 | 0.2 | 85.16 | 9.52 | 5.32 | 273 | 0.3071118 | 8.739427 | 177
593 |  | Propylene | 0.1 | 0.08 | 0 | 0.07 | 0.4883 | 0.946 | 2729 | 1.5 | 1.3 | 0.2 | 85.16 | 9.52 | 5.32 | 273 | 0.3851271 | 9.178567 | 177
594 |  | Propylene | 0.1 | 0.08 | 0 | 0.07 | 0.4883 | 0.946 | 2729 | 1.5 | 1.3 | 0.2 | 85.16 | 9.52 | 5.32 | 273 | 0.4714064 | 9.711941 | 177
595 |  | Propylene | 0.1 | 0.08 | 0 | 0.07 | 0.4883 | 0.946 | 2729 | 1.5 | 1.3 | 0.2 | 85.16 | 9.52 | 5.32 | 273 | 0.5879597 | 10.22911 | 177
596 |  | Propylene | 0.1 | 0.08 | 0 | 0.07 | 0.4883 | 0.946 | 2729 | 1.5 | 1.3 | 0.2 | 85.16 | 9.52 | 5.32 | 273 | 0.711856 | 10.79335 | 177
597 |  | Propylene | 0.1 | 0.08 | 0 | 0.07 | 0.4883 | 0.946 | 2729 | 1.5 | 1.3 | 0.2 | 85.16 | 9.52 | 5.32 | 273 | 0.8173845 | 11.10624 | 177
598 |  | Propylene | 0.1 | 0.08 | 0 | 0.07 | 0.4883 | 0.946 | 2729 | 1.5 | 1.3 | 0.2 | 85.16 | 9.52 | 5.32 | 273 | 0.928426 | 11.52913 | 177
599 |  | Propylene | 0.1 | 0.08 | 0 | 0.07 | 0.4883 | 0.946 | 2729 | 1.5 | 1.3 | 0.2 | 85.16 | 9.52 | 5.32 | 273 | 1.024778 | 11.81071 | 177
600 |  | Propane | 0 | 0 | 0 | 0 | 0.5312 | 1.05 | 2729 | 1.5 | 1.3 | 0.2 | 85.16 | 9.52 | 5.32 | 273 | 0.01490613 | 2.688977 | 178
601 |  | Propane | 0 | 0 | 0 | 0 | 0.5312 | 1.05 | 2729 | 1.5 | 1.3 | 0.2 | 85.16 | 9.52 | 5.32 | 273 | 0.04534846 | 4.874605 | 178
602 |  | Propane | 0 | 0 | 0 | 0 | 0.5312 | 1.05 | 2729 | 1.5 | 1.3 | 0.2 | 85.16 | 9.52 | 5.32 | 273 | 0.08210699 | 5.676124 | 178
603 |  | Propane | 0 | 0 | 0 | 0 | 0.5312 | 1.05 | 2729 | 1.5 | 1.3 | 0.2 | 85.16 | 9.52 | 5.32 | 273 | 0.1124411 | 6.446289 | 178
604 |  | Propane | 0 | 0 | 0 | 0 | 0.5312 | 1.05 | 2729 | 1.5 | 1.3 | 0.2 | 85.16 | 9.52 | 5.32 | 273 | 0.1510092 | 6.917505 | 178
605 |  | Propane | 0 | 0 | 0 | 0 | 0.5312 | 1.05 | 2729 | 1.5 | 1.3 | 0.2 | 85.16 | 9.52 | 5.32 | 273 | 0.1849914 | 7.404519 | 178
606 |  | Propane | 0 | 0 | 0 | 0 | 0.5312 | 1.05 | 2729 | 1.5 | 1.3 | 0.2 | 85.16 | 9.52 | 5.32 | 273 | 0.2308978 | 7.859892 | 178
607 |  | Propane | 0 | 0 | 0 | 0 | 0.5312 | 1.05 | 2729 | 1.5 | 1.3 | 0.2 | 85.16 | 9.52 | 5.32 | 273 | 0.2924041 | 8.362201 | 178
608 |  | Propane | 0 | 0 | 0 | 0 | 0.5312 | 1.05 | 2729 | 1.5 | 1.3 | 0.2 | 85.16 | 9.52 | 5.32 | 273 | 0.3410567 | 8.738893 | 178
609 |  | Propane | 0 | 0 | 0 | 0 | 0.5312 | 1.05 | 2729 | 1.5 | 1.3 | 0.2 | 85.16 | 9.52 | 5.32 | 273 | 0.3988837 | 9.115441 | 178
610 |  | Propane | 0 | 0 | 0 | 0 | 0.5312 | 1.05 | 2729 | 1.5 | 1.3 | 0.2 | 85.16 | 9.52 | 5.32 | 273 | 0.4622068 | 9.381811 | 178
611 |  | Propane | 0 | 0 | 0 | 0 | 0.5312 | 1.05 | 2729 | 1.5 | 1.3 | 0.2 | 85.16 | 9.52 | 5.32 | 273 | 0.5374673 | 9.789539 | 178
612 |  | Propane | 0 | 0 | 0 | 0 | 0.5312 | 1.05 | 2729 | 1.5 | 1.3 | 0.2 | 85.16 | 9.52 | 5.32 | 273 | 0.6283182 | 10.11839 | 178
613 |  | Propane | 0 | 0 | 0 | 0 | 0.5312 | 1.05 | 2729 | 1.5 | 1.3 | 0.2 | 85.16 | 9.52 | 5.32 | 273 | 0.7200936 | 10.54158 | 178
614 |  | Propane | 0 | 0 | 0 | 0 | 0.5312 | 1.05 | 2729 | 1.5 | 1.3 | 0.2 | 85.16 | 9.52 | 5.32 | 273 | 0.8155184 | 10.69736 | 178
615 |  | Propane | 0 | 0 | 0 | 0 | 0.5312 | 1.05 | 2729 | 1.5 | 1.3 | 0.2 | 85.16 | 9.52 | 5.32 | 273 | 0.9017809 | 11.01055 | 178
616 |  | Propane | 0 | 0 | 0 | 0 | 0.5312 | 1.05 | 2729 | 1.5 | 1.3 | 0.2 | 85.16 | 9.52 | 5.32 | 273 | 1.025657 | 11.30742 | 178
626 | ANPC-1-800 | Ethylene | 0.11 | 0.1 | 0 | 0.07 | 0.3474 | 0.289 | 2836 | 1.35 | 0.827 | 0.523 | 92.19 | 5.88 | 1.93 | 273 | 0.01727525 | 0.7865169 | 179
627 |  | Ethylene | 0.11 | 0.1 | 0 | 0.07 | 0.3474 | 0.289 | 2836 | 1.35 | 0.827 | 0.523 | 92.19 | 5.88 | 1.93 | 273 | 0.05079812 | 1.695381 | 179
628 |  | Ethylene | 0.11 | 0.1 | 0 | 0.07 | 0.3474 | 0.289 | 2836 | 1.35 | 0.827 | 0.523 | 92.19 | 5.88 | 1.93 | 273 | 0.1292791 | 2.971286 | 179
629 |  | Ethylene | 0.11 | 0.1 | 0 | 0.07 | 0.3474 | 0.289 | 2836 | 1.35 | 0.827 | 0.523 | 92.19 | 5.88 | 1.93 | 273 | 0.2278235 | 4.054931 | 179
630 |  | Ethylene | 0.11 | 0.1 | 0 | 0.07 | 0.3474 | 0.289 | 2836 | 1.35 | 0.827 | 0.523 | 92.19 | 5.88 | 1.93 | 273 | 0.3311384 | 4.998752 | 179
631 |  | Ethylene | 0.11 | 0.1 | 0 | 0.07 | 0.3474 | 0.289 | 2836 | 1.35 | 0.827 | 0.523 | 92.19 | 5.88 | 1.93 | 273 | 0.4650377 | 5.820225 | 179
632 |  | Ethylene | 0.11 | 0.1 | 0 | 0.07 | 0.3474 | 0.289 | 2836 | 1.35 | 0.827 | 0.523 | 92.19 | 5.88 | 1.93 | 273 | 0.6094521 | 6.62422 | 179
633 |  | Ethylene | 0.11 | 0.1 | 0 | 0.07 | 0.3474 | 0.289 | 2836 | 1.35 | 0.827 | 0.523 | 92.19 | 5.88 | 1.93 | 273 | 0.7356805 | 7.113608 | 179
634 |  | Ethylene | 0.11 | 0.1 | 0 | 0.07 | 0.3474 | 0.289 | 2836 | 1.35 | 0.827 | 0.523 | 92.19 | 5.88 | 1.93 | 273 | 0.8686047 | 7.655431 | 179
635 |  | Ethylene | 0.11 | 0.1 | 0 | 0.07 | 0.3474 | 0.289 | 2836 | 1.35 | 0.827 | 0.523 | 92.19 | 5.88 | 1.93 | 273 | 1.028296 | 8.179775 | 179
636 |  | Ethane | 0 | 0 | 0 | 0 | 0.3904 | 0.492 | 2836 | 1.35 | 0.827 | 0.523 | 92.19 | 5.88 | 1.93 | 273 | 0.01060219 | 1.066167 | 180
637 |  | Ethane | 0 | 0 | 0 | 0 | 0.3904 | 0.492 | 2836 | 1.35 | 0.827 | 0.523 | 92.19 | 5.88 | 1.93 | 273 | 0.0489183 | 2.167291 | 180
638 |  | Ethane | 0 | 0 | 0 | 0 | 0.3904 | 0.492 | 2836 | 1.35 | 0.827 | 0.523 | 92.19 | 5.88 | 1.93 | 273 | 0.08339838 | 3.093633 | 180
639 |  | Ethane | 0 | 0 | 0 | 0 | 0.3904 | 0.492 | 2836 | 1.35 | 0.827 | 0.523 | 92.19 | 5.88 | 1.93 | 273 | 0.1283935 | 4.002497 | 180
640 |  | Ethane | 0 | 0 | 0 | 0 | 0.3904 | 0.492 | 2836 | 1.35 | 0.827 | 0.523 | 92.19 | 5.88 | 1.93 | 273 | 0.1829346 | 4.701623 | 180
641 |  | Ethane | 0 | 0 | 0 | 0 | 0.3904 | 0.492 | 2836 | 1.35 | 0.827 | 0.523 | 92.19 | 5.88 | 1.93 | 273 | 0.2585201 | 5.575531 | 180
642 |  | Ethane | 0 | 0 | 0 | 0 | 0.3904 | 0.492 | 2836 | 1.35 | 0.827 | 0.523 | 92.19 | 5.88 | 1.93 | 273 | 0.3656579 | 6.501873 | 180
643 |  | Ethane | 0 | 0 | 0 | 0 | 0.3904 | 0.492 | 2836 | 1.35 | 0.827 | 0.523 | 92.19 | 5.88 | 1.93 | 273 | 0.4871361 | 7.428215 | 180
644 |  | Ethane | 0 | 0 | 0 | 0 | 0.3904 | 0.492 | 2836 | 1.35 | 0.827 | 0.523 | 92.19 | 5.88 | 1.93 | 273 | 0.5932916 | 7.970037 | 180
645 |  | Ethane | 0 | 0 | 0 | 0 | 0.3904 | 0.492 | 2836 | 1.35 | 0.827 | 0.523 | 92.19 | 5.88 | 1.93 | 273 | 0.7042237 | 8.459426 | 180
646 |  | Ethane | 0 | 0 | 0 | 0 | 0.3904 | 0.492 | 2836 | 1.35 | 0.827 | 0.523 | 92.19 | 5.88 | 1.93 | 273 | 0.8227992 | 8.878901 | 180
647 |  | Ethane | 0 | 0 | 0 | 0 | 0.3904 | 0.492 | 2836 | 1.35 | 0.827 | 0.523 | 92.19 | 5.88 | 1.93 | 273 | 0.9394614 | 9.280899 | 180
648 |  | Ethane | 0 | 0 | 0 | 0 | 0.3904 | 0.492 | 2836 | 1.35 | 0.827 | 0.523 | 92.19 | 5.88 | 1.93 | 273 | 1.026474 | 9.490637 | 180
649 |  | Propylene | 0.1 | 0.08 | 0 | 0.07 | 0.4883 | 0.946 | 2836 | 1.35 | 0.827 | 0.523 | 92.19 | 5.88 | 1.93 | 273 | 0.001065828 | 1.41573 | 181
650 |  | Propylene | 0.1 | 0.08 | 0 | 0.07 | 0.4883 | 0.946 | 2836 | 1.35 | 0.827 | 0.523 | 92.19 | 5.88 | 1.93 | 273 | 0.008804721 | 2.74407 | 181
651 |  | Propylene | 0.1 | 0.08 | 0 | 0.07 | 0.4883 | 0.946 | 2836 | 1.35 | 0.827 | 0.523 | 92.19 | 5.88 | 1.93 | 273 | 0.007926278 | 3.88015 | 181
652 |  | Propylene | 0.1 | 0.08 | 0 | 0.07 | 0.4883 | 0.946 | 2836 | 1.35 | 0.827 | 0.523 | 92.19 | 5.88 | 1.93 | 273 | 0.04920833 | 6.414482 | 181
653 |  | Propylene | 0.1 | 0.08 | 0 | 0.07 | 0.4883 | 0.946 | 2836 | 1.35 | 0.827 | 0.523 | 92.19 | 5.88 | 1.93 | 273 | 0.1258035 | 8.074906 | 181
654 |  | Propylene | 0.1 | 0.08 | 0 | 0.07 | 0.4883 | 0.946 | 2836 | 1.35 | 0.827 | 0.523 | 92.19 | 5.88 | 1.93 | 273 | 0.2205274 | 9.210986 | 181
655 |  | Propylene | 0.1 | 0.08 | 0 | 0.07 | 0.4883 | 0.946 | 2836 | 1.35 | 0.827 | 0.523 | 92.19 | 5.88 | 1.93 | 273 | 0.3668646 | 10.17228 | 181
656 |  | Propylene | 0.1 | 0.08 | 0 | 0.07 | 0.4883 | 0.946 | 2836 | 1.35 | 0.827 | 0.523 | 92.19 | 5.88 | 1.93 | 273 | 0.5045736 | 10.78402 | 181
657 |  | Propylene | 0.1 | 0.08 | 0 | 0.07 | 0.4883 | 0.946 | 2836 | 1.35 | 0.827 | 0.523 | 92.19 | 5.88 | 1.93 | 273 | 0.6441864 | 11.27341 | 181
658 |  | Propylene | 0.1 | 0.08 | 0 | 0.07 | 0.4883 | 0.946 | 2836 | 1.35 | 0.827 | 0.523 | 92.19 | 5.88 | 1.93 | 273 | 0.783792 | 11.65793 | 181
659 |  | Propylene | 0.1 | 0.08 | 0 | 0.07 | 0.4883 | 0.946 | 2836 | 1.35 | 0.827 | 0.523 | 92.19 | 5.88 | 1.93 | 273 | 0.8889677 | 11.85019 | 181
660 |  | Propylene | 0.1 | 0.08 | 0 | 0.07 | 0.4883 | 0.946 | 2836 | 1.35 | 0.827 | 0.523 | 92.19 | 5.88 | 1.93 | 273 | 1.026655 | 12.14732 | 181
661 |  | Propane | 0 | 0 | 0 | 0 | 0.5312 | 1.05 | 2836 | 1.35 | 0.827 | 0.523 | 92.19 | 5.88 | 1.93 | 273 | 0.01172292 | 3.478152 | 182
662 |  | Propane | 0 | 0 | 0 | 0 | 0.5312 | 1.05 | 2836 | 1.35 | 0.827 | 0.523 | 92.19 | 5.88 | 1.93 | 273 | 0.04631281 | 6.012484 | 182
663 |  | Propane | 0 | 0 | 0 | 0 | 0.5312 | 1.05 | 2836 | 1.35 | 0.827 | 0.523 | 92.19 | 5.88 | 1.93 | 273 | 0.0827109 | 7.026217 | 182
664 |  | Propane | 0 | 0 | 0 | 0 | 0.5312 | 1.05 | 2836 | 1.35 | 0.827 | 0.523 | 92.19 | 5.88 | 1.93 | 273 | 0.1162266 | 7.830212 | 182
665 |  | Propane | 0 | 0 | 0 | 0 | 0.5312 | 1.05 | 2836 | 1.35 | 0.827 | 0.523 | 92.19 | 5.88 | 1.93 | 273 | 0.1592834 | 8.354557 | 182
666 |  | Propane | 0 | 0 | 0 | 0 | 0.5312 | 1.05 | 2836 | 1.35 | 0.827 | 0.523 | 92.19 | 5.88 | 1.93 | 273 | 0.1889476 | 8.756554 | 182
667 |  | Propane | 0 | 0 | 0 | 0 | 0.5312 | 1.05 | 2836 | 1.35 | 0.827 | 0.523 | 92.19 | 5.88 | 1.93 | 273 | 0.2559038 | 9.263421 | 182
668 |  | Propane | 0 | 0 | 0 | 0 | 0.5312 | 1.05 | 2836 | 1.35 | 0.827 | 0.523 | 92.19 | 5.88 | 1.93 | 273 | 0.328595 | 9.752809 | 182
669 |  | Propane | 0 | 0 | 0 | 0 | 0.5312 | 1.05 | 2836 | 1.35 | 0.827 | 0.523 | 92.19 | 5.88 | 1.93 | 273 | 0.4261428 | 10.2422 | 182
670 |  | Propane | 0 | 0 | 0 | 0 | 0.5312 | 1.05 | 2836 | 1.35 | 0.827 | 0.523 | 92.19 | 5.88 | 1.93 | 273 | 0.5313244 | 10.52185 | 182
671 |  | Propane | 0 | 0 | 0 | 0 | 0.5312 | 1.05 | 2836 | 1.35 | 0.827 | 0.523 | 92.19 | 5.88 | 1.93 | 273 | 0.629821 | 10.90637 | 182
672 |  | Propane | 0 | 0 | 0 | 0 | 0.5312 | 1.05 | 2836 | 1.35 | 0.827 | 0.523 | 92.19 | 5.88 | 1.93 | 273 | 0.7378707 | 11.18602 | 182
673 |  | Propane | 0 | 0 | 0 | 0 | 0.5312 | 1.05 | 2836 | 1.35 | 0.827 | 0.523 | 92.19 | 5.88 | 1.93 | 273 | 0.8306228 | 11.44819 | 182
674 |  | Propane | 0 | 0 | 0 | 0 | 0.5312 | 1.05 | 2836 | 1.35 | 0.827 | 0.523 | 92.19 | 5.88 | 1.93 | 273 | 0.9348412 | 11.62297 | 182
675 |  | Propane | 0 | 0 | 0 | 0 | 0.5312 | 1.05 | 2836 | 1.35 | 0.827 | 0.523 | 92.19 | 5.88 | 1.93 | 273 | 1.027585 | 11.7628 | 182
685 | ANPC-2-800 | Ethylene | 0.11 | 0.1 | 0 | 0.07 | 0.3474 | 0.289 | 3177 | 2.18 | 2.14 | 0.04 | 94.94 | 3.63 | 1.42 | 273 | 0.007935026 | 0.134171 | 183
686 |  | Ethylene | 0.11 | 0.1 | 0 | 0.07 | 0.3474 | 0.289 | 3177 | 2.18 | 2.14 | 0.04 | 94.94 | 3.63 | 1.42 | 273 | 0.04485704 | 1.053399 | 183
687 |  | Ethylene | 0.11 | 0.1 | 0 | 0.07 | 0.3474 | 0.289 | 3177 | 2.18 | 2.14 | 0.04 | 94.94 | 3.63 | 1.42 | 273 | 0.1238128 | 2.039004 | 183
688 |  | Ethylene | 0.11 | 0.1 | 0 | 0.07 | 0.3474 | 0.289 | 3177 | 2.18 | 2.14 | 0.04 | 94.94 | 3.63 | 1.42 | 273 | 0.192781 | 2.845311 | 183
689 |  | Ethylene | 0.11 | 0.1 | 0 | 0.07 | 0.3474 | 0.289 | 3177 | 2.18 | 2.14 | 0.04 | 94.94 | 3.63 | 1.42 | 273 | 0.2867827 | 3.583734 | 183
690 |  | Ethylene | 0.11 | 0.1 | 0 | 0.07 | 0.3474 | 0.289 | 3177 | 2.18 | 2.14 | 0.04 | 94.94 | 3.63 | 1.42 | 273 | 0.3817938 | 4.254814 | 183
691 |  | Ethylene | 0.11 | 0.1 | 0 | 0.07 | 0.3474 | 0.289 | 3177 | 2.18 | 2.14 | 0.04 | 94.94 | 3.63 | 1.42 | 273 | 0.4707989 | 4.926028 | 183
692 |  | Ethylene | 0.11 | 0.1 | 0 | 0.07 | 0.3474 | 0.289 | 3177 | 2.18 | 2.14 | 0.04 | 94.94 | 3.63 | 1.42 | 273 | 0.5758425 | 5.41736 | 183
693 |  | Ethylene | 0.11 | 0.1 | 0 | 0.07 | 0.3474 | 0.289 | 3177 | 2.18 | 2.14 | 0.04 | 94.94 | 3.63 | 1.42 | 273 | 0.686881 | 5.998318 | 183
694 |  | Ethylene | 0.11 | 0.1 | 0 | 0.07 | 0.3474 | 0.289 | 3177 | 2.18 | 2.14 | 0.04 | 94.94 | 3.63 | 1.42 | 273 | 0.7969296 | 6.489537 | 183
695 |  | Ethylene | 0.11 | 0.1 | 0 | 0.07 | 0.3474 | 0.289 | 3177 | 2.18 | 2.14 | 0.04 | 94.94 | 3.63 | 1.42 | 273 | 0.8989674 | 7.003376 | 183
696 |  | Ethylene | 0.11 | 0.1 | 0 | 0.07 | 0.3474 | 0.289 | 3177 | 2.18 | 2.14 | 0.04 | 94.94 | 3.63 | 1.42 | 273 | 1.027031 | 7.516632 | 183
697 |  | Ethane | 0 | 0 | 0 | 0 | 0.3904 | 0.492 | 3177 | 2.18 | 2.14 | 0.04 | 94.94 | 3.63 | 1.42 | 273 | 0.01488309 | 0.6052633 | 184
698 |  | Ethane | 0 | 0 | 0 | 0 | 0.3904 | 0.492 | 3177 | 2.18 | 2.14 | 0.04 | 94.94 | 3.63 | 1.42 | 273 | 0.04680289 | 1.502163 | 184
699 |  | Ethane | 0 | 0 | 0 | 0 | 0.3904 | 0.492 | 3177 | 2.18 | 2.14 | 0.04 | 94.94 | 3.63 | 1.42 | 273 | 0.09475561 | 2.26406 | 184
700 |  | Ethane | 0 | 0 | 0 | 0 | 0.3904 | 0.492 | 3177 | 2.18 | 2.14 | 0.04 | 94.94 | 3.63 | 1.42 | 273 | 0.1636845 | 3.384533 | 184
701 |  | Ethane | 0 | 0 | 0 | 0 | 0.3904 | 0.492 | 3177 | 2.18 | 2.14 | 0.04 | 94.94 | 3.63 | 1.42 | 273 | 0.2316573 | 4.145981 | 184
702 |  | Ethane | 0 | 0 | 0 | 0 | 0.3904 | 0.492 | 3177 | 2.18 | 2.14 | 0.04 | 94.94 | 3.63 | 1.42 | 273 | 0.2966411 | 4.795294 | 184
703 |  | Ethane | 0 | 0 | 0 | 0 | 0.3904 | 0.492 | 3177 | 2.18 | 2.14 | 0.04 | 94.94 | 3.63 | 1.42 | 273 | 0.3876229 | 5.668428 | 184
704 |  | Ethane | 0 | 0 | 0 | 0 | 0.3904 | 0.492 | 3177 | 2.18 | 2.14 | 0.04 | 94.94 | 3.63 | 1.42 | 273 | 0.4836238 | 6.429247 | 184
705 |  | Ethane | 0 | 0 | 0 | 0 | 0.3904 | 0.492 | 3177 | 2.18 | 2.14 | 0.04 | 94.94 | 3.63 | 1.42 | 273 | 0.6096436 | 7.279154 | 184
706 |  | Ethane | 0 | 0 | 0 | 0 | 0.3904 | 0.492 | 3177 | 2.18 | 2.14 | 0.04 | 94.94 | 3.63 | 1.42 | 273 | 0.7246889 | 7.837582 | 184
707 |  | Ethane | 0 | 0 | 0 | 0 | 0.3904 | 0.492 | 3177 | 2.18 | 2.14 | 0.04 | 94.94 | 3.63 | 1.42 | 273 | 0.8427315 | 8.440824 | 184
708 |  | Ethane | 0 | 0 | 0 | 0 | 0.3904 | 0.492 | 3177 | 2.18 | 2.14 | 0.04 | 94.94 | 3.63 | 1.42 | 273 | 0.9357687 | 8.887544 | 184
709 |  | Ethane | 0 | 0 | 0 | 0 | 0.3904 | 0.492 | 3177 | 2.18 | 2.14 | 0.04 | 94.94 | 3.63 | 1.42 | 273 | 1.025814 | 9.244569 | 184
710 |  | Propylene | 0.1 | 0.08 | 0 | 0.07 | 0.4883 | 0.946 | 3177 | 2.18 | 2.14 | 0.04 | 94.94 | 3.63 | 1.42 | 273 | 0.01564823 | 2.490239 | 185
711 |  | Propylene | 0.1 | 0.08 | 0 | 0.07 | 0.4883 | 0.946 | 3177 | 2.18 | 2.14 | 0.04 | 94.94 | 3.63 | 1.42 | 273 | 0.04935384 | 5.115009 | 185
712 |  | Propylene | 0.1 | 0.08 | 0 | 0.07 | 0.4883 | 0.946 | 3177 | 2.18 | 2.14 | 0.04 | 94.94 | 3.63 | 1.42 | 273 | 0.08820486 | 6.617643 | 185
713 |  | Propylene | 0.1 | 0.08 | 0 | 0.07 | 0.4883 | 0.946 | 3177 | 2.18 | 2.14 | 0.04 | 94.94 | 3.63 | 1.42 | 273 | 0.1211172 | 7.581842 | 185
714 |  | Propylene | 0.1 | 0.08 | 0 | 0.07 | 0.4883 | 0.946 | 3177 | 2.18 | 2.14 | 0.04 | 94.94 | 3.63 | 1.42 | 273 | 0.1520669 | 8.231918 | 185
715 |  | Propylene | 0.1 | 0.08 | 0 | 0.07 | 0.4883 | 0.946 | 3177 | 2.18 | 2.14 | 0.04 | 94.94 | 3.63 | 1.42 | 273 | 0.1950034 | 9.08369 | 185
716 |  | Propylene | 0.1 | 0.08 | 0 | 0.07 | 0.4883 | 0.946 | 3177 | 2.18 | 2.14 | 0.04 | 94.94 | 3.63 | 1.42 | 273 | 0.2689626 | 10.00209 | 185
717 |  | Propylene | 0.1 | 0.08 | 0 | 0.07 | 0.4883 | 0.946 | 3177 | 2.18 | 2.14 | 0.04 | 94.94 | 3.63 | 1.42 | 273 | 0.3379251 | 10.85327 | 185
718 |  | Propylene | 0.1 | 0.08 | 0 | 0.07 | 0.4883 | 0.946 | 3177 | 2.18 | 2.14 | 0.04 | 94.94 | 3.63 | 1.42 | 273 | 0.4289154 | 11.65909 | 185
719 |  | Propylene | 0.1 | 0.08 | 0 | 0.07 | 0.4883 | 0.946 | 3177 | 2.18 | 2.14 | 0.04 | 94.94 | 3.63 | 1.42 | 273 | 0.5169083 | 12.42008 | 185
720 |  | Propylene | 0.1 | 0.08 | 0 | 0.07 | 0.4883 | 0.946 | 3177 | 2.18 | 2.14 | 0.04 | 94.94 | 3.63 | 1.42 | 273 | 0.5869083 | 12.97952 | 185
721 |  | Propylene | 0.1 | 0.08 | 0 | 0.07 | 0.4883 | 0.946 | 3177 | 2.18 | 2.14 | 0.04 | 94.94 | 3.63 | 1.42 | 273 | 0.6989478 | 13.56046 | 185
722 |  | Propylene | 0.1 | 0.08 | 0 | 0.07 | 0.4883 | 0.946 | 3177 | 2.18 | 2.14 | 0.04 | 94.94 | 3.63 | 1.42 | 273 | 0.8169707 | 14.32078 | 185
723 |  | Propylene | 0.1 | 0.08 | 0 | 0.07 | 0.4883 | 0.946 | 3177 | 2.18 | 2.14 | 0.04 | 94.94 | 3.63 | 1.42 | 273 | 0.8950069 | 14.65564 | 185
724 |  | Propylene | 0.1 | 0.08 | 0 | 0.07 | 0.4883 | 0.946 | 3177 | 2.18 | 2.14 | 0.04 | 94.94 | 3.63 | 1.42 | 273 | 1.022042 | 15.39332 | 185
725 |  | Propane | 0 | 0 | 0 | 0 | 0.5312 | 1.05 | 3177 | 2.18 | 2.14 | 0.04 | 94.94 | 3.63 | 1.42 | 273 | 0.01061233 | 2.737196 | 186
726 |  | Propane | 0 | 0 | 0 | 0 | 0.5312 | 1.05 | 3177 | 2.18 | 2.14 | 0.04 | 94.94 | 3.63 | 1.42 | 273 | 0.0443067 | 5.451728 | 186
727 |  | Propane | 0 | 0 | 0 | 0 | 0.5312 | 1.05 | 3177 | 2.18 | 2.14 | 0.04 | 94.94 | 3.63 | 1.42 | 273 | 0.07917898 | 6.752488 | 186
728 |  | Propane | 0 | 0 | 0 | 0 | 0.5312 | 1.05 | 3177 | 2.18 | 2.14 | 0.04 | 94.94 | 3.63 | 1.42 | 273 | 0.1170655 | 7.963419 | 186
729 |  | Propane | 0 | 0 | 0 | 0 | 0.5312 | 1.05 | 3177 | 2.18 | 2.14 | 0.04 | 94.94 | 3.63 | 1.42 | 273 | 0.1619843 | 8.972229 | 186
730 |  | Propane | 0 | 0 | 0 | 0 | 0.5312 | 1.05 | 3177 | 2.18 | 2.14 | 0.04 | 94.94 | 3.63 | 1.42 | 273 | 0.2249324 | 9.890872 | 186
731 |  | Propane | 0 | 0 | 0 | 0 | 0.5312 | 1.05 | 3177 | 2.18 | 2.14 | 0.04 | 94.94 | 3.63 | 1.42 | 273 | 0.2989056 | 10.69707 | 186
732 |  | Propane | 0 | 0 | 0 | 0 | 0.5312 | 1.05 | 3177 | 2.18 | 2.14 | 0.04 | 94.94 | 3.63 | 1.42 | 273 | 0.3778754 | 11.57047 | 186
733 |  | Propane | 0 | 0 | 0 | 0 | 0.5312 | 1.05 | 3177 | 2.18 | 2.14 | 0.04 | 94.94 | 3.63 | 1.42 | 273 | 0.4608745 | 12.24182 | 186
734 |  | Propane | 0 | 0 | 0 | 0 | 0.5312 | 1.05 | 3177 | 2.18 | 2.14 | 0.04 | 94.94 | 3.63 | 1.42 | 273 | 0.5898833 | 13.20386 | 186
735 |  | Propane | 0 | 0 | 0 | 0 | 0.5312 | 1.05 | 3177 | 2.18 | 2.14 | 0.04 | 94.94 | 3.63 | 1.42 | 273 | 0.6909116 | 13.78504 | 186
736 |  | Propane | 0 | 0 | 0 | 0 | 0.5312 | 1.05 | 3177 | 2.18 | 2.14 | 0.04 | 94.94 | 3.63 | 1.42 | 273 | 0.8129358 | 14.56772 | 186
737 |  | Propane | 0 | 0 | 0 | 0 | 0.5312 | 1.05 | 3177 | 2.18 | 2.14 | 0.04 | 94.94 | 3.63 | 1.42 | 273 | 0.9119622 | 15.14895 | 186
738 |  | Propane | 0 | 0 | 0 | 0 | 0.5312 | 1.05 | 3177 | 2.18 | 2.14 | 0.04 | 94.94 | 3.63 | 1.42 | 273 | 1.026999 | 15.7747 | 186
748 | ANPC-1-600 | Ethylene | 0.11 | 0.1 | 0 | 0.07 | 0.3474 | 0.289 | 1473 | 0.637 | 0.173 | 0.464 | 82.47 | 10.26 | 7.27 | 323 | 0.01608325 | 0.1556663 | 187
749 |  | Ethylene | 0.11 | 0.1 | 0 | 0.07 | 0.3474 | 0.289 | 1473 | 0.637 | 0.173 | 0.464 | 82.47 | 10.26 | 7.27 | 323 | 0.05203406 | 0.4483188 | 187
750 |  | Ethylene | 0.11 | 0.1 | 0 | 0.07 | 0.3474 | 0.289 | 1473 | 0.637 | 0.173 | 0.464 | 82.47 | 10.26 | 7.27 | 323 | 0.08325449 | 0.6102117 | 187
751 |  | Ethylene | 0.11 | 0.1 | 0 | 0.07 | 0.3474 | 0.289 | 1473 | 0.637 | 0.173 | 0.464 | 82.47 | 10.26 | 7.27 | 323 | 0.1248817 | 0.8841843 | 187
752 |  | Ethylene | 0.11 | 0.1 | 0 | 0.07 | 0.3474 | 0.289 | 1473 | 0.637 | 0.173 | 0.464 | 82.47 | 10.26 | 7.27 | 323 | 0.1863765 | 1.11457 | 187
753 |  | Ethylene | 0.11 | 0.1 | 0 | 0.07 | 0.3474 | 0.289 | 1473 | 0.637 | 0.173 | 0.464 | 82.47 | 10.26 | 7.27 | 323 | 0.2677389 | 1.363636 | 187
754 |  | Ethylene | 0.11 | 0.1 | 0 | 0.07 | 0.3474 | 0.289 | 1473 | 0.637 | 0.173 | 0.464 | 82.47 | 10.26 | 7.27 | 323 | 0.3651845 | 1.656289 | 187
755 |  | Ethylene | 0.11 | 0.1 | 0 | 0.07 | 0.3474 | 0.289 | 1473 | 0.637 | 0.173 | 0.464 | 82.47 | 10.26 | 7.27 | 323 | 0.4683065 | 1.880448 | 187
756 |  | Ethylene | 0.11 | 0.1 | 0 | 0.07 | 0.3474 | 0.289 | 1473 | 0.637 | 0.173 | 0.464 | 82.47 | 10.26 | 7.27 | 323 | 0.5969726 | 2.123288 | 187
757 |  | Ethylene | 0.11 | 0.1 | 0 | 0.07 | 0.3474 | 0.289 | 1473 | 0.637 | 0.173 | 0.464 | 82.47 | 10.26 | 7.27 | 323 | 0.7322611 | 2.32254 | 187
758 |  | Ethylene | 0.11 | 0.1 | 0 | 0.07 | 0.3474 | 0.289 | 1473 | 0.637 | 0.173 | 0.464 | 82.47 | 10.26 | 7.27 | 323 | 0.8420057 | 2.50934 | 187
759 |  | Ethylene | 0.11 | 0.1 | 0 | 0.07 | 0.3474 | 0.289 | 1473 | 0.637 | 0.173 | 0.464 | 82.47 | 10.26 | 7.27 | 323 | 0.9517502 | 2.646326 | 187
760 |  | Ethylene | 0.11 | 0.1 | 0 | 0.07 | 0.3474 | 0.289 | 1473 | 0.637 | 0.173 | 0.464 | 82.47 | 10.26 | 7.27 | 323 | 1.029328 | 2.721046 | 187
761 |  | Ethane | 0 | 0 | 0 | 0 | 0.3904 | 0.492 | 1473 | 0.637 | 0.173 | 0.464 | 82.47 | 10.26 | 7.27 | 323 | 0.01324503 | 0.2428394 | 188
762 |  | Ethane | 0 | 0 | 0 | 0 | 0.3904 | 0.492 | 1473 | 0.637 | 0.173 | 0.464 | 82.47 | 10.26 | 7.27 | 323 | 0.04824976 | 0.5479452 | 188
763 |  | Ethane | 0 | 0 | 0 | 0 | 0.3904 | 0.492 | 1473 | 0.637 | 0.173 | 0.464 | 82.47 | 10.26 | 7.27 | 323 | 0.08703879 | 0.8468244 | 188
764 |  | Ethane | 0 | 0 | 0 | 0 | 0.3904 | 0.492 | 1473 | 0.637 | 0.173 | 0.464 | 82.47 | 10.26 | 7.27 | 323 | 0.1523179 | 1.158157 | 188
765 |  | Ethane | 0 | 0 | 0 | 0 | 0.3904 | 0.492 | 1473 | 0.637 | 0.173 | 0.464 | 82.47 | 10.26 | 7.27 | 323 | 0.2213813 | 1.444583 | 188
766 |  | Ethane | 0 | 0 | 0 | 0 | 0.3904 | 0.492 | 1473 | 0.637 | 0.173 | 0.464 | 82.47 | 10.26 | 7.27 | 323 | 0.3320719 | 1.768369 | 188
767 |  | Ethane | 0 | 0 | 0 | 0 | 0.3904 | 0.492 | 1473 | 0.637 | 0.173 | 0.464 | 82.47 | 10.26 | 7.27 | 323 | 0.4370861 | 1.998755 | 188
768 |  | Ethane | 0 | 0 | 0 | 0 | 0.3904 | 0.492 | 1473 | 0.637 | 0.173 | 0.464 | 82.47 | 10.26 | 7.27 | 323 | 0.5468307 | 2.241594 | 188
769 |  | Ethane | 0 | 0 | 0 | 0 | 0.3904 | 0.492 | 1473 | 0.637 | 0.173 | 0.464 | 82.47 | 10.26 | 7.27 | 323 | 0.6423841 | 2.409714 | 188
770 |  | Ethane | 0 | 0 | 0 | 0 | 0.3904 | 0.492 | 1473 | 0.637 | 0.173 | 0.464 | 82.47 | 10.26 | 7.27 | 323 | 0.7483444 | 2.571606 | 188
771 |  | Ethane | 0 | 0 | 0 | 0 | 0.3904 | 0.492 | 1473 | 0.637 | 0.173 | 0.464 | 82.47 | 10.26 | 7.27 | 323 | 0.8561968 | 2.696139 | 188
772 |  | Ethane | 0 | 0 | 0 | 0 | 0.3904 | 0.492 | 1473 | 0.637 | 0.173 | 0.464 | 82.47 | 10.26 | 7.27 | 323 | 0.9593188 | 2.814446 | 188
773 |  | Ethane | 0 | 0 | 0 | 0 | 0.3904 | 0.492 | 1473 | 0.637 | 0.173 | 0.464 | 82.47 | 10.26 | 7.27 | 323 | 1.022706 | 2.876712 | 188
774 |  | Propylene | 0.1 | 0.08 | 0 | 0.07 | 0.4883 | 0.946 | 1473 | 0.637 | 0.173 | 0.464 | 82.47 | 10.26 | 7.27 | 323 | 0.01324503 | 1.15193 | 189
775 |  | Propylene | 0.1 | 0.08 | 0 | 0.07 | 0.4883 | 0.946 | 1473 | 0.637 | 0.173 | 0.464 | 82.47 | 10.26 | 7.27 | 323 | 0.03784295 | 1.668742 | 189
776 |  | Propylene | 0.1 | 0.08 | 0 | 0.07 | 0.4883 | 0.946 | 1473 | 0.637 | 0.173 | 0.464 | 82.47 | 10.26 | 7.27 | 323 | 0.04446547 | 1.948941 | 189
777 |  | Propylene | 0.1 | 0.08 | 0 | 0.07 | 0.4883 | 0.946 | 1473 | 0.637 | 0.173 | 0.464 | 82.47 | 10.26 | 7.27 | 323 | 0.08230842 | 2.384807 | 189
778 |  | Propylene | 0.1 | 0.08 | 0 | 0.07 | 0.4883 | 0.946 | 1473 | 0.637 | 0.173 | 0.464 | 82.47 | 10.26 | 7.27 | 323 | 0.12772 | 2.777086 | 189
779 |  | Propylene | 0.1 | 0.08 | 0 | 0.07 | 0.4883 | 0.946 | 1473 | 0.637 | 0.173 | 0.464 | 82.47 | 10.26 | 7.27 | 323 | 0.1986755 | 3.150685 | 189
780 |  | Propylene | 0.1 | 0.08 | 0 | 0.07 | 0.4883 | 0.946 | 1473 | 0.637 | 0.173 | 0.464 | 82.47 | 10.26 | 7.27 | 323 | 0.2857143 | 3.462017 | 189
781 |  | Propylene | 0.1 | 0.08 | 0 | 0.07 | 0.4883 | 0.946 | 1473 | 0.637 | 0.173 | 0.464 | 82.47 | 10.26 | 7.27 | 323 | 0.384106 | 3.686177 | 189
782 |  | Propylene | 0.1 | 0.08 | 0 | 0.07 | 0.4883 | 0.946 | 1473 | 0.637 | 0.173 | 0.464 | 82.47 | 10.26 | 7.27 | 323 | 0.4815516 | 3.872976 | 189
783 |  | Propylene | 0.1 | 0.08 | 0 | 0.07 | 0.4883 | 0.946 | 1473 | 0.637 | 0.173 | 0.464 | 82.47 | 10.26 | 7.27 | 323 | 0.5988647 | 4.047323 | 189
784 |  | Propylene | 0.1 | 0.08 | 0 | 0.07 | 0.4883 | 0.946 | 1473 | 0.637 | 0.173 | 0.464 | 82.47 | 10.26 | 7.27 | 323 | 0.704825 | 4.165629 | 189
785 |  | Propylene | 0.1 | 0.08 | 0 | 0.07 | 0.4883 | 0.946 | 1473 | 0.637 | 0.173 | 0.464 | 82.47 | 10.26 | 7.27 | 323 | 0.8543046 | 4.321295 | 189
786 |  | Propylene | 0.1 | 0.08 | 0 | 0.07 | 0.4883 | 0.946 | 1473 | 0.637 | 0.173 | 0.464 | 82.47 | 10.26 | 7.27 | 323 | 1.028382 | 4.452055 | 189
787 |  | Propane | 0 | 0 | 0 | 0 | 0.5312 | 1.05 | 1473 | 0.637 | 0.173 | 0.464 | 82.47 | 10.26 | 7.27 | 323 | 0.01608325 | 1.052304 | 190
788 |  | Propane | 0 | 0 | 0 | 0 | 0.5312 | 1.05 | 1473 | 0.637 | 0.173 | 0.464 | 82.47 | 10.26 | 7.27 | 323 | 0.04919584 | 1.793275 | 190
789 |  | Propane | 0 | 0 | 0 | 0 | 0.5312 | 1.05 | 1473 | 0.637 | 0.173 | 0.464 | 82.47 | 10.26 | 7.27 | 323 | 0.07757805 | 2.191781 | 190
790 |  | Propane | 0 | 0 | 0 | 0 | 0.5312 | 1.05 | 1473 | 0.637 | 0.173 | 0.464 | 82.47 | 10.26 | 7.27 | 323 | 0.1305582 | 2.540473 | 190
791 |  | Propane | 0 | 0 | 0 | 0 | 0.5312 | 1.05 | 1473 | 0.637 | 0.173 | 0.464 | 82.47 | 10.26 | 7.27 | 323 | 0.1636708 | 2.708593 | 190
792 |  | Propane | 0 | 0 | 0 | 0 | 0.5312 | 1.05 | 1473 | 0.637 | 0.173 | 0.464 | 82.47 | 10.26 | 7.27 | 323 | 0.217597 | 2.945205 | 190
793 |  | Propane | 0 | 0 | 0 | 0 | 0.5312 | 1.05 | 1473 | 0.637 | 0.173 | 0.464 | 82.47 | 10.26 | 7.27 | 323 | 0.2743614 | 3.119552 | 190
794 |  | Propane | 0 | 0 | 0 | 0 | 0.5312 | 1.05 | 1473 | 0.637 | 0.173 | 0.464 | 82.47 | 10.26 | 7.27 | 323 | 0.3320719 | 3.287671 | 190
795 |  | Propane | 0 | 0 | 0 | 0 | 0.5312 | 1.05 | 1473 | 0.637 | 0.173 | 0.464 | 82.47 | 10.26 | 7.27 | 323 | 0.3859981 | 3.412204 | 190
796 |  | Propane | 0 | 0 | 0 | 0 | 0.5312 | 1.05 | 1473 | 0.637 | 0.173 | 0.464 | 82.47 | 10.26 | 7.27 | 323 | 0.4834437 | 3.574097 | 190
797 |  | Propane | 0 | 0 | 0 | 0 | 0.5312 | 1.05 | 1473 | 0.637 | 0.173 | 0.464 | 82.47 | 10.26 | 7.27 | 323 | 0.5931883 | 3.692403 | 190
798 |  | Propane | 0 | 0 | 0 | 0 | 0.5312 | 1.05 | 1473 | 0.637 | 0.173 | 0.464 | 82.47 | 10.26 | 7.27 | 323 | 0.6688742 | 3.79203 | 190
799 |  | Propane | 0 | 0 | 0 | 0 | 0.5312 | 1.05 | 1473 | 0.637 | 0.173 | 0.464 | 82.47 | 10.26 | 7.27 | 323 | 0.7653737 | 3.84807 | 190
800 |  | Propane | 0 | 0 | 0 | 0 | 0.5312 | 1.05 | 1473 | 0.637 | 0.173 | 0.464 | 82.47 | 10.26 | 7.27 | 323 | 0.8505203 | 3.916563 | 190
801 |  | Propane | 0 | 0 | 0 | 0 | 0.5312 | 1.05 | 1473 | 0.637 | 0.173 | 0.464 | 82.47 | 10.26 | 7.27 | 323 | 0.923368 | 3.947696 | 190
802 |  | Propane | 0 | 0 | 0 | 0 | 0.5312 | 1.05 | 1473 | 0.637 | 0.173 | 0.464 | 82.47 | 10.26 | 7.27 | 323 | 1.025544 | 4.028643 | 190
811 | ANPC-2-600 | Ethylene | 0.11 | 0.1 | 0 | 0.07 | 0.3474 | 0.289 | 1502 | 0.76 | 0.37 | 0.39 | 82.96 | 8.67 | 8.3 | 323 | 0.01497448 | 0.1588845 | 191
812 |  | Ethylene | 0.11 | 0.1 | 0 | 0.07 | 0.3474 | 0.289 | 1502 | 0.76 | 0.37 | 0.39 | 82.96 | 8.67 | 8.3 | 323 | 0.04860561 | 0.4217467 | 191
813 |  | Ethylene | 0.11 | 0.1 | 0 | 0.07 | 0.3474 | 0.289 | 1502 | 0.76 | 0.37 | 0.39 | 82.96 | 8.67 | 8.3 | 323 | 0.08315471 | 0.6049351 | 191
814 |  | Ethylene | 0.11 | 0.1 | 0 | 0.07 | 0.3474 | 0.289 | 1502 | 0.76 | 0.37 | 0.39 | 82.96 | 8.67 | 8.3 | 323 | 0.1167641 | 0.7513761 | 191
815 |  | Ethylene | 0.11 | 0.1 | 0 | 0.07 | 0.3474 | 0.289 | 1502 | 0.76 | 0.37 | 0.39 | 82.96 | 8.67 | 8.3 | 323 | 0.1839738 | 0.9952387 | 191
816 |  | Ethylene | 0.11 | 0.1 | 0 | 0.07 | 0.3474 | 0.289 | 1502 | 0.76 | 0.37 | 0.39 | 82.96 | 8.67 | 8.3 | 323 | 0.2633149 | 1.263388 | 191
817 |  | Ethylene | 0.11 | 0.1 | 0 | 0.07 | 0.3474 | 0.289 | 1502 | 0.76 | 0.37 | 0.39 | 82.96 | 8.67 | 8.3 | 323 | 0.3585107 | 1.512864 | 191
818 |  | Ethylene | 0.11 | 0.1 | 0 | 0.07 | 0.3474 | 0.289 | 1502 | 0.76 | 0.37 | 0.39 | 82.96 | 8.67 | 8.3 | 323 | 0.4770296 | 1.774165 | 191
819 |  | Ethylene | 0.11 | 0.1 | 0 | 0.07 | 0.3474 | 0.289 | 1502 | 0.76 | 0.37 | 0.39 | 82.96 | 8.67 | 8.3 | 323 | 0.5768678 | 1.907134 | 191
820 |  | Ethylene | 0.11 | 0.1 | 0 | 0.07 | 0.3474 | 0.289 | 1502 | 0.76 | 0.37 | 0.39 | 82.96 | 8.67 | 8.3 | 323 | 0.6655235 | 2.101583 | 191
821 |  | Ethylene | 0.11 | 0.1 | 0 | 0.07 | 0.3474 | 0.289 | 1502 | 0.76 | 0.37 | 0.39 | 82.96 | 8.67 | 8.3 | 323 | 0.7690873 | 2.203846 | 191
822 |  | Ethylene | 0.11 | 0.1 | 0 | 0.07 | 0.3474 | 0.289 | 1502 | 0.76 | 0.37 | 0.39 | 82.96 | 8.67 | 8.3 | 323 | 0.8614709 | 2.379843 | 191
823 |  | Ethylene | 0.11 | 0.1 | 0 | 0.07 | 0.3474 | 0.289 | 1502 | 0.76 | 0.37 | 0.39 | 82.96 | 8.67 | 8.3 | 323 | 0.9398403 | 2.439677 | 191
824 |  | Ethylene | 0.11 | 0.1 | 0 | 0.07 | 0.3474 | 0.289 | 1502 | 0.76 | 0.37 | 0.39 | 82.96 | 8.67 | 8.3 | 323 | 1.025669 | 2.480992 | 191
825 |  | Ethane | 0 | 0 | 0 | 0 | 0.3904 | 0.492 | 1502 | 0.76 | 0.37 | 0.39 | 82.96 | 8.67 | 8.3 | 323 | 0.01779012 | 0.2507445 | 192
826 |  | Ethane | 0 | 0 | 0 | 0 | 0.3904 | 0.492 | 1502 | 0.76 | 0.37 | 0.39 | 82.96 | 8.67 | 8.3 | 323 | 0.05329721 | 0.5687192 | 192
827 |  | Ethane | 0 | 0 | 0 | 0 | 0.3904 | 0.492 | 1502 | 0.76 | 0.37 | 0.39 | 82.96 | 8.67 | 8.3 | 323 | 0.08317643 | 0.7213563 | 192
828 |  | Ethane | 0 | 0 | 0 | 0 | 0.3904 | 0.492 | 1502 | 0.76 | 0.37 | 0.39 | 82.96 | 8.67 | 8.3 | 323 | 0.1270573 | 0.9227555 | 192
829 |  | Ethane | 0 | 0 | 0 | 0 | 0.3904 | 0.492 | 1502 | 0.76 | 0.37 | 0.39 | 82.96 | 8.67 | 8.3 | 323 | 0.187736 | 1.160611 | 192
830 |  | Ethane | 0 | 0 | 0 | 0 | 0.3904 | 0.492 | 1502 | 0.76 | 0.37 | 0.39 | 82.96 | 8.67 | 8.3 | 323 | 0.2633377 | 1.385937 | 192
831 |  | Ethane | 0 | 0 | 0 | 0 | 0.3904 | 0.492 | 1502 | 0.76 | 0.37 | 0.39 | 82.96 | 8.67 | 8.3 | 323 | 0.3482712 | 1.629473 | 192
832 |  | Ethane | 0 | 0 | 0 | 0 | 0.3904 | 0.492 | 1502 | 0.76 | 0.37 | 0.39 | 82.96 | 8.67 | 8.3 | 323 | 0.4434533 | 1.80542 | 192
833 |  | Ethane | 0 | 0 | 0 | 0 | 0.3904 | 0.492 | 1502 | 0.76 | 0.37 | 0.39 | 82.96 | 8.67 | 8.3 | 323 | 0.5237089 | 1.975513 | 192
834 |  | Ethane | 0 | 0 | 0 | 0 | 0.3904 | 0.492 | 1502 | 0.76 | 0.37 | 0.39 | 82.96 | 8.67 | 8.3 | 323 | 0.636616 | 2.157261 | 192
835 |  | Ethane | 0 | 0 | 0 | 0 | 0.3904 | 0.492 | 1502 | 0.76 | 0.37 | 0.39 | 82.96 | 8.67 | 8.3 | 323 | 0.740189 | 2.308544 | 192
836 |  | Ethane | 0 | 0 | 0 | 0 | 0.3904 | 0.492 | 1502 | 0.76 | 0.37 | 0.39 | 82.96 | 8.67 | 8.3 | 323 | 0.873616 | 2.477659 | 192
837 |  | Ethane | 0 | 0 | 0 | 0 | 0.3904 | 0.492 | 1502 | 0.76 | 0.37 | 0.39 | 82.96 | 8.67 | 8.3 | 323 | 1.024764 | 2.628067 | 192
838 |  | Propylene | 0.1 | 0.08 | 0 | 0.07 | 0.4883 | 0.946 | 1502 | 0.76 | 0.37 | 0.39 | 82.96 | 8.67 | 8.3 | 323 | 0.01607536 | 1.0596 | 193
839 |  | Propylene | 0.1 | 0.08 | 0 | 0.07 | 0.4883 | 0.946 | 1502 | 0.76 | 0.37 | 0.39 | 82.96 | 8.67 | 8.3 | 323 | 0.04512921 | 1.788232 | 193
840 |  | Propylene | 0.1 | 0.08 | 0 | 0.07 | 0.4883 | 0.946 | 1502 | 0.76 | 0.37 | 0.39 | 82.96 | 8.67 | 8.3 | 323 | 0.08625387 | 2.216398 | 193
841 |  | Propylene | 0.1 | 0.08 | 0 | 0.07 | 0.4883 | 0.946 | 1502 | 0.76 | 0.37 | 0.39 | 82.96 | 8.67 | 8.3 | 323 | 0.1348252 | 2.558642 | 193
842 |  | Propylene | 0.1 | 0.08 | 0 | 0.07 | 0.4883 | 0.946 | 1502 | 0.76 | 0.37 | 0.39 | 82.96 | 8.67 | 8.3 | 323 | 0.1871244 | 2.882436 | 193
843 |  | Propylene | 0.1 | 0.08 | 0 | 0.07 | 0.4883 | 0.946 | 1502 | 0.76 | 0.37 | 0.39 | 82.96 | 8.67 | 8.3 | 323 | 0.2618024 | 3.156798 | 193
844 |  | Propylene | 0.1 | 0.08 | 0 | 0.07 | 0.4883 | 0.946 | 1502 | 0.76 | 0.37 | 0.39 | 82.96 | 8.67 | 8.3 | 323 | 0.3430058 | 3.406531 | 193
845 |  | Propylene | 0.1 | 0.08 | 0 | 0.07 | 0.4883 | 0.946 | 1502 | 0.76 | 0.37 | 0.39 | 82.96 | 8.67 | 8.3 | 323 | 0.4148659 | 3.576779 | 193
846 |  | Propylene | 0.1 | 0.08 | 0 | 0.07 | 0.4883 | 0.946 | 1502 | 0.76 | 0.37 | 0.39 | 82.96 | 8.67 | 8.3 | 323 | 0.4969814 | 3.716201 | 193
847 |  | Propylene | 0.1 | 0.08 | 0 | 0.07 | 0.4883 | 0.946 | 1502 | 0.76 | 0.37 | 0.39 | 82.96 | 8.67 | 8.3 | 323 | 0.5996296 | 3.910392 | 193
848 |  | Propylene | 0.1 | 0.08 | 0 | 0.07 | 0.4883 | 0.946 | 1502 | 0.76 | 0.37 | 0.39 | 82.96 | 8.67 | 8.3 | 323 | 0.7143966 | 4.061469 | 193
849 |  | Propylene | 0.1 | 0.08 | 0 | 0.07 | 0.4883 | 0.946 | 1502 | 0.76 | 0.37 | 0.39 | 82.96 | 8.67 | 8.3 | 323 | 0.8161005 | 4.194403 | 193
850 |  | Propylene | 0.1 | 0.08 | 0 | 0.07 | 0.4883 | 0.946 | 1502 | 0.76 | 0.37 | 0.39 | 82.96 | 8.67 | 8.3 | 323 | 0.9215255 | 4.272122 | 193
851 |  | Propylene | 0.1 | 0.08 | 0 | 0.07 | 0.4883 | 0.946 | 1502 | 0.76 | 0.37 | 0.39 | 82.96 | 8.67 | 8.3 | 323 | 1.026955 | 4.374351 | 193
852 |  | Propane | 0 | 0 | 0 | 0 | 0.5312 | 1.05 | 1502 | 0.76 | 0.37 | 0.39 | 82.96 | 8.67 | 8.3 | 323 | 0.01511852 | 0.9309407 | 194
853 |  | Propane | 0 | 0 | 0 | 0 | 0.5312 | 1.05 | 1502 | 0.76 | 0.37 | 0.39 | 82.96 | 8.67 | 8.3 | 323 | 0.04977051 | 1.665598 | 194
854 |  | Propane | 0 | 0 | 0 | 0 | 0.5312 | 1.05 | 1502 | 0.76 | 0.37 | 0.39 | 82.96 | 8.67 | 8.3 | 323 | 0.09555361 | 2.063041 | 194
855 |  | Propane | 0 | 0 | 0 | 0 | 0.5312 | 1.05 | 1502 | 0.76 | 0.37 | 0.39 | 82.96 | 8.67 | 8.3 | 323 | 0.1161057 | 2.221976 | 194
856 |  | Propane | 0 | 0 | 0 | 0 | 0.5312 | 1.05 | 1502 | 0.76 | 0.37 | 0.39 | 82.96 | 8.67 | 8.3 | 323 | 0.1543952 | 2.454116 | 194
857 |  | Propane | 0 | 0 | 0 | 0 | 0.5312 | 1.05 | 1502 | 0.76 | 0.37 | 0.39 | 82.96 | 8.67 | 8.3 | 323 | 0.2178804 | 2.734811 | 194
858 |  | Propane | 0 | 0 | 0 | 0 | 0.5312 | 1.05 | 1502 | 0.76 | 0.37 | 0.39 | 82.96 | 8.67 | 8.3 | 323 | 0.3009563 | 3.021275 | 194
859 |  | Propane | 0 | 0 | 0 | 0 | 0.5312 | 1.05 | 1502 | 0.76 | 0.37 | 0.39 | 82.96 | 8.67 | 8.3 | 323 | 0.3858772 | 3.19741 | 194
860 |  | Propane | 0 | 0 | 0 | 0 | 0.5312 | 1.05 | 1502 | 0.76 | 0.37 | 0.39 | 82.96 | 8.67 | 8.3 | 323 | 0.4735989 | 3.385748 | 194
861 |  | Propane | 0 | 0 | 0 | 0 | 0.5312 | 1.05 | 1502 | 0.76 | 0.37 | 0.39 | 82.96 | 8.67 | 8.3 | 323 | 0.5883682 | 3.549079 | 194
862 |  | Propane | 0 | 0 | 0 | 0 | 0.5312 | 1.05 | 1502 | 0.76 | 0.37 | 0.39 | 82.96 | 8.67 | 8.3 | 323 | 0.7087333 | 3.706181 | 194
863 |  | Propane | 0 | 0 | 0 | 0 | 0.5312 | 1.05 | 1502 | 0.76 | 0.37 | 0.39 | 82.96 | 8.67 | 8.3 | 323 | 0.8122949 | 3.796189 | 194
864 |  | Propane | 0 | 0 | 0 | 0 | 0.5312 | 1.05 | 1502 | 0.76 | 0.37 | 0.39 | 82.96 | 8.67 | 8.3 | 323 | 0.9261187 | 3.892136 | 194
865 |  | Propane | 0 | 0 | 0 | 0 | 0.5312 | 1.05 | 1502 | 0.76 | 0.37 | 0.39 | 82.96 | 8.67 | 8.3 | 323 | 1.03341 | 3.975948 | 194
876 | ANPC-1-700 | Ethylene | 0.11 | 0.1 | 0 | 0.07 | 0.3474 | 0.289 | 2266 | 1.03 | 0.384 | 0.646 | 85.78 | 9.82 | 4.4 | 323 | 0.01756007 | 0.1976907 | 195
877 |  | Ethylene | 0.11 | 0.1 | 0 | 0.07 | 0.3474 | 0.289 | 2266 | 1.03 | 0.384 | 0.646 | 85.78 | 9.82 | 4.4 | 323 | 0.04805915 | 0.4889166 | 195
878 |  | Ethylene | 0.11 | 0.1 | 0 | 0.07 | 0.3474 | 0.289 | 2266 | 1.03 | 0.384 | 0.646 | 85.78 | 9.82 | 4.4 | 323 | 0.1358595 | 1.030089 | 195
879 |  | Ethylene | 0.11 | 0.1 | 0 | 0.07 | 0.3474 | 0.289 | 2266 | 1.03 | 0.384 | 0.646 | 85.78 | 9.82 | 4.4 | 323 | 0.228281 | 1.498581 | 195
880 |  | Ethylene | 0.11 | 0.1 | 0 | 0.07 | 0.3474 | 0.289 | 2266 | 1.03 | 0.384 | 0.646 | 85.78 | 9.82 | 4.4 | 323 | 0.3151571 | 1.842341 | 195
881 |  | Ethylene | 0.11 | 0.1 | 0 | 0.07 | 0.3474 | 0.289 | 2266 | 1.03 | 0.384 | 0.646 | 85.78 | 9.82 | 4.4 | 323 | 0.4112754 | 2.206976 | 195
882 |  | Ethylene | 0.11 | 0.1 | 0 | 0.07 | 0.3474 | 0.289 | 2266 | 1.03 | 0.384 | 0.646 | 85.78 | 9.82 | 4.4 | 323 | 0.5323475 | 2.509533 | 195
883 |  | Ethylene | 0.11 | 0.1 | 0 | 0.07 | 0.3474 | 0.289 | 2266 | 1.03 | 0.384 | 0.646 | 85.78 | 9.82 | 4.4 | 323 | 0.6829945 | 2.968241 | 195
884 |  | Ethylene | 0.11 | 0.1 | 0 | 0.07 | 0.3474 | 0.289 | 2266 | 1.03 | 0.384 | 0.646 | 85.78 | 9.82 | 4.4 | 323 | 0.8086876 | 3.281235 | 195
885 |  | Ethylene | 0.11 | 0.1 | 0 | 0.07 | 0.3474 | 0.289 | 2266 | 1.03 | 0.384 | 0.646 | 85.78 | 9.82 | 4.4 | 323 | 0.9242144 | 3.531786 | 195
886 |  | Ethylene | 0.11 | 0.1 | 0 | 0.07 | 0.3474 | 0.289 | 2266 | 1.03 | 0.384 | 0.646 | 85.78 | 9.82 | 4.4 | 323 | 1.022181 | 3.719817 | 195
887 |  | Ethane | 0 | 0 | 0 | 0 | 0.3904 | 0.492 | 2266 | 1.03 | 0.384 | 0.646 | 85.78 | 9.82 | 4.4 | 323 | 0.012939 | 0.3119284 | 196
888 |  | Ethane | 0 | 0 | 0 | 0 | 0.3904 | 0.492 | 2266 | 1.03 | 0.384 | 0.646 | 85.78 | 9.82 | 4.4 | 323 | 0.05268022 | 0.6967568 | 196
889 |  | Ethane | 0 | 0 | 0 | 0 | 0.3904 | 0.492 | 2266 | 1.03 | 0.384 | 0.646 | 85.78 | 9.82 | 4.4 | 323 | 0.1173752 | 1.21691 | 196
890 |  | Ethane | 0 | 0 | 0 | 0 | 0.3904 | 0.492 | 2266 | 1.03 | 0.384 | 0.646 | 85.78 | 9.82 | 4.4 | 323 | 0.1968577 | 1.716437 | 196
891 |  | Ethane | 0 | 0 | 0 | 0 | 0.3904 | 0.492 | 2266 | 1.03 | 0.384 | 0.646 | 85.78 | 9.82 | 4.4 | 323 | 0.2791128 | 2.143265 | 196
892 |  | Ethane | 0 | 0 | 0 | 0 | 0.3904 | 0.492 | 2266 | 1.03 | 0.384 | 0.646 | 85.78 | 9.82 | 4.4 | 323 | 0.3641405 | 2.487006 | 196
893 |  | Ethane | 0 | 0 | 0 | 0 | 0.3904 | 0.492 | 2266 | 1.03 | 0.384 | 0.646 | 85.78 | 9.82 | 4.4 | 323 | 0.474122 | 2.945291 | 196
894 |  | Ethane | 0 | 0 | 0 | 0 | 0.3904 | 0.492 | 2266 | 1.03 | 0.384 | 0.646 | 85.78 | 9.82 | 4.4 | 323 | 0.5804067 | 3.247694 | 196
895 |  | Ethane | 0 | 0 | 0 | 0 | 0.3904 | 0.492 | 2266 | 1.03 | 0.384 | 0.646 | 85.78 | 9.82 | 4.4 | 323 | 0.7051756 | 3.643796 | 196
896 |  | Ethane | 0 | 0 | 0 | 0 | 0.3904 | 0.492 | 2266 | 1.03 | 0.384 | 0.646 | 85.78 | 9.82 | 4.4 | 323 | 0.8170055 | 3.956646 | 196
897 |  | Ethane | 0 | 0 | 0 | 0 | 0.3904 | 0.492 | 2266 | 1.03 | 0.384 | 0.646 | 85.78 | 9.82 | 4.4 | 323 | 0.9279113 | 4.144811 | 196
898 |  | Ethane | 0 | 0 | 0 | 0 | 0.3904 | 0.492 | 2266 | 1.03 | 0.384 | 0.646 | 85.78 | 9.82 | 4.4 | 323 | 1.030499 | 4.364059 | 196
899 |  | Propylene | 0.1 | 0.08 | 0 | 0.07 | 0.4883 | 0.946 | 2266 | 1.03 | 0.384 | 0.646 | 85.78 | 9.82 | 4.4 | 323 | 0.02865065 | 1.984819 | 197
900 |  | Propylene | 0.1 | 0.08 | 0 | 0.07 | 0.4883 | 0.946 | 2266 | 1.03 | 0.384 | 0.646 | 85.78 | 9.82 | 4.4 | 323 | 0.08133087 | 3.200951 | 197
901 |  | Propylene | 0.1 | 0.08 | 0 | 0.07 | 0.4883 | 0.946 | 2266 | 1.03 | 0.384 | 0.646 | 85.78 | 9.82 | 4.4 | 323 | 0.1395564 | 4.001556 | 197
902 |  | Propylene | 0.1 | 0.08 | 0 | 0.07 | 0.4883 | 0.946 | 2266 | 1.03 | 0.384 | 0.646 | 85.78 | 9.82 | 4.4 | 323 | 0.2264325 | 4.864796 | 197
903 |  | Propylene | 0.1 | 0.08 | 0 | 0.07 | 0.4883 | 0.946 | 2266 | 1.03 | 0.384 | 0.646 | 85.78 | 9.82 | 4.4 | 323 | 0.3031423 | 5.385073 | 197
904 |  | Propylene | 0.1 | 0.08 | 0 | 0.07 | 0.4883 | 0.946 | 2266 | 1.03 | 0.384 | 0.646 | 85.78 | 9.82 | 4.4 | 323 | 0.3798521 | 5.811844 | 197
905 |  | Propylene | 0.1 | 0.08 | 0 | 0.07 | 0.4883 | 0.946 | 2266 | 1.03 | 0.384 | 0.646 | 85.78 | 9.82 | 4.4 | 323 | 0.461183 | 6.113988 | 197
906 |  | Propylene | 0.1 | 0.08 | 0 | 0.07 | 0.4883 | 0.946 | 2266 | 1.03 | 0.384 | 0.646 | 85.78 | 9.82 | 4.4 | 323 | 0.5914972 | 6.624433 | 197
907 |  | Propylene | 0.1 | 0.08 | 0 | 0.07 | 0.4883 | 0.946 | 2266 | 1.03 | 0.384 | 0.646 | 85.78 | 9.82 | 4.4 | 323 | 0.707024 | 6.895763 | 197
908 |  | Propylene | 0.1 | 0.08 | 0 | 0.07 | 0.4883 | 0.946 | 2266 | 1.03 | 0.384 | 0.646 | 85.78 | 9.82 | 4.4 | 323 | 0.8216266 | 7.177473 | 197
909 |  | Propylene | 0.1 | 0.08 | 0 | 0.07 | 0.4883 | 0.946 | 2266 | 1.03 | 0.384 | 0.646 | 85.78 | 9.82 | 4.4 | 323 | 0.9325323 | 7.417586 | 197
910 |  | Propylene | 0.1 | 0.08 | 0 | 0.07 | 0.4883 | 0.946 | 2266 | 1.03 | 0.384 | 0.646 | 85.78 | 9.82 | 4.4 | 323 | 1.023105 | 7.512034 | 197
911 |  | Propane | 0 | 0 | 0 | 0 | 0.5312 | 1.05 | 2266 | 1.03 | 0.384 | 0.646 | 85.78 | 9.82 | 4.4 | 323 | 0.01386322 | 1.205444 | 198
912 |  | Propane | 0 | 0 | 0 | 0 | 0.5312 | 1.05 | 2266 | 1.03 | 0.384 | 0.646 | 85.78 | 9.82 | 4.4 | 323 | 0.04158965 | 2.390148 | 198
913 |  | Propane | 0 | 0 | 0 | 0 | 0.5312 | 1.05 | 2266 | 1.03 | 0.384 | 0.646 | 85.78 | 9.82 | 4.4 | 323 | 0.09426987 | 3.315371 | 198
914 |  | Propane | 0 | 0 | 0 | 0 | 0.5312 | 1.05 | 2266 | 1.03 | 0.384 | 0.646 | 85.78 | 9.82 | 4.4 | 323 | 0.1349353 | 3.918391 | 198
915 |  | Propane | 0 | 0 | 0 | 0 | 0.5312 | 1.05 | 2266 | 1.03 | 0.384 | 0.646 | 85.78 | 9.82 | 4.4 | 323 | 0.1885397 | 4.469597 | 198
916 |  | Propane | 0 | 0 | 0 | 0 | 0.5312 | 1.05 | 2266 | 1.03 | 0.384 | 0.646 | 85.78 | 9.82 | 4.4 | 323 | 0.2532348 | 4.97936 | 198
917 |  | Propane | 0 | 0 | 0 | 0 | 0.5312 | 1.05 | 2266 | 1.03 | 0.384 | 0.646 | 85.78 | 9.82 | 4.4 | 323 | 0.3327172 | 5.416549 | 198
918 |  | Propane | 0 | 0 | 0 | 0 | 0.5312 | 1.05 | 2266 | 1.03 | 0.384 | 0.646 | 85.78 | 9.82 | 4.4 | 323 | 0.4195933 | 5.791478 | 198
919 |  | Propane | 0 | 0 | 0 | 0 | 0.5312 | 1.05 | 2266 | 1.03 | 0.384 | 0.646 | 85.78 | 9.82 | 4.4 | 323 | 0.512939 | 6.135305 | 198
920 |  | Propane | 0 | 0 | 0 | 0 | 0.5312 | 1.05 | 2266 | 1.03 | 0.384 | 0.646 | 85.78 | 9.82 | 4.4 | 323 | 0.6109057 | 6.396063 | 198
921 |  | Propane | 0 | 0 | 0 | 0 | 0.5312 | 1.05 | 2266 | 1.03 | 0.384 | 0.646 | 85.78 | 9.82 | 4.4 | 323 | 0.7227357 | 6.688134 | 198
922 |  | Propane | 0 | 0 | 0 | 0 | 0.5312 | 1.05 | 2266 | 1.03 | 0.384 | 0.646 | 85.78 | 9.82 | 4.4 | 323 | 0.8465804 | 6.96994 | 198
923 |  | Propane | 0 | 0 | 0 | 0 | 0.5312 | 1.05 | 2266 | 1.03 | 0.384 | 0.646 | 85.78 | 9.82 | 4.4 | 323 | 1.025878 | 7.252323 | 198
932 | ANPC-2-700 | Ethylene | 0.11 | 0.1 | 0 | 0.07 | 0.3474 | 0.289 | 2729 | 1.5 | 1.3 | 0.2 | 85.16 | 9.52 | 5.32 | 323 | 0.04607203 | 0.334233 | 199
933 |  | Ethylene | 0.11 | 0.1 | 0 | 0.07 | 0.3474 | 0.289 | 2729 | 1.5 | 1.3 | 0.2 | 85.16 | 9.52 | 5.32 | 323 | 0.1186391 | 0.7392939 | 199
934 |  | Ethylene | 0.11 | 0.1 | 0 | 0.07 | 0.3474 | 0.289 | 2729 | 1.5 | 1.3 | 0.2 | 85.16 | 9.52 | 5.32 | 323 | 0.1962786 | 1.042854 | 199
935 |  | Ethylene | 0.11 | 0.1 | 0 | 0.07 | 0.3474 | 0.289 | 2729 | 1.5 | 1.3 | 0.2 | 85.16 | 9.52 | 5.32 | 323 | 0.2912798 | 1.396963 | 199
936 |  | Ethylene | 0.11 | 0.1 | 0 | 0.07 | 0.3474 | 0.289 | 2729 | 1.5 | 1.3 | 0.2 | 85.16 | 9.52 | 5.32 | 323 | 0.4015753 | 1.710337 | 199
937 |  | Ethylene | 0.11 | 0.1 | 0 | 0.07 | 0.3474 | 0.289 | 2729 | 1.5 | 1.3 | 0.2 | 85.16 | 9.52 | 5.32 | 323 | 0.5261593 | 2.03371 | 199
938 |  | Ethylene | 0.11 | 0.1 | 0 | 0.07 | 0.3474 | 0.289 | 2729 | 1.5 | 1.3 | 0.2 | 85.16 | 9.52 | 5.32 | 323 | 0.6323673 | 2.326836 | 199
939 |  | Ethylene | 0.11 | 0.1 | 0 | 0.07 | 0.3474 | 0.289 | 2729 | 1.5 | 1.3 | 0.2 | 85.16 | 9.52 | 5.32 | 323 | 0.7497937 | 2.599558 | 199
940 |  | Ethylene | 0.11 | 0.1 | 0 | 0.07 | 0.3474 | 0.289 | 2729 | 1.5 | 1.3 | 0.2 | 85.16 | 9.52 | 5.32 | 323 | 0.8590392 | 2.811493 | 199
941 |  | Ethylene | 0.11 | 0.1 | 0 | 0.07 | 0.3474 | 0.289 | 2729 | 1.5 | 1.3 | 0.2 | 85.16 | 9.52 | 5.32 | 323 | 1.029527 | 3.083676 | 199
942 |  | Ethane | 0 | 0 | 0 | 0 | 0.3904 | 0.492 | 2729 | 1.5 | 1.3 | 0.2 | 85.16 | 9.52 | 5.32 | 323 | 0.01744449 | 0.1417698 | 200
943 |  | Ethane | 0 | 0 | 0 | 0 | 0.3904 | 0.492 | 2729 | 1.5 | 1.3 | 0.2 | 85.16 | 9.52 | 5.32 | 323 | 0.07777853 | 0.5875345 | 200
944 |  | Ethane | 0 | 0 | 0 | 0 | 0.3904 | 0.492 | 2729 | 1.5 | 1.3 | 0.2 | 85.16 | 9.52 | 5.32 | 323 | 0.1523805 | 0.9722849 | 200
945 |  | Ethane | 0 | 0 | 0 | 0 | 0.3904 | 0.492 | 2729 | 1.5 | 1.3 | 0.2 | 85.16 | 9.52 | 5.32 | 323 | 0.2525222 | 1.458226 | 200
946 |  | Ethane | 0 | 0 | 0 | 0 | 0.3904 | 0.492 | 2729 | 1.5 | 1.3 | 0.2 | 85.16 | 9.52 | 5.32 | 323 | 0.3444503 | 1.771786 | 200
947 |  | Ethane | 0 | 0 | 0 | 0 | 0.3904 | 0.492 | 2729 | 1.5 | 1.3 | 0.2 | 85.16 | 9.52 | 5.32 | 323 | 0.4322821 | 2.034663 | 200
948 |  | Ethane | 0 | 0 | 0 | 0 | 0.3904 | 0.492 | 2729 | 1.5 | 1.3 | 0.2 | 85.16 | 9.52 | 5.32 | 323 | 0.5487118 | 2.388554 | 200
949 |  | Ethane | 0 | 0 | 0 | 0 | 0.3904 | 0.492 | 2729 | 1.5 | 1.3 | 0.2 | 85.16 | 9.52 | 5.32 | 323 | 0.6436834 | 2.641214 | 200
950 |  | Ethane | 0 | 0 | 0 | 0 | 0.3904 | 0.492 | 2729 | 1.5 | 1.3 | 0.2 | 85.16 | 9.52 | 5.32 | 323 | 0.7355879 | 2.873615 | 200
951 |  | Ethane | 0 | 0 | 0 | 0 | 0.3904 | 0.492 | 2729 | 1.5 | 1.3 | 0.2 | 85.16 | 9.52 | 5.32 | 323 | 0.8407665 | 3.136316 | 200
952 |  | Ethane | 0 | 0 | 0 | 0 | 0.3904 | 0.492 | 2729 | 1.5 | 1.3 | 0.2 | 85.16 | 9.52 | 5.32 | 323 | 0.9479682 | 3.338127 | 200
953 |  | Ethane | 0 | 0 | 0 | 0 | 0.3904 | 0.492 | 2729 | 1.5 | 1.3 | 0.2 | 85.16 | 9.52 | 5.32 | 323 | 1.023531 | 3.519969 | 200
954 |  | Propylene | 0.1 | 0.08 | 0 | 0.07 | 0.4883 | 0.946 | 2729 | 1.5 | 1.3 | 0.2 | 85.16 | 9.52 | 5.32 | 323 | 0.0165838 | 0.6896046 | 201
955 |  | Propylene | 0.1 | 0.08 | 0 | 0.07 | 0.4883 | 0.946 | 2729 | 1.5 | 1.3 | 0.2 | 85.16 | 9.52 | 5.32 | 323 | 0.0515556 | 1.642873 | 201
956 |  | Propylene | 0.1 | 0.08 | 0 | 0.07 | 0.4883 | 0.946 | 2729 | 1.5 | 1.3 | 0.2 | 85.16 | 9.52 | 5.32 | 323 | 0.09158802 | 2.454061 | 201
957 |  | Propylene | 0.1 | 0.08 | 0 | 0.07 | 0.4883 | 0.946 | 2729 | 1.5 | 1.3 | 0.2 | 85.16 | 9.52 | 5.32 | 323 | 0.1202806 | 2.869712 | 201
958 |  | Propylene | 0.1 | 0.08 | 0 | 0.07 | 0.4883 | 0.946 | 2729 | 1.5 | 1.3 | 0.2 | 85.16 | 9.52 | 5.32 | 323 | 0.1540368 | 3.153428 | 201
959 |  | Propylene | 0.1 | 0.08 | 0 | 0.07 | 0.4883 | 0.946 | 2729 | 1.5 | 1.3 | 0.2 | 85.16 | 9.52 | 5.32 | 323 | 0.2041875 | 3.67031 | 201
960 |  | Propylene | 0.1 | 0.08 | 0 | 0.07 | 0.4883 | 0.946 | 2729 | 1.5 | 1.3 | 0.2 | 85.16 | 9.52 | 5.32 | 323 | 0.240999 | 3.933705 | 201
961 |  | Propylene | 0.1 | 0.08 | 0 | 0.07 | 0.4883 | 0.946 | 2729 | 1.5 | 1.3 | 0.2 | 85.16 | 9.52 | 5.32 | 323 | 0.3330602 | 4.703785 | 201
962 |  | Propylene | 0.1 | 0.08 | 0 | 0.07 | 0.4883 | 0.946 | 2729 | 1.5 | 1.3 | 0.2 | 85.16 | 9.52 | 5.32 | 323 | 0.4434237 | 5.250492 | 201
963 |  | Propylene | 0.1 | 0.08 | 0 | 0.07 | 0.4883 | 0.946 | 2729 | 1.5 | 1.3 | 0.2 | 85.16 | 9.52 | 5.32 | 323 | 0.5190313 | 5.584507 | 201
964 |  | Propylene | 0.1 | 0.08 | 0 | 0.07 | 0.4883 | 0.946 | 2729 | 1.5 | 1.3 | 0.2 | 85.16 | 9.52 | 5.32 | 323 | 0.6262655 | 5.897912 | 201
965 |  | Propylene | 0.1 | 0.08 | 0 | 0.07 | 0.4883 | 0.946 | 2729 | 1.5 | 1.3 | 0.2 | 85.16 | 9.52 | 5.32 | 323 | 0.7100186 | 6.170976 | 201
966 |  | Propylene | 0.1 | 0.08 | 0 | 0.07 | 0.4883 | 0.946 | 2729 | 1.5 | 1.3 | 0.2 | 85.16 | 9.52 | 5.32 | 323 | 0.8121331 | 6.423563 | 201
967 |  | Propylene | 0.1 | 0.08 | 0 | 0.07 | 0.4883 | 0.946 | 2729 | 1.5 | 1.3 | 0.2 | 85.16 | 9.52 | 5.32 | 323 | 0.8958654 | 6.625612 | 201
968 |  | Propylene | 0.1 | 0.08 | 0 | 0.07 | 0.4883 | 0.946 | 2729 | 1.5 | 1.3 | 0.2 | 85.16 | 9.52 | 5.32 | 323 | 1.025554 | 6.959079 | 201
969 |  | Propane | 0 | 0 | 0 | 0 | 0.5312 | 1.05 | 2729 | 1.5 | 1.3 | 0.2 | 85.16 | 9.52 | 5.32 | 323 | 0.01356991 | 0.851954 | 202
970 |  | Propane | 0 | 0 | 0 | 0 | 0.5312 | 1.05 | 2729 | 1.5 | 1.3 | 0.2 | 85.16 | 9.52 | 5.32 | 323 | 0.04956803 | 1.825502 | 202
971 |  | Propane | 0 | 0 | 0 | 0 | 0.5312 | 1.05 | 2729 | 1.5 | 1.3 | 0.2 | 85.16 | 9.52 | 5.32 | 323 | 0.08957383 | 2.545386 | 202
972 |  | Propane | 0 | 0 | 0 | 0 | 0.5312 | 1.05 | 2729 | 1.5 | 1.3 | 0.2 | 85.16 | 9.52 | 5.32 | 323 | 0.1335962 | 3.042041 | 202
973 |  | Propane | 0 | 0 | 0 | 0 | 0.5312 | 1.05 | 2729 | 1.5 | 1.3 | 0.2 | 85.16 | 9.52 | 5.32 | 323 | 0.1847732 | 3.579203 | 202
974 |  | Propane | 0 | 0 | 0 | 0 | 0.5312 | 1.05 | 2729 | 1.5 | 1.3 | 0.2 | 85.16 | 9.52 | 5.32 | 323 | 0.2348854 | 3.964202 | 202
975 |  | Propane | 0 | 0 | 0 | 0 | 0.5312 | 1.05 | 2729 | 1.5 | 1.3 | 0.2 | 85.16 | 9.52 | 5.32 | 323 | 0.2921405 | 4.349128 | 202
976 |  | Propane | 0 | 0 | 0 | 0 | 0.5312 | 1.05 | 2729 | 1.5 | 1.3 | 0.2 | 85.16 | 9.52 | 5.32 | 323 | 0.3647076 | 4.754189 | 202
977 |  | Propane | 0 | 0 | 0 | 0 | 0.5312 | 1.05 | 2729 | 1.5 | 1.3 | 0.2 | 85.16 | 9.52 | 5.32 | 323 | 0.44033 | 5.138929 | 202
978 |  | Propane | 0 | 0 | 0 | 0 | 0.5312 | 1.05 | 2729 | 1.5 | 1.3 | 0.2 | 85.16 | 9.52 | 5.32 | 323 | 0.518984 | 5.422189 | 202
979 |  | Propane | 0 | 0 | 0 | 0 | 0.5312 | 1.05 | 2729 | 1.5 | 1.3 | 0.2 | 85.16 | 9.52 | 5.32 | 323 | 0.6047927 | 5.745956 | 202
980 |  | Propane | 0 | 0 | 0 | 0 | 0.5312 | 1.05 | 2729 | 1.5 | 1.3 | 0.2 | 85.16 | 9.52 | 5.32 | 323 | 0.6987527 | 6.029061 | 202
981 |  | Propane | 0 | 0 | 0 | 0 | 0.5312 | 1.05 | 2729 | 1.5 | 1.3 | 0.2 | 85.16 | 9.52 | 5.32 | 323 | 0.7906454 | 6.220882 | 202
982 |  | Propane | 0 | 0 | 0 | 0 | 0.5312 | 1.05 | 2729 | 1.5 | 1.3 | 0.2 | 85.16 | 9.52 | 5.32 | 323 | 0.8897016 | 6.483645 | 202
983 |  | Propane | 0 | 0 | 0 | 0 | 0.5312 | 1.05 | 2729 | 1.5 | 1.3 | 0.2 | 85.16 | 9.52 | 5.32 | 323 | 1.027548 | 6.79674 | 202
992 | ANPC-1-800 | Ethylene | 0.11 | 0.1 | 0 | 0.07 | 0.3474 | 0.289 | 2836 | 1.35 | 0.827 | 0.523 | 92.19 | 5.88 | 1.93 | 323 | 0.0363033 | 0.2990326 | 203
993 |  | Ethylene | 0.11 | 0.1 | 0 | 0.07 | 0.3474 | 0.289 | 2836 | 1.35 | 0.827 | 0.523 | 92.19 | 5.88 | 1.93 | 323 | 0.1153373 | 0.8624399 | 203
994 |  | Ethylene | 0.11 | 0.1 | 0 | 0.07 | 0.3474 | 0.289 | 2836 | 1.35 | 0.827 | 0.523 | 92.19 | 5.88 | 1.93 | 323 | 0.1898432 | 1.253601 | 203
995 |  | Ethylene | 0.11 | 0.1 | 0 | 0.07 | 0.3474 | 0.289 | 2836 | 1.35 | 0.827 | 0.523 | 92.19 | 5.88 | 1.93 | 323 | 0.2934296 | 1.748413 | 203
996 |  | Ethylene | 0.11 | 0.1 | 0 | 0.07 | 0.3474 | 0.289 | 2836 | 1.35 | 0.827 | 0.523 | 92.19 | 5.88 | 1.93 | 323 | 0.4115672 | 2.185994 | 203
997 |  | Ethylene | 0.11 | 0.1 | 0 | 0.07 | 0.3474 | 0.289 | 2836 | 1.35 | 0.827 | 0.523 | 92.19 | 5.88 | 1.93 | 323 | 0.5297002 | 2.669492 | 203
998 |  | Ethylene | 0.11 | 0.1 | 0 | 0.07 | 0.3474 | 0.289 | 2836 | 1.35 | 0.827 | 0.523 | 92.19 | 5.88 | 1.93 | 323 | 0.6351199 | 3.01509 | 203
999 |  | Ethylene | 0.11 | 0.1 | 0 | 0.07 | 0.3474 | 0.289 | 2836 | 1.35 | 0.827 | 0.523 | 92.19 | 5.88 | 1.93 | 323 | 0.7469112 | 3.280404 | 203
1000 |  | Ethylene | 0.11 | 0.1 | 0 | 0.07 | 0.3474 | 0.289 | 2836 | 1.35 | 0.827 | 0.523 | 92.19 | 5.88 | 1.93 | 323 | 0.8559661 | 3.637524 | 203
1001 |  | Ethylene | 0.11 | 0.1 | 0 | 0.07 | 0.3474 | 0.289 | 2836 | 1.35 | 0.827 | 0.523 | 92.19 | 5.88 | 1.93 | 323 | 1.025014 | 4.064209 | 203
1002 |  | Ethane | 0 | 0 | 0 | 0 | 0.3904 | 0.492 | 2836 | 1.35 | 0.827 | 0.523 | 92.19 | 5.88 | 1.93 | 323 | 0.01084878 | 0.2987404 | 204
1003 |  | Ethane | 0 | 0 | 0 | 0 | 0.3904 | 0.492 | 2836 | 1.35 | 0.827 | 0.523 | 92.19 | 5.88 | 1.93 | 323 | 0.04717179 | 0.7009431 | 204
1004 |  | Ethane | 0 | 0 | 0 | 0 | 0.3904 | 0.492 | 2836 | 1.35 | 0.827 | 0.523 | 92.19 | 5.88 | 1.93 | 323 | 0.1443656 | 1.482671 | 204
1005 |  | Ethane | 0 | 0 | 0 | 0 | 0.3904 | 0.492 | 2836 | 1.35 | 0.827 | 0.523 | 92.19 | 5.88 | 1.93 | 323 | 0.2588367 | 2.218679 | 204
1006 |  | Ethane | 0 | 0 | 0 | 0 | 0.3904 | 0.492 | 2836 | 1.35 | 0.827 | 0.523 | 92.19 | 5.88 | 1.93 | 323 | 0.3660513 | 2.793889 | 204
1007 |  | Ethane | 0 | 0 | 0 | 0 | 0.3904 | 0.492 | 2836 | 1.35 | 0.827 | 0.523 | 92.19 | 5.88 | 1.93 | 323 | 0.4778218 | 3.265836 | 204
1008 |  | Ethane | 0 | 0 | 0 | 0 | 0.3904 | 0.492 | 2836 | 1.35 | 0.827 | 0.523 | 92.19 | 5.88 | 1.93 | 323 | 0.6068546 | 3.841297 | 204
1009 |  | Ethane | 0 | 0 | 0 | 0 | 0.3904 | 0.492 | 2836 | 1.35 | 0.827 | 0.523 | 92.19 | 5.88 | 1.93 | 323 | 0.7186402 | 4.164008 | 204
1010 |  | Ethane | 0 | 0 | 0 | 0 | 0.3904 | 0.492 | 2836 | 1.35 | 0.827 | 0.523 | 92.19 | 5.88 | 1.93 | 323 | 0.8485983 | 4.578766 | 204
1011 |  | Ethane | 0 | 0 | 0 | 0 | 0.3904 | 0.492 | 2836 | 1.35 | 0.827 | 0.523 | 92.19 | 5.88 | 1.93 | 323 | 0.9703804 | 4.936031 | 204
1012 |  | Ethane | 0 | 0 | 0 | 0 | 0.3904 | 0.492 | 2836 | 1.35 | 0.827 | 0.523 | 92.19 | 5.88 | 1.93 | 323 | 1.037636 | 5.108997 | 204
1013 |  | Propylene | 0.1 | 0.08 | 0 | 0.07 | 0.4883 | 0.946 | 2836 | 1.35 | 0.827 | 0.523 | 92.19 | 5.88 | 1.93 | 323 | 0.01712428 | 1.171261 | 205
1014 |  | Propylene | 0.1 | 0.08 | 0 | 0.07 | 0.4883 | 0.946 | 2836 | 1.35 | 0.827 | 0.523 | 92.19 | 5.88 | 1.93 | 323 | 0.03520752 | 2.147234 | 205
1015 |  | Propylene | 0.1 | 0.08 | 0 | 0.07 | 0.4883 | 0.946 | 2836 | 1.35 | 0.827 | 0.523 | 92.19 | 5.88 | 1.93 | 323 | 0.04879749 | 2.606574 | 205
1016 |  | Propylene | 0.1 | 0.08 | 0 | 0.07 | 0.4883 | 0.946 | 2836 | 1.35 | 0.827 | 0.523 | 92.19 | 5.88 | 1.93 | 323 | 0.09414878 | 3.628778 | 205
1017 |  | Propylene | 0.1 | 0.08 | 0 | 0.07 | 0.4883 | 0.946 | 2836 | 1.35 | 0.827 | 0.523 | 92.19 | 5.88 | 1.93 | 323 | 0.1331701 | 4.318002 | 205
1018 |  | Propylene | 0.1 | 0.08 | 0 | 0.07 | 0.4883 | 0.946 | 2836 | 1.35 | 0.827 | 0.523 | 92.19 | 5.88 | 1.93 | 323 | 0.1912788 | 5.041883 | 205
1019 |  | Propylene | 0.1 | 0.08 | 0 | 0.07 | 0.4883 | 0.946 | 2836 | 1.35 | 0.827 | 0.523 | 92.19 | 5.88 | 1.93 | 323 | 0.2621147 | 5.765911 | 205
1020 |  | Propylene | 0.1 | 0.08 | 0 | 0.07 | 0.4883 | 0.946 | 2836 | 1.35 | 0.827 | 0.523 | 92.19 | 5.88 | 1.93 | 323 | 0.3656733 | 6.536232 | 205
1021 |  | Propylene | 0.1 | 0.08 | 0 | 0.07 | 0.4883 | 0.946 | 2836 | 1.35 | 0.827 | 0.523 | 92.19 | 5.88 | 1.93 | 323 | 0.4737947 | 7.134412 | 205
1022 |  | Propylene | 0.1 | 0.08 | 0 | 0.07 | 0.4883 | 0.946 | 2836 | 1.35 | 0.827 | 0.523 | 92.19 | 5.88 | 1.93 | 323 | 0.5964673 | 7.675361 | 205
1023 |  | Propylene | 0.1 | 0.08 | 0 | 0.07 | 0.4883 | 0.946 | 2836 | 1.35 | 0.827 | 0.523 | 92.19 | 5.88 | 1.93 | 323 | 0.7191573 | 8.044116 | 205
1024 |  | Propylene | 0.1 | 0.08 | 0 | 0.07 | 0.4883 | 0.946 | 2836 | 1.35 | 0.827 | 0.523 | 92.19 | 5.88 | 1.93 | 323 | 0.8627379 | 8.596785 | 205
1025 |  | Propylene | 0.1 | 0.08 | 0 | 0.07 | 0.4883 | 0.946 | 2836 | 1.35 | 0.827 | 0.523 | 92.19 | 5.88 | 1.93 | 323 | 0.9581633 | 8.88487 | 205
1026 |  | Propylene | 0.1 | 0.08 | 0 | 0.07 | 0.4883 | 0.946 | 2836 | 1.35 | 0.827 | 0.523 | 92.19 | 5.88 | 1.93 | 323 | 1.026331 | 9.023408 | 205
1027 |  | Propane | 0 | 0 | 0 | 0 | 0.5312 | 1.05 | 2836 | 1.35 | 0.827 | 0.523 | 92.19 | 5.88 | 1.93 | 323 | 0.01437962 | 1.343424 | 206
1028 |  | Propane | 0 | 0 | 0 | 0 | 0.5312 | 1.05 | 2836 | 1.35 | 0.827 | 0.523 | 92.19 | 5.88 | 1.93 | 323 | 0.04787332 | 2.755798 | 206
1029 |  | Propane | 0 | 0 | 0 | 0 | 0.5312 | 1.05 | 2836 | 1.35 | 0.827 | 0.523 | 92.19 | 5.88 | 1.93 | 323 | 0.08323506 | 3.674571 | 206
1030 |  | Propane | 0 | 0 | 0 | 0 | 0.5312 | 1.05 | 2836 | 1.35 | 0.827 | 0.523 | 92.19 | 5.88 | 1.93 | 323 | 0.1240722 | 4.386775 | 206
1031 |  | Propane | 0 | 0 | 0 | 0 | 0.5312 | 1.05 | 2836 | 1.35 | 0.827 | 0.523 | 92.19 | 5.88 | 1.93 | 323 | 0.1549372 | 4.823354 | 206
1032 |  | Propane | 0 | 0 | 0 | 0 | 0.5312 | 1.05 | 2836 | 1.35 | 0.827 | 0.523 | 92.19 | 5.88 | 1.93 | 323 | 0.1885306 | 5.248484 | 206
1033 |  | Propane | 0 | 0 | 0 | 0 | 0.5312 | 1.05 | 2836 | 1.35 | 0.827 | 0.523 | 92.19 | 5.88 | 1.93 | 323 | 0.2248606 | 5.581809 | 206
1034 |  | Propane | 0 | 0 | 0 | 0 | 0.5312 | 1.05 | 2836 | 1.35 | 0.827 | 0.523 | 92.19 | 5.88 | 1.93 | 323 | 0.2639144 | 5.949605 | 206
1035 |  | Propane | 0 | 0 | 0 | 0 | 0.5312 | 1.05 | 2836 | 1.35 | 0.827 | 0.523 | 92.19 | 5.88 | 1.93 | 323 | 0.3047898 | 6.282982 | 206
1036 |  | Propane | 0 | 0 | 0 | 0 | 0.5312 | 1.05 | 2836 | 1.35 | 0.827 | 0.523 | 92.19 | 5.88 | 1.93 | 323 | 0.3992713 | 6.915444 | 206
1037 |  | Propane | 0 | 0 | 0 | 0 | 0.5312 | 1.05 | 2836 | 1.35 | 0.827 | 0.523 | 92.19 | 5.88 | 1.93 | 323 | 0.4646922 | 7.249103 | 206
1038 |  | Propane | 0 | 0 | 0 | 0 | 0.5312 | 1.05 | 2836 | 1.35 | 0.827 | 0.523 | 92.19 | 5.88 | 1.93 | 323 | 0.5301177 | 7.536844 | 206
1039 |  | Propane | 0 | 0 | 0 | 0 | 0.5312 | 1.05 | 2836 | 1.35 | 0.827 | 0.523 | 92.19 | 5.88 | 1.93 | 323 | 0.6300781 | 7.928298 | 206
1040 |  | Propane | 0 | 0 | 0 | 0 | 0.5312 | 1.05 | 2836 | 1.35 | 0.827 | 0.523 | 92.19 | 5.88 | 1.93 | 323 | 0.7463976 | 8.365858 | 206
1041 |  | Propane | 0 | 0 | 0 | 0 | 0.5312 | 1.05 | 2836 | 1.35 | 0.827 | 0.523 | 92.19 | 5.88 | 1.93 | 323 | 0.8136575 | 8.492905 | 206
1042 |  | Propane | 0 | 0 | 0 | 0 | 0.5312 | 1.05 | 2836 | 1.35 | 0.827 | 0.523 | 92.19 | 5.88 | 1.93 | 323 | 0.9209103 | 8.68929 | 206
1043 |  | Propane | 0 | 0 | 0 | 0 | 0.5312 | 1.05 | 2836 | 1.35 | 0.827 | 0.523 | 92.19 | 5.88 | 1.93 | 323 | 1.020885 | 8.942988 | 206
1052 | ANPC-2-800 | Ethylene | 0.11 | 0.1 | 0 | 0.07 | 0.3474 | 0.289 | 3177 | 2.18 | 2.14 | 0.04 | 94.94 | 3.63 | 1.42 | 323 | 0.02155508 | 0.1102041 | 207
1053 |  | Ethylene | 0.11 | 0.1 | 0 | 0.07 | 0.3474 | 0.289 | 3177 | 2.18 | 2.14 | 0.04 | 94.94 | 3.63 | 1.42 | 323 | 0.1117929 | 0.5387755 | 207
1054 |  | Ethylene | 0.11 | 0.1 | 0 | 0.07 | 0.3474 | 0.289 | 3177 | 2.18 | 2.14 | 0.04 | 94.94 | 3.63 | 1.42 | 323 | 0.2265607 | 1.004082 | 207
1055 |  | Ethylene | 0.11 | 0.1 | 0 | 0.07 | 0.3474 | 0.289 | 3177 | 2.18 | 2.14 | 0.04 | 94.94 | 3.63 | 1.42 | 323 | 0.356054 | 1.420408 | 207
1056 |  | Ethylene | 0.11 | 0.1 | 0 | 0.07 | 0.3474 | 0.289 | 3177 | 2.18 | 2.14 | 0.04 | 94.94 | 3.63 | 1.42 | 323 | 0.4620029 | 1.763265 | 207
1057 |  | Ethylene | 0.11 | 0.1 | 0 | 0.07 | 0.3474 | 0.289 | 3177 | 2.18 | 2.14 | 0.04 | 94.94 | 3.63 | 1.42 | 323 | 0.5748266 | 2.057143 | 207
1058 |  | Ethylene | 0.11 | 0.1 | 0 | 0.07 | 0.3474 | 0.289 | 3177 | 2.18 | 2.14 | 0.04 | 94.94 | 3.63 | 1.42 | 323 | 0.7102108 | 2.44898 | 207
1059 |  | Ethylene | 0.11 | 0.1 | 0 | 0.07 | 0.3474 | 0.289 | 3177 | 2.18 | 2.14 | 0.04 | 94.94 | 3.63 | 1.42 | 323 | 0.8240238 | 2.669388 | 207
1060 |  | Ethylene | 0.11 | 0.1 | 0 | 0.07 | 0.3474 | 0.289 | 3177 | 2.18 | 2.14 | 0.04 | 94.94 | 3.63 | 1.42 | 323 | 0.9368475 | 2.963265 | 207
1061 |  | Ethylene | 0.11 | 0.1 | 0 | 0.07 | 0.3474 | 0.289 | 3177 | 2.18 | 2.14 | 0.04 | 94.94 | 3.63 | 1.42 | 323 | 1.027117 | 3.097959 | 207
1062 |  | Ethane | 0 | 0 | 0 | 0 | 0.3904 | 0.492 | 3177 | 2.18 | 2.14 | 0.04 | 94.94 | 3.63 | 1.42 | 323 | 0.01271622 | 0.1714286 | 208
1063 |  | Ethane | 0 | 0 | 0 | 0 | 0.3904 | 0.492 | 3177 | 2.18 | 2.14 | 0.04 | 94.94 | 3.63 | 1.42 | 323 | 0.08137496 | 0.5020408 | 208
1064 |  | Ethane | 0 | 0 | 0 | 0 | 0.3904 | 0.492 | 3177 | 2.18 | 2.14 | 0.04 | 94.94 | 3.63 | 1.42 | 323 | 0.1519831 | 0.955102 | 208
1065 |  | Ethane | 0 | 0 | 0 | 0 | 0.3904 | 0.492 | 3177 | 2.18 | 2.14 | 0.04 | 94.94 | 3.63 | 1.42 | 323 | 0.2186778 | 1.297959 | 208
1066 |  | Ethane | 0 | 0 | 0 | 0 | 0.3904 | 0.492 | 3177 | 2.18 | 2.14 | 0.04 | 94.94 | 3.63 | 1.42 | 323 | 0.3050129 | 1.518367 | 208
1067 |  | Ethane | 0 | 0 | 0 | 0 | 0.3904 | 0.492 | 3177 | 2.18 | 2.14 | 0.04 | 94.94 | 3.63 | 1.42 | 323 | 0.3815172 | 1.897959 | 208
1068 |  | Ethane | 0 | 0 | 0 | 0 | 0.3904 | 0.492 | 3177 | 2.18 | 2.14 | 0.04 | 94.94 | 3.63 | 1.42 | 323 | 0.4541093 | 2.155102 | 208
1069 |  | Ethane | 0 | 0 | 0 | 0 | 0.3904 | 0.492 | 3177 | 2.18 | 2.14 | 0.04 | 94.94 | 3.63 | 1.42 | 323 | 0.5384724 | 2.461224 | 208
1070 |  | Ethane | 0 | 0 | 0 | 0 | 0.3904 | 0.492 | 3177 | 2.18 | 2.14 | 0.04 | 94.94 | 3.63 | 1.42 | 323 | 0.6610936 | 2.902041 | 208
1071 |  | Ethane | 0 | 0 | 0 | 0 | 0.3904 | 0.492 | 3177 | 2.18 | 2.14 | 0.04 | 94.94 | 3.63 | 1.42 | 323 | 0.7739133 | 3.232653 | 208
1072 |  | Ethane | 0 | 0 | 0 | 0 | 0.3904 | 0.492 | 3177 | 2.18 | 2.14 | 0.04 | 94.94 | 3.63 | 1.42 | 323 | 0.8582884 | 3.428571 | 208
1073 |  | Ethane | 0 | 0 | 0 | 0 | 0.3904 | 0.492 | 3177 | 2.18 | 2.14 | 0.04 | 94.94 | 3.63 | 1.42 | 323 | 0.9406968 | 3.661224 | 208
1074 |  | Ethane | 0 | 0 | 0 | 0 | 0.3904 | 0.492 | 3177 | 2.18 | 2.14 | 0.04 | 94.94 | 3.63 | 1.42 | 323 | 1.022125 | 3.881633 | 208
1075 |  | Propylene | 0.1 | 0.08 | 0 | 0.07 | 0.4883 | 0.946 | 3177 | 2.18 | 2.14 | 0.04 | 94.94 | 3.63 | 1.42 | 323 | 0.01071212 | 0.5510204 | 209
1076 |  | Propylene | 0.1 | 0.08 | 0 | 0.07 | 0.4883 | 0.946 | 3177 | 2.18 | 2.14 | 0.04 | 94.94 | 3.63 | 1.42 | 323 | 0.04495404 | 1.518367 | 209
1077 |  | Propylene | 0.1 | 0.08 | 0 | 0.07 | 0.4883 | 0.946 | 3177 | 2.18 | 2.14 | 0.04 | 94.94 | 3.63 | 1.42 | 323 | 0.07726663 | 2.179592 | 209
1078 |  | Propylene | 0.1 | 0.08 | 0 | 0.07 | 0.4883 | 0.946 | 3177 | 2.18 | 2.14 | 0.04 | 94.94 | 3.63 | 1.42 | 323 | 0.1213621 | 2.779592 | 209
1079 |  | Propylene | 0.1 | 0.08 | 0 | 0.07 | 0.4883 | 0.946 | 3177 | 2.18 | 2.14 | 0.04 | 94.94 | 3.63 | 1.42 | 323 | 0.166435 | 3.416327 | 209
1080 |  | Propylene | 0.1 | 0.08 | 0 | 0.07 | 0.4883 | 0.946 | 3177 | 2.18 | 2.14 | 0.04 | 94.94 | 3.63 | 1.42 | 323 | 0.2301509 | 4.077551 | 209
1081 |  | Propylene | 0.1 | 0.08 | 0 | 0.07 | 0.4883 | 0.946 | 3177 | 2.18 | 2.14 | 0.04 | 94.94 | 3.63 | 1.42 | 323 | 0.3115179 | 4.861224 | 209
1082 |  | Propylene | 0.1 | 0.08 | 0 | 0.07 | 0.4883 | 0.946 | 3177 | 2.18 | 2.14 | 0.04 | 94.94 | 3.63 | 1.42 | 323 | 0.4066345 | 5.546939 | 209
1083 |  | Propylene | 0.1 | 0.08 | 0 | 0.07 | 0.4883 | 0.946 | 3177 | 2.18 | 2.14 | 0.04 | 94.94 | 3.63 | 1.42 | 323 | 0.4968603 | 6.085714 | 209
1084 |  | Propylene | 0.1 | 0.08 | 0 | 0.07 | 0.4883 | 0.946 | 3177 | 2.18 | 2.14 | 0.04 | 94.94 | 3.63 | 1.42 | 323 | 0.5880675 | 6.62449 | 209
1085 |  | Propylene | 0.1 | 0.08 | 0 | 0.07 | 0.4883 | 0.946 | 3177 | 2.18 | 2.14 | 0.04 | 94.94 | 3.63 | 1.42 | 323 | 0.6841895 | 7.089796 | 209
1086 |  | Propylene | 0.1 | 0.08 | 0 | 0.07 | 0.4883 | 0.946 | 3177 | 2.18 | 2.14 | 0.04 | 94.94 | 3.63 | 1.42 | 323 | 0.7832582 | 7.530612 | 209
1087 |  | Propylene | 0.1 | 0.08 | 0 | 0.07 | 0.4883 | 0.946 | 3177 | 2.18 | 2.14 | 0.04 | 94.94 | 3.63 | 1.42 | 323 | 0.8872497 | 7.82449 | 209
1088 |  | Propylene | 0.1 | 0.08 | 0 | 0.07 | 0.4883 | 0.946 | 3177 | 2.18 | 2.14 | 0.04 | 94.94 | 3.63 | 1.42 | 323 | 1.02753 | 8.314286 | 209
1089 |  | Propane | 0 | 0 | 0 | 0 | 0.5312 | 1.05 | 3177 | 2.18 | 2.14 | 0.04 | 94.94 | 3.63 | 1.42 | 323 | 0.01069075 | 0.7469388 | 210
1090 |  | Propane | 0 | 0 | 0 | 0 | 0.5312 | 1.05 | 3177 | 2.18 | 2.14 | 0.04 | 94.94 | 3.63 | 1.42 | 323 | 0.04198461 | 1.75102 | 210
1091 |  | Propane | 0 | 0 | 0 | 0 | 0.5312 | 1.05 | 3177 | 2.18 | 2.14 | 0.04 | 94.94 | 3.63 | 1.42 | 323 | 0.0899775 | 2.608163 | 210
1092 |  | Propane | 0 | 0 | 0 | 0 | 0.5312 | 1.05 | 3177 | 2.18 | 2.14 | 0.04 | 94.94 | 3.63 | 1.42 | 323 | 0.1448412 | 3.453061 | 210
1093 |  | Propane | 0 | 0 | 0 | 0 | 0.5312 | 1.05 | 3177 | 2.18 | 2.14 | 0.04 | 94.94 | 3.63 | 1.42 | 323 | 0.2055984 | 4.24898 | 210
1094 |  | Propane | 0 | 0 | 0 | 0 | 0.5312 | 1.05 | 3177 | 2.18 | 2.14 | 0.04 | 94.94 | 3.63 | 1.42 | 323 | 0.2693197 | 4.861224 | 210
1095 |  | Propane | 0 | 0 | 0 | 0 | 0.5312 | 1.05 | 3177 | 2.18 | 2.14 | 0.04 | 94.94 | 3.63 | 1.42 | 323 | 0.3428571 | 5.44898 | 210
1096 |  | Propane | 0 | 0 | 0 | 0 | 0.5312 | 1.05 | 3177 | 2.18 | 2.14 | 0.04 | 94.94 | 3.63 | 1.42 | 323 | 0.4173773 | 6.02449 | 210
1097 |  | Propane | 0 | 0 | 0 | 0 | 0.5312 | 1.05 | 3177 | 2.18 | 2.14 | 0.04 | 94.94 | 3.63 | 1.42 | 323 | 0.4958349 | 6.489796 | 210
1098 |  | Propane | 0 | 0 | 0 | 0 | 0.5312 | 1.05 | 3177 | 2.18 | 2.14 | 0.04 | 94.94 | 3.63 | 1.42 | 323 | 0.6194135 | 7.15102 | 210
1099 |  | Propane | 0 | 0 | 0 | 0 | 0.5312 | 1.05 | 3177 | 2.18 | 2.14 | 0.04 | 94.94 | 3.63 | 1.42 | 323 | 0.7194662 | 7.567347 | 210
1100 |  | Propane | 0 | 0 | 0 | 0 | 0.5312 | 1.05 | 3177 | 2.18 | 2.14 | 0.04 | 94.94 | 3.63 | 1.42 | 323 | 0.8489475 | 8.093878 | 210
1101 |  | Propane | 0 | 0 | 0 | 0 | 0.5312 | 1.05 | 3177 | 2.18 | 2.14 | 0.04 | 94.94 | 3.63 | 1.42 | 323 | 0.9539151 | 8.436735 | 210
1102 |  | Propane | 0 | 0 | 0 | 0 | 0.5312 | 1.05 | 3177 | 2.18 | 2.14 | 0.04 | 94.94 | 3.63 | 1.42 | 323 | 1.02749 | 8.681633 | 210
0 | FAU-ZTC | Ethane | 0 | 0 | 0 | 0 | 0.3904 | 0.492 | 2700 |  |  | 1.1 | 94.8 | 3.7 |  | 303 | 0.284977 | 1.797235 | 211
1 |  | Ethane | 0 | 0 | 0 | 0 | 0.3904 | 0.492 | 2700 |  |  | 1.1 | 94.8 | 3.7 |  | 303 | 1.052719 | 4.700461 | 211
2 |  | Ethane | 0 | 0 | 0 | 0 | 0.3904 | 0.492 | 2700 |  |  | 1.1 | 94.8 | 3.7 |  | 303 | 1.899355 | 7.18894 | 211
3 |  | Ethane | 0 | 0 | 0 | 0 | 0.3904 | 0.492 | 2700 |  |  | 1.1 | 94.8 | 3.7 |  | 303 | 3.424885 | 9.262673 | 211
4 |  | Ethane | 0 | 0 | 0 | 0 | 0.3904 | 0.492 | 2700 |  |  | 1.1 | 94.8 | 3.7 |  | 303 | 4.948203 | 10.50691 | 211
5 |  | Ethane | 0 | 0 | 0 | 0 | 0.3904 | 0.492 | 2700 |  |  | 1.1 | 94.8 | 3.7 |  | 303 | 7.391889 | 11.8894 | 211
6 |  | Ethane | 0 | 0 | 0 | 0 | 0.3904 | 0.492 | 2700 |  |  | 1.1 | 94.8 | 3.7 |  | 303 | 10.11392 | 12.64977 | 211
7 |  | Ethylene | 0.11 | 0.1 | 0 | 0.07 | 0.3474 | 0.289 | 2700 |  |  | 1.1 | 94.8 | 3.7 |  | 303 | 0.203318 | 1.175115 | 212
8 |  | Ethylene | 0.11 | 0.1 | 0 | 0.07 | 0.3474 | 0.289 | 2700 |  |  | 1.1 | 94.8 | 3.7 |  | 303 | 1.050507 | 3.870968 | 212
9 |  | Ethylene | 0.11 | 0.1 | 0 | 0.07 | 0.3474 | 0.289 | 2700 |  |  | 1.1 | 94.8 | 3.7 |  | 303 | 2.136774 | 6.221198 | 212
10 |  | Ethylene | 0.11 | 0.1 | 0 | 0.07 | 0.3474 | 0.289 | 2700 |  |  | 1.1 | 94.8 | 3.7 |  | 303 | 3.942673 | 8.43318 | 212
11 |  | Ethylene | 0.11 | 0.1 | 0 | 0.07 | 0.3474 | 0.289 | 2700 |  |  | 1.1 | 94.8 | 3.7 |  | 303 | 6.147281 | 10.16129 | 212
12 |  | Ethylene | 0.11 | 0.1 | 0 | 0.07 | 0.3474 | 0.289 | 2700 |  |  | 1.1 | 94.8 | 3.7 |  | 303 | 8.070046 | 11.19816 | 212
13 |  | Ethylene | 0.11 | 0.1 | 0 | 0.07 | 0.3474 | 0.289 | 2700 |  |  | 1.1 | 94.8 | 3.7 |  | 303 | 10.15207 | 11.95853 | 212
14 | EMT-ZTC | Ethane | 0 | 0 | 0 | 0 | 0.3904 | 0.492 | 2980 |  |  | 1.3 | 93.8 | 4.3 |  | 303 | 0.1947943 | 1.952129 | 213
15 |  | Ethane | 0 | 0 | 0 | 0 | 0.3904 | 0.492 | 2980 |  |  | 1.3 | 93.8 | 4.3 |  | 303 | 0.6688497 | 4.18138 | 213
16 |  | Ethane | 0 | 0 | 0 | 0 | 0.3904 | 0.492 | 2980 |  |  | 1.3 | 93.8 | 4.3 |  | 303 | 1.619007 | 7.872426 | 213
17 |  | Ethane | 0 | 0 | 0 | 0 | 0.3904 | 0.492 | 2980 |  |  | 1.3 | 93.8 | 4.3 |  | 303 | 3.012335 | 10.37433 | 213
18 |  | Ethane | 0 | 0 | 0 | 0 | 0.3904 | 0.492 | 2980 |  |  | 1.3 | 93.8 | 4.3 |  | 303 | 5.126235 | 12.66191 | 213
19 |  | Ethane | 0 | 0 | 0 | 0 | 0.3904 | 0.492 | 2980 |  |  | 1.3 | 93.8 | 4.3 |  | 303 | 7.681817 | 14.3185 | 213
20 |  | Ethane | 0 | 0 | 0 | 0 | 0.3904 | 0.492 | 2980 |  |  | 1.3 | 93.8 | 4.3 |  | 303 | 10.12019 | 14.92939 | 213
21 |  | Ethylene | 0.11 | 0.1 | 0 | 0.07 | 0.3474 | 0.289 | 2980 |  |  | 1.3 | 93.8 | 4.3 |  | 303 | 0.3962864 | 1.392584 | 214
22 |  | Ethylene | 0.11 | 0.1 | 0 | 0.07 | 0.3474 | 0.289 | 2980 |  |  | 1.3 | 93.8 | 4.3 |  | 303 | 0.8708999 | 3.412529 | 214
23 |  | Ethylene | 0.11 | 0.1 | 0 | 0.07 | 0.3474 | 0.289 | 2980 |  |  | 1.3 | 93.8 | 4.3 |  | 303 | 1.743102 | 6.336676 | 214
24 |  | Ethylene | 0.11 | 0.1 | 0 | 0.07 | 0.3474 | 0.289 | 2980 |  |  | 1.3 | 93.8 | 4.3 |  | 303 | 3.616253 | 8.905003 | 214
25 |  | Ethylene | 0.11 | 0.1 | 0 | 0.07 | 0.3474 | 0.289 | 2980 |  |  | 1.3 | 93.8 | 4.3 |  | 303 | 5.810713 | 10.98272 | 214
26 |  | Ethylene | 0.11 | 0.1 | 0 | 0.07 | 0.3474 | 0.289 | 2980 |  |  | 1.3 | 93.8 | 4.3 |  | 303 | 8.127593 | 12.1526 | 214
27 |  | Ethylene | 0.11 | 0.1 | 0 | 0.07 | 0.3474 | 0.289 | 2980 |  |  | 1.3 | 93.8 | 4.3 |  | 303 | 9.965767 | 12.83745 | 214
28 | BETA-ZTC | Ethane | 0 | 0 | 0 | 0 | 0.3904 | 0.492 | 3200 |  |  | 1.4 | 91.1 | 3.6 |  | 303 | 0.2 | 1.995413 | 215
29 |  | Ethane | 0 | 0 | 0 | 0 | 0.3904 | 0.492 | 3200 |  |  | 1.4 | 91.1 | 3.6 |  | 303 | 0.72 | 5.16055 | 215
30 |  | Ethane | 0 | 0 | 0 | 0 | 0.3904 | 0.492 | 3200 |  |  | 1.4 | 91.1 | 3.6 |  | 303 | 1.2 | 7.981651 | 215
31 |  | Ethane | 0 | 0 | 0 | 0 | 0.3904 | 0.492 | 3200 |  |  | 1.4 | 91.1 | 3.6 |  | 303 | 2.6 | 10.59633 | 215
32 |  | Ethane | 0 | 0 | 0 | 0 | 0.3904 | 0.492 | 3200 |  |  | 1.4 | 91.1 | 3.6 |  | 303 | 4 | 11.69725 | 215
33 |  | Ethane | 0 | 0 | 0 | 0 | 0.3904 | 0.492 | 3200 |  |  | 1.4 | 91.1 | 3.6 |  | 303 | 6.08 | 12.59174 | 215
34 |  | Ethane | 0 | 0 | 0 | 0 | 0.3904 | 0.492 | 3200 |  |  | 1.4 | 91.1 | 3.6 |  | 303 | 8 | 13.27982 | 215
35 |  | Ethane | 0 | 0 | 0 | 0 | 0.3904 | 0.492 | 3200 |  |  | 1.4 | 91.1 | 3.6 |  | 303 | 9.92 | 14.0367 | 215
36 |  | Ethylene | 0.11 | 0.1 | 0 | 0.07 | 0.3474 | 0.289 | 3200 |  |  | 1.4 | 91.1 | 3.6 |  | 303 | 0.2 | 1.03211 | 216
37 |  | Ethylene | 0.11 | 0.1 | 0 | 0.07 | 0.3474 | 0.289 | 3200 |  |  | 1.4 | 91.1 | 3.6 |  | 303 | 0.68 | 3.233945 | 216
38 |  | Ethylene | 0.11 | 0.1 | 0 | 0.07 | 0.3474 | 0.289 | 3200 |  |  | 1.4 | 91.1 | 3.6 |  | 303 | 1.76 | 6.055046 | 216
39 |  | Ethylene | 0.11 | 0.1 | 0 | 0.07 | 0.3474 | 0.289 | 3200 |  |  | 1.4 | 91.1 | 3.6 |  | 303 | 3.6 | 8.600917 | 216
40 |  | Ethylene | 0.11 | 0.1 | 0 | 0.07 | 0.3474 | 0.289 | 3200 |  |  | 1.4 | 91.1 | 3.6 |  | 303 | 5.28 | 9.977064 | 216
41 |  | Ethylene | 0.11 | 0.1 | 0 | 0.07 | 0.3474 | 0.289 | 3200 |  |  | 1.4 | 91.1 | 3.6 |  | 303 | 7.6 | 10.94037 | 216
42 |  | Ethylene | 0.11 | 0.1 | 0 | 0.07 | 0.3474 | 0.289 | 3200 |  |  | 1.4 | 91.1 | 3.6 |  | 303 | 10 | 11.49083 | 216
43 | FAU-ZTC | Ethane | 0 | 0 | 0 | 0 | 0.3904 | 0.492 | 2700 |  |  | 1.1 | 94.8 | 3.7 |  | 323 | 1.065574 | 3.091581 | 217
44 |  | Ethane | 0 | 0 | 0 | 0 | 0.3904 | 0.492 | 2700 |  |  | 1.1 | 94.8 | 3.7 |  | 323 | 2.172131 | 4.991861 | 217
45 |  | Ethane | 0 | 0 | 0 | 0 | 0.3904 | 0.492 | 2700 |  |  | 1.1 | 94.8 | 3.7 |  | 323 | 3.606557 | 6.894438 | 217
46 |  | Ethane | 0 | 0 | 0 | 0 | 0.3904 | 0.492 | 2700 |  |  | 1.1 | 94.8 | 3.7 |  | 323 | 5.122951 | 8.37703 | 217
47 |  | Ethane | 0 | 0 | 0 | 0 | 0.3904 | 0.492 | 2700 |  |  | 1.1 | 94.8 | 3.7 |  | 323 | 7.172131 | 9.863356 | 217
48 |  | Ethane | 0 | 0 | 0 | 0 | 0.3904 | 0.492 | 2700 |  |  | 1.1 | 94.8 | 3.7 |  | 323 | 8.934426 | 10.64674 | 217
49 |  | Ethane | 0 | 0 | 0 | 0 | 0.3904 | 0.492 | 2700 |  |  | 1.1 | 94.8 | 3.7 |  | 323 | 10.08197 | 11.00525 | 217
50 |  | Ethylene | 0.11 | 0.1 | 0 | 0.07 | 0.3474 | 0.289 | 2700 |  |  | 1.1 | 94.8 | 3.7 |  | 323 | 0.2459016 | 0.4222844 | 218
51 |  | Ethylene | 0.11 | 0.1 | 0 | 0.07 | 0.3474 | 0.289 | 2700 |  |  | 1.1 | 94.8 | 3.7 |  | 323 | 1.106557 | 2.531121 | 218
52 |  | Ethylene | 0.11 | 0.1 | 0 | 0.07 | 0.3474 | 0.289 | 2700 |  |  | 1.1 | 94.8 | 3.7 |  | 323 | 2.172131 | 4.220833 | 218
53 |  | Ethylene | 0.11 | 0.1 | 0 | 0.07 | 0.3474 | 0.289 | 2700 |  |  | 1.1 | 94.8 | 3.7 |  | 323 | 3.729508 | 5.913992 | 218
54 |  | Ethylene | 0.11 | 0.1 | 0 | 0.07 | 0.3474 | 0.289 | 2700 |  |  | 1.1 | 94.8 | 3.7 |  | 323 | 5.163934 | 7.045542 | 218
55 |  | Ethylene | 0.11 | 0.1 | 0 | 0.07 | 0.3474 | 0.289 | 2700 |  |  | 1.1 | 94.8 | 3.7 |  | 323 | 7.131148 | 8.180826 | 218
56 |  | Ethylene | 0.11 | 0.1 | 0 | 0.07 | 0.3474 | 0.289 | 2700 |  |  | 1.1 | 94.8 | 3.7 |  | 323 | 8.811475 | 8.893538 | 218
57 |  | Ethylene | 0.11 | 0.1 | 0 | 0.07 | 0.3474 | 0.289 | 2700 |  |  | 1.1 | 94.8 | 3.7 |  | 323 | 9.959016 | 9.392236 | 218
58 | EMT-ZTC | Ethane | 0 | 0 | 0 | 0 | 0.3904 | 0.492 | 2980 |  |  | 1.3 | 93.8 | 4.3 |  | 323 | 0.9945228 | 3.925234 | 219
59 |  | Ethane | 0 | 0 | 0 | 0 | 0.3904 | 0.492 | 2980 |  |  | 1.3 | 93.8 | 4.3 |  | 323 | 2.14915 | 6.518692 | 219
60 |  | Ethane | 0 | 0 | 0 | 0 | 0.3904 | 0.492 | 2980 |  |  | 1.3 | 93.8 | 4.3 |  | 323 | 3.506971 | 8.481308 | 219
61 |  | Ethane | 0 | 0 | 0 | 0 | 0.3904 | 0.492 | 2980 |  |  | 1.3 | 93.8 | 4.3 |  | 323 | 5.150337 | 9.953271 | 219
62 |  | Ethane | 0 | 0 | 0 | 0 | 0.3904 | 0.492 | 2980 |  |  | 1.3 | 93.8 | 4.3 |  | 323 | 6.95668 | 11.07477 | 219
63 |  | Ethane | 0 | 0 | 0 | 0 | 0.3904 | 0.492 | 2980 |  |  | 1.3 | 93.8 | 4.3 |  | 323 | 8.926 | 11.84579 | 219
64 |  | Ethane | 0 | 0 | 0 | 0 | 0.3904 | 0.492 | 2980 |  |  | 1.3 | 93.8 | 4.3 |  | 323 | 10.19764 | 12.26636 | 219
65 |  | Ethylene | 0.11 | 0.1 | 0 | 0.07 | 0.3474 | 0.289 | 2980 |  |  | 1.3 | 93.8 | 4.3 |  | 323 | 0.990884 | 2.593458 | 220
66 |  | Ethylene | 0.11 | 0.1 | 0 | 0.07 | 0.3474 | 0.289 | 2980 |  |  | 1.3 | 93.8 | 4.3 |  | 323 | 2.02122 | 4.696262 | 220
67 |  | Ethylene | 0.11 | 0.1 | 0 | 0.07 | 0.3474 | 0.289 | 2980 |  |  | 1.3 | 93.8 | 4.3 |  | 323 | 3.4612 | 6.728972 | 220
68 |  | Ethylene | 0.11 | 0.1 | 0 | 0.07 | 0.3474 | 0.289 | 2980 |  |  | 1.3 | 93.8 | 4.3 |  | 323 | 5.186724 | 8.271028 | 220
69 |  | Ethylene | 0.11 | 0.1 | 0 | 0.07 | 0.3474 | 0.289 | 2980 |  |  | 1.3 | 93.8 | 4.3 |  | 323 | 7.28091 | 9.742991 | 220
70 |  | Ethylene | 0.11 | 0.1 | 0 | 0.07 | 0.3474 | 0.289 | 2980 |  |  | 1.3 | 93.8 | 4.3 |  | 323 | 8.88176 | 10.65421 | 220
71 |  | Ethylene | 0.11 | 0.1 | 0 | 0.07 | 0.3474 | 0.289 | 2980 |  |  | 1.3 | 93.8 | 4.3 |  | 323 | 9.989275 | 11.00467 | 220
72 | BETA-ZTC | Ethane | 0 | 0 | 0 | 0 | 0.3904 | 0.492 | 3200 |  |  | 1.4 | 91.1 | 3.6 |  | 323 | 1.049487 | 4.485981 | 221
73 |  | Ethane | 0 | 0 | 0 | 0 | 0.3904 | 0.492 | 3200 |  |  | 1.4 | 91.1 | 3.6 |  | 323 | 2.007048 | 7.219626 | 221
74 |  | Ethane | 0 | 0 | 0 | 0 | 0.3904 | 0.492 | 3200 |  |  | 1.4 | 91.1 | 3.6 |  | 323 | 3.5334 | 9.042056 | 221
75 |  | Ethane | 0 | 0 | 0 | 0 | 0.3904 | 0.492 | 3200 |  |  | 1.4 | 91.1 | 3.6 |  | 323 | 4.975103 | 10.37383 | 221
76 |  | Ethane | 0 | 0 | 0 | 0 | 0.3904 | 0.492 | 3200 |  |  | 1.4 | 91.1 | 3.6 |  | 323 | 7.112762 | 11.56542 | 221
77 |  | Ethane | 0 | 0 | 0 | 0 | 0.3904 | 0.492 | 3200 |  |  | 1.4 | 91.1 | 3.6 |  | 323 | 8.714953 | 12.26636 | 221
78 |  | Ethane | 0 | 0 | 0 | 0 | 0.3904 | 0.492 | 3200 |  |  | 1.4 | 91.1 | 3.6 |  | 323 | 10.02796 | 12.54673 | 221
79 |  | Ethylene | 0.11 | 0.1 | 0 | 0.07 | 0.3474 | 0.289 | 3200 |  |  | 1.4 | 91.1 | 3.6 |  | 323 | 0.6231806 | 1.471963 | 222
80 |  | Ethylene | 0.11 | 0.1 | 0 | 0.07 | 0.3474 | 0.289 | 3200 |  |  | 1.4 | 91.1 | 3.6 |  | 323 | 1.537077 | 3.714953 | 222
81 |  | Ethylene | 0.11 | 0.1 | 0 | 0.07 | 0.3474 | 0.289 | 3200 |  |  | 1.4 | 91.1 | 3.6 |  | 323 | 2.530259 | 5.46729 | 222
82 |  | Ethylene | 0.11 | 0.1 | 0 | 0.07 | 0.3474 | 0.289 | 3200 |  |  | 1.4 | 91.1 | 3.6 |  | 323 | 3.684694 | 6.728972 | 222
83 |  | Ethylene | 0.11 | 0.1 | 0 | 0.07 | 0.3474 | 0.289 | 3200 |  |  | 1.4 | 91.1 | 3.6 |  | 323 | 5.167382 | 8.060748 | 222
84 |  | Ethylene | 0.11 | 0.1 | 0 | 0.07 | 0.3474 | 0.289 | 3200 |  |  | 1.4 | 91.1 | 3.6 |  | 323 | 7.100123 | 9.252336 | 222
85 |  | Ethylene | 0.11 | 0.1 | 0 | 0.07 | 0.3474 | 0.289 | 3200 |  |  | 1.4 | 91.1 | 3.6 |  | 323 | 9.071932 | 10.09346 | 222
86 |  | Ethylene | 0.11 | 0.1 | 0 | 0.07 | 0.3474 | 0.289 | 3200 |  |  | 1.4 | 91.1 | 3.6 |  | 323 | 10.09767 | 10.30374 | 222
87 | FAU-ZTC | Ethane | 0 | 0 | 0 | 0 | 0.3904 | 0.492 | 2700 |  |  | 1.1 | 94.8 | 3.7 |  | 283 | 0.01966292 | 0.4166396 | 223
88 |  | Ethane | 0 | 0 | 0 | 0 | 0.3904 | 0.492 | 2700 |  |  | 1.1 | 94.8 | 3.7 |  | 283 | 0.1067416 | 1.112295 | 223
89 |  | Ethane | 0 | 0 | 0 | 0 | 0.3904 | 0.492 | 2700 |  |  | 1.1 | 94.8 | 3.7 |  | 283 | 0.2106742 | 1.831461 | 223
90 |  | Ethane | 0 | 0 | 0 | 0 | 0.3904 | 0.492 | 2700 |  |  | 1.1 | 94.8 | 3.7 |  | 283 | 0.3230337 | 2.620186 | 223
91 |  | Ethane | 0 | 0 | 0 | 0 | 0.3904 | 0.492 | 2700 |  |  | 1.1 | 94.8 | 3.7 |  | 283 | 0.4550562 | 3.247516 | 223
92 |  | Ethane | 0 | 0 | 0 | 0 | 0.3904 | 0.492 | 2700 |  |  | 1.1 | 94.8 | 3.7 |  | 283 | 0.5814607 | 3.990323 | 223
93 |  | Ethane | 0 | 0 | 0 | 0 | 0.3904 | 0.492 | 2700 |  |  | 1.1 | 94.8 | 3.7 |  | 283 | 0.7078652 | 4.594402 | 223
94 |  | Ethane | 0 | 0 | 0 | 0 | 0.3904 | 0.492 | 2700 |  |  | 1.1 | 94.8 | 3.7 |  | 283 | 0.8370787 | 5.175424 | 223
95 |  | Ethane | 0 | 0 | 0 | 0 | 0.3904 | 0.492 | 2700 |  |  | 1.1 | 94.8 | 3.7 |  | 283 | 1.008427 | 5.873027 | 223
96 |  | Ethylene | 0.11 | 0.1 | 0 | 0.07 | 0.3474 | 0.289 | 2700 |  |  | 1.1 | 94.8 | 3.7 |  | 283 | 0.0252809 | 0.2317984 | 224
97 |  | Ethylene | 0.11 | 0.1 | 0 | 0.07 | 0.3474 | 0.289 | 2700 |  |  | 1.1 | 94.8 | 3.7 |  | 283 | 0.1235955 | 0.7889849 | 224
98 |  | Ethylene | 0.11 | 0.1 | 0 | 0.07 | 0.3474 | 0.289 | 2700 |  |  | 1.1 | 94.8 | 3.7 |  | 283 | 0.1994382 | 1.137559 | 224
99 |  | Ethylene | 0.11 | 0.1 | 0 | 0.07 | 0.3474 | 0.289 | 2700 |  |  | 1.1 | 94.8 | 3.7 |  | 283 | 0.3117978 | 1.671949 | 224
100 |  | Ethylene | 0.11 | 0.1 | 0 | 0.07 | 0.3474 | 0.289 | 2700 |  |  | 1.1 | 94.8 | 3.7 |  | 283 | 0.4382022 | 2.206664 | 224
101 |  | Ethylene | 0.11 | 0.1 | 0 | 0.07 | 0.3474 | 0.289 | 2700 |  |  | 1.1 | 94.8 | 3.7 |  | 283 | 0.5870787 | 2.741898 | 224
102 |  | Ethylene | 0.11 | 0.1 | 0 | 0.07 | 0.3474 | 0.289 | 2700 |  |  | 1.1 | 94.8 | 3.7 |  | 283 | 0.7022472 | 3.137624 | 224
103 |  | Ethylene | 0.11 | 0.1 | 0 | 0.07 | 0.3474 | 0.289 | 2700 |  |  | 1.1 | 94.8 | 3.7 |  | 283 | 0.8342697 | 3.603105 | 224
104 |  | Ethylene | 0.11 | 0.1 | 0 | 0.07 | 0.3474 | 0.289 | 2700 |  |  | 1.1 | 94.8 | 3.7 |  | 283 | 0.9241573 | 3.905761 | 224
105 |  | Ethylene | 0.11 | 0.1 | 0 | 0.07 | 0.3474 | 0.289 | 2700 |  |  | 1.1 | 94.8 | 3.7 |  | 283 | 0.997191 | 4.069299 | 224
106 |  | Ethane | 0 | 0 | 0 | 0 | 0.3904 | 0.492 | 2700 |  |  | 1.1 | 94.8 | 3.7 |  | 273 | 0.02808989 | 0.3246377 | 225
107 |  | Ethane | 0 | 0 | 0 | 0 | 0.3904 | 0.492 | 2700 |  |  | 1.1 | 94.8 | 3.7 |  | 273 | 0.1348315 | 1.113043 | 225
108 |  | Ethane | 0 | 0 | 0 | 0 | 0.3904 | 0.492 | 2700 |  |  | 1.1 | 94.8 | 3.7 |  | 273 | 0.2696629 | 2.249275 | 225
109 |  | Ethane | 0 | 0 | 0 | 0 | 0.3904 | 0.492 | 2700 |  |  | 1.1 | 94.8 | 3.7 |  | 273 | 0.3848315 | 3.176812 | 225
110 |  | Ethane | 0 | 0 | 0 | 0 | 0.3904 | 0.492 | 2700 |  |  | 1.1 | 94.8 | 3.7 |  | 273 | 0.5308989 | 4.336232 | 225
111 |  | Ethane | 0 | 0 | 0 | 0 | 0.3904 | 0.492 | 2700 |  |  | 1.1 | 94.8 | 3.7 |  | 273 | 0.6769663 | 5.37971 | 225
112 |  | Ethane | 0 | 0 | 0 | 0 | 0.3904 | 0.492 | 2700 |  |  | 1.1 | 94.8 | 3.7 |  | 273 | 0.8005618 | 6.144928 | 225
113 |  | Ethane | 0 | 0 | 0 | 0 | 0.3904 | 0.492 | 2700 |  |  | 1.1 | 94.8 | 3.7 |  | 273 | 0.9269663 | 7.026087 | 225
114 |  | Ethane | 0 | 0 | 0 | 0 | 0.3904 | 0.492 | 2700 |  |  | 1.1 | 94.8 | 3.7 |  | 273 | 1.014045 | 7.373913 | 225
115 |  | Ethylene | 0.11 | 0.1 | 0 | 0.07 | 0.3474 | 0.289 | 2700 |  |  | 1.1 | 94.8 | 3.7 |  | 273 | 0.02808989 | 0.1855072 | 226
116 |  | Ethylene | 0.11 | 0.1 | 0 | 0.07 | 0.3474 | 0.289 | 2700 |  |  | 1.1 | 94.8 | 3.7 |  | 273 | 0.1123596 | 0.626087 | 226
117 |  | Ethylene | 0.11 | 0.1 | 0 | 0.07 | 0.3474 | 0.289 | 2700 |  |  | 1.1 | 94.8 | 3.7 |  | 273 | 0.2275281 | 1.15942 | 226
118 |  | Ethylene | 0.11 | 0.1 | 0 | 0.07 | 0.3474 | 0.289 | 2700 |  |  | 1.1 | 94.8 | 3.7 |  | 273 | 0.3707865 | 1.947826 | 226
119 |  | Ethylene | 0.11 | 0.1 | 0 | 0.07 | 0.3474 | 0.289 | 2700 |  |  | 1.1 | 94.8 | 3.7 |  | 273 | 0.511236 | 2.689855 | 226
120 |  | Ethylene | 0.11 | 0.1 | 0 | 0.07 | 0.3474 | 0.289 | 2700 |  |  | 1.1 | 94.8 | 3.7 |  | 273 | 0.6769663 | 3.431884 | 226
121 |  | Ethylene | 0.11 | 0.1 | 0 | 0.07 | 0.3474 | 0.289 | 2700 |  |  | 1.1 | 94.8 | 3.7 |  | 273 | 0.8286517 | 4.173913 | 226
122 |  | Ethylene | 0.11 | 0.1 | 0 | 0.07 | 0.3474 | 0.289 | 2700 |  |  | 1.1 | 94.8 | 3.7 |  | 273 | 0.9353933 | 4.614493 | 226
123 |  | Ethylene | 0.11 | 0.1 | 0 | 0.07 | 0.3474 | 0.289 | 2700 |  |  | 1.1 | 94.8 | 3.7 |  | 273 | 1.014045 | 4.962319 | 226
124 | EMT-ZTC | Ethane | 0 | 0 | 0 | 0 | 0.3904 | 0.492 | 2980 |  |  | 1.3 | 93.8 | 4.3 |  | 283 | 0.03561644 | 0.6089622 | 227
125 |  | Ethane | 0 | 0 | 0 | 0 | 0.3904 | 0.492 | 2980 |  |  | 1.3 | 93.8 | 4.3 |  | 283 | 0.09863014 | 1.793267 | 227
126 |  | Ethane | 0 | 0 | 0 | 0 | 0.3904 | 0.492 | 2980 |  |  | 1.3 | 93.8 | 4.3 |  | 283 | 0.2082192 | 2.942094 | 227
127 |  | Ethane | 0 | 0 | 0 | 0 | 0.3904 | 0.492 | 2980 |  |  | 1.3 | 93.8 | 4.3 |  | 283 | 0.3260274 | 4.022847 | 227
128 |  | Ethane | 0 | 0 | 0 | 0 | 0.3904 | 0.492 | 2980 |  |  | 1.3 | 93.8 | 4.3 |  | 283 | 0.4876712 | 5.474994 | 227
129 |  | Ethane | 0 | 0 | 0 | 0 | 0.3904 | 0.492 | 2980 |  |  | 1.3 | 93.8 | 4.3 |  | 283 | 0.6191781 | 6.555282 | 227
130 |  | Ethane | 0 | 0 | 0 | 0 | 0.3904 | 0.492 | 2980 |  |  | 1.3 | 93.8 | 4.3 |  | 283 | 0.7561644 | 7.431994 | 227
131 |  | Ethane | 0 | 0 | 0 | 0 | 0.3904 | 0.492 | 2980 |  |  | 1.3 | 93.8 | 4.3 |  | 283 | 0.8520548 | 7.971117 | 227
132 |  | Ethane | 0 | 0 | 0 | 0 | 0.3904 | 0.492 | 2980 |  |  | 1.3 | 93.8 | 4.3 |  | 283 | 1 | 8.745763 | 227
133 |  | Ethylene | 0.11 | 0.1 | 0 | 0.07 | 0.3474 | 0.289 | 2980 |  |  | 1.3 | 93.8 | 4.3 |  | 283 | 0.03287671 | 0.4056652 | 228
134 |  | Ethylene | 0.11 | 0.1 | 0 | 0.07 | 0.3474 | 0.289 | 2980 |  |  | 1.3 | 93.8 | 4.3 |  | 283 | 0.1260274 | 1.385558 | 228
135 |  | Ethylene | 0.11 | 0.1 | 0 | 0.07 | 0.3474 | 0.289 | 2980 |  |  | 1.3 | 93.8 | 4.3 |  | 283 | 0.2164384 | 2.026561 | 228
136 |  | Ethylene | 0.11 | 0.1 | 0 | 0.07 | 0.3474 | 0.289 | 2980 |  |  | 1.3 | 93.8 | 4.3 |  | 283 | 0.3150685 | 2.667286 | 228
137 |  | Ethylene | 0.11 | 0.1 | 0 | 0.07 | 0.3474 | 0.289 | 2980 |  |  | 1.3 | 93.8 | 4.3 |  | 283 | 0.4410959 | 3.510471 | 228
138 |  | Ethylene | 0.11 | 0.1 | 0 | 0.07 | 0.3474 | 0.289 | 2980 |  |  | 1.3 | 93.8 | 4.3 |  | 283 | 0.5808219 | 4.353192 | 228
139 |  | Ethylene | 0.11 | 0.1 | 0 | 0.07 | 0.3474 | 0.289 | 2980 |  |  | 1.3 | 93.8 | 4.3 |  | 283 | 0.7260274 | 5.026236 | 228
140 |  | Ethylene | 0.11 | 0.1 | 0 | 0.07 | 0.3474 | 0.289 | 2980 |  |  | 1.3 | 93.8 | 4.3 |  | 283 | 0.8794521 | 5.766798 | 228
141 |  | Ethylene | 0.11 | 0.1 | 0 | 0.07 | 0.3474 | 0.289 | 2980 |  |  | 1.3 | 93.8 | 4.3 |  | 283 | 1.008219 | 6.270908 | 228
142 |  | Ethane | 0 | 0 | 0 | 0 | 0.3904 | 0.492 | 2980 |  |  | 1.3 | 93.8 | 4.3 |  | 273 | 0.03594497 | 0.5762712 | 229
143 |  | Ethane | 0 | 0 | 0 | 0 | 0.3904 | 0.492 | 2980 |  |  | 1.3 | 93.8 | 4.3 |  | 273 | 0.1327295 | 2.169492 | 229
144 |  | Ethane | 0 | 0 | 0 | 0 | 0.3904 | 0.492 | 2980 |  |  | 1.3 | 93.8 | 4.3 |  | 273 | 0.237794 | 3.830508 | 229
145 |  | Ethane | 0 | 0 | 0 | 0 | 0.3904 | 0.492 | 2980 |  |  | 1.3 | 93.8 | 4.3 |  | 273 | 0.3676908 | 5.661017 | 229
146 |  | Ethane | 0 | 0 | 0 | 0 | 0.3904 | 0.492 | 2980 |  |  | 1.3 | 93.8 | 4.3 |  | 273 | 0.5030583 | 7.322034 | 229
147 |  | Ethane | 0 | 0 | 0 | 0 | 0.3904 | 0.492 | 2980 |  |  | 1.3 | 93.8 | 4.3 |  | 273 | 0.624535 | 8.474576 | 229
148 |  | Ethane | 0 | 0 | 0 | 0 | 0.3904 | 0.492 | 2980 |  |  | 1.3 | 93.8 | 4.3 |  | 273 | 0.7625173 | 9.525424 | 229
149 |  | Ethane | 0 | 0 | 0 | 0 | 0.3904 | 0.492 | 2980 |  |  | 1.3 | 93.8 | 4.3 |  | 273 | 0.8811303 | 10.20339 | 229
150 |  | Ethane | 0 | 0 | 0 | 0 | 0.3904 | 0.492 | 2980 |  |  | 1.3 | 93.8 | 4.3 |  | 273 | 1.021758 | 10.77966 | 229
151 |  | Ethylene | 0.11 | 0.1 | 0 | 0.07 | 0.3474 | 0.289 | 2980 |  |  | 1.3 | 93.8 | 4.3 |  | 273 | 0.04968016 | 0.4067797 | 230
152 |  | Ethylene | 0.11 | 0.1 | 0 | 0.07 | 0.3474 | 0.289 | 2980 |  |  | 1.3 | 93.8 | 4.3 |  | 273 | 0.1214923 | 1.220339 | 230
153 |  | Ethylene | 0.11 | 0.1 | 0 | 0.07 | 0.3474 | 0.289 | 2980 |  |  | 1.3 | 93.8 | 4.3 |  | 273 | 0.2346812 | 2.271186 | 230
154 |  | Ethylene | 0.11 | 0.1 | 0 | 0.07 | 0.3474 | 0.289 | 2980 |  |  | 1.3 | 93.8 | 4.3 |  | 273 | 0.369932 | 3.423729 | 230
155 |  | Ethylene | 0.11 | 0.1 | 0 | 0.07 | 0.3474 | 0.289 | 2980 |  |  | 1.3 | 93.8 | 4.3 |  | 273 | 0.5107002 | 4.610169 | 230
156 |  | Ethylene | 0.11 | 0.1 | 0 | 0.07 | 0.3474 | 0.289 | 2980 |  |  | 1.3 | 93.8 | 4.3 |  | 273 | 0.6707756 | 5.898305 | 230
157 |  | Ethylene | 0.11 | 0.1 | 0 | 0.07 | 0.3474 | 0.289 | 2980 |  |  | 1.3 | 93.8 | 4.3 |  | 273 | 0.8059719 | 6.813559 | 230
158 |  | Ethylene | 0.11 | 0.1 | 0 | 0.07 | 0.3474 | 0.289 | 2980 |  |  | 1.3 | 93.8 | 4.3 |  | 273 | 0.9080559 | 7.491525 | 230
159 |  | Ethylene | 0.11 | 0.1 | 0 | 0.07 | 0.3474 | 0.289 | 2980 |  |  | 1.3 | 93.8 | 4.3 |  | 273 | 1.012871 | 8.067797 | 230
160 | BETA-ZTC | Ethane | 0 | 0 | 0 | 0 | 0.3904 | 0.492 | 3200 |  |  | 1.4 | 91.1 | 3.6 |  | 283 | 0.01917808 | 0.61255 | 231
161 |  | Ethane | 0 | 0 | 0 | 0 | 0.3904 | 0.492 | 3200 |  |  | 1.4 | 91.1 | 3.6 |  | 283 | 0.1013699 | 2.179083 | 231
162 |  | Ethane | 0 | 0 | 0 | 0 | 0.3904 | 0.492 | 3200 |  |  | 1.4 | 91.1 | 3.6 |  | 283 | 0.1890411 | 3.64382 | 231
163 |  | Ethane | 0 | 0 | 0 | 0 | 0.3904 | 0.492 | 3200 |  |  | 1.4 | 91.1 | 3.6 |  | 283 | 0.2931507 | 4.90515 | 231
164 |  | Ethane | 0 | 0 | 0 | 0 | 0.3904 | 0.492 | 3200 |  |  | 1.4 | 91.1 | 3.6 |  | 283 | 0.4054795 | 6.268742 | 231
165 |  | Ethane | 0 | 0 | 0 | 0 | 0.3904 | 0.492 | 3200 |  |  | 1.4 | 91.1 | 3.6 |  | 283 | 0.5315068 | 7.598805 | 231
166 |  | Ethane | 0 | 0 | 0 | 0 | 0.3904 | 0.492 | 3200 |  |  | 1.4 | 91.1 | 3.6 |  | 283 | 0.6739726 | 8.725461 | 231
167 |  | Ethane | 0 | 0 | 0 | 0 | 0.3904 | 0.492 | 3200 |  |  | 1.4 | 91.1 | 3.6 |  | 283 | 0.8383562 | 9.648896 | 231
168 |  | Ethane | 0 | 0 | 0 | 0 | 0.3904 | 0.492 | 3200 |  |  | 1.4 | 91.1 | 3.6 |  | 283 | 1.00274 | 10.60633 | 231
169 |  | Ethylene | 0.11 | 0.1 | 0 | 0.07 | 0.3474 | 0.289 | 3200 |  |  | 1.4 | 91.1 | 3.6 |  | 283 | 0.02739726 | 0.4088634 | 232
170 |  | Ethylene | 0.11 | 0.1 | 0 | 0.07 | 0.3474 | 0.289 | 3200 |  |  | 1.4 | 91.1 | 3.6 |  | 283 | 0.09041096 | 1.294858 | 232
171 |  | Ethylene | 0.11 | 0.1 | 0 | 0.07 | 0.3474 | 0.289 | 3200 |  |  | 1.4 | 91.1 | 3.6 |  | 283 | 0.1616438 | 2.215127 | 232
172 |  | Ethylene | 0.11 | 0.1 | 0 | 0.07 | 0.3474 | 0.289 | 3200 |  |  | 1.4 | 91.1 | 3.6 |  | 283 | 0.2794521 | 3.102984 | 232
173 |  | Ethylene | 0.11 | 0.1 | 0 | 0.07 | 0.3474 | 0.289 | 3200 |  |  | 1.4 | 91.1 | 3.6 |  | 283 | 0.4082192 | 4.19518 | 232
174 |  | Ethylene | 0.11 | 0.1 | 0 | 0.07 | 0.3474 | 0.289 | 3200 |  |  | 1.4 | 91.1 | 3.6 |  | 283 | 0.5369863 | 5.287376 | 232
175 |  | Ethylene | 0.11 | 0.1 | 0 | 0.07 | 0.3474 | 0.289 | 3200 |  |  | 1.4 | 91.1 | 3.6 |  | 283 | 0.6794521 | 6.108083 | 232
176 |  | Ethylene | 0.11 | 0.1 | 0 | 0.07 | 0.3474 | 0.289 | 3200 |  |  | 1.4 | 91.1 | 3.6 |  | 283 | 0.8328767 | 6.929163 | 232
177 |  | Ethylene | 0.11 | 0.1 | 0 | 0.07 | 0.3474 | 0.289 | 3200 |  |  | 1.4 | 91.1 | 3.6 |  | 283 | 1.010959 | 7.751081 | 232
178 |  | Ethane | 0 | 0 | 0 | 0 | 0.3904 | 0.492 | 3200 |  |  | 1.4 | 91.1 | 3.6 |  | 273 | 0.03571429 | 0.7741935 | 233
179 |  | Ethane | 0 | 0 | 0 | 0 | 0.3904 | 0.492 | 3200 |  |  | 1.4 | 91.1 | 3.6 |  | 273 | 0.1263736 | 2.744868 | 233
180 |  | Ethane | 0 | 0 | 0 | 0 | 0.3904 | 0.492 | 3200 |  |  | 1.4 | 91.1 | 3.6 |  | 273 | 0.2032967 | 4.434018 | 233
181 |  | Ethane | 0 | 0 | 0 | 0 | 0.3904 | 0.492 | 3200 |  |  | 1.4 | 91.1 | 3.6 |  | 273 | 0.293956 | 5.947214 | 233
182 |  | Ethane | 0 | 0 | 0 | 0 | 0.3904 | 0.492 | 3200 |  |  | 1.4 | 91.1 | 3.6 |  | 273 | 0.3791209 | 7.390029 | 233
183 |  | Ethane | 0 | 0 | 0 | 0 | 0.3904 | 0.492 | 3200 |  |  | 1.4 | 91.1 | 3.6 |  | 273 | 0.5082418 | 8.938416 | 233
184 |  | Ethane | 0 | 0 | 0 | 0 | 0.3904 | 0.492 | 3200 |  |  | 1.4 | 91.1 | 3.6 |  | 273 | 0.6593407 | 10.09971 | 233
185 |  | Ethane | 0 | 0 | 0 | 0 | 0.3904 | 0.492 | 3200 |  |  | 1.4 | 91.1 | 3.6 |  | 273 | 0.8104396 | 11.01466 | 233
186 |  | Ethane | 0 | 0 | 0 | 0 | 0.3904 | 0.492 | 3200 |  |  | 1.4 | 91.1 | 3.6 |  | 273 | 1.008242 | 11.89443 | 233
187 |  | Ethylene | 0.11 | 0.1 | 0 | 0.07 | 0.3474 | 0.289 | 3200 |  |  | 1.4 | 91.1 | 3.6 |  | 273 | 0.03021978 | 0.3167155 | 234
188 |  | Ethylene | 0.11 | 0.1 | 0 | 0.07 | 0.3474 | 0.289 | 3200 |  |  | 1.4 | 91.1 | 3.6 |  | 273 | 0.1016484 | 1.513196 | 234
189 |  | Ethylene | 0.11 | 0.1 | 0 | 0.07 | 0.3474 | 0.289 | 3200 |  |  | 1.4 | 91.1 | 3.6 |  | 273 | 0.2142857 | 2.956012 | 234
190 |  | Ethylene | 0.11 | 0.1 | 0 | 0.07 | 0.3474 | 0.289 | 3200 |  |  | 1.4 | 91.1 | 3.6 |  | 273 | 0.3571429 | 4.750733 | 234
191 |  | Ethylene | 0.11 | 0.1 | 0 | 0.07 | 0.3474 | 0.289 | 3200 |  |  | 1.4 | 91.1 | 3.6 |  | 273 | 0.5054945 | 6.26393 | 234
192 |  | Ethylene | 0.11 | 0.1 | 0 | 0.07 | 0.3474 | 0.289 | 3200 |  |  | 1.4 | 91.1 | 3.6 |  | 273 | 0.6236264 | 7.460411 | 234
193 |  | Ethylene | 0.11 | 0.1 | 0 | 0.07 | 0.3474 | 0.289 | 3200 |  |  | 1.4 | 91.1 | 3.6 |  | 273 | 0.75 | 8.410557 | 234
194 |  | Ethylene | 0.11 | 0.1 | 0 | 0.07 | 0.3474 | 0.289 | 3200 |  |  | 1.4 | 91.1 | 3.6 |  | 273 | 0.8791209 | 9.255132 | 234
195 |  | Ethylene | 0.11 | 0.1 | 0 | 0.07 | 0.3474 | 0.289 | 3200 |  |  | 1.4 | 91.1 | 3.6 |  | 273 | 1.016484 | 9.923754 | 234
0 | CAC | Ethylene | 0.11 | 0.1 | 0 | 0.07 | 0.3474 | 0.289 | 641 | 0.26 | 0 | 0.26 | 82.14 | 16.87 | 0.99 | 298 | 0.02234091 | 0.312 | 235
1 |  | Ethylene | 0.11 | 0.1 | 0 | 0.07 | 0.3474 | 0.289 | 641 | 0.26 | 0 | 0.26 | 82.14 | 16.87 | 0.99 | 298 | 0.087375 | 0.96 | 235
2 |  | Ethylene | 0.11 | 0.1 | 0 | 0.07 | 0.3474 | 0.289 | 641 | 0.26 | 0 | 0.26 | 82.14 | 16.87 | 0.99 | 298 | 0.1865795 | 1.44 | 235
3 |  | Ethylene | 0.11 | 0.1 | 0 | 0.07 | 0.3474 | 0.289 | 641 | 0.26 | 0 | 0.26 | 82.14 | 16.87 | 0.99 | 298 | 0.3284432 | 1.824 | 235
4 |  | Ethylene | 0.11 | 0.1 | 0 | 0.07 | 0.3474 | 0.289 | 641 | 0.26 | 0 | 0.26 | 82.14 | 16.87 | 0.99 | 298 | 0.4930795 | 2.112 | 235
5 |  | Ethylene | 0.11 | 0.1 | 0 | 0.07 | 0.3474 | 0.289 | 641 | 0.26 | 0 | 0.26 | 82.14 | 16.87 | 0.99 | 298 | 0.6577159 | 2.4 | 235
6 |  | Ethylene | 0.11 | 0.1 | 0 | 0.07 | 0.3474 | 0.289 | 641 | 0.26 | 0 | 0.26 | 82.14 | 16.87 | 0.99 | 298 | 0.8110455 | 2.568 | 235
7 |  | Ethylene | 0.11 | 0.1 | 0 | 0.07 | 0.3474 | 0.289 | 641 | 0.26 | 0 | 0.26 | 82.14 | 16.87 | 0.99 | 298 | 0.9246364 | 2.664 | 235
8 |  | Ethylene | 0.11 | 0.1 | 0 | 0.07 | 0.3474 | 0.289 | 641 | 0.26 | 0 | 0.26 | 82.14 | 16.87 | 0.99 | 298 | 1.032557 | 2.736 | 235
9 |  | Ethane | 0 | 0 | 0 | 0 | 0.3904 | 0.492 | 641 | 0.26 | 0 | 0.26 | 82.14 | 16.87 | 0.99 | 298 | 0.005340909 | 0.216 | 236
10 |  | Ethane | 0 | 0 | 0 | 0 | 0.3904 | 0.492 | 641 | 0.26 | 0 | 0.26 | 82.14 | 16.87 | 0.99 | 298 | 0.05615909 | 0.888 | 236
11 |  | Ethane | 0 | 0 | 0 | 0 | 0.3904 | 0.492 | 641 | 0.26 | 0 | 0.26 | 82.14 | 16.87 | 0.99 | 298 | 0.1184545 | 1.32 | 236
12 |  | Ethane | 0 | 0 | 0 | 0 | 0.3904 | 0.492 | 641 | 0.26 | 0 | 0.26 | 82.14 | 16.87 | 0.99 | 298 | 0.2460795 | 1.776 | 236
13 |  | Ethane | 0 | 0 | 0 | 0 | 0.3904 | 0.492 | 641 | 0.26 | 0 | 0.26 | 82.14 | 16.87 | 0.99 | 298 | 0.37375 | 2.136 | 236
14 |  | Ethane | 0 | 0 | 0 | 0 | 0.3904 | 0.492 | 641 | 0.26 | 0 | 0.26 | 82.14 | 16.87 | 0.99 | 298 | 0.54975 | 2.424 | 236
15 |  | Ethane | 0 | 0 | 0 | 0 | 0.3904 | 0.492 | 641 | 0.26 | 0 | 0.26 | 82.14 | 16.87 | 0.99 | 298 | 0.7030682 | 2.616 | 236
16 |  | Ethane | 0 | 0 | 0 | 0 | 0.3904 | 0.492 | 641 | 0.26 | 0 | 0.26 | 82.14 | 16.87 | 0.99 | 298 | 0.8535682 | 2.76 | 236
17 |  | Ethane | 0 | 0 | 0 | 0 | 0.3904 | 0.492 | 641 | 0.26 | 0 | 0.26 | 82.14 | 16.87 | 0.99 | 298 | 0.9614773 | 2.856 | 236
18 |  | Ethane | 0 | 0 | 0 | 0 | 0.3904 | 0.492 | 641 | 0.26 | 0 | 0.26 | 82.14 | 16.87 | 0.99 | 298 | 1.023977 | 2.856 | 236
19 | CAC-800-3 | Ethylene | 0.11 | 0.1 | 0 | 0.07 | 0.3474 | 0.289 | 2063 | 0.91 | 0.24 | 0.67 | 88.05 | 9.92 | 2.02 | 298 | 0.01104545 | 0.168 | 237
20 |  | Ethylene | 0.11 | 0.1 | 0 | 0.07 | 0.3474 | 0.289 | 2063 | 0.91 | 0.24 | 0.67 | 88.05 | 9.92 | 2.02 | 298 | 0.05601136 | 1.2 | 237
21 |  | Ethylene | 0.11 | 0.1 | 0 | 0.07 | 0.3474 | 0.289 | 2063 | 0.91 | 0.24 | 0.67 | 88.05 | 9.92 | 2.02 | 298 | 0.1464659 | 2.16 | 237
22 |  | Ethylene | 0.11 | 0.1 | 0 | 0.07 | 0.3474 | 0.289 | 2063 | 0.91 | 0.24 | 0.67 | 88.05 | 9.92 | 2.02 | 298 | 0.2569659 | 2.784 | 237
23 |  | Ethylene | 0.11 | 0.1 | 0 | 0.07 | 0.3474 | 0.289 | 2063 | 0.91 | 0.24 | 0.67 | 88.05 | 9.92 | 2.02 | 298 | 0.3760341 | 3.312 | 237
24 |  | Ethylene | 0.11 | 0.1 | 0 | 0.07 | 0.3474 | 0.289 | 2063 | 0.91 | 0.24 | 0.67 | 88.05 | 9.92 | 2.02 | 298 | 0.5149886 | 3.84 | 237
25 |  | Ethylene | 0.11 | 0.1 | 0 | 0.07 | 0.3474 | 0.289 | 2063 | 0.91 | 0.24 | 0.67 | 88.05 | 9.92 | 2.02 | 298 | 0.6483068 | 4.272 | 237
26 |  | Ethylene | 0.11 | 0.1 | 0 | 0.07 | 0.3474 | 0.289 | 2063 | 0.91 | 0.24 | 0.67 | 88.05 | 9.92 | 2.02 | 298 | 0.7760114 | 4.56 | 237
27 |  | Ethylene | 0.11 | 0.1 | 0 | 0.07 | 0.3474 | 0.289 | 2063 | 0.91 | 0.24 | 0.67 | 88.05 | 9.92 | 2.02 | 298 | 0.9150568 | 4.896 | 237
28 |  | Ethylene | 0.11 | 0.1 | 0 | 0.07 | 0.3474 | 0.289 | 2063 | 0.91 | 0.24 | 0.67 | 88.05 | 9.92 | 2.02 | 298 | 1.028591 | 5.112 | 237
29 |  | Ethane | 0 | 0 | 0 | 0 | 0.3904 | 0.492 | 2063 | 0.91 | 0.24 | 0.67 | 88.05 | 9.92 | 2.02 | 298 | 0.03340909 | 0.936 | 238
30 |  | Ethane | 0 | 0 | 0 | 0 | 0.3904 | 0.492 | 2063 | 0.91 | 0.24 | 0.67 | 88.05 | 9.92 | 2.02 | 298 | 0.06996591 | 1.728 | 238
31 |  | Ethane | 0 | 0 | 0 | 0 | 0.3904 | 0.492 | 2063 | 0.91 | 0.24 | 0.67 | 88.05 | 9.92 | 2.02 | 298 | 0.1633068 | 2.592 | 238
32 |  | Ethane | 0 | 0 | 0 | 0 | 0.3904 | 0.492 | 2063 | 0.91 | 0.24 | 0.67 | 88.05 | 9.92 | 2.02 | 298 | 0.2793864 | 3.432 | 238
33 |  | Ethane | 0 | 0 | 0 | 0 | 0.3904 | 0.492 | 2063 | 0.91 | 0.24 | 0.67 | 88.05 | 9.92 | 2.02 | 298 | 0.4012159 | 4.128 | 238
34 |  | Ethane | 0 | 0 | 0 | 0 | 0.3904 | 0.492 | 2063 | 0.91 | 0.24 | 0.67 | 88.05 | 9.92 | 2.02 | 298 | 0.5259205 | 4.752 | 238
35 |  | Ethane | 0 | 0 | 0 | 0 | 0.3904 | 0.492 | 2063 | 0.91 | 0.24 | 0.67 | 88.05 | 9.92 | 2.02 | 298 | 0.6591818 | 5.304 | 238
36 |  | Ethane | 0 | 0 | 0 | 0 | 0.3904 | 0.492 | 2063 | 0.91 | 0.24 | 0.67 | 88.05 | 9.92 | 2.02 | 298 | 0.7896591 | 5.736 | 238
37 |  | Ethane | 0 | 0 | 0 | 0 | 0.3904 | 0.492 | 2063 | 0.91 | 0.24 | 0.67 | 88.05 | 9.92 | 2.02 | 298 | 0.9258409 | 6.12 | 238
38 |  | Ethane | 0 | 0 | 0 | 0 | 0.3904 | 0.492 | 2063 | 0.91 | 0.24 | 0.67 | 88.05 | 9.92 | 2.02 | 298 | 1.019477 | 6.36 | 238
39 | CAC-700-3 | Ethylene | 0.11 | 0.1 | 0 | 0.07 | 0.3474 | 0.289 | 1521 | 0.6 | 0.03 | 0.57 | 85.6 | 13.3 | 1.12 | 298 | 0.02654867 | 0.4302789 | 239
40 |  | Ethylene | 0.11 | 0.1 | 0 | 0.07 | 0.3474 | 0.289 | 1521 | 0.6 | 0.03 | 0.57 | 85.6 | 13.3 | 1.12 | 298 | 0.1120944 | 1.52988 | 239
41 |  | Ethylene | 0.11 | 0.1 | 0 | 0.07 | 0.3474 | 0.289 | 1521 | 0.6 | 0.03 | 0.57 | 85.6 | 13.3 | 1.12 | 298 | 0.2359882 | 2.342629 | 239
42 |  | Ethylene | 0.11 | 0.1 | 0 | 0.07 | 0.3474 | 0.289 | 1521 | 0.6 | 0.03 | 0.57 | 85.6 | 13.3 | 1.12 | 298 | 0.359882 | 2.964143 | 239
43 |  | Ethylene | 0.11 | 0.1 | 0 | 0.07 | 0.3474 | 0.289 | 1521 | 0.6 | 0.03 | 0.57 | 85.6 | 13.3 | 1.12 | 298 | 0.4896755 | 3.537849 | 239
44 |  | Ethylene | 0.11 | 0.1 | 0 | 0.07 | 0.3474 | 0.289 | 1521 | 0.6 | 0.03 | 0.57 | 85.6 | 13.3 | 1.12 | 298 | 0.6312684 | 3.896414 | 239
45 |  | Ethylene | 0.11 | 0.1 | 0 | 0.07 | 0.3474 | 0.289 | 1521 | 0.6 | 0.03 | 0.57 | 85.6 | 13.3 | 1.12 | 298 | 0.7787611 | 4.374502 | 239
46 |  | Ethylene | 0.11 | 0.1 | 0 | 0.07 | 0.3474 | 0.289 | 1521 | 0.6 | 0.03 | 0.57 | 85.6 | 13.3 | 1.12 | 298 | 0.9292035 | 4.709163 | 239
47 |  | Ethylene | 0.11 | 0.1 | 0 | 0.07 | 0.3474 | 0.289 | 1521 | 0.6 | 0.03 | 0.57 | 85.6 | 13.3 | 1.12 | 298 | 1.026549 | 4.85259 | 239
48 |  | Ethane | 0 | 0 | 0 | 0 | 0.3904 | 0.492 | 1521 | 0.6 | 0.03 | 0.57 | 85.6 | 13.3 | 1.12 | 298 | 0.01474926 | 0.6454183 | 240
49 |  | Ethane | 0 | 0 | 0 | 0 | 0.3904 | 0.492 | 1521 | 0.6 | 0.03 | 0.57 | 85.6 | 13.3 | 1.12 | 298 | 0.1327434 | 2.007968 | 240
50 |  | Ethane | 0 | 0 | 0 | 0 | 0.3904 | 0.492 | 1521 | 0.6 | 0.03 | 0.57 | 85.6 | 13.3 | 1.12 | 298 | 0.2684366 | 3.059761 | 240
51 |  | Ethane | 0 | 0 | 0 | 0 | 0.3904 | 0.492 | 1521 | 0.6 | 0.03 | 0.57 | 85.6 | 13.3 | 1.12 | 298 | 0.4070796 | 3.992032 | 240
52 |  | Ethane | 0 | 0 | 0 | 0 | 0.3904 | 0.492 | 1521 | 0.6 | 0.03 | 0.57 | 85.6 | 13.3 | 1.12 | 298 | 0.5899705 | 4.565737 | 240
53 |  | Ethane | 0 | 0 | 0 | 0 | 0.3904 | 0.492 | 1521 | 0.6 | 0.03 | 0.57 | 85.6 | 13.3 | 1.12 | 298 | 0.7345133 | 5.043825 | 240
54 |  | Ethane | 0 | 0 | 0 | 0 | 0.3904 | 0.492 | 1521 | 0.6 | 0.03 | 0.57 | 85.6 | 13.3 | 1.12 | 298 | 0.8613569 | 5.354582 | 240
55 |  | Ethane | 0 | 0 | 0 | 0 | 0.3904 | 0.492 | 1521 | 0.6 | 0.03 | 0.57 | 85.6 | 13.3 | 1.12 | 298 | 1.035398 | 5.713147 | 240
56 | CAC-900-3 | Ethylene | 0.11 | 0.1 | 0 | 0.07 | 0.3474 | 0.289 | 1694 | 0.74 | 0.18 | 0.56 | 91.99 | 7.36 | 0.65 | 298 | 0.008849558 | 0.1195219 | 241
57 |  | Ethylene | 0.11 | 0.1 | 0 | 0.07 | 0.3474 | 0.289 | 1694 | 0.74 | 0.18 | 0.56 | 91.99 | 7.36 | 0.65 | 298 | 0.06784661 | 0.9561753 | 241
58 |  | Ethylene | 0.11 | 0.1 | 0 | 0.07 | 0.3474 | 0.289 | 1694 | 0.74 | 0.18 | 0.56 | 91.99 | 7.36 | 0.65 | 298 | 0.1268437 | 1.458167 | 241
59 |  | Ethylene | 0.11 | 0.1 | 0 | 0.07 | 0.3474 | 0.289 | 1694 | 0.74 | 0.18 | 0.56 | 91.99 | 7.36 | 0.65 | 298 | 0.2241888 | 2.103586 | 241
60 |  | Ethylene | 0.11 | 0.1 | 0 | 0.07 | 0.3474 | 0.289 | 1694 | 0.74 | 0.18 | 0.56 | 91.99 | 7.36 | 0.65 | 298 | 0.3215339 | 2.581673 | 241
61 |  | Ethylene | 0.11 | 0.1 | 0 | 0.07 | 0.3474 | 0.289 | 1694 | 0.74 | 0.18 | 0.56 | 91.99 | 7.36 | 0.65 | 298 | 0.4631268 | 3.179283 | 241
62 |  | Ethylene | 0.11 | 0.1 | 0 | 0.07 | 0.3474 | 0.289 | 1694 | 0.74 | 0.18 | 0.56 | 91.99 | 7.36 | 0.65 | 298 | 0.5722714 | 3.585657 | 241
63 |  | Ethylene | 0.11 | 0.1 | 0 | 0.07 | 0.3474 | 0.289 | 1694 | 0.74 | 0.18 | 0.56 | 91.99 | 7.36 | 0.65 | 298 | 0.7109145 | 4.063745 | 241
64 |  | Ethylene | 0.11 | 0.1 | 0 | 0.07 | 0.3474 | 0.289 | 1694 | 0.74 | 0.18 | 0.56 | 91.99 | 7.36 | 0.65 | 298 | 0.8525074 | 4.398406 | 241
65 |  | Ethylene | 0.11 | 0.1 | 0 | 0.07 | 0.3474 | 0.289 | 1694 | 0.74 | 0.18 | 0.56 | 91.99 | 7.36 | 0.65 | 298 | 1.00295 | 4.780876 | 241
66 |  | Ethane | 0 | 0 | 0 | 0 | 0.3904 | 0.492 | 1694 | 0.74 | 0.18 | 0.56 | 91.99 | 7.36 | 0.65 | 298 | 0.05899705 | 1.266932 | 242
67 |  | Ethane | 0 | 0 | 0 | 0 | 0.3904 | 0.492 | 1694 | 0.74 | 0.18 | 0.56 | 91.99 | 7.36 | 0.65 | 298 | 0.1651917 | 2.366534 | 242
68 |  | Ethane | 0 | 0 | 0 | 0 | 0.3904 | 0.492 | 1694 | 0.74 | 0.18 | 0.56 | 91.99 | 7.36 | 0.65 | 298 | 0.3274336 | 3.49004 | 242
69 |  | Ethane | 0 | 0 | 0 | 0 | 0.3904 | 0.492 | 1694 | 0.74 | 0.18 | 0.56 | 91.99 | 7.36 | 0.65 | 298 | 0.4837758 | 4.231076 | 242
70 |  | Ethane | 0 | 0 | 0 | 0 | 0.3904 | 0.492 | 1694 | 0.74 | 0.18 | 0.56 | 91.99 | 7.36 | 0.65 | 298 | 0.6666667 | 5.01992 | 242
71 |  | Ethane | 0 | 0 | 0 | 0 | 0.3904 | 0.492 | 1694 | 0.74 | 0.18 | 0.56 | 91.99 | 7.36 | 0.65 | 298 | 0.7935103 | 5.426295 | 242
72 |  | Ethane | 0 | 0 | 0 | 0 | 0.3904 | 0.492 | 1694 | 0.74 | 0.18 | 0.56 | 91.99 | 7.36 | 0.65 | 298 | 0.9144543 | 5.760956 | 242
73 |  | Ethane | 0 | 0 | 0 | 0 | 0.3904 | 0.492 | 1694 | 0.74 | 0.18 | 0.56 | 91.99 | 7.36 | 0.65 | 298 | 1.032448 | 6.023904 | 242
74 | CAC-700-3 | Ethane | 0 | 0 | 0 | 0 | 0.3904 | 0.492 | 1521 | 0.6 | 0.03 | 0.57 | 85.6 | 13.3 | 1.12 | 273 | 0.02432916 | 1.972093 | 243
75 |  | Ethane | 0 | 0 | 0 | 0 | 0.3904 | 0.492 | 1521 | 0.6 | 0.03 | 0.57 | 85.6 | 13.3 | 1.12 | 273 | 0.07944743 | 2.790698 | 243
76 |  | Ethane | 0 | 0 | 0 | 0 | 0.3904 | 0.492 | 1521 | 0.6 | 0.03 | 0.57 | 85.6 | 13.3 | 1.12 | 273 | 0.1770423 | 4.093023 | 243
77 |  | Ethane | 0 | 0 | 0 | 0 | 0.3904 | 0.492 | 1521 | 0.6 | 0.03 | 0.57 | 85.6 | 13.3 | 1.12 | 273 | 0.2919698 | 4.948837 | 243
78 |  | Ethane | 0 | 0 | 0 | 0 | 0.3904 | 0.492 | 1521 | 0.6 | 0.03 | 0.57 | 85.6 | 13.3 | 1.12 | 273 | 0.4368316 | 5.767442 | 243
79 |  | Ethane | 0 | 0 | 0 | 0 | 0.3904 | 0.492 | 1521 | 0.6 | 0.03 | 0.57 | 85.6 | 13.3 | 1.12 | 273 | 0.5946333 | 6.362791 | 243
80 |  | Ethane | 0 | 0 | 0 | 0 | 0.3904 | 0.492 | 1521 | 0.6 | 0.03 | 0.57 | 85.6 | 13.3 | 1.12 | 273 | 0.7738422 | 6.883721 | 243
81 |  | Ethane | 0 | 0 | 0 | 0 | 0.3904 | 0.492 | 1521 | 0.6 | 0.03 | 0.57 | 85.6 | 13.3 | 1.12 | 273 | 0.9274697 | 7.293023 | 243
82 |  | Ethane | 0 | 0 | 0 | 0 | 0.3904 | 0.492 | 1521 | 0.6 | 0.03 | 0.57 | 85.6 | 13.3 | 1.12 | 273 | 1.029954 | 7.44186 | 243
83 |  | Ethylene | 0.11 | 0.1 | 0 | 0.07 | 0.3474 | 0.289 | 1521 | 0.6 | 0.03 | 0.57 | 85.6 | 13.3 | 1.12 | 273 | 0.05895448 | 1.153488 | 244
84 |  | Ethylene | 0.11 | 0.1 | 0 | 0.07 | 0.3474 | 0.289 | 1521 | 0.6 | 0.03 | 0.57 | 85.6 | 13.3 | 1.12 | 273 | 0.1779964 | 2.306977 | 244
85 |  | Ethylene | 0.11 | 0.1 | 0 | 0.07 | 0.3474 | 0.289 | 1521 | 0.6 | 0.03 | 0.57 | 85.6 | 13.3 | 1.12 | 273 | 0.3271517 | 3.088372 | 244
86 |  | Ethylene | 0.11 | 0.1 | 0 | 0.07 | 0.3474 | 0.289 | 1521 | 0.6 | 0.03 | 0.57 | 85.6 | 13.3 | 1.12 | 273 | 0.5062413 | 3.832558 | 244
87 |  | Ethylene | 0.11 | 0.1 | 0 | 0.07 | 0.3474 | 0.289 | 1521 | 0.6 | 0.03 | 0.57 | 85.6 | 13.3 | 1.12 | 273 | 0.698231 | 4.427907 | 244
88 |  | Ethylene | 0.11 | 0.1 | 0 | 0.07 | 0.3474 | 0.289 | 1521 | 0.6 | 0.03 | 0.57 | 85.6 | 13.3 | 1.12 | 273 | 0.8859273 | 5.060465 | 244
89 |  | Ethylene | 0.11 | 0.1 | 0 | 0.07 | 0.3474 | 0.289 | 1521 | 0.6 | 0.03 | 0.57 | 85.6 | 13.3 | 1.12 | 273 | 1.031087 | 5.32093 | 244
90 | CAC-800-3 | Ethane | 0 | 0 | 0 | 0 | 0.3904 | 0.492 | 2063 | 0.91 | 0.24 | 0.67 | 88.05 | 9.92 | 2.02 | 273 | 0.01276596 | 0.8972984 | 245
91 |  | Ethane | 0 | 0 | 0 | 0 | 0.3904 | 0.492 | 2063 | 0.91 | 0.24 | 0.67 | 88.05 | 9.92 | 2.02 | 273 | 0.04680851 | 1.977635 | 245
92 |  | Ethane | 0 | 0 | 0 | 0 | 0.3904 | 0.492 | 2063 | 0.91 | 0.24 | 0.67 | 88.05 | 9.92 | 2.02 | 273 | 0.106383 | 3.282177 | 245
93 |  | Ethane | 0 | 0 | 0 | 0 | 0.3904 | 0.492 | 2063 | 0.91 | 0.24 | 0.67 | 88.05 | 9.92 | 2.02 | 273 | 0.1957447 | 4.4762 | 245
94 |  | Ethane | 0 | 0 | 0 | 0 | 0.3904 | 0.492 | 2063 | 0.91 | 0.24 | 0.67 | 88.05 | 9.92 | 2.02 | 273 | 0.293617 | 5.186818 | 245
95 |  | Ethane | 0 | 0 | 0 | 0 | 0.3904 | 0.492 | 2063 | 0.91 | 0.24 | 0.67 | 88.05 | 9.92 | 2.02 | 273 | 0.4680851 | 6.049124 | 245
96 |  | Ethane | 0 | 0 | 0 | 0 | 0.3904 | 0.492 | 2063 | 0.91 | 0.24 | 0.67 | 88.05 | 9.92 | 2.02 | 273 | 0.6212766 | 6.575755 | 245
97 |  | Ethane | 0 | 0 | 0 | 0 | 0.3904 | 0.492 | 2063 | 0.91 | 0.24 | 0.67 | 88.05 | 9.92 | 2.02 | 273 | 0.787234 | 6.991232 | 245
98 |  | Ethane | 0 | 0 | 0 | 0 | 0.3904 | 0.492 | 2063 | 0.91 | 0.24 | 0.67 | 88.05 | 9.92 | 2.02 | 273 | 0.9234043 | 7.256764 | 245
99 |  | Ethane | 0 | 0 | 0 | 0 | 0.3904 | 0.492 | 2063 | 0.91 | 0.24 | 0.67 | 88.05 | 9.92 | 2.02 | 273 | 1.025532 | 7.409401 | 245
100 |  | Ethylene | 0.11 | 0.1 | 0 | 0.07 | 0.3474 | 0.289 | 2063 | 0.91 | 0.24 | 0.67 | 88.05 | 9.92 | 2.02 | 273 | 0.004255319 | 0.1155863 | 246
101 |  | Ethylene | 0.11 | 0.1 | 0 | 0.07 | 0.3474 | 0.289 | 2063 | 0.91 | 0.24 | 0.67 | 88.05 | 9.92 | 2.02 | 273 | 0.04680851 | 1.382286 | 246
102 |  | Ethylene | 0.11 | 0.1 | 0 | 0.07 | 0.3474 | 0.289 | 2063 | 0.91 | 0.24 | 0.67 | 88.05 | 9.92 | 2.02 | 273 | 0.1234043 | 2.464206 | 246
103 |  | Ethylene | 0.11 | 0.1 | 0 | 0.07 | 0.3474 | 0.289 | 2063 | 0.91 | 0.24 | 0.67 | 88.05 | 9.92 | 2.02 | 273 | 0.2425532 | 3.398872 | 246
104 |  | Ethylene | 0.11 | 0.1 | 0 | 0.07 | 0.3474 | 0.289 | 2063 | 0.91 | 0.24 | 0.67 | 88.05 | 9.92 | 2.02 | 273 | 0.4 | 4.186126 | 246
105 |  | Ethylene | 0.11 | 0.1 | 0 | 0.07 | 0.3474 | 0.289 | 2063 | 0.91 | 0.24 | 0.67 | 88.05 | 9.92 | 2.02 | 273 | 0.5659574 | 4.936487 | 246
106 |  | Ethylene | 0.11 | 0.1 | 0 | 0.07 | 0.3474 | 0.289 | 2063 | 0.91 | 0.24 | 0.67 | 88.05 | 9.92 | 2.02 | 273 | 0.7276596 | 5.463434 | 246
107 |  | Ethylene | 0.11 | 0.1 | 0 | 0.07 | 0.3474 | 0.289 | 2063 | 0.91 | 0.24 | 0.67 | 88.05 | 9.92 | 2.02 | 273 | 0.8978723 | 5.916279 | 246
108 |  | Ethylene | 0.11 | 0.1 | 0 | 0.07 | 0.3474 | 0.289 | 2063 | 0.91 | 0.24 | 0.67 | 88.05 | 9.92 | 2.02 | 273 | 1.034043 | 6.21902 | 246
109 | CAC-900-3 | Ethane | 0 | 0 | 0 | 0 | 0.3904 | 0.492 | 1694 | 0.74 | 0.18 | 0.56 | 91.99 | 7.36 | 0.65 | 273 | 0.003702978 | 0.7772727 | 247
110 |  | Ethane | 0 | 0 | 0 | 0 | 0.3904 | 0.492 | 1694 | 0.74 | 0.18 | 0.56 | 91.99 | 7.36 | 0.65 | 273 | 0.0718848 | 2.413636 | 247
111 |  | Ethane | 0 | 0 | 0 | 0 | 0.3904 | 0.492 | 1694 | 0.74 | 0.18 | 0.56 | 91.99 | 7.36 | 0.65 | 273 | 0.1788989 | 3.968182 | 247
112 |  | Ethane | 0 | 0 | 0 | 0 | 0.3904 | 0.492 | 1694 | 0.74 | 0.18 | 0.56 | 91.99 | 7.36 | 0.65 | 273 | 0.3161834 | 5.318182 | 247
113 |  | Ethane | 0 | 0 | 0 | 0 | 0.3904 | 0.492 | 1694 | 0.74 | 0.18 | 0.56 | 91.99 | 7.36 | 0.65 | 273 | 0.4967476 | 6.3 | 247
114 |  | Ethane | 0 | 0 | 0 | 0 | 0.3904 | 0.492 | 1694 | 0.74 | 0.18 | 0.56 | 91.99 | 7.36 | 0.65 | 273 | 0.6817006 | 7.118182 | 247
115 |  | Ethane | 0 | 0 | 0 | 0 | 0.3904 | 0.492 | 1694 | 0.74 | 0.18 | 0.56 | 91.99 | 7.36 | 0.65 | 273 | 0.8624608 | 7.690909 | 247
116 |  | Ethane | 0 | 0 | 0 | 0 | 0.3904 | 0.492 | 1694 | 0.74 | 0.18 | 0.56 | 91.99 | 7.36 | 0.65 | 273 | 1.017418 | 8.140909 | 247
117 |  | Ethylene | 0.11 | 0.1 | 0 | 0.07 | 0.3474 | 0.289 | 1694 | 0.74 | 0.18 | 0.56 | 91.99 | 7.36 | 0.65 | 273 | 0.003996865 | 0.1636364 | 248
118 |  | Ethylene | 0.11 | 0.1 | 0 | 0.07 | 0.3474 | 0.289 | 1694 | 0.74 | 0.18 | 0.56 | 91.99 | 7.36 | 0.65 | 273 | 0.04645376 | 1.513636 | 248
119 |  | Ethylene | 0.11 | 0.1 | 0 | 0.07 | 0.3474 | 0.289 | 1694 | 0.74 | 0.18 | 0.56 | 91.99 | 7.36 | 0.65 | 273 | 0.170768 | 2.945455 | 248
120 |  | Ethylene | 0.11 | 0.1 | 0 | 0.07 | 0.3474 | 0.289 | 1694 | 0.74 | 0.18 | 0.56 | 91.99 | 7.36 | 0.65 | 273 | 0.3081309 | 4.131818 | 248
121 |  | Ethylene | 0.11 | 0.1 | 0 | 0.07 | 0.3474 | 0.289 | 1694 | 0.74 | 0.18 | 0.56 | 91.99 | 7.36 | 0.65 | 273 | 0.454232 | 5.072727 | 248
122 |  | Ethylene | 0.11 | 0.1 | 0 | 0.07 | 0.3474 | 0.289 | 1694 | 0.74 | 0.18 | 0.56 | 91.99 | 7.36 | 0.65 | 273 | 0.6435149 | 5.85 | 248
123 |  | Ethylene | 0.11 | 0.1 | 0 | 0.07 | 0.3474 | 0.289 | 1694 | 0.74 | 0.18 | 0.56 | 91.99 | 7.36 | 0.65 | 273 | 0.8199451 | 6.463636 | 248
124 |  | Ethylene | 0.11 | 0.1 | 0 | 0.07 | 0.3474 | 0.289 | 1694 | 0.74 | 0.18 | 0.56 | 91.99 | 7.36 | 0.65 | 273 | 0.9490792 | 6.831818 | 248
125 |  | Ethylene | 0.11 | 0.1 | 0 | 0.07 | 0.3474 | 0.289 | 1694 | 0.74 | 0.18 | 0.56 | 91.99 | 7.36 | 0.65 | 273 | 1.026548 | 7.077273 | 248
126 | CAC-800-2 | Ethylene | 0.11 | 0.1 | 0 | 0.07 | 0.3474 | 0.289 | 1409 | 0.65 | 0.09 | 0.56 |  |  |  | 273 | 0.01715266 | 0.2932331 | 249
127 |  | Ethylene | 0.11 | 0.1 | 0 | 0.07 | 0.3474 | 0.289 | 1409 | 0.65 | 0.09 | 0.56 |  |  |  | 273 | 0.0806175 | 1.184211 | 249
128 |  | Ethylene | 0.11 | 0.1 | 0 | 0.07 | 0.3474 | 0.289 | 1409 | 0.65 | 0.09 | 0.56 |  |  |  | 273 | 0.2075472 | 2.120301 | 249
129 |  | Ethylene | 0.11 | 0.1 | 0 | 0.07 | 0.3474 | 0.289 | 1409 | 0.65 | 0.09 | 0.56 |  |  |  | 273 | 0.4168096 | 2.932331 | 249
130 |  | Ethylene | 0.11 | 0.1 | 0 | 0.07 | 0.3474 | 0.289 | 1409 | 0.65 | 0.09 | 0.56 |  |  |  | 273 | 0.5849057 | 3.473684 | 249
131 |  | Ethylene | 0.11 | 0.1 | 0 | 0.07 | 0.3474 | 0.289 | 1409 | 0.65 | 0.09 | 0.56 |  |  |  | 273 | 0.7427101 | 3.857143 | 249
132 |  | Ethylene | 0.11 | 0.1 | 0 | 0.07 | 0.3474 | 0.289 | 1409 | 0.65 | 0.09 | 0.56 |  |  |  | 273 | 0.8799314 | 4.093985 | 249
133 |  | Ethylene | 0.11 | 0.1 | 0 | 0.07 | 0.3474 | 0.289 | 1409 | 0.65 | 0.09 | 0.56 |  |  |  | 273 | 1.030875 | 4.330827 | 249
134 |  | Ethane | 0 | 0 | 0 | 0 | 0.3904 | 0.492 | 1409 | 0.65 | 0.09 | 0.56 |  |  |  | 273 | 0.04116638 | 1.06015 | 250
135 |  | Ethane | 0 | 0 | 0 | 0 | 0.3904 | 0.492 | 1409 | 0.65 | 0.09 | 0.56 |  |  |  | 273 | 0.1286449 | 2.06391 | 250
136 |  | Ethane | 0 | 0 | 0 | 0 | 0.3904 | 0.492 | 1409 | 0.65 | 0.09 | 0.56 |  |  |  | 273 | 0.2435678 | 2.898496 | 250
137 |  | Ethane | 0 | 0 | 0 | 0 | 0.3904 | 0.492 | 1409 | 0.65 | 0.09 | 0.56 |  |  |  | 273 | 0.4339623 | 3.609023 | 250
138 |  | Ethane | 0 | 0 | 0 | 0 | 0.3904 | 0.492 | 1409 | 0.65 | 0.09 | 0.56 |  |  |  | 273 | 0.5917667 | 4.218045 | 250
139 |  | Ethane | 0 | 0 | 0 | 0 | 0.3904 | 0.492 | 1409 | 0.65 | 0.09 | 0.56 |  |  |  | 273 | 0.7358491 | 4.590226 | 250
140 |  | Ethane | 0 | 0 | 0 | 0 | 0.3904 | 0.492 | 1409 | 0.65 | 0.09 | 0.56 |  |  |  | 273 | 0.8833619 | 4.928571 | 250
141 |  | Ethane | 0 | 0 | 0 | 0 | 0.3904 | 0.492 | 1409 | 0.65 | 0.09 | 0.56 |  |  |  | 273 | 1.025729 | 5.142857 | 250
142 | CAC-800-4 | Ethylene | 0.11 | 0.1 | 0 | 0.07 | 0.3474 | 0.289 | 2002 | 0.89 | 0.34 | 0.65 |  |  |  | 273 | 0.01543739 | 0.1353383 | 251
143 |  | Ethylene | 0.11 | 0.1 | 0 | 0.07 | 0.3474 | 0.289 | 2002 | 0.89 | 0.34 | 0.65 |  |  |  | 273 | 0.05660377 | 0.8345865 | 251
144 |  | Ethylene | 0.11 | 0.1 | 0 | 0.07 | 0.3474 | 0.289 | 2002 | 0.89 | 0.34 | 0.65 |  |  |  | 273 | 0.1234991 | 1.511278 | 251
145 |  | Ethylene | 0.11 | 0.1 | 0 | 0.07 | 0.3474 | 0.289 | 2002 | 0.89 | 0.34 | 0.65 |  |  |  | 273 | 0.245283 | 2.199248 | 251
146 |  | Ethylene | 0.11 | 0.1 | 0 | 0.07 | 0.3474 | 0.289 | 2002 | 0.89 | 0.34 | 0.65 |  |  |  | 273 | 0.35506 | 2.718045 | 251
147 |  | Ethylene | 0.11 | 0.1 | 0 | 0.07 | 0.3474 | 0.289 | 2002 | 0.89 | 0.34 | 0.65 |  |  |  | 273 | 0.4939966 | 3.270677 | 251
148 |  | Ethylene | 0.11 | 0.1 | 0 | 0.07 | 0.3474 | 0.289 | 2002 | 0.89 | 0.34 | 0.65 |  |  |  | 273 | 0.6963979 | 3.924812 | 251
149 |  | Ethylene | 0.11 | 0.1 | 0 | 0.07 | 0.3474 | 0.289 | 2002 | 0.89 | 0.34 | 0.65 |  |  |  | 273 | 0.8336192 | 4.319549 | 251
150 |  | Ethylene | 0.11 | 0.1 | 0 | 0.07 | 0.3474 | 0.289 | 2002 | 0.89 | 0.34 | 0.65 |  |  |  | 273 | 0.941681 | 4.567669 | 251
151 |  | Ethylene | 0.11 | 0.1 | 0 | 0.07 | 0.3474 | 0.289 | 2002 | 0.89 | 0.34 | 0.65 |  |  |  | 273 | 1.027444 | 4.74812 | 251
152 |  | Ethane | 0 | 0 | 0 | 0 | 0.3904 | 0.492 | 2002 | 0.89 | 0.34 | 0.65 |  |  |  | 273 | 0.006861063 | 0.04511278 | 252
153 |  | Ethane | 0 | 0 | 0 | 0 | 0.3904 | 0.492 | 2002 | 0.89 | 0.34 | 0.65 |  |  |  | 273 | 0.02401372 | 0.7781955 | 252
154 |  | Ethane | 0 | 0 | 0 | 0 | 0.3904 | 0.492 | 2002 | 0.89 | 0.34 | 0.65 |  |  |  | 273 | 0.09433962 | 1.62406 | 252
155 |  | Ethane | 0 | 0 | 0 | 0 | 0.3904 | 0.492 | 2002 | 0.89 | 0.34 | 0.65 |  |  |  | 273 | 0.1818182 | 2.390977 | 252
156 |  | Ethane | 0 | 0 | 0 | 0 | 0.3904 | 0.492 | 2002 | 0.89 | 0.34 | 0.65 |  |  |  | 273 | 0.296741 | 3.101504 | 252
157 |  | Ethane | 0 | 0 | 0 | 0 | 0.3904 | 0.492 | 2002 | 0.89 | 0.34 | 0.65 |  |  |  | 273 | 0.4699828 | 3.969925 | 252
158 |  | Ethane | 0 | 0 | 0 | 0 | 0.3904 | 0.492 | 2002 | 0.89 | 0.34 | 0.65 |  |  |  | 273 | 0.619211 | 4.567669 | 252
159 |  | Ethane | 0 | 0 | 0 | 0 | 0.3904 | 0.492 | 2002 | 0.89 | 0.34 | 0.65 |  |  |  | 273 | 0.7392796 | 4.93985 | 252
160 |  | Ethane | 0 | 0 | 0 | 0 | 0.3904 | 0.492 | 2002 | 0.89 | 0.34 | 0.65 |  |  |  | 273 | 0.8610635 | 5.289474 | 252
161 |  | Ethane | 0 | 0 | 0 | 0 | 0.3904 | 0.492 | 2002 | 0.89 | 0.34 | 0.65 |  |  |  | 273 | 0.9605489 | 5.571429 | 252
162 |  | Ethane | 0 | 0 | 0 | 0 | 0.3904 | 0.492 | 2002 | 0.89 | 0.34 | 0.65 |  |  |  | 273 | 1.030875 | 5.684211 | 252
0 | ZTC | Ethane | 0 | 0 | 0 | 0 | 0.3904 | 0.492 | 3591 |  |  | 1.66 |  |  |  | 297 | 0.4115226 | 3.594907 | 253
1 |  | Ethane | 0 | 0 | 0 | 0 | 0.3904 | 0.492 | 3591 |  |  | 1.66 |  |  |  | 297 | 1.522634 | 7.876238 | 253
2 |  | Ethane | 0 | 0 | 0 | 0 | 0.3904 | 0.492 | 3591 |  |  | 1.66 |  |  |  | 297 | 3.127572 | 11.99529 | 253
3 |  | Ethane | 0 | 0 | 0 | 0 | 0.3904 | 0.492 | 3591 |  |  | 1.66 |  |  |  | 297 | 4.320988 | 13.73106 | 253
4 |  | Ethane | 0 | 0 | 0 | 0 | 0.3904 | 0.492 | 3591 |  |  | 1.66 |  |  |  | 297 | 6.790123 | 15.74793 | 253
5 |  | Ethane | 0 | 0 | 0 | 0 | 0.3904 | 0.492 | 3591 |  |  | 1.66 |  |  |  | 297 | 8.806584 | 16.5937 | 253
6 |  | Ethane | 0 | 0 | 0 | 0 | 0.3904 | 0.492 | 3591 |  |  | 1.66 |  |  |  | 297 | 11.23457 | 17.43892 | 253
7 |  | Ethane | 0 | 0 | 0 | 0 | 0.3904 | 0.492 | 3591 |  |  | 1.66 |  |  |  | 297 | 13.90947 | 17.96057 | 253
8 |  | Ethane | 0 | 0 | 0 | 0 | 0.3904 | 0.492 | 3591 |  |  | 1.66 |  |  |  | 297 | 16.83128 | 18.40108 | 253
9 |  | Ethane | 0 | 0 | 0 | 0 | 0.3904 | 0.492 | 3591 |  |  | 1.66 |  |  |  | 297 | 19.46502 | 18.63995 | 253
10 |  | Ethane | 0 | 0 | 0 | 0 | 0.3904 | 0.492 | 3591 |  |  | 1.66 |  |  |  | 297 | 22.79835 | 18.87789 | 253
11 |  | Ethane | 0 | 0 | 0 | 0 | 0.3904 | 0.492 | 3591 |  |  | 1.66 |  |  |  | 297 | 26.13169 | 18.99461 | 253
12 |  | Ethane | 0 | 0 | 0 | 0 | 0.3904 | 0.492 | 3591 |  |  | 1.66 |  |  |  | 297 | 28.51852 | 19.19342 | 253
13 |  | Ethane | 0 | 0 | 0 | 0 | 0.3904 | 0.492 | 3591 |  |  | 1.66 |  |  |  | 314 | 0.6584362 | 2.988513 | 254
14 |  | Ethane | 0 | 0 | 0 | 0 | 0.3904 | 0.492 | 3591 |  |  | 1.66 |  |  |  | 314 | 1.563786 | 6.219617 | 254
15 |  | Ethane | 0 | 0 | 0 | 0 | 0.3904 | 0.492 | 3591 |  |  | 1.66 |  |  |  | 314 | 3.333333 | 9.813194 | 254
16 |  | Ethane | 0 | 0 | 0 | 0 | 0.3904 | 0.492 | 3591 |  |  | 1.66 |  |  |  | 314 | 4.485597 | 11.71063 | 254
17 |  | Ethane | 0 | 0 | 0 | 0 | 0.3904 | 0.492 | 3591 |  |  | 1.66 |  |  |  | 314 | 6.91358 | 13.84878 | 254
18 |  | Ethane | 0 | 0 | 0 | 0 | 0.3904 | 0.492 | 3591 |  |  | 1.66 |  |  |  | 314 | 9.218107 | 15.05779 | 254
19 |  | Ethane | 0 | 0 | 0 | 0 | 0.3904 | 0.492 | 3591 |  |  | 1.66 |  |  |  | 314 | 12.30453 | 16.14455 | 254
20 |  | Ethane | 0 | 0 | 0 | 0 | 0.3904 | 0.492 | 3591 |  |  | 1.66 |  |  |  | 314 | 15.63786 | 16.82692 | 254
21 |  | Ethane | 0 | 0 | 0 | 0 | 0.3904 | 0.492 | 3591 |  |  | 1.66 |  |  |  | 314 | 19.42387 | 17.14506 | 254
22 |  | Ethane | 0 | 0 | 0 | 0 | 0.3904 | 0.492 | 3591 |  |  | 1.66 |  |  |  | 314 | 24.93827 | 17.70329 | 254
23 |  | Ethane | 0 | 0 | 0 | 0 | 0.3904 | 0.492 | 3591 |  |  | 1.66 |  |  |  | 344 | 0.6584362 | 1.735988 | 255
24 |  | Ethane | 0 | 0 | 0 | 0 | 0.3904 | 0.492 | 3591 |  |  | 1.66 |  |  |  | 344 | 1.687243 | 4.118441 | 255
25 |  | Ethane | 0 | 0 | 0 | 0 | 0.3904 | 0.492 | 3591 |  |  | 1.66 |  |  |  | 344 | 3.004115 | 6.177273 | 255
26 |  | Ethane | 0 | 0 | 0 | 0 | 0.3904 | 0.492 | 3591 |  |  | 1.66 |  |  |  | 344 | 4.73251 | 8.437572 | 255
27 |  | Ethane | 0 | 0 | 0 | 0 | 0.3904 | 0.492 | 3591 |  |  | 1.66 |  |  |  | 344 | 6.748971 | 10.05102 | 255
28 |  | Ethane | 0 | 0 | 0 | 0 | 0.3904 | 0.492 | 3591 |  |  | 1.66 |  |  |  | 344 | 9.341564 | 11.86571 | 255
29 |  | Ethane | 0 | 0 | 0 | 0 | 0.3904 | 0.492 | 3591 |  |  | 1.66 |  |  |  | 344 | 12.30453 | 13.19505 | 255
30 |  | Ethane | 0 | 0 | 0 | 0 | 0.3904 | 0.492 | 3591 |  |  | 1.66 |  |  |  | 344 | 15.84362 | 14.28119 | 255
31 |  | Ethane | 0 | 0 | 0 | 0 | 0.3904 | 0.492 | 3591 |  |  | 1.66 |  |  |  | 344 | 19.1358 | 14.96363 | 255
32 |  | Ethane | 0 | 0 | 0 | 0 | 0.3904 | 0.492 | 3591 |  |  | 1.66 |  |  |  | 344 | 24.85597 | 15.96603 | 255
33 |  | Ethane | 0 | 0 | 0 | 0 | 0.3904 | 0.492 | 3591 |  |  | 1.66 |  |  |  | 375 | 0.7407407 | 1.251029 | 256
34 |  | Ethane | 0 | 0 | 0 | 0 | 0.3904 | 0.492 | 3591 |  |  | 1.66 |  |  |  | 375 | 1.934156 | 2.623159 | 256
35 |  | Ethane | 0 | 0 | 0 | 0 | 0.3904 | 0.492 | 3591 |  |  | 1.66 |  |  |  | 375 | 3.251029 | 4.399163 | 256
36 |  | Ethane | 0 | 0 | 0 | 0 | 0.3904 | 0.492 | 3591 |  |  | 1.66 |  |  |  | 375 | 6.91358 | 7.58615 | 256
37 |  | Ethane | 0 | 0 | 0 | 0 | 0.3904 | 0.492 | 3591 |  |  | 1.66 |  |  |  | 375 | 11.76955 | 10.12506 | 256
38 |  | Ethane | 0 | 0 | 0 | 0 | 0.3904 | 0.492 | 3591 |  |  | 1.66 |  |  |  | 375 | 15.59671 | 11.53405 | 256
39 |  | Ethane | 0 | 0 | 0 | 0 | 0.3904 | 0.492 | 3591 |  |  | 1.66 |  |  |  | 375 | 19.21811 | 12.57968 | 256
40 |  | Ethane | 0 | 0 | 0 | 0 | 0.3904 | 0.492 | 3591 |  |  | 1.66 |  |  |  | 375 | 24.81481 | 13.74386 | 256
41 |  | Ethane | 0 | 0 | 0 | 0 | 0.3904 | 0.492 | 3591 |  |  | 1.66 |  |  |  | 421 | 0.8641975 | 0.6448019 | 257
42 |  | Ethane | 0 | 0 | 0 | 0 | 0.3904 | 0.492 | 3591 |  |  | 1.66 |  |  |  | 421 | 2.798354 | 2.258359 | 257
43 |  | Ethane | 0 | 0 | 0 | 0 | 0.3904 | 0.492 | 3591 |  |  | 1.66 |  |  |  | 421 | 3.868313 | 2.943786 | 257
44 |  | Ethane | 0 | 0 | 0 | 0 | 0.3904 | 0.492 | 3591 |  |  | 1.66 |  |  |  | 421 | 5.843621 | 4.234055 | 257
45 |  | Ethane | 0 | 0 | 0 | 0 | 0.3904 | 0.492 | 3591 |  |  | 1.66 |  |  |  | 421 | 7.81893 | 5.362708 | 257
46 |  | Ethane | 0 | 0 | 0 | 0 | 0.3904 | 0.492 | 3591 |  |  | 1.66 |  |  |  | 421 | 9.794239 | 6.168128 | 257
47 |  | Ethane | 0 | 0 | 0 | 0 | 0.3904 | 0.492 | 3591 |  |  | 1.66 |  |  |  | 421 | 12.92181 | 7.416442 | 257
48 |  | Ethane | 0 | 0 | 0 | 0 | 0.3904 | 0.492 | 3591 |  |  | 1.66 |  |  |  | 421 | 15.63786 | 8.18046 | 257
49 |  | Ethane | 0 | 0 | 0 | 0 | 0.3904 | 0.492 | 3591 |  |  | 1.66 |  |  |  | 421 | 18.64198 | 8.944091 | 257
50 |  | Ethane | 0 | 0 | 0 | 0 | 0.3904 | 0.492 | 3591 |  |  | 1.66 |  |  |  | 421 | 24.65021 | 9.824888 | 257
51 |  | Ethane | 0 | 0 | 0 | 0 | 0.3904 | 0.492 | 3591 |  |  | 1.66 |  |  |  | 421 | 31.31687 | 10.17955 | 257
52 | MSC-30 | Ethane | 0 | 0 | 0 | 0 | 0.3904 | 0.492 | 3244 |  |  | 1.54 |  |  |  | 297 | 0.3676312 | 2.969349 | 258
53 |  | Ethane | 0 | 0 | 0 | 0 | 0.3904 | 0.492 | 3244 |  |  | 1.54 |  |  |  | 297 | 1.1787 | 7.183908 | 258
54 |  | Ethane | 0 | 0 | 0 | 0 | 0.3904 | 0.492 | 3244 |  |  | 1.54 |  |  |  | 297 | 2.510863 | 10.34483 | 258
55 |  | Ethane | 0 | 0 | 0 | 0 | 0.3904 | 0.492 | 3244 |  |  | 1.54 |  |  |  | 297 | 4.203645 | 12.69157 | 258
56 |  | Ethane | 0 | 0 | 0 | 0 | 0.3904 | 0.492 | 3244 |  |  | 1.54 |  |  |  | 297 | 6.620135 | 14.94253 | 258
57 |  | Ethane | 0 | 0 | 0 | 0 | 0.3904 | 0.492 | 3244 |  |  | 1.54 |  |  |  | 297 | 9.277064 | 16.66667 | 258
58 |  | Ethane | 0 | 0 | 0 | 0 | 0.3904 | 0.492 | 3244 |  |  | 1.54 |  |  |  | 297 | 13.90535 | 18.91762 | 258
59 |  | Ethane | 0 | 0 | 0 | 0 | 0.3904 | 0.492 | 3244 |  |  | 1.54 |  |  |  | 297 | 19.49832 | 20.88123 | 258
60 |  | Ethane | 0 | 0 | 0 | 0 | 0.3904 | 0.492 | 3244 |  |  | 1.54 |  |  |  | 297 | 26.09534 | 22.03065 | 258
61 |  | Ethane | 0 | 0 | 0 | 0 | 0.3904 | 0.492 | 3244 |  |  | 1.54 |  |  |  | 297 | 28.78994 | 22.17433 | 258
62 |  | Ethane | 0 | 0 | 0 | 0 | 0.3904 | 0.492 | 3244 |  |  | 1.54 |  |  |  | 315 | 0.4072294 | 2.586207 | 259
63 |  | Ethane | 0 | 0 | 0 | 0 | 0.3904 | 0.492 | 3244 |  |  | 1.54 |  |  |  | 315 | 1.217066 | 6.034483 | 259
64 |  | Ethane | 0 | 0 | 0 | 0 | 0.3904 | 0.492 | 3244 |  |  | 1.54 |  |  |  | 315 | 2.871021 | 9.243295 | 259
65 |  | Ethane | 0 | 0 | 0 | 0 | 0.3904 | 0.492 | 3244 |  |  | 1.54 |  |  |  | 315 | 4.362115 | 11.2069 | 259
66 |  | Ethane | 0 | 0 | 0 | 0 | 0.3904 | 0.492 | 3244 |  |  | 1.54 |  |  |  | 315 | 8.831392 | 14.60728 | 259
67 |  | Ethane | 0 | 0 | 0 | 0 | 0.3904 | 0.492 | 3244 |  |  | 1.54 |  |  |  | 315 | 15.47125 | 17.38506 | 259
68 |  | Ethane | 0 | 0 | 0 | 0 | 0.3904 | 0.492 | 3244 |  |  | 1.54 |  |  |  | 315 | 22.02914 | 19.20498 | 259
69 |  | Ethane | 0 | 0 | 0 | 0 | 0.3904 | 0.492 | 3244 |  |  | 1.54 |  |  |  | 315 | 24.80478 | 19.7318 | 259
70 |  | Ethane | 0 | 0 | 0 | 0 | 0.3904 | 0.492 | 3244 |  |  | 1.54 |  |  |  | 315 | 31.68369 | 21.12069 | 259
71 |  | Ethane | 0 | 0 | 0 | 0 | 0.3904 | 0.492 | 3244 |  |  | 1.54 |  |  |  | 346 | 0.7690056 | 2.490421 | 260
72 |  | Ethane | 0 | 0 | 0 | 0 | 0.3904 | 0.492 | 3244 |  |  | 1.54 |  |  |  | 346 | 1.65773 | 4.980843 | 260
73 |  | Ethane | 0 | 0 | 0 | 0 | 0.3904 | 0.492 | 3244 |  |  | 1.54 |  |  |  | 346 | 3.672768 | 7.662835 | 260
74 |  | Ethane | 0 | 0 | 0 | 0 | 0.3904 | 0.492 | 3244 |  |  | 1.54 |  |  |  | 346 | 7.377508 | 10.77586 | 260
75 |  | Ethane | 0 | 0 | 0 | 0 | 0.3904 | 0.492 | 3244 |  |  | 1.54 |  |  |  | 346 | 10.99928 | 12.30843 | 260
76 |  | Ethane | 0 | 0 | 0 | 0 | 0.3904 | 0.492 | 3244 |  |  | 1.54 |  |  |  | 346 | 16.23024 | 14.22414 | 260
77 |  | Ethane | 0 | 0 | 0 | 0 | 0.3904 | 0.492 | 3244 |  |  | 1.54 |  |  |  | 346 | 20.73603 | 15.32567 | 260
78 |  | Ethane | 0 | 0 | 0 | 0 | 0.3904 | 0.492 | 3244 |  |  | 1.54 |  |  |  | 346 | 24.71919 | 16.52299 | 260
79 |  | Ethane | 0 | 0 | 0 | 0 | 0.3904 | 0.492 | 3244 |  |  | 1.54 |  |  |  | 346 | 31.92067 | 18.4387 | 260
80 |  | Ethane | 0 | 0 | 0 | 0 | 0.3904 | 0.492 | 3244 |  |  | 1.54 |  |  |  | 377 | 0.8083726 | 1.963602 | 261
81 |  | Ethane | 0 | 0 | 0 | 0 | 0.3904 | 0.492 | 3244 |  |  | 1.54 |  |  |  | 377 | 3.427938 | 5.45977 | 261
82 |  | Ethane | 0 | 0 | 0 | 0 | 0.3904 | 0.492 | 3244 |  |  | 1.54 |  |  |  | 377 | 6.93068 | 7.998084 | 261
83 |  | Ethane | 0 | 0 | 0 | 0 | 0.3904 | 0.492 | 3244 |  |  | 1.54 |  |  |  | 377 | 12.36364 | 10.48851 | 261
84 |  | Ethane | 0 | 0 | 0 | 0 | 0.3904 | 0.492 | 3244 |  |  | 1.54 |  |  |  | 377 | 16.10551 | 11.68582 | 261
85 |  | Ethane | 0 | 0 | 0 | 0 | 0.3904 | 0.492 | 3244 |  |  | 1.54 |  |  |  | 377 | 20.65152 | 12.78736 | 261
86 |  | Ethane | 0 | 0 | 0 | 0 | 0.3904 | 0.492 | 3244 |  |  | 1.54 |  |  |  | 377 | 25.59944 | 13.74521 | 261
87 |  | Ethane | 0 | 0 | 0 | 0 | 0.3904 | 0.492 | 3244 |  |  | 1.54 |  |  |  | 377 | 31.91566 | 15.32567 | 261
88 |  | Ethane | 0 | 0 | 0 | 0 | 0.3904 | 0.492 | 3244 |  |  | 1.54 |  |  |  | 423 | 0.887569 | 1.197318 | 262
89 |  | Ethane | 0 | 0 | 0 | 0 | 0.3904 | 0.492 | 3244 |  |  | 1.54 |  |  |  | 423 | 3.786863 | 3.591954 | 262
90 |  | Ethane | 0 | 0 | 0 | 0 | 0.3904 | 0.492 | 3244 |  |  | 1.54 |  |  |  | 423 | 5.356769 | 4.549808 | 262
91 |  | Ethane | 0 | 0 | 0 | 0 | 0.3904 | 0.492 | 3244 |  |  | 1.54 |  |  |  | 423 | 9.622816 | 6.609195 | 262
92 |  | Ethane | 0 | 0 | 0 | 0 | 0.3904 | 0.492 | 3244 |  |  | 1.54 |  |  |  | 423 | 15.61762 | 8.381226 | 262
93 |  | Ethane | 0 | 0 | 0 | 0 | 0.3904 | 0.492 | 3244 |  |  | 1.54 |  |  |  | 423 | 19.07715 | 9.051724 | 262
94 |  | Ethane | 0 | 0 | 0 | 0 | 0.3904 | 0.492 | 3244 |  |  | 1.54 |  |  |  | 423 | 24.90956 | 9.8659 | 262
95 |  | Ethane | 0 | 0 | 0 | 0 | 0.3904 | 0.492 | 3244 |  |  | 1.54 |  |  |  | 423 | 31.18448 | 10.77586 | 262
28 | UK-GAC | Ethane | 0 | 0 | 0 | 0 | 0.3904 | 0.492 | 1342 | 0.85 | 0.073 | 0.777 |  |  |  | 287.5 | 0.5701126 | 5.362281 | 263
29 |  | Ethane | 0 | 0 | 0 | 0 | 0.3904 | 0.492 | 1342 | 0.85 | 0.073 | 0.777 |  |  |  | 287.5 | 1.462517 | 8.244917 | 263
30 |  | Ethane | 0 | 0 | 0 | 0 | 0.3904 | 0.492 | 1342 | 0.85 | 0.073 | 0.777 |  |  |  | 287.5 | 2.867272 | 10.49117 | 263
31 |  | Ethane | 0 | 0 | 0 | 0 | 0.3904 | 0.492 | 1342 | 0.85 | 0.073 | 0.777 |  |  |  | 287.5 | 4.738505 | 12.53666 | 263
32 |  | Ethane | 0 | 0 | 0 | 0 | 0.3904 | 0.492 | 1342 | 0.85 | 0.073 | 0.777 |  |  |  | 287.5 | 7.637068 | 14.71688 | 263
33 |  | Ethane | 0 | 0 | 0 | 0 | 0.3904 | 0.492 | 1342 | 0.85 | 0.073 | 0.777 |  |  |  | 287.5 | 13.47825 | 17.66986 | 263
34 |  | Ethane | 0 | 0 | 0 | 0 | 0.3904 | 0.492 | 1342 | 0.85 | 0.073 | 0.777 |  |  |  | 287.5 | 21.37321 | 20.42314 | 263
35 |  | Ethane | 0 | 0 | 0 | 0 | 0.3904 | 0.492 | 1342 | 0.85 | 0.073 | 0.777 |  |  |  | 287.5 | 28.05192 | 21.86864 | 263
36 |  | Ethane | 0 | 0 | 0 | 0 | 0.3904 | 0.492 | 1342 | 0.85 | 0.073 | 0.777 |  |  |  | 299.2 | 0.616047 | 4.960167 | 264
37 |  | Ethane | 0 | 0 | 0 | 0 | 0.3904 | 0.492 | 1342 | 0.85 | 0.073 | 0.777 |  |  |  | 299.2 | 1.413954 | 7.239522 | 264
38 |  | Ethane | 0 | 0 | 0 | 0 | 0.3904 | 0.492 | 1342 | 0.85 | 0.073 | 0.777 |  |  |  | 299.2 | 3.753919 | 10.29069 | 264
39 |  | Ethane | 0 | 0 | 0 | 0 | 0.3904 | 0.492 | 1342 | 0.85 | 0.073 | 0.777 |  |  |  | 299.2 | 5.203169 | 11.36405 | 264
40 |  | Ethane | 0 | 0 | 0 | 0 | 0.3904 | 0.492 | 1342 | 0.85 | 0.073 | 0.777 |  |  |  | 299.2 | 7.727435 | 13.10837 | 264
41 |  | Ethane | 0 | 0 | 0 | 0 | 0.3904 | 0.492 | 1342 | 0.85 | 0.073 | 0.777 |  |  |  | 299.2 | 9.550168 | 14.18197 | 264
42 |  | Ethane | 0 | 0 | 0 | 0 | 0.3904 | 0.492 | 1342 | 0.85 | 0.073 | 0.777 |  |  |  | 299.2 | 15.06293 | 16.26342 | 264
43 |  | Ethane | 0 | 0 | 0 | 0 | 0.3904 | 0.492 | 1342 | 0.85 | 0.073 | 0.777 |  |  |  | 299.2 | 20.1552 | 18.17702 | 264
44 |  | Ethane | 0 | 0 | 0 | 0 | 0.3904 | 0.492 | 1342 | 0.85 | 0.073 | 0.777 |  |  |  | 299.2 | 30.05695 | 20.56301 | 264
45 |  | Ethane | 0 | 0 | 0 | 0 | 0.3904 | 0.492 | 1342 | 0.85 | 0.073 | 0.777 |  |  |  | 299.2 | 36.82821 | 21.57291 | 264
46 |  | Ethane | 0 | 0 | 0 | 0 | 0.3904 | 0.492 | 1342 | 0.85 | 0.073 | 0.777 |  |  |  | 314 | 0.7072901 | 3.820818 | 265
47 |  | Ethane | 0 | 0 | 0 | 0 | 0.3904 | 0.492 | 1342 | 0.85 | 0.073 | 0.777 |  |  |  | 314 | 1.832746 | 6.502538 | 265
48 |  | Ethane | 0 | 0 | 0 | 0 | 0.3904 | 0.492 | 1342 | 0.85 | 0.073 | 0.777 |  |  |  | 314 | 3.98478 | 8.916849 | 265
49 |  | Ethane | 0 | 0 | 0 | 0 | 0.3904 | 0.492 | 1342 | 0.85 | 0.073 | 0.777 |  |  |  | 314 | 6.041504 | 10.29222 | 265
50 |  | Ethane | 0 | 0 | 0 | 0 | 0.3904 | 0.492 | 1342 | 0.85 | 0.073 | 0.777 |  |  |  | 314 | 8.658577 | 11.73499 | 265
51 |  | Ethane | 0 | 0 | 0 | 0 | 0.3904 | 0.492 | 1342 | 0.85 | 0.073 | 0.777 |  |  |  | 314 | 12.02274 | 13.24529 | 265
52 |  | Ethane | 0 | 0 | 0 | 0 | 0.3904 | 0.492 | 1342 | 0.85 | 0.073 | 0.777 |  |  |  | 314 | 19.16993 | 15.56242 | 265
53 |  | Ethane | 0 | 0 | 0 | 0 | 0.3904 | 0.492 | 1342 | 0.85 | 0.073 | 0.777 |  |  |  | 314 | 24.77505 | 17.10773 | 265
54 |  | Ethane | 0 | 0 | 0 | 0 | 0.3904 | 0.492 | 1342 | 0.85 | 0.073 | 0.777 |  |  |  | 314 | 31.96704 | 18.41952 | 265
55 |  | Ethane | 0 | 0 | 0 | 0 | 0.3904 | 0.492 | 1342 | 0.85 | 0.073 | 0.777 |  |  |  | 314 | 38.87874 | 19.63058 | 265
56 |  | Ethane | 0 | 0 | 0 | 0 | 0.3904 | 0.492 | 1342 | 0.85 | 0.073 | 0.777 |  |  |  | 324.2 | 0.8444049 | 2.245843 | 266
57 |  | Ethane | 0 | 0 | 0 | 0 | 0.3904 | 0.492 | 1342 | 0.85 | 0.073 | 0.777 |  |  |  | 324.2 | 1.173956 | 3.720595 | 266
58 |  | Ethane | 0 | 0 | 0 | 0 | 0.3904 | 0.492 | 1342 | 0.85 | 0.073 | 0.777 |  |  |  | 324.2 | 1.971238 | 5.664829 | 266
59 |  | Ethane | 0 | 0 | 0 | 0 | 0.3904 | 0.492 | 1342 | 0.85 | 0.073 | 0.777 |  |  |  | 324.2 | 4.123147 | 8.012116 | 266
60 |  | Ethane | 0 | 0 | 0 | 0 | 0.3904 | 0.492 | 1342 | 0.85 | 0.073 | 0.777 |  |  |  | 324.2 | 6.226618 | 9.421032 | 266
61 |  | Ethane | 0 | 0 | 0 | 0 | 0.3904 | 0.492 | 1342 | 0.85 | 0.073 | 0.777 |  |  |  | 324.2 | 12.06736 | 12.13942 | 266
62 |  | Ethane | 0 | 0 | 0 | 0 | 0.3904 | 0.492 | 1342 | 0.85 | 0.073 | 0.777 |  |  |  | 324.2 | 15.33759 | 13.34805 | 266
63 |  | Ethane | 0 | 0 | 0 | 0 | 0.3904 | 0.492 | 1342 | 0.85 | 0.073 | 0.777 |  |  |  | 324.2 | 20.61567 | 14.75909 | 266
64 |  | Ethane | 0 | 0 | 0 | 0 | 0.3904 | 0.492 | 1342 | 0.85 | 0.073 | 0.777 |  |  |  | 324.2 | 30.19018 | 16.91028 | 266
65 |  | Ethane | 0 | 0 | 0 | 0 | 0.3904 | 0.492 | 1342 | 0.85 | 0.073 | 0.777 |  |  |  | 324.2 | 36.26141 | 18.05376 | 266
66 |  | Ethane | 0 | 0 | 0 | 0 | 0.3904 | 0.492 | 1342 | 0.85 | 0.073 | 0.777 |  |  |  | 324.2 | 39.85719 | 18.59237 | 266
67 | UK-GAC | Propane | 0 | 0 | 0 | 0 | 0.5312 | 1.05 | 1342 | 0.85 | 0.073 | 0.777 |  |  |  | 283.9 | 0.1029412 | 8.048318 | 267
68 |  | Propane | 0 | 0 | 0 | 0 | 0.5312 | 1.05 | 1342 | 0.85 | 0.073 | 0.777 |  |  |  | 283.9 | 0.4117647 | 12.40035 | 267
69 |  | Propane | 0 | 0 | 0 | 0 | 0.5312 | 1.05 | 1342 | 0.85 | 0.073 | 0.777 |  |  |  | 283.9 | 0.8970588 | 15.93064 | 267
70 |  | Propane | 0 | 0 | 0 | 0 | 0.5312 | 1.05 | 1342 | 0.85 | 0.073 | 0.777 |  |  |  | 283.9 | 1.470588 | 18.68048 | 267
71 |  | Propane | 0 | 0 | 0 | 0 | 0.5312 | 1.05 | 1342 | 0.85 | 0.073 | 0.777 |  |  |  | 283.9 | 2.294118 | 21.34756 | 267
72 |  | Propane | 0 | 0 | 0 | 0 | 0.5312 | 1.05 | 1342 | 0.85 | 0.073 | 0.777 |  |  |  | 283.9 | 3.044118 | 23.02927 | 267
73 |  | Propane | 0 | 0 | 0 | 0 | 0.5312 | 1.05 | 1342 | 0.85 | 0.073 | 0.777 |  |  |  | 283.9 | 3.867647 | 24.54654 | 267
74 |  | Propane | 0 | 0 | 0 | 0 | 0.5312 | 1.05 | 1342 | 0.85 | 0.073 | 0.777 |  |  |  | 283.9 | 4.794118 | 25.69397 | 267
75 |  | Propane | 0 | 0 | 0 | 0 | 0.5312 | 1.05 | 1342 | 0.85 | 0.073 | 0.777 |  |  |  | 283.9 | 5.838235 | 26.55364 | 267
76 |  | Propane | 0 | 0 | 0 | 0 | 0.5312 | 1.05 | 1342 | 0.85 | 0.073 | 0.777 |  |  |  | 297.8 | 0.2205882 | 7.596308 | 268
77 |  | Propane | 0 | 0 | 0 | 0 | 0.5312 | 1.05 | 1342 | 0.85 | 0.073 | 0.777 |  |  |  | 297.8 | 0.3529412 | 9.649188 | 268
78 |  | Propane | 0 | 0 | 0 | 0 | 0.5312 | 1.05 | 1342 | 0.85 | 0.073 | 0.777 |  |  |  | 297.8 | 0.9558824 | 13.9594 | 268
79 |  | Propane | 0 | 0 | 0 | 0 | 0.5312 | 1.05 | 1342 | 0.85 | 0.073 | 0.777 |  |  |  | 297.8 | 1.529412 | 15.80583 | 268
80 |  | Propane | 0 | 0 | 0 | 0 | 0.5312 | 1.05 | 1342 | 0.85 | 0.073 | 0.777 |  |  |  | 297.8 | 2.455882 | 18.34944 | 268
81 |  | Propane | 0 | 0 | 0 | 0 | 0.5312 | 1.05 | 1342 | 0.85 | 0.073 | 0.777 |  |  |  | 297.8 | 3.588235 | 20.44082 | 268
82 |  | Propane | 0 | 0 | 0 | 0 | 0.5312 | 1.05 | 1342 | 0.85 | 0.073 | 0.777 |  |  |  | 297.8 | 4.808824 | 22.28558 | 268
83 |  | Propane | 0 | 0 | 0 | 0 | 0.5312 | 1.05 | 1342 | 0.85 | 0.073 | 0.777 |  |  |  | 297.8 | 5.705882 | 23.26883 | 268
84 |  | Propane | 0 | 0 | 0 | 0 | 0.5312 | 1.05 | 1342 | 0.85 | 0.073 | 0.777 |  |  |  | 297.8 | 7.735294 | 25.27577 | 268
85 |  | Propane | 0 | 0 | 0 | 0 | 0.5312 | 1.05 | 1342 | 0.85 | 0.073 | 0.777 |  |  |  | 323.4 | 0.2058824 | 6.076963 | 269
86 |  | Propane | 0 | 0 | 0 | 0 | 0.5312 | 1.05 | 1342 | 0.85 | 0.073 | 0.777 |  |  |  | 323.4 | 0.7058824 | 9.894668 | 269
87 |  | Propane | 0 | 0 | 0 | 0 | 0.5312 | 1.05 | 1342 | 0.85 | 0.073 | 0.777 |  |  |  | 323.4 | 1.264706 | 11.98752 | 269
88 |  | Propane | 0 | 0 | 0 | 0 | 0.5312 | 1.05 | 1342 | 0.85 | 0.073 | 0.777 |  |  |  | 323.4 | 2.176471 | 13.99733 | 269
89 |  | Propane | 0 | 0 | 0 | 0 | 0.5312 | 1.05 | 1342 | 0.85 | 0.073 | 0.777 |  |  |  | 323.4 | 3.029412 | 15.51453 | 269
90 |  | Propane | 0 | 0 | 0 | 0 | 0.5312 | 1.05 | 1342 | 0.85 | 0.073 | 0.777 |  |  |  | 323.4 | 4.029412 | 16.66176 | 269
91 |  | Propane | 0 | 0 | 0 | 0 | 0.5312 | 1.05 | 1342 | 0.85 | 0.073 | 0.777 |  |  |  | 323.4 | 5.25 | 18.17801 | 269
92 |  | Propane | 0 | 0 | 0 | 0 | 0.5312 | 1.05 | 1342 | 0.85 | 0.073 | 0.777 |  |  |  | 323.4 | 6.220588 | 19.61277 | 269
93 |  | Propane | 0 | 0 | 0 | 0 | 0.5312 | 1.05 | 1342 | 0.85 | 0.073 | 0.777 |  |  |  | 323.4 | 7.661765 | 21.33378 | 269
94 |  | Propane | 0 | 0 | 0 | 0 | 0.5312 | 1.05 | 1342 | 0.85 | 0.073 | 0.777 |  |  |  | 323.4 | 9.102941 | 22.72627 | 269
95 |  | Propane | 0 | 0 | 0 | 0 | 0.5312 | 1.05 | 1342 | 0.85 | 0.073 | 0.777 |  |  |  | 323.4 | 10.32353 | 23.58549 | 269
96 |  | Propane | 0 | 0 | 0 | 0 | 0.5312 | 1.05 | 1342 | 0.85 | 0.073 | 0.777 |  |  |  | 323.4 | 12.55882 | 24.48317 | 269
97 |  | Propane | 0 | 0 | 0 | 0 | 0.5312 | 1.05 | 1342 | 0.85 | 0.073 | 0.777 |  |  |  | 323.4 | 13.72059 | 24.64445 | 269
98 | UK-GAC | Butane | 0 | 0 | 0 | 0 | 0.6722 | 1.615 | 1342 | 0.85 | 0.073 | 0.777 |  |  |  | 273.2 | 0.0372093 | 12.5 | 270
99 |  | Butane | 0 | 0 | 0 | 0 | 0.6722 | 1.615 | 1342 | 0.85 | 0.073 | 0.777 |  |  |  | 273.2 | 0.0744186 | 16.75 | 270
100 |  | Butane | 0 | 0 | 0 | 0 | 0.6722 | 1.615 | 1342 | 0.85 | 0.073 | 0.777 |  |  |  | 273.2 | 0.1488372 | 19.5 | 270
101 |  | Butane | 0 | 0 | 0 | 0 | 0.6722 | 1.615 | 1342 | 0.85 | 0.073 | 0.777 |  |  |  | 273.2 | 0.2455814 | 22.3 | 270
102 |  | Butane | 0 | 0 | 0 | 0 | 0.6722 | 1.615 | 1342 | 0.85 | 0.073 | 0.777 |  |  |  | 273.2 | 0.372093 | 24.95 | 270
103 |  | Butane | 0 | 0 | 0 | 0 | 0.6722 | 1.615 | 1342 | 0.85 | 0.073 | 0.777 |  |  |  | 273.2 | 0.4986047 | 26.75 | 270
104 |  | Butane | 0 | 0 | 0 | 0 | 0.6722 | 1.615 | 1342 | 0.85 | 0.073 | 0.777 |  |  |  | 288.2 | 0.05581395 | 10.9 | 271
105 |  | Butane | 0 | 0 | 0 | 0 | 0.6722 | 1.615 | 1342 | 0.85 | 0.073 | 0.777 |  |  |  | 288.2 | 0.09302326 | 14.2 | 271
106 |  | Butane | 0 | 0 | 0 | 0 | 0.6722 | 1.615 | 1342 | 0.85 | 0.073 | 0.777 |  |  |  | 288.2 | 0.1562791 | 16.15 | 271
107 |  | Butane | 0 | 0 | 0 | 0 | 0.6722 | 1.615 | 1342 | 0.85 | 0.073 | 0.777 |  |  |  | 288.2 | 0.2530233 | 18.9 | 271
108 |  | Butane | 0 | 0 | 0 | 0 | 0.6722 | 1.615 | 1342 | 0.85 | 0.073 | 0.777 |  |  |  | 288.2 | 0.4130233 | 21.35 | 271
109 |  | Butane | 0 | 0 | 0 | 0 | 0.6722 | 1.615 | 1342 | 0.85 | 0.073 | 0.777 |  |  |  | 288.2 | 0.6548837 | 24.65 | 271
110 |  | Butane | 0 | 0 | 0 | 0 | 0.6722 | 1.615 | 1342 | 0.85 | 0.073 | 0.777 |  |  |  | 288.2 | 0.8372093 | 25.85 | 271
111 |  | Butane | 0 | 0 | 0 | 0 | 0.6722 | 1.615 | 1342 | 0.85 | 0.073 | 0.777 |  |  |  | 297.9 | 0.04465116 | 8.05 | 272
112 |  | Butane | 0 | 0 | 0 | 0 | 0.6722 | 1.615 | 1342 | 0.85 | 0.073 | 0.777 |  |  |  | 297.9 | 0.09674419 | 11.2 | 272
113 |  | Butane | 0 | 0 | 0 | 0 | 0.6722 | 1.615 | 1342 | 0.85 | 0.073 | 0.777 |  |  |  | 297.9 | 0.1823256 | 15.25 | 272
114 |  | Butane | 0 | 0 | 0 | 0 | 0.6722 | 1.615 | 1342 | 0.85 | 0.073 | 0.777 |  |  |  | 297.9 | 0.264186 | 17.05 | 272
115 |  | Butane | 0 | 0 | 0 | 0 | 0.6722 | 1.615 | 1342 | 0.85 | 0.073 | 0.777 |  |  |  | 297.9 | 0.3460465 | 18.55 | 272
116 |  | Butane | 0 | 0 | 0 | 0 | 0.6722 | 1.615 | 1342 | 0.85 | 0.073 | 0.777 |  |  |  | 297.9 | 0.5767442 | 21.3 | 272
117 |  | Butane | 0 | 0 | 0 | 0 | 0.6722 | 1.615 | 1342 | 0.85 | 0.073 | 0.777 |  |  |  | 297.9 | 0.8111628 | 23.55 | 272
118 |  | Butane | 0 | 0 | 0 | 0 | 0.6722 | 1.615 | 1342 | 0.85 | 0.073 | 0.777 |  |  |  | 297.9 | 1.175814 | 26.05 | 272
119 |  | Butane | 0 | 0 | 0 | 0 | 0.6722 | 1.615 | 1342 | 0.85 | 0.073 | 0.777 |  |  |  | 297.9 | 1.484651 | 27.3 | 272
120 |  | Butane | 0 | 0 | 0 | 0 | 0.6722 | 1.615 | 1342 | 0.85 | 0.073 | 0.777 |  |  |  | 297.9 | 1.957209 | 28 | 272
121 |  | Butane | 0 | 0 | 0 | 0 | 0.6722 | 1.615 | 1342 | 0.85 | 0.073 | 0.777 |  |  |  | 324.6 | 0.05953488 | 5.1 | 273
122 |  | Butane | 0 | 0 | 0 | 0 | 0.6722 | 1.615 | 1342 | 0.85 | 0.073 | 0.777 |  |  |  | 324.6 | 0.1153488 | 8.6 | 273
123 |  | Butane | 0 | 0 | 0 | 0 | 0.6722 | 1.615 | 1342 | 0.85 | 0.073 | 0.777 |  |  |  | 324.6 | 0.2269767 | 12.75 | 273
124 |  | Butane | 0 | 0 | 0 | 0 | 0.6722 | 1.615 | 1342 | 0.85 | 0.073 | 0.777 |  |  |  | 324.6 | 0.375814 | 14.55 | 273
125 |  | Butane | 0 | 0 | 0 | 0 | 0.6722 | 1.615 | 1342 | 0.85 | 0.073 | 0.777 |  |  |  | 324.6 | 0.6586047 | 17.25 | 273
126 |  | Butane | 0 | 0 | 0 | 0 | 0.6722 | 1.615 | 1342 | 0.85 | 0.073 | 0.777 |  |  |  | 324.6 | 1.00093 | 19.6 | 273
127 |  | Butane | 0 | 0 | 0 | 0 | 0.6722 | 1.615 | 1342 | 0.85 | 0.073 | 0.777 |  |  |  | 324.6 | 1.6 | 22.3 | 273
128 |  | Butane | 0 | 0 | 0 | 0 | 0.6722 | 1.615 | 1342 | 0.85 | 0.073 | 0.777 |  |  |  | 324.6 | 1.990698 | 23.55 | 273
129 |  | Butane | 0 | 0 | 0 | 0 | 0.6722 | 1.615 | 1342 | 0.85 | 0.073 | 0.777 |  |  |  | 324.6 | 2.548837 | 25.25 | 273
130 |  | Butane | 0 | 0 | 0 | 0 | 0.6722 | 1.615 | 1342 | 0.85 | 0.073 | 0.777 |  |  |  | 324.6 | 2.92093 | 26.25 | 273
131 |  | Butane | 0 | 0 | 0 | 0 | 0.6722 | 1.615 | 1342 | 0.85 | 0.073 | 0.777 |  |  |  | 324.6 | 3.683721 | 26.65 | 273
0 | SMC1 | Propane | 0 | 0 | 0 | 0 | 0.5312 | 1.05 | 1231 | 0.49 | 0.06 | 0.43 |  |  |  | 298 | 0.005628518 | 2.278357 | 274
1 |  | Propane | 0 | 0 | 0 | 0 | 0.5312 | 1.05 | 1231 | 0.49 | 0.06 | 0.43 |  |  |  | 298 | 0.01313321 | 2.782135 | 274
2 |  | Propane | 0 | 0 | 0 | 0 | 0.5312 | 1.05 | 1231 | 0.49 | 0.06 | 0.43 |  |  |  | 298 | 0.02626642 | 3.334008 | 274
3 |  | Propane | 0 | 0 | 0 | 0 | 0.5312 | 1.05 | 1231 | 0.49 | 0.06 | 0.43 |  |  |  | 298 | 0.03939962 | 3.598112 | 274
4 |  | Propane | 0 | 0 | 0 | 0 | 0.5312 | 1.05 | 1231 | 0.49 | 0.06 | 0.43 |  |  |  | 298 | 0.06754221 | 3.814614 | 274
5 |  | Propane | 0 | 0 | 0 | 0 | 0.5312 | 1.05 | 1231 | 0.49 | 0.06 | 0.43 |  |  |  | 298 | 0.1031895 | 4.031297 | 274
6 |  | Propane | 0 | 0 | 0 | 0 | 0.5312 | 1.05 | 1231 | 0.49 | 0.06 | 0.43 |  |  |  | 298 | 0.1369606 | 4.199972 | 274
7 |  | Propane | 0 | 0 | 0 | 0 | 0.5312 | 1.05 | 1231 | 0.49 | 0.06 | 0.43 |  |  |  | 298 | 0.1744841 | 4.224853 | 274
8 |  | Propane | 0 | 0 | 0 | 0 | 0.5312 | 1.05 | 1231 | 0.49 | 0.06 | 0.43 |  |  |  | 298 | 0.2138837 | 4.321721 | 274
9 |  | Propane | 0 | 0 | 0 | 0 | 0.5312 | 1.05 | 1231 | 0.49 | 0.06 | 0.43 |  |  |  | 298 | 0.2795497 | 4.371257 | 274
10 |  | Propane | 0 | 0 | 0 | 0 | 0.5312 | 1.05 | 1231 | 0.49 | 0.06 | 0.43 |  |  |  | 298 | 0.3602251 | 4.397173 | 274
11 |  | Propane | 0 | 0 | 0 | 0 | 0.5312 | 1.05 | 1231 | 0.49 | 0.06 | 0.43 |  |  |  | 298 | 0.5009381 | 4.520451 | 274
12 |  | Propane | 0 | 0 | 0 | 0 | 0.5312 | 1.05 | 1231 | 0.49 | 0.06 | 0.43 |  |  |  | 298 | 0.673546 | 4.572552 | 274
13 |  | Propane | 0 | 0 | 0 | 0 | 0.5312 | 1.05 | 1231 | 0.49 | 0.06 | 0.43 |  |  |  | 298 | 0.8236398 | 4.624113 | 274
14 |  | Propane | 0 | 0 | 0 | 0 | 0.5312 | 1.05 | 1231 | 0.49 | 0.06 | 0.43 |  |  |  | 298 | 0.9812383 | 4.699835 | 274
15 | SMC1 | Ethane | 0 | 0 | 0 | 0 | 0.3904 | 0.492 | 1231 | 0.49 | 0.06 | 0.43 |  |  |  | 298 | 0.001876173 | 0.647572 | 275
16 |  | Ethane | 0 | 0 | 0 | 0 | 0.3904 | 0.492 | 1231 | 0.49 | 0.06 | 0.43 |  |  |  | 298 | 0.009380863 | 1.079407 | 275
17 |  | Ethane | 0 | 0 | 0 | 0 | 0.3904 | 0.492 | 1231 | 0.49 | 0.06 | 0.43 |  |  |  | 298 | 0.06566604 | 2.447663 | 275
18 |  | Ethane | 0 | 0 | 0 | 0 | 0.3904 | 0.492 | 1231 | 0.49 | 0.06 | 0.43 |  |  |  | 298 | 0.1125704 | 2.976366 | 275
19 |  | Ethane | 0 | 0 | 0 | 0 | 0.3904 | 0.492 | 1231 | 0.49 | 0.06 | 0.43 |  |  |  | 298 | 0.1594747 | 3.289241 | 275
20 |  | Ethane | 0 | 0 | 0 | 0 | 0.3904 | 0.492 | 1231 | 0.49 | 0.06 | 0.43 |  |  |  | 298 | 0.2120075 | 3.602251 | 275
21 |  | Ethane | 0 | 0 | 0 | 0 | 0.3904 | 0.492 | 1231 | 0.49 | 0.06 | 0.43 |  |  |  | 298 | 0.260788 | 3.819249 | 275
22 |  | Ethane | 0 | 0 | 0 | 0 | 0.3904 | 0.492 | 1231 | 0.49 | 0.06 | 0.43 |  |  |  | 298 | 0.3227017 | 4.01258 | 275
23 |  | Ethane | 0 | 0 | 0 | 0 | 0.3904 | 0.492 | 1231 | 0.49 | 0.06 | 0.43 |  |  |  | 298 | 0.3602251 | 4.157365 | 275
24 |  | Ethane | 0 | 0 | 0 | 0 | 0.3904 | 0.492 | 1231 | 0.49 | 0.06 | 0.43 |  |  |  | 298 | 0.4033771 | 4.206361 | 275
25 |  | Ethane | 0 | 0 | 0 | 0 | 0.3904 | 0.492 | 1231 | 0.49 | 0.06 | 0.43 |  |  |  | 298 | 0.4596623 | 4.327615 | 275
26 |  | Ethane | 0 | 0 | 0 | 0 | 0.3904 | 0.492 | 1231 | 0.49 | 0.06 | 0.43 |  |  |  | 298 | 0.5609756 | 4.545872 | 275
27 |  | Ethane | 0 | 0 | 0 | 0 | 0.3904 | 0.492 | 1231 | 0.49 | 0.06 | 0.43 |  |  |  | 298 | 0.6585366 | 4.668115 | 275
28 |  | Ethane | 0 | 0 | 0 | 0 | 0.3904 | 0.492 | 1231 | 0.49 | 0.06 | 0.43 |  |  |  | 298 | 0.7598499 | 4.790449 | 275
29 |  | Ethane | 0 | 0 | 0 | 0 | 0.3904 | 0.492 | 1231 | 0.49 | 0.06 | 0.43 |  |  |  | 298 | 0.8574109 | 4.888712 | 275
30 |  | Ethane | 0 | 0 | 0 | 0 | 0.3904 | 0.492 | 1231 | 0.49 | 0.06 | 0.43 |  |  |  | 298 | 0.9587242 | 4.963084 | 275
42 | SMC-2 | Propane | 0 | 0 | 0 | 0 | 0.5312 | 1.05 | 1543 | 0.62 | 0.08 | 0.54 |  |  |  | 298 | 0.006531192 | 2.323944 | 276
43 |  | Propane | 0 | 0 | 0 | 0 | 0.5312 | 1.05 | 1543 | 0.62 | 0.08 | 0.54 |  |  |  | 298 | 0.01366007 | 3.004695 | 276
44 |  | Propane | 0 | 0 | 0 | 0 | 0.5312 | 1.05 | 1543 | 0.62 | 0.08 | 0.54 |  |  |  | 298 | 0.02624604 | 3.896714 | 276
45 |  | Propane | 0 | 0 | 0 | 0 | 0.5312 | 1.05 | 1543 | 0.62 | 0.08 | 0.54 |  |  |  | 298 | 0.04258268 | 4.624413 | 276
46 |  | Propane | 0 | 0 | 0 | 0 | 0.5312 | 1.05 | 1543 | 0.62 | 0.08 | 0.54 |  |  |  | 298 | 0.06827434 | 5 | 276
47 |  | Propane | 0 | 0 | 0 | 0 | 0.5312 | 1.05 | 1543 | 0.62 | 0.08 | 0.54 |  |  |  | 298 | 0.1013288 | 5.422535 | 276
48 |  | Propane | 0 | 0 | 0 | 0 | 0.5312 | 1.05 | 1543 | 0.62 | 0.08 | 0.54 |  |  |  | 298 | 0.1381425 | 5.657277 | 276
49 |  | Propane | 0 | 0 | 0 | 0 | 0.5312 | 1.05 | 1543 | 0.62 | 0.08 | 0.54 |  |  |  | 298 | 0.1713182 | 5.751174 | 276
50 |  | Propane | 0 | 0 | 0 | 0 | 0.5312 | 1.05 | 1543 | 0.62 | 0.08 | 0.54 |  |  |  | 298 | 0.1970878 | 5.915493 | 276
51 |  | Propane | 0 | 0 | 0 | 0 | 0.5312 | 1.05 | 1543 | 0.62 | 0.08 | 0.54 |  |  |  | 298 | 0.2763457 | 6.126761 | 276
52 |  | Propane | 0 | 0 | 0 | 0 | 0.5312 | 1.05 | 1543 | 0.62 | 0.08 | 0.54 |  |  |  | 298 | 0.3833221 | 6.220657 | 276
53 |  | Propane | 0 | 0 | 0 | 0 | 0.5312 | 1.05 | 1543 | 0.62 | 0.08 | 0.54 |  |  |  | 298 | 0.4884275 | 6.384977 | 276
54 |  | Propane | 0 | 0 | 0 | 0 | 0.5312 | 1.05 | 1543 | 0.62 | 0.08 | 0.54 |  |  |  | 298 | 0.5879979 | 6.549296 | 276
55 |  | Propane | 0 | 0 | 0 | 0 | 0.5312 | 1.05 | 1543 | 0.62 | 0.08 | 0.54 |  |  |  | 298 | 0.6876288 | 6.549296 | 276
56 |  | Propane | 0 | 0 | 0 | 0 | 0.5312 | 1.05 | 1543 | 0.62 | 0.08 | 0.54 |  |  |  | 298 | 0.8407307 | 6.643192 | 276
57 |  | Propane | 0 | 0 | 0 | 0 | 0.5312 | 1.05 | 1543 | 0.62 | 0.08 | 0.54 |  |  |  | 298 | 0.9846162 | 6.713615 | 276
58 | SMC-2 | Ethane | 0 | 0 | 0 | 0 | 0.3904 | 0.492 | 1543 | 0.62 | 0.08 | 0.54 |  |  |  | 298 | 0.008947906 | 0.7746479 | 277
59 |  | Ethane | 0 | 0 | 0 | 0 | 0.3904 | 0.492 | 1543 | 0.62 | 0.08 | 0.54 |  |  |  | 298 | 0.06191639 | 2.230047 | 277
60 |  | Ethane | 0 | 0 | 0 | 0 | 0.3904 | 0.492 | 1543 | 0.62 | 0.08 | 0.54 |  |  |  | 298 | 0.1224728 | 3.122066 | 277
61 |  | Ethane | 0 | 0 | 0 | 0 | 0.3904 | 0.492 | 1543 | 0.62 | 0.08 | 0.54 |  |  |  | 298 | 0.1647264 | 3.615023 | 277
62 |  | Ethane | 0 | 0 | 0 | 0 | 0.3904 | 0.492 | 1543 | 0.62 | 0.08 | 0.54 |  |  |  | 298 | 0.2125583 | 3.99061 | 277
63 |  | Ethane | 0 | 0 | 0 | 0 | 0.3904 | 0.492 | 1543 | 0.62 | 0.08 | 0.54 |  |  |  | 298 | 0.2603901 | 4.366197 | 277
64 |  | Ethane | 0 | 0 | 0 | 0 | 0.3904 | 0.492 | 1543 | 0.62 | 0.08 | 0.54 |  |  |  | 298 | 0.3211805 | 4.624413 | 277
65 |  | Ethane | 0 | 0 | 0 | 0 | 0.3904 | 0.492 | 1543 | 0.62 | 0.08 | 0.54 |  |  |  | 298 | 0.4077144 | 5.117371 | 277
66 |  | Ethane | 0 | 0 | 0 | 0 | 0.3904 | 0.492 | 1543 | 0.62 | 0.08 | 0.54 |  |  |  | 298 | 0.5127852 | 5.375587 | 277
67 |  | Ethane | 0 | 0 | 0 | 0 | 0.3904 | 0.492 | 1543 | 0.62 | 0.08 | 0.54 |  |  |  | 298 | 0.6086049 | 5.704225 | 277
68 |  | Ethane | 0 | 0 | 0 | 0 | 0.3904 | 0.492 | 1543 | 0.62 | 0.08 | 0.54 |  |  |  | 298 | 0.7118393 | 5.938967 | 277
69 |  | Ethane | 0 | 0 | 0 | 0 | 0.3904 | 0.492 | 1543 | 0.62 | 0.08 | 0.54 |  |  |  | 298 | 0.8556381 | 6.244131 | 277
70 |  | Ethane | 0 | 0 | 0 | 0 | 0.3904 | 0.492 | 1543 | 0.62 | 0.08 | 0.54 |  |  |  | 298 | 0.9552258 | 6.361502 | 277
79 | SMC-3 | Propane | 0 | 0 | 0 | 0 | 0.5312 | 1.05 | 1999 | 0.81 | 0.12 | 0.69 |  |  |  | 298 | 0.007692679 | 1.540423 | 278
80 |  | Propane | 0 | 0 | 0 | 0 | 0.5312 | 1.05 | 1999 | 0.81 | 0.12 | 0.69 |  |  |  | 298 | 0.03008175 | 2.441427 | 278
81 |  | Propane | 0 | 0 | 0 | 0 | 0.5312 | 1.05 | 1999 | 0.81 | 0.12 | 0.69 |  |  |  | 298 | 0.04872761 | 3.129073 | 278
82 |  | Propane | 0 | 0 | 0 | 0 | 0.5312 | 1.05 | 1999 | 0.81 | 0.12 | 0.69 |  |  |  | 298 | 0.07851535 | 3.982859 | 278
83 |  | Propane | 0 | 0 | 0 | 0 | 0.5312 | 1.05 | 1999 | 0.81 | 0.12 | 0.69 |  |  |  | 298 | 0.1082504 | 4.552284 | 278
84 |  | Propane | 0 | 0 | 0 | 0 | 0.5312 | 1.05 | 1999 | 0.81 | 0.12 | 0.69 |  |  |  | 298 | 0.1342335 | 4.860957 | 278
85 |  | Propane | 0 | 0 | 0 | 0 | 0.5312 | 1.05 | 1999 | 0.81 | 0.12 | 0.69 |  |  |  | 298 | 0.1824872 | 5.430821 | 278
86 |  | Propane | 0 | 0 | 0 | 0 | 0.5312 | 1.05 | 1999 | 0.81 | 0.12 | 0.69 |  |  |  | 298 | 0.2807674 | 6.14405 | 278
87 |  | Propane | 0 | 0 | 0 | 0 | 0.5312 | 1.05 | 1999 | 0.81 | 0.12 | 0.69 |  |  |  | 298 | 0.3882718 | 6.667925 | 278
88 |  | Propane | 0 | 0 | 0 | 0 | 0.5312 | 1.05 | 1999 | 0.81 | 0.12 | 0.69 |  |  |  | 298 | 0.4828001 | 7.120402 | 278
89 |  | Propane | 0 | 0 | 0 | 0 | 0.5312 | 1.05 | 1999 | 0.81 | 0.12 | 0.69 |  |  |  | 298 | 0.5865569 | 7.40722 | 278
90 |  | Propane | 0 | 0 | 0 | 0 | 0.5312 | 1.05 | 1999 | 0.81 | 0.12 | 0.69 |  |  |  | 298 | 0.6940262 | 7.741521 | 278
91 |  | Propane | 0 | 0 | 0 | 0 | 0.5312 | 1.05 | 1999 | 0.81 | 0.12 | 0.69 |  |  |  | 298 | 0.7922143 | 7.957118 | 278
92 |  | Propane | 0 | 0 | 0 | 0 | 0.5312 | 1.05 | 1999 | 0.81 | 0.12 | 0.69 |  |  |  | 298 | 0.886703 | 8.196323 | 278
93 |  | Propane | 0 | 0 | 0 | 0 | 0.5312 | 1.05 | 1999 | 0.81 | 0.12 | 0.69 |  |  |  | 298 | 0.9904511 | 8.435749 | 278
94 | SMC-3 | Ethane | 0 | 0 | 0 | 0 | 0.3904 | 0.492 | 1999 | 0.81 | 0.12 | 0.69 |  |  |  | 298 | 0.009307571 | 0.2608402 | 279
95 |  | Ethane | 0 | 0 | 0 | 0 | 0.3904 | 0.492 | 1999 | 0.81 | 0.12 | 0.69 |  |  |  | 298 | 0.0631651 | 1.0915 | 279
96 |  | Ethane | 0 | 0 | 0 | 0 | 0.3904 | 0.492 | 1999 | 0.81 | 0.12 | 0.69 |  |  |  | 298 | 0.1243994 | 1.756458 | 279
97 |  | Ethane | 0 | 0 | 0 | 0 | 0.3904 | 0.492 | 1999 | 0.81 | 0.12 | 0.69 |  |  |  | 298 | 0.204139 | 2.350765 | 279
98 |  | Ethane | 0 | 0 | 0 | 0 | 0.3904 | 0.492 | 1999 | 0.81 | 0.12 | 0.69 |  |  |  | 298 | 0.3116654 | 2.993124 | 279
99 |  | Ethane | 0 | 0 | 0 | 0 | 0.3904 | 0.492 | 1999 | 0.81 | 0.12 | 0.69 |  |  |  | 298 | 0.4136099 | 3.49317 | 279
100 |  | Ethane | 0 | 0 | 0 | 0 | 0.3904 | 0.492 | 1999 | 0.81 | 0.12 | 0.69 |  |  |  | 298 | 0.5136849 | 3.898385 | 279
101 |  | Ethane | 0 | 0 | 0 | 0 | 0.3904 | 0.492 | 1999 | 0.81 | 0.12 | 0.69 |  |  |  | 298 | 0.6563747 | 4.423093 | 279
102 |  | Ethane | 0 | 0 | 0 | 0 | 0.3904 | 0.492 | 1999 | 0.81 | 0.12 | 0.69 |  |  |  | 298 | 0.7564365 | 4.757218 | 279
103 |  | Ethane | 0 | 0 | 0 | 0 | 0.3904 | 0.492 | 1999 | 0.81 | 0.12 | 0.69 |  |  |  | 298 | 0.8601846 | 4.996643 | 279
104 |  | Ethane | 0 | 0 | 0 | 0 | 0.3904 | 0.492 | 1999 | 0.81 | 0.12 | 0.69 |  |  |  | 298 | 0.9620983 | 5.330812 | 279
114 | SMC-1 | Propane | 0 | 0 | 0 | 0 | 0.5312 | 1.05 | 1231 | 0.49 | 0.06 | 0.43 |  |  |  | 288 | 0.01035197 | 2.693979 | 280
115 |  | Propane | 0 | 0 | 0 | 0 | 0.5312 | 1.05 | 1231 | 0.49 | 0.06 | 0.43 |  |  |  | 288 | 0.01449275 | 3.41926 | 280
116 |  | Propane | 0 | 0 | 0 | 0 | 0.5312 | 1.05 | 1231 | 0.49 | 0.06 | 0.43 |  |  |  | 288 | 0.02691511 | 3.885259 | 280
117 |  | Propane | 0 | 0 | 0 | 0 | 0.5312 | 1.05 | 1231 | 0.49 | 0.06 | 0.43 |  |  |  | 288 | 0.06004141 | 4.091655 | 280
118 |  | Propane | 0 | 0 | 0 | 0 | 0.5312 | 1.05 | 1231 | 0.49 | 0.06 | 0.43 |  |  |  | 288 | 0.1014493 | 4.27193 | 280
119 |  | Propane | 0 | 0 | 0 | 0 | 0.5312 | 1.05 | 1231 | 0.49 | 0.06 | 0.43 |  |  |  | 288 | 0.1966874 | 4.52853 | 280
120 |  | Propane | 0 | 0 | 0 | 0 | 0.5312 | 1.05 | 1231 | 0.49 | 0.06 | 0.43 |  |  |  | 288 | 0.3395445 | 4.706176 | 280
121 |  | Propane | 0 | 0 | 0 | 0 | 0.5312 | 1.05 | 1231 | 0.49 | 0.06 | 0.43 |  |  |  | 288 | 0.515528 | 4.701617 | 280
122 |  | Propane | 0 | 0 | 0 | 0 | 0.5312 | 1.05 | 1231 | 0.49 | 0.06 | 0.43 |  |  |  | 288 | 0.7122153 | 4.851962 | 280
123 |  | Propane | 0 | 0 | 0 | 0 | 0.5312 | 1.05 | 1231 | 0.49 | 0.06 | 0.43 |  |  |  | 288 | 0.8426501 | 4.848582 | 280
124 |  | Propane | 0 | 0 | 0 | 0 | 0.5312 | 1.05 | 1231 | 0.49 | 0.06 | 0.43 |  |  |  | 288 | 0.989648 | 4.870681 | 280
125 | SMC-1 | Ethane | 0 | 0 | 0 | 0 | 0.3904 | 0.492 | 1231 | 0.49 | 0.06 | 0.43 |  |  |  | 288 | 0.01035197 | 1.243201 | 281
126 |  | Ethane | 0 | 0 | 0 | 0 | 0.3904 | 0.492 | 1231 | 0.49 | 0.06 | 0.43 |  |  |  | 288 | 0.02691511 | 1.916348 | 281
127 |  | Ethane | 0 | 0 | 0 | 0 | 0.3904 | 0.492 | 1231 | 0.49 | 0.06 | 0.43 |  |  |  | 288 | 0.03726708 | 2.434214 | 281
128 |  | Ethane | 0 | 0 | 0 | 0 | 0.3904 | 0.492 | 1231 | 0.49 | 0.06 | 0.43 |  |  |  | 288 | 0.08488613 | 3.080649 | 281
129 |  | Ethane | 0 | 0 | 0 | 0 | 0.3904 | 0.492 | 1231 | 0.49 | 0.06 | 0.43 |  |  |  | 288 | 0.1283644 | 3.649471 | 281
130 |  | Ethane | 0 | 0 | 0 | 0 | 0.3904 | 0.492 | 1231 | 0.49 | 0.06 | 0.43 |  |  |  | 288 | 0.1966874 | 3.932675 | 281
131 |  | Ethane | 0 | 0 | 0 | 0 | 0.3904 | 0.492 | 1231 | 0.49 | 0.06 | 0.43 |  |  |  | 288 | 0.2898551 | 4.344769 | 281
132 |  | Ethane | 0 | 0 | 0 | 0 | 0.3904 | 0.492 | 1231 | 0.49 | 0.06 | 0.43 |  |  |  | 288 | 0.3830228 | 4.549609 | 281
133 |  | Ethane | 0 | 0 | 0 | 0 | 0.3904 | 0.492 | 1231 | 0.49 | 0.06 | 0.43 |  |  |  | 288 | 0.5300207 | 4.882588 | 281
134 |  | Ethane | 0 | 0 | 0 | 0 | 0.3904 | 0.492 | 1231 | 0.49 | 0.06 | 0.43 |  |  |  | 288 | 0.6335404 | 5.00944 | 281
135 |  | Ethane | 0 | 0 | 0 | 0 | 0.3904 | 0.492 | 1231 | 0.49 | 0.06 | 0.43 |  |  |  | 288 | 0.7349896 | 5.084532 | 281
136 |  | Ethane | 0 | 0 | 0 | 0 | 0.3904 | 0.492 | 1231 | 0.49 | 0.06 | 0.43 |  |  |  | 288 | 0.8385093 | 5.15957 | 281
137 |  | Ethane | 0 | 0 | 0 | 0 | 0.3904 | 0.492 | 1231 | 0.49 | 0.06 | 0.43 |  |  |  | 288 | 0.9813665 | 5.285403 | 281
147 | SMC-2 | Propane | 0 | 0 | 0 | 0 | 0.5312 | 1.05 | 1543 | 0.62 | 0.08 | 0.54 |  |  |  | 288 | 0.006315789 | 2.819514 | 282
148 |  | Propane | 0 | 0 | 0 | 0 | 0.5312 | 1.05 | 1543 | 0.62 | 0.08 | 0.54 |  |  |  | 288 | 0.01684211 | 4.072228 | 282
149 |  | Propane | 0 | 0 | 0 | 0 | 0.5312 | 1.05 | 1543 | 0.62 | 0.08 | 0.54 |  |  |  | 288 | 0.02526316 | 4.489542 | 282
150 |  | Propane | 0 | 0 | 0 | 0 | 0.5312 | 1.05 | 1543 | 0.62 | 0.08 | 0.54 |  |  |  | 288 | 0.04421053 | 5.115185 | 282
151 |  | Propane | 0 | 0 | 0 | 0 | 0.5312 | 1.05 | 1543 | 0.62 | 0.08 | 0.54 |  |  |  | 288 | 0.07789474 | 5.478961 | 282
152 |  | Propane | 0 | 0 | 0 | 0 | 0.5312 | 1.05 | 1543 | 0.62 | 0.08 | 0.54 |  |  |  | 288 | 0.1263158 | 5.894187 | 282
153 |  | Propane | 0 | 0 | 0 | 0 | 0.5312 | 1.05 | 1543 | 0.62 | 0.08 | 0.54 |  |  |  | 288 | 0.1831579 | 6.204535 | 282
154 |  | Propane | 0 | 0 | 0 | 0 | 0.5312 | 1.05 | 1543 | 0.62 | 0.08 | 0.54 |  |  |  | 288 | 0.2652632 | 6.304686 | 282
155 |  | Propane | 0 | 0 | 0 | 0 | 0.5312 | 1.05 | 1543 | 0.62 | 0.08 | 0.54 |  |  |  | 288 | 0.4421053 | 6.660987 | 282
156 |  | Propane | 0 | 0 | 0 | 0 | 0.5312 | 1.05 | 1543 | 0.62 | 0.08 | 0.54 |  |  |  | 288 | 0.6315789 | 6.729421 | 282
157 |  | Propane | 0 | 0 | 0 | 0 | 0.5312 | 1.05 | 1543 | 0.62 | 0.08 | 0.54 |  |  |  | 288 | 0.7831579 | 6.904274 | 282
158 |  | Propane | 0 | 0 | 0 | 0 | 0.5312 | 1.05 | 1543 | 0.62 | 0.08 | 0.54 |  |  |  | 288 | 0.9894737 | 6.91961 | 282
159 | SMC-2 | Ethane | 0 | 0 | 0 | 0 | 0.3904 | 0.492 | 1543 | 0.62 | 0.08 | 0.54 |  |  |  | 288 | 0.008421053 | 1.096166 | 283
160 |  | Ethane | 0 | 0 | 0 | 0 | 0.3904 | 0.492 | 1543 | 0.62 | 0.08 | 0.54 |  |  |  | 288 | 0.02736842 | 1.878466 | 283
161 |  | Ethane | 0 | 0 | 0 | 0 | 0.3904 | 0.492 | 1543 | 0.62 | 0.08 | 0.54 |  |  |  | 288 | 0.04631579 | 2.477999 | 283
162 |  | Ethane | 0 | 0 | 0 | 0 | 0.3904 | 0.492 | 1543 | 0.62 | 0.08 | 0.54 |  |  |  | 288 | 0.07157895 | 2.998873 | 283
163 |  | Ethane | 0 | 0 | 0 | 0 | 0.3904 | 0.492 | 1543 | 0.62 | 0.08 | 0.54 |  |  |  | 288 | 0.1052632 | 3.649856 | 283
164 |  | Ethane | 0 | 0 | 0 | 0 | 0.3904 | 0.492 | 1543 | 0.62 | 0.08 | 0.54 |  |  |  | 288 | 0.1621053 | 4.169081 | 283
165 |  | Ethane | 0 | 0 | 0 | 0 | 0.3904 | 0.492 | 1543 | 0.62 | 0.08 | 0.54 |  |  |  | 288 | 0.2336842 | 4.765865 | 283
166 |  | Ethane | 0 | 0 | 0 | 0 | 0.3904 | 0.492 | 1543 | 0.62 | 0.08 | 0.54 |  |  |  | 288 | 0.3452632 | 5.38667 | 283
167 |  | Ethane | 0 | 0 | 0 | 0 | 0.3904 | 0.492 | 1543 | 0.62 | 0.08 | 0.54 |  |  |  | 288 | 0.4378947 | 5.773478 | 283
168 |  | Ethane | 0 | 0 | 0 | 0 | 0.3904 | 0.492 | 1543 | 0.62 | 0.08 | 0.54 |  |  |  | 288 | 0.5368421 | 6.081627 | 283
169 |  | Ethane | 0 | 0 | 0 | 0 | 0.3904 | 0.492 | 1543 | 0.62 | 0.08 | 0.54 |  |  |  | 288 | 0.6378947 | 6.337447 | 283
170 |  | Ethane | 0 | 0 | 0 | 0 | 0.3904 | 0.492 | 1543 | 0.62 | 0.08 | 0.54 |  |  |  | 288 | 0.7894737 | 6.590628 | 283
171 |  | Ethane | 0 | 0 | 0 | 0 | 0.3904 | 0.492 | 1543 | 0.62 | 0.08 | 0.54 |  |  |  | 288 | 0.8989474 | 6.741569 | 283
172 |  | Ethane | 0 | 0 | 0 | 0 | 0.3904 | 0.492 | 1543 | 0.62 | 0.08 | 0.54 |  |  |  | 288 | 0.9873684 | 6.89361 | 283
182 | SMC-3 | Propane | 0 | 0 | 0 | 0 | 0.5312 | 1.05 | 1999 | 0.81 | 0.12 | 0.69 |  |  |  | 288 | 0.008403361 | 1.409922 | 284
183 |  | Propane | 0 | 0 | 0 | 0 | 0.5312 | 1.05 | 1999 | 0.81 | 0.12 | 0.69 |  |  |  | 288 | 0.01470588 | 2.375979 | 284
184 |  | Propane | 0 | 0 | 0 | 0 | 0.5312 | 1.05 | 1999 | 0.81 | 0.12 | 0.69 |  |  |  | 288 | 0.02941176 | 3.028721 | 284
185 |  | Propane | 0 | 0 | 0 | 0 | 0.5312 | 1.05 | 1999 | 0.81 | 0.12 | 0.69 |  |  |  | 288 | 0.04201681 | 3.733681 | 284
186 |  | Propane | 0 | 0 | 0 | 0 | 0.5312 | 1.05 | 1999 | 0.81 | 0.12 | 0.69 |  |  |  | 288 | 0.07563025 | 4.751958 | 284
187 |  | Propane | 0 | 0 | 0 | 0 | 0.5312 | 1.05 | 1999 | 0.81 | 0.12 | 0.69 |  |  |  | 288 | 0.1113445 | 5.221932 | 284
188 |  | Propane | 0 | 0 | 0 | 0 | 0.5312 | 1.05 | 1999 | 0.81 | 0.12 | 0.69 |  |  |  | 288 | 0.1638655 | 5.926893 | 284
189 |  | Propane | 0 | 0 | 0 | 0 | 0.5312 | 1.05 | 1999 | 0.81 | 0.12 | 0.69 |  |  |  | 288 | 0.2331933 | 6.605744 | 284
190 |  | Propane | 0 | 0 | 0 | 0 | 0.5312 | 1.05 | 1999 | 0.81 | 0.12 | 0.69 |  |  |  | 288 | 0.3319328 | 7.232376 | 284
191 |  | Propane | 0 | 0 | 0 | 0 | 0.5312 | 1.05 | 1999 | 0.81 | 0.12 | 0.69 |  |  |  | 288 | 0.4390756 | 7.624021 | 284
192 |  | Propane | 0 | 0 | 0 | 0 | 0.5312 | 1.05 | 1999 | 0.81 | 0.12 | 0.69 |  |  |  | 288 | 0.5903361 | 8.250653 | 284
193 |  | Propane | 0 | 0 | 0 | 0 | 0.5312 | 1.05 | 1999 | 0.81 | 0.12 | 0.69 |  |  |  | 288 | 0.7394958 | 8.642298 | 284
194 |  | Propane | 0 | 0 | 0 | 0 | 0.5312 | 1.05 | 1999 | 0.81 | 0.12 | 0.69 |  |  |  | 288 | 0.894958 | 9.033943 | 284
195 |  | Propane | 0 | 0 | 0 | 0 | 0.5312 | 1.05 | 1999 | 0.81 | 0.12 | 0.69 |  |  |  | 288 | 0.987395 | 9.26893 | 284
196 | SMC-2 | Ethane | 0 | 0 | 0 | 0 | 0.3904 | 0.492 | 1999 | 0.81 | 0.12 | 0.69 |  |  |  | 288 | 0.01260504 | 0.4699739 | 285
197 |  | Ethane | 0 | 0 | 0 | 0 | 0.3904 | 0.492 | 1999 | 0.81 | 0.12 | 0.69 |  |  |  | 288 | 0.03571429 | 1.148825 | 285
198 |  | Ethane | 0 | 0 | 0 | 0 | 0.3904 | 0.492 | 1999 | 0.81 | 0.12 | 0.69 |  |  |  | 288 | 0.07142857 | 1.618799 | 285
199 |  | Ethane | 0 | 0 | 0 | 0 | 0.3904 | 0.492 | 1999 | 0.81 | 0.12 | 0.69 |  |  |  | 288 | 0.1176471 | 2.140992 | 285
200 |  | Ethane | 0 | 0 | 0 | 0 | 0.3904 | 0.492 | 1999 | 0.81 | 0.12 | 0.69 |  |  |  | 288 | 0.1869748 | 2.793734 | 285
201 |  | Ethane | 0 | 0 | 0 | 0 | 0.3904 | 0.492 | 1999 | 0.81 | 0.12 | 0.69 |  |  |  | 288 | 0.2815126 | 3.550914 | 285
202 |  | Ethane | 0 | 0 | 0 | 0 | 0.3904 | 0.492 | 1999 | 0.81 | 0.12 | 0.69 |  |  |  | 288 | 0.3781513 | 4.151436 | 285
203 |  | Ethane | 0 | 0 | 0 | 0 | 0.3904 | 0.492 | 1999 | 0.81 | 0.12 | 0.69 |  |  |  | 288 | 0.4831933 | 4.5953 | 285
204 |  | Ethane | 0 | 0 | 0 | 0 | 0.3904 | 0.492 | 1999 | 0.81 | 0.12 | 0.69 |  |  |  | 288 | 0.5966387 | 5.065274 | 285
205 |  | Ethane | 0 | 0 | 0 | 0 | 0.3904 | 0.492 | 1999 | 0.81 | 0.12 | 0.69 |  |  |  | 288 | 0.6932773 | 5.4047 | 285
206 |  | Ethane | 0 | 0 | 0 | 0 | 0.3904 | 0.492 | 1999 | 0.81 | 0.12 | 0.69 |  |  |  | 288 | 0.8361345 | 5.874674 | 285
207 |  | Ethane | 0 | 0 | 0 | 0 | 0.3904 | 0.492 | 1999 | 0.81 | 0.12 | 0.69 |  |  |  | 288 | 0.9831933 | 6.292428 | 285
216 | SMC-1 | Propane | 0 | 0 | 0 | 0 | 0.5312 | 1.05 | 1231 | 0.49 | 0.06 | 0.43 |  |  |  | 308 | 0.01221656 | 2.459938 | 286
217 |  | Propane | 0 | 0 | 0 | 0 | 0.5312 | 1.05 | 1231 | 0.49 | 0.06 | 0.43 |  |  |  | 308 | 0.06717705 | 3.59605 | 286
218 |  | Propane | 0 | 0 | 0 | 0 | 0.5312 | 1.05 | 1231 | 0.49 | 0.06 | 0.43 |  |  |  | 308 | 0.1244348 | 3.911996 | 286
219 |  | Propane | 0 | 0 | 0 | 0 | 0.5312 | 1.05 | 1231 | 0.49 | 0.06 | 0.43 |  |  |  | 308 | 0.200829 | 4.09516 | 286
220 |  | Propane | 0 | 0 | 0 | 0 | 0.5312 | 1.05 | 1231 | 0.49 | 0.06 | 0.43 |  |  |  | 308 | 0.3345428 | 4.303263 | 286
221 |  | Propane | 0 | 0 | 0 | 0 | 0.5312 | 1.05 | 1231 | 0.49 | 0.06 | 0.43 |  |  |  | 308 | 0.4873818 | 4.431495 | 286
222 |  | Propane | 0 | 0 | 0 | 0 | 0.5312 | 1.05 | 1231 | 0.49 | 0.06 | 0.43 |  |  |  | 308 | 0.6380977 | 4.559783 | 286
223 |  | Propane | 0 | 0 | 0 | 0 | 0.5312 | 1.05 | 1231 | 0.49 | 0.06 | 0.43 |  |  |  | 308 | 0.8397861 | 4.607357 | 286
224 |  | Propane | 0 | 0 | 0 | 0 | 0.5312 | 1.05 | 1231 | 0.49 | 0.06 | 0.43 |  |  |  | 308 | 0.9884181 | 4.550515 | 286
225 | SMC-1 | Ethane | 0 | 0 | 0 | 0 | 0.3904 | 0.492 | 1231 | 0.49 | 0.06 | 0.43 |  |  |  | 308 | 0.008352196 | 0.6610985 | 287
226 |  | Ethane | 0 | 0 | 0 | 0 | 0.3904 | 0.492 | 1231 | 0.49 | 0.06 | 0.43 |  |  |  | 308 | 0.02096193 | 1.269231 | 287
227 |  | Ethane | 0 | 0 | 0 | 0 | 0.3904 | 0.492 | 1231 | 0.49 | 0.06 | 0.43 |  |  |  | 308 | 0.05904952 | 1.876689 | 287
228 |  | Ethane | 0 | 0 | 0 | 0 | 0.3904 | 0.492 | 1231 | 0.49 | 0.06 | 0.43 |  |  |  | 308 | 0.1056241 | 2.510377 | 287
229 |  | Ethane | 0 | 0 | 0 | 0 | 0.3904 | 0.492 | 1231 | 0.49 | 0.06 | 0.43 |  |  |  | 308 | 0.1861916 | 3.037346 | 287
230 |  | Ethane | 0 | 0 | 0 | 0 | 0.3904 | 0.492 | 1231 | 0.49 | 0.06 | 0.43 |  |  |  | 308 | 0.2880132 | 3.457933 | 287
231 |  | Ethane | 0 | 0 | 0 | 0 | 0.3904 | 0.492 | 1231 | 0.49 | 0.06 | 0.43 |  |  |  | 308 | 0.4620107 | 3.92952 | 287
232 |  | Ethane | 0 | 0 | 0 | 0 | 0.3904 | 0.492 | 1231 | 0.49 | 0.06 | 0.43 |  |  |  | 308 | 0.678505 | 4.241253 | 287
233 |  | Ethane | 0 | 0 | 0 | 0 | 0.3904 | 0.492 | 1231 | 0.49 | 0.06 | 0.43 |  |  |  | 308 | 0.8228346 | 4.449075 | 287
234 |  | Ethane | 0 | 0 | 0 | 0 | 0.3904 | 0.492 | 1231 | 0.49 | 0.06 | 0.43 |  |  |  | 308 | 0.9799087 | 4.630105 | 287
243 | SMC-2 | Propane | 0 | 0 | 0 | 0 | 0.5312 | 1.05 | 1543 | 0.62 | 0.08 | 0.54 |  |  |  | 308 | 0.01188813 | 2.487354 | 288
244 |  | Propane | 0 | 0 | 0 | 0 | 0.5312 | 1.05 | 1543 | 0.62 | 0.08 | 0.54 |  |  |  | 308 | 0.07343771 | 4.587395 | 288
245 |  | Propane | 0 | 0 | 0 | 0 | 0.5312 | 1.05 | 1543 | 0.62 | 0.08 | 0.54 |  |  |  | 308 | 0.1353031 | 5.158946 | 288
246 |  | Propane | 0 | 0 | 0 | 0 | 0.5312 | 1.05 | 1543 | 0.62 | 0.08 | 0.54 |  |  |  | 308 | 0.2343744 | 5.65374 | 288
247 |  | Propane | 0 | 0 | 0 | 0 | 0.5312 | 1.05 | 1543 | 0.62 | 0.08 | 0.54 |  |  |  | 308 | 0.3458959 | 5.88979 | 288
248 |  | Propane | 0 | 0 | 0 | 0 | 0.5312 | 1.05 | 1543 | 0.62 | 0.08 | 0.54 |  |  |  | 308 | 0.5235274 | 6.153459 | 288
249 |  | Propane | 0 | 0 | 0 | 0 | 0.5312 | 1.05 | 1543 | 0.62 | 0.08 | 0.54 |  |  |  | 308 | 0.6867175 | 6.313127 | 288
250 |  | Propane | 0 | 0 | 0 | 0 | 0.5312 | 1.05 | 1543 | 0.62 | 0.08 | 0.54 |  |  |  | 308 | 0.841654 | 6.420768 | 288
251 |  | Propane | 0 | 0 | 0 | 0 | 0.5312 | 1.05 | 1543 | 0.62 | 0.08 | 0.54 |  |  |  | 308 | 0.9779955 | 6.527927 | 288
252 | SMC-2 | Ethane | 0 | 0 | 0 | 0 | 0.3904 | 0.492 | 1543 | 0.62 | 0.08 | 0.54 |  |  |  | 308 | 0.01434498 | 0.5962264 | 289
253 |  | Ethane | 0 | 0 | 0 | 0 | 0.3904 | 0.492 | 1543 | 0.62 | 0.08 | 0.54 |  |  |  | 308 | 0.02664526 | 1.062866 | 289
254 |  | Ethane | 0 | 0 | 0 | 0 | 0.3904 | 0.492 | 1543 | 0.62 | 0.08 | 0.54 |  |  |  | 308 | 0.0430831 | 1.503707 | 289
255 |  | Ethane | 0 | 0 | 0 | 0 | 0.3904 | 0.492 | 1543 | 0.62 | 0.08 | 0.54 |  |  |  | 308 | 0.06778001 | 1.970668 | 289
256 |  | Ethane | 0 | 0 | 0 | 0 | 0.3904 | 0.492 | 1543 | 0.62 | 0.08 | 0.54 |  |  |  | 308 | 0.1069289 | 2.489817 | 289
257 |  | Ethane | 0 | 0 | 0 | 0 | 0.3904 | 0.492 | 1543 | 0.62 | 0.08 | 0.54 |  |  |  | 308 | 0.1770427 | 3.139301 | 289
258 |  | Ethane | 0 | 0 | 0 | 0 | 0.3904 | 0.492 | 1543 | 0.62 | 0.08 | 0.54 |  |  |  | 308 | 0.2884678 | 3.84167 | 289
259 |  | Ethane | 0 | 0 | 0 | 0 | 0.3904 | 0.492 | 1543 | 0.62 | 0.08 | 0.54 |  |  |  | 308 | 0.46186 | 4.623364 | 289
260 |  | Ethane | 0 | 0 | 0 | 0 | 0.3904 | 0.492 | 1543 | 0.62 | 0.08 | 0.54 |  |  |  | 308 | 0.6745403 | 5.250636 | 289
261 |  | Ethane | 0 | 0 | 0 | 0 | 0.3904 | 0.492 | 1543 | 0.62 | 0.08 | 0.54 |  |  |  | 308 | 0.8211642 | 5.591222 | 289
262 |  | Ethane | 0 | 0 | 0 | 0 | 0.3904 | 0.492 | 1543 | 0.62 | 0.08 | 0.54 |  |  |  | 308 | 0.9864044 | 5.828663 | 289
271 | SMC-3 | Propane | 0 | 0 | 0 | 0 | 0.5312 | 1.05 | 1999 | 0.81 | 0.12 | 0.69 |  |  |  | 308 | 0.01443578 | 1.28571 | 290
272 |  | Propane | 0 | 0 | 0 | 0 | 0.5312 | 1.05 | 1999 | 0.81 | 0.12 | 0.69 |  |  |  | 308 | 0.07075625 | 3.200243 | 290
273 |  | Propane | 0 | 0 | 0 | 0 | 0.5312 | 1.05 | 1999 | 0.81 | 0.12 | 0.69 |  |  |  | 308 | 0.1084172 | 3.934162 | 290
274 |  | Propane | 0 | 0 | 0 | 0 | 0.5312 | 1.05 | 1999 | 0.81 | 0.12 | 0.69 |  |  |  | 308 | 0.1566155 | 4.510325 | 290
275 |  | Propane | 0 | 0 | 0 | 0 | 0.5312 | 1.05 | 1999 | 0.81 | 0.12 | 0.69 |  |  |  | 308 | 0.2300185 | 5.112073 | 290
276 |  | Propane | 0 | 0 | 0 | 0 | 0.5312 | 1.05 | 1999 | 0.81 | 0.12 | 0.69 |  |  |  | 308 | 0.3391304 | 5.73913 | 290
277 |  | Propane | 0 | 0 | 0 | 0 | 0.5312 | 1.05 | 1999 | 0.81 | 0.12 | 0.69 |  |  |  | 308 | 0.4818505 | 6.391552 | 290
278 |  | Propane | 0 | 0 | 0 | 0 | 0.5312 | 1.05 | 1999 | 0.81 | 0.12 | 0.69 |  |  |  | 308 | 0.6708169 | 6.911527 | 290
279 |  | Propane | 0 | 0 | 0 | 0 | 0.5312 | 1.05 | 1999 | 0.81 | 0.12 | 0.69 |  |  |  | 308 | 0.779984 | 7.276116 | 290
280 |  | Propane | 0 | 0 | 0 | 0 | 0.5312 | 1.05 | 1999 | 0.81 | 0.12 | 0.69 |  |  |  | 308 | 0.9815886 | 7.638279 | 290
281 | SMC-3 | Ethane | 0 | 0 | 0 | 0 | 0.3904 | 0.492 | 1999 | 0.81 | 0.12 | 0.69 |  |  |  | 308 | 0.01463428 | 0.3408232 | 291
282 |  | Ethane | 0 | 0 | 0 | 0 | 0.3904 | 0.492 | 1999 | 0.81 | 0.12 | 0.69 |  |  |  | 308 | 0.03976179 | 0.7338645 | 291
283 |  | Ethane | 0 | 0 | 0 | 0 | 0.3904 | 0.492 | 1999 | 0.81 | 0.12 | 0.69 |  |  |  | 308 | 0.07541011 | 1.047889 | 291
284 |  | Ethane | 0 | 0 | 0 | 0 | 0.3904 | 0.492 | 1999 | 0.81 | 0.12 | 0.69 |  |  |  | 308 | 0.1152491 | 1.414298 | 291
285 |  | Ethane | 0 | 0 | 0 | 0 | 0.3904 | 0.492 | 1999 | 0.81 | 0.12 | 0.69 |  |  |  | 308 | 0.1739847 | 1.832704 | 291
286 |  | Ethane | 0 | 0 | 0 | 0 | 0.3904 | 0.492 | 1999 | 0.81 | 0.12 | 0.69 |  |  |  | 308 | 0.2852141 | 2.380966 | 291
287 |  | Ethane | 0 | 0 | 0 | 0 | 0.3904 | 0.492 | 1999 | 0.81 | 0.12 | 0.69 |  |  |  | 308 | 0.3922583 | 2.850597 | 291
288 |  | Ethane | 0 | 0 | 0 | 0 | 0.3904 | 0.492 | 1999 | 0.81 | 0.12 | 0.69 |  |  |  | 308 | 0.568592 | 3.502137 | 291
289 |  | Ethane | 0 | 0 | 0 | 0 | 0.3904 | 0.492 | 1999 | 0.81 | 0.12 | 0.69 |  |  |  | 308 | 0.7848364 | 4.178876 | 291
290 |  | Ethane | 0 | 0 | 0 | 0 | 0.3904 | 0.492 | 1999 | 0.81 | 0.12 | 0.69 |  |  |  | 308 | 0.8940255 | 4.438477 | 291
291 |  | Ethane | 0 | 0 | 0 | 0 | 0.3904 | 0.492 | 1999 | 0.81 | 0.12 | 0.69 |  |  |  | 308 | 0.9822062 | 4.69863 | 291
72 | PHA | Ethane | 0 | 0 | 0 | 0 | 0.3904 | 0.492 | 284 | 0.18 | 0.05 | 0.13 |  |  | 4.53 | 273 | 0.006361362 | 0.4803922 | 292
73 |  | Ethane | 0 | 0 | 0 | 0 | 0.3904 | 0.492 | 284 | 0.18 | 0.05 | 0.13 |  |  | 4.53 | 273 | 0.03137967 | 0.8921569 | 292
74 |  | Ethane | 0 | 0 | 0 | 0 | 0.3904 | 0.492 | 284 | 0.18 | 0.05 | 0.13 |  |  | 4.53 | 273 | 0.0853826 | 1.098039 | 292
75 |  | Ethane | 0 | 0 | 0 | 0 | 0.3904 | 0.492 | 284 | 0.18 | 0.05 | 0.13 |  |  | 4.53 | 273 | 0.1331411 | 1.235294 | 292
76 |  | Ethane | 0 | 0 | 0 | 0 | 0.3904 | 0.492 | 284 | 0.18 | 0.05 | 0.13 |  |  | 4.53 | 273 | 0.2286124 | 1.355392 | 292
77 |  | Ethane | 0 | 0 | 0 | 0 | 0.3904 | 0.492 | 284 | 0.18 | 0.05 | 0.13 |  |  | 4.53 | 273 | 0.3385912 | 1.42402 | 292
78 |  | Ethane | 0 | 0 | 0 | 0 | 0.3904 | 0.492 | 284 | 0.18 | 0.05 | 0.13 |  |  | 4.53 | 273 | 0.4651625 | 1.47549 | 292
79 |  | Ethane | 0 | 0 | 0 | 0 | 0.3904 | 0.492 | 284 | 0.18 | 0.05 | 0.13 |  |  | 4.53 | 273 | 0.604187 | 1.544118 | 292
80 |  | Ethane | 0 | 0 | 0 | 0 | 0.3904 | 0.492 | 284 | 0.18 | 0.05 | 0.13 |  |  | 4.53 | 273 | 0.7307583 | 1.595588 | 292
81 |  | Ethane | 0 | 0 | 0 | 0 | 0.3904 | 0.492 | 284 | 0.18 | 0.05 | 0.13 |  |  | 4.53 | 273 | 0.8676928 | 1.612745 | 292
82 |  | Ethane | 0 | 0 | 0 | 0 | 0.3904 | 0.492 | 284 | 0.18 | 0.05 | 0.13 |  |  | 4.53 | 273 | 1.010867 | 1.681373 | 292
83 | NAHA-0.5 | Ethane | 0 | 0 | 0 | 0 | 0.3904 | 0.492 | 747 | 0.36 | 0.07 | 0.29 |  |  | 3.25 | 273 | 0.00233911 | 0.9093137 | 293
84 |  | Ethane | 0 | 0 | 0 | 0 | 0.3904 | 0.492 | 747 | 0.36 | 0.07 | 0.29 |  |  | 3.25 | 273 | 0.01081076 | 1.492647 | 293
85 |  | Ethane | 0 | 0 | 0 | 0 | 0.3904 | 0.492 | 747 | 0.36 | 0.07 | 0.29 |  |  | 3.25 | 273 | 0.01923664 | 1.921569 | 293
86 |  | Ethane | 0 | 0 | 0 | 0 | 0.3904 | 0.492 | 747 | 0.36 | 0.07 | 0.29 |  |  | 3.25 | 273 | 0.042165 | 2.281863 | 293
87 |  | Ethane | 0 | 0 | 0 | 0 | 0.3904 | 0.492 | 747 | 0.36 | 0.07 | 0.29 |  |  | 3.25 | 273 | 0.08581991 | 2.573529 | 293
88 |  | Ethane | 0 | 0 | 0 | 0 | 0.3904 | 0.492 | 747 | 0.36 | 0.07 | 0.29 |  |  | 3.25 | 273 | 0.1356735 | 2.779412 | 293
89 |  | Ethane | 0 | 0 | 0 | 0 | 0.3904 | 0.492 | 747 | 0.36 | 0.07 | 0.29 |  |  | 3.25 | 273 | 0.1979701 | 2.968137 | 293
90 |  | Ethane | 0 | 0 | 0 | 0 | 0.3904 | 0.492 | 747 | 0.36 | 0.07 | 0.29 |  |  | 3.25 | 273 | 0.2727148 | 3.156863 | 293
91 |  | Ethane | 0 | 0 | 0 | 0 | 0.3904 | 0.492 | 747 | 0.36 | 0.07 | 0.29 |  |  | 3.25 | 273 | 0.3993064 | 3.276961 | 293
92 |  | Ethane | 0 | 0 | 0 | 0 | 0.3904 | 0.492 | 747 | 0.36 | 0.07 | 0.29 |  |  | 3.25 | 273 | 0.6047464 | 3.431373 | 293
93 |  | Ethane | 0 | 0 | 0 | 0 | 0.3904 | 0.492 | 747 | 0.36 | 0.07 | 0.29 |  |  | 3.25 | 273 | 0.737557 | 3.534314 | 293
94 |  | Ethane | 0 | 0 | 0 | 0 | 0.3904 | 0.492 | 747 | 0.36 | 0.07 | 0.29 |  |  | 3.25 | 273 | 0.872427 | 3.585784 | 293
95 |  | Ethane | 0 | 0 | 0 | 0 | 0.3904 | 0.492 | 747 | 0.36 | 0.07 | 0.29 |  |  | 3.25 | 273 | 1.013511 | 3.602941 | 293
96 | NAHA-1 | Ethane | 0 | 0 | 0 | 0 | 0.3904 | 0.492 | 895 | 0.43 | 0.08 | 0.35 |  |  | 2.74 | 273 | 0.006727484 | 1.715686 | 294
97 |  | Ethane | 0 | 0 | 0 | 0 | 0.3904 | 0.492 | 895 | 0.43 | 0.08 | 0.35 |  |  | 2.74 | 273 | 0.02138252 | 2.161765 | 294
98 |  | Ethane | 0 | 0 | 0 | 0 | 0.3904 | 0.492 | 895 | 0.43 | 0.08 | 0.35 |  |  | 2.74 | 273 | 0.05056037 | 2.607843 | 294
99 |  | Ethane | 0 | 0 | 0 | 0 | 0.3904 | 0.492 | 895 | 0.43 | 0.08 | 0.35 |  |  | 2.74 | 273 | 0.08176715 | 2.89951 | 294
100 |  | Ethane | 0 | 0 | 0 | 0 | 0.3904 | 0.492 | 895 | 0.43 | 0.08 | 0.35 |  |  | 2.74 | 273 | 0.1295714 | 3.191176 | 294
101 |  | Ethane | 0 | 0 | 0 | 0 | 0.3904 | 0.492 | 895 | 0.43 | 0.08 | 0.35 |  |  | 2.74 | 273 | 0.193958 | 3.431373 | 294
102 |  | Ethane | 0 | 0 | 0 | 0 | 0.3904 | 0.492 | 895 | 0.43 | 0.08 | 0.35 |  |  | 2.74 | 273 | 0.3309688 | 3.705882 | 294
103 |  | Ethane | 0 | 0 | 0 | 0 | 0.3904 | 0.492 | 895 | 0.43 | 0.08 | 0.35 |  |  | 2.74 | 273 | 0.4679593 | 3.911765 | 294
104 |  | Ethane | 0 | 0 | 0 | 0 | 0.3904 | 0.492 | 895 | 0.43 | 0.08 | 0.35 |  |  | 2.74 | 273 | 0.5966256 | 4.031863 | 294
105 |  | Ethane | 0 | 0 | 0 | 0 | 0.3904 | 0.492 | 895 | 0.43 | 0.08 | 0.35 |  |  | 2.74 | 273 | 0.7356501 | 4.10049 | 294
106 |  | Ethane | 0 | 0 | 0 | 0 | 0.3904 | 0.492 | 895 | 0.43 | 0.08 | 0.35 |  |  | 2.74 | 273 | 0.8725948 | 4.151961 | 294
107 |  | Ethane | 0 | 0 | 0 | 0 | 0.3904 | 0.492 | 895 | 0.43 | 0.08 | 0.35 |  |  | 2.74 | 273 | 1.013694 | 4.220588 | 294
108 | NAHA-2 | Ethane | 0 | 0 | 0 | 0 | 0.3904 | 0.492 | 1192 | 0.54 | 0.06 | 0.48 |  |  | 1.23 | 273 | 0.006574933 | 1.20098 | 295
109 |  | Ethane | 0 | 0 | 0 | 0 | 0.3904 | 0.492 | 1192 | 0.54 | 0.06 | 0.48 |  |  | 1.23 | 273 | 0.02126556 | 1.767157 | 295
110 |  | Ethane | 0 | 0 | 0 | 0 | 0.3904 | 0.492 | 1192 | 0.54 | 0.06 | 0.48 |  |  | 1.23 | 273 | 0.03383573 | 2.178922 | 295
111 |  | Ethane | 0 | 0 | 0 | 0 | 0.3904 | 0.492 | 1192 | 0.54 | 0.06 | 0.48 |  |  | 1.23 | 273 | 0.061005 | 2.848039 | 295
112 |  | Ethane | 0 | 0 | 0 | 0 | 0.3904 | 0.492 | 1192 | 0.54 | 0.06 | 0.48 |  |  | 1.23 | 273 | 0.09433223 | 3.294118 | 295
113 |  | Ethane | 0 | 0 | 0 | 0 | 0.3904 | 0.492 | 1192 | 0.54 | 0.06 | 0.48 |  |  | 1.23 | 273 | 0.1421772 | 3.723039 | 295
114 |  | Ethane | 0 | 0 | 0 | 0 | 0.3904 | 0.492 | 1192 | 0.54 | 0.06 | 0.48 |  |  | 1.23 | 273 | 0.1982904 | 4.04902 | 295
115 |  | Ethane | 0 | 0 | 0 | 0 | 0.3904 | 0.492 | 1192 | 0.54 | 0.06 | 0.48 |  |  | 1.23 | 273 | 0.2668619 | 4.409314 | 295
116 |  | Ethane | 0 | 0 | 0 | 0 | 0.3904 | 0.492 | 1192 | 0.54 | 0.06 | 0.48 |  |  | 1.23 | 273 | 0.4018133 | 4.735294 | 295
117 |  | Ethane | 0 | 0 | 0 | 0 | 0.3904 | 0.492 | 1192 | 0.54 | 0.06 | 0.48 |  |  | 1.23 | 273 | 0.5346748 | 5.009804 | 295
118 |  | Ethane | 0 | 0 | 0 | 0 | 0.3904 | 0.492 | 1192 | 0.54 | 0.06 | 0.48 |  |  | 1.23 | 273 | 0.6675057 | 5.181373 | 295
119 |  | Ethane | 0 | 0 | 0 | 0 | 0.3904 | 0.492 | 1192 | 0.54 | 0.06 | 0.48 |  |  | 1.23 | 273 | 0.8003163 | 5.284314 | 295
120 |  | Ethane | 0 | 0 | 0 | 0 | 0.3904 | 0.492 | 1192 | 0.54 | 0.06 | 0.48 |  |  | 1.23 | 273 | 0.9331371 | 5.421569 | 295
121 |  | Ethane | 0 | 0 | 0 | 0 | 0.3904 | 0.492 | 1192 | 0.54 | 0.06 | 0.48 |  |  | 1.23 | 273 | 1.011996 | 5.490196 | 295
122 | NAHA-4 | Ethane | 0 | 0 | 0 | 0 | 0.3904 | 0.492 | 1538 | 0.69 | 0.12 | 0.57 |  |  | 0.84 | 273 | 0.004347693 | 0.6862745 | 296
123 |  | Ethane | 0 | 0 | 0 | 0 | 0.3904 | 0.492 | 1538 | 0.69 | 0.12 | 0.57 |  |  | 0.84 | 273 | 0.01066838 | 1.012255 | 296
124 |  | Ethane | 0 | 0 | 0 | 0 | 0.3904 | 0.492 | 1538 | 0.69 | 0.12 | 0.57 |  |  | 0.84 | 273 | 0.02946261 | 1.42402 | 296
125 |  | Ethane | 0 | 0 | 0 | 0 | 0.3904 | 0.492 | 1538 | 0.69 | 0.12 | 0.57 |  |  | 0.84 | 273 | 0.06075584 | 2.007353 | 296
126 |  | Ethane | 0 | 0 | 0 | 0 | 0.3904 | 0.492 | 1538 | 0.69 | 0.12 | 0.57 |  |  | 0.84 | 273 | 0.1086211 | 2.504902 | 296
127 |  | Ethane | 0 | 0 | 0 | 0 | 0.3904 | 0.492 | 1538 | 0.69 | 0.12 | 0.57 |  |  | 0.84 | 273 | 0.16896 | 3.088235 | 296
128 |  | Ethane | 0 | 0 | 0 | 0 | 0.3904 | 0.492 | 1538 | 0.69 | 0.12 | 0.57 |  |  | 0.84 | 273 | 0.2271632 | 3.465686 | 296
129 |  | Ethane | 0 | 0 | 0 | 0 | 0.3904 | 0.492 | 1538 | 0.69 | 0.12 | 0.57 |  |  | 0.84 | 273 | 0.3393591 | 4.014706 | 296
130 |  | Ethane | 0 | 0 | 0 | 0 | 0.3904 | 0.492 | 1538 | 0.69 | 0.12 | 0.57 |  |  | 0.84 | 273 | 0.4723019 | 4.563725 | 296
131 |  | Ethane | 0 | 0 | 0 | 0 | 0.3904 | 0.492 | 1538 | 0.69 | 0.12 | 0.57 |  |  | 0.84 | 273 | 0.6072685 | 4.941176 | 296
132 |  | Ethane | 0 | 0 | 0 | 0 | 0.3904 | 0.492 | 1538 | 0.69 | 0.12 | 0.57 |  |  | 0.84 | 273 | 0.7380705 | 5.267157 | 296
133 |  | Ethane | 0 | 0 | 0 | 0 | 0.3904 | 0.492 | 1538 | 0.69 | 0.12 | 0.57 |  |  | 0.84 | 273 | 0.8709269 | 5.52451 | 296
134 |  | Ethane | 0 | 0 | 0 | 0 | 0.3904 | 0.492 | 1538 | 0.69 | 0.12 | 0.57 |  |  | 0.84 | 273 | 1.016231 | 5.781863 | 296
250 | NAHA-2 | Ethane | 0 | 0 | 0 | 0 | 0.3904 | 0.492 | 1192 | 0.54 | 0.06 | 0.48 |  |  | 1.23 | 298 | 0.01168838 | 0.5725962 | 297
251 |  | Ethane | 0 | 0 | 0 | 0 | 0.3904 | 0.492 | 1192 | 0.54 | 0.06 | 0.48 |  |  | 1.23 | 298 | 0.02536004 | 1.188152 | 297
252 |  | Ethane | 0 | 0 | 0 | 0 | 0.3904 | 0.492 | 1192 | 0.54 | 0.06 | 0.48 |  |  | 1.23 | 298 | 0.06719138 | 1.817625 | 297
253 |  | Ethane | 0 | 0 | 0 | 0 | 0.3904 | 0.492 | 1192 | 0.54 | 0.06 | 0.48 |  |  | 1.23 | 298 | 0.09712304 | 2.189511 | 297
254 |  | Ethane | 0 | 0 | 0 | 0 | 0.3904 | 0.492 | 1192 | 0.54 | 0.06 | 0.48 |  |  | 1.23 | 298 | 0.1651884 | 2.70405 | 297
255 |  | Ethane | 0 | 0 | 0 | 0 | 0.3904 | 0.492 | 1192 | 0.54 | 0.06 | 0.48 |  |  | 1.23 | 298 | 0.2634352 | 3.218156 | 297
256 |  | Ethane | 0 | 0 | 0 | 0 | 0.3904 | 0.492 | 1192 | 0.54 | 0.06 | 0.48 |  |  | 1.23 | 298 | 0.4019429 | 3.703046 | 297
257 |  | Ethane | 0 | 0 | 0 | 0 | 0.3904 | 0.492 | 1192 | 0.54 | 0.06 | 0.48 |  |  | 1.23 | 298 | 0.5345681 | 3.958903 | 297
258 |  | Ethane | 0 | 0 | 0 | 0 | 0.3904 | 0.492 | 1192 | 0.54 | 0.06 | 0.48 |  |  | 1.23 | 298 | 0.669215 | 4.200412 | 297
259 |  | Ethane | 0 | 0 | 0 | 0 | 0.3904 | 0.492 | 1192 | 0.54 | 0.06 | 0.48 |  |  | 1.23 | 298 | 0.8642246 | 4.441056 | 297
260 |  | Ethane | 0 | 0 | 0 | 0 | 0.3904 | 0.492 | 1192 | 0.54 | 0.06 | 0.48 |  |  | 1.23 | 298 | 1.013023 | 4.582124 | 297
261 |  | Ethane | 0 | 0 | 0 | 0 | 0.3904 | 0.492 | 1192 | 0.54 | 0.06 | 0.48 |  |  | 1.23 | 323 | 0.009897186 | 0.2432662 | 298
262 |  | Ethane | 0 | 0 | 0 | 0 | 0.3904 | 0.492 | 1192 | 0.54 | 0.06 | 0.48 |  |  | 1.23 | 323 | 0.03374456 | 0.6868388 | 298
263 |  | Ethane | 0 | 0 | 0 | 0 | 0.3904 | 0.492 | 1192 | 0.54 | 0.06 | 0.48 |  |  | 1.23 | 323 | 0.07969612 | 1.173054 | 298
264 |  | Ethane | 0 | 0 | 0 | 0 | 0.3904 | 0.492 | 1192 | 0.54 | 0.06 | 0.48 |  |  | 1.23 | 323 | 0.1337441 | 1.587555 | 298
265 |  | Ethane | 0 | 0 | 0 | 0 | 0.3904 | 0.492 | 1192 | 0.54 | 0.06 | 0.48 |  |  | 1.23 | 323 | 0.1978717 | 1.973271 | 298
266 |  | Ethane | 0 | 0 | 0 | 0 | 0.3904 | 0.492 | 1192 | 0.54 | 0.06 | 0.48 |  |  | 1.23 | 323 | 0.2640498 | 2.301679 | 298
267 |  | Ethane | 0 | 0 | 0 | 0 | 0.3904 | 0.492 | 1192 | 0.54 | 0.06 | 0.48 |  |  | 1.23 | 323 | 0.4026537 | 2.64337 | 298
268 |  | Ethane | 0 | 0 | 0 | 0 | 0.3904 | 0.492 | 1192 | 0.54 | 0.06 | 0.48 |  |  | 1.23 | 323 | 0.5352404 | 2.956507 | 298
269 |  | Ethane | 0 | 0 | 0 | 0 | 0.3904 | 0.492 | 1192 | 0.54 | 0.06 | 0.48 |  |  | 1.23 | 323 | 0.6698873 | 3.198016 | 298
270 |  | Ethane | 0 | 0 | 0 | 0 | 0.3904 | 0.492 | 1192 | 0.54 | 0.06 | 0.48 |  |  | 1.23 | 323 | 0.7944929 | 3.411029 | 298
271 |  | Ethane | 0 | 0 | 0 | 0 | 0.3904 | 0.492 | 1192 | 0.54 | 0.06 | 0.48 |  |  | 1.23 | 323 | 0.933212 | 3.58088 | 298
272 |  | Ethane | 0 | 0 | 0 | 0 | 0.3904 | 0.492 | 1192 | 0.54 | 0.06 | 0.48 |  |  | 1.23 | 323 | 1.011626 | 3.665676 | 298
312 | NAHA-1 | Ethane | 0 | 0 | 0 | 0 | 0.3904 | 0.492 | 895 | 0.43 | 0.08 | 0.35 |  |  | 2.74 | 298 | 0.01354265 | 0.795756 | 299
313 |  | Ethane | 0 | 0 | 0 | 0 | 0.3904 | 0.492 | 895 | 0.43 | 0.08 | 0.35 |  |  | 2.74 | 298 | 0.02526763 | 1.251989 | 299
314 |  | Ethane | 0 | 0 | 0 | 0 | 0.3904 | 0.492 | 895 | 0.43 | 0.08 | 0.35 |  |  | 2.74 | 298 | 0.03514325 | 1.421751 | 299
315 |  | Ethane | 0 | 0 | 0 | 0 | 0.3904 | 0.492 | 895 | 0.43 | 0.08 | 0.35 |  |  | 2.74 | 298 | 0.06875944 | 1.920424 | 299
316 |  | Ethane | 0 | 0 | 0 | 0 | 0.3904 | 0.492 | 895 | 0.43 | 0.08 | 0.35 |  |  | 2.74 | 298 | 0.1263117 | 2.355438 | 299
317 |  | Ethane | 0 | 0 | 0 | 0 | 0.3904 | 0.492 | 895 | 0.43 | 0.08 | 0.35 |  |  | 2.74 | 298 | 0.207816 | 2.69496 | 299
318 |  | Ethane | 0 | 0 | 0 | 0 | 0.3904 | 0.492 | 895 | 0.43 | 0.08 | 0.35 |  |  | 2.74 | 298 | 0.3470997 | 3.013263 | 299
319 |  | Ethane | 0 | 0 | 0 | 0 | 0.3904 | 0.492 | 895 | 0.43 | 0.08 | 0.35 |  |  | 2.74 | 298 | 0.5222611 | 3.289125 | 299
320 |  | Ethane | 0 | 0 | 0 | 0 | 0.3904 | 0.492 | 895 | 0.43 | 0.08 | 0.35 |  |  | 2.74 | 298 | 0.6735815 | 3.437666 | 299
321 |  | Ethane | 0 | 0 | 0 | 0 | 0.3904 | 0.492 | 895 | 0.43 | 0.08 | 0.35 |  |  | 2.74 | 298 | 0.8049975 | 3.554377 | 299
322 |  | Ethane | 0 | 0 | 0 | 0 | 0.3904 | 0.492 | 895 | 0.43 | 0.08 | 0.35 |  |  | 2.74 | 298 | 0.9264798 | 3.618037 | 299
323 |  | Ethane | 0 | 0 | 0 | 0 | 0.3904 | 0.492 | 895 | 0.43 | 0.08 | 0.35 |  |  | 2.74 | 298 | 1.008127 | 3.671088 | 299
324 |  | Ethane | 0 | 0 | 0 | 0 | 0.3904 | 0.492 | 895 | 0.43 | 0.08 | 0.35 |  |  | 2.74 | 323 | 0.009822778 | 0.265252 | 300
325 |  | Ethane | 0 | 0 | 0 | 0 | 0.3904 | 0.492 | 895 | 0.43 | 0.08 | 0.35 |  |  | 2.74 | 323 | 0.02162174 | 0.5729443 | 300
326 |  | Ethane | 0 | 0 | 0 | 0 | 0.3904 | 0.492 | 895 | 0.43 | 0.08 | 0.35 |  |  | 2.74 | 323 | 0.03147093 | 0.795756 | 300
327 |  | Ethane | 0 | 0 | 0 | 0 | 0.3904 | 0.492 | 895 | 0.43 | 0.08 | 0.35 |  |  | 2.74 | 323 | 0.04926712 | 1.061008 | 300
328 |  | Ethane | 0 | 0 | 0 | 0 | 0.3904 | 0.492 | 895 | 0.43 | 0.08 | 0.35 |  |  | 2.74 | 323 | 0.08100225 | 1.33687 | 300
329 |  | Ethane | 0 | 0 | 0 | 0 | 0.3904 | 0.492 | 895 | 0.43 | 0.08 | 0.35 |  |  | 2.74 | 323 | 0.1326366 | 1.655172 | 300
330 |  | Ethane | 0 | 0 | 0 | 0 | 0.3904 | 0.492 | 895 | 0.43 | 0.08 | 0.35 |  |  | 2.74 | 323 | 0.1922654 | 1.920424 | 300
331 |  | Ethane | 0 | 0 | 0 | 0 | 0.3904 | 0.492 | 895 | 0.43 | 0.08 | 0.35 |  |  | 2.74 | 323 | 0.2698437 | 2.143236 | 300
332 |  | Ethane | 0 | 0 | 0 | 0 | 0.3904 | 0.492 | 895 | 0.43 | 0.08 | 0.35 |  |  | 2.74 | 323 | 0.4031725 | 2.419098 | 300
333 |  | Ethane | 0 | 0 | 0 | 0 | 0.3904 | 0.492 | 895 | 0.43 | 0.08 | 0.35 |  |  | 2.74 | 323 | 0.596241 | 2.737401 | 300
334 |  | Ethane | 0 | 0 | 0 | 0 | 0.3904 | 0.492 | 895 | 0.43 | 0.08 | 0.35 |  |  | 2.74 | 323 | 0.7415907 | 2.875332 | 300
335 |  | Ethane | 0 | 0 | 0 | 0 | 0.3904 | 0.492 | 895 | 0.43 | 0.08 | 0.35 |  |  | 2.74 | 323 | 0.8730172 | 2.970822 | 300
336 |  | Ethane | 0 | 0 | 0 | 0 | 0.3904 | 0.492 | 895 | 0.43 | 0.08 | 0.35 |  |  | 2.74 | 323 | 1.006446 | 3.045093 | 300
377 | PHA | Ethane | 0 | 0 | 0 | 0 | 0.3904 | 0.492 | 284 | 0.18 | 0.05 | 0.13 |  |  | 4.53 | 298 | 0.01359574 | 0.3191489 | 301
378 |  | Ethane | 0 | 0 | 0 | 0 | 0.3904 | 0.492 | 284 | 0.18 | 0.05 | 0.13 |  |  | 4.53 | 298 | 0.02542021 | 0.4595745 | 301
379 |  | Ethane | 0 | 0 | 0 | 0 | 0.3904 | 0.492 | 284 | 0.18 | 0.05 | 0.13 |  |  | 4.53 | 298 | 0.03129787 | 0.5574468 | 301
380 |  | Ethane | 0 | 0 | 0 | 0 | 0.3904 | 0.492 | 284 | 0.18 | 0.05 | 0.13 |  |  | 4.53 | 298 | 0.06709043 | 0.7234043 | 301
381 |  | Ethane | 0 | 0 | 0 | 0 | 0.3904 | 0.492 | 284 | 0.18 | 0.05 | 0.13 |  |  | 4.53 | 298 | 0.09895745 | 0.8297872 | 301
382 |  | Ethane | 0 | 0 | 0 | 0 | 0.3904 | 0.492 | 284 | 0.18 | 0.05 | 0.13 |  |  | 4.53 | 298 | 0.1288723 | 0.8978723 | 301
383 |  | Ethane | 0 | 0 | 0 | 0 | 0.3904 | 0.492 | 284 | 0.18 | 0.05 | 0.13 |  |  | 4.53 | 298 | 0.1927447 | 1 | 301
384 |  | Ethane | 0 | 0 | 0 | 0 | 0.3904 | 0.492 | 284 | 0.18 | 0.05 | 0.13 |  |  | 4.53 | 298 | 0.2626436 | 1.080851 | 301
385 |  | Ethane | 0 | 0 | 0 | 0 | 0.3904 | 0.492 | 284 | 0.18 | 0.05 | 0.13 |  |  | 4.53 | 298 | 0.3285691 | 1.140426 | 301
386 |  | Ethane | 0 | 0 | 0 | 0 | 0.3904 | 0.492 | 284 | 0.18 | 0.05 | 0.13 |  |  | 4.53 | 298 | 0.4684628 | 1.225532 | 301
387 |  | Ethane | 0 | 0 | 0 | 0 | 0.3904 | 0.492 | 284 | 0.18 | 0.05 | 0.13 |  |  | 4.53 | 298 | 0.6044043 | 1.27234 | 301
388 |  | Ethane | 0 | 0 | 0 | 0 | 0.3904 | 0.492 | 284 | 0.18 | 0.05 | 0.13 |  |  | 4.53 | 298 | 0.7363511 | 1.314894 | 301
389 |  | Ethane | 0 | 0 | 0 | 0 | 0.3904 | 0.492 | 284 | 0.18 | 0.05 | 0.13 |  |  | 4.53 | 298 | 0.8682872 | 1.365957 | 301
390 |  | Ethane | 0 | 0 | 0 | 0 | 0.3904 | 0.492 | 284 | 0.18 | 0.05 | 0.13 |  |  | 4.53 | 298 | 1.014245 | 1.4 | 301
391 |  | Ethane | 0 | 0 | 0 | 0 | 0.3904 | 0.492 | 284 | 0.18 | 0.05 | 0.13 |  |  | 4.53 | 323 | 0.009867021 | 0.1021277 | 302
392 |  | Ethane | 0 | 0 | 0 | 0 | 0.3904 | 0.492 | 284 | 0.18 | 0.05 | 0.13 |  |  | 4.53 | 323 | 0.0217234 | 0.2170213 | 302
393 |  | Ethane | 0 | 0 | 0 | 0 | 0.3904 | 0.492 | 284 | 0.18 | 0.05 | 0.13 |  |  | 4.53 | 323 | 0.03360638 | 0.3106383 | 302
394 |  | Ethane | 0 | 0 | 0 | 0 | 0.3904 | 0.492 | 284 | 0.18 | 0.05 | 0.13 |  |  | 4.53 | 323 | 0.06740426 | 0.4723404 | 302
395 |  | Ethane | 0 | 0 | 0 | 0 | 0.3904 | 0.492 | 284 | 0.18 | 0.05 | 0.13 |  |  | 4.53 | 323 | 0.09734043 | 0.5234043 | 302
396 |  | Ethane | 0 | 0 | 0 | 0 | 0.3904 | 0.492 | 284 | 0.18 | 0.05 | 0.13 |  |  | 4.53 | 323 | 0.1292447 | 0.6 | 302
397 |  | Ethane | 0 | 0 | 0 | 0 | 0.3904 | 0.492 | 284 | 0.18 | 0.05 | 0.13 |  |  | 4.53 | 323 | 0.2031064 | 0.7106383 | 302
398 |  | Ethane | 0 | 0 | 0 | 0 | 0.3904 | 0.492 | 284 | 0.18 | 0.05 | 0.13 |  |  | 4.53 | 323 | 0.265016 | 0.7829787 | 302
399 |  | Ethane | 0 | 0 | 0 | 0 | 0.3904 | 0.492 | 284 | 0.18 | 0.05 | 0.13 |  |  | 4.53 | 323 | 0.402883 | 0.8893617 | 302
400 |  | Ethane | 0 | 0 | 0 | 0 | 0.3904 | 0.492 | 284 | 0.18 | 0.05 | 0.13 |  |  | 4.53 | 323 | 0.5347979 | 0.9574468 | 302
401 |  | Ethane | 0 | 0 | 0 | 0 | 0.3904 | 0.492 | 284 | 0.18 | 0.05 | 0.13 |  |  | 4.53 | 323 | 0.6687021 | 1.034043 | 302
402 |  | Ethane | 0 | 0 | 0 | 0 | 0.3904 | 0.492 | 284 | 0.18 | 0.05 | 0.13 |  |  | 4.53 | 323 | 0.7986596 | 1.068085 | 302
403 |  | Ethane | 0 | 0 | 0 | 0 | 0.3904 | 0.492 | 284 | 0.18 | 0.05 | 0.13 |  |  | 4.53 | 323 | 0.928617 | 1.102128 | 302
404 |  | Ethane | 0 | 0 | 0 | 0 | 0.3904 | 0.492 | 284 | 0.18 | 0.05 | 0.13 |  |  | 4.53 | 323 | 1.018596 | 1.119149 | 302
0 | UC600 | Propane | 0 | 0 | 0 | 0 | 0.5312 | 1.05 | 2690 | 1.36 | 0.45 | 0.91 |  | 8.23 | 1.33 | 298 | 0.01365902 | 1.207729 | 303
1 |  | Propane | 0 | 0 | 0 | 0 | 0.5312 | 1.05 | 2690 | 1.36 | 0.45 | 0.91 |  | 8.23 | 1.33 | 298 | 0.02047542 | 1.913043 | 303
2 |  | Propane | 0 | 0 | 0 | 0 | 0.5312 | 1.05 | 2690 | 1.36 | 0.45 | 0.91 |  | 8.23 | 1.33 | 298 | 0.04111521 | 2.483092 | 303
3 |  | Propane | 0 | 0 | 0 | 0 | 0.5312 | 1.05 | 2690 | 1.36 | 0.45 | 0.91 |  | 8.23 | 1.33 | 298 | 0.0548707 | 2.898551 | 303
4 |  | Propane | 0 | 0 | 0 | 0 | 0.5312 | 1.05 | 2690 | 1.36 | 0.45 | 0.91 |  | 8.23 | 1.33 | 298 | 0.07846787 | 3.478261 | 303
5 |  | Propane | 0 | 0 | 0 | 0 | 0.5312 | 1.05 | 2690 | 1.36 | 0.45 | 0.91 |  | 8.23 | 1.33 | 298 | 0.1227775 | 4.038647 | 303
6 |  | Propane | 0 | 0 | 0 | 0 | 0.5312 | 1.05 | 2690 | 1.36 | 0.45 | 0.91 |  | 8.23 | 1.33 | 298 | 0.1434566 | 4.289855 | 303
7 |  | Propane | 0 | 0 | 0 | 0 | 0.5312 | 1.05 | 2690 | 1.36 | 0.45 | 0.91 |  | 8.23 | 1.33 | 298 | 0.2419878 | 5.004831 | 303
8 |  | Propane | 0 | 0 | 0 | 0 | 0.5312 | 1.05 | 2690 | 1.36 | 0.45 | 0.91 |  | 8.23 | 1.33 | 298 | 0.3346375 | 5.429952 | 303
9 |  | Propane | 0 | 0 | 0 | 0 | 0.5312 | 1.05 | 2690 | 1.36 | 0.45 | 0.91 |  | 8.23 | 1.33 | 298 | 0.43716 | 5.768116 | 303
10 |  | Propane | 0 | 0 | 0 | 0 | 0.5312 | 1.05 | 2690 | 1.36 | 0.45 | 0.91 |  | 8.23 | 1.33 | 298 | 0.5357519 | 5.990338 | 303
11 |  | Propane | 0 | 0 | 0 | 0 | 0.5312 | 1.05 | 2690 | 1.36 | 0.45 | 0.91 |  | 8.23 | 1.33 | 298 | 0.7566068 | 6.415459 | 303
12 |  | Propane | 0 | 0 | 0 | 0 | 0.5312 | 1.05 | 2690 | 1.36 | 0.45 | 0.91 |  | 8.23 | 1.33 | 298 | 0.9538121 | 6.68599 | 303
13 |  | Propane | 0 | 0 | 0 | 0 | 0.5312 | 1.05 | 2690 | 1.36 | 0.45 | 0.91 |  | 8.23 | 1.33 | 298 | 0.9962089 | 6.763285 | 303
14 | UC600 | Ethane | 0 | 0 | 0 | 0 | 0.3904 | 0.492 | 2690 | 1.36 | 0.45 | 0.91 |  | 8.23 | 1.33 | 298 | 0.01968694 | 0.3091787 | 304
15 |  | Ethane | 0 | 0 | 0 | 0 | 0.3904 | 0.492 | 2690 | 1.36 | 0.45 | 0.91 |  | 8.23 | 1.33 | 298 | 0.0531663 | 0.7246377 | 304
16 |  | Ethane | 0 | 0 | 0 | 0 | 0.3904 | 0.492 | 2690 | 1.36 | 0.45 | 0.91 |  | 8.23 | 1.33 | 298 | 0.08074398 | 1.014493 | 304
17 |  | Ethane | 0 | 0 | 0 | 0 | 0.3904 | 0.492 | 2690 | 1.36 | 0.45 | 0.91 |  | 8.23 | 1.33 | 298 | 0.1132562 | 1.275362 | 304
18 |  | Ethane | 0 | 0 | 0 | 0 | 0.3904 | 0.492 | 2690 | 1.36 | 0.45 | 0.91 |  | 8.23 | 1.33 | 298 | 0.152667 | 1.574879 | 304
19 |  | Ethane | 0 | 0 | 0 | 0 | 0.3904 | 0.492 | 2690 | 1.36 | 0.45 | 0.91 |  | 8.23 | 1.33 | 298 | 0.2521927 | 2.222222 | 304
20 |  | Ethane | 0 | 0 | 0 | 0 | 0.3904 | 0.492 | 2690 | 1.36 | 0.45 | 0.91 |  | 8.23 | 1.33 | 298 | 0.3527309 | 2.657005 | 304
21 |  | Ethane | 0 | 0 | 0 | 0 | 0.3904 | 0.492 | 2690 | 1.36 | 0.45 | 0.91 |  | 8.23 | 1.33 | 298 | 0.4621447 | 3.091787 | 304
22 |  | Ethane | 0 | 0 | 0 | 0 | 0.3904 | 0.492 | 2690 | 1.36 | 0.45 | 0.91 |  | 8.23 | 1.33 | 298 | 0.5764919 | 3.507246 | 304
23 |  | Ethane | 0 | 0 | 0 | 0 | 0.3904 | 0.492 | 2690 | 1.36 | 0.45 | 0.91 |  | 8.23 | 1.33 | 298 | 0.8042275 | 4.115942 | 304
24 |  | Ethane | 0 | 0 | 0 | 0 | 0.3904 | 0.492 | 2690 | 1.36 | 0.45 | 0.91 |  | 8.23 | 1.33 | 298 | 0.9964757 | 4.599034 | 304
34 | UC700 | Propane | 0 | 0 | 0 | 0 | 0.5312 | 1.05 | 3325 | 1.71 | 0.65 | 1.06 |  | 5.73 | 2.06 | 298 | 0.008887312 | 0.8523409 | 305
35 |  | Propane | 0 | 0 | 0 | 0 | 0.5312 | 1.05 | 3325 | 1.71 | 0.65 | 1.06 |  | 5.73 | 2.06 | 298 | 0.02655504 | 1.416567 | 305
36 |  | Propane | 0 | 0 | 0 | 0 | 0.5312 | 1.05 | 3325 | 1.71 | 0.65 | 1.06 |  | 5.73 | 2.06 | 298 | 0.05208111 | 2.292917 | 305
37 |  | Propane | 0 | 0 | 0 | 0 | 0.5312 | 1.05 | 3325 | 1.71 | 0.65 | 1.06 |  | 5.73 | 2.06 | 298 | 0.08150344 | 2.989196 | 305
38 |  | Propane | 0 | 0 | 0 | 0 | 0.5312 | 1.05 | 3325 | 1.71 | 0.65 | 1.06 |  | 5.73 | 2.06 | 298 | 0.1138495 | 3.565426 | 305
39 |  | Propane | 0 | 0 | 0 | 0 | 0.5312 | 1.05 | 3325 | 1.71 | 0.65 | 1.06 |  | 5.73 | 2.06 | 298 | 0.1491262 | 4.093637 | 305
40 |  | Propane | 0 | 0 | 0 | 0 | 0.5312 | 1.05 | 3325 | 1.71 | 0.65 | 1.06 |  | 5.73 | 2.06 | 298 | 0.2274898 | 4.969988 | 305
41 |  | Propane | 0 | 0 | 0 | 0 | 0.5312 | 1.05 | 3325 | 1.71 | 0.65 | 1.06 |  | 5.73 | 2.06 | 298 | 0.308776 | 5.714286 | 305
42 |  | Propane | 0 | 0 | 0 | 0 | 0.5312 | 1.05 | 3325 | 1.71 | 0.65 | 1.06 |  | 5.73 | 2.06 | 298 | 0.5222018 | 6.926771 | 305
43 |  | Propane | 0 | 0 | 0 | 0 | 0.5312 | 1.05 | 3325 | 1.71 | 0.65 | 1.06 |  | 5.73 | 2.06 | 298 | 0.7277717 | 7.85114 | 305
44 |  | Propane | 0 | 0 | 0 | 0 | 0.5312 | 1.05 | 3325 | 1.71 | 0.65 | 1.06 |  | 5.73 | 2.06 | 298 | 0.9323444 | 8.583433 | 305
45 |  | Propane | 0 | 0 | 0 | 0 | 0.5312 | 1.05 | 3325 | 1.71 | 0.65 | 1.06 |  | 5.73 | 2.06 | 298 | 0.9959745 | 8.883553 | 305
46 | UC700 | Ethane | 0 | 0 | 0 | 0 | 0.3904 | 0.492 | 3325 | 1.71 | 0.65 | 1.06 |  | 5.73 | 2.06 | 298 | 0.01860744 | 0.1920768 | 306
47 |  | Ethane | 0 | 0 | 0 | 0 | 0.3904 | 0.492 | 3325 | 1.71 | 0.65 | 1.06 |  | 5.73 | 2.06 | 298 | 0.05973857 | 0.5522209 | 306
48 |  | Ethane | 0 | 0 | 0 | 0 | 0.3904 | 0.492 | 3325 | 1.71 | 0.65 | 1.06 |  | 5.73 | 2.06 | 298 | 0.1038004 | 0.8643457 | 306
49 |  | Ethane | 0 | 0 | 0 | 0 | 0.3904 | 0.492 | 3325 | 1.71 | 0.65 | 1.06 |  | 5.73 | 2.06 | 298 | 0.1527593 | 1.22449 | 306
50 |  | Ethane | 0 | 0 | 0 | 0 | 0.3904 | 0.492 | 3325 | 1.71 | 0.65 | 1.06 |  | 5.73 | 2.06 | 298 | 0.2447981 | 1.860744 | 306
51 |  | Ethane | 0 | 0 | 0 | 0 | 0.3904 | 0.492 | 3325 | 1.71 | 0.65 | 1.06 |  | 5.73 | 2.06 | 298 | 0.4259109 | 2.833133 | 306
52 |  | Ethane | 0 | 0 | 0 | 0 | 0.3904 | 0.492 | 3325 | 1.71 | 0.65 | 1.06 |  | 5.73 | 2.06 | 298 | 0.6402859 | 3.745498 | 306
53 |  | Ethane | 0 | 0 | 0 | 0 | 0.3904 | 0.492 | 3325 | 1.71 | 0.65 | 1.06 |  | 5.73 | 2.06 | 298 | 0.8438765 | 4.441777 | 306
54 |  | Ethane | 0 | 0 | 0 | 0 | 0.3904 | 0.492 | 3325 | 1.71 | 0.65 | 1.06 |  | 5.73 | 2.06 | 298 | 1.001477 | 5.114046 | 306
65 | UC800 | Propane | 0 | 0 | 0 | 0 | 0.5312 | 1.05 | 3839 | 2.3 | 1.17 | 1.13 |  | 4.84 | 1.21 | 298 | 0.008682594 | 0.9956904 | 307
66 |  | Propane | 0 | 0 | 0 | 0 | 0.5312 | 1.05 | 3839 | 2.3 | 1.17 | 1.13 |  | 4.84 | 1.21 | 298 | 0.01933685 | 1.692609 | 307
67 |  | Propane | 0 | 0 | 0 | 0 | 0.5312 | 1.05 | 3839 | 2.3 | 1.17 | 1.13 |  | 4.84 | 1.21 | 298 | 0.04164602 | 2.754479 | 307
68 |  | Propane | 0 | 0 | 0 | 0 | 0.5312 | 1.05 | 3839 | 2.3 | 1.17 | 1.13 |  | 4.84 | 1.21 | 298 | 0.06883855 | 3.633696 | 307
69 |  | Propane | 0 | 0 | 0 | 0 | 0.5312 | 1.05 | 3839 | 2.3 | 1.17 | 1.13 |  | 4.84 | 1.21 | 298 | 0.09506411 | 4.429941 | 307
70 |  | Propane | 0 | 0 | 0 | 0 | 0.5312 | 1.05 | 3839 | 2.3 | 1.17 | 1.13 |  | 4.84 | 1.21 | 298 | 0.1251939 | 5.109939 | 307
71 |  | Propane | 0 | 0 | 0 | 0 | 0.5312 | 1.05 | 3839 | 2.3 | 1.17 | 1.13 |  | 4.84 | 1.21 | 298 | 0.1592186 | 5.789872 | 307
72 |  | Propane | 0 | 0 | 0 | 0 | 0.5312 | 1.05 | 3839 | 2.3 | 1.17 | 1.13 |  | 4.84 | 1.21 | 298 | 0.2360489 | 6.933825 | 307
73 |  | Propane | 0 | 0 | 0 | 0 | 0.5312 | 1.05 | 3839 | 2.3 | 1.17 | 1.13 |  | 4.84 | 1.21 | 298 | 0.3119243 | 7.845429 | 307
74 |  | Propane | 0 | 0 | 0 | 0 | 0.5312 | 1.05 | 3839 | 2.3 | 1.17 | 1.13 |  | 4.84 | 1.21 | 298 | 0.4170083 | 8.789743 | 307
75 |  | Propane | 0 | 0 | 0 | 0 | 0.5312 | 1.05 | 3839 | 2.3 | 1.17 | 1.13 |  | 4.84 | 1.21 | 298 | 0.5123673 | 9.584841 | 307
76 |  | Propane | 0 | 0 | 0 | 0 | 0.5312 | 1.05 | 3839 | 2.3 | 1.17 | 1.13 |  | 4.84 | 1.21 | 298 | 0.7167551 | 10.71008 | 307
77 |  | Propane | 0 | 0 | 0 | 0 | 0.5312 | 1.05 | 3839 | 2.3 | 1.17 | 1.13 |  | 4.84 | 1.21 | 298 | 0.9162945 | 11.58644 | 307
78 |  | Propane | 0 | 0 | 0 | 0 | 0.5312 | 1.05 | 3839 | 2.3 | 1.17 | 1.13 |  | 4.84 | 1.21 | 298 | 0.9970843 | 11.93364 | 307
79 | UC800 | Ethane | 0 | 0 | 0 | 0 | 0.3904 | 0.492 | 3839 | 2.3 | 1.17 | 1.13 |  | 4.84 | 1.21 | 298 | 0.01750121 | 0.3150461 | 308
80 |  | Ethane | 0 | 0 | 0 | 0 | 0.3904 | 0.492 | 3839 | 2.3 | 1.17 | 1.13 |  | 4.84 | 1.21 | 298 | 0.04374832 | 0.8457308 | 308
81 |  | Ethane | 0 | 0 | 0 | 0 | 0.3904 | 0.492 | 3839 | 2.3 | 1.17 | 1.13 |  | 4.84 | 1.21 | 298 | 0.08947099 | 1.359495 | 308
82 |  | Ethane | 0 | 0 | 0 | 0 | 0.3904 | 0.492 | 3839 | 2.3 | 1.17 | 1.13 |  | 4.84 | 1.21 | 298 | 0.1361633 | 1.923035 | 308
83 |  | Ethane | 0 | 0 | 0 | 0 | 0.3904 | 0.492 | 3839 | 2.3 | 1.17 | 1.13 |  | 4.84 | 1.21 | 298 | 0.2402817 | 2.76778 | 308
84 |  | Ethane | 0 | 0 | 0 | 0 | 0.3904 | 0.492 | 3839 | 2.3 | 1.17 | 1.13 |  | 4.84 | 1.21 | 298 | 0.3152009 | 3.463632 | 308
85 |  | Ethane | 0 | 0 | 0 | 0 | 0.3904 | 0.492 | 3839 | 2.3 | 1.17 | 1.13 |  | 4.84 | 1.21 | 298 | 0.417384 | 4.159031 | 308
86 |  | Ethane | 0 | 0 | 0 | 0 | 0.3904 | 0.492 | 3839 | 2.3 | 1.17 | 1.13 |  | 4.84 | 1.21 | 298 | 0.6315022 | 5.367096 | 308
87 |  | Ethane | 0 | 0 | 0 | 0 | 0.3904 | 0.492 | 3839 | 2.3 | 1.17 | 1.13 |  | 4.84 | 1.21 | 298 | 0.8320059 | 6.359619 | 308
88 |  | Ethane | 0 | 0 | 0 | 0 | 0.3904 | 0.492 | 3839 | 2.3 | 1.17 | 1.13 |  | 4.84 | 1.21 | 298 | 0.9984378 | 7.253122 | 308
100 | UC900 | Propane | 0 | 0 | 0 | 0 | 0.5312 | 1.05 | 3391 | 2.72 | 1.91 | 0.81 |  | 3.95 | 1 | 298 | 0.008857828 | 0.8449956 | 309
101 |  | Propane | 0 | 0 | 0 | 0 | 0.5312 | 1.05 | 3391 | 2.72 | 1.91 | 0.81 |  | 3.95 | 1 | 298 | 0.03043662 | 2.005209 | 309
102 |  | Propane | 0 | 0 | 0 | 0 | 0.5312 | 1.05 | 3391 | 2.72 | 1.91 | 0.81 |  | 3.95 | 1 | 298 | 0.05687726 | 2.907736 | 309
103 |  | Propane | 0 | 0 | 0 | 0 | 0.5312 | 1.05 | 3391 | 2.72 | 1.91 | 0.81 |  | 3.95 | 1 | 298 | 0.09210697 | 3.810388 | 309
104 |  | Propane | 0 | 0 | 0 | 0 | 0.5312 | 1.05 | 3391 | 2.72 | 1.91 | 0.81 |  | 3.95 | 1 | 298 | 0.1253672 | 4.512535 | 309
105 |  | Propane | 0 | 0 | 0 | 0 | 0.5312 | 1.05 | 3391 | 2.72 | 1.91 | 0.81 |  | 3.95 | 1 | 298 | 0.1537272 | 4.999815 | 309
106 |  | Propane | 0 | 0 | 0 | 0 | 0.5312 | 1.05 | 3391 | 2.72 | 1.91 | 0.81 |  | 3.95 | 1 | 298 | 0.2358448 | 6.060656 | 309
107 |  | Propane | 0 | 0 | 0 | 0 | 0.5312 | 1.05 | 3391 | 2.72 | 1.91 | 0.81 |  | 3.95 | 1 | 298 | 0.3238066 | 6.935424 | 309
108 |  | Propane | 0 | 0 | 0 | 0 | 0.5312 | 1.05 | 3391 | 2.72 | 1.91 | 0.81 |  | 3.95 | 1 | 298 | 0.5172722 | 8.241297 | 309
109 |  | Propane | 0 | 0 | 0 | 0 | 0.5312 | 1.05 | 3391 | 2.72 | 1.91 | 0.81 |  | 3.95 | 1 | 298 | 0.7321932 | 9.189482 | 309
110 |  | Propane | 0 | 0 | 0 | 0 | 0.5312 | 1.05 | 3391 | 2.72 | 1.91 | 0.81 |  | 3.95 | 1 | 298 | 0.9353813 | 9.965662 | 309
111 |  | Propane | 0 | 0 | 0 | 0 | 0.5312 | 1.05 | 3391 | 2.72 | 1.91 | 0.81 |  | 3.95 | 1 | 298 | 0.9998602 | 10.28162 | 309
112 | UC900 | Ethane | 0 | 0 | 0 | 0 | 0.3904 | 0.492 | 3391 | 2.72 | 1.91 | 0.81 |  | 3.95 | 1 | 298 | 0.01955575 | 0.300996 | 310
113 |  | Ethane | 0 | 0 | 0 | 0 | 0.3904 | 0.492 | 3391 | 2.72 | 1.91 | 0.81 |  | 3.95 | 1 | 298 | 0.05377393 | 0.7740397 | 310
114 |  | Ethane | 0 | 0 | 0 | 0 | 0.3904 | 0.492 | 3391 | 2.72 | 1.91 | 0.81 |  | 3.95 | 1 | 298 | 0.09579996 | 1.189916 | 310
115 |  | Ethane | 0 | 0 | 0 | 0 | 0.3904 | 0.492 | 3391 | 2.72 | 1.91 | 0.81 |  | 3.95 | 1 | 298 | 0.1524826 | 1.706241 | 310
116 |  | Ethane | 0 | 0 | 0 | 0 | 0.3904 | 0.492 | 3391 | 2.72 | 1.91 | 0.81 |  | 3.95 | 1 | 298 | 0.2414058 | 2.394865 | 310
117 |  | Ethane | 0 | 0 | 0 | 0 | 0.3904 | 0.492 | 3391 | 2.72 | 1.91 | 0.81 |  | 3.95 | 1 | 298 | 0.3264088 | 2.911595 | 310
118 |  | Ethane | 0 | 0 | 0 | 0 | 0.3904 | 0.492 | 3391 | 2.72 | 1.91 | 0.81 |  | 3.95 | 1 | 298 | 0.4299793 | 3.586109 | 310
119 |  | Ethane | 0 | 0 | 0 | 0 | 0.3904 | 0.492 | 3391 | 2.72 | 1.91 | 0.81 |  | 3.95 | 1 | 298 | 0.5354867 | 4.060174 | 310
120 |  | Ethane | 0 | 0 | 0 | 0 | 0.3904 | 0.492 | 3391 | 2.72 | 1.91 | 0.81 |  | 3.95 | 1 | 298 | 0.6390444 | 4.57717 | 310
121 |  | Ethane | 0 | 0 | 0 | 0 | 0.3904 | 0.492 | 3391 | 2.72 | 1.91 | 0.81 |  | 3.95 | 1 | 298 | 0.8480896 | 5.324794 | 310
122 |  | Ethane | 0 | 0 | 0 | 0 | 0.3904 | 0.492 | 3391 | 2.72 | 1.91 | 0.81 |  | 3.95 | 1 | 298 | 0.995602 | 5.956978 | 310
0 | BAX 1500 | n-butane | 0 | 0 | 0 | 0 | 0.6722 | 1.615 | 1350 | 1.29 | 0.79 | 0.5 |  |  |  | 298 | 0.02918288 | 2.734807 | 311
1 |  | n-butane | 0 | 0 | 0 | 0 | 0.6722 | 1.615 | 1350 | 1.29 | 0.79 | 0.5 |  |  |  | 298 | 0.06322957 | 4.276243 | 311
2 |  | n-butane | 0 | 0 | 0 | 0 | 0.6722 | 1.615 | 1350 | 1.29 | 0.79 | 0.5 |  |  |  | 298 | 0.1167315 | 5.370166 | 311
3 |  | n-butane | 0 | 0 | 0 | 0 | 0.6722 | 1.615 | 1350 | 1.29 | 0.79 | 0.5 |  |  |  | 298 | 0.1945525 | 6.513812 | 311
4 |  | n-butane | 0 | 0 | 0 | 0 | 0.6722 | 1.615 | 1350 | 1.29 | 0.79 | 0.5 |  |  |  | 298 | 0.3356031 | 7.756906 | 311
5 |  | n-butane | 0 | 0 | 0 | 0 | 0.6722 | 1.615 | 1350 | 1.29 | 0.79 | 0.5 |  |  |  | 298 | 0.520428 | 9.049724 | 311
6 |  | n-butane | 0 | 0 | 0 | 0 | 0.6722 | 1.615 | 1350 | 1.29 | 0.79 | 0.5 |  |  |  | 298 | 0.7392996 | 10.24309 | 311
7 |  | n-butane | 0 | 0 | 0 | 0 | 0.6722 | 1.615 | 1350 | 1.29 | 0.79 | 0.5 |  |  |  | 298 | 0.963035 | 11.33702 | 311
8 |  | n-butane | 0 | 0 | 0 | 0 | 0.6722 | 1.615 | 1350 | 1.29 | 0.79 | 0.5 |  |  |  | 298 | 1.196498 | 12.18232 | 311
9 |  | n-butane | 0 | 0 | 0 | 0 | 0.6722 | 1.615 | 1350 | 1.29 | 0.79 | 0.5 |  |  |  | 298 | 1.478599 | 13.1768 | 311
10 |  | n-butane | 0 | 0 | 0 | 0 | 0.6722 | 1.615 | 1350 | 1.29 | 0.79 | 0.5 |  |  |  | 298 | 1.702335 | 13.8232 | 311
11 |  | n-butane | 0 | 0 | 0 | 0 | 0.6722 | 1.615 | 1350 | 1.29 | 0.79 | 0.5 |  |  |  | 298 | 1.901751 | 14.76796 | 311
12 |  | n-butane | 0 | 0 | 0 | 0 | 0.6722 | 1.615 | 1350 | 1.29 | 0.79 | 0.5 |  |  |  | 298 | 2.154669 | 15.9116 | 311
13 |  | n-butane | 0 | 0 | 0 | 0 | 0.6722 | 1.615 | 1350 | 1.29 | 0.79 | 0.5 |  |  |  | 298 | 2.213035 | 16.20994 | 311
14 |  | n-butane | 0 | 0 | 0 | 0 | 0.6722 | 1.615 | 1350 | 1.29 | 0.79 | 0.5 |  |  |  | 323 | 0.01945525 | 1.491713 | 312
15 |  | n-butane | 0 | 0 | 0 | 0 | 0.6722 | 1.615 | 1350 | 1.29 | 0.79 | 0.5 |  |  |  | 323 | 0.07782101 | 3.033149 | 312
16 |  | n-butane | 0 | 0 | 0 | 0 | 0.6722 | 1.615 | 1350 | 1.29 | 0.79 | 0.5 |  |  |  | 323 | 0.155642 | 4.176796 | 312
17 |  | n-butane | 0 | 0 | 0 | 0 | 0.6722 | 1.615 | 1350 | 1.29 | 0.79 | 0.5 |  |  |  | 323 | 0.2918288 | 5.519337 | 312
18 |  | n-butane | 0 | 0 | 0 | 0 | 0.6722 | 1.615 | 1350 | 1.29 | 0.79 | 0.5 |  |  |  | 323 | 0.4717899 | 6.563536 | 312
19 |  | n-butane | 0 | 0 | 0 | 0 | 0.6722 | 1.615 | 1350 | 1.29 | 0.79 | 0.5 |  |  |  | 323 | 0.6906615 | 7.657459 | 312
20 |  | n-butane | 0 | 0 | 0 | 0 | 0.6722 | 1.615 | 1350 | 1.29 | 0.79 | 0.5 |  |  |  | 323 | 0.8998054 | 8.254144 | 312
21 |  | n-butane | 0 | 0 | 0 | 0 | 0.6722 | 1.615 | 1350 | 1.29 | 0.79 | 0.5 |  |  |  | 323 | 1.094358 | 8.950276 | 312
22 |  | n-butane | 0 | 0 | 0 | 0 | 0.6722 | 1.615 | 1350 | 1.29 | 0.79 | 0.5 |  |  |  | 323 | 1.357004 | 9.497238 | 312
23 |  | n-butane | 0 | 0 | 0 | 0 | 0.6722 | 1.615 | 1350 | 1.29 | 0.79 | 0.5 |  |  |  | 323 | 1.600195 | 10.14365 | 312
24 |  | n-butane | 0 | 0 | 0 | 0 | 0.6722 | 1.615 | 1350 | 1.29 | 0.79 | 0.5 |  |  |  | 323 | 1.843385 | 10.83978 | 312
25 |  | n-butane | 0 | 0 | 0 | 0 | 0.6722 | 1.615 | 1350 | 1.29 | 0.79 | 0.5 |  |  |  | 323 | 2.071984 | 11.43646 | 312
26 |  | n-butane | 0 | 0 | 0 | 0 | 0.6722 | 1.615 | 1350 | 1.29 | 0.79 | 0.5 |  |  |  | 323 | 2.217899 | 11.83425 | 312
27 |  | n-butane | 0 | 0 | 0 | 0 | 0.6722 | 1.615 | 1350 | 1.29 | 0.79 | 0.5 |  |  |  | 348 | 0.004863813 | 0.6961326 | 313
28 |  | n-butane | 0 | 0 | 0 | 0 | 0.6722 | 1.615 | 1350 | 1.29 | 0.79 | 0.5 |  |  |  | 348 | 0.08268482 | 1.889503 | 313
29 |  | n-butane | 0 | 0 | 0 | 0 | 0.6722 | 1.615 | 1350 | 1.29 | 0.79 | 0.5 |  |  |  | 348 | 0.1896887 | 3.082873 | 313
30 |  | n-butane | 0 | 0 | 0 | 0 | 0.6722 | 1.615 | 1350 | 1.29 | 0.79 | 0.5 |  |  |  | 348 | 0.3307393 | 4.027624 | 313
31 |  | n-butane | 0 | 0 | 0 | 0 | 0.6722 | 1.615 | 1350 | 1.29 | 0.79 | 0.5 |  |  |  | 348 | 0.4961089 | 4.723757 | 313
32 |  | n-butane | 0 | 0 | 0 | 0 | 0.6722 | 1.615 | 1350 | 1.29 | 0.79 | 0.5 |  |  |  | 348 | 0.7198444 | 5.569061 | 313
33 |  | n-butane | 0 | 0 | 0 | 0 | 0.6722 | 1.615 | 1350 | 1.29 | 0.79 | 0.5 |  |  |  | 348 | 0.9873541 | 6.265193 | 313
34 |  | n-butane | 0 | 0 | 0 | 0 | 0.6722 | 1.615 | 1350 | 1.29 | 0.79 | 0.5 |  |  |  | 348 | 1.274319 | 6.861878 | 313
35 |  | n-butane | 0 | 0 | 0 | 0 | 0.6722 | 1.615 | 1350 | 1.29 | 0.79 | 0.5 |  |  |  | 348 | 1.580739 | 7.40884 | 313
36 |  | n-butane | 0 | 0 | 0 | 0 | 0.6722 | 1.615 | 1350 | 1.29 | 0.79 | 0.5 |  |  |  | 348 | 1.789883 | 7.80663 | 313
37 |  | n-butane | 0 | 0 | 0 | 0 | 0.6722 | 1.615 | 1350 | 1.29 | 0.79 | 0.5 |  |  |  | 348 | 2.09144 | 8.453039 | 313
38 |  | n-butane | 0 | 0 | 0 | 0 | 0.6722 | 1.615 | 1350 | 1.29 | 0.79 | 0.5 |  |  |  | 348 | 2.324903 | 8.900552 | 313
39 | BAX 1500 | i-butane | 0 | 0 | 0 | 0 | 0.6722 | 1.409 | 1350 | 1.29 | 0.79 | 0.5 |  |  |  | 298 | 0.0278198 | 2.294654 | 314
40 |  | i-butane | 0 | 0 | 0 | 0 | 0.6722 | 1.409 | 1350 | 1.29 | 0.79 | 0.5 |  |  |  | 298 | 0.05618919 | 3.212315 | 314
41 |  | i-butane | 0 | 0 | 0 | 0 | 0.6722 | 1.409 | 1350 | 1.29 | 0.79 | 0.5 |  |  |  | 298 | 0.1083873 | 4.424745 | 314
42 |  | i-butane | 0 | 0 | 0 | 0 | 0.6722 | 1.409 | 1350 | 1.29 | 0.79 | 0.5 |  |  |  | 298 | 0.1798211 | 5.440202 | 314
43 |  | i-butane | 0 | 0 | 0 | 0 | 0.6722 | 1.409 | 1350 | 1.29 | 0.79 | 0.5 |  |  |  | 298 | 0.3038979 | 6.553329 | 314
44 |  | i-butane | 0 | 0 | 0 | 0 | 0.6722 | 1.409 | 1350 | 1.29 | 0.79 | 0.5 |  |  |  | 298 | 0.4950772 | 7.534428 | 314
45 |  | i-butane | 0 | 0 | 0 | 0 | 0.6722 | 1.409 | 1350 | 1.29 | 0.79 | 0.5 |  |  |  | 298 | 0.7293341 | 8.580536 | 314
46 |  | i-butane | 0 | 0 | 0 | 0 | 0.6722 | 1.409 | 1350 | 1.29 | 0.79 | 0.5 |  |  |  | 298 | 1.021128 | 9.461955 | 314
47 |  | i-butane | 0 | 0 | 0 | 0 | 0.6722 | 1.409 | 1350 | 1.29 | 0.79 | 0.5 |  |  |  | 298 | 1.356078 | 10.21166 | 314
48 |  | i-butane | 0 | 0 | 0 | 0 | 0.6722 | 1.409 | 1350 | 1.29 | 0.79 | 0.5 |  |  |  | 298 | 1.681514 | 10.79756 | 314
49 |  | i-butane | 0 | 0 | 0 | 0 | 0.6722 | 1.409 | 1350 | 1.29 | 0.79 | 0.5 |  |  |  | 298 | 1.901639 | 11.25369 | 314
50 |  | i-butane | 0 | 0 | 0 | 0 | 0.6722 | 1.409 | 1350 | 1.29 | 0.79 | 0.5 |  |  |  | 298 | 2.054779 | 11.54676 | 314
51 |  | i-butane | 0 | 0 | 0 | 0 | 0.6722 | 1.409 | 1350 | 1.29 | 0.79 | 0.5 |  |  |  | 323 | 0.02819928 | 1.34383 | 315
52 |  | i-butane | 0 | 0 | 0 | 0 | 0.6722 | 1.409 | 1350 | 1.29 | 0.79 | 0.5 |  |  |  | 323 | 0.05652941 | 2.359852 | 315
53 |  | i-butane | 0 | 0 | 0 | 0 | 0.6722 | 1.409 | 1350 | 1.29 | 0.79 | 0.5 |  |  |  | 323 | 0.1041083 | 3.146113 | 315
54 |  | i-butane | 0 | 0 | 0 | 0 | 0.6722 | 1.409 | 1350 | 1.29 | 0.79 | 0.5 |  |  |  | 323 | 0.199554 | 3.99732 | 315
55 |  | i-butane | 0 | 0 | 0 | 0 | 0.6722 | 1.409 | 1350 | 1.29 | 0.79 | 0.5 |  |  |  | 323 | 0.3332356 | 5.044747 | 315
56 |  | i-butane | 0 | 0 | 0 | 0 | 0.6722 | 1.409 | 1350 | 1.29 | 0.79 | 0.5 |  |  |  | 323 | 0.5006124 | 5.665503 | 315
57 |  | i-butane | 0 | 0 | 0 | 0 | 0.6722 | 1.409 | 1350 | 1.29 | 0.79 | 0.5 |  |  |  | 323 | 0.7444871 | 6.613124 | 315
58 |  | i-butane | 0 | 0 | 0 | 0 | 0.6722 | 1.409 | 1350 | 1.29 | 0.79 | 0.5 |  |  |  | 323 | 1.007624 | 7.298198 | 315
59 |  | i-butane | 0 | 0 | 0 | 0 | 0.6722 | 1.409 | 1350 | 1.29 | 0.79 | 0.5 |  |  |  | 323 | 1.251668 | 7.819587 | 315
60 |  | i-butane | 0 | 0 | 0 | 0 | 0.6722 | 1.409 | 1350 | 1.29 | 0.79 | 0.5 |  |  |  | 323 | 1.586644 | 8.503719 | 315
61 |  | i-butane | 0 | 0 | 0 | 0 | 0.6722 | 1.409 | 1350 | 1.29 | 0.79 | 0.5 |  |  |  | 323 | 1.94558 | 9.154749 | 315
62 |  | i-butane | 0 | 0 | 0 | 0 | 0.6722 | 1.409 | 1350 | 1.29 | 0.79 | 0.5 |  |  |  | 323 | 2.189677 | 9.544991 | 315
63 |  | i-butane | 0 | 0 | 0 | 0 | 0.6722 | 1.409 | 1350 | 1.29 | 0.79 | 0.5 |  |  |  | 323 | 2.352409 | 9.805152 | 315
64 |  | i-butane | 0 | 0 | 0 | 0 | 0.6722 | 1.409 | 1350 | 1.29 | 0.79 | 0.5 |  |  |  | 348 | 0.03317177 | 0.8847481 | 316
65 |  | i-butane | 0 | 0 | 0 | 0 | 0.6722 | 1.409 | 1350 | 1.29 | 0.79 | 0.5 |  |  |  | 348 | 0.06635663 | 1.736772 | 316
66 |  | i-butane | 0 | 0 | 0 | 0 | 0.6722 | 1.409 | 1350 | 1.29 | 0.79 | 0.5 |  |  |  | 348 | 0.1618154 | 2.555192 | 316
67 |  | i-butane | 0 | 0 | 0 | 0 | 0.6722 | 1.409 | 1350 | 1.29 | 0.79 | 0.5 |  |  |  | 348 | 0.3433638 | 3.667565 | 316
68 |  | i-butane | 0 | 0 | 0 | 0 | 0.6722 | 1.409 | 1350 | 1.29 | 0.79 | 0.5 |  |  |  | 348 | 0.5346347 | 4.419155 | 316
69 |  | i-butane | 0 | 0 | 0 | 0 | 0.6722 | 1.409 | 1350 | 1.29 | 0.79 | 0.5 |  |  |  | 348 | 0.76422 | 5.170243 | 316
70 |  | i-butane | 0 | 0 | 0 | 0 | 0.6722 | 1.409 | 1350 | 1.29 | 0.79 | 0.5 |  |  |  | 348 | 1.022659 | 5.62587 | 316
71 |  | i-butane | 0 | 0 | 0 | 0 | 0.6722 | 1.409 | 1350 | 1.29 | 0.79 | 0.5 |  |  |  | 348 | 1.237994 | 6.082062 | 316
72 |  | i-butane | 0 | 0 | 0 | 0 | 0.6722 | 1.409 | 1350 | 1.29 | 0.79 | 0.5 |  |  |  | 348 | 1.424672 | 6.341909 | 316
73 |  | i-butane | 0 | 0 | 0 | 0 | 0.6722 | 1.409 | 1350 | 1.29 | 0.79 | 0.5 |  |  |  | 348 | 1.649625 | 6.699614 | 316
74 |  | i-butane | 0 | 0 | 0 | 0 | 0.6722 | 1.409 | 1350 | 1.29 | 0.79 | 0.5 |  |  |  | 348 | 1.93205 | 7.056566 | 316
75 |  | i-butane | 0 | 0 | 0 | 0 | 0.6722 | 1.409 | 1350 | 1.29 | 0.79 | 0.5 |  |  |  | 348 | 2.161831 | 7.315848 | 316
76 |  | i-butane | 0 | 0 | 0 | 0 | 0.6722 | 1.409 | 1350 | 1.29 | 0.79 | 0.5 |  |  |  | 348 | 2.324589 | 7.510434 | 316
0 | A-AC | Ethane | 0 | 0 | 0 | 0 | 0.3904 | 0.492 | 2546 | 1.28 | [5 empty] | 298 | 0.02379374 | 0.56 | 317
1 |  | Ethane | 0 | 0 | 0 | 0 | 0.3904 | 0.492 | 2546 | 1.28 | [5 empty] | 298 | 0.06223696 | 1.437333 | 317
2 |  | Ethane | 0 | 0 | 0 | 0 | 0.3904 | 0.492 | 2546 | 1.28 | [5 empty] | 298 | 0.1154328 | 2.24 | 317
3 |  | Ethane | 0 | 0 | 0 | 0 | 0.3904 | 0.492 | 2546 | 1.28 | [5 empty] | 298 | 0.2072683 | 3.173333 | 317
4 |  | Ethane | 0 | 0 | 0 | 0 | 0.3904 | 0.492 | 2546 | 1.28 | [5 empty] | 298 | 0.3138465 | 4.069333 | 317
5 |  | Ethane | 0 | 0 | 0 | 0 | 0.3904 | 0.492 | 2546 | 1.28 | [5 empty] | 298 | 0.4112855 | 4.704 | 317
6 |  | Ethane | 0 | 0 | 0 | 0 | 0.3904 | 0.492 | 2546 | 1.28 | [5 empty] | 298 | 0.5528889 | 5.469333 | 317
7 |  | Ethane | 0 | 0 | 0 | 0 | 0.3904 | 0.492 | 2546 | 1.28 | [5 empty] | 298 | 0.64855 | 5.861333 | 317
8 |  | Ethane | 0 | 0 | 0 | 0 | 0.3904 | 0.492 | 2546 | 1.28 | [5 empty] | 298 | 0.7625979 | 6.365333 | 317
9 |  | Ethane | 0 | 0 | 0 | 0 | 0.3904 | 0.492 | 2546 | 1.28 | [5 empty] | 298 | 0.8968791 | 6.962667 | 317
10 |  | Ethane | 0 | 0 | 0 | 0 | 0.3904 | 0.492 | 2546 | 1.28 | [5 empty] | 298 | 0.9833517 | 7.28 | 317
11 | 25CPDA | Ethane | 0 | 0 | 0 | 0 | 0.3904 | 0.492 | 1971 | 0.79 |  |  | 83.08 | 13.15 | 3.07 | 298 | 0.009021486 | 0.7093333 | 318
12 |  | Ethane | 0 | 0 | 0 | 0 | 0.3904 | 0.492 | 1971 | 0.79 |  |  | 83.08 | 13.15 | 3.07 | 298 | 0.06024309 | 2.016 | 318
13 |  | Ethane | 0 | 0 | 0 | 0 | 0.3904 | 0.492 | 1971 | 0.79 |  |  | 83.08 | 13.15 | 3.07 | 298 | 0.1244739 | 2.874667 | 318
14 |  | Ethane | 0 | 0 | 0 | 0 | 0.3904 | 0.492 | 1971 | 0.79 |  |  | 83.08 | 13.15 | 3.07 | 298 | 0.1648717 | 3.322667 | 318
15 |  | Ethane | 0 | 0 | 0 | 0 | 0.3904 | 0.492 | 1971 | 0.79 |  |  | 83.08 | 13.15 | 3.07 | 298 | 0.2585586 | 4.218667 | 318
16 |  | Ethane | 0 | 0 | 0 | 0 | 0.3904 | 0.492 | 1971 | 0.79 |  |  | 83.08 | 13.15 | 3.07 | 298 | 0.3559877 | 4.890667 | 318
17 |  | Ethane | 0 | 0 | 0 | 0 | 0.3904 | 0.492 | 1971 | 0.79 |  |  | 83.08 | 13.15 | 3.07 | 298 | 0.4571492 | 5.376 | 318
18 |  | Ethane | 0 | 0 | 0 | 0 | 0.3904 | 0.492 | 1971 | 0.79 |  |  | 83.08 | 13.15 | 3.07 | 298 | 0.5638404 | 5.842667 | 318
19 |  | Ethane | 0 | 0 | 0 | 0 | 0.3904 | 0.492 | 1971 | 0.79 |  |  | 83.08 | 13.15 | 3.07 | 298 | 0.6558379 | 6.16 | 318
20 |  | Ethane | 0 | 0 | 0 | 0 | 0.3904 | 0.492 | 1971 | 0.79 |  |  | 83.08 | 13.15 | 3.07 | 298 | 0.7368005 | 6.421333 | 318
21 |  | Ethane | 0 | 0 | 0 | 0 | 0.3904 | 0.492 | 1971 | 0.79 |  |  | 83.08 | 13.15 | 3.07 | 298 | 0.9024383 | 6.832 | 318
22 |  | Ethane | 0 | 0 | 0 | 0 | 0.3904 | 0.492 | 1971 | 0.79 |  |  | 83.08 | 13.15 | 3.07 | 298 | 0.9797274 | 7.056 | 318
23 | 50CPDA | Ethane | 0 | 0 | 0 | 0 | 0.3904 | 0.492 | 1799 | 0.72 |  |  | 81.47 | 15.06 | 3.47 | 298 | 0.00904113 | 0.6346667 | 319
24 |  | Ethane | 0 | 0 | 0 | 0 | 0.3904 | 0.492 | 1799 | 0.72 |  |  | 81.47 | 15.06 | 3.47 | 298 | 0.0675752 | 2.146667 | 319
25 |  | Ethane | 0 | 0 | 0 | 0 | 0.3904 | 0.492 | 1799 | 0.72 |  |  | 81.47 | 15.06 | 3.47 | 298 | 0.1225979 | 3.005333 | 319
26 |  | Ethane | 0 | 0 | 0 | 0 | 0.3904 | 0.492 | 1799 | 0.72 |  |  | 81.47 | 15.06 | 3.47 | 298 | 0.2070816 | 3.882667 | 319
27 |  | Ethane | 0 | 0 | 0 | 0 | 0.3904 | 0.492 | 1799 | 0.72 |  |  | 81.47 | 15.06 | 3.47 | 298 | 0.3099865 | 4.741333 | 319
28 |  | Ethane | 0 | 0 | 0 | 0 | 0.3904 | 0.492 | 1799 | 0.72 |  |  | 81.47 | 15.06 | 3.47 | 298 | 0.4037716 | 5.264 | 319
29 |  | Ethane | 0 | 0 | 0 | 0 | 0.3904 | 0.492 | 1799 | 0.72 |  |  | 81.47 | 15.06 | 3.47 | 298 | 0.5067845 | 5.712 | 319
30 |  | Ethane | 0 | 0 | 0 | 0 | 0.3904 | 0.492 | 1799 | 0.72 |  |  | 81.47 | 15.06 | 3.47 | 298 | 0.6502934 | 6.234667 | 319
31 |  | Ethane | 0 | 0 | 0 | 0 | 0.3904 | 0.492 | 1799 | 0.72 |  |  | 81.47 | 15.06 | 3.47 | 298 | 0.7551676 | 6.608 | 319
32 |  | Ethane | 0 | 0 | 0 | 0 | 0.3904 | 0.492 | 1799 | 0.72 |  |  | 81.47 | 15.06 | 3.47 | 298 | 0.8490362 | 6.813333 | 319
33 |  | Ethane | 0 | 0 | 0 | 0 | 0.3904 | 0.492 | 1799 | 0.72 |  |  | 81.47 | 15.06 | 3.47 | 298 | 0.972361 | 7.056 | 319
34 | 75CPDA | Ethane | 0 | 0 | 0 | 0 | 0.3904 | 0.492 | 1520 | 0.68 |  |  | 78.15 | 17.79 | 4.06 | 298 | 0.01094168 | 0.4106667 | 320
35 |  | Ethane | 0 | 0 | 0 | 0 | 0.3904 | 0.492 | 1520 | 0.68 |  |  | 78.15 | 17.79 | 4.06 | 298 | 0.0676636 | 1.810667 | 320
36 |  | Ethane | 0 | 0 | 0 | 0 | 0.3904 | 0.492 | 1520 | 0.68 |  |  | 78.15 | 17.79 | 4.06 | 298 | 0.1227109 | 2.576 | 320
37 |  | Ethane | 0 | 0 | 0 | 0 | 0.3904 | 0.492 | 1520 | 0.68 |  |  | 78.15 | 17.79 | 4.06 | 298 | 0.2034966 | 3.509333 | 320
38 |  | Ethane | 0 | 0 | 0 | 0 | 0.3904 | 0.492 | 1520 | 0.68 |  |  | 78.15 | 17.79 | 4.06 | 298 | 0.3064211 | 4.293333 | 320
39 |  | Ethane | 0 | 0 | 0 | 0 | 0.3904 | 0.492 | 1520 | 0.68 |  |  | 78.15 | 17.79 | 4.06 | 298 | 0.4571983 | 5.189333 | 320
40 |  | Ethane | 0 | 0 | 0 | 0 | 0.3904 | 0.492 | 1520 | 0.68 |  |  | 78.15 | 17.79 | 4.06 | 298 | 0.5491418 | 5.712 | 320
41 |  | Ethane | 0 | 0 | 0 | 0 | 0.3904 | 0.492 | 1520 | 0.68 |  |  | 78.15 | 17.79 | 4.06 | 298 | 0.7018588 | 6.234667 | 320
42 |  | Ethane | 0 | 0 | 0 | 0 | 0.3904 | 0.492 | 1520 | 0.68 |  |  | 78.15 | 17.79 | 4.06 | 298 | 0.801213 | 6.589333 | 320
43 |  | Ethane | 0 | 0 | 0 | 0 | 0.3904 | 0.492 | 1520 | 0.68 |  |  | 78.15 | 17.79 | 4.06 | 298 | 0.9484297 | 7.018667 | 320
44 | A-AC | Ethylene | 0.11 | 0.1 | 0 | 0.07 | 0.3474 | 0.289 | 2546 | 1.28 | [5 empty] | 298 | 0.01255614 | 0.3468151 | 321
45 |  | Ethylene | 0.11 | 0.1 | 0 | 0.07 | 0.3474 | 0.289 | 2546 | 1.28 | [5 empty] | 298 | 0.06859524 | 0.9715484 | 321
46 |  | Ethylene | 0.11 | 0.1 | 0 | 0.07 | 0.3474 | 0.289 | 2546 | 1.28 | [5 empty] | 298 | 0.1082348 | 1.665305 | 321
47 |  | Ethylene | 0.11 | 0.1 | 0 | 0.07 | 0.3474 | 0.289 | 2546 | 1.28 | [5 empty] | 298 | 0.2150926 | 2.464186 | 321
48 |  | Ethylene | 0.11 | 0.1 | 0 | 0.07 | 0.3474 | 0.289 | 2546 | 1.28 | [5 empty] | 298 | 0.3001953 | 3.141403 | 321
49 |  | Ethylene | 0.11 | 0.1 | 0 | 0.07 | 0.3474 | 0.289 | 2546 | 1.28 | [5 empty] | 298 | 0.4452615 | 3.888966 | 321
50 |  | Ethylene | 0.11 | 0.1 | 0 | 0.07 | 0.3474 | 0.289 | 2546 | 1.28 | [5 empty] | 298 | 0.6012727 | 4.567412 | 321
51 |  | Ethylene | 0.11 | 0.1 | 0 | 0.07 | 0.3474 | 0.289 | 2546 | 1.28 | [5 empty] | 298 | 0.7065103 | 4.985077 | 321
52 |  | Ethylene | 0.11 | 0.1 | 0 | 0.07 | 0.3474 | 0.289 | 2546 | 1.28 | [5 empty] | 298 | 0.8444478 | 5.455288 | 321
53 |  | Ethylene | 0.11 | 0.1 | 0 | 0.07 | 0.3474 | 0.289 | 2546 | 1.28 | [5 empty] | 298 | 0.9787941 | 5.838804 | 321
54 | 25CPDA | Ethylene | 0.11 | 0.1 | 0 | 0.07 | 0.3474 | 0.289 | 1971 | 0.79 |  |  | 83.08 | 13.15 | 3.07 | 298 | 0.01423029 | 0.6240718 | 322
55 |  | Ethylene | 0.11 | 0.1 | 0 | 0.07 | 0.3474 | 0.289 | 1971 | 0.79 |  |  | 83.08 | 13.15 | 3.07 | 298 | 0.06649805 | 1.508641 | 322
56 |  | Ethylene | 0.11 | 0.1 | 0 | 0.07 | 0.3474 | 0.289 | 1971 | 0.79 |  |  | 83.08 | 13.15 | 3.07 | 298 | 0.1604756 | 2.601853 | 322
57 |  | Ethylene | 0.11 | 0.1 | 0 | 0.07 | 0.3474 | 0.289 | 1971 | 0.79 |  |  | 83.08 | 13.15 | 3.07 | 298 | 0.2582785 | 3.331271 | 322
58 |  | Ethylene | 0.11 | 0.1 | 0 | 0.07 | 0.3474 | 0.289 | 1971 | 0.79 |  |  | 83.08 | 13.15 | 3.07 | 298 | 0.3597717 | 3.956792 | 322
59 |  | Ethylene | 0.11 | 0.1 | 0 | 0.07 | 0.3474 | 0.289 | 1971 | 0.79 |  |  | 83.08 | 13.15 | 3.07 | 298 | 0.4994284 | 4.617627 | 322
60 |  | Ethylene | 0.11 | 0.1 | 0 | 0.07 | 0.3474 | 0.289 | 1971 | 0.79 |  |  | 83.08 | 13.15 | 3.07 | 298 | 0.604702 | 4.965986 | 322
61 |  | Ethylene | 0.11 | 0.1 | 0 | 0.07 | 0.3474 | 0.289 | 1971 | 0.79 |  |  | 83.08 | 13.15 | 3.07 | 298 | 0.7009208 | 5.244881 | 322
62 |  | Ethylene | 0.11 | 0.1 | 0 | 0.07 | 0.3474 | 0.289 | 1971 | 0.79 |  |  | 83.08 | 13.15 | 3.07 | 298 | 0.802585 | 5.541197 | 322
63 |  | Ethylene | 0.11 | 0.1 | 0 | 0.07 | 0.3474 | 0.289 | 1971 | 0.79 |  |  | 83.08 | 13.15 | 3.07 | 298 | 0.9024491 | 5.802828 | 322
64 |  | Ethylene | 0.11 | 0.1 | 0 | 0.07 | 0.3474 | 0.289 | 1971 | 0.79 |  |  | 83.08 | 13.15 | 3.07 | 298 | 0.9787491 | 5.925437 | 322
65 | 50CPDA | Ethylene | 0.11 | 0.1 | 0 | 0.07 | 0.3474 | 0.289 | 1799 | 0.72 |  |  | 81.47 | 15.06 | 3.47 | 298 | 0.0142933 | 0.5027858 | 323
66 |  | Ethylene | 0.11 | 0.1 | 0 | 0.07 | 0.3474 | 0.289 | 1799 | 0.72 |  |  | 81.47 | 15.06 | 3.47 | 298 | 0.05738022 | 1.560463 | 323
67 |  | Ethylene | 0.11 | 0.1 | 0 | 0.07 | 0.3474 | 0.289 | 1799 | 0.72 |  |  | 81.47 | 15.06 | 3.47 | 298 | 0.120593 | 2.375915 | 323
68 |  | Ethylene | 0.11 | 0.1 | 0 | 0.07 | 0.3474 | 0.289 | 1799 | 0.72 |  |  | 81.47 | 15.06 | 3.47 | 298 | 0.2056777 | 3.087785 | 323
69 |  | Ethylene | 0.11 | 0.1 | 0 | 0.07 | 0.3474 | 0.289 | 1799 | 0.72 |  |  | 81.47 | 15.06 | 3.47 | 298 | 0.3034806 | 3.817202 | 323
70 |  | Ethylene | 0.11 | 0.1 | 0 | 0.07 | 0.3474 | 0.289 | 1799 | 0.72 |  |  | 81.47 | 15.06 | 3.47 | 298 | 0.4013915 | 4.338701 | 323
71 |  | Ethylene | 0.11 | 0.1 | 0 | 0.07 | 0.3474 | 0.289 | 1799 | 0.72 |  |  | 81.47 | 15.06 | 3.47 | 298 | 0.4993204 | 4.825546 | 323
72 |  | Ethylene | 0.11 | 0.1 | 0 | 0.07 | 0.3474 | 0.289 | 1799 | 0.72 |  |  | 81.47 | 15.06 | 3.47 | 298 | 0.648131 | 5.365253 | 323
73 |  | Ethylene | 0.11 | 0.1 | 0 | 0.07 | 0.3474 | 0.289 | 1799 | 0.72 |  |  | 81.47 | 15.06 | 3.47 | 298 | 0.80245 | 5.801095 | 323
74 |  | Ethylene | 0.11 | 0.1 | 0 | 0.07 | 0.3474 | 0.289 | 1799 | 0.72 |  |  | 81.47 | 15.06 | 3.47 | 298 | 0.8986508 | 6.114643 | 323
75 |  | Ethylene | 0.11 | 0.1 | 0 | 0.07 | 0.3474 | 0.289 | 1799 | 0.72 |  |  | 81.47 | 15.06 | 3.47 | 298 | 0.9767779 | 6.219958 | 323
76 | 75CPDA | Ethylene | 0.11 | 0.1 | 0 | 0.07 | 0.3474 | 0.289 | 1520 | 0.68 |  |  | 78.15 | 17.79 | 4.06 | 298 | 0.01070197 | 0.4160899 | 324
77 |  | Ethylene | 0.11 | 0.1 | 0 | 0.07 | 0.3474 | 0.289 | 1520 | 0.68 |  |  | 78.15 | 17.79 | 4.06 | 298 | 0.05392391 | 1.213868 | 324
78 |  | Ethylene | 0.11 | 0.1 | 0 | 0.07 | 0.3474 | 0.289 | 1520 | 0.68 |  |  | 78.15 | 17.79 | 4.06 | 298 | 0.1153455 | 1.977309 | 324
79 |  | Ethylene | 0.11 | 0.1 | 0 | 0.07 | 0.3474 | 0.289 | 1520 | 0.68 |  |  | 78.15 | 17.79 | 4.06 | 298 | 0.2095391 | 2.654684 | 324
80 |  | Ethylene | 0.11 | 0.1 | 0 | 0.07 | 0.3474 | 0.289 | 1520 | 0.68 |  |  | 78.15 | 17.79 | 4.06 | 298 | 0.3109693 | 3.401491 | 324
81 |  | Ethylene | 0.11 | 0.1 | 0 | 0.07 | 0.3474 | 0.289 | 1520 | 0.68 |  |  | 78.15 | 17.79 | 4.06 | 298 | 0.4016255 | 3.88821 | 324
82 |  | Ethylene | 0.11 | 0.1 | 0 | 0.07 | 0.3474 | 0.289 | 1520 | 0.68 |  |  | 78.15 | 17.79 | 4.06 | 298 | 0.5031818 | 4.392445 | 324
83 |  | Ethylene | 0.11 | 0.1 | 0 | 0.07 | 0.3474 | 0.289 | 1520 | 0.68 |  |  | 78.15 | 17.79 | 4.06 | 298 | 0.5975104 | 4.809921 | 324
84 |  | Ethylene | 0.11 | 0.1 | 0 | 0.07 | 0.3474 | 0.289 | 1520 | 0.68 |  |  | 78.15 | 17.79 | 4.06 | 298 | 0.6991656 | 5.123563 | 324
85 |  | Ethylene | 0.11 | 0.1 | 0 | 0.07 | 0.3474 | 0.289 | 1520 | 0.68 |  |  | 78.15 | 17.79 | 4.06 | 298 | 0.7989937 | 5.454501 | 324
86 |  | Ethylene | 0.11 | 0.1 | 0 | 0.07 | 0.3474 | 0.289 | 1520 | 0.68 |  |  | 78.15 | 17.79 | 4.06 | 298 | 0.8952305 | 5.698743 | 324
87 |  | Ethylene | 0.11 | 0.1 | 0 | 0.07 | 0.3474 | 0.289 | 1520 | 0.68 |  |  | 78.15 | 17.79 | 4.06 | 298 | 0.9750857 | 5.977354 | 324
0 | Glc-A-2 | Ethane | 0 | 0 | 0 | 0 | 0.3904 | 0.492 | 1494 | 0.596 |  |  | 86.84 | 13.16 |  | 288 | 0.0087284 | 0.7570775 | 325
1 |  | Ethane | 0 | 0 | 0 | 0 | 0.3904 | 0.492 | 1494 | 0.596 |  |  | 86.84 | 13.16 |  | 288 | 0.04044173 | 2.173937 | 325
2 |  | Ethane | 0 | 0 | 0 | 0 | 0.3904 | 0.492 | 1494 | 0.596 |  |  | 86.84 | 13.16 |  | 288 | 0.07580018 | 3.202377 | 325
3 |  | Ethane | 0 | 0 | 0 | 0 | 0.3904 | 0.492 | 1494 | 0.596 |  |  | 86.84 | 13.16 |  | 288 | 0.1148037 | 3.842396 | 325
4 |  | Ethane | 0 | 0 | 0 | 0 | 0.3904 | 0.492 | 1494 | 0.596 |  |  | 86.84 | 13.16 |  | 288 | 0.1769304 | 4.520802 | 325
5 |  | Ethane | 0 | 0 | 0 | 0 | 0.3904 | 0.492 | 1494 | 0.596 |  |  | 86.84 | 13.16 |  | 288 | 0.2337622 | 5.005135 | 325
6 |  | Ethane | 0 | 0 | 0 | 0 | 0.3904 | 0.492 | 1494 | 0.596 |  |  | 86.84 | 13.16 |  | 288 | 0.3474948 | 5.663121 | 325
7 |  | Ethane | 0 | 0 | 0 | 0 | 0.3904 | 0.492 | 1494 | 0.596 |  |  | 86.84 | 13.16 |  | 288 | 0.4648424 | 6.068609 | 325
8 |  | Ethane | 0 | 0 | 0 | 0 | 0.3904 | 0.492 | 1494 | 0.596 |  |  | 86.84 | 13.16 |  | 288 | 0.5910911 | 6.454507 | 325
9 |  | Ethane | 0 | 0 | 0 | 0 | 0.3904 | 0.492 | 1494 | 0.596 |  |  | 86.84 | 13.16 |  | 288 | 0.7048971 | 6.782395 | 325
10 |  | Ethane | 0 | 0 | 0 | 0 | 0.3904 | 0.492 | 1494 | 0.596 |  |  | 86.84 | 13.16 |  | 288 | 0.8222835 | 7.013125 | 325
11 |  | Ethane | 0 | 0 | 0 | 0 | 0.3904 | 0.492 | 1494 | 0.596 |  |  | 86.84 | 13.16 |  | 288 | 0.9325482 | 7.263411 | 325
12 |  | Ethane | 0 | 0 | 0 | 0 | 0.3904 | 0.492 | 1494 | 0.596 |  |  | 86.84 | 13.16 |  | 288 | 0.9930251 | 7.359324 | 325
13 | Glc-A-3 | Ethane | 0 | 0 | 0 | 0 | 0.3904 | 0.492 | 1825 | 0.774 |  |  | 87.93 | 12.07 |  | 288 | 0.01410969 | 0.5627983 | 326
14 |  | Ethane | 0 | 0 | 0 | 0 | 0.3904 | 0.492 | 1825 | 0.774 |  |  | 87.93 | 12.07 |  | 288 | 0.02986918 | 1.708123 | 326
15 |  | Ethane | 0 | 0 | 0 | 0 | 0.3904 | 0.492 | 1825 | 0.774 |  |  | 87.93 | 12.07 |  | 288 | 0.06347849 | 2.600675 | 326
16 |  | Ethane | 0 | 0 | 0 | 0 | 0.3904 | 0.492 | 1825 | 0.774 |  |  | 87.93 | 12.07 |  | 288 | 0.1202023 | 3.570447 | 326
17 |  | Ethane | 0 | 0 | 0 | 0 | 0.3904 | 0.492 | 1825 | 0.774 |  |  | 87.93 | 12.07 |  | 288 | 0.1823333 | 4.229435 | 326
18 |  | Ethane | 0 | 0 | 0 | 0 | 0.3904 | 0.492 | 1825 | 0.774 |  |  | 87.93 | 12.07 |  | 288 | 0.2427022 | 4.810787 | 326
19 |  | Ethane | 0 | 0 | 0 | 0 | 0.3904 | 0.492 | 1825 | 0.774 |  |  | 87.93 | 12.07 |  | 288 | 0.3510752 | 5.565964 | 326
20 |  | Ethane | 0 | 0 | 0 | 0 | 0.3904 | 0.492 | 1825 | 0.774 |  |  | 87.93 | 12.07 |  | 288 | 0.4808135 | 6.262474 | 326
21 |  | Ethane | 0 | 0 | 0 | 0 | 0.3904 | 0.492 | 1825 | 0.774 |  |  | 87.93 | 12.07 |  | 288 | 0.5856968 | 6.707039 | 326
22 |  | Ethane | 0 | 0 | 0 | 0 | 0.3904 | 0.492 | 1825 | 0.774 |  |  | 87.93 | 12.07 |  | 288 | 0.7048453 | 7.015405 | 326
23 |  | Ethane | 0 | 0 | 0 | 0 | 0.3904 | 0.492 | 1825 | 0.774 |  |  | 87.93 | 12.07 |  | 288 | 0.8186514 | 7.343293 | 326
24 |  | Ethane | 0 | 0 | 0 | 0 | 0.3904 | 0.492 | 1825 | 0.774 |  |  | 87.93 | 12.07 |  | 288 | 0.9360421 | 7.554605 | 326
25 |  | Ethane | 0 | 0 | 0 | 0 | 0.3904 | 0.492 | 1825 | 0.774 |  |  | 87.93 | 12.07 |  | 288 | 1.001848 | 7.68925 | 326
26 | Glc-A-4 | Ethane | 0 | 0 | 0 | 0 | 0.3904 | 0.492 | 2073 | 0.813 |  |  | 89.58 | 10.42 |  | 288 | 0.008801821 | 0.426979 | 327
27 |  | Ethane | 0 | 0 | 0 | 0 | 0.3904 | 0.492 | 2073 | 0.813 |  |  | 89.58 | 10.42 |  | 288 | 0.04233339 | 1.669046 | 327
28 |  | Ethane | 0 | 0 | 0 | 0 | 0.3904 | 0.492 | 2073 | 0.813 |  |  | 89.58 | 10.42 |  | 288 | 0.08305585 | 2.580877 | 327
29 |  | Ethane | 0 | 0 | 0 | 0 | 0.3904 | 0.492 | 2073 | 0.813 |  |  | 89.58 | 10.42 |  | 288 | 0.1788437 | 3.918823 | 327
30 |  | Ethane | 0 | 0 | 0 | 0 | 0.3904 | 0.492 | 2073 | 0.813 |  |  | 89.58 | 10.42 |  | 288 | 0.2995945 | 5.023274 | 327
31 |  | Ethane | 0 | 0 | 0 | 0 | 0.3904 | 0.492 | 2073 | 0.813 |  |  | 89.58 | 10.42 |  | 288 | 0.4132969 | 5.817183 | 327
32 |  | Ethane | 0 | 0 | 0 | 0 | 0.3904 | 0.492 | 2073 | 0.813 |  |  | 89.58 | 10.42 |  | 288 | 0.5306055 | 6.397429 | 327
33 |  | Ethane | 0 | 0 | 0 | 0 | 0.3904 | 0.492 | 2073 | 0.813 |  |  | 89.58 | 10.42 |  | 288 | 0.7065988 | 7.131876 | 327
34 |  | Ethane | 0 | 0 | 0 | 0 | 0.3904 | 0.492 | 2073 | 0.813 |  |  | 89.58 | 10.42 |  | 288 | 0.8257257 | 7.53733 | 327
35 |  | Ethane | 0 | 0 | 0 | 0 | 0.3904 | 0.492 | 2073 | 0.813 |  |  | 89.58 | 10.42 |  | 288 | 0.9964456 | 7.980617 | 327
36 | Glc-A-2 | Ethylene | 0.11 | 0.1 | 0 | 0.07 | 0.3474 | 0.289 | 1494 | 0.596 |  |  | 86.84 | 13.16 |  | 288 | 0.008779929 | 0.5085575 | 328
37 |  | Ethylene | 0.11 | 0.1 | 0 | 0.07 | 0.3474 | 0.289 | 1494 | 0.596 |  |  | 86.84 | 13.16 |  | 288 | 0.03718584 | 1.447433 | 328
38 |  | Ethylene | 0.11 | 0.1 | 0 | 0.07 | 0.3474 | 0.289 | 1494 | 0.596 |  |  | 86.84 | 13.16 |  | 288 | 0.08005022 | 2.288509 | 328
39 |  | Ethylene | 0.11 | 0.1 | 0 | 0.07 | 0.3474 | 0.289 | 1494 | 0.596 |  |  | 86.84 | 13.16 |  | 288 | 0.1194784 | 2.757946 | 328
40 |  | Ethylene | 0.11 | 0.1 | 0 | 0.07 | 0.3474 | 0.289 | 1494 | 0.596 |  |  | 86.84 | 13.16 |  | 288 | 0.2343267 | 3.794621 | 328
41 |  | Ethylene | 0.11 | 0.1 | 0 | 0.07 | 0.3474 | 0.289 | 1494 | 0.596 |  |  | 86.84 | 13.16 |  | 288 | 0.3493073 | 4.537897 | 328
42 |  | Ethylene | 0.11 | 0.1 | 0 | 0.07 | 0.3474 | 0.289 | 1494 | 0.596 |  |  | 86.84 | 13.16 |  | 288 | 0.469887 | 4.850856 | 328
43 |  | Ethylene | 0.11 | 0.1 | 0 | 0.07 | 0.3474 | 0.289 | 1494 | 0.596 |  |  | 86.84 | 13.16 |  | 288 | 0.5868103 | 5.281174 | 328
44 |  | Ethylene | 0.11 | 0.1 | 0 | 0.07 | 0.3474 | 0.289 | 1494 | 0.596 |  |  | 86.84 | 13.16 |  | 288 | 0.7037248 | 5.731051 | 328
45 |  | Ethylene | 0.11 | 0.1 | 0 | 0.07 | 0.3474 | 0.289 | 1494 | 0.596 |  |  | 86.84 | 13.16 |  | 288 | 0.8279345 | 5.98533 | 328
46 |  | Ethylene | 0.11 | 0.1 | 0 | 0.07 | 0.3474 | 0.289 | 1494 | 0.596 |  |  | 86.84 | 13.16 |  | 288 | 0.993577 | 6.259169 | 328
47 | Glc-A-3 | Ethylene | 0.11 | 0.1 | 0 | 0.07 | 0.3474 | 0.289 | 1825 | 0.774 |  |  | 87.93 | 12.07 |  | 288 | 0.01241878 | 0.4303178 | 329
48 |  | Ethylene | 0.11 | 0.1 | 0 | 0.07 | 0.3474 | 0.289 | 1825 | 0.774 |  |  | 87.93 | 12.07 |  | 288 | 0.03361748 | 1.369193 | 329
49 |  | Ethylene | 0.11 | 0.1 | 0 | 0.07 | 0.3474 | 0.289 | 1825 | 0.774 |  |  | 87.93 | 12.07 |  | 288 | 0.09092271 | 2.151589 | 329
50 |  | Ethylene | 0.11 | 0.1 | 0 | 0.07 | 0.3474 | 0.289 | 1825 | 0.774 |  |  | 87.93 | 12.07 |  | 288 | 0.1159717 | 2.542787 | 329
51 |  | Ethylene | 0.11 | 0.1 | 0 | 0.07 | 0.3474 | 0.289 | 1825 | 0.774 |  |  | 87.93 | 12.07 |  | 288 | 0.1805106 | 3.266504 | 329
52 |  | Ethylene | 0.11 | 0.1 | 0 | 0.07 | 0.3474 | 0.289 | 1825 | 0.774 |  |  | 87.93 | 12.07 |  | 288 | 0.2936276 | 4.146699 | 329
53 |  | Ethylene | 0.11 | 0.1 | 0 | 0.07 | 0.3474 | 0.289 | 1825 | 0.774 |  |  | 87.93 | 12.07 |  | 288 | 0.4194366 | 4.850856 | 329
54 |  | Ethylene | 0.11 | 0.1 | 0 | 0.07 | 0.3474 | 0.289 | 1825 | 0.774 |  |  | 87.93 | 12.07 |  | 288 | 0.5255226 | 5.339853 | 329
55 |  | Ethylene | 0.11 | 0.1 | 0 | 0.07 | 0.3474 | 0.289 | 1825 | 0.774 |  |  | 87.93 | 12.07 |  | 288 | 0.6425164 | 5.613692 | 329
56 |  | Ethylene | 0.11 | 0.1 | 0 | 0.07 | 0.3474 | 0.289 | 1825 | 0.774 |  |  | 87.93 | 12.07 |  | 288 | 0.763052 | 6.02445 | 329
57 |  | Ethylene | 0.11 | 0.1 | 0 | 0.07 | 0.3474 | 0.289 | 1825 | 0.774 |  |  | 87.93 | 12.07 |  | 288 | 0.8746404 | 6.298289 | 329
58 |  | Ethylene | 0.11 | 0.1 | 0 | 0.07 | 0.3474 | 0.289 | 1825 | 0.774 |  |  | 87.93 | 12.07 |  | 288 | 0.9916254 | 6.591687 | 329
59 | Glc-A-4 | Ethylene | 0.11 | 0.1 | 0 | 0.07 | 0.3474 | 0.289 | 2073 | 0.813 |  |  | 89.58 | 10.42 |  | 288 | 0.01070508 | 0.2347188 | 330
60 |  | Ethylene | 0.11 | 0.1 | 0 | 0.07 | 0.3474 | 0.289 | 2073 | 0.813 |  |  | 89.58 | 10.42 |  | 288 | 0.03376726 | 1.036675 | 330
61 |  | Ethylene | 0.11 | 0.1 | 0 | 0.07 | 0.3474 | 0.289 | 2073 | 0.813 |  |  | 89.58 | 10.42 |  | 288 | 0.07663164 | 1.877751 | 330
62 |  | Ethylene | 0.11 | 0.1 | 0 | 0.07 | 0.3474 | 0.289 | 2073 | 0.813 |  |  | 89.58 | 10.42 |  | 288 | 0.1214564 | 2.366748 | 330
63 |  | Ethylene | 0.11 | 0.1 | 0 | 0.07 | 0.3474 | 0.289 | 2073 | 0.813 |  |  | 89.58 | 10.42 |  | 288 | 0.2344589 | 3.501222 | 330
64 |  | Ethylene | 0.11 | 0.1 | 0 | 0.07 | 0.3474 | 0.289 | 2073 | 0.813 |  |  | 89.58 | 10.42 |  | 288 | 0.352999 | 4.342298 | 330
65 |  | Ethylene | 0.11 | 0.1 | 0 | 0.07 | 0.3474 | 0.289 | 2073 | 0.813 |  |  | 89.58 | 10.42 |  | 288 | 0.4716271 | 4.987775 | 330
66 |  | Ethylene | 0.11 | 0.1 | 0 | 0.07 | 0.3474 | 0.289 | 2073 | 0.813 |  |  | 89.58 | 10.42 |  | 288 | 0.5903082 | 5.515892 | 330
67 |  | Ethylene | 0.11 | 0.1 | 0 | 0.07 | 0.3474 | 0.289 | 2073 | 0.813 |  |  | 89.58 | 10.42 |  | 288 | 0.755792 | 6.141809 | 330
68 |  | Ethylene | 0.11 | 0.1 | 0 | 0.07 | 0.3474 | 0.289 | 2073 | 0.813 |  |  | 89.58 | 10.42 |  | 288 | 0.8817243 | 6.572127 | 330
69 |  | Ethylene | 0.11 | 0.1 | 0 | 0.07 | 0.3474 | 0.289 | 2073 | 0.813 |  |  | 89.58 | 10.42 |  | 288 | 0.993295 | 6.885086 | 330
0 | AC | Ethylene | 0.11 | 0.1 | 0 | 0.07 | 0.3474 | 0.289 | 1784 | 1.4 | [5 empty] | 303 | 0.2281647 | 1.128609 | 331
1 |  | Ethylene | 0.11 | 0.1 | 0 | 0.07 | 0.3474 | 0.289 | 1784 | 1.4 | [5 empty] | 303 | 0.4119927 | 1.469816 | 331
2 |  | Ethylene | 0.11 | 0.1 | 0 | 0.07 | 0.3474 | 0.289 | 1784 | 1.4 | [5 empty] | 303 | 0.687977 | 1.87664 | 331
3 |  | Ethylene | 0.11 | 0.1 | 0 | 0.07 | 0.3474 | 0.289 | 1784 | 1.4 | [5 empty] | 303 | 0.84894 | 2.125984 | 331
4 |  | Ethylene | 0.11 | 0.1 | 0 | 0.07 | 0.3474 | 0.289 | 1784 | 1.4 | [5 empty] | 303 | 1.09046 | 2.467192 | 331
5 |  | Ethylene | 0.11 | 0.1 | 0 | 0.07 | 0.3474 | 0.289 | 1784 | 1.4 | [5 empty] | 303 | 1.539491 | 2.887139 | 331
6 |  | Ethylene | 0.11 | 0.1 | 0 | 0.07 | 0.3474 | 0.289 | 1784 | 1.4 | [5 empty] | 303 | 1.931133 | 3.175853 | 331
7 |  | Ethylene | 0.11 | 0.1 | 0 | 0.07 | 0.3474 | 0.289 | 1784 | 1.4 | [5 empty] | 303 | 2.887462 | 3.766404 | 331
8 |  | Ethylene | 0.11 | 0.1 | 0 | 0.07 | 0.3474 | 0.289 | 1784 | 1.4 | [5 empty] | 303 | 4.651181 | 4.488189 | 331
9 |  | Ethane | 0 | 0 | 0 | 0 | 0.3904 | 0.492 | 1784 | 1.4 | [5 empty] | 303 | 0.1675195 | 1.044204 | 332
10 |  | Ethane | 0 | 0 | 0 | 0 | 0.3904 | 0.492 | 1784 | 1.4 | [5 empty] | 303 | 0.3359668 | 1.494581 | 332
11 |  | Ethane | 0 | 0 | 0 | 0 | 0.3904 | 0.492 | 1784 | 1.4 | [5 empty] | 303 | 0.5608048 | 1.945127 | 332
12 |  | Ethane | 0 | 0 | 0 | 0 | 0.3904 | 0.492 | 1784 | 1.4 | [5 empty] | 303 | 0.9433629 | 2.504115 | 332
13 |  | Ethane | 0 | 0 | 0 | 0 | 0.3904 | 0.492 | 1784 | 1.4 | [5 empty] | 303 | 1.393677 | 3.009321 | 332
14 |  | Ethane | 0 | 0 | 0 | 0 | 0.3904 | 0.492 | 1784 | 1.4 | [5 empty] | 303 | 2.024325 | 3.587048 | 332
15 |  | Ethane | 0 | 0 | 0 | 0 | 0.3904 | 0.492 | 1784 | 1.4 | [5 empty] | 303 | 2.903092 | 4.165519 | 332
16 |  | Ethane | 0 | 0 | 0 | 0 | 0.3904 | 0.492 | 1784 | 1.4 | [5 empty] | 303 | 4.018787 | 4.690716 | 332
17 |  | Ethane | 0 | 0 | 0 | 0 | 0.3904 | 0.492 | 1784 | 1.4 | [5 empty] | 303 | 4.954264 | 5.071414 | 332
0 | MGA-700-2 | Ethane | 0 | 0 | 0 | 0 | 0.3904 | 0.492 | 2077 | 0.86 | 0.174 | 0.686 |  |  |  | 298 | 0.01181102 | 0.6332454 | 333
1 |  | Ethane | 0 | 0 | 0 | 0 | 0.3904 | 0.492 | 2077 | 0.86 | 0.174 | 0.686 |  |  |  | 298 | 0.06692913 | 1.941953 | 333
2 |  | Ethane | 0 | 0 | 0 | 0 | 0.3904 | 0.492 | 2077 | 0.86 | 0.174 | 0.686 |  |  |  | 298 | 0.1535433 | 3.208443 | 333
3 |  | Ethane | 0 | 0 | 0 | 0 | 0.3904 | 0.492 | 2077 | 0.86 | 0.174 | 0.686 |  |  |  | 298 | 0.3090551 | 4.538259 | 333
4 |  | Ethane | 0 | 0 | 0 | 0 | 0.3904 | 0.492 | 2077 | 0.86 | 0.174 | 0.686 |  |  |  | 298 | 0.4527559 | 5.424802 | 333
5 |  | Ethane | 0 | 0 | 0 | 0 | 0.3904 | 0.492 | 2077 | 0.86 | 0.174 | 0.686 |  |  |  | 298 | 0.6023622 | 6.14248 | 333
6 |  | Ethane | 0 | 0 | 0 | 0 | 0.3904 | 0.492 | 2077 | 0.86 | 0.174 | 0.686 |  |  |  | 298 | 0.753937 | 6.670185 | 333
7 |  | Ethane | 0 | 0 | 0 | 0 | 0.3904 | 0.492 | 2077 | 0.86 | 0.174 | 0.686 |  |  |  | 298 | 0.8976378 | 7.092348 | 333
8 |  | Ethane | 0 | 0 | 0 | 0 | 0.3904 | 0.492 | 2077 | 0.86 | 0.174 | 0.686 |  |  |  | 298 | 0.984252 | 7.345646 | 333
9 |  | Ethylene | 0.11 | 0.1 | 0 | 0.07 | 0.3474 | 0.289 | 2077 | 0.86 | 0.174 | 0.686 |  |  |  | 298 | 0.02362205 | 0.6332454 | 334
10 |  | Ethylene | 0.11 | 0.1 | 0 | 0.07 | 0.3474 | 0.289 | 2077 | 0.86 | 0.174 | 0.686 |  |  |  | 298 | 0.05511811 | 1.266491 | 334
11 |  | Ethylene | 0.11 | 0.1 | 0 | 0.07 | 0.3474 | 0.289 | 2077 | 0.86 | 0.174 | 0.686 |  |  |  | 298 | 0.1102362 | 1.963061 | 334
12 |  | Ethylene | 0.11 | 0.1 | 0 | 0.07 | 0.3474 | 0.289 | 2077 | 0.86 | 0.174 | 0.686 |  |  |  | 298 | 0.1751969 | 2.744063 | 334
13 |  | Ethylene | 0.11 | 0.1 | 0 | 0.07 | 0.3474 | 0.289 | 2077 | 0.86 | 0.174 | 0.686 |  |  |  | 298 | 0.2834646 | 3.525066 | 334
14 |  | Ethylene | 0.11 | 0.1 | 0 | 0.07 | 0.3474 | 0.289 | 2077 | 0.86 | 0.174 | 0.686 |  |  |  | 298 | 0.3858268 | 4.137203 | 334
15 |  | Ethylene | 0.11 | 0.1 | 0 | 0.07 | 0.3474 | 0.289 | 2077 | 0.86 | 0.174 | 0.686 |  |  |  | 298 | 0.5255906 | 4.812665 | 334
16 |  | Ethylene | 0.11 | 0.1 | 0 | 0.07 | 0.3474 | 0.289 | 2077 | 0.86 | 0.174 | 0.686 |  |  |  | 298 | 0.7007874 | 5.530343 | 334
17 |  | Ethylene | 0.11 | 0.1 | 0 | 0.07 | 0.3474 | 0.289 | 2077 | 0.86 | 0.174 | 0.686 |  |  |  | 298 | 0.8799213 | 6.058047 | 334
18 |  | Ethylene | 0.11 | 0.1 | 0 | 0.07 | 0.3474 | 0.289 | 2077 | 0.86 | 0.174 | 0.686 |  |  |  | 298 | 0.984252 | 6.332454 | 334
19 | MGA-700-3 | Ethane | 0 | 0 | 0 | 0 | 0.3904 | 0.492 | 2203 | 0.92 | 0.172 | 0.748 |  |  |  | 298 | 0.008912656 | 0.3062201 | 335
20 |  | Ethane | 0 | 0 | 0 | 0 | 0.3904 | 0.492 | 2203 | 0.92 | 0.172 | 0.748 |  |  |  | 298 | 0.01247772 | 0.5741627 | 335
21 |  | Ethane | 0 | 0 | 0 | 0 | 0.3904 | 0.492 | 2203 | 0.92 | 0.172 | 0.748 |  |  |  | 298 | 0.05882353 | 1.645933 | 335
22 |  | Ethane | 0 | 0 | 0 | 0 | 0.3904 | 0.492 | 2203 | 0.92 | 0.172 | 0.748 |  |  |  | 298 | 0.1105169 | 2.564593 | 335
23 |  | Ethane | 0 | 0 | 0 | 0 | 0.3904 | 0.492 | 2203 | 0.92 | 0.172 | 0.748 |  |  |  | 298 | 0.2049911 | 3.54067 | 335
24 |  | Ethane | 0 | 0 | 0 | 0 | 0.3904 | 0.492 | 2203 | 0.92 | 0.172 | 0.748 |  |  |  | 298 | 0.3065954 | 4.401914 | 335
25 |  | Ethane | 0 | 0 | 0 | 0 | 0.3904 | 0.492 | 2203 | 0.92 | 0.172 | 0.748 |  |  |  | 298 | 0.4491979 | 5.435407 | 335
26 |  | Ethane | 0 | 0 | 0 | 0 | 0.3904 | 0.492 | 2203 | 0.92 | 0.172 | 0.748 |  |  |  | 298 | 0.600713 | 6.220096 | 335
27 |  | Ethane | 0 | 0 | 0 | 0 | 0.3904 | 0.492 | 2203 | 0.92 | 0.172 | 0.748 |  |  |  | 298 | 0.7557932 | 6.813397 | 335
28 |  | Ethane | 0 | 0 | 0 | 0 | 0.3904 | 0.492 | 2203 | 0.92 | 0.172 | 0.748 |  |  |  | 298 | 0.8520499 | 7.23445 | 335
29 |  | Ethane | 0 | 0 | 0 | 0 | 0.3904 | 0.492 | 2203 | 0.92 | 0.172 | 0.748 |  |  |  | 298 | 0.9821747 | 7.655502 | 335
30 |  | Ethylene | 0.11 | 0.1 | 0 | 0.07 | 0.3474 | 0.289 | 2203 | 0.92 | 0.172 | 0.748 |  |  |  | 298 | 0.02139037 | 0.5358852 | 336
31 |  | Ethylene | 0.11 | 0.1 | 0 | 0.07 | 0.3474 | 0.289 | 2203 | 0.92 | 0.172 | 0.748 |  |  |  | 298 | 0.05347594 | 1.301435 | 336
32 |  | Ethylene | 0.11 | 0.1 | 0 | 0.07 | 0.3474 | 0.289 | 2203 | 0.92 | 0.172 | 0.748 |  |  |  | 298 | 0.1069519 | 1.933014 | 336
33 |  | Ethylene | 0.11 | 0.1 | 0 | 0.07 | 0.3474 | 0.289 | 2203 | 0.92 | 0.172 | 0.748 |  |  |  | 298 | 0.1764706 | 2.679426 | 336
34 |  | Ethylene | 0.11 | 0.1 | 0 | 0.07 | 0.3474 | 0.289 | 2203 | 0.92 | 0.172 | 0.748 |  |  |  | 298 | 0.2834225 | 3.464115 | 336
35 |  | Ethylene | 0.11 | 0.1 | 0 | 0.07 | 0.3474 | 0.289 | 2203 | 0.92 | 0.172 | 0.748 |  |  |  | 298 | 0.3850267 | 4.15311 | 336
36 |  | Ethylene | 0.11 | 0.1 | 0 | 0.07 | 0.3474 | 0.289 | 2203 | 0.92 | 0.172 | 0.748 |  |  |  | 298 | 0.5258467 | 4.861244 | 336
37 |  | Ethylene | 0.11 | 0.1 | 0 | 0.07 | 0.3474 | 0.289 | 2203 | 0.92 | 0.172 | 0.748 |  |  |  | 298 | 0.7023173 | 5.588517 | 336
38 |  | Ethylene | 0.11 | 0.1 | 0 | 0.07 | 0.3474 | 0.289 | 2203 | 0.92 | 0.172 | 0.748 |  |  |  | 298 | 0.8770053 | 6.239234 | 336
39 |  | Ethylene | 0.11 | 0.1 | 0 | 0.07 | 0.3474 | 0.289 | 2203 | 0.92 | 0.172 | 0.748 |  |  |  | 298 | 0.9786096 | 6.545455 | 336
40 | MGA-700-4 | Ethane | 0 | 0 | 0 | 0 | 0.3904 | 0.492 | 2791 | 1.26 | 0.302 | 0.958 |  |  |  | 298 | 0.01081479 | 0.19069 | 337
41 |  | Ethane | 0 | 0 | 0 | 0 | 0.3904 | 0.492 | 2791 | 1.26 | 0.302 | 0.958 |  |  |  | 298 | 0.03608645 | 0.801186 | 337
42 |  | Ethane | 0 | 0 | 0 | 0 | 0.3904 | 0.492 | 2791 | 1.26 | 0.302 | 0.958 |  |  |  | 298 | 0.08653978 | 1.621225 | 337
43 |  | Ethane | 0 | 0 | 0 | 0 | 0.3904 | 0.492 | 2791 | 1.26 | 0.302 | 0.958 |  |  |  | 298 | 0.1729424 | 2.631509 | 337
44 |  | Ethane | 0 | 0 | 0 | 0 | 0.3904 | 0.492 | 2791 | 1.26 | 0.302 | 0.958 |  |  |  | 298 | 0.3042496 | 3.7364 | 337
45 |  | Ethane | 0 | 0 | 0 | 0 | 0.3904 | 0.492 | 2791 | 1.26 | 0.302 | 0.958 |  |  |  | 298 | 0.4193218 | 4.497926 | 337
46 |  | Ethane | 0 | 0 | 0 | 0 | 0.3904 | 0.492 | 2791 | 1.26 | 0.302 | 0.958 |  |  |  | 298 | 0.5325901 | 5.221301 | 337
47 |  | Ethane | 0 | 0 | 0 | 0 | 0.3904 | 0.492 | 2791 | 1.26 | 0.302 | 0.958 |  |  |  | 298 | 0.6512186 | 5.830014 | 337
48 |  | Ethane | 0 | 0 | 0 | 0 | 0.3904 | 0.492 | 2791 | 1.26 | 0.302 | 0.958 |  |  |  | 298 | 0.8219372 | 6.552292 | 337
49 |  | Ethane | 0 | 0 | 0 | 0 | 0.3904 | 0.492 | 2791 | 1.26 | 0.302 | 0.958 |  |  |  | 298 | 0.9423354 | 7.046413 | 337
50 |  | Ethane | 0 | 0 | 0 | 0 | 0.3904 | 0.492 | 2791 | 1.26 | 0.302 | 0.958 |  |  |  | 298 | 1.003432 | 7.293456 | 337
51 |  | Ethylene | 0.11 | 0.1 | 0 | 0.07 | 0.3474 | 0.289 | 2791 | 1.26 | 0.302 | 0.958 |  |  |  | 298 | 0.03786892 | 0.7438728 | 338
52 |  | Ethylene | 0.11 | 0.1 | 0 | 0.07 | 0.3474 | 0.289 | 2791 | 1.26 | 0.302 | 0.958 |  |  |  | 298 | 0.08105526 | 1.182189 | 338
53 |  | Ethylene | 0.11 | 0.1 | 0 | 0.07 | 0.3474 | 0.289 | 2791 | 1.26 | 0.302 | 0.958 |  |  |  | 298 | 0.1818162 | 2.173105 | 338
54 |  | Ethylene | 0.11 | 0.1 | 0 | 0.07 | 0.3474 | 0.289 | 2791 | 1.26 | 0.302 | 0.958 |  |  |  | 298 | 0.3022915 | 3.0109 | 338
55 |  | Ethylene | 0.11 | 0.1 | 0 | 0.07 | 0.3474 | 0.289 | 2791 | 1.26 | 0.302 | 0.958 |  |  |  | 298 | 0.4209372 | 3.695986 | 338
56 |  | Ethylene | 0.11 | 0.1 | 0 | 0.07 | 0.3474 | 0.289 | 2791 | 1.26 | 0.302 | 0.958 |  |  |  | 298 | 0.586287 | 4.494738 | 338
57 |  | Ethylene | 0.11 | 0.1 | 0 | 0.07 | 0.3474 | 0.289 | 2791 | 1.26 | 0.302 | 0.958 |  |  |  | 298 | 0.762383 | 5.178727 | 338
58 |  | Ethylene | 0.11 | 0.1 | 0 | 0.07 | 0.3474 | 0.289 | 2791 | 1.26 | 0.302 | 0.958 |  |  |  | 298 | 0.8863675 | 5.653687 | 338
59 |  | Ethylene | 0.11 | 0.1 | 0 | 0.07 | 0.3474 | 0.289 | 2791 | 1.26 | 0.302 | 0.958 |  |  |  | 298 | 1.00135 | 6.01426 | 338
60 | MGA-750-3 | Ethane | 0 | 0 | 0 | 0 | 0.3904 | 0.492 | 3189 | 1.483 | 0.549 | 0.934 |  |  |  | 298 | 0.03512015 | 0.8046464 | 339
61 |  | Ethane | 0 | 0 | 0 | 0 | 0.3904 | 0.492 | 3189 | 1.483 | 0.549 | 0.934 |  |  |  | 298 | 0.0831793 | 1.295785 | 339
62 |  | Ethane | 0 | 0 | 0 | 0 | 0.3904 | 0.492 | 3189 | 1.483 | 0.549 | 0.934 |  |  |  | 298 | 0.1146026 | 1.884636 | 339
63 |  | Ethane | 0 | 0 | 0 | 0 | 0.3904 | 0.492 | 3189 | 1.483 | 0.549 | 0.934 |  |  |  | 298 | 0.2384473 | 2.985104 | 339
64 |  | Ethane | 0 | 0 | 0 | 0 | 0.3904 | 0.492 | 3189 | 1.483 | 0.549 | 0.934 |  |  |  | 298 | 0.3604436 | 3.830633 | 339
65 |  | Ethane | 0 | 0 | 0 | 0 | 0.3904 | 0.492 | 3189 | 1.483 | 0.549 | 0.934 |  |  |  | 298 | 0.4805915 | 4.715342 | 339
66 |  | Ethane | 0 | 0 | 0 | 0 | 0.3904 | 0.492 | 3189 | 1.483 | 0.549 | 0.934 |  |  |  | 298 | 0.6377079 | 5.56156 | 339
67 |  | Ethane | 0 | 0 | 0 | 0 | 0.3904 | 0.492 | 3189 | 1.483 | 0.549 | 0.934 |  |  |  | 298 | 0.7634011 | 6.132652 | 339
68 |  | Ethane | 0 | 0 | 0 | 0 | 0.3904 | 0.492 | 3189 | 1.483 | 0.549 | 0.934 |  |  |  | 298 | 0.8853974 | 6.605632 | 339
69 |  | Ethane | 0 | 0 | 0 | 0 | 0.3904 | 0.492 | 3189 | 1.483 | 0.549 | 0.934 |  |  |  | 298 | 0.9963031 | 7.058787 | 339
70 |  | Ethylene | 0.11 | 0.1 | 0 | 0.07 | 0.3474 | 0.289 | 3189 | 1.483 | 0.549 | 0.934 |  |  |  | 298 | 0.03696858 | 0.5693886 | 340
71 |  | Ethylene | 0.11 | 0.1 | 0 | 0.07 | 0.3474 | 0.289 | 3189 | 1.483 | 0.549 | 0.934 |  |  |  | 298 | 0.0831793 | 0.9820594 | 340
72 |  | Ethylene | 0.11 | 0.1 | 0 | 0.07 | 0.3474 | 0.289 | 3189 | 1.483 | 0.549 | 0.934 |  |  |  | 298 | 0.1349353 | 1.375231 | 340
73 |  | Ethylene | 0.11 | 0.1 | 0 | 0.07 | 0.3474 | 0.289 | 3189 | 1.483 | 0.549 | 0.934 |  |  |  | 298 | 0.2384473 | 2.220398 | 340
74 |  | Ethylene | 0.11 | 0.1 | 0 | 0.07 | 0.3474 | 0.289 | 3189 | 1.483 | 0.549 | 0.934 |  |  |  | 298 | 0.3530499 | 2.948135 | 340
75 |  | Ethylene | 0.11 | 0.1 | 0 | 0.07 | 0.3474 | 0.289 | 3189 | 1.483 | 0.549 | 0.934 |  |  |  | 298 | 0.5304991 | 3.833968 | 340
76 |  | Ethylene | 0.11 | 0.1 | 0 | 0.07 | 0.3474 | 0.289 | 3189 | 1.483 | 0.549 | 0.934 |  |  |  | 298 | 0.7042514 | 4.60208 | 340
77 |  | Ethylene | 0.11 | 0.1 | 0 | 0.07 | 0.3474 | 0.289 | 3189 | 1.483 | 0.549 | 0.934 |  |  |  | 298 | 0.8207024 | 5.074952 | 340
78 |  | Ethylene | 0.11 | 0.1 | 0 | 0.07 | 0.3474 | 0.289 | 3189 | 1.483 | 0.549 | 0.934 |  |  |  | 298 | 0.9963031 | 5.66663 | 340
79 | GMA-800-3 | Ethane | 0 | 0 | 0 | 0 | 0.3904 | 0.492 | 3112 | 1.92 | 1.248 | 0.672 |  |  |  | 298 | 0.03466011 | 0.6255623 | 341
80 |  | Ethane | 0 | 0 | 0 | 0 | 0.3904 | 0.492 | 3112 | 1.92 | 1.248 | 0.672 |  |  |  | 298 | 0.1156884 | 1.492612 | 341
81 |  | Ethane | 0 | 0 | 0 | 0 | 0.3904 | 0.492 | 3112 | 1.92 | 1.248 | 0.672 |  |  |  | 298 | 0.2372967 | 2.520459 | 341
82 |  | Ethane | 0 | 0 | 0 | 0 | 0.3904 | 0.492 | 3112 | 1.92 | 1.248 | 0.672 |  |  |  | 298 | 0.3570295 | 3.305918 | 341
83 |  | Ethane | 0 | 0 | 0 | 0 | 0.3904 | 0.492 | 3112 | 1.92 | 1.248 | 0.672 |  |  |  | 298 | 0.530882 | 4.251901 | 341
84 |  | Ethane | 0 | 0 | 0 | 0 | 0.3904 | 0.492 | 3112 | 1.92 | 1.248 | 0.672 |  |  |  | 298 | 0.7028345 | 5.056508 | 341
85 |  | Ethane | 0 | 0 | 0 | 0 | 0.3904 | 0.492 | 3112 | 1.92 | 1.248 | 0.672 |  |  |  | 298 | 0.8728722 | 5.780346 | 341
86 |  | Ethane | 0 | 0 | 0 | 0 | 0.3904 | 0.492 | 3112 | 1.92 | 1.248 | 0.672 |  |  |  | 298 | 0.9946417 | 6.141522 | 341
87 |  | Ethylene | 0.11 | 0.1 | 0 | 0.07 | 0.3474 | 0.289 | 3112 | 1.92 | 1.248 | 0.672 |  |  |  | 298 | 0.03469919 | 0.4639454 | 342
88 |  | Ethylene | 0.11 | 0.1 | 0 | 0.07 | 0.3474 | 0.289 | 3112 | 1.92 | 1.248 | 0.672 |  |  |  | 298 | 0.1118883 | 1.209861 | 342
89 |  | Ethylene | 0.11 | 0.1 | 0 | 0.07 | 0.3474 | 0.289 | 3112 | 1.92 | 1.248 | 0.672 |  |  |  | 298 | 0.2354993 | 1.954838 | 342
90 |  | Ethylene | 0.11 | 0.1 | 0 | 0.07 | 0.3474 | 0.289 | 3112 | 1.92 | 1.248 | 0.672 |  |  |  | 298 | 0.3591298 | 2.619007 | 342
91 |  | Ethylene | 0.11 | 0.1 | 0 | 0.07 | 0.3474 | 0.289 | 3112 | 1.92 | 1.248 | 0.672 |  |  |  | 298 | 0.5252844 | 3.40353 | 342
92 |  | Ethylene | 0.11 | 0.1 | 0 | 0.07 | 0.3474 | 0.289 | 3112 | 1.92 | 1.248 | 0.672 |  |  |  | 298 | 0.7069374 | 4.086728 | 342
93 |  | Ethylene | 0.11 | 0.1 | 0 | 0.07 | 0.3474 | 0.289 | 3112 | 1.92 | 1.248 | 0.672 |  |  |  | 298 | 0.8770142 | 4.648949 | 342
94 |  | Ethylene | 0.11 | 0.1 | 0 | 0.07 | 0.3474 | 0.289 | 3112 | 1.92 | 1.248 | 0.672 |  |  |  | 298 | 0.9968349 | 5.070771 | 342
95 | MGA-700-4 | Ethane | 0 | 0 | 0 | 0 | 0.3904 | 0.492 | 2791 | 1.26 | 0.302 | 0.958 |  |  |  | 273 | 0.008944544 | 0.4293381 | 343
96 |  | Ethane | 0 | 0 | 0 | 0 | 0.3904 | 0.492 | 2791 | 1.26 | 0.302 | 0.958 |  |  |  | 273 | 0.03398927 | 1.631485 | 343
97 |  | Ethane | 0 | 0 | 0 | 0 | 0.3904 | 0.492 | 2791 | 1.26 | 0.302 | 0.958 |  |  |  | 273 | 0.08424642 | 2.918828 | 343
98 |  | Ethane | 0 | 0 | 0 | 0 | 0.3904 | 0.492 | 2791 | 1.26 | 0.302 | 0.958 |  |  |  | 273 | 0.17948 | 4.663118 | 343
99 |  | Ethane | 0 | 0 | 0 | 0 | 0.3904 | 0.492 | 2791 | 1.26 | 0.302 | 0.958 |  |  |  | 273 | 0.2927532 | 6.263692 | 343
100 |  | Ethane | 0 | 0 | 0 | 0 | 0.3904 | 0.492 | 2791 | 1.26 | 0.302 | 0.958 |  |  |  | 273 | 0.4096902 | 7.463207 | 343
101 |  | Ethane | 0 | 0 | 0 | 0 | 0.3904 | 0.492 | 2791 | 1.26 | 0.302 | 0.958 |  |  |  | 273 | 0.5788625 | 8.775784 | 343
102 |  | Ethane | 0 | 0 | 0 | 0 | 0.3904 | 0.492 | 2791 | 1.26 | 0.302 | 0.958 |  |  |  | 273 | 0.749871 | 9.859192 | 343
103 |  | Ethane | 0 | 0 | 0 | 0 | 0.3904 | 0.492 | 2791 | 1.26 | 0.302 | 0.958 |  |  |  | 273 | 0.870489 | 10.54309 | 343
104 |  | Ethane | 0 | 0 | 0 | 0 | 0.3904 | 0.492 | 2791 | 1.26 | 0.302 | 0.958 |  |  |  | 273 | 0.9911243 | 11.11243 | 343
105 |  | Ethylene | 0.11 | 0.1 | 0 | 0.07 | 0.3474 | 0.289 | 2791 | 1.26 | 0.302 | 0.958 |  |  |  | 273 | 0.03403227 | 1.345087 | 344
106 |  | Ethylene | 0.11 | 0.1 | 0 | 0.07 | 0.3474 | 0.289 | 2791 | 1.26 | 0.302 | 0.958 |  |  |  | 273 | 0.116679 | 2.917899 | 344
107 |  | Ethylene | 0.11 | 0.1 | 0 | 0.07 | 0.3474 | 0.289 | 2791 | 1.26 | 0.302 | 0.958 |  |  |  | 273 | 0.2425605 | 4.546752 | 344
108 |  | Ethylene | 0.11 | 0.1 | 0 | 0.07 | 0.3474 | 0.289 | 2791 | 1.26 | 0.302 | 0.958 |  |  |  | 273 | 0.3541136 | 5.603223 | 344
109 |  | Ethylene | 0.11 | 0.1 | 0 | 0.07 | 0.3474 | 0.289 | 2791 | 1.26 | 0.302 | 0.958 |  |  |  | 273 | 0.5232859 | 6.915801 | 344
110 |  | Ethylene | 0.11 | 0.1 | 0 | 0.07 | 0.3474 | 0.289 | 2791 | 1.26 | 0.302 | 0.958 |  |  |  | 273 | 0.6996869 | 8.084973 | 344
111 |  | Ethylene | 0.11 | 0.1 | 0 | 0.07 | 0.3474 | 0.289 | 2791 | 1.26 | 0.302 | 0.958 |  |  |  | 273 | 0.8689366 | 8.882035 | 344
112 |  | Ethylene | 0.11 | 0.1 | 0 | 0.07 | 0.3474 | 0.289 | 2791 | 1.26 | 0.302 | 0.958 |  |  |  | 273 | 0.9895719 | 9.451373 | 344
113 |  | Ethane | 0 | 0 | 0 | 0 | 0.3904 | 0.492 | 2791 | 1.26 | 0.302 | 0.958 |  |  |  | 288 | 0.01079137 | 0.3453237 | 345
114 |  | Ethane | 0 | 0 | 0 | 0 | 0.3904 | 0.492 | 2791 | 1.26 | 0.302 | 0.958 |  |  |  | 288 | 0.03057554 | 1.035971 | 345
115 |  | Ethane | 0 | 0 | 0 | 0 | 0.3904 | 0.492 | 2791 | 1.26 | 0.302 | 0.958 |  |  |  | 288 | 0.08273381 | 2.071942 | 345
116 |  | Ethane | 0 | 0 | 0 | 0 | 0.3904 | 0.492 | 2791 | 1.26 | 0.302 | 0.958 |  |  |  | 288 | 0.1726619 | 3.309353 | 345
117 |  | Ethane | 0 | 0 | 0 | 0 | 0.3904 | 0.492 | 2791 | 1.26 | 0.302 | 0.958 |  |  |  | 288 | 0.2967626 | 4.604317 | 345
118 |  | Ethane | 0 | 0 | 0 | 0 | 0.3904 | 0.492 | 2791 | 1.26 | 0.302 | 0.958 |  |  |  | 288 | 0.4676259 | 5.928058 | 345
119 |  | Ethane | 0 | 0 | 0 | 0 | 0.3904 | 0.492 | 2791 | 1.26 | 0.302 | 0.958 |  |  |  | 288 | 0.6420863 | 7.079137 | 345
120 |  | Ethane | 0 | 0 | 0 | 0 | 0.3904 | 0.492 | 2791 | 1.26 | 0.302 | 0.958 |  |  |  | 288 | 0.7697842 | 7.741007 | 345
121 |  | Ethane | 0 | 0 | 0 | 0 | 0.3904 | 0.492 | 2791 | 1.26 | 0.302 | 0.958 |  |  |  | 288 | 0.8776978 | 8.28777 | 345
122 |  | Ethane | 0 | 0 | 0 | 0 | 0.3904 | 0.492 | 2791 | 1.26 | 0.302 | 0.958 |  |  |  | 288 | 0.9928058 | 8.719424 | 345
123 |  | Ethylene | 0.11 | 0.1 | 0 | 0.07 | 0.3474 | 0.289 | 2791 | 1.26 | 0.302 | 0.958 |  |  |  | 288 | 0.03956835 | 0.8920863 | 346
124 |  | Ethylene | 0.11 | 0.1 | 0 | 0.07 | 0.3474 | 0.289 | 2791 | 1.26 | 0.302 | 0.958 |  |  |  | 288 | 0.1366906 | 2.18705 | 346
125 |  | Ethylene | 0.11 | 0.1 | 0 | 0.07 | 0.3474 | 0.289 | 2791 | 1.26 | 0.302 | 0.958 |  |  |  | 288 | 0.2410072 | 3.223022 | 346
126 |  | Ethylene | 0.11 | 0.1 | 0 | 0.07 | 0.3474 | 0.289 | 2791 | 1.26 | 0.302 | 0.958 |  |  |  | 288 | 0.3561151 | 4.115108 | 346
127 |  | Ethylene | 0.11 | 0.1 | 0 | 0.07 | 0.3474 | 0.289 | 2791 | 1.26 | 0.302 | 0.958 |  |  |  | 288 | 0.5323741 | 5.064748 | 346
128 |  | Ethylene | 0.11 | 0.1 | 0 | 0.07 | 0.3474 | 0.289 | 2791 | 1.26 | 0.302 | 0.958 |  |  |  | 288 | 0.7104317 | 5.985612 | 346
129 |  | Ethylene | 0.11 | 0.1 | 0 | 0.07 | 0.3474 | 0.289 | 2791 | 1.26 | 0.302 | 0.958 |  |  |  | 288 | 0.881295 | 6.820144 | 346
130 |  | Ethylene | 0.11 | 0.1 | 0 | 0.07 | 0.3474 | 0.289 | 2791 | 1.26 | 0.302 | 0.958 |  |  |  | 288 | 1 | 7.251799 | 346
131 | MGA-750-3 | Ethane | 0 | 0 | 0 | 0 | 0.3904 | 0.492 | 3189 | 1.483 | 0.549 | 0.934 |  |  |  | 273 | 0.02777778 | 1.303704 | 347
132 |  | Ethane | 0 | 0 | 0 | 0 | 0.3904 | 0.492 | 3189 | 1.483 | 0.549 | 0.934 |  |  |  | 273 | 0.08148148 | 2.42963 | 347
133 |  | Ethane | 0 | 0 | 0 | 0 | 0.3904 | 0.492 | 3189 | 1.483 | 0.549 | 0.934 |  |  |  | 273 | 0.1333333 | 3.525926 | 347
134 |  | Ethane | 0 | 0 | 0 | 0 | 0.3904 | 0.492 | 3189 | 1.483 | 0.549 | 0.934 |  |  |  | 273 | 0.2444444 | 5.007407 | 347
135 |  | Ethane | 0 | 0 | 0 | 0 | 0.3904 | 0.492 | 3189 | 1.483 | 0.549 | 0.934 |  |  |  | 273 | 0.3518519 | 6.251852 | 347
136 |  | Ethane | 0 | 0 | 0 | 0 | 0.3904 | 0.492 | 3189 | 1.483 | 0.549 | 0.934 |  |  |  | 273 | 0.4666667 | 7.318519 | 347
137 |  | Ethane | 0 | 0 | 0 | 0 | 0.3904 | 0.492 | 3189 | 1.483 | 0.549 | 0.934 |  |  |  | 273 | 0.5814815 | 8.088889 | 347
138 |  | Ethane | 0 | 0 | 0 | 0 | 0.3904 | 0.492 | 3189 | 1.483 | 0.549 | 0.934 |  |  |  | 273 | 0.7037037 | 8.82963 | 347
139 |  | Ethane | 0 | 0 | 0 | 0 | 0.3904 | 0.492 | 3189 | 1.483 | 0.549 | 0.934 |  |  |  | 273 | 0.8185185 | 9.422222 | 347
140 |  | Ethane | 0 | 0 | 0 | 0 | 0.3904 | 0.492 | 3189 | 1.483 | 0.549 | 0.934 |  |  |  | 273 | 0.937037 | 10.01481 | 347
141 |  | Ethane | 0 | 0 | 0 | 0 | 0.3904 | 0.492 | 3189 | 1.483 | 0.549 | 0.934 |  |  |  | 273 | 0.9907407 | 10.34074 | 347
142 |  | Ehtylene | 0.11 | 0.1 | 0 | 0.07 | 0.3474 | 0.289 | 3189 | 1.483 | 0.549 | 0.934 |  |  |  | 273 | 0.01111111 | 0.2074074 | 348
143 |  | Ehtylene | 0.11 | 0.1 | 0 | 0.07 | 0.3474 | 0.289 | 3189 | 1.483 | 0.549 | 0.934 |  |  |  | 273 | 0.03888889 | 1.185185 | 348
144 |  | Ehtylene | 0.11 | 0.1 | 0 | 0.07 | 0.3474 | 0.289 | 3189 | 1.483 | 0.549 | 0.934 |  |  |  | 273 | 0.1314815 | 2.874074 | 348
145 |  | Ehtylene | 0.11 | 0.1 | 0 | 0.07 | 0.3474 | 0.289 | 3189 | 1.483 | 0.549 | 0.934 |  |  |  | 273 | 0.2407407 | 4.177778 | 348
146 |  | Ehtylene | 0.11 | 0.1 | 0 | 0.07 | 0.3474 | 0.289 | 3189 | 1.483 | 0.549 | 0.934 |  |  |  | 273 | 0.3592593 | 5.244444 | 348
147 |  | Ehtylene | 0.11 | 0.1 | 0 | 0.07 | 0.3474 | 0.289 | 3189 | 1.483 | 0.549 | 0.934 |  |  |  | 273 | 0.4685185 | 5.955556 | 348
148 |  | Ehtylene | 0.11 | 0.1 | 0 | 0.07 | 0.3474 | 0.289 | 3189 | 1.483 | 0.549 | 0.934 |  |  |  | 273 | 0.6462963 | 7.081481 | 348
149 |  | Ehtylene | 0.11 | 0.1 | 0 | 0.07 | 0.3474 | 0.289 | 3189 | 1.483 | 0.549 | 0.934 |  |  |  | 273 | 0.8148148 | 8.02963 | 348
150 |  | Ehtylene | 0.11 | 0.1 | 0 | 0.07 | 0.3474 | 0.289 | 3189 | 1.483 | 0.549 | 0.934 |  |  |  | 273 | 0.9981481 | 8.82963 | 348
151 |  | Ethane | 0 | 0 | 0 | 0 | 0.3904 | 0.492 | 3189 | 1.483 | 0.549 | 0.934 |  |  |  | 288 | 0.02992722 | 1.093458 | 349
152 |  | Ethane | 0 | 0 | 0 | 0 | 0.3904 | 0.492 | 3189 | 1.483 | 0.549 | 0.934 |  |  |  | 288 | 0.08291705 | 1.82243 | 349
153 |  | Ethane | 0 | 0 | 0 | 0 | 0.3904 | 0.492 | 3189 | 1.483 | 0.549 | 0.934 |  |  |  | 288 | 0.1765404 | 3.056075 | 349
154 |  | Ethane | 0 | 0 | 0 | 0 | 0.3904 | 0.492 | 3189 | 1.483 | 0.549 | 0.934 |  |  |  | 288 | 0.2967166 | 4.261682 | 349
155 |  | Ethane | 0 | 0 | 0 | 0 | 0.3904 | 0.492 | 3189 | 1.483 | 0.549 | 0.934 |  |  |  | 288 | 0.4116243 | 5.186916 | 349
156 |  | Ethane | 0 | 0 | 0 | 0 | 0.3904 | 0.492 | 3189 | 1.483 | 0.549 | 0.934 |  |  |  | 288 | 0.5371681 | 6 | 349
157 |  | Ethane | 0 | 0 | 0 | 0 | 0.3904 | 0.492 | 3189 | 1.483 | 0.549 | 0.934 |  |  |  | 288 | 0.7016334 | 6.925234 | 349
158 |  | Ethane | 0 | 0 | 0 | 0 | 0.3904 | 0.492 | 3189 | 1.483 | 0.549 | 0.934 |  |  |  | 288 | 0.8785047 | 7.738318 | 349
159 |  | Ethane | 0 | 0 | 0 | 0 | 0.3904 | 0.492 | 3189 | 1.483 | 0.549 | 0.934 |  |  |  | 288 | 0.9952444 | 8.242991 | 349
160 |  | Ethylene | 0.11 | 0.1 | 0 | 0.07 | 0.3474 | 0.289 | 3189 | 1.483 | 0.549 | 0.934 |  |  |  | 288 | 0.03351253 | 0.7850467 | 350
161 |  | Ethylene | 0.11 | 0.1 | 0 | 0.07 | 0.3474 | 0.289 | 3189 | 1.483 | 0.549 | 0.934 |  |  |  | 288 | 0.1112563 | 1.682243 | 350
162 |  | Ethylene | 0.11 | 0.1 | 0 | 0.07 | 0.3474 | 0.289 | 3189 | 1.483 | 0.549 | 0.934 |  |  |  | 288 | 0.2420602 | 2.831776 | 350
163 |  | Ethylene | 0.11 | 0.1 | 0 | 0.07 | 0.3474 | 0.289 | 3189 | 1.483 | 0.549 | 0.934 |  |  |  | 288 | 0.4153254 | 4.093458 | 350
164 |  | Ethylene | 0.11 | 0.1 | 0 | 0.07 | 0.3474 | 0.289 | 3189 | 1.483 | 0.549 | 0.934 |  |  |  | 288 | 0.5868704 | 5.018692 | 350
165 |  | Ethylene | 0.11 | 0.1 | 0 | 0.07 | 0.3474 | 0.289 | 3189 | 1.483 | 0.549 | 0.934 |  |  |  | 288 | 0.7637251 | 5.943925 | 350
166 |  | Ethylene | 0.11 | 0.1 | 0 | 0.07 | 0.3474 | 0.289 | 3189 | 1.483 | 0.549 | 0.934 |  |  |  | 288 | 0.8804896 | 6.280374 | 350
167 |  | Ethylene | 0.11 | 0.1 | 0 | 0.07 | 0.3474 | 0.289 | 3189 | 1.483 | 0.549 | 0.934 |  |  |  | 288 | 0.990158 | 6.728972 | 350
0 | A-AC-3 | Propane | 0 | 0 | 0 | 0 | 0.5312 | 1.05 | 2928 | 1.6039 |  |  | 91.18 | 8.05 | 0.77 | 298 | 0.006644818 | 1.183384 | 351
1 |  | Propane | 0 | 0 | 0 | 0 | 0.5312 | 1.05 | 2928 | 1.6039 |  |  | 91.18 | 8.05 | 0.77 | 298 | 0.0253093 | 3.014896 | 351
2 |  | Propane | 0 | 0 | 0 | 0 | 0.5312 | 1.05 | 2928 | 1.6039 |  |  | 91.18 | 8.05 | 0.77 | 298 | 0.06152397 | 4.508873 | 351
3 |  | Propane | 0 | 0 | 0 | 0 | 0.5312 | 1.05 | 2928 | 1.6039 |  |  | 91.18 | 8.05 | 0.77 | 298 | 0.1047603 | 5.862204 | 351
4 |  | Propane | 0 | 0 | 0 | 0 | 0.5312 | 1.05 | 2928 | 1.6039 |  |  | 91.18 | 8.05 | 0.77 | 298 | 0.1585662 | 6.877804 | 351
5 |  | Propane | 0 | 0 | 0 | 0 | 0.5312 | 1.05 | 2928 | 1.6039 |  |  | 91.18 | 8.05 | 0.77 | 298 | 0.2594592 | 8.007407 | 351
6 |  | Propane | 0 | 0 | 0 | 0 | 0.5312 | 1.05 | 2928 | 1.6039 |  |  | 91.18 | 8.05 | 0.77 | 298 | 0.403982 | 9.138238 | 351
7 |  | Propane | 0 | 0 | 0 | 0 | 0.5312 | 1.05 | 2928 | 1.6039 |  |  | 91.18 | 8.05 | 0.77 | 298 | 0.5468824 | 9.846489 | 351
8 |  | Propane | 0 | 0 | 0 | 0 | 0.5312 | 1.05 | 2928 | 1.6039 |  |  | 91.18 | 8.05 | 0.77 | 298 | 0.7037362 | 10.5833 | 351
9 |  | Propane | 0 | 0 | 0 | 0 | 0.5312 | 1.05 | 2928 | 1.6039 |  |  | 91.18 | 8.05 | 0.77 | 298 | 0.8467268 | 10.9817 | 351
10 |  | Propane | 0 | 0 | 0 | 0 | 0.5312 | 1.05 | 2928 | 1.6039 |  |  | 91.18 | 8.05 | 0.77 | 298 | 0.975764 | 11.35153 | 351
11 |  | Ethane | 0 | 0 | 0 | 0 | 0.3904 | 0.492 | 2928 | 1.6039 |  |  | 91.18 | 8.05 | 0.77 | 298 | 0.01386317 | 0.3666858 | 352
12 |  | Ethane | 0 | 0 | 0 | 0 | 0.3904 | 0.492 | 2928 | 1.6039 |  |  | 91.18 | 8.05 | 0.77 | 298 | 0.06594838 | 1.29773 | 352
13 |  | Ethane | 0 | 0 | 0 | 0 | 0.3904 | 0.492 | 2928 | 1.6039 |  |  | 91.18 | 8.05 | 0.77 | 298 | 0.1250389 | 2.144465 | 352
14 |  | Ethane | 0 | 0 | 0 | 0 | 0.3904 | 0.492 | 2928 | 1.6039 |  |  | 91.18 | 8.05 | 0.77 | 298 | 0.2051045 | 2.879115 | 352
15 |  | Ethane | 0 | 0 | 0 | 0 | 0.3904 | 0.492 | 2928 | 1.6039 |  |  | 91.18 | 8.05 | 0.77 | 298 | 0.3112823 | 3.839853 | 352
16 |  | Ethane | 0 | 0 | 0 | 0 | 0.3904 | 0.492 | 2928 | 1.6039 |  |  | 91.18 | 8.05 | 0.77 | 298 | 0.4454158 | 4.688701 | 352
17 |  | Ethane | 0 | 0 | 0 | 0 | 0.3904 | 0.492 | 2928 | 1.6039 |  |  | 91.18 | 8.05 | 0.77 | 298 | 0.595256 | 5.537993 | 352
18 |  | Ethane | 0 | 0 | 0 | 0 | 0.3904 | 0.492 | 2928 | 1.6039 |  |  | 91.18 | 8.05 | 0.77 | 298 | 0.7033265 | 5.991741 | 352
19 |  | Ethane | 0 | 0 | 0 | 0 | 0.3904 | 0.492 | 2928 | 1.6039 |  |  | 91.18 | 8.05 | 0.77 | 298 | 0.841016 | 6.615338 | 352
20 |  | Ethane | 0 | 0 | 0 | 0 | 0.3904 | 0.492 | 2928 | 1.6039 |  |  | 91.18 | 8.05 | 0.77 | 298 | 0.9752478 | 7.126161 | 352
30 | A-AC-4 | Propane | 0 | 0 | 0 | 0 | 0.5312 | 1.05 | 3131 | 1.9197 |  |  | 91.62 | 7.67 | 0.7 | 298 | 0.01321897 | 1.018713 | 353
31 |  | Propane | 0 | 0 | 0 | 0 | 0.5312 | 1.05 | 3131 | 1.9197 |  |  | 91.62 | 7.67 | 0.7 | 298 | 0.03138923 | 2.477928 | 353
32 |  | Propane | 0 | 0 | 0 | 0 | 0.5312 | 1.05 | 3131 | 1.9197 |  |  | 91.62 | 7.67 | 0.7 | 298 | 0.06304191 | 4.047607 | 353
33 |  | Propane | 0 | 0 | 0 | 0 | 0.5312 | 1.05 | 3131 | 1.9197 |  |  | 91.62 | 7.67 | 0.7 | 298 | 0.108239 | 5.507566 | 353
34 |  | Propane | 0 | 0 | 0 | 0 | 0.5312 | 1.05 | 3131 | 1.9197 |  |  | 91.62 | 7.67 | 0.7 | 298 | 0.1535988 | 6.389549 | 353
35 |  | Propane | 0 | 0 | 0 | 0 | 0.5312 | 1.05 | 3131 | 1.9197 |  |  | 91.62 | 7.67 | 0.7 | 298 | 0.2141534 | 7.299472 | 353
36 |  | Propane | 0 | 0 | 0 | 0 | 0.5312 | 1.05 | 3131 | 1.9197 |  |  | 91.62 | 7.67 | 0.7 | 298 | 0.3185879 | 8.348218 | 353
37 |  | Propane | 0 | 0 | 0 | 0 | 0.5312 | 1.05 | 3131 | 1.9197 |  |  | 91.62 | 7.67 | 0.7 | 298 | 0.4955562 | 9.756759 | 353
38 |  | Propane | 0 | 0 | 0 | 0 | 0.5312 | 1.05 | 3131 | 1.9197 |  |  | 91.62 | 7.67 | 0.7 | 298 | 0.6979784 | 10.75316 | 353
39 |  | Propane | 0 | 0 | 0 | 0 | 0.5312 | 1.05 | 3131 | 1.9197 |  |  | 91.62 | 7.67 | 0.7 | 298 | 0.8970842 | 11.52928 | 353
40 |  | Propane | 0 | 0 | 0 | 0 | 0.5312 | 1.05 | 3131 | 1.9197 |  |  | 91.62 | 7.67 | 0.7 | 298 | 0.9730042 | 11.86164 | 353
41 |  | Ethane | 0 | 0 | 0 | 0 | 0.3904 | 0.492 | 3131 | 1.9197 |  |  | 91.62 | 7.67 | 0.7 | 298 | 0.01681428 | 0.2481694 | 354
42 |  | Ethane | 0 | 0 | 0 | 0 | 0.3904 | 0.492 | 3131 | 1.9197 |  |  | 91.62 | 7.67 | 0.7 | 298 | 0.06726485 | 1.047723 | 354
43 |  | Ethane | 0 | 0 | 0 | 0 | 0.3904 | 0.492 | 3131 | 1.9197 |  |  | 91.62 | 7.67 | 0.7 | 298 | 0.1178007 | 1.544527 | 354
44 |  | Ethane | 0 | 0 | 0 | 0 | 0.3904 | 0.492 | 3131 | 1.9197 |  |  | 91.62 | 7.67 | 0.7 | 298 | 0.2070403 | 2.565332 | 354
45 |  | Ethane | 0 | 0 | 0 | 0 | 0.3904 | 0.492 | 3131 | 1.9197 |  |  | 91.62 | 7.67 | 0.7 | 298 | 0.2980776 | 3.200865 | 354
46 |  | Ethane | 0 | 0 | 0 | 0 | 0.3904 | 0.492 | 3131 | 1.9197 |  |  | 91.62 | 7.67 | 0.7 | 298 | 0.3941902 | 3.809015 | 354
47 |  | Ethane | 0 | 0 | 0 | 0 | 0.3904 | 0.492 | 3131 | 1.9197 |  |  | 91.62 | 7.67 | 0.7 | 298 | 0.5122465 | 4.472814 | 354
48 |  | Ethane | 0 | 0 | 0 | 0 | 0.3904 | 0.492 | 3131 | 1.9197 |  |  | 91.62 | 7.67 | 0.7 | 298 | 0.6472024 | 5.109556 | 354
49 |  | Ethane | 0 | 0 | 0 | 0 | 0.3904 | 0.492 | 3131 | 1.9197 |  |  | 91.62 | 7.67 | 0.7 | 298 | 0.7585176 | 5.718125 | 354
50 |  | Ethane | 0 | 0 | 0 | 0 | 0.3904 | 0.492 | 3131 | 1.9197 |  |  | 91.62 | 7.67 | 0.7 | 298 | 0.8935044 | 6.244776 | 354
51 |  | Ethane | 0 | 0 | 0 | 0 | 0.3904 | 0.492 | 3131 | 1.9197 |  |  | 91.62 | 7.67 | 0.7 | 298 | 0.9778625 | 6.604896 | 354
61 | A-AC-5 | Propane | 0 | 0 | 0 | 0 | 0.5312 | 1.05 | 3096 | 2.1002 |  |  | 91.88 | 7.57 | 0.61 | 298 | 0.006679134 | 0.6315789 | 355
62 |  | Propane | 0 | 0 | 0 | 0 | 0.5312 | 1.05 | 3096 | 2.1002 |  |  | 91.88 | 7.57 | 0.61 | 298 | 0.0217914 | 1.455378 | 355
63 |  | Propane | 0 | 0 | 0 | 0 | 0.5312 | 1.05 | 3096 | 2.1002 |  |  | 91.88 | 7.57 | 0.61 | 298 | 0.06053425 | 2.691076 | 355
64 |  | Propane | 0 | 0 | 0 | 0 | 0.5312 | 1.05 | 3096 | 2.1002 |  |  | 91.88 | 7.57 | 0.61 | 298 | 0.1195701 | 4.009153 | 355
65 |  | Propane | 0 | 0 | 0 | 0 | 0.5312 | 1.05 | 3096 | 2.1002 |  |  | 91.88 | 7.57 | 0.61 | 298 | 0.1600979 | 4.585812 | 355
66 |  | Propane | 0 | 0 | 0 | 0 | 0.5312 | 1.05 | 3096 | 2.1002 |  |  | 91.88 | 7.57 | 0.61 | 298 | 0.2073707 | 5.327231 | 355
67 |  | Propane | 0 | 0 | 0 | 0 | 0.5312 | 1.05 | 3096 | 2.1002 |  |  | 91.88 | 7.57 | 0.61 | 298 | 0.3087657 | 6.23341 | 355
68 |  | Propane | 0 | 0 | 0 | 0 | 0.5312 | 1.05 | 3096 | 2.1002 |  |  | 91.88 | 7.57 | 0.61 | 298 | 0.4507816 | 7.057208 | 355
69 |  | Propane | 0 | 0 | 0 | 0 | 0.5312 | 1.05 | 3096 | 2.1002 |  |  | 91.88 | 7.57 | 0.61 | 298 | 0.5961931 | 7.798627 | 355
70 |  | Propane | 0 | 0 | 0 | 0 | 0.5312 | 1.05 | 3096 | 2.1002 |  |  | 91.88 | 7.57 | 0.61 | 298 | 0.6925778 | 8.237986 | 355
71 |  | Propane | 0 | 0 | 0 | 0 | 0.5312 | 1.05 | 3096 | 2.1002 |  |  | 91.88 | 7.57 | 0.61 | 298 | 0.8058869 | 8.649886 | 355
72 |  | Propane | 0 | 0 | 0 | 0 | 0.5312 | 1.05 | 3096 | 2.1002 |  |  | 91.88 | 7.57 | 0.61 | 298 | 0.9005951 | 8.979405 | 355
73 |  | Propane | 0 | 0 | 0 | 0 | 0.5312 | 1.05 | 3096 | 2.1002 |  |  | 91.88 | 7.57 | 0.61 | 298 | 0.9851704 | 9.171625 | 355
74 |  | Ethane | 0 | 0 | 0 | 0 | 0.3904 | 0.492 | 3096 | 2.1002 |  |  | 91.88 | 7.57 | 0.61 | 298 | 0.01520519 | 0.1647597 | 356
75 |  | Ethane | 0 | 0 | 0 | 0 | 0.3904 | 0.492 | 3096 | 2.1002 |  |  | 91.88 | 7.57 | 0.61 | 298 | 0.06080916 | 0.7414188 | 356
76 |  | Ethane | 0 | 0 | 0 | 0 | 0.3904 | 0.492 | 3096 | 2.1002 |  |  | 91.88 | 7.57 | 0.61 | 298 | 0.1301173 | 1.208238 | 356
77 |  | Ethane | 0 | 0 | 0 | 0 | 0.3904 | 0.492 | 3096 | 2.1002 |  |  | 91.88 | 7.57 | 0.61 | 298 | 0.2044938 | 1.729977 | 356
78 |  | Ethane | 0 | 0 | 0 | 0 | 0.3904 | 0.492 | 3096 | 2.1002 |  |  | 91.88 | 7.57 | 0.61 | 298 | 0.3093117 | 2.361556 | 356
79 |  | Ethane | 0 | 0 | 0 | 0 | 0.3904 | 0.492 | 3096 | 2.1002 |  |  | 91.88 | 7.57 | 0.61 | 298 | 0.4530505 | 2.965675 | 356
80 |  | Ethane | 0 | 0 | 0 | 0 | 0.3904 | 0.492 | 3096 | 2.1002 |  |  | 91.88 | 7.57 | 0.61 | 298 | 0.6069339 | 3.624714 | 356
81 |  | Ethane | 0 | 0 | 0 | 0 | 0.3904 | 0.492 | 3096 | 2.1002 |  |  | 91.88 | 7.57 | 0.61 | 298 | 0.7456044 | 4.173913 | 356
82 |  | Ethane | 0 | 0 | 0 | 0 | 0.3904 | 0.492 | 3096 | 2.1002 |  |  | 91.88 | 7.57 | 0.61 | 298 | 0.8978189 | 4.668192 | 356
83 |  | Ethane | 0 | 0 | 0 | 0 | 0.3904 | 0.492 | 3096 | 2.1002 |  |  | 91.88 | 7.57 | 0.61 | 298 | 0.9789907 | 4.997712 | 356
93 | A-AC-3 | Propane | 0 | 0 | 0 | 0 | 0.5312 | 1.05 | 2928 | 1.6039 |  |  | 91.18 | 8.05 | 0.77 | 288 | 0.005780347 | 1.531039 | 357
94 |  | Propane | 0 | 0 | 0 | 0 | 0.5312 | 1.05 | 2928 | 1.6039 |  |  | 91.18 | 8.05 | 0.77 | 288 | 0.02312139 | 3.171032 | 357
95 |  | Propane | 0 | 0 | 0 | 0 | 0.5312 | 1.05 | 2928 | 1.6039 |  |  | 91.18 | 8.05 | 0.77 | 288 | 0.05973025 | 5.174906 | 357
96 |  | Propane | 0 | 0 | 0 | 0 | 0.5312 | 1.05 | 2928 | 1.6039 |  |  | 91.18 | 8.05 | 0.77 | 288 | 0.1194605 | 6.849811 | 357
97 |  | Propane | 0 | 0 | 0 | 0 | 0.5312 | 1.05 | 2928 | 1.6039 |  |  | 91.18 | 8.05 | 0.77 | 288 | 0.1637765 | 7.650279 | 357
98 |  | Propane | 0 | 0 | 0 | 0 | 0.5312 | 1.05 | 2928 | 1.6039 |  |  | 91.18 | 8.05 | 0.77 | 288 | 0.2543353 | 8.886561 | 357
99 |  | Propane | 0 | 0 | 0 | 0 | 0.5312 | 1.05 | 2928 | 1.6039 |  |  | 91.18 | 8.05 | 0.77 | 288 | 0.3545279 | 9.648533 | 357
100 |  | Propane | 0 | 0 | 0 | 0 | 0.5312 | 1.05 | 2928 | 1.6039 |  |  | 91.18 | 8.05 | 0.77 | 288 | 0.5028902 | 10.55458 | 357
101 |  | Propane | 0 | 0 | 0 | 0 | 0.5312 | 1.05 | 2928 | 1.6039 |  |  | 91.18 | 8.05 | 0.77 | 288 | 0.6512524 | 11.16896 | 357
102 |  | Propane | 0 | 0 | 0 | 0 | 0.5312 | 1.05 | 2928 | 1.6039 |  |  | 91.18 | 8.05 | 0.77 | 288 | 0.7976879 | 11.63758 | 357
103 |  | Propane | 0 | 0 | 0 | 0 | 0.5312 | 1.05 | 2928 | 1.6039 |  |  | 91.18 | 8.05 | 0.77 | 288 | 0.982659 | 12.32355 | 357
104 |  | Ethane | 0 | 0 | 0 | 0 | 0.3904 | 0.492 | 2928 | 1.6039 |  |  | 91.18 | 8.05 | 0.77 | 288 | 0.003853565 | 0.4373595 | 358
105 |  | Ethane | 0 | 0 | 0 | 0 | 0.3904 | 0.492 | 2928 | 1.6039 |  |  | 91.18 | 8.05 | 0.77 | 288 | 0.05973025 | 1.674906 | 358
106 |  | Ethane | 0 | 0 | 0 | 0 | 0.3904 | 0.492 | 2928 | 1.6039 |  |  | 91.18 | 8.05 | 0.77 | 288 | 0.1560694 | 3.093268 | 358
107 |  | Ethane | 0 | 0 | 0 | 0 | 0.3904 | 0.492 | 2928 | 1.6039 |  |  | 91.18 | 8.05 | 0.77 | 288 | 0.2524085 | 4.147048 | 358
108 |  | Ethane | 0 | 0 | 0 | 0 | 0.3904 | 0.492 | 2928 | 1.6039 |  |  | 91.18 | 8.05 | 0.77 | 288 | 0.4007707 | 5.381222 | 358
109 |  | Ethane | 0 | 0 | 0 | 0 | 0.3904 | 0.492 | 2928 | 1.6039 |  |  | 91.18 | 8.05 | 0.77 | 288 | 0.5549133 | 6.432894 | 358
110 |  | Ethane | 0 | 0 | 0 | 0 | 0.3904 | 0.492 | 2928 | 1.6039 |  |  | 91.18 | 8.05 | 0.77 | 288 | 0.7013487 | 7.266097 | 358
111 |  | Ethane | 0 | 0 | 0 | 0 | 0.3904 | 0.492 | 2928 | 1.6039 |  |  | 91.18 | 8.05 | 0.77 | 288 | 0.8535645 | 7.916797 | 358
112 |  | Ethane | 0 | 0 | 0 | 0 | 0.3904 | 0.492 | 2928 | 1.6039 |  |  | 91.18 | 8.05 | 0.77 | 288 | 0.9788054 | 8.422648 | 358
121 | A-AC-4 | Propane | 0 | 0 | 0 | 0 | 0.5312 | 1.05 | 3131 | 1.9197 |  |  | 91.62 | 7.67 | 0.7 | 288 | 0.003580928 | 1.128848 | 359
122 |  | Propane | 0 | 0 | 0 | 0 | 0.5312 | 1.05 | 3131 | 1.9197 |  |  | 91.62 | 7.67 | 0.7 | 288 | 0.02013685 | 2.893239 | 359
123 |  | Propane | 0 | 0 | 0 | 0 | 0.5312 | 1.05 | 3131 | 1.9197 |  |  | 91.62 | 7.67 | 0.7 | 288 | 0.0516133 | 4.693948 | 359
124 |  | Propane | 0 | 0 | 0 | 0 | 0.5312 | 1.05 | 3131 | 1.9197 |  |  | 91.62 | 7.67 | 0.7 | 288 | 0.1147777 | 6.708479 | 359
125 |  | Propane | 0 | 0 | 0 | 0 | 0.5312 | 1.05 | 3131 | 1.9197 |  |  | 91.62 | 7.67 | 0.7 | 288 | 0.2059692 | 8.407605 | 359
126 |  | Propane | 0 | 0 | 0 | 0 | 0.5312 | 1.05 | 3131 | 1.9197 |  |  | 91.62 | 7.67 | 0.7 | 288 | 0.3568851 | 9.934622 | 359
127 |  | Propane | 0 | 0 | 0 | 0 | 0.5312 | 1.05 | 3131 | 1.9197 |  |  | 91.62 | 7.67 | 0.7 | 288 | 0.4985244 | 11.07308 | 359
128 |  | Propane | 0 | 0 | 0 | 0 | 0.5312 | 1.05 | 3131 | 1.9197 |  |  | 91.62 | 7.67 | 0.7 | 288 | 0.6513764 | 12.07126 | 359
129 |  | Propane | 0 | 0 | 0 | 0 | 0.5312 | 1.05 | 3131 | 1.9197 |  |  | 91.62 | 7.67 | 0.7 | 288 | 0.8024051 | 12.75194 | 359
130 |  | Propane | 0 | 0 | 0 | 0 | 0.5312 | 1.05 | 3131 | 1.9197 |  |  | 91.62 | 7.67 | 0.7 | 288 | 0.9795671 | 13.32867 | 359
131 |  | Ethane | 0 | 0 | 0 | 0 | 0.3904 | 0.492 | 3131 | 1.9197 |  |  | 91.62 | 7.67 | 0.7 | 288 | 0.01116573 | 0.212506 | 360
132 |  | Ethane | 0 | 0 | 0 | 0 | 0.3904 | 0.492 | 3131 | 1.9197 |  |  | 91.62 | 7.67 | 0.7 | 288 | 0.06699437 | 1.274378 | 360
133 |  | Ethane | 0 | 0 | 0 | 0 | 0.3904 | 0.492 | 3131 | 1.9197 |  |  | 91.62 | 7.67 | 0.7 | 288 | 0.1191622 | 1.807025 | 360
134 |  | Ethane | 0 | 0 | 0 | 0 | 0.3904 | 0.492 | 3131 | 1.9197 |  |  | 91.62 | 7.67 | 0.7 | 288 | 0.2123086 | 2.836264 | 360
135 |  | Ethane | 0 | 0 | 0 | 0 | 0.3904 | 0.492 | 3131 | 1.9197 |  |  | 91.62 | 7.67 | 0.7 | 288 | 0.3576699 | 4.045509 | 360
136 |  | Ethane | 0 | 0 | 0 | 0 | 0.3904 | 0.492 | 3131 | 1.9197 |  |  | 91.62 | 7.67 | 0.7 | 288 | 0.5105172 | 5.078959 | 360
137 |  | Ethane | 0 | 0 | 0 | 0 | 0.3904 | 0.492 | 3131 | 1.9197 |  |  | 91.62 | 7.67 | 0.7 | 288 | 0.6633834 | 5.971353 | 360
138 |  | Ethane | 0 | 0 | 0 | 0 | 0.3904 | 0.492 | 3131 | 1.9197 |  |  | 91.62 | 7.67 | 0.7 | 288 | 0.8125464 | 6.651898 | 360
139 |  | Ethane | 0 | 0 | 0 | 0 | 0.3904 | 0.492 | 3131 | 1.9197 |  |  | 91.62 | 7.67 | 0.7 | 288 | 0.8983101 | 7.081121 | 360
140 |  | Ethane | 0 | 0 | 0 | 0 | 0.3904 | 0.492 | 3131 | 1.9197 |  |  | 91.62 | 7.67 | 0.7 | 288 | 0.9859536 | 7.404682 | 360
149 | A-AC-5 | Propane | 0 | 0 | 0 | 0 | 0.5312 | 1.05 | 3096 | 2.1002 |  |  | 91.88 | 7.57 | 0.61 | 288 | 0.005779221 | 0.77 | 361
150 |  | Propane | 0 | 0 | 0 | 0 | 0.5312 | 1.05 | 3096 | 2.1002 |  |  | 91.88 | 7.57 | 0.61 | 288 | 0.01729128 | 2.205 | 361
151 |  | Propane | 0 | 0 | 0 | 0 | 0.5312 | 1.05 | 3096 | 2.1002 |  |  | 91.88 | 7.57 | 0.61 | 288 | 0.05099258 | 3.36 | 361
152 |  | Propane | 0 | 0 | 0 | 0 | 0.5312 | 1.05 | 3096 | 2.1002 |  |  | 91.88 | 7.57 | 0.61 | 288 | 0.1145826 | 5.285 | 361
153 |  | Propane | 0 | 0 | 0 | 0 | 0.5312 | 1.05 | 3096 | 2.1002 |  |  | 91.88 | 7.57 | 0.61 | 288 | 0.1630334 | 6.09 | 361
154 |  | Propane | 0 | 0 | 0 | 0 | 0.5312 | 1.05 | 3096 | 2.1002 |  |  | 91.88 | 7.57 | 0.61 | 288 | 0.207718 | 6.685 | 361
155 |  | Propane | 0 | 0 | 0 | 0 | 0.5312 | 1.05 | 3096 | 2.1002 |  |  | 91.88 | 7.57 | 0.61 | 288 | 0.3007514 | 7.7 | 361
156 |  | Propane | 0 | 0 | 0 | 0 | 0.5312 | 1.05 | 3096 | 2.1002 |  |  | 91.88 | 7.57 | 0.61 | 288 | 0.4420315 | 8.75 | 361
157 |  | Propane | 0 | 0 | 0 | 0 | 0.5312 | 1.05 | 3096 | 2.1002 |  |  | 91.88 | 7.57 | 0.61 | 288 | 0.6055751 | 9.8 | 361
158 |  | Propane | 0 | 0 | 0 | 0 | 0.5312 | 1.05 | 3096 | 2.1002 |  |  | 91.88 | 7.57 | 0.61 | 288 | 0.7523098 | 10.43 | 361
159 |  | Propane | 0 | 0 | 0 | 0 | 0.5312 | 1.05 | 3096 | 2.1002 |  |  | 91.88 | 7.57 | 0.61 | 288 | 0.8581725 | 10.85 | 361
160 |  | Propane | 0 | 0 | 0 | 0 | 0.5312 | 1.05 | 3096 | 2.1002 |  |  | 91.88 | 7.57 | 0.61 | 288 | 0.9900278 | 11.34 | 361
161 |  | Ethane | 0 | 0 | 0 | 0 | 0.3904 | 0.492 | 3096 | 2.1002 |  |  | 91.88 | 7.57 | 0.61 | 288 | 0.009359926 | 0.28 | 362
162 |  | Ethane | 0 | 0 | 0 | 0 | 0.3904 | 0.492 | 3096 | 2.1002 |  |  | 91.88 | 7.57 | 0.61 | 288 | 0.05960111 | 0.84 | 362
163 |  | Ethane | 0 | 0 | 0 | 0 | 0.3904 | 0.492 | 3096 | 2.1002 |  |  | 91.88 | 7.57 | 0.61 | 288 | 0.126577 | 1.54 | 362
164 |  | Ethane | 0 | 0 | 0 | 0 | 0.3904 | 0.492 | 3096 | 2.1002 |  |  | 91.88 | 7.57 | 0.61 | 288 | 0.2548423 | 2.485 | 362
165 |  | Ethane | 0 | 0 | 0 | 0 | 0.3904 | 0.492 | 3096 | 2.1002 |  |  | 91.88 | 7.57 | 0.61 | 288 | 0.4072171 | 3.395 | 362
166 |  | Ethane | 0 | 0 | 0 | 0 | 0.3904 | 0.492 | 3096 | 2.1002 |  |  | 91.88 | 7.57 | 0.61 | 288 | 0.5520872 | 3.99 | 362
167 |  | Ethane | 0 | 0 | 0 | 0 | 0.3904 | 0.492 | 3096 | 2.1002 |  |  | 91.88 | 7.57 | 0.61 | 288 | 0.702551 | 4.69 | 362
168 |  | Ethane | 0 | 0 | 0 | 0 | 0.3904 | 0.492 | 3096 | 2.1002 |  |  | 91.88 | 7.57 | 0.61 | 288 | 0.8529685 | 5.215 | 362
169 |  | Ethane | 0 | 0 | 0 | 0 | 0.3904 | 0.492 | 3096 | 2.1002 |  |  | 91.88 | 7.57 | 0.61 | 288 | 0.9829592 | 5.67 | 362
178 | A-AC-3 | Propane | 0 | 0 | 0 | 0 | 0.5312 | 1.05 | 2928 | 1.6039 |  |  | 91.18 | 8.05 | 0.77 | 308 | 0.006993007 | 0.6043165 | 363
179 |  | Propane | 0 | 0 | 0 | 0 | 0.5312 | 1.05 | 2928 | 1.6039 |  |  | 91.18 | 8.05 | 0.77 | 308 | 0.01923077 | 2.043165 | 363
180 |  | Propane | 0 | 0 | 0 | 0 | 0.5312 | 1.05 | 2928 | 1.6039 |  |  | 91.18 | 8.05 | 0.77 | 308 | 0.04895105 | 3.280576 | 363
181 |  | Propane | 0 | 0 | 0 | 0 | 0.5312 | 1.05 | 2928 | 1.6039 |  |  | 91.18 | 8.05 | 0.77 | 308 | 0.1153846 | 4.920863 | 363
182 |  | Propane | 0 | 0 | 0 | 0 | 0.5312 | 1.05 | 2928 | 1.6039 |  |  | 91.18 | 8.05 | 0.77 | 308 | 0.1573427 | 5.697842 | 363
183 |  | Propane | 0 | 0 | 0 | 0 | 0.5312 | 1.05 | 2928 | 1.6039 |  |  | 91.18 | 8.05 | 0.77 | 308 | 0.201049 | 6.18705 | 363
184 |  | Propane | 0 | 0 | 0 | 0 | 0.5312 | 1.05 | 2928 | 1.6039 |  |  | 91.18 | 8.05 | 0.77 | 308 | 0.3094406 | 7.280576 | 363
185 |  | Propane | 0 | 0 | 0 | 0 | 0.5312 | 1.05 | 2928 | 1.6039 |  |  | 91.18 | 8.05 | 0.77 | 308 | 0.4545455 | 8.316547 | 363
186 |  | Propane | 0 | 0 | 0 | 0 | 0.5312 | 1.05 | 2928 | 1.6039 |  |  | 91.18 | 8.05 | 0.77 | 308 | 0.6031469 | 8.94964 | 363
187 |  | Propane | 0 | 0 | 0 | 0 | 0.5312 | 1.05 | 2928 | 1.6039 |  |  | 91.18 | 8.05 | 0.77 | 308 | 0.7552448 | 9.553957 | 363
188 |  | Propane | 0 | 0 | 0 | 0 | 0.5312 | 1.05 | 2928 | 1.6039 |  |  | 91.18 | 8.05 | 0.77 | 308 | 0.9020979 | 9.985612 | 363
189 |  | Propane | 0 | 0 | 0 | 0 | 0.5312 | 1.05 | 2928 | 1.6039 |  |  | 91.18 | 8.05 | 0.77 | 308 | 0.986014 | 10.21583 | 363
190 |  | Ethane | 0 | 0 | 0 | 0 | 0.3904 | 0.492 | 2928 | 1.6039 |  |  | 91.18 | 8.05 | 0.77 | 308 | 0.01398601 | 0.3165468 | 364
191 |  | Ethane | 0 | 0 | 0 | 0 | 0.3904 | 0.492 | 2928 | 1.6039 |  |  | 91.18 | 8.05 | 0.77 | 308 | 0.05944056 | 0.9496403 | 364
192 |  | Ethane | 0 | 0 | 0 | 0 | 0.3904 | 0.492 | 2928 | 1.6039 |  |  | 91.18 | 8.05 | 0.77 | 308 | 0.1241259 | 1.582734 | 364
193 |  | Ethane | 0 | 0 | 0 | 0 | 0.3904 | 0.492 | 2928 | 1.6039 |  |  | 91.18 | 8.05 | 0.77 | 308 | 0.1660839 | 1.956835 | 364
194 |  | Ethane | 0 | 0 | 0 | 0 | 0.3904 | 0.492 | 2928 | 1.6039 |  |  | 91.18 | 8.05 | 0.77 | 308 | 0.2587413 | 2.733813 | 364
195 |  | Ethane | 0 | 0 | 0 | 0 | 0.3904 | 0.492 | 2928 | 1.6039 |  |  | 91.18 | 8.05 | 0.77 | 308 | 0.3636364 | 3.395683 | 364
196 |  | Ethane | 0 | 0 | 0 | 0 | 0.3904 | 0.492 | 2928 | 1.6039 |  |  | 91.18 | 8.05 | 0.77 | 308 | 0.506993 | 4.115108 | 364
197 |  | Ethane | 0 | 0 | 0 | 0 | 0.3904 | 0.492 | 2928 | 1.6039 |  |  | 91.18 | 8.05 | 0.77 | 308 | 0.6486014 | 4.776978 | 364
198 |  | Ethane | 0 | 0 | 0 | 0 | 0.3904 | 0.492 | 2928 | 1.6039 |  |  | 91.18 | 8.05 | 0.77 | 308 | 0.8041958 | 5.323741 | 364
199 |  | Ethane | 0 | 0 | 0 | 0 | 0.3904 | 0.492 | 2928 | 1.6039 |  |  | 91.18 | 8.05 | 0.77 | 308 | 0.979021 | 5.928058 | 364
208 | A-AC-4 | Propane | 0 | 0 | 0 | 0 | 0.5312 | 1.05 | 3131 | 1.9197 |  |  | 91.62 | 7.67 | 0.7 | 308 | 0.009451796 | 0.610687 | 365
209 |  | Propane | 0 | 0 | 0 | 0 | 0.5312 | 1.05 | 3131 | 1.9197 |  |  | 91.62 | 7.67 | 0.7 | 308 | 0.01701323 | 1.648855 | 365
210 |  | Propane | 0 | 0 | 0 | 0 | 0.5312 | 1.05 | 3131 | 1.9197 |  |  | 91.62 | 7.67 | 0.7 | 308 | 0.05671078 | 3.145038 | 365
211 |  | Propane | 0 | 0 | 0 | 0 | 0.5312 | 1.05 | 3131 | 1.9197 |  |  | 91.62 | 7.67 | 0.7 | 308 | 0.1285444 | 4.763359 | 365
212 |  | Propane | 0 | 0 | 0 | 0 | 0.5312 | 1.05 | 3131 | 1.9197 |  |  | 91.62 | 7.67 | 0.7 | 308 | 0.2155009 | 6.10687 | 365
213 |  | Propane | 0 | 0 | 0 | 0 | 0.5312 | 1.05 | 3131 | 1.9197 |  |  | 91.62 | 7.67 | 0.7 | 308 | 0.3440454 | 7.541985 | 365
214 |  | Propane | 0 | 0 | 0 | 0 | 0.5312 | 1.05 | 3131 | 1.9197 |  |  | 91.62 | 7.67 | 0.7 | 308 | 0.489603 | 8.580153 | 365
215 |  | Propane | 0 | 0 | 0 | 0 | 0.5312 | 1.05 | 3131 | 1.9197 |  |  | 91.62 | 7.67 | 0.7 | 308 | 0.6389414 | 9.312977 | 365
216 |  | Propane | 0 | 0 | 0 | 0 | 0.5312 | 1.05 | 3131 | 1.9197 |  |  | 91.62 | 7.67 | 0.7 | 308 | 0.7901701 | 9.954198 | 365
217 |  | Propane | 0 | 0 | 0 | 0 | 0.5312 | 1.05 | 3131 | 1.9197 |  |  | 91.62 | 7.67 | 0.7 | 308 | 0.905482 | 10.41221 | 365
218 |  | Propane | 0 | 0 | 0 | 0 | 0.5312 | 1.05 | 3131 | 1.9197 |  |  | 91.62 | 7.67 | 0.7 | 308 | 0.9848771 | 10.68702 | 365
219 |  | Ethane | 0 | 0 | 0 | 0 | 0.3904 | 0.492 | 3131 | 1.9197 |  |  | 91.62 | 7.67 | 0.7 | 308 | 0.01134216 | 0.2442748 | 366
220 |  | Ethane | 0 | 0 | 0 | 0 | 0.3904 | 0.492 | 3131 | 1.9197 |  |  | 91.62 | 7.67 | 0.7 | 308 | 0.05860113 | 0.6717557 | 366
221 |  | Ethane | 0 | 0 | 0 | 0 | 0.3904 | 0.492 | 3131 | 1.9197 |  |  | 91.62 | 7.67 | 0.7 | 308 | 0.1247637 | 1.282443 | 366
222 |  | Ethane | 0 | 0 | 0 | 0 | 0.3904 | 0.492 | 3131 | 1.9197 |  |  | 91.62 | 7.67 | 0.7 | 308 | 0.2570888 | 2.167939 | 366
223 |  | Ethane | 0 | 0 | 0 | 0 | 0.3904 | 0.492 | 3131 | 1.9197 |  |  | 91.62 | 7.67 | 0.7 | 308 | 0.3988658 | 2.870229 | 366
224 |  | Ethane | 0 | 0 | 0 | 0 | 0.3904 | 0.492 | 3131 | 1.9197 |  |  | 91.62 | 7.67 | 0.7 | 308 | 0.5349716 | 3.664122 | 366
225 |  | Ethane | 0 | 0 | 0 | 0 | 0.3904 | 0.492 | 3131 | 1.9197 |  |  | 91.62 | 7.67 | 0.7 | 308 | 0.6635161 | 4.091603 | 366
226 |  | Ethane | 0 | 0 | 0 | 0 | 0.3904 | 0.492 | 3131 | 1.9197 |  |  | 91.62 | 7.67 | 0.7 | 308 | 0.7958412 | 4.671756 | 366
227 |  | Ethane | 0 | 0 | 0 | 0 | 0.3904 | 0.492 | 3131 | 1.9197 |  |  | 91.62 | 7.67 | 0.7 | 308 | 0.9073724 | 4.977099 | 366
228 |  | Ethane | 0 | 0 | 0 | 0 | 0.3904 | 0.492 | 3131 | 1.9197 |  |  | 91.62 | 7.67 | 0.7 | 308 | 0.9867675 | 5.221374 | 366
237 | A-AC-5 | Propane | 0 | 0 | 0 | 0 | 0.5312 | 1.05 | 3096 | 2.1002 |  |  | 91.88 | 7.57 | 0.61 | 308 | 0.007386635 | 0.6663861 | 367
238 |  | Propane | 0 | 0 | 0 | 0 | 0.5312 | 1.05 | 3096 | 2.1002 |  |  | 91.88 | 7.57 | 0.61 | 308 | 0.02041965 | 1.15084 | 367
239 |  | Propane | 0 | 0 | 0 | 0 | 0.5312 | 1.05 | 3096 | 2.1002 |  |  | 91.88 | 7.57 | 0.61 | 308 | 0.03343847 | 1.726203 | 367
240 |  | Propane | 0 | 0 | 0 | 0 | 0.5312 | 1.05 | 3096 | 2.1002 |  |  | 91.88 | 7.57 | 0.61 | 308 | 0.05582064 | 2.301282 | 367
241 |  | Propane | 0 | 0 | 0 | 0 | 0.5312 | 1.05 | 3096 | 2.1002 |  |  | 91.88 | 7.57 | 0.61 | 308 | 0.1193022 | 3.51148 | 367
242 |  | Propane | 0 | 0 | 0 | 0 | 0.5312 | 1.05 | 3096 | 2.1002 |  |  | 91.88 | 7.57 | 0.61 | 308 | 0.2015293 | 4.599897 | 367
243 |  | Propane | 0 | 0 | 0 | 0 | 0.5312 | 1.05 | 3096 | 2.1002 |  |  | 91.88 | 7.57 | 0.61 | 308 | 0.3062332 | 5.65733 | 367
244 |  | Propane | 0 | 0 | 0 | 0 | 0.5312 | 1.05 | 3096 | 2.1002 |  |  | 91.88 | 7.57 | 0.61 | 308 | 0.4484047 | 6.622719 | 367
245 |  | Propane | 0 | 0 | 0 | 0 | 0.5312 | 1.05 | 3096 | 2.1002 |  |  | 91.88 | 7.57 | 0.61 | 308 | 0.6018358 | 7.436251 | 367
246 |  | Propane | 0 | 0 | 0 | 0 | 0.5312 | 1.05 | 3096 | 2.1002 |  |  | 91.88 | 7.57 | 0.61 | 308 | 0.7459414 | 8.007642 | 367
247 |  | Propane | 0 | 0 | 0 | 0 | 0.5312 | 1.05 | 3096 | 2.1002 |  |  | 91.88 | 7.57 | 0.61 | 308 | 0.8488814 | 8.368159 | 367
248 |  | Propane | 0 | 0 | 0 | 0 | 0.5312 | 1.05 | 3096 | 2.1002 |  |  | 91.88 | 7.57 | 0.61 | 308 | 0.978034 | 8.758185 | 367
249 |  | Ethane | 0 | 0 | 0 | 0 | 0.3904 | 0.492 | 3096 | 2.1002 |  |  | 91.88 | 7.57 | 0.61 | 308 | 0.01869358 | 0.211498 | 368
250 |  | Ethane | 0 | 0 | 0 | 0 | 0.3904 | 0.492 | 3096 | 2.1002 |  |  | 91.88 | 7.57 | 0.61 | 308 | 0.1197089 | 0.9054066 | 368
251 |  | Ethane | 0 | 0 | 0 | 0 | 0.3904 | 0.492 | 3096 | 2.1002 |  |  | 91.88 | 7.57 | 0.61 | 308 | 0.2581728 | 1.628483 | 368
252 |  | Ethane | 0 | 0 | 0 | 0 | 0.3904 | 0.492 | 3096 | 2.1002 |  |  | 91.88 | 7.57 | 0.61 | 308 | 0.3592212 | 2.11027 | 368
253 |  | Ethane | 0 | 0 | 0 | 0 | 0.3904 | 0.492 | 3096 | 2.1002 |  |  | 91.88 | 7.57 | 0.61 | 308 | 0.5014542 | 2.681717 | 368
254 |  | Ethane | 0 | 0 | 0 | 0 | 0.3904 | 0.492 | 3096 | 2.1002 |  |  | 91.88 | 7.57 | 0.61 | 308 | 0.6511777 | 3.252938 | 368
255 |  | Ethane | 0 | 0 | 0 | 0 | 0.3904 | 0.492 | 3096 | 2.1002 |  |  | 91.88 | 7.57 | 0.61 | 308 | 0.7953164 | 3.612206 | 368
256 |  | Ethane | 0 | 0 | 0 | 0 | 0.3904 | 0.492 | 3096 | 2.1002 |  |  | 91.88 | 7.57 | 0.61 | 308 | 0.9450542 | 4.092517 | 368
257 |  | Ethane | 0 | 0 | 0 | 0 | 0.3904 | 0.492 | 3096 | 2.1002 |  |  | 91.88 | 7.57 | 0.61 | 308 | 0.9787433 | 4.212709 | 368
0 | C800 | Ethylene | 0.11 | 0.1 | 0 | 0.07 | 0.3474 | 0.289 | 574.41 | 0.352 | 0.172 | 0.179 | 72.96 |  | 0.39 | 273 | 0.01302057 | 0.786986 | 369
1 |  | Ethylene | 0.11 | 0.1 | 0 | 0.07 | 0.3474 | 0.289 | 574.41 | 0.352 | 0.172 | 0.179 | 72.96 |  | 0.39 | 273 | 0.0557121 | 1.349328 | 369
2 |  | Ethylene | 0.11 | 0.1 | 0 | 0.07 | 0.3474 | 0.289 | 574.41 | 0.352 | 0.172 | 0.179 | 72.96 |  | 0.39 | 273 | 0.1009227 | 1.581476 | 369
3 |  | Ethylene | 0.11 | 0.1 | 0 | 0.07 | 0.3474 | 0.289 | 574.41 | 0.352 | 0.172 | 0.179 | 72.96 |  | 0.39 | 273 | 0.1642664 | 1.841846 | 369
4 |  | Ethylene | 0.11 | 0.1 | 0 | 0.07 | 0.3474 | 0.289 | 574.41 | 0.352 | 0.172 | 0.179 | 72.96 |  | 0.39 | 273 | 0.2503404 | 2.053186 | 369
5 |  | Ethylene | 0.11 | 0.1 | 0 | 0.07 | 0.3474 | 0.289 | 574.41 | 0.352 | 0.172 | 0.179 | 72.96 |  | 0.39 | 273 | 0.3591233 | 2.243598 | 369
6 |  | Ethylene | 0.11 | 0.1 | 0 | 0.07 | 0.3474 | 0.289 | 574.41 | 0.352 | 0.172 | 0.179 | 72.96 |  | 0.39 | 273 | 0.4793005 | 2.370854 | 369
7 |  | Ethylene | 0.11 | 0.1 | 0 | 0.07 | 0.3474 | 0.289 | 574.41 | 0.352 | 0.172 | 0.179 | 72.96 |  | 0.39 | 273 | 0.5904058 | 2.491024 | 369
8 |  | Ethylene | 0.11 | 0.1 | 0 | 0.07 | 0.3474 | 0.289 | 574.41 | 0.352 | 0.172 | 0.179 | 72.96 |  | 0.39 | 273 | 0.7128682 | 2.597217 | 369
9 |  | Ethylene | 0.11 | 0.1 | 0 | 0.07 | 0.3474 | 0.289 | 574.41 | 0.352 | 0.172 | 0.179 | 72.96 |  | 0.39 | 273 | 0.8648422 | 2.689553 | 369
10 |  | Ethylene | 0.11 | 0.1 | 0 | 0.07 | 0.3474 | 0.289 | 574.41 | 0.352 | 0.172 | 0.179 | 72.96 |  | 0.39 | 273 | 1.010014 | 2.774818 | 369
11 |  | Ethylene | 0.11 | 0.1 | 0 | 0.07 | 0.3474 | 0.289 | 574.41 | 0.352 | 0.172 | 0.179 | 72.96 |  | 0.39 | 288 | 0.01547588 | 0.5411005 | 370
12 |  | Ethylene | 0.11 | 0.1 | 0 | 0.07 | 0.3474 | 0.289 | 574.41 | 0.352 | 0.172 | 0.179 | 72.96 |  | 0.39 | 288 | 0.06046328 | 1.068329 | 370
13 |  | Ethylene | 0.11 | 0.1 | 0 | 0.07 | 0.3474 | 0.289 | 574.41 | 0.352 | 0.172 | 0.179 | 72.96 |  | 0.39 | 288 | 0.1011459 | 1.286396 | 370
14 |  | Ethylene | 0.11 | 0.1 | 0 | 0.07 | 0.3474 | 0.289 | 574.41 | 0.352 | 0.172 | 0.179 | 72.96 |  | 0.39 | 288 | 0.1690176 | 1.560847 | 370
15 |  | Ethylene | 0.11 | 0.1 | 0 | 0.07 | 0.3474 | 0.289 | 574.41 | 0.352 | 0.172 | 0.179 | 72.96 |  | 0.39 | 288 | 0.2800432 | 1.786403 | 370
16 |  | Ethylene | 0.11 | 0.1 | 0 | 0.07 | 0.3474 | 0.289 | 574.41 | 0.352 | 0.172 | 0.179 | 72.96 |  | 0.39 | 288 | 0.3933806 | 1.955768 | 370
17 |  | Ethylene | 0.11 | 0.1 | 0 | 0.07 | 0.3474 | 0.289 | 574.41 | 0.352 | 0.172 | 0.179 | 72.96 |  | 0.39 | 288 | 0.5044594 | 2.111066 | 370
18 |  | Ethylene | 0.11 | 0.1 | 0 | 0.07 | 0.3474 | 0.289 | 574.41 | 0.352 | 0.172 | 0.179 | 72.96 |  | 0.39 | 288 | 0.6450603 | 2.238456 | 370
19 |  | Ethylene | 0.11 | 0.1 | 0 | 0.07 | 0.3474 | 0.289 | 574.41 | 0.352 | 0.172 | 0.179 | 72.96 |  | 0.39 | 288 | 0.7902104 | 2.351824 | 370
20 |  | Ethylene | 0.11 | 0.1 | 0 | 0.07 | 0.3474 | 0.289 | 574.41 | 0.352 | 0.172 | 0.179 | 72.96 |  | 0.39 | 288 | 0.9444484 | 2.451201 | 370
21 |  | Ethylene | 0.11 | 0.1 | 0 | 0.07 | 0.3474 | 0.289 | 574.41 | 0.352 | 0.172 | 0.179 | 72.96 |  | 0.39 | 288 | 1.012506 | 2.479752 | 370
22 |  | Ethylene | 0.11 | 0.1 | 0 | 0.07 | 0.3474 | 0.289 | 574.41 | 0.352 | 0.172 | 0.179 | 72.96 |  | 0.39 | 298 | 0.01108077 | 0.351376 | 371
23 |  | Ethylene | 0.11 | 0.1 | 0 | 0.07 | 0.3474 | 0.289 | 574.41 | 0.352 | 0.172 | 0.179 | 72.96 |  | 0.39 | 298 | 0.05158803 | 0.8012915 | 371
24 |  | Ethylene | 0.11 | 0.1 | 0 | 0.07 | 0.3474 | 0.289 | 574.41 | 0.352 | 0.172 | 0.179 | 72.96 |  | 0.39 | 298 | 0.0854734 | 1.005262 | 371
25 |  | Ethylene | 0.11 | 0.1 | 0 | 0.07 | 0.3474 | 0.289 | 574.41 | 0.352 | 0.172 | 0.179 | 72.96 |  | 0.39 | 298 | 0.1873633 | 1.308041 | 371
26 |  | Ethylene | 0.11 | 0.1 | 0 | 0.07 | 0.3474 | 0.289 | 574.41 | 0.352 | 0.172 | 0.179 | 72.96 |  | 0.39 | 298 | 0.3119888 | 1.554763 | 371
27 |  | Ethylene | 0.11 | 0.1 | 0 | 0.07 | 0.3474 | 0.289 | 574.41 | 0.352 | 0.172 | 0.179 | 72.96 |  | 0.39 | 298 | 0.4321182 | 1.74525 | 371
28 |  | Ethylene | 0.11 | 0.1 | 0 | 0.07 | 0.3474 | 0.289 | 574.41 | 0.352 | 0.172 | 0.179 | 72.96 |  | 0.39 | 298 | 0.5477568 | 1.872476 | 371
29 |  | Ethylene | 0.11 | 0.1 | 0 | 0.07 | 0.3474 | 0.289 | 574.41 | 0.352 | 0.172 | 0.179 | 72.96 |  | 0.39 | 298 | 0.6724938 | 1.971658 | 371
30 |  | Ethylene | 0.11 | 0.1 | 0 | 0.07 | 0.3474 | 0.289 | 574.41 | 0.352 | 0.172 | 0.179 | 72.96 |  | 0.39 | 298 | 0.8040388 | 2.070885 | 371
31 |  | Ethylene | 0.11 | 0.1 | 0 | 0.07 | 0.3474 | 0.289 | 574.41 | 0.352 | 0.172 | 0.179 | 72.96 |  | 0.39 | 298 | 0.908384 | 2.127779 | 371
32 |  | Ethylene | 0.11 | 0.1 | 0 | 0.07 | 0.3474 | 0.289 | 574.41 | 0.352 | 0.172 | 0.179 | 72.96 |  | 0.39 | 298 | 1.012729 | 2.184672 | 371
33 | C1000 | Ethylene | 0.11 | 0.1 | 0 | 0.07 | 0.3474 | 0.289 | 531.16 | 0.355 | 0.231 | 0.125 | 77.44 |  | 0.25 | 298 | 0.01422493 | 0.1501845 | 372
34 |  | Ethylene | 0.11 | 0.1 | 0 | 0.07 | 0.3474 | 0.289 | 531.16 | 0.355 | 0.231 | 0.125 | 77.44 |  | 0.25 | 298 | 0.06189102 | 0.4880197 | 372
35 |  | Ethylene | 0.11 | 0.1 | 0 | 0.07 | 0.3474 | 0.289 | 531.16 | 0.355 | 0.231 | 0.125 | 77.44 |  | 0.25 | 298 | 0.121601 | 0.7509396 | 372
36 |  | Ethylene | 0.11 | 0.1 | 0 | 0.07 | 0.3474 | 0.289 | 531.16 | 0.355 | 0.231 | 0.125 | 77.44 |  | 0.25 | 298 | 0.2101443 | 0.9240622 | 372
37 |  | Ethylene | 0.11 | 0.1 | 0 | 0.07 | 0.3474 | 0.289 | 531.16 | 0.355 | 0.231 | 0.125 | 77.44 |  | 0.25 | 298 | 0.3226434 | 1.112353 | 372
38 |  | Ethylene | 0.11 | 0.1 | 0 | 0.07 | 0.3474 | 0.289 | 531.16 | 0.355 | 0.231 | 0.125 | 77.44 |  | 0.25 | 298 | 0.4304029 | 1.233111 | 372
39 |  | Ethylene | 0.11 | 0.1 | 0 | 0.07 | 0.3474 | 0.289 | 531.16 | 0.355 | 0.231 | 0.125 | 77.44 |  | 0.25 | 298 | 0.5788839 | 1.384155 | 372
40 |  | Ethylene | 0.11 | 0.1 | 0 | 0.07 | 0.3474 | 0.289 | 531.16 | 0.355 | 0.231 | 0.125 | 77.44 |  | 0.25 | 298 | 0.7178136 | 1.490132 | 372
41 |  | Ethylene | 0.11 | 0.1 | 0 | 0.07 | 0.3474 | 0.289 | 531.16 | 0.355 | 0.231 | 0.125 | 77.44 |  | 0.25 | 298 | 0.8543585 | 1.581092 | 372
42 |  | Ethylene | 0.11 | 0.1 | 0 | 0.07 | 0.3474 | 0.289 | 531.16 | 0.355 | 0.231 | 0.125 | 77.44 |  | 0.25 | 298 | 0.9765407 | 1.649451 | 372
43 |  | Ethylene | 0.11 | 0.1 | 0 | 0.07 | 0.3474 | 0.289 | 531.16 | 0.355 | 0.231 | 0.125 | 77.44 |  | 0.25 | 298 | 1.125082 | 1.725496 | 372
44 | C900 | Ethylene | 0.11 | 0.1 | 0 | 0.07 | 0.3474 | 0.289 | 500.34 | 0.276 | 0.129 | 0.148 | 74.87 |  | 0.26 | 298 | 0.05942832 | 0.5705024 | 373
45 |  | Ethylene | 0.11 | 0.1 | 0 | 0.07 | 0.3474 | 0.289 | 500.34 | 0.276 | 0.129 | 0.148 | 74.87 |  | 0.26 | 298 | 0.1430762 | 0.8710906 | 373
46 |  | Ethylene | 0.11 | 0.1 | 0 | 0.07 | 0.3474 | 0.289 | 500.34 | 0.276 | 0.129 | 0.148 | 74.87 |  | 0.26 | 298 | 0.2100783 | 1.006562 | 373
47 |  | Ethylene | 0.11 | 0.1 | 0 | 0.07 | 0.3474 | 0.289 | 500.34 | 0.276 | 0.129 | 0.148 | 74.87 |  | 0.26 | 298 | 0.2890525 | 1.157117 | 373
48 |  | Ethylene | 0.11 | 0.1 | 0 | 0.07 | 0.3474 | 0.289 | 500.34 | 0.276 | 0.129 | 0.148 | 74.87 |  | 0.26 | 298 | 0.3680505 | 1.277673 | 373
49 |  | Ethylene | 0.11 | 0.1 | 0 | 0.07 | 0.3474 | 0.289 | 500.34 | 0.276 | 0.129 | 0.148 | 74.87 |  | 0.26 | 298 | 0.4782068 | 1.398447 | 373
50 |  | Ethylene | 0.11 | 0.1 | 0 | 0.07 | 0.3474 | 0.289 | 500.34 | 0.276 | 0.129 | 0.148 | 74.87 |  | 0.26 | 298 | 0.5931687 | 1.504256 | 373
51 |  | Ethylene | 0.11 | 0.1 | 0 | 0.07 | 0.3474 | 0.289 | 500.34 | 0.276 | 0.129 | 0.148 | 74.87 |  | 0.26 | 298 | 0.7153329 | 1.595115 | 373
52 |  | Ethylene | 0.11 | 0.1 | 0 | 0.07 | 0.3474 | 0.289 | 500.34 | 0.276 | 0.129 | 0.148 | 74.87 |  | 0.26 | 298 | 0.8566714 | 1.686109 | 373
53 |  | Ethylene | 0.11 | 0.1 | 0 | 0.07 | 0.3474 | 0.289 | 500.34 | 0.276 | 0.129 | 0.148 | 74.87 |  | 0.26 | 298 | 0.9764508 | 1.761951 | 373
54 |  | Ethylene | 0.11 | 0.1 | 0 | 0.07 | 0.3474 | 0.289 | 500.34 | 0.276 | 0.129 | 0.148 | 74.87 |  | 0.26 | 298 | 1.057906 | 1.807524 | 373
55 |  | Ethylene | 0.11 | 0.1 | 0 | 0.07 | 0.3474 | 0.289 | 500.34 | 0.276 | 0.129 | 0.148 | 74.87 |  | 0.26 | 298 | 1.129779 | 1.845529 | 373
56 | C700 | Ethylene | 0.11 | 0.1 | 0 | 0.07 | 0.3474 | 0.289 | 365.56 | 0.131 | 0.041 | 0.09 | 70.53 |  | 0.33 | 298 | 0.02122954 | 0.3827338 | 374
57 |  | Ethylene | 0.11 | 0.1 | 0 | 0.07 | 0.3474 | 0.289 | 365.56 | 0.131 | 0.041 | 0.09 | 70.53 |  | 0.33 | 298 | 0.05215407 | 0.6754513 | 374
58 |  | Ethylene | 0.11 | 0.1 | 0 | 0.07 | 0.3474 | 0.289 | 365.56 | 0.131 | 0.041 | 0.09 | 70.53 |  | 0.33 | 298 | 0.09992203 | 0.8857872 | 374
59 |  | Ethylene | 0.11 | 0.1 | 0 | 0.07 | 0.3474 | 0.289 | 365.56 | 0.131 | 0.041 | 0.09 | 70.53 |  | 0.33 | 298 | 0.1716878 | 1.058792 | 374
60 |  | Ethylene | 0.11 | 0.1 | 0 | 0.07 | 0.3474 | 0.289 | 365.56 | 0.131 | 0.041 | 0.09 | 70.53 |  | 0.33 | 298 | 0.2602311 | 1.231914 | 374
61 |  | Ethylene | 0.11 | 0.1 | 0 | 0.07 | 0.3474 | 0.289 | 365.56 | 0.131 | 0.041 | 0.09 | 70.53 |  | 0.33 | 298 | 0.363209 | 1.337639 | 374
62 |  | Ethylene | 0.11 | 0.1 | 0 | 0.07 | 0.3474 | 0.289 | 365.56 | 0.131 | 0.041 | 0.09 | 70.53 |  | 0.33 | 298 | 0.4781709 | 1.443447 | 374
63 |  | Ethylene | 0.11 | 0.1 | 0 | 0.07 | 0.3474 | 0.289 | 365.56 | 0.131 | 0.041 | 0.09 | 70.53 |  | 0.33 | 298 | 0.5548261 | 1.496486 | 374
64 |  | Ethylene | 0.11 | 0.1 | 0 | 0.07 | 0.3474 | 0.289 | 365.56 | 0.131 | 0.041 | 0.09 | 70.53 |  | 0.33 | 298 | 0.6722267 | 1.549812 | 374
65 |  | Ethylene | 0.11 | 0.1 | 0 | 0.07 | 0.3474 | 0.289 | 365.56 | 0.131 | 0.041 | 0.09 | 70.53 |  | 0.33 | 298 | 0.7896213 | 1.610637 | 374
66 |  | Ethylene | 0.11 | 0.1 | 0 | 0.07 | 0.3474 | 0.289 | 365.56 | 0.131 | 0.041 | 0.09 | 70.53 |  | 0.33 | 298 | 0.8998256 | 1.671412 | 374
67 |  | Ethylene | 0.11 | 0.1 | 0 | 0.07 | 0.3474 | 0.289 | 365.56 | 0.131 | 0.041 | 0.09 | 70.53 |  | 0.33 | 298 | 1.010054 | 1.702187 | 374
68 |  | Ethylene | 0.11 | 0.1 | 0 | 0.07 | 0.3474 | 0.289 | 365.56 | 0.131 | 0.041 | 0.09 | 70.53 |  | 0.33 | 298 | 1.137048 | 1.74808 | 374
0 | N-AC-600 | Propane | 0 | 0 | 0 | 0 | 0.5312 | 1.05 | 1628.9 | 0.86 | 0.09 | 0.77 | 76.8 | 19.2 | 4 | 273 | 0.01398026 | 3.157895 | 375
1 |  | Propane | 0 | 0 | 0 | 0 | 0.5312 | 1.05 | 1628.9 | 0.86 | 0.09 | 0.77 | 76.8 | 19.2 | 4 | 273 | 0.03210593 | 4.601504 | 375
2 |  | Propane | 0 | 0 | 0 | 0 | 0.5312 | 1.05 | 1628.9 | 0.86 | 0.09 | 0.77 | 76.8 | 19.2 | 4 | 273 | 0.04112961 | 5.112782 | 375
3 |  | Propane | 0 | 0 | 0 | 0 | 0.5312 | 1.05 | 1628.9 | 0.86 | 0.09 | 0.77 | 76.8 | 19.2 | 4 | 273 | 0.07035446 | 6.225564 | 375
4 |  | Propane | 0 | 0 | 0 | 0 | 0.5312 | 1.05 | 1628.9 | 0.86 | 0.09 | 0.77 | 76.8 | 19.2 | 4 | 273 | 0.1039485 | 6.827068 | 375
5 |  | Propane | 0 | 0 | 0 | 0 | 0.5312 | 1.05 | 1628.9 | 0.86 | 0.09 | 0.77 | 76.8 | 19.2 | 4 | 273 | 0.1665939 | 7.609023 | 375
6 |  | Propane | 0 | 0 | 0 | 0 | 0.5312 | 1.05 | 1628.9 | 0.86 | 0.09 | 0.77 | 76.8 | 19.2 | 4 | 273 | 0.260439 | 8.120301 | 375
7 |  | Propane | 0 | 0 | 0 | 0 | 0.5312 | 1.05 | 1628.9 | 0.86 | 0.09 | 0.77 | 76.8 | 19.2 | 4 | 273 | 0.3721413 | 8.631579 | 375
8 |  | Propane | 0 | 0 | 0 | 0 | 0.5312 | 1.05 | 1628.9 | 0.86 | 0.09 | 0.77 | 76.8 | 19.2 | 4 | 273 | 0.4972084 | 8.992481 | 375
9 |  | Propane | 0 | 0 | 0 | 0 | 0.5312 | 1.05 | 1628.9 | 0.86 | 0.09 | 0.77 | 76.8 | 19.2 | 4 | 273 | 0.635674 | 9.383459 | 375
10 |  | Propane | 0 | 0 | 0 | 0 | 0.5312 | 1.05 | 1628.9 | 0.86 | 0.09 | 0.77 | 76.8 | 19.2 | 4 | 273 | 0.7696529 | 9.654135 | 375
11 |  | Propane | 0 | 0 | 0 | 0 | 0.5312 | 1.05 | 1628.9 | 0.86 | 0.09 | 0.77 | 76.8 | 19.2 | 4 | 273 | 0.8924544 | 9.834586 | 375
12 |  | Propane | 0 | 0 | 0 | 0 | 0.5312 | 1.05 | 1628.9 | 0.86 | 0.09 | 0.77 | 76.8 | 19.2 | 4 | 273 | 1.024179 | 9.984962 | 375
13 |  | Propane | 0 | 0 | 0 | 0 | 0.5312 | 1.05 | 1628.9 | 0.86 | 0.09 | 0.77 | 76.8 | 19.2 | 4 | 273 | 1.073291 | 10.01504 | 375
14 |  | Propene | 0.1 | 0.08 | 0 | 0.07 | 0.4883 | 0.946 | 1628.9 | 0.86 | 0.09 | 0.77 | 76.8 | 19.2 | 4 | 273 | 0.01379006 | 2.135338 | 376
15 |  | Propene | 0.1 | 0.08 | 0 | 0.07 | 0.4883 | 0.946 | 1628.9 | 0.86 | 0.09 | 0.77 | 76.8 | 19.2 | 4 | 273 | 0.02745704 | 3.609023 | 376
16 |  | Propene | 0.1 | 0.08 | 0 | 0.07 | 0.4883 | 0.946 | 1628.9 | 0.86 | 0.09 | 0.77 | 76.8 | 19.2 | 4 | 273 | 0.05462876 | 5.684211 | 376
17 |  | Propene | 0.1 | 0.08 | 0 | 0.07 | 0.4883 | 0.946 | 1628.9 | 0.86 | 0.09 | 0.77 | 76.8 | 19.2 | 4 | 273 | 0.1352656 | 7.18797 | 376
18 |  | Propene | 0.1 | 0.08 | 0 | 0.07 | 0.4883 | 0.946 | 1628.9 | 0.86 | 0.09 | 0.77 | 76.8 | 19.2 | 4 | 273 | 0.2515608 | 8.390977 | 376
19 |  | Propene | 0.1 | 0.08 | 0 | 0.07 | 0.4883 | 0.946 | 1628.9 | 0.86 | 0.09 | 0.77 | 76.8 | 19.2 | 4 | 273 | 0.3543457 | 8.962406 | 376
20 |  | Propene | 0.1 | 0.08 | 0 | 0.07 | 0.4883 | 0.946 | 1628.9 | 0.86 | 0.09 | 0.77 | 76.8 | 19.2 | 4 | 273 | 0.4571138 | 9.443609 | 376
21 |  | Propene | 0.1 | 0.08 | 0 | 0.07 | 0.4883 | 0.946 | 1628.9 | 0.86 | 0.09 | 0.77 | 76.8 | 19.2 | 4 | 273 | 0.5687769 | 9.744361 | 376
22 |  | Propene | 0.1 | 0.08 | 0 | 0.07 | 0.4883 | 0.946 | 1628.9 | 0.86 | 0.09 | 0.77 | 76.8 | 19.2 | 4 | 273 | 0.7005572 | 10.19549 | 376
23 |  | Propene | 0.1 | 0.08 | 0 | 0.07 | 0.4883 | 0.946 | 1628.9 | 0.86 | 0.09 | 0.77 | 76.8 | 19.2 | 4 | 273 | 0.8590953 | 10.49624 | 376
24 |  | Propene | 0.1 | 0.08 | 0 | 0.07 | 0.4883 | 0.946 | 1628.9 | 0.86 | 0.09 | 0.77 | 76.8 | 19.2 | 4 | 273 | 1.069001 | 10.94737 | 376
25 |  | Ethane | 0 | 0 | 0 | 0 | 0.3904 | 0.492 | 1628.9 | 0.86 | 0.09 | 0.77 | 76.8 | 19.2 | 4 | 273 | 0.03814223 | 1.052632 | 377
26 |  | Ethane | 0 | 0 | 0 | 0 | 0.3904 | 0.492 | 1628.9 | 0.86 | 0.09 | 0.77 | 76.8 | 19.2 | 4 | 273 | 0.08078791 | 2.315789 | 377
27 |  | Ethane | 0 | 0 | 0 | 0 | 0.3904 | 0.492 | 1628.9 | 0.86 | 0.09 | 0.77 | 76.8 | 19.2 | 4 | 273 | 0.1524458 | 3.548872 | 377
28 |  | Ethane | 0 | 0 | 0 | 0 | 0.3904 | 0.492 | 1628.9 | 0.86 | 0.09 | 0.77 | 76.8 | 19.2 | 4 | 273 | 0.2374631 | 4.601504 | 377
29 |  | Ethane | 0 | 0 | 0 | 0 | 0.3904 | 0.492 | 1628.9 | 0.86 | 0.09 | 0.77 | 76.8 | 19.2 | 4 | 273 | 0.3402983 | 5.443609 | 377
30 |  | Ethane | 0 | 0 | 0 | 0 | 0.3904 | 0.492 | 1628.9 | 0.86 | 0.09 | 0.77 | 76.8 | 19.2 | 4 | 273 | 0.4676535 | 6.105263 | 377
31 |  | Ethane | 0 | 0 | 0 | 0 | 0.3904 | 0.492 | 1628.9 | 0.86 | 0.09 | 0.77 | 76.8 | 19.2 | 4 | 273 | 0.5905388 | 6.736842 | 377
32 |  | Ethane | 0 | 0 | 0 | 0 | 0.3904 | 0.492 | 1628.9 | 0.86 | 0.09 | 0.77 | 76.8 | 19.2 | 4 | 273 | 0.7290268 | 7.24812 | 377
33 |  | Ethane | 0 | 0 | 0 | 0 | 0.3904 | 0.492 | 1628.9 | 0.86 | 0.09 | 0.77 | 76.8 | 19.2 | 4 | 273 | 0.8674588 | 7.458647 | 377
34 |  | Ethane | 0 | 0 | 0 | 0 | 0.3904 | 0.492 | 1628.9 | 0.86 | 0.09 | 0.77 | 76.8 | 19.2 | 4 | 273 | 1.075177 | 8.150376 | 377
35 |  | Ethylene | 0.11 | 0.1 | 0 | 0.07 | 0.3474 | 0.289 | 1628.9 | 0.86 | 0.09 | 0.77 | 76.8 | 19.2 | 4 | 273 | 0.03152412 | 1.473684 | 378
36 |  | Ethylene | 0.11 | 0.1 | 0 | 0.07 | 0.3474 | 0.289 | 1628.9 | 0.86 | 0.09 | 0.77 | 76.8 | 19.2 | 4 | 273 | 0.06067624 | 2.195489 | 378
37 |  | Ethylene | 0.11 | 0.1 | 0 | 0.07 | 0.3474 | 0.289 | 1628.9 | 0.86 | 0.09 | 0.77 | 76.8 | 19.2 | 4 | 273 | 0.1345272 | 3.218045 | 378
38 |  | Ethylene | 0.11 | 0.1 | 0 | 0.07 | 0.3474 | 0.289 | 1628.9 | 0.86 | 0.09 | 0.77 | 76.8 | 19.2 | 4 | 273 | 0.2105879 | 4.120301 | 378
39 |  | Ethylene | 0.11 | 0.1 | 0 | 0.07 | 0.3474 | 0.289 | 1628.9 | 0.86 | 0.09 | 0.77 | 76.8 | 19.2 | 4 | 273 | 0.2977757 | 4.842105 | 378
40 |  | Ethylene | 0.11 | 0.1 | 0 | 0.07 | 0.3474 | 0.289 | 1628.9 | 0.86 | 0.09 | 0.77 | 76.8 | 19.2 | 4 | 273 | 0.4072626 | 5.443609 | 378
41 |  | Ethylene | 0.11 | 0.1 | 0 | 0.07 | 0.3474 | 0.289 | 1628.9 | 0.86 | 0.09 | 0.77 | 76.8 | 19.2 | 4 | 273 | 0.5368555 | 6.135338 | 378
42 |  | Ethylene | 0.11 | 0.1 | 0 | 0.07 | 0.3474 | 0.289 | 1628.9 | 0.86 | 0.09 | 0.77 | 76.8 | 19.2 | 4 | 273 | 0.661945 | 6.616541 | 378
43 |  | Ethylene | 0.11 | 0.1 | 0 | 0.07 | 0.3474 | 0.289 | 1628.9 | 0.86 | 0.09 | 0.77 | 76.8 | 19.2 | 4 | 273 | 0.8004274 | 7.097744 | 378
44 |  | Ethylene | 0.11 | 0.1 | 0 | 0.07 | 0.3474 | 0.289 | 1628.9 | 0.86 | 0.09 | 0.77 | 76.8 | 19.2 | 4 | 273 | 0.9299644 | 7.488722 | 378
45 |  | Ethylene | 0.11 | 0.1 | 0 | 0.07 | 0.3474 | 0.289 | 1628.9 | 0.86 | 0.09 | 0.77 | 76.8 | 19.2 | 4 | 273 | 1.070634 | 7.729323 | 378
46 |  | Acetylene | 0.19 | 0.47 | 0.12 | 0.05 | 0.3044 | 0.07 | 1628.9 | 0.86 | 0.09 | 0.77 | 76.8 | 19.2 | 4 | 273 | 0.03596044 | 1.323308 | 379
47 |  | Acetylene | 0.19 | 0.47 | 0.12 | 0.05 | 0.3044 | 0.07 | 1628.9 | 0.86 | 0.09 | 0.77 | 76.8 | 19.2 | 4 | 273 | 0.06956566 | 1.984962 | 379
48 |  | Acetylene | 0.19 | 0.47 | 0.12 | 0.05 | 0.3044 | 0.07 | 1628.9 | 0.86 | 0.09 | 0.77 | 76.8 | 19.2 | 4 | 273 | 0.1299454 | 2.586466 | 379
49 |  | Acetylene | 0.19 | 0.47 | 0.12 | 0.05 | 0.3044 | 0.07 | 1628.9 | 0.86 | 0.09 | 0.77 | 76.8 | 19.2 | 4 | 273 | 0.201497 | 3.24812 | 379
50 |  | Acetylene | 0.19 | 0.47 | 0.12 | 0.05 | 0.3044 | 0.07 | 1628.9 | 0.86 | 0.09 | 0.77 | 76.8 | 19.2 | 4 | 273 | 0.3311124 | 4.06015 | 379
51 |  | Acetylene | 0.19 | 0.47 | 0.12 | 0.05 | 0.3044 | 0.07 | 1628.9 | 0.86 | 0.09 | 0.77 | 76.8 | 19.2 | 4 | 273 | 0.4740926 | 4.721805 | 379
52 |  | Acetylene | 0.19 | 0.47 | 0.12 | 0.05 | 0.3044 | 0.07 | 1628.9 | 0.86 | 0.09 | 0.77 | 76.8 | 19.2 | 4 | 273 | 0.603652 | 5.233083 | 379
53 |  | Acetylene | 0.19 | 0.47 | 0.12 | 0.05 | 0.3044 | 0.07 | 1628.9 | 0.86 | 0.09 | 0.77 | 76.8 | 19.2 | 4 | 273 | 0.7309569 | 5.62406 | 379
54 |  | Acetylene | 0.19 | 0.47 | 0.12 | 0.05 | 0.3044 | 0.07 | 1628.9 | 0.86 | 0.09 | 0.77 | 76.8 | 19.2 | 4 | 273 | 0.8738811 | 5.984962 | 379
55 |  | Acetylene | 0.19 | 0.47 | 0.12 | 0.05 | 0.3044 | 0.07 | 1628.9 | 0.86 | 0.09 | 0.77 | 76.8 | 19.2 | 4 | 273 | 1.068178 | 6.526316 | 379
65 | N-AC-600 | Propane | 0 | 0 | 0 | 0 | 0.5312 | 1.05 | 1628.9 | 0.86 | 0.09 | 0.77 | 76.8 | 19.2 | 4 | 298 | 0.008302446 | 1.512183 | 380
66 |  | Propane | 0 | 0 | 0 | 0 | 0.5312 | 1.05 | 1628.9 | 0.86 | 0.09 | 0.77 | 76.8 | 19.2 | 4 | 298 | 0.016483 | 2.414933 | 380
67 |  | Propane | 0 | 0 | 0 | 0 | 0.5312 | 1.05 | 1628.9 | 0.86 | 0.09 | 0.77 | 76.8 | 19.2 | 4 | 298 | 0.03667704 | 3.385131 | 380
68 |  | Propane | 0 | 0 | 0 | 0 | 0.5312 | 1.05 | 1628.9 | 0.86 | 0.09 | 0.77 | 76.8 | 19.2 | 4 | 298 | 0.06888005 | 4.400206 | 380
69 |  | Propane | 0 | 0 | 0 | 0 | 0.5312 | 1.05 | 1628.9 | 0.86 | 0.09 | 0.77 | 76.8 | 19.2 | 4 | 298 | 0.1130469 | 5.234423 | 380
70 |  | Propane | 0 | 0 | 0 | 0 | 0.5312 | 1.05 | 1628.9 | 0.86 | 0.09 | 0.77 | 76.8 | 19.2 | 4 | 298 | 0.1691595 | 5.797491 | 380
71 |  | Propane | 0 | 0 | 0 | 0 | 0.5312 | 1.05 | 1628.9 | 0.86 | 0.09 | 0.77 | 76.8 | 19.2 | 4 | 298 | 0.2673035 | 6.517623 | 380
72 |  | Propane | 0 | 0 | 0 | 0 | 0.5312 | 1.05 | 1628.9 | 0.86 | 0.09 | 0.77 | 76.8 | 19.2 | 4 | 298 | 0.3734114 | 7.056988 | 380
73 |  | Propane | 0 | 0 | 0 | 0 | 0.5312 | 1.05 | 1628.9 | 0.86 | 0.09 | 0.77 | 76.8 | 19.2 | 4 | 298 | 0.5054966 | 7.482901 | 380
74 |  | Propane | 0 | 0 | 0 | 0 | 0.5312 | 1.05 | 1628.9 | 0.86 | 0.09 | 0.77 | 76.8 | 19.2 | 4 | 298 | 0.6335547 | 7.773464 | 380
75 |  | Propane | 0 | 0 | 0 | 0 | 0.5312 | 1.05 | 1628.9 | 0.86 | 0.09 | 0.77 | 76.8 | 19.2 | 4 | 298 | 0.7355904 | 7.951747 | 380
76 |  | Propane | 0 | 0 | 0 | 0 | 0.5312 | 1.05 | 1628.9 | 0.86 | 0.09 | 0.77 | 76.8 | 19.2 | 4 | 298 | 0.8776439 | 8.219421 | 380
77 |  | Propane | 0 | 0 | 0 | 0 | 0.5312 | 1.05 | 1628.9 | 0.86 | 0.09 | 0.77 | 76.8 | 19.2 | 4 | 298 | 1.011679 | 8.396982 | 380
78 |  | Propane | 0 | 0 | 0 | 0 | 0.5312 | 1.05 | 1628.9 | 0.86 | 0.09 | 0.77 | 76.8 | 19.2 | 4 | 298 | 1.075697 | 8.485831 | 380
79 |  | Propene | 0.1 | 0.08 | 0 | 0.07 | 0.4883 | 0.946 | 1628.9 | 0.86 | 0.09 | 0.77 | 76.8 | 19.2 | 4 | 298 | 0.006383718 | 1.918547 | 381
80 |  | Propene | 0.1 | 0.08 | 0 | 0.07 | 0.4883 | 0.946 | 1628.9 | 0.86 | 0.09 | 0.77 | 76.8 | 19.2 | 4 | 298 | 0.02661839 | 3.091905 | 381
81 |  | Propene | 0.1 | 0.08 | 0 | 0.07 | 0.4883 | 0.946 | 1628.9 | 0.86 | 0.09 | 0.77 | 76.8 | 19.2 | 4 | 298 | 0.03473573 | 3.678629 | 381
82 |  | Propene | 0.1 | 0.08 | 0 | 0.07 | 0.4883 | 0.946 | 1628.9 | 0.86 | 0.09 | 0.77 | 76.8 | 19.2 | 4 | 298 | 0.06894326 | 4.716232 | 381
83 |  | Propene | 0.1 | 0.08 | 0 | 0.07 | 0.4883 | 0.946 | 1628.9 | 0.86 | 0.09 | 0.77 | 76.8 | 19.2 | 4 | 298 | 0.1411687 | 5.843269 | 381
84 |  | Propene | 0.1 | 0.08 | 0 | 0.07 | 0.4883 | 0.946 | 1628.9 | 0.86 | 0.09 | 0.77 | 76.8 | 19.2 | 4 | 298 | 0.2353443 | 6.721505 | 381
85 |  | Propene | 0.1 | 0.08 | 0 | 0.07 | 0.4883 | 0.946 | 1628.9 | 0.86 | 0.09 | 0.77 | 76.8 | 19.2 | 4 | 298 | 0.3374657 | 7.32868 | 381
86 |  | Propene | 0.1 | 0.08 | 0 | 0.07 | 0.4883 | 0.946 | 1628.9 | 0.86 | 0.09 | 0.77 | 76.8 | 19.2 | 4 | 298 | 0.4415511 | 7.755225 | 381
87 |  | Propene | 0.1 | 0.08 | 0 | 0.07 | 0.4883 | 0.946 | 1628.9 | 0.86 | 0.09 | 0.77 | 76.8 | 19.2 | 4 | 298 | 0.5596363 | 8.181453 | 381
88 |  | Propene | 0.1 | 0.08 | 0 | 0.07 | 0.4883 | 0.946 | 1628.9 | 0.86 | 0.09 | 0.77 | 76.8 | 19.2 | 4 | 298 | 0.66569 | 8.449939 | 381
89 |  | Propene | 0.1 | 0.08 | 0 | 0.07 | 0.4883 | 0.946 | 1628.9 | 0.86 | 0.09 | 0.77 | 76.8 | 19.2 | 4 | 298 | 0.7957571 | 8.785604 | 381
90 |  | Propene | 0.1 | 0.08 | 0 | 0.07 | 0.4883 | 0.946 | 1628.9 | 0.86 | 0.09 | 0.77 | 76.8 | 19.2 | 4 | 298 | 0.9318017 | 9.008266 | 381
91 |  | Propene | 0.1 | 0.08 | 0 | 0.07 | 0.4883 | 0.946 | 1628.9 | 0.86 | 0.09 | 0.77 | 76.8 | 19.2 | 4 | 298 | 1.067851 | 9.253502 | 381
92 |  | Ethane | 0 | 0 | 0 | 0 | 0.3904 | 0.492 | 1628.9 | 0.86 | 0.09 | 0.77 | 76.8 | 19.2 | 4 | 298 | 0.0221218 | 0.6089363 | 382
93 |  | Ethane | 0 | 0 | 0 | 0 | 0.3904 | 0.492 | 1628.9 | 0.86 | 0.09 | 0.77 | 76.8 | 19.2 | 4 | 298 | 0.06030673 | 1.533582 | 382
94 |  | Ethane | 0 | 0 | 0 | 0 | 0.3904 | 0.492 | 1628.9 | 0.86 | 0.09 | 0.77 | 76.8 | 19.2 | 4 | 298 | 0.1344689 | 2.344549 | 382
95 |  | Ethane | 0 | 0 | 0 | 0 | 0.3904 | 0.492 | 1628.9 | 0.86 | 0.09 | 0.77 | 76.8 | 19.2 | 4 | 298 | 0.2045995 | 2.997594 | 382
96 |  | Ethane | 0 | 0 | 0 | 0 | 0.3904 | 0.492 | 1628.9 | 0.86 | 0.09 | 0.77 | 76.8 | 19.2 | 4 | 298 | 0.3007165 | 3.582331 | 382
97 |  | Ethane | 0 | 0 | 0 | 0 | 0.3904 | 0.492 | 1628.9 | 0.86 | 0.09 | 0.77 | 76.8 | 19.2 | 4 | 298 | 0.4028289 | 4.144361 | 382
98 |  | Ethane | 0 | 0 | 0 | 0 | 0.3904 | 0.492 | 1628.9 | 0.86 | 0.09 | 0.77 | 76.8 | 19.2 | 4 | 298 | 0.5189367 | 4.6835 | 382
99 |  | Ethane | 0 | 0 | 0 | 0 | 0.3904 | 0.492 | 1628.9 | 0.86 | 0.09 | 0.77 | 76.8 | 19.2 | 4 | 298 | 0.6530354 | 5.177087 | 382
100 |  | Ethane | 0 | 0 | 0 | 0 | 0.3904 | 0.492 | 1628.9 | 0.86 | 0.09 | 0.77 | 76.8 | 19.2 | 4 | 298 | 0.7931206 | 5.602819 | 382
101 |  | Ethane | 0 | 0 | 0 | 0 | 0.3904 | 0.492 | 1628.9 | 0.86 | 0.09 | 0.77 | 76.8 | 19.2 | 4 | 298 | 0.9211922 | 5.961102 | 382
102 |  | Ethane | 0 | 0 | 0 | 0 | 0.3904 | 0.492 | 1628.9 | 0.86 | 0.09 | 0.77 | 76.8 | 19.2 | 4 | 298 | 1.065255 | 6.273877 | 382
103 |  | Ethylene | 0.11 | 0.1 | 0 | 0.07 | 0.3474 | 0.289 | 1628.9 | 0.86 | 0.09 | 0.77 | 76.8 | 19.2 | 4 | 298 | 0.03012176 | 0.6087557 | 383
104 |  | Ethylene | 0.11 | 0.1 | 0 | 0.07 | 0.3474 | 0.289 | 1628.9 | 0.86 | 0.09 | 0.77 | 76.8 | 19.2 | 4 | 298 | 0.06627058 | 1.352861 | 383
105 |  | Ethylene | 0.11 | 0.1 | 0 | 0.07 | 0.3474 | 0.289 | 1628.9 | 0.86 | 0.09 | 0.77 | 76.8 | 19.2 | 4 | 298 | 0.1243832 | 1.915883 | 383
106 |  | Ethylene | 0.11 | 0.1 | 0 | 0.07 | 0.3474 | 0.289 | 1628.9 | 0.86 | 0.09 | 0.77 | 76.8 | 19.2 | 4 | 298 | 0.2024957 | 2.478454 | 383
107 |  | Ethylene | 0.11 | 0.1 | 0 | 0.07 | 0.3474 | 0.289 | 1628.9 | 0.86 | 0.09 | 0.77 | 76.8 | 19.2 | 4 | 298 | 0.2846082 | 3.040934 | 383
108 |  | Ethylene | 0.11 | 0.1 | 0 | 0.07 | 0.3474 | 0.289 | 1628.9 | 0.86 | 0.09 | 0.77 | 76.8 | 19.2 | 4 | 298 | 0.408716 | 3.579894 | 383
109 |  | Ethylene | 0.11 | 0.1 | 0 | 0.07 | 0.3474 | 0.289 | 1628.9 | 0.86 | 0.09 | 0.77 | 76.8 | 19.2 | 4 | 298 | 0.5168148 | 4.074067 | 383
110 |  | Ethylene | 0.11 | 0.1 | 0 | 0.07 | 0.3474 | 0.289 | 1628.9 | 0.86 | 0.09 | 0.77 | 76.8 | 19.2 | 4 | 298 | 0.6289091 | 4.545578 | 383
111 |  | Ethylene | 0.11 | 0.1 | 0 | 0.07 | 0.3474 | 0.289 | 1628.9 | 0.86 | 0.09 | 0.77 | 76.8 | 19.2 | 4 | 298 | 0.7529763 | 4.881378 | 383
112 |  | Ethylene | 0.11 | 0.1 | 0 | 0.07 | 0.3474 | 0.289 | 1628.9 | 0.86 | 0.09 | 0.77 | 76.8 | 19.2 | 4 | 298 | 0.8790434 | 5.217132 | 383
113 |  | Ethylene | 0.11 | 0.1 | 0 | 0.07 | 0.3474 | 0.289 | 1628.9 | 0.86 | 0.09 | 0.77 | 76.8 | 19.2 | 4 | 298 | 1.007106 | 5.530268 | 383
114 |  | Ethylene | 0.11 | 0.1 | 0 | 0.07 | 0.3474 | 0.289 | 1628.9 | 0.86 | 0.09 | 0.77 | 76.8 | 19.2 | 4 | 298 | 1.069146 | 5.732028 | 383
115 |  | Acetylene | 0.19 | 0.47 | 0.12 | 0.05 | 0.3044 | 0.07 | 1628.9 | 0.86 | 0.09 | 0.77 | 76.8 | 19.2 | 4 | 298 | 0.04416684 | 0.8341723 | 384
116 |  | Acetylene | 0.19 | 0.47 | 0.12 | 0.05 | 0.3044 | 0.07 | 1628.9 | 0.86 | 0.09 | 0.77 | 76.8 | 19.2 | 4 | 298 | 0.07623893 | 1.194622 | 384
117 |  | Acetylene | 0.19 | 0.47 | 0.12 | 0.05 | 0.3044 | 0.07 | 1628.9 | 0.86 | 0.09 | 0.77 | 76.8 | 19.2 | 4 | 298 | 0.1583559 | 1.779676 | 384
118 |  | Acetylene | 0.19 | 0.47 | 0.12 | 0.05 | 0.3044 | 0.07 | 1628.9 | 0.86 | 0.09 | 0.77 | 76.8 | 19.2 | 4 | 298 | 0.2744773 | 2.386536 | 384
119 |  | Acetylene | 0.19 | 0.47 | 0.12 | 0.05 | 0.3044 | 0.07 | 1628.9 | 0.86 | 0.09 | 0.77 | 76.8 | 19.2 | 4 | 298 | 0.4005806 | 2.902876 | 384
120 |  | Acetylene | 0.19 | 0.47 | 0.12 | 0.05 | 0.3044 | 0.07 | 1628.9 | 0.86 | 0.09 | 0.77 | 76.8 | 19.2 | 4 | 298 | 0.5086523 | 3.261611 | 384
121 |  | Acetylene | 0.19 | 0.47 | 0.12 | 0.05 | 0.3044 | 0.07 | 1628.9 | 0.86 | 0.09 | 0.77 | 76.8 | 19.2 | 4 | 298 | 0.6307195 | 3.597456 | 384
122 |  | Acetylene | 0.19 | 0.47 | 0.12 | 0.05 | 0.3044 | 0.07 | 1628.9 | 0.86 | 0.09 | 0.77 | 76.8 | 19.2 | 4 | 298 | 0.7307597 | 3.798358 | 384
123 |  | Acetylene | 0.19 | 0.47 | 0.12 | 0.05 | 0.3044 | 0.07 | 1628.9 | 0.86 | 0.09 | 0.77 | 76.8 | 19.2 | 4 | 298 | 0.8728313 | 4.156324 | 384
124 |  | Acetylene | 0.19 | 0.47 | 0.12 | 0.05 | 0.3044 | 0.07 | 1628.9 | 0.86 | 0.09 | 0.77 | 76.8 | 19.2 | 4 | 298 | 1.008894 | 4.46928 | 384
125 |  | Acetylene | 0.19 | 0.47 | 0.12 | 0.05 | 0.3044 | 0.07 | 1628.9 | 0.86 | 0.09 | 0.77 | 76.8 | 19.2 | 4 | 298 | 1.068921 | 4.603365 | 384
137 | N-AC-700 | Propane | 0 | 0 | 0 | 0 | 0.5312 | 1.05 | 2146.1 | 1.96 | 1.05 | 0.91 | 82 | 14.2 | 3.3 | 273 | 0.01041667 | 2.611494 | 385
138 |  | Propane | 0 | 0 | 0 | 0 | 0.5312 | 1.05 | 2146.1 | 1.96 | 1.05 | 0.91 | 82 | 14.2 | 3.3 | 273 | 0.01666667 | 4.082759 | 385
139 |  | Propane | 0 | 0 | 0 | 0 | 0.5312 | 1.05 | 2146.1 | 1.96 | 1.05 | 0.91 | 82 | 14.2 | 3.3 | 273 | 0.03541667 | 5.811494 | 385
140 |  | Propane | 0 | 0 | 0 | 0 | 0.5312 | 1.05 | 2146.1 | 1.96 | 1.05 | 0.91 | 82 | 14.2 | 3.3 | 273 | 0.06458333 | 7.613793 | 385
141 |  | Propane | 0 | 0 | 0 | 0 | 0.5312 | 1.05 | 2146.1 | 1.96 | 1.05 | 0.91 | 82 | 14.2 | 3.3 | 273 | 0.1041667 | 8.606897 | 385
142 |  | Propane | 0 | 0 | 0 | 0 | 0.5312 | 1.05 | 2146.1 | 1.96 | 1.05 | 0.91 | 82 | 14.2 | 3.3 | 273 | 0.1645833 | 9.710345 | 385
143 |  | Propane | 0 | 0 | 0 | 0 | 0.5312 | 1.05 | 2146.1 | 1.96 | 1.05 | 0.91 | 82 | 14.2 | 3.3 | 273 | 0.2625 | 10.74023 | 385
144 |  | Propane | 0 | 0 | 0 | 0 | 0.5312 | 1.05 | 2146.1 | 1.96 | 1.05 | 0.91 | 82 | 14.2 | 3.3 | 273 | 0.3625 | 11.47586 | 385
145 |  | Propane | 0 | 0 | 0 | 0 | 0.5312 | 1.05 | 2146.1 | 1.96 | 1.05 | 0.91 | 82 | 14.2 | 3.3 | 273 | 0.5020833 | 12.28506 | 385
146 |  | Propane | 0 | 0 | 0 | 0 | 0.5312 | 1.05 | 2146.1 | 1.96 | 1.05 | 0.91 | 82 | 14.2 | 3.3 | 273 | 0.6416667 | 12.87356 | 385
147 |  | Propane | 0 | 0 | 0 | 0 | 0.5312 | 1.05 | 2146.1 | 1.96 | 1.05 | 0.91 | 82 | 14.2 | 3.3 | 273 | 0.79375 | 13.35172 | 385
148 |  | Propane | 0 | 0 | 0 | 0 | 0.5312 | 1.05 | 2146.1 | 1.96 | 1.05 | 0.91 | 82 | 14.2 | 3.3 | 273 | 0.9354167 | 13.82989 | 385
149 |  | Propane | 0 | 0 | 0 | 0 | 0.5312 | 1.05 | 2146.1 | 1.96 | 1.05 | 0.91 | 82 | 14.2 | 3.3 | 273 | 1.072917 | 14.12414 | 385
150 |  | Propene | 0.1 | 0.08 | 0 | 0.07 | 0.4883 | 0.946 | 2146.1 | 1.96 | 1.05 | 0.91 | 82 | 14.2 | 3.3 | 273 | 0.00625 | 1.655172 | 386
151 |  | Propene | 0.1 | 0.08 | 0 | 0.07 | 0.4883 | 0.946 | 2146.1 | 1.96 | 1.05 | 0.91 | 82 | 14.2 | 3.3 | 273 | 0.01875 | 3.678161 | 386
152 |  | Propene | 0.1 | 0.08 | 0 | 0.07 | 0.4883 | 0.946 | 2146.1 | 1.96 | 1.05 | 0.91 | 82 | 14.2 | 3.3 | 273 | 0.02708333 | 5.370115 | 386
153 |  | Propene | 0.1 | 0.08 | 0 | 0.07 | 0.4883 | 0.946 | 2146.1 | 1.96 | 1.05 | 0.91 | 82 | 14.2 | 3.3 | 273 | 0.07708333 | 7.797701 | 386
154 |  | Propene | 0.1 | 0.08 | 0 | 0.07 | 0.4883 | 0.946 | 2146.1 | 1.96 | 1.05 | 0.91 | 82 | 14.2 | 3.3 | 273 | 0.13125 | 9.121839 | 386
155 |  | Propene | 0.1 | 0.08 | 0 | 0.07 | 0.4883 | 0.946 | 2146.1 | 1.96 | 1.05 | 0.91 | 82 | 14.2 | 3.3 | 273 | 0.23125 | 10.5931 | 386
156 |  | Propene | 0.1 | 0.08 | 0 | 0.07 | 0.4883 | 0.946 | 2146.1 | 1.96 | 1.05 | 0.91 | 82 | 14.2 | 3.3 | 273 | 0.33125 | 11.54943 | 386
157 |  | Propene | 0.1 | 0.08 | 0 | 0.07 | 0.4883 | 0.946 | 2146.1 | 1.96 | 1.05 | 0.91 | 82 | 14.2 | 3.3 | 273 | 0.4479167 | 12.28506 | 386
158 |  | Propene | 0.1 | 0.08 | 0 | 0.07 | 0.4883 | 0.946 | 2146.1 | 1.96 | 1.05 | 0.91 | 82 | 14.2 | 3.3 | 273 | 0.5458333 | 12.8 | 386
159 |  | Propene | 0.1 | 0.08 | 0 | 0.07 | 0.4883 | 0.946 | 2146.1 | 1.96 | 1.05 | 0.91 | 82 | 14.2 | 3.3 | 273 | 0.68125 | 13.42529 | 386
160 |  | Propene | 0.1 | 0.08 | 0 | 0.07 | 0.4883 | 0.946 | 2146.1 | 1.96 | 1.05 | 0.91 | 82 | 14.2 | 3.3 | 273 | 0.7958333 | 13.90345 | 386
161 |  | Propene | 0.1 | 0.08 | 0 | 0.07 | 0.4883 | 0.946 | 2146.1 | 1.96 | 1.05 | 0.91 | 82 | 14.2 | 3.3 | 273 | 0.9354167 | 14.34483 | 386
162 |  | Propene | 0.1 | 0.08 | 0 | 0.07 | 0.4883 | 0.946 | 2146.1 | 1.96 | 1.05 | 0.91 | 82 | 14.2 | 3.3 | 273 | 1.06875 | 14.71264 | 386
163 |  | Ethane | 0 | 0 | 0 | 0 | 0.3904 | 0.492 | 2146.1 | 1.96 | 1.05 | 0.91 | 82 | 14.2 | 3.3 | 273 | 0.01666667 | 1.029885 | 387
164 |  | Ethane | 0 | 0 | 0 | 0 | 0.3904 | 0.492 | 2146.1 | 1.96 | 1.05 | 0.91 | 82 | 14.2 | 3.3 | 273 | 0.03541667 | 1.83908 | 387
165 |  | Ethane | 0 | 0 | 0 | 0 | 0.3904 | 0.492 | 2146.1 | 1.96 | 1.05 | 0.91 | 82 | 14.2 | 3.3 | 273 | 0.06875 | 2.868966 | 387
166 |  | Ethane | 0 | 0 | 0 | 0 | 0.3904 | 0.492 | 2146.1 | 1.96 | 1.05 | 0.91 | 82 | 14.2 | 3.3 | 273 | 0.1270833 | 4.11954 | 387
167 |  | Ethane | 0 | 0 | 0 | 0 | 0.3904 | 0.492 | 2146.1 | 1.96 | 1.05 | 0.91 | 82 | 14.2 | 3.3 | 273 | 0.2041667 | 5.222989 | 387
168 |  | Ethane | 0 | 0 | 0 | 0 | 0.3904 | 0.492 | 2146.1 | 1.96 | 1.05 | 0.91 | 82 | 14.2 | 3.3 | 273 | 0.30625 | 6.326437 | 387
169 |  | Ethane | 0 | 0 | 0 | 0 | 0.3904 | 0.492 | 2146.1 | 1.96 | 1.05 | 0.91 | 82 | 14.2 | 3.3 | 273 | 0.4145833 | 7.31954 | 387
170 |  | Ethane | 0 | 0 | 0 | 0 | 0.3904 | 0.492 | 2146.1 | 1.96 | 1.05 | 0.91 | 82 | 14.2 | 3.3 | 273 | 0.5354167 | 8.23908 | 387
171 |  | Ethane | 0 | 0 | 0 | 0 | 0.3904 | 0.492 | 2146.1 | 1.96 | 1.05 | 0.91 | 82 | 14.2 | 3.3 | 273 | 0.6791667 | 8.901149 | 387
172 |  | Ethane | 0 | 0 | 0 | 0 | 0.3904 | 0.492 | 2146.1 | 1.96 | 1.05 | 0.91 | 82 | 14.2 | 3.3 | 273 | 0.8041667 | 9.563218 | 387
173 |  | Ethane | 0 | 0 | 0 | 0 | 0.3904 | 0.492 | 2146.1 | 1.96 | 1.05 | 0.91 | 82 | 14.2 | 3.3 | 273 | 0.9416667 | 10.0046 | 387
174 |  | Ethane | 0 | 0 | 0 | 0 | 0.3904 | 0.492 | 2146.1 | 1.96 | 1.05 | 0.91 | 82 | 14.2 | 3.3 | 273 | 1.066667 | 10.55632 | 387
175 |  | Ethylene | 0.11 | 0.1 | 0 | 0.07 | 0.3474 | 0.289 | 2146.1 | 1.96 | 1.05 | 0.91 | 82 | 14.2 | 3.3 | 273 | 0.03958333 | 1.508046 | 388
176 |  | Ethylene | 0.11 | 0.1 | 0 | 0.07 | 0.3474 | 0.289 | 2146.1 | 1.96 | 1.05 | 0.91 | 82 | 14.2 | 3.3 | 273 | 0.10625 | 3.089655 | 388
177 |  | Ethylene | 0.11 | 0.1 | 0 | 0.07 | 0.3474 | 0.289 | 2146.1 | 1.96 | 1.05 | 0.91 | 82 | 14.2 | 3.3 | 273 | 0.1958333 | 4.11954 | 388
178 |  | Ethylene | 0.11 | 0.1 | 0 | 0.07 | 0.3474 | 0.289 | 2146.1 | 1.96 | 1.05 | 0.91 | 82 | 14.2 | 3.3 | 273 | 0.2979167 | 5.149425 | 388
179 |  | Ethylene | 0.11 | 0.1 | 0 | 0.07 | 0.3474 | 0.289 | 2146.1 | 1.96 | 1.05 | 0.91 | 82 | 14.2 | 3.3 | 273 | 0.4020833 | 5.848276 | 388
180 |  | Ethylene | 0.11 | 0.1 | 0 | 0.07 | 0.3474 | 0.289 | 2146.1 | 1.96 | 1.05 | 0.91 | 82 | 14.2 | 3.3 | 273 | 0.5270833 | 6.767816 | 388
181 |  | Ethylene | 0.11 | 0.1 | 0 | 0.07 | 0.3474 | 0.289 | 2146.1 | 1.96 | 1.05 | 0.91 | 82 | 14.2 | 3.3 | 273 | 0.6729167 | 7.54023 | 388
182 |  | Ethylene | 0.11 | 0.1 | 0 | 0.07 | 0.3474 | 0.289 | 2146.1 | 1.96 | 1.05 | 0.91 | 82 | 14.2 | 3.3 | 273 | 0.8041667 | 8.091954 | 388
183 |  | Ethylene | 0.11 | 0.1 | 0 | 0.07 | 0.3474 | 0.289 | 2146.1 | 1.96 | 1.05 | 0.91 | 82 | 14.2 | 3.3 | 273 | 0.9333333 | 8.643678 | 388
184 |  | Ethylene | 0.11 | 0.1 | 0 | 0.07 | 0.3474 | 0.289 | 2146.1 | 1.96 | 1.05 | 0.91 | 82 | 14.2 | 3.3 | 273 | 1.077083 | 9.085057 | 388
185 |  | Acetylene | 0.19 | 0.47 | 0.12 | 0.05 | 0.3044 | 0.07 | 2146.1 | 1.96 | 1.05 | 0.91 | 82 | 14.2 | 3.3 | 273 | 0.03958333 | 1.177011 | 389
186 |  | Acetylene | 0.19 | 0.47 | 0.12 | 0.05 | 0.3044 | 0.07 | 2146.1 | 1.96 | 1.05 | 0.91 | 82 | 14.2 | 3.3 | 273 | 0.06458333 | 1.912644 | 389
187 |  | Acetylene | 0.19 | 0.47 | 0.12 | 0.05 | 0.3044 | 0.07 | 2146.1 | 1.96 | 1.05 | 0.91 | 82 | 14.2 | 3.3 | 273 | 0.13125 | 2.942529 | 389
188 |  | Acetylene | 0.19 | 0.47 | 0.12 | 0.05 | 0.3044 | 0.07 | 2146.1 | 1.96 | 1.05 | 0.91 | 82 | 14.2 | 3.3 | 273 | 0.20625 | 3.825287 | 389
189 |  | Acetylene | 0.19 | 0.47 | 0.12 | 0.05 | 0.3044 | 0.07 | 2146.1 | 1.96 | 1.05 | 0.91 | 82 | 14.2 | 3.3 | 273 | 0.3270833 | 5.075862 | 389
190 |  | Acetylene | 0.19 | 0.47 | 0.12 | 0.05 | 0.3044 | 0.07 | 2146.1 | 1.96 | 1.05 | 0.91 | 82 | 14.2 | 3.3 | 273 | 0.46875 | 6.216092 | 389
191 |  | Acetylene | 0.19 | 0.47 | 0.12 | 0.05 | 0.3044 | 0.07 | 2146.1 | 1.96 | 1.05 | 0.91 | 82 | 14.2 | 3.3 | 273 | 0.60625 | 7.282759 | 389
192 |  | Acetylene | 0.19 | 0.47 | 0.12 | 0.05 | 0.3044 | 0.07 | 2146.1 | 1.96 | 1.05 | 0.91 | 82 | 14.2 | 3.3 | 273 | 0.7375 | 8.091954 | 389
193 |  | Acetylene | 0.19 | 0.47 | 0.12 | 0.05 | 0.3044 | 0.07 | 2146.1 | 1.96 | 1.05 | 0.91 | 82 | 14.2 | 3.3 | 273 | 0.8770833 | 8.974713 | 389
194 |  | Acetylene | 0.19 | 0.47 | 0.12 | 0.05 | 0.3044 | 0.07 | 2146.1 | 1.96 | 1.05 | 0.91 | 82 | 14.2 | 3.3 | 273 | 1.070833 | 9.931034 | 389
204 | N-AC-700 | Propane | 0 | 0 | 0 | 0 | 0.5312 | 1.05 | 2146.1 | 1.96 | 1.05 | 0.91 | 82 | 14.2 | 3.3 | 298 | 0.01398601 | 2.142396 | 390
205 |  | Propane | 0 | 0 | 0 | 0 | 0.5312 | 1.05 | 2146.1 | 1.96 | 1.05 | 0.91 | 82 | 14.2 | 3.3 | 298 | 0.02797203 | 3.658419 | 390
206 |  | Propane | 0 | 0 | 0 | 0 | 0.5312 | 1.05 | 2146.1 | 1.96 | 1.05 | 0.91 | 82 | 14.2 | 3.3 | 298 | 0.07459207 | 5.140398 | 390
207 |  | Propane | 0 | 0 | 0 | 0 | 0.5312 | 1.05 | 2146.1 | 1.96 | 1.05 | 0.91 | 82 | 14.2 | 3.3 | 298 | 0.1328671 | 6.556059 | 390
208 |  | Propane | 0 | 0 | 0 | 0 | 0.5312 | 1.05 | 2146.1 | 1.96 | 1.05 | 0.91 | 82 | 14.2 | 3.3 | 298 | 0.2051282 | 7.674556 | 390
209 |  | Propane | 0 | 0 | 0 | 0 | 0.5312 | 1.05 | 2146.1 | 1.96 | 1.05 | 0.91 | 82 | 14.2 | 3.3 | 298 | 0.3333333 | 8.758242 | 390
210 |  | Propane | 0 | 0 | 0 | 0 | 0.5312 | 1.05 | 2146.1 | 1.96 | 1.05 | 0.91 | 82 | 14.2 | 3.3 | 298 | 0.4755245 | 9.544763 | 390
211 |  | Propane | 0 | 0 | 0 | 0 | 0.5312 | 1.05 | 2146.1 | 1.96 | 1.05 | 0.91 | 82 | 14.2 | 3.3 | 298 | 0.6083916 | 10.13379 | 390
212 |  | Propane | 0 | 0 | 0 | 0 | 0.5312 | 1.05 | 2146.1 | 1.96 | 1.05 | 0.91 | 82 | 14.2 | 3.3 | 298 | 0.7272727 | 10.49251 | 390
213 |  | Propane | 0 | 0 | 0 | 0 | 0.5312 | 1.05 | 2146.1 | 1.96 | 1.05 | 0.91 | 82 | 14.2 | 3.3 | 298 | 0.8671329 | 10.9824 | 390
214 |  | Propane | 0 | 0 | 0 | 0 | 0.5312 | 1.05 | 2146.1 | 1.96 | 1.05 | 0.91 | 82 | 14.2 | 3.3 | 298 | 1.076923 | 11.53593 | 390
215 |  | Propene | 0.1 | 0.08 | 0 | 0.07 | 0.4883 | 0.946 | 2146.1 | 1.96 | 1.05 | 0.91 | 82 | 14.2 | 3.3 | 298 | 0.01864802 | 2.603781 | 391
216 |  | Propene | 0.1 | 0.08 | 0 | 0.07 | 0.4883 | 0.946 | 2146.1 | 1.96 | 1.05 | 0.91 | 82 | 14.2 | 3.3 | 298 | 0.07226107 | 4.843772 | 391
217 |  | Propene | 0.1 | 0.08 | 0 | 0.07 | 0.4883 | 0.946 | 2146.1 | 1.96 | 1.05 | 0.91 | 82 | 14.2 | 3.3 | 298 | 0.1351981 | 6.226312 | 391
218 |  | Propene | 0.1 | 0.08 | 0 | 0.07 | 0.4883 | 0.946 | 2146.1 | 1.96 | 1.05 | 0.91 | 82 | 14.2 | 3.3 | 298 | 0.2051282 | 7.443787 | 391
219 |  | Propene | 0.1 | 0.08 | 0 | 0.07 | 0.4883 | 0.946 | 2146.1 | 1.96 | 1.05 | 0.91 | 82 | 14.2 | 3.3 | 298 | 0.3030303 | 8.396603 | 391
220 |  | Propene | 0.1 | 0.08 | 0 | 0.07 | 0.4883 | 0.946 | 2146.1 | 1.96 | 1.05 | 0.91 | 82 | 14.2 | 3.3 | 298 | 0.4055944 | 9.08553 | 391
221 |  | Propene | 0.1 | 0.08 | 0 | 0.07 | 0.4883 | 0.946 | 2146.1 | 1.96 | 1.05 | 0.91 | 82 | 14.2 | 3.3 | 298 | 0.5314685 | 9.905556 | 391
222 |  | Propene | 0.1 | 0.08 | 0 | 0.07 | 0.4883 | 0.946 | 2146.1 | 1.96 | 1.05 | 0.91 | 82 | 14.2 | 3.3 | 298 | 0.6713287 | 10.52732 | 391
223 |  | Propene | 0.1 | 0.08 | 0 | 0.07 | 0.4883 | 0.946 | 2146.1 | 1.96 | 1.05 | 0.91 | 82 | 14.2 | 3.3 | 298 | 0.7925408 | 10.95189 | 391
224 |  | Propene | 0.1 | 0.08 | 0 | 0.07 | 0.4883 | 0.946 | 2146.1 | 1.96 | 1.05 | 0.91 | 82 | 14.2 | 3.3 | 298 | 0.9417249 | 11.40851 | 391
225 |  | Propene | 0.1 | 0.08 | 0 | 0.07 | 0.4883 | 0.946 | 2146.1 | 1.96 | 1.05 | 0.91 | 82 | 14.2 | 3.3 | 298 | 1.062937 | 11.76716 | 391
226 |  | Ethane | 0 | 0 | 0 | 0 | 0.3904 | 0.492 | 2146.1 | 1.96 | 1.05 | 0.91 | 82 | 14.2 | 3.3 | 298 | 0.02331002 | 0.5926381 | 392
227 |  | Ethane | 0 | 0 | 0 | 0 | 0.3904 | 0.492 | 2146.1 | 1.96 | 1.05 | 0.91 | 82 | 14.2 | 3.3 | 298 | 0.06993007 | 1.547145 | 392
228 |  | Ethane | 0 | 0 | 0 | 0 | 0.3904 | 0.492 | 2146.1 | 1.96 | 1.05 | 0.91 | 82 | 14.2 | 3.3 | 298 | 0.1375291 | 2.566895 | 392
229 |  | Ethane | 0 | 0 | 0 | 0 | 0.3904 | 0.492 | 2146.1 | 1.96 | 1.05 | 0.91 | 82 | 14.2 | 3.3 | 298 | 0.2377622 | 3.420733 | 392
230 |  | Ethane | 0 | 0 | 0 | 0 | 0.3904 | 0.492 | 2146.1 | 1.96 | 1.05 | 0.91 | 82 | 14.2 | 3.3 | 298 | 0.3379953 | 4.241605 | 392
231 |  | Ethane | 0 | 0 | 0 | 0 | 0.3904 | 0.492 | 2146.1 | 1.96 | 1.05 | 0.91 | 82 | 14.2 | 3.3 | 298 | 0.4685315 | 5.094444 | 392
232 |  | Ethane | 0 | 0 | 0 | 0 | 0.3904 | 0.492 | 2146.1 | 1.96 | 1.05 | 0.91 | 82 | 14.2 | 3.3 | 298 | 0.6037296 | 5.815262 | 392
233 |  | Ethane | 0 | 0 | 0 | 0 | 0.3904 | 0.492 | 2146.1 | 1.96 | 1.05 | 0.91 | 82 | 14.2 | 3.3 | 298 | 0.7365967 | 6.404288 | 392
234 |  | Ethane | 0 | 0 | 0 | 0 | 0.3904 | 0.492 | 2146.1 | 1.96 | 1.05 | 0.91 | 82 | 14.2 | 3.3 | 298 | 0.8717949 | 6.993238 | 392
235 |  | Ethane | 0 | 0 | 0 | 0 | 0.3904 | 0.492 | 2146.1 | 1.96 | 1.05 | 0.91 | 82 | 14.2 | 3.3 | 298 | 1.067599 | 7.547222 | 392
236 |  | Ethylene | 0.11 | 0.1 | 0 | 0.07 | 0.3474 | 0.289 | 2146.1 | 1.96 | 1.05 | 0.91 | 82 | 14.2 | 3.3 | 298 | 0.06060606 | 1.184815 | 393
237 |  | Ethylene | 0.11 | 0.1 | 0 | 0.07 | 0.3474 | 0.289 | 2146.1 | 1.96 | 1.05 | 0.91 | 82 | 14.2 | 3.3 | 298 | 0.1398601 | 2.006378 | 393
238 |  | Ethylene | 0.11 | 0.1 | 0 | 0.07 | 0.3474 | 0.289 | 2146.1 | 1.96 | 1.05 | 0.91 | 82 | 14.2 | 3.3 | 298 | 0.2377622 | 2.827327 | 393
239 |  | Ethylene | 0.11 | 0.1 | 0 | 0.07 | 0.3474 | 0.289 | 2146.1 | 1.96 | 1.05 | 0.91 | 82 | 14.2 | 3.3 | 298 | 0.3379953 | 3.450396 | 393
240 |  | Ethylene | 0.11 | 0.1 | 0 | 0.07 | 0.3474 | 0.289 | 2146.1 | 1.96 | 1.05 | 0.91 | 82 | 14.2 | 3.3 | 298 | 0.4335664 | 3.974718 | 393
241 |  | Ethylene | 0.11 | 0.1 | 0 | 0.07 | 0.3474 | 0.289 | 2146.1 | 1.96 | 1.05 | 0.91 | 82 | 14.2 | 3.3 | 298 | 0.5431235 | 4.498578 | 393
242 |  | Ethylene | 0.11 | 0.1 | 0 | 0.07 | 0.3474 | 0.289 | 2146.1 | 1.96 | 1.05 | 0.91 | 82 | 14.2 | 3.3 | 298 | 0.6713287 | 5.054791 | 393
243 |  | Ethylene | 0.11 | 0.1 | 0 | 0.07 | 0.3474 | 0.289 | 2146.1 | 1.96 | 1.05 | 0.91 | 82 | 14.2 | 3.3 | 298 | 0.8041958 | 5.478983 | 393
244 |  | Ethylene | 0.11 | 0.1 | 0 | 0.07 | 0.3474 | 0.289 | 2146.1 | 1.96 | 1.05 | 0.91 | 82 | 14.2 | 3.3 | 298 | 0.9300699 | 5.969338 | 393
245 |  | Ethylene | 0.11 | 0.1 | 0 | 0.07 | 0.3474 | 0.289 | 2146.1 | 1.96 | 1.05 | 0.91 | 82 | 14.2 | 3.3 | 298 | 1.06993 | 6.327365 | 393
246 |  | Acetylene | 0.19 | 0.47 | 0.12 | 0.05 | 0.3044 | 0.07 | 2146.1 | 1.96 | 1.05 | 0.91 | 82 | 14.2 | 3.3 | 298 | 0.06759907 | 1.052717 | 394
247 |  | Acetylene | 0.19 | 0.47 | 0.12 | 0.05 | 0.3044 | 0.07 | 2146.1 | 1.96 | 1.05 | 0.91 | 82 | 14.2 | 3.3 | 298 | 0.1328671 | 1.709905 | 394
248 |  | Acetylene | 0.19 | 0.47 | 0.12 | 0.05 | 0.3044 | 0.07 | 2146.1 | 1.96 | 1.05 | 0.91 | 82 | 14.2 | 3.3 | 298 | 0.2051282 | 2.30093 | 394
249 |  | Acetylene | 0.19 | 0.47 | 0.12 | 0.05 | 0.3044 | 0.07 | 2146.1 | 1.96 | 1.05 | 0.91 | 82 | 14.2 | 3.3 | 298 | 0.3379953 | 3.120725 | 394
250 |  | Acetylene | 0.19 | 0.47 | 0.12 | 0.05 | 0.3044 | 0.07 | 2146.1 | 1.96 | 1.05 | 0.91 | 82 | 14.2 | 3.3 | 298 | 0.4685315 | 3.907631 | 394
251 |  | Acetylene | 0.19 | 0.47 | 0.12 | 0.05 | 0.3044 | 0.07 | 2146.1 | 1.96 | 1.05 | 0.91 | 82 | 14.2 | 3.3 | 298 | 0.5967366 | 4.529778 | 394
252 |  | Acetylene | 0.19 | 0.47 | 0.12 | 0.05 | 0.3044 | 0.07 | 2146.1 | 1.96 | 1.05 | 0.91 | 82 | 14.2 | 3.3 | 298 | 0.7272727 | 5.085914 | 394
253 |  | Acetylene | 0.19 | 0.47 | 0.12 | 0.05 | 0.3044 | 0.07 | 2146.1 | 1.96 | 1.05 | 0.91 | 82 | 14.2 | 3.3 | 298 | 0.8694639 | 5.608699 | 394
254 |  | Acetylene | 0.19 | 0.47 | 0.12 | 0.05 | 0.3044 | 0.07 | 2146.1 | 1.96 | 1.05 | 0.91 | 82 | 14.2 | 3.3 | 298 | 1.058275 | 6.261815 | 394
264 | N-AC-800 | Propane | 0 | 0 | 0 | 0 | 0.5312 | 1.05 | 1942.8 | 1.14 | 0.41 | 0.73 | 87.2 | 10.4 | 2.4 | 273 | 0.007598359 | 2.751633 | 395
265 |  | Propane | 0 | 0 | 0 | 0 | 0.5312 | 1.05 | 1942.8 | 1.14 | 0.41 | 0.73 | 87.2 | 10.4 | 2.4 | 273 | 0.03140092 | 4.144687 | 395
266 |  | Propane | 0 | 0 | 0 | 0 | 0.5312 | 1.05 | 1942.8 | 1.14 | 0.41 | 0.73 | 87.2 | 10.4 | 2.4 | 273 | 0.06935372 | 5.703956 | 395
267 |  | Propane | 0 | 0 | 0 | 0 | 0.5312 | 1.05 | 1942.8 | 1.14 | 0.41 | 0.73 | 87.2 | 10.4 | 2.4 | 273 | 0.1260457 | 6.832908 | 395
268 |  | Propane | 0 | 0 | 0 | 0 | 0.5312 | 1.05 | 1942.8 | 1.14 | 0.41 | 0.73 | 87.2 | 10.4 | 2.4 | 273 | 0.2298032 | 7.996568 | 395
269 |  | Propane | 0 | 0 | 0 | 0 | 0.5312 | 1.05 | 1942.8 | 1.14 | 0.41 | 0.73 | 87.2 | 10.4 | 2.4 | 273 | 0.3617443 | 8.895969 | 395
270 |  | Propane | 0 | 0 | 0 | 0 | 0.5312 | 1.05 | 1942.8 | 1.14 | 0.41 | 0.73 | 87.2 | 10.4 | 2.4 | 273 | 0.488947 | 9.629468 | 395
271 |  | Propane | 0 | 0 | 0 | 0 | 0.5312 | 1.05 | 1942.8 | 1.14 | 0.41 | 0.73 | 87.2 | 10.4 | 2.4 | 273 | 0.6302348 | 10.19769 | 395
272 |  | Propane | 0 | 0 | 0 | 0 | 0.5312 | 1.05 | 1942.8 | 1.14 | 0.41 | 0.73 | 87.2 | 10.4 | 2.4 | 273 | 0.8068301 | 10.83338 | 395
273 |  | Propane | 0 | 0 | 0 | 0 | 0.5312 | 1.05 | 1942.8 | 1.14 | 0.41 | 0.73 | 87.2 | 10.4 | 2.4 | 273 | 0.9504449 | 11.26908 | 395
274 |  | Propane | 0 | 0 | 0 | 0 | 0.5312 | 1.05 | 1942.8 | 1.14 | 0.41 | 0.73 | 87.2 | 10.4 | 2.4 | 273 | 1.079929 | 11.63801 | 395
275 |  | Propene | 0.1 | 0.08 | 0 | 0.07 | 0.4883 | 0.946 | 1942.8 | 1.14 | 0.41 | 0.73 | 87.2 | 10.4 | 2.4 | 273 | 0.01205078 | 1.458963 | 396
276 |  | Propene | 0.1 | 0.08 | 0 | 0.07 | 0.4883 | 0.946 | 1942.8 | 1.14 | 0.41 | 0.73 | 87.2 | 10.4 | 2.4 | 273 | 0.02650001 | 3.15005 | 396
277 |  | Propene | 0.1 | 0.08 | 0 | 0.07 | 0.4883 | 0.946 | 1942.8 | 1.14 | 0.41 | 0.73 | 87.2 | 10.4 | 2.4 | 273 | 0.07623059 | 4.776008 | 396
278 |  | Propene | 0.1 | 0.08 | 0 | 0.07 | 0.4883 | 0.946 | 1942.8 | 1.14 | 0.41 | 0.73 | 87.2 | 10.4 | 2.4 | 273 | 0.1589221 | 6.502506 | 396
279 |  | Propene | 0.1 | 0.08 | 0 | 0.07 | 0.4883 | 0.946 | 1942.8 | 1.14 | 0.41 | 0.73 | 87.2 | 10.4 | 2.4 | 273 | 0.272085 | 7.633329 | 396
280 |  | Propene | 0.1 | 0.08 | 0 | 0.07 | 0.4883 | 0.946 | 1942.8 | 1.14 | 0.41 | 0.73 | 87.2 | 10.4 | 2.4 | 273 | 0.4087579 | 8.665484 | 396
281 |  | Propene | 0.1 | 0.08 | 0 | 0.07 | 0.4883 | 0.946 | 1942.8 | 1.14 | 0.41 | 0.73 | 87.2 | 10.4 | 2.4 | 273 | 0.5383135 | 9.39906 | 396
282 |  | Propene | 0.1 | 0.08 | 0 | 0.07 | 0.4883 | 0.946 | 1942.8 | 1.14 | 0.41 | 0.73 | 87.2 | 10.4 | 2.4 | 273 | 0.6937127 | 9.934598 | 396
283 |  | Propene | 0.1 | 0.08 | 0 | 0.07 | 0.4883 | 0.946 | 1942.8 | 1.14 | 0.41 | 0.73 | 87.2 | 10.4 | 2.4 | 273 | 0.8185299 | 10.50227 | 396
284 |  | Propene | 0.1 | 0.08 | 0 | 0.07 | 0.4883 | 0.946 | 1942.8 | 1.14 | 0.41 | 0.73 | 87.2 | 10.4 | 2.4 | 273 | 0.9503669 | 10.87128 | 396
285 |  | Propene | 0.1 | 0.08 | 0 | 0.07 | 0.4883 | 0.946 | 1942.8 | 1.14 | 0.41 | 0.73 | 87.2 | 10.4 | 2.4 | 273 | 1.072805 | 11.30628 | 396
286 |  | Ethane | 0 | 0 | 0 | 0 | 0.3904 | 0.492 | 1942.8 | 1.14 | 0.41 | 0.73 | 87.2 | 10.4 | 2.4 | 273 | 0.02603852 | 0.7964433 | 397
287 |  | Ethane | 0 | 0 | 0 | 0 | 0.3904 | 0.492 | 1942.8 | 1.14 | 0.41 | 0.73 | 87.2 | 10.4 | 2.4 | 273 | 0.07333164 | 1.991381 | 397
288 |  | Ethane | 0 | 0 | 0 | 0 | 0.3904 | 0.492 | 1942.8 | 1.14 | 0.41 | 0.73 | 87.2 | 10.4 | 2.4 | 273 | 0.1677099 | 3.320477 | 397
289 |  | Ethane | 0 | 0 | 0 | 0 | 0.3904 | 0.492 | 1942.8 | 1.14 | 0.41 | 0.73 | 87.2 | 10.4 | 2.4 | 273 | 0.2996965 | 4.451924 | 397
290 |  | Ethane | 0 | 0 | 0 | 0 | 0.3904 | 0.492 | 1942.8 | 1.14 | 0.41 | 0.73 | 87.2 | 10.4 | 2.4 | 273 | 0.4434023 | 5.351715 | 397
291 |  | Ethane | 0 | 0 | 0 | 0 | 0.3904 | 0.492 | 1942.8 | 1.14 | 0.41 | 0.73 | 87.2 | 10.4 | 2.4 | 273 | 0.6153371 | 6.219293 | 397
292 |  | Ethane | 0 | 0 | 0 | 0 | 0.3904 | 0.492 | 1942.8 | 1.14 | 0.41 | 0.73 | 87.2 | 10.4 | 2.4 | 273 | 0.7660498 | 6.854123 | 397
293 |  | Ethane | 0 | 0 | 0 | 0 | 0.3904 | 0.492 | 1942.8 | 1.14 | 0.41 | 0.73 | 87.2 | 10.4 | 2.4 | 273 | 0.9355862 | 7.489577 | 397
294 |  | Ethane | 0 | 0 | 0 | 0 | 0.3904 | 0.492 | 1942.8 | 1.14 | 0.41 | 0.73 | 87.2 | 10.4 | 2.4 | 273 | 1.076842 | 7.89205 | 397
295 |  | Ethylene | 0.11 | 0.1 | 0 | 0.07 | 0.3474 | 0.289 | 1942.8 | 1.14 | 0.41 | 0.73 | 87.2 | 10.4 | 2.4 | 273 | 0.03543734 | 0.7304565 | 398
296 |  | Ethylene | 0.11 | 0.1 | 0 | 0.07 | 0.3474 | 0.289 | 1942.8 | 1.14 | 0.41 | 0.73 | 87.2 | 10.4 | 2.4 | 273 | 0.1156524 | 1.827038 | 398
297 |  | Ethylene | 0.11 | 0.1 | 0 | 0.07 | 0.3474 | 0.289 | 1942.8 | 1.14 | 0.41 | 0.73 | 87.2 | 10.4 | 2.4 | 273 | 0.2146455 | 2.692198 | 398
298 |  | Ethylene | 0.11 | 0.1 | 0 | 0.07 | 0.3474 | 0.289 | 1942.8 | 1.14 | 0.41 | 0.73 | 87.2 | 10.4 | 2.4 | 273 | 0.3348153 | 3.55806 | 398
299 |  | Ethylene | 0.11 | 0.1 | 0 | 0.07 | 0.3474 | 0.289 | 1942.8 | 1.14 | 0.41 | 0.73 | 87.2 | 10.4 | 2.4 | 273 | 0.4596455 | 4.192032 | 398
300 |  | Ethylene | 0.11 | 0.1 | 0 | 0.07 | 0.3474 | 0.289 | 1942.8 | 1.14 | 0.41 | 0.73 | 87.2 | 10.4 | 2.4 | 273 | 0.5962275 | 4.760096 | 398
301 |  | Ethylene | 0.11 | 0.1 | 0 | 0.07 | 0.3474 | 0.289 | 1942.8 | 1.14 | 0.41 | 0.73 | 87.2 | 10.4 | 2.4 | 273 | 0.7375414 | 5.460913 | 398
302 |  | Ethylene | 0.11 | 0.1 | 0 | 0.07 | 0.3474 | 0.289 | 1942.8 | 1.14 | 0.41 | 0.73 | 87.2 | 10.4 | 2.4 | 273 | 0.8693849 | 5.863074 | 398
303 |  | Ethylene | 0.11 | 0.1 | 0 | 0.07 | 0.3474 | 0.289 | 1942.8 | 1.14 | 0.41 | 0.73 | 87.2 | 10.4 | 2.4 | 273 | 1.076543 | 6.367178 | 398
304 |  | Acetylene | 0.19 | 0.47 | 0.12 | 0.05 | 0.3044 | 0.07 | 1942.8 | 1.14 | 0.41 | 0.73 | 87.2 | 10.4 | 2.4 | 273 | 0.02363356 | 0.5311702 | 399
305 |  | Acetylene | 0.19 | 0.47 | 0.12 | 0.05 | 0.3044 | 0.07 | 1942.8 | 1.14 | 0.41 | 0.73 | 87.2 | 10.4 | 2.4 | 273 | 0.1298156 | 2.059552 | 399
306 |  | Acetylene | 0.19 | 0.47 | 0.12 | 0.05 | 0.3044 | 0.07 | 1942.8 | 1.14 | 0.41 | 0.73 | 87.2 | 10.4 | 2.4 | 273 | 0.2476974 | 3.25683 | 399
307 |  | Acetylene | 0.19 | 0.47 | 0.12 | 0.05 | 0.3044 | 0.07 | 1942.8 | 1.14 | 0.41 | 0.73 | 87.2 | 10.4 | 2.4 | 273 | 0.3985141 | 4.42205 | 399
308 |  | Acetylene | 0.19 | 0.47 | 0.12 | 0.05 | 0.3044 | 0.07 | 1942.8 | 1.14 | 0.41 | 0.73 | 87.2 | 10.4 | 2.4 | 273 | 0.5304747 | 5.4209 | 399
309 |  | Acetylene | 0.19 | 0.47 | 0.12 | 0.05 | 0.3044 | 0.07 | 1942.8 | 1.14 | 0.41 | 0.73 | 87.2 | 10.4 | 2.4 | 273 | 0.6906382 | 6.254938 | 399
310 |  | Acetylene | 0.19 | 0.47 | 0.12 | 0.05 | 0.3044 | 0.07 | 1942.8 | 1.14 | 0.41 | 0.73 | 87.2 | 10.4 | 2.4 | 273 | 0.813096 | 6.789384 | 399
311 |  | Acetylene | 0.19 | 0.47 | 0.12 | 0.05 | 0.3044 | 0.07 | 1942.8 | 1.14 | 0.41 | 0.73 | 87.2 | 10.4 | 2.4 | 273 | 0.9403246 | 7.65548 | 399
312 |  | Acetylene | 0.19 | 0.47 | 0.12 | 0.05 | 0.3044 | 0.07 | 1942.8 | 1.14 | 0.41 | 0.73 | 87.2 | 10.4 | 2.4 | 273 | 1.072194 | 8.190238 | 399
323 | N-AC-800 | Propane | 0 | 0 | 0 | 0 | 0.5312 | 1.05 | 1942.8 | 1.14 | 0.41 | 0.73 | 87.2 | 10.4 | 2.4 | 298 | 0.02493506 | 1.532468 | 400
324 |  | Propane | 0 | 0 | 0 | 0 | 0.5312 | 1.05 | 1942.8 | 1.14 | 0.41 | 0.73 | 87.2 | 10.4 | 2.4 | 298 | 0.03391551 | 2.467532 | 400
325 |  | Propane | 0 | 0 | 0 | 0 | 0.5312 | 1.05 | 1942.8 | 1.14 | 0.41 | 0.73 | 87.2 | 10.4 | 2.4 | 298 | 0.06818331 | 3.402597 | 400
326 |  | Propane | 0 | 0 | 0 | 0 | 0.5312 | 1.05 | 1942.8 | 1.14 | 0.41 | 0.73 | 87.2 | 10.4 | 2.4 | 298 | 0.1230751 | 4.623377 | 400
327 |  | Propane | 0 | 0 | 0 | 0 | 0.5312 | 1.05 | 1942.8 | 1.14 | 0.41 | 0.73 | 87.2 | 10.4 | 2.4 | 298 | 0.2056187 | 5.558442 | 400
328 |  | Propane | 0 | 0 | 0 | 0 | 0.5312 | 1.05 | 1942.8 | 1.14 | 0.41 | 0.73 | 87.2 | 10.4 | 2.4 | 298 | 0.3020093 | 6.25974 | 400
329 |  | Propane | 0 | 0 | 0 | 0 | 0.5312 | 1.05 | 1942.8 | 1.14 | 0.41 | 0.73 | 87.2 | 10.4 | 2.4 | 298 | 0.4099 | 6.935065 | 400
330 |  | Propane | 0 | 0 | 0 | 0 | 0.5312 | 1.05 | 1942.8 | 1.14 | 0.41 | 0.73 | 87.2 | 10.4 | 2.4 | 298 | 0.5316077 | 7.506494 | 400
331 |  | Propane | 0 | 0 | 0 | 0 | 0.5312 | 1.05 | 1942.8 | 1.14 | 0.41 | 0.73 | 87.2 | 10.4 | 2.4 | 298 | 0.6671205 | 8.025974 | 400
332 |  | Propane | 0 | 0 | 0 | 0 | 0.5312 | 1.05 | 1942.8 | 1.14 | 0.41 | 0.73 | 87.2 | 10.4 | 2.4 | 298 | 0.8003762 | 8.363636 | 400
333 |  | Propane | 0 | 0 | 0 | 0 | 0.5312 | 1.05 | 1942.8 | 1.14 | 0.41 | 0.73 | 87.2 | 10.4 | 2.4 | 298 | 0.931333 | 8.701299 | 400
334 |  | Propane | 0 | 0 | 0 | 0 | 0.5312 | 1.05 | 1942.8 | 1.14 | 0.41 | 0.73 | 87.2 | 10.4 | 2.4 | 298 | 1.064601 | 8.987013 | 400
335 |  | Propene | 0.1 | 0.08 | 0 | 0.07 | 0.4883 | 0.946 | 1942.8 | 1.14 | 0.41 | 0.73 | 87.2 | 10.4 | 2.4 | 298 | 0.00895059 | 1.064935 | 401
336 |  | Propene | 0.1 | 0.08 | 0 | 0.07 | 0.4883 | 0.946 | 1942.8 | 1.14 | 0.41 | 0.73 | 87.2 | 10.4 | 2.4 | 298 | 0.03627407 | 2.207792 | 401
337 |  | Propene | 0.1 | 0.08 | 0 | 0.07 | 0.4883 | 0.946 | 1942.8 | 1.14 | 0.41 | 0.73 | 87.2 | 10.4 | 2.4 | 298 | 0.07052993 | 3.194805 | 401
338 |  | Propene | 0.1 | 0.08 | 0 | 0.07 | 0.4883 | 0.946 | 1942.8 | 1.14 | 0.41 | 0.73 | 87.2 | 10.4 | 2.4 | 298 | 0.134647 | 4.285714 | 401
339 |  | Propene | 0.1 | 0.08 | 0 | 0.07 | 0.4883 | 0.946 | 1942.8 | 1.14 | 0.41 | 0.73 | 87.2 | 10.4 | 2.4 | 298 | 0.2080131 | 5.142857 | 401
340 |  | Propene | 0.1 | 0.08 | 0 | 0.07 | 0.4883 | 0.946 | 1942.8 | 1.14 | 0.41 | 0.73 | 87.2 | 10.4 | 2.4 | 298 | 0.2974832 | 5.948052 | 401
341 |  | Propene | 0.1 | 0.08 | 0 | 0.07 | 0.4883 | 0.946 | 1942.8 | 1.14 | 0.41 | 0.73 | 87.2 | 10.4 | 2.4 | 298 | 0.4007941 | 6.545455 | 401
342 |  | Propene | 0.1 | 0.08 | 0 | 0.07 | 0.4883 | 0.946 | 1942.8 | 1.14 | 0.41 | 0.73 | 87.2 | 10.4 | 2.4 | 298 | 0.5339663 | 7.246753 | 401
343 |  | Propene | 0.1 | 0.08 | 0 | 0.07 | 0.4883 | 0.946 | 1942.8 | 1.14 | 0.41 | 0.73 | 87.2 | 10.4 | 2.4 | 298 | 0.6671802 | 7.766234 | 401
344 |  | Propene | 0.1 | 0.08 | 0 | 0.07 | 0.4883 | 0.946 | 1942.8 | 1.14 | 0.41 | 0.73 | 87.2 | 10.4 | 2.4 | 298 | 0.8027168 | 8.181818 | 401
345 |  | Propene | 0.1 | 0.08 | 0 | 0.07 | 0.4883 | 0.946 | 1942.8 | 1.14 | 0.41 | 0.73 | 87.2 | 10.4 | 2.4 | 298 | 0.9336677 | 8.545455 | 401
346 |  | Propene | 0.1 | 0.08 | 0 | 0.07 | 0.4883 | 0.946 | 1942.8 | 1.14 | 0.41 | 0.73 | 87.2 | 10.4 | 2.4 | 298 | 1.057734 | 8.857143 | 401
347 |  | Ethane | 0 | 0 | 0 | 0 | 0.3904 | 0.492 | 1942.8 | 1.14 | 0.41 | 0.73 | 87.2 | 10.4 | 2.4 | 298 | 0.02749067 | 0.4155844 | 402
348 |  | Ethane | 0 | 0 | 0 | 0 | 0.3904 | 0.492 | 1942.8 | 1.14 | 0.41 | 0.73 | 87.2 | 10.4 | 2.4 | 298 | 0.06873265 | 1.012987 | 402
349 |  | Ethane | 0 | 0 | 0 | 0 | 0.3904 | 0.492 | 1942.8 | 1.14 | 0.41 | 0.73 | 87.2 | 10.4 | 2.4 | 298 | 0.1696791 | 1.896104 | 402
350 |  | Ethane | 0 | 0 | 0 | 0 | 0.3904 | 0.492 | 1942.8 | 1.14 | 0.41 | 0.73 | 87.2 | 10.4 | 2.4 | 298 | 0.2706732 | 2.571429 | 402
351 |  | Ethane | 0 | 0 | 0 | 0 | 0.3904 | 0.492 | 1942.8 | 1.14 | 0.41 | 0.73 | 87.2 | 10.4 | 2.4 | 298 | 0.3992596 | 3.220779 | 402
352 |  | Ethane | 0 | 0 | 0 | 0 | 0.3904 | 0.492 | 1942.8 | 1.14 | 0.41 | 0.73 | 87.2 | 10.4 | 2.4 | 298 | 0.5301747 | 3.74026 | 402
353 |  | Ethane | 0 | 0 | 0 | 0 | 0.3904 | 0.492 | 1942.8 | 1.14 | 0.41 | 0.73 | 87.2 | 10.4 | 2.4 | 298 | 0.6702911 | 4.233766 | 402
354 |  | Ethane | 0 | 0 | 0 | 0 | 0.3904 | 0.492 | 1942.8 | 1.14 | 0.41 | 0.73 | 87.2 | 10.4 | 2.4 | 298 | 0.8012181 | 4.701299 | 402
355 |  | Ethane | 0 | 0 | 0 | 0 | 0.3904 | 0.492 | 1942.8 | 1.14 | 0.41 | 0.73 | 87.2 | 10.4 | 2.4 | 298 | 0.9390476 | 5.142857 | 402
356 |  | Ethane | 0 | 0 | 0 | 0 | 0.3904 | 0.492 | 1942.8 | 1.14 | 0.41 | 0.73 | 87.2 | 10.4 | 2.4 | 298 | 1.060821 | 5.428571 | 402
357 |  | Ethylene | 0.11 | 0.1 | 0 | 0.07 | 0.3474 | 0.289 | 1942.8 | 1.14 | 0.41 | 0.73 | 87.2 | 10.4 | 2.4 | 298 | 0.06650545 | 0.7012987 | 403
358 |  | Ethylene | 0.11 | 0.1 | 0 | 0.07 | 0.3474 | 0.289 | 1942.8 | 1.14 | 0.41 | 0.73 | 87.2 | 10.4 | 2.4 | 298 | 0.1674877 | 1.428571 | 403
359 |  | Ethylene | 0.11 | 0.1 | 0 | 0.07 | 0.3474 | 0.289 | 1942.8 | 1.14 | 0.41 | 0.73 | 87.2 | 10.4 | 2.4 | 298 | 0.2708165 | 1.948052 | 403
360 |  | Ethylene | 0.11 | 0.1 | 0 | 0.07 | 0.3474 | 0.289 | 1942.8 | 1.14 | 0.41 | 0.73 | 87.2 | 10.4 | 2.4 | 298 | 0.4086162 | 2.519481 | 403
361 |  | Ethylene | 0.11 | 0.1 | 0 | 0.07 | 0.3474 | 0.289 | 1942.8 | 1.14 | 0.41 | 0.73 | 87.2 | 10.4 | 2.4 | 298 | 0.5372563 | 2.935065 | 403
362 |  | Ethylene | 0.11 | 0.1 | 0 | 0.07 | 0.3474 | 0.289 | 1942.8 | 1.14 | 0.41 | 0.73 | 87.2 | 10.4 | 2.4 | 298 | 0.6452067 | 3.350649 | 403
363 |  | Ethylene | 0.11 | 0.1 | 0 | 0.07 | 0.3474 | 0.289 | 1942.8 | 1.14 | 0.41 | 0.73 | 87.2 | 10.4 | 2.4 | 298 | 0.7577668 | 3.714286 | 403
364 |  | Ethylene | 0.11 | 0.1 | 0 | 0.07 | 0.3474 | 0.289 | 1942.8 | 1.14 | 0.41 | 0.73 | 87.2 | 10.4 | 2.4 | 298 | 0.8864308 | 4.025974 | 403
365 |  | Ethylene | 0.11 | 0.1 | 0 | 0.07 | 0.3474 | 0.289 | 1942.8 | 1.14 | 0.41 | 0.73 | 87.2 | 10.4 | 2.4 | 298 | 1.001326 | 4.233766 | 403
366 |  | Ethylene | 0.11 | 0.1 | 0 | 0.07 | 0.3474 | 0.289 | 1942.8 | 1.14 | 0.41 | 0.73 | 87.2 | 10.4 | 2.4 | 298 | 1.058731 | 4.519481 | 403
367 |  | Acetylene | 0.19 | 0.47 | 0.12 | 0.05 | 0.3044 | 0.07 | 1942.8 | 1.14 | 0.41 | 0.73 | 87.2 | 10.4 | 2.4 | 298 | 0.03670996 | 0.3116883 | 404
368 |  | Acetylene | 0.19 | 0.47 | 0.12 | 0.05 | 0.3044 | 0.07 | 1942.8 | 1.14 | 0.41 | 0.73 | 87.2 | 10.4 | 2.4 | 298 | 0.1376623 | 1.168831 | 404
369 |  | Acetylene | 0.19 | 0.47 | 0.12 | 0.05 | 0.3044 | 0.07 | 1942.8 | 1.14 | 0.41 | 0.73 | 87.2 | 10.4 | 2.4 | 298 | 0.2524198 | 1.974026 | 404
370 |  | Acetylene | 0.19 | 0.47 | 0.12 | 0.05 | 0.3044 | 0.07 | 1942.8 | 1.14 | 0.41 | 0.73 | 87.2 | 10.4 | 2.4 | 298 | 0.3901896 | 2.675325 | 404
371 |  | Acetylene | 0.19 | 0.47 | 0.12 | 0.05 | 0.3044 | 0.07 | 1942.8 | 1.14 | 0.41 | 0.73 | 87.2 | 10.4 | 2.4 | 298 | 0.5371906 | 3.220779 | 404
372 |  | Acetylene | 0.19 | 0.47 | 0.12 | 0.05 | 0.3044 | 0.07 | 1942.8 | 1.14 | 0.41 | 0.73 | 87.2 | 10.4 | 2.4 | 298 | 0.6795641 | 3.896104 | 404
373 |  | Acetylene | 0.19 | 0.47 | 0.12 | 0.05 | 0.3044 | 0.07 | 1942.8 | 1.14 | 0.41 | 0.73 | 87.2 | 10.4 | 2.4 | 298 | 0.8059113 | 4.285714 | 404
374 |  | Acetylene | 0.19 | 0.47 | 0.12 | 0.05 | 0.3044 | 0.07 | 1942.8 | 1.14 | 0.41 | 0.73 | 87.2 | 10.4 | 2.4 | 298 | 0.9299239 | 4.831169 | 404
375 |  | Acetylene | 0.19 | 0.47 | 0.12 | 0.05 | 0.3044 | 0.07 | 1942.8 | 1.14 | 0.41 | 0.73 | 87.2 | 10.4 | 2.4 | 298 | 1.067747 | 5.298701 | 404
384 | N-AC-600 | Propane | 0 | 0 | 0 | 0 | 0.5312 | 1.05 | 1628.9 | 0.86 | 0.09 | 0.77 | 76.8 | 19.2 | 4 | 323 | 0.0118472 | 1.22239 | 405
385 |  | Propane | 0 | 0 | 0 | 0 | 0.5312 | 1.05 | 1628.9 | 0.86 | 0.09 | 0.77 | 76.8 | 19.2 | 4 | 323 | 0.0307292 | 2.166415 | 405
386 |  | Propane | 0 | 0 | 0 | 0 | 0.5312 | 1.05 | 1628.9 | 0.86 | 0.09 | 0.77 | 76.8 | 19.2 | 4 | 323 | 0.06763389 | 2.928896 | 405
387 |  | Propane | 0 | 0 | 0 | 0 | 0.5312 | 1.05 | 1628.9 | 0.86 | 0.09 | 0.77 | 76.8 | 19.2 | 4 | 323 | 0.1285189 | 3.848714 | 405
388 |  | Propane | 0 | 0 | 0 | 0 | 0.5312 | 1.05 | 1628.9 | 0.86 | 0.09 | 0.77 | 76.8 | 19.2 | 4 | 323 | 0.2024312 | 4.550681 | 405
389 |  | Propane | 0 | 0 | 0 | 0 | 0.5312 | 1.05 | 1628.9 | 0.86 | 0.09 | 0.77 | 76.8 | 19.2 | 4 | 323 | 0.3013585 | 5.131619 | 405
390 |  | Propane | 0 | 0 | 0 | 0 | 0.5312 | 1.05 | 1628.9 | 0.86 | 0.09 | 0.77 | 76.8 | 19.2 | 4 | 323 | 0.4402844 | 5.72466 | 405
391 |  | Propane | 0 | 0 | 0 | 0 | 0.5312 | 1.05 | 1628.9 | 0.86 | 0.09 | 0.77 | 76.8 | 19.2 | 4 | 323 | 0.5692315 | 6.14826 | 405
392 |  | Propane | 0 | 0 | 0 | 0 | 0.5312 | 1.05 | 1628.9 | 0.86 | 0.09 | 0.77 | 76.8 | 19.2 | 4 | 323 | 0.7021891 | 6.487141 | 405
393 |  | Propane | 0 | 0 | 0 | 0 | 0.5312 | 1.05 | 1628.9 | 0.86 | 0.09 | 0.77 | 76.8 | 19.2 | 4 | 323 | 0.8211619 | 6.704992 | 405
394 |  | Propane | 0 | 0 | 0 | 0 | 0.5312 | 1.05 | 1628.9 | 0.86 | 0.09 | 0.77 | 76.8 | 19.2 | 4 | 323 | 0.9511362 | 6.910741 | 405
395 |  | Propane | 0 | 0 | 0 | 0 | 0.5312 | 1.05 | 1628.9 | 0.86 | 0.09 | 0.77 | 76.8 | 19.2 | 4 | 323 | 1.06912 | 7.043873 | 405
396 |  | Propene | 0.1 | 0.08 | 0 | 0.07 | 0.4883 | 0.946 | 1628.9 | 0.86 | 0.09 | 0.77 | 76.8 | 19.2 | 4 | 323 | 0.01479879 | 1.609682 | 406
397 |  | Propene | 0.1 | 0.08 | 0 | 0.07 | 0.4883 | 0.946 | 1628.9 | 0.86 | 0.09 | 0.77 | 76.8 | 19.2 | 4 | 323 | 0.03369592 | 2.432678 | 406
398 |  | Propene | 0.1 | 0.08 | 0 | 0.07 | 0.4883 | 0.946 | 1628.9 | 0.86 | 0.09 | 0.77 | 76.8 | 19.2 | 4 | 323 | 0.06860061 | 3.195159 | 406
399 |  | Propene | 0.1 | 0.08 | 0 | 0.07 | 0.4883 | 0.946 | 1628.9 | 0.86 | 0.09 | 0.77 | 76.8 | 19.2 | 4 | 323 | 0.1324871 | 4.102874 | 406
400 |  | Propene | 0.1 | 0.08 | 0 | 0.07 | 0.4883 | 0.946 | 1628.9 | 0.86 | 0.09 | 0.77 | 76.8 | 19.2 | 4 | 323 | 0.2014054 | 4.75643 | 406
401 |  | Propene | 0.1 | 0.08 | 0 | 0.07 | 0.4883 | 0.946 | 1628.9 | 0.86 | 0.09 | 0.77 | 76.8 | 19.2 | 4 | 323 | 0.3013192 | 5.446293 | 406
402 |  | Propene | 0.1 | 0.08 | 0 | 0.07 | 0.4883 | 0.946 | 1628.9 | 0.86 | 0.09 | 0.77 | 76.8 | 19.2 | 4 | 323 | 0.3982572 | 5.942511 | 406
403 |  | Propene | 0.1 | 0.08 | 0 | 0.07 | 0.4883 | 0.946 | 1628.9 | 0.86 | 0.09 | 0.77 | 76.8 | 19.2 | 4 | 323 | 0.4932088 | 6.329803 | 406
404 |  | Propene | 0.1 | 0.08 | 0 | 0.07 | 0.4883 | 0.946 | 1628.9 | 0.86 | 0.09 | 0.77 | 76.8 | 19.2 | 4 | 323 | 0.6031679 | 6.656581 | 406
405 |  | Propene | 0.1 | 0.08 | 0 | 0.07 | 0.4883 | 0.946 | 1628.9 | 0.86 | 0.09 | 0.77 | 76.8 | 19.2 | 4 | 323 | 0.7191346 | 6.922844 | 406
406 |  | Propene | 0.1 | 0.08 | 0 | 0.07 | 0.4883 | 0.946 | 1628.9 | 0.86 | 0.09 | 0.77 | 76.8 | 19.2 | 4 | 323 | 0.8141074 | 7.140696 | 406
407 |  | Propene | 0.1 | 0.08 | 0 | 0.07 | 0.4883 | 0.946 | 1628.9 | 0.86 | 0.09 | 0.77 | 76.8 | 19.2 | 4 | 323 | 0.9320802 | 7.358548 | 406
408 |  | Propene | 0.1 | 0.08 | 0 | 0.07 | 0.4883 | 0.946 | 1628.9 | 0.86 | 0.09 | 0.77 | 76.8 | 19.2 | 4 | 323 | 1.068048 | 7.612708 | 406
409 |  | Ethane | 0 | 0 | 0 | 0 | 0.3904 | 0.492 | 1628.9 | 0.86 | 0.09 | 0.77 | 76.8 | 19.2 | 4 | 323 | 0.02796823 | 0.2541604 | 407
410 |  | Ethane | 0 | 0 | 0 | 0 | 0.3904 | 0.492 | 1628.9 | 0.86 | 0.09 | 0.77 | 76.8 | 19.2 | 4 | 323 | 0.09586687 | 1.065053 | 407
411 |  | Ethane | 0 | 0 | 0 | 0 | 0.3904 | 0.492 | 1628.9 | 0.86 | 0.09 | 0.77 | 76.8 | 19.2 | 4 | 323 | 0.1688079 | 1.537065 | 407
412 |  | Ethane | 0 | 0 | 0 | 0 | 0.3904 | 0.492 | 1628.9 | 0.86 | 0.09 | 0.77 | 76.8 | 19.2 | 4 | 323 | 0.2577519 | 1.984871 | 407
413 |  | Ethane | 0 | 0 | 0 | 0 | 0.3904 | 0.492 | 1628.9 | 0.86 | 0.09 | 0.77 | 76.8 | 19.2 | 4 | 323 | 0.3626884 | 2.493192 | 407
414 |  | Ethane | 0 | 0 | 0 | 0 | 0.3904 | 0.492 | 1628.9 | 0.86 | 0.09 | 0.77 | 76.8 | 19.2 | 4 | 323 | 0.4816354 | 2.916793 | 407
415 |  | Ethane | 0 | 0 | 0 | 0 | 0.3904 | 0.492 | 1628.9 | 0.86 | 0.09 | 0.77 | 76.8 | 19.2 | 4 | 323 | 0.620587 | 3.304085 | 407
416 |  | Ethane | 0 | 0 | 0 | 0 | 0.3904 | 0.492 | 1628.9 | 0.86 | 0.09 | 0.77 | 76.8 | 19.2 | 4 | 323 | 0.7285492 | 3.606657 | 407
417 |  | Ethane | 0 | 0 | 0 | 0 | 0.3904 | 0.492 | 1628.9 | 0.86 | 0.09 | 0.77 | 76.8 | 19.2 | 4 | 323 | 0.8435129 | 3.897126 | 407
418 |  | Ethane | 0 | 0 | 0 | 0 | 0.3904 | 0.492 | 1628.9 | 0.86 | 0.09 | 0.77 | 76.8 | 19.2 | 4 | 323 | 0.9504781 | 4.175492 | 407
419 |  | Ethane | 0 | 0 | 0 | 0 | 0.3904 | 0.492 | 1628.9 | 0.86 | 0.09 | 0.77 | 76.8 | 19.2 | 4 | 323 | 1.068451 | 4.393343 | 407
420 |  | Ethylene | 0.11 | 0.1 | 0 | 0.07 | 0.3474 | 0.289 | 1628.9 | 0.86 | 0.09 | 0.77 | 76.8 | 19.2 | 4 | 323 | 0.03694554 | 0.4357035 | 408
421 |  | Ethylene | 0.11 | 0.1 | 0 | 0.07 | 0.3474 | 0.289 | 1628.9 | 0.86 | 0.09 | 0.77 | 76.8 | 19.2 | 4 | 323 | 0.1128578 | 1.13767 | 408
422 |  | Ethylene | 0.11 | 0.1 | 0 | 0.07 | 0.3474 | 0.289 | 1628.9 | 0.86 | 0.09 | 0.77 | 76.8 | 19.2 | 4 | 323 | 0.1998048 | 1.561271 | 408
423 |  | Ethylene | 0.11 | 0.1 | 0 | 0.07 | 0.3474 | 0.289 | 1628.9 | 0.86 | 0.09 | 0.77 | 76.8 | 19.2 | 4 | 323 | 0.3017443 | 2.045386 | 408
424 |  | Ethylene | 0.11 | 0.1 | 0 | 0.07 | 0.3474 | 0.289 | 1628.9 | 0.86 | 0.09 | 0.77 | 76.8 | 19.2 | 4 | 323 | 0.4076974 | 2.420575 | 408
425 |  | Ethylene | 0.11 | 0.1 | 0 | 0.07 | 0.3474 | 0.289 | 1628.9 | 0.86 | 0.09 | 0.77 | 76.8 | 19.2 | 4 | 323 | 0.5106536 | 2.771558 | 408
426 |  | Ethylene | 0.11 | 0.1 | 0 | 0.07 | 0.3474 | 0.289 | 1628.9 | 0.86 | 0.09 | 0.77 | 76.8 | 19.2 | 4 | 323 | 0.6096218 | 3.025719 | 408
427 |  | Ethylene | 0.11 | 0.1 | 0 | 0.07 | 0.3474 | 0.289 | 1628.9 | 0.86 | 0.09 | 0.77 | 76.8 | 19.2 | 4 | 323 | 0.714584 | 3.32829 | 408
428 |  | Ethylene | 0.11 | 0.1 | 0 | 0.07 | 0.3474 | 0.289 | 1628.9 | 0.86 | 0.09 | 0.77 | 76.8 | 19.2 | 4 | 323 | 0.8045552 | 3.558245 | 408
429 |  | Ethylene | 0.11 | 0.1 | 0 | 0.07 | 0.3474 | 0.289 | 1628.9 | 0.86 | 0.09 | 0.77 | 76.8 | 19.2 | 4 | 323 | 0.9345234 | 3.812405 | 408
430 |  | Ethylene | 0.11 | 0.1 | 0 | 0.07 | 0.3474 | 0.289 | 1628.9 | 0.86 | 0.09 | 0.77 | 76.8 | 19.2 | 4 | 323 | 1.069495 | 4.04236 | 408
431 |  | Acetylene | 0.19 | 0.47 | 0.12 | 0.05 | 0.3044 | 0.07 | 1628.9 | 0.86 | 0.09 | 0.77 | 76.8 | 19.2 | 4 | 323 | 0.0459289 | 0.5688351 | 409
432 |  | Acetylene | 0.19 | 0.47 | 0.12 | 0.05 | 0.3044 | 0.07 | 1628.9 | 0.86 | 0.09 | 0.77 | 76.8 | 19.2 | 4 | 323 | 0.1448684 | 1.05295 | 409
433 |  | Acetylene | 0.19 | 0.47 | 0.12 | 0.05 | 0.3044 | 0.07 | 1628.9 | 0.86 | 0.09 | 0.77 | 76.8 | 19.2 | 4 | 323 | 0.2268154 | 1.476551 | 409
434 |  | Acetylene | 0.19 | 0.47 | 0.12 | 0.05 | 0.3044 | 0.07 | 1628.9 | 0.86 | 0.09 | 0.77 | 76.8 | 19.2 | 4 | 323 | 0.3087927 | 1.658094 | 409
435 |  | Acetylene | 0.19 | 0.47 | 0.12 | 0.05 | 0.3044 | 0.07 | 1628.9 | 0.86 | 0.09 | 0.77 | 76.8 | 19.2 | 4 | 323 | 0.4227458 | 2.033283 | 409
436 |  | Acetylene | 0.19 | 0.47 | 0.12 | 0.05 | 0.3044 | 0.07 | 1628.9 | 0.86 | 0.09 | 0.77 | 76.8 | 19.2 | 4 | 323 | 0.5327201 | 2.239032 | 409
437 |  | Acetylene | 0.19 | 0.47 | 0.12 | 0.05 | 0.3044 | 0.07 | 1628.9 | 0.86 | 0.09 | 0.77 | 76.8 | 19.2 | 4 | 323 | 0.6566884 | 2.493192 | 409
438 |  | Acetylene | 0.19 | 0.47 | 0.12 | 0.05 | 0.3044 | 0.07 | 1628.9 | 0.86 | 0.09 | 0.77 | 76.8 | 19.2 | 4 | 323 | 0.7856566 | 2.747352 | 409
439 |  | Acetylene | 0.19 | 0.47 | 0.12 | 0.05 | 0.3044 | 0.07 | 1628.9 | 0.86 | 0.09 | 0.77 | 76.8 | 19.2 | 4 | 323 | 0.9336263 | 2.98941 | 409
440 |  | Acetylene | 0.19 | 0.47 | 0.12 | 0.05 | 0.3044 | 0.07 | 1628.9 | 0.86 | 0.09 | 0.77 | 76.8 | 19.2 | 4 | 323 | 1.066596 | 3.231467 | 409
451 | N-AC-700 | Propane | 0 | 0 | 0 | 0 | 0.5312 | 1.05 | 2146.1 | 1.96 | 1.05 | 0.91 | 82 | 14.2 | 3.3 | 323 | 0.01053556 | 1.182541 | 410
452 |  | Propane | 0 | 0 | 0 | 0 | 0.5312 | 1.05 | 2146.1 | 1.96 | 1.05 | 0.91 | 82 | 14.2 | 3.3 | 323 | 0.03248464 | 2.267104 | 410
453 |  | Propane | 0 | 0 | 0 | 0 | 0.5312 | 1.05 | 2146.1 | 1.96 | 1.05 | 0.91 | 82 | 14.2 | 3.3 | 323 | 0.07199298 | 3.399805 | 410
454 |  | Propane | 0 | 0 | 0 | 0 | 0.5312 | 1.05 | 2146.1 | 1.96 | 1.05 | 0.91 | 82 | 14.2 | 3.3 | 323 | 0.1316945 | 4.556158 | 410
455 |  | Propane | 0 | 0 | 0 | 0 | 0.5312 | 1.05 | 2146.1 | 1.96 | 1.05 | 0.91 | 82 | 14.2 | 3.3 | 323 | 0.2291484 | 5.747714 | 410
456 |  | Propane | 0 | 0 | 0 | 0 | 0.5312 | 1.05 | 2146.1 | 1.96 | 1.05 | 0.91 | 82 | 14.2 | 3.3 | 323 | 0.3353819 | 6.573096 | 410
457 |  | Propane | 0 | 0 | 0 | 0 | 0.5312 | 1.05 | 2146.1 | 1.96 | 1.05 | 0.91 | 82 | 14.2 | 3.3 | 323 | 0.4495171 | 7.300627 | 410
458 |  | Propane | 0 | 0 | 0 | 0 | 0.5312 | 1.05 | 2146.1 | 1.96 | 1.05 | 0.91 | 82 | 14.2 | 3.3 | 323 | 0.5601405 | 7.808775 | 410
459 |  | Propane | 0 | 0 | 0 | 0 | 0.5312 | 1.05 | 2146.1 | 1.96 | 1.05 | 0.91 | 82 | 14.2 | 3.3 | 323 | 0.6777875 | 8.2313 | 410
460 |  | Propane | 0 | 0 | 0 | 0 | 0.5312 | 1.05 | 2146.1 | 1.96 | 1.05 | 0.91 | 82 | 14.2 | 3.3 | 323 | 0.7690957 | 8.581618 | 410
461 |  | Propane | 0 | 0 | 0 | 0 | 0.5312 | 1.05 | 2146.1 | 1.96 | 1.05 | 0.91 | 82 | 14.2 | 3.3 | 323 | 0.8867428 | 8.845607 | 410
462 |  | Propane | 0 | 0 | 0 | 0 | 0.5312 | 1.05 | 2146.1 | 1.96 | 1.05 | 0.91 | 82 | 14.2 | 3.3 | 323 | 1.067603 | 9.33899 | 410
463 |  | Propene | 0.1 | 0.08 | 0 | 0.07 | 0.4883 | 0.946 | 2146.1 | 1.96 | 1.05 | 0.91 | 82 | 14.2 | 3.3 | 323 | 0.01931519 | 0.9383177 | 411
464 |  | Propene | 0.1 | 0.08 | 0 | 0.07 | 0.4883 | 0.946 | 2146.1 | 1.96 | 1.05 | 0.91 | 82 | 14.2 | 3.3 | 323 | 0.0403863 | 2.035108 | 411
465 |  | Propene | 0.1 | 0.08 | 0 | 0.07 | 0.4883 | 0.946 | 2146.1 | 1.96 | 1.05 | 0.91 | 82 | 14.2 | 3.3 | 323 | 0.09745391 | 3.55741 | 411
466 |  | Propene | 0.1 | 0.08 | 0 | 0.07 | 0.4883 | 0.946 | 2146.1 | 1.96 | 1.05 | 0.91 | 82 | 14.2 | 3.3 | 323 | 0.165935 | 4.61588 | 411
467 |  | Propene | 0.1 | 0.08 | 0 | 0.07 | 0.4883 | 0.946 | 2146.1 | 1.96 | 1.05 | 0.91 | 82 | 14.2 | 3.3 | 323 | 0.2493415 | 5.417707 | 411
468 |  | Propene | 0.1 | 0.08 | 0 | 0.07 | 0.4883 | 0.946 | 2146.1 | 1.96 | 1.05 | 0.91 | 82 | 14.2 | 3.3 | 323 | 0.3555751 | 6.279674 | 411
469 |  | Propene | 0.1 | 0.08 | 0 | 0.07 | 0.4883 | 0.946 | 2146.1 | 1.96 | 1.05 | 0.91 | 82 | 14.2 | 3.3 | 323 | 0.4749781 | 7.067989 | 411
470 |  | Propene | 0.1 | 0.08 | 0 | 0.07 | 0.4883 | 0.946 | 2146.1 | 1.96 | 1.05 | 0.91 | 82 | 14.2 | 3.3 | 323 | 0.5987709 | 7.61224 | 411
471 |  | Propene | 0.1 | 0.08 | 0 | 0.07 | 0.4883 | 0.946 | 2146.1 | 1.96 | 1.05 | 0.91 | 82 | 14.2 | 3.3 | 323 | 0.7541703 | 8.204116 | 411
472 |  | Propene | 0.1 | 0.08 | 0 | 0.07 | 0.4883 | 0.946 | 2146.1 | 1.96 | 1.05 | 0.91 | 82 | 14.2 | 3.3 | 323 | 0.880597 | 8.662905 | 411
473 |  | Propene | 0.1 | 0.08 | 0 | 0.07 | 0.4883 | 0.946 | 2146.1 | 1.96 | 1.05 | 0.91 | 82 | 14.2 | 3.3 | 323 | 1.064091 | 9.107411 | 411
474 |  | Ethane | 0 | 0 | 0 | 0 | 0.3904 | 0.492 | 2146.1 | 1.96 | 1.05 | 0.91 | 82 | 14.2 | 3.3 | 323 | 0.03248464 | 0.4134457 | 412
475 |  | Ethane | 0 | 0 | 0 | 0 | 0.3904 | 0.492 | 2146.1 | 1.96 | 1.05 | 0.91 | 82 | 14.2 | 3.3 | 323 | 0.1000878 | 1.301216 | 412
476 |  | Ethane | 0 | 0 | 0 | 0 | 0.3904 | 0.492 | 2146.1 | 1.96 | 1.05 | 0.91 | 82 | 14.2 | 3.3 | 323 | 0.2019315 | 2.029198 | 412
477 |  | Ethane | 0 | 0 | 0 | 0 | 0.3904 | 0.492 | 2146.1 | 1.96 | 1.05 | 0.91 | 82 | 14.2 | 3.3 | 323 | 0.3134328 | 2.598289 | 412
478 |  | Ethane | 0 | 0 | 0 | 0 | 0.3904 | 0.492 | 2146.1 | 1.96 | 1.05 | 0.91 | 82 | 14.2 | 3.3 | 323 | 0.4205443 | 3.118761 | 412
479 |  | Ethane | 0 | 0 | 0 | 0 | 0.3904 | 0.492 | 2146.1 | 1.96 | 1.05 | 0.91 | 82 | 14.2 | 3.3 | 323 | 0.5381914 | 3.638847 | 412
480 |  | Ethane | 0 | 0 | 0 | 0 | 0.3904 | 0.492 | 2146.1 | 1.96 | 1.05 | 0.91 | 82 | 14.2 | 3.3 | 323 | 0.6725198 | 4.146127 | 412
481 |  | Ethane | 0 | 0 | 0 | 0 | 0.3904 | 0.492 | 2146.1 | 1.96 | 1.05 | 0.91 | 82 | 14.2 | 3.3 | 323 | 0.8270413 | 4.640474 | 412
482 |  | Ethane | 0 | 0 | 0 | 0 | 0.3904 | 0.492 | 2146.1 | 1.96 | 1.05 | 0.91 | 82 | 14.2 | 3.3 | 323 | 0.9367867 | 4.965727 | 412
483 |  | Ethane | 0 | 0 | 0 | 0 | 0.3904 | 0.492 | 2146.1 | 1.96 | 1.05 | 0.91 | 82 | 14.2 | 3.3 | 323 | 1.068481 | 5.326763 | 412
484 |  | Ethylene | 0.11 | 0.1 | 0 | 0.07 | 0.3474 | 0.289 | 2146.1 | 1.96 | 1.05 | 0.91 | 82 | 14.2 | 3.3 | 323 | 0.04214223 | 0.4618728 | 413
485 |  | Ethylene | 0.11 | 0.1 | 0 | 0.07 | 0.3474 | 0.289 | 2146.1 | 1.96 | 1.05 | 0.91 | 82 | 14.2 | 3.3 | 323 | 0.07287094 | 0.7412364 | 413
486 |  | Ethylene | 0.11 | 0.1 | 0 | 0.07 | 0.3474 | 0.289 | 2146.1 | 1.96 | 1.05 | 0.91 | 82 | 14.2 | 3.3 | 323 | 0.1334504 | 1.19024 | 413
487 |  | Ethylene | 0.11 | 0.1 | 0 | 0.07 | 0.3474 | 0.289 | 2146.1 | 1.96 | 1.05 | 0.91 | 82 | 14.2 | 3.3 | 323 | 0.2396839 | 1.759524 | 413
488 |  | Ethylene | 0.11 | 0.1 | 0 | 0.07 | 0.3474 | 0.289 | 2146.1 | 1.96 | 1.05 | 0.91 | 82 | 14.2 | 3.3 | 323 | 0.3397717 | 2.219277 | 413
489 |  | Ethylene | 0.11 | 0.1 | 0 | 0.07 | 0.3474 | 0.289 | 2146.1 | 1.96 | 1.05 | 0.91 | 82 | 14.2 | 3.3 | 323 | 0.4661984 | 2.751237 | 413
490 |  | Ethylene | 0.11 | 0.1 | 0 | 0.07 | 0.3474 | 0.289 | 2146.1 | 1.96 | 1.05 | 0.91 | 82 | 14.2 | 3.3 | 323 | 0.5917471 | 3.173473 | 413
491 |  | Ethylene | 0.11 | 0.1 | 0 | 0.07 | 0.3474 | 0.289 | 2146.1 | 1.96 | 1.05 | 0.91 | 82 | 14.2 | 3.3 | 323 | 0.7295874 | 3.607454 | 413
492 |  | Ethylene | 0.11 | 0.1 | 0 | 0.07 | 0.3474 | 0.289 | 2146.1 | 1.96 | 1.05 | 0.91 | 82 | 14.2 | 3.3 | 323 | 0.8674276 | 3.943875 | 413
493 |  | Ethylene | 0.11 | 0.1 | 0 | 0.07 | 0.3474 | 0.289 | 2146.1 | 1.96 | 1.05 | 0.91 | 82 | 14.2 | 3.3 | 323 | 0.9701493 | 4.208409 | 413
494 |  | Ethylene | 0.11 | 0.1 | 0 | 0.07 | 0.3474 | 0.289 | 2146.1 | 1.96 | 1.05 | 0.91 | 82 | 14.2 | 3.3 | 323 | 1.066725 | 4.460973 | 413
495 |  | Acetylene | 0.19 | 0.47 | 0.12 | 0.05 | 0.3044 | 0.07 | 2146.1 | 1.96 | 1.05 | 0.91 | 82 | 14.2 | 3.3 | 323 | 0.06321335 | 0.6196385 | 414
496 |  | Acetylene | 0.19 | 0.47 | 0.12 | 0.05 | 0.3044 | 0.07 | 2146.1 | 1.96 | 1.05 | 0.91 | 82 | 14.2 | 3.3 | 323 | 0.1369622 | 1.055965 | 414
497 |  | Acetylene | 0.19 | 0.47 | 0.12 | 0.05 | 0.3044 | 0.07 | 2146.1 | 1.96 | 1.05 | 0.91 | 82 | 14.2 | 3.3 | 323 | 0.2414399 | 1.588728 | 414
498 |  | Acetylene | 0.19 | 0.47 | 0.12 | 0.05 | 0.3044 | 0.07 | 2146.1 | 1.96 | 1.05 | 0.91 | 82 | 14.2 | 3.3 | 323 | 0.3608428 | 2.072164 | 414
499 |  | Acetylene | 0.19 | 0.47 | 0.12 | 0.05 | 0.3044 | 0.07 | 2146.1 | 1.96 | 1.05 | 0.91 | 82 | 14.2 | 3.3 | 323 | 0.4705882 | 2.494978 | 414
500 |  | Acetylene | 0.19 | 0.47 | 0.12 | 0.05 | 0.3044 | 0.07 | 2146.1 | 1.96 | 1.05 | 0.91 | 82 | 14.2 | 3.3 | 323 | 0.5996488 | 2.917086 | 414
501 |  | Acetylene | 0.19 | 0.47 | 0.12 | 0.05 | 0.3044 | 0.07 | 2146.1 | 1.96 | 1.05 | 0.91 | 82 | 14.2 | 3.3 | 323 | 0.737489 | 3.326677 | 414
502 |  | Acetylene | 0.19 | 0.47 | 0.12 | 0.05 | 0.3044 | 0.07 | 2146.1 | 1.96 | 1.05 | 0.91 | 82 | 14.2 | 3.3 | 323 | 0.8735733 | 3.736333 | 414
503 |  | Acetylene | 0.19 | 0.47 | 0.12 | 0.05 | 0.3044 | 0.07 | 2146.1 | 1.96 | 1.05 | 0.91 | 82 | 14.2 | 3.3 | 323 | 1.062335 | 4.241622 | 414
513 | N-AC-800 | Propane | 0 | 0 | 0 | 0 | 0.5312 | 1.05 | 1942.8 | 1.14 | 0.41 | 0.73 | 87.2 | 10.4 | 2.4 | 323 | 0.01626688 | 0.5901652 | 415
514 |  | Propane | 0 | 0 | 0 | 0 | 0.5312 | 1.05 | 1942.8 | 1.14 | 0.41 | 0.73 | 87.2 | 10.4 | 2.4 | 323 | 0.05508178 | 1.577048 | 415
515 |  | Propane | 0 | 0 | 0 | 0 | 0.5312 | 1.05 | 1942.8 | 1.14 | 0.41 | 0.73 | 87.2 | 10.4 | 2.4 | 323 | 0.1227041 | 2.604349 | 415
516 |  | Propane | 0 | 0 | 0 | 0 | 0.5312 | 1.05 | 1942.8 | 1.14 | 0.41 | 0.73 | 87.2 | 10.4 | 2.4 | 323 | 0.228129 | 3.621088 | 415
517 |  | Propane | 0 | 0 | 0 | 0 | 0.5312 | 1.05 | 1942.8 | 1.14 | 0.41 | 0.73 | 87.2 | 10.4 | 2.4 | 323 | 0.3425228 | 4.352748 | 415
518 |  | Propane | 0 | 0 | 0 | 0 | 0.5312 | 1.05 | 1942.8 | 1.14 | 0.41 | 0.73 | 87.2 | 10.4 | 2.4 | 323 | 0.4920189 | 5.073873 | 415
519 |  | Propane | 0 | 0 | 0 | 0 | 0.5312 | 1.05 | 1942.8 | 1.14 | 0.41 | 0.73 | 87.2 | 10.4 | 2.4 | 323 | 0.6478064 | 5.713508 | 415
520 |  | Propane | 0 | 0 | 0 | 0 | 0.5312 | 1.05 | 1942.8 | 1.14 | 0.41 | 0.73 | 87.2 | 10.4 | 2.4 | 323 | 0.8008662 | 6.108897 | 415
521 |  | Propane | 0 | 0 | 0 | 0 | 0.5312 | 1.05 | 1942.8 | 1.14 | 0.41 | 0.73 | 87.2 | 10.4 | 2.4 | 323 | 0.9557342 | 6.575514 | 415
522 |  | Propane | 0 | 0 | 0 | 0 | 0.5312 | 1.05 | 1942.8 | 1.14 | 0.41 | 0.73 | 87.2 | 10.4 | 2.4 | 323 | 1.079068 | 6.767643 | 415
523 |  | Propene | 0.1 | 0.08 | 0 | 0.07 | 0.4883 | 0.946 | 1942.8 | 1.14 | 0.41 | 0.73 | 87.2 | 10.4 | 2.4 | 323 | 0.01359982 | 0.8853578 | 416
524 |  | Propene | 0.1 | 0.08 | 0 | 0.07 | 0.4883 | 0.946 | 1942.8 | 1.14 | 0.41 | 0.73 | 87.2 | 10.4 | 2.4 | 323 | 0.06774372 | 2.116359 | 416
525 |  | Propene | 0.1 | 0.08 | 0 | 0.07 | 0.4883 | 0.946 | 1942.8 | 1.14 | 0.41 | 0.73 | 87.2 | 10.4 | 2.4 | 323 | 0.1362535 | 3.031692 | 416
526 |  | Propene | 0.1 | 0.08 | 0 | 0.07 | 0.4883 | 0.946 | 1942.8 | 1.14 | 0.41 | 0.73 | 87.2 | 10.4 | 2.4 | 323 | 0.2038301 | 3.651869 | 416
527 |  | Propene | 0.1 | 0.08 | 0 | 0.07 | 0.4883 | 0.946 | 1942.8 | 1.14 | 0.41 | 0.73 | 87.2 | 10.4 | 2.4 | 323 | 0.3065295 | 4.444717 | 416
528 |  | Propene | 0.1 | 0.08 | 0 | 0.07 | 0.4883 | 0.946 | 1942.8 | 1.14 | 0.41 | 0.73 | 87.2 | 10.4 | 2.4 | 323 | 0.4380238 | 5.166025 | 416
529 |  | Propene | 0.1 | 0.08 | 0 | 0.07 | 0.4883 | 0.946 | 1942.8 | 1.14 | 0.41 | 0.73 | 87.2 | 10.4 | 2.4 | 323 | 0.5659017 | 5.744876 | 416
530 |  | Propene | 0.1 | 0.08 | 0 | 0.07 | 0.4883 | 0.946 | 1942.8 | 1.14 | 0.41 | 0.73 | 87.2 | 10.4 | 2.4 | 323 | 0.6874481 | 6.048983 | 416
531 |  | Propene | 0.1 | 0.08 | 0 | 0.07 | 0.4883 | 0.946 | 1942.8 | 1.14 | 0.41 | 0.73 | 87.2 | 10.4 | 2.4 | 323 | 0.7765878 | 6.322885 | 416
532 |  | Propene | 0.1 | 0.08 | 0 | 0.07 | 0.4883 | 0.946 | 1942.8 | 1.14 | 0.41 | 0.73 | 87.2 | 10.4 | 2.4 | 323 | 0.8783345 | 6.647549 | 416
533 |  | Propene | 0.1 | 0.08 | 0 | 0.07 | 0.4883 | 0.946 | 1942.8 | 1.14 | 0.41 | 0.73 | 87.2 | 10.4 | 2.4 | 323 | 1.016986 | 6.982015 | 416
534 |  | Propene | 0.1 | 0.08 | 0 | 0.07 | 0.4883 | 0.946 | 1942.8 | 1.14 | 0.41 | 0.73 | 87.2 | 10.4 | 2.4 | 323 | 1.068295 | 7.012028 | 416
535 |  | Ethane | 0 | 0 | 0 | 0 | 0.3904 | 0.492 | 1942.8 | 1.14 | 0.41 | 0.73 | 87.2 | 10.4 | 2.4 | 323 | 0.03423316 | 0.2744607 | 417
536 |  | Ethane | 0 | 0 | 0 | 0 | 0.3904 | 0.492 | 1942.8 | 1.14 | 0.41 | 0.73 | 87.2 | 10.4 | 2.4 | 323 | 0.09999576 | 0.7725191 | 417
537 |  | Ethane | 0 | 0 | 0 | 0 | 0.3904 | 0.492 | 1942.8 | 1.14 | 0.41 | 0.73 | 87.2 | 10.4 | 2.4 | 323 | 0.2026655 | 1.300736 | 417
538 |  | Ethane | 0 | 0 | 0 | 0 | 0.3904 | 0.492 | 1942.8 | 1.14 | 0.41 | 0.73 | 87.2 | 10.4 | 2.4 | 323 | 0.3404363 | 1.80824 | 417
539 |  | Ethane | 0 | 0 | 0 | 0 | 0.3904 | 0.492 | 1942.8 | 1.14 | 0.41 | 0.73 | 87.2 | 10.4 | 2.4 | 323 | 0.4638069 | 2.326068 | 417
540 |  | Ethane | 0 | 0 | 0 | 0 | 0.3904 | 0.492 | 1942.8 | 1.14 | 0.41 | 0.73 | 87.2 | 10.4 | 2.4 | 323 | 0.5898617 | 2.701375 | 417
541 |  | Ethane | 0 | 0 | 0 | 0 | 0.3904 | 0.492 | 1942.8 | 1.14 | 0.41 | 0.73 | 87.2 | 10.4 | 2.4 | 323 | 0.7393109 | 3.005198 | 417
542 |  | Ethane | 0 | 0 | 0 | 0 | 0.3904 | 0.492 | 1942.8 | 1.14 | 0.41 | 0.73 | 87.2 | 10.4 | 2.4 | 323 | 0.8527553 | 3.299209 | 417
543 |  | Ethane | 0 | 0 | 0 | 0 | 0.3904 | 0.492 | 1942.8 | 1.14 | 0.41 | 0.73 | 87.2 | 10.4 | 2.4 | 323 | 1.029217 | 3.694359 | 417
544 |  | Ethane | 0 | 0 | 0 | 0 | 0.3904 | 0.492 | 1942.8 | 1.14 | 0.41 | 0.73 | 87.2 | 10.4 | 2.4 | 323 | 1.070634 | 3.805897 | 417
545 |  | Ethylene | 0.11 | 0.1 | 0 | 0.07 | 0.3474 | 0.289 | 1942.8 | 1.14 | 0.41 | 0.73 | 87.2 | 10.4 | 2.4 | 323 | 0.04776655 | 0.5593103 | 418
546 |  | Ethylene | 0.11 | 0.1 | 0 | 0.07 | 0.3474 | 0.289 | 1942.8 | 1.14 | 0.41 | 0.73 | 87.2 | 10.4 | 2.4 | 323 | 0.1036064 | 0.8640854 | 418
547 |  | Ethylene | 0.11 | 0.1 | 0 | 0.07 | 0.3474 | 0.289 | 1942.8 | 1.14 | 0.41 | 0.73 | 87.2 | 10.4 | 2.4 | 323 | 0.2179612 | 1.24969 | 418
548 |  | Ethylene | 0.11 | 0.1 | 0 | 0.07 | 0.3474 | 0.289 | 1942.8 | 1.14 | 0.41 | 0.73 | 87.2 | 10.4 | 2.4 | 323 | 0.3035075 | 1.584697 | 418
549 |  | Ethylene | 0.11 | 0.1 | 0 | 0.07 | 0.3474 | 0.289 | 1942.8 | 1.14 | 0.41 | 0.73 | 87.2 | 10.4 | 2.4 | 323 | 0.4313556 | 1.898917 | 418
550 |  | Ethylene | 0.11 | 0.1 | 0 | 0.07 | 0.3474 | 0.289 | 1942.8 | 1.14 | 0.41 | 0.73 | 87.2 | 10.4 | 2.4 | 323 | 0.6546395 | 2.446263 | 418
551 |  | Ethylene | 0.11 | 0.1 | 0 | 0.07 | 0.3474 | 0.289 | 1942.8 | 1.14 | 0.41 | 0.73 | 87.2 | 10.4 | 2.4 | 323 | 0.7464715 | 2.648891 | 418
552 |  | Ethylene | 0.11 | 0.1 | 0 | 0.07 | 0.3474 | 0.289 | 1942.8 | 1.14 | 0.41 | 0.73 | 87.2 | 10.4 | 2.4 | 323 | 0.9238497 | 3.186526 | 418
553 |  | Ethylene | 0.11 | 0.1 | 0 | 0.07 | 0.3474 | 0.289 | 1942.8 | 1.14 | 0.41 | 0.73 | 87.2 | 10.4 | 2.4 | 323 | 1.071502 | 3.520901 | 418
554 |  | Acetylene | 0.19 | 0.47 | 0.12 | 0.05 | 0.3044 | 0.07 | 1942.8 | 1.14 | 0.41 | 0.73 | 87.2 | 10.4 | 2.4 | 323 | 0.06664666 | 0.3657339 | 419
555 |  | Acetylene | 0.19 | 0.47 | 0.12 | 0.05 | 0.3044 | 0.07 | 1942.8 | 1.14 | 0.41 | 0.73 | 87.2 | 10.4 | 2.4 | 323 | 0.1404883 | 0.6703258 | 419
556 |  | Acetylene | 0.19 | 0.47 | 0.12 | 0.05 | 0.3044 | 0.07 | 1942.8 | 1.14 | 0.41 | 0.73 | 87.2 | 10.4 | 2.4 | 323 | 0.2377449 | 1.086639 | 419
557 |  | Acetylene | 0.19 | 0.47 | 0.12 | 0.05 | 0.3044 | 0.07 | 1942.8 | 1.14 | 0.41 | 0.73 | 87.2 | 10.4 | 2.4 | 323 | 0.3619984 | 1.451786 | 419
558 |  | Acetylene | 0.19 | 0.47 | 0.12 | 0.05 | 0.3044 | 0.07 | 1942.8 | 1.14 | 0.41 | 0.73 | 87.2 | 10.4 | 2.4 | 323 | 0.4943538 | 1.827029 | 419
559 |  | Acetylene | 0.19 | 0.47 | 0.12 | 0.05 | 0.3044 | 0.07 | 1942.8 | 1.14 | 0.41 | 0.73 | 87.2 | 10.4 | 2.4 | 323 | 0.6258 | 2.120857 | 419
560 |  | Acetylene | 0.19 | 0.47 | 0.12 | 0.05 | 0.3044 | 0.07 | 1942.8 | 1.14 | 0.41 | 0.73 | 87.2 | 10.4 | 2.4 | 323 | 0.7608454 | 2.40447 | 419
561 |  | Acetylene | 0.19 | 0.47 | 0.12 | 0.05 | 0.3044 | 0.07 | 1942.8 | 1.14 | 0.41 | 0.73 | 87.2 | 10.4 | 2.4 | 323 | 0.9246983 | 2.728502 | 419
562 |  | Acetylene | 0.19 | 0.47 | 0.12 | 0.05 | 0.3044 | 0.07 | 1942.8 | 1.14 | 0.41 | 0.73 | 87.2 | 10.4 | 2.4 | 323 | 1.070539 | 2.961114 | 419
0 | PCB | Ethylene | 0.11 | 0.1 | 0 | 0.07 | 0.3474 | 0.289 | 1150 | 0.72 | [5 empty] | 293 | 0.3473 | 1.368 | 420
1 |  | Ethylene | 0.11 | 0.1 | 0 | 0.07 | 0.3474 | 0.289 | 1150 | 0.72 | [5 empty] | 293 | 0.74133 | 2.872 | 420
2 |  | Ethylene | 0.11 | 0.1 | 0 | 0.07 | 0.3474 | 0.289 | 1150 | 0.72 | [5 empty] | 293 | 1.61678 | 4.153 | 420
3 |  | Ethylene | 0.11 | 0.1 | 0 | 0.07 | 0.3474 | 0.289 | 1150 | 0.72 | [5 empty] | 293 | 2.866 | 4.955 | 420
4 |  | Ethylene | 0.11 | 0.1 | 0 | 0.07 | 0.3474 | 0.289 | 1150 | 0.72 | [5 empty] | 293 | 4.16454 | 5.41 | 420
5 |  | Ethylene | 0.11 | 0.1 | 0 | 0.07 | 0.3474 | 0.289 | 1150 | 0.72 | [5 empty] | 293 | 5.94993 | 5.779 | 420
6 |  | Ethylene | 0.11 | 0.1 | 0 | 0.07 | 0.3474 | 0.289 | 1150 | 0.72 | [5 empty] | 293 | 7.94171 | 6.027 | 420
7 |  | Ethylene | 0.11 | 0.1 | 0 | 0.07 | 0.3474 | 0.289 | 1150 | 0.72 | [5 empty] | 293 | 10.01472 | 6.214 | 420
8 |  | Ethylene | 0.11 | 0.1 | 0 | 0.07 | 0.3474 | 0.289 | 1150 | 0.72 | [5 empty] | 293 | 12.08972 | 6.295 | 420
9 |  | Ethylene | 0.11 | 0.1 | 0 | 0.07 | 0.3474 | 0.289 | 1150 | 0.72 | [5 empty] | 293 | 14.04543 | 6.357 | 420
10 |  | Ethylene | 0.11 | 0.1 | 0 | 0.07 | 0.3474 | 0.289 | 1150 | 0.72 | [5 empty] | 293 | 16.7443 | 6.376 | 420
11 |  | Ethylene | 0.11 | 0.1 | 0 | 0.07 | 0.3474 | 0.289 | 1150 | 0.72 | [5 empty] | 303 | 0.54823 | 0.972 | 421
12 |  | Ethylene | 0.11 | 0.1 | 0 | 0.07 | 0.3474 | 0.289 | 1150 | 0.72 | [5 empty] | 303 | 1.66391 | 3.431 | 421
13 |  | Ethylene | 0.11 | 0.1 | 0 | 0.07 | 0.3474 | 0.289 | 1150 | 0.72 | [5 empty] | 303 | 2.77913 | 4.305 | 421
14 |  | Ethylene | 0.11 | 0.1 | 0 | 0.07 | 0.3474 | 0.289 | 1150 | 0.72 | [5 empty] | 303 | 4.06425 | 4.849 | 421
15 |  | Ethylene | 0.11 | 0.1 | 0 | 0.07 | 0.3474 | 0.289 | 1150 | 0.72 | [5 empty] | 303 | 5.33515 | 5.199 | 421
16 |  | Ethylene | 0.11 | 0.1 | 0 | 0.07 | 0.3474 | 0.289 | 1150 | 0.72 | [5 empty] | 303 | 6.68357 | 5.451 | 421
17 |  | Ethylene | 0.11 | 0.1 | 0 | 0.07 | 0.3474 | 0.289 | 1150 | 0.72 | [5 empty] | 303 | 7.99116 | 5.623 | 421
18 |  | Ethylene | 0.11 | 0.1 | 0 | 0.07 | 0.3474 | 0.289 | 1150 | 0.72 | [5 empty] | 303 | 9.0852 | 5.73 | 421
19 |  | Ethylene | 0.11 | 0.1 | 0 | 0.07 | 0.3474 | 0.289 | 1150 | 0.72 | [5 empty] | 303 | 10.09235 | 5.812 | 421
20 |  | Ethylene | 0.11 | 0.1 | 0 | 0.07 | 0.3474 | 0.289 | 1150 | 0.72 | [5 empty] | 303 | 11.61088 | 5.919 | 421
21 |  | Ethylene | 0.11 | 0.1 | 0 | 0.07 | 0.3474 | 0.289 | 1150 | 0.72 | [5 empty] | 303 | 13.3315 | 6.026 | 421
22 |  | Ethylene | 0.11 | 0.1 | 0 | 0.07 | 0.3474 | 0.289 | 1150 | 0.72 | [5 empty] | 303 | 15.14121 | 6.081 | 421
23 |  | Ethylene | 0.11 | 0.1 | 0 | 0.07 | 0.3474 | 0.289 | 1150 | 0.72 | [5 empty] | 303 | 16.23229 | 6.088 | 421
24 |  | Ethylene | 0.11 | 0.1 | 0 | 0.07 | 0.3474 | 0.289 | 1150 | 0.72 | [5 empty] | 313 | 0.57157 | 0.823 | 422
25 |  | Ethylene | 0.11 | 0.1 | 0 | 0.07 | 0.3474 | 0.289 | 1150 | 0.72 | [5 empty] | 313 | 1.698 | 3.101 | 422
26 |  | Ethylene | 0.11 | 0.1 | 0 | 0.07 | 0.3474 | 0.289 | 1150 | 0.72 | [5 empty] | 313 | 2.85991 | 3.944 | 422
27 |  | Ethylene | 0.11 | 0.1 | 0 | 0.07 | 0.3474 | 0.289 | 1150 | 0.72 | [5 empty] | 313 | 4.20977 | 4.493 | 422
28 |  | Ethylene | 0.11 | 0.1 | 0 | 0.07 | 0.3474 | 0.289 | 1150 | 0.72 | [5 empty] | 313 | 5.47981 | 4.827 | 422
29 |  | Ethylene | 0.11 | 0.1 | 0 | 0.07 | 0.3474 | 0.289 | 1150 | 0.72 | [5 empty] | 313 | 6.71816 | 5.048 | 422
30 |  | Ethylene | 0.11 | 0.1 | 0 | 0.07 | 0.3474 | 0.289 | 1150 | 0.72 | [5 empty] | 313 | 7.85653 | 5.218 | 422
31 |  | Ethylene | 0.11 | 0.1 | 0 | 0.07 | 0.3474 | 0.289 | 1150 | 0.72 | [5 empty] | 313 | 9.06881 | 5.359 | 422
32 |  | Ethylene | 0.11 | 0.1 | 0 | 0.07 | 0.3474 | 0.289 | 1150 | 0.72 | [5 empty] | 313 | 10.22847 | 5.455 | 422
33 |  | Ethylene | 0.11 | 0.1 | 0 | 0.07 | 0.3474 | 0.289 | 1150 | 0.72 | [5 empty] | 313 | 11.69862 | 5.55 | 422
34 |  | Ethylene | 0.11 | 0.1 | 0 | 0.07 | 0.3474 | 0.289 | 1150 | 0.72 | [5 empty] | 313 | 13.51392 | 5.638 | 422
35 |  | Ethylene | 0.11 | 0.1 | 0 | 0.07 | 0.3474 | 0.289 | 1150 | 0.72 | [5 empty] | 313 | 15.22794 | 5.7 | 422
36 |  | Ethylene | 0.11 | 0.1 | 0 | 0.07 | 0.3474 | 0.289 | 1150 | 0.72 | [5 empty] | 313 | 16.17985 | 5.734 | 422
37 |  | Ethane | 0 | 0 | 0 | 0 | 0.3904 | 0.492 | 1150 | 0.72 | [5 empty] | 293 | 0.23529 | 1.156 | 423
38 |  | Ethane | 0 | 0 | 0 | 0 | 0.3904 | 0.492 | 1150 | 0.72 | [5 empty] | 293 | 0.51649 | 2.788 | 423
39 |  | Ethane | 0 | 0 | 0 | 0 | 0.3904 | 0.492 | 1150 | 0.72 | [5 empty] | 293 | 1.29183 | 4.258 | 423
40 |  | Ethane | 0 | 0 | 0 | 0 | 0.3904 | 0.492 | 1150 | 0.72 | [5 empty] | 293 | 2.65044 | 5.107 | 423
41 |  | Ethane | 0 | 0 | 0 | 0 | 0.3904 | 0.492 | 1150 | 0.72 | [5 empty] | 293 | 4.10275 | 5.534 | 423
42 |  | Ethane | 0 | 0 | 0 | 0 | 0.3904 | 0.492 | 1150 | 0.72 | [5 empty] | 293 | 5.92295 | 5.802 | 423
43 |  | Ethane | 0 | 0 | 0 | 0 | 0.3904 | 0.492 | 1150 | 0.72 | [5 empty] | 293 | 7.97306 | 5.948 | 423
44 |  | Ethane | 0 | 0 | 0 | 0 | 0.3904 | 0.492 | 1150 | 0.72 | [5 empty] | 293 | 9.9982 | 6.031 | 423
45 |  | Ethane | 0 | 0 | 0 | 0 | 0.3904 | 0.492 | 1150 | 0.72 | [5 empty] | 293 | 12.72845 | 6.032 | 423
46 |  | Ethane | 0 | 0 | 0 | 0 | 0.3904 | 0.492 | 1150 | 0.72 | [5 empty] | 303 | 0.33009 | 1.169 | 424
47 |  | Ethane | 0 | 0 | 0 | 0 | 0.3904 | 0.492 | 1150 | 0.72 | [5 empty] | 303 | 0.60696 | 2.349 | 424
48 |  | Ethane | 0 | 0 | 0 | 0 | 0.3904 | 0.492 | 1150 | 0.72 | [5 empty] | 303 | 1.34519 | 3.75 | 424
49 |  | Ethane | 0 | 0 | 0 | 0 | 0.3904 | 0.492 | 1150 | 0.72 | [5 empty] | 303 | 2.62477 | 4.626 | 424
50 |  | Ethane | 0 | 0 | 0 | 0 | 0.3904 | 0.492 | 1150 | 0.72 | [5 empty] | 303 | 4.09026 | 5.076 | 424
51 |  | Ethane | 0 | 0 | 0 | 0 | 0.3904 | 0.492 | 1150 | 0.72 | [5 empty] | 303 | 5.23476 | 5.388 | 424
52 |  | Ethane | 0 | 0 | 0 | 0 | 0.3904 | 0.492 | 1150 | 0.72 | [5 empty] | 303 | 8.00773 | 5.577 | 424
53 |  | Ethane | 0 | 0 | 0 | 0 | 0.3904 | 0.492 | 1150 | 0.72 | [5 empty] | 303 | 10.67939 | 5.695 | 424
54 |  | Ethane | 0 | 0 | 0 | 0 | 0.3904 | 0.492 | 1150 | 0.72 | [5 empty] | 303 | 14.50168 | 5.716 | 424
55 |  | Ethane | 0 | 0 | 0 | 0 | 0.3904 | 0.492 | 1150 | 0.72 | [5 empty] | 313 | 0.33411 | 1.071 | 425
56 |  | Ethane | 0 | 0 | 0 | 0 | 0.3904 | 0.492 | 1150 | 0.72 | [5 empty] | 313 | 0.73655 | 2.463 | 425
57 |  | Ethane | 0 | 0 | 0 | 0 | 0.3904 | 0.492 | 1150 | 0.72 | [5 empty] | 313 | 1.60329 | 3.604 | 425
58 |  | Ethane | 0 | 0 | 0 | 0 | 0.3904 | 0.492 | 1150 | 0.72 | [5 empty] | 313 | 2.92147 | 4.387 | 425
59 |  | Ethane | 0 | 0 | 0 | 0 | 0.3904 | 0.492 | 1150 | 0.72 | [5 empty] | 313 | 4.32411 | 4.796 | 425
60 |  | Ethane | 0 | 0 | 0 | 0 | 0.3904 | 0.492 | 1150 | 0.72 | [5 empty] | 313 | 6.16031 | 5.119 | 425
61 |  | Ethane | 0 | 0 | 0 | 0 | 0.3904 | 0.492 | 1150 | 0.72 | [5 empty] | 313 | 8.18093 | 5.338 | 425
62 |  | Ethane | 0 | 0 | 0 | 0 | 0.3904 | 0.492 | 1150 | 0.72 | [5 empty] | 313 | 10.26441 | 5.421 | 425
63 |  | Ethane | 0 | 0 | 0 | 0 | 0.3904 | 0.492 | 1150 | 0.72 | [5 empty] | 313 | 12.84072 | 5.496 | 425
0 | CMK-3 | Propane | 0 | 0 | 0 | 0 | 0.5312 | 1.05 | 1203 | 1.1 | [5 empty] | 293 | 0.164 | 0.265 | 426
1 |  | Propane | 0 | 0 | 0 | 0 | 0.5312 | 1.05 | 1203 | 1.1 | [5 empty] | 293 | 0.341 | 1.028 | 426
2 |  | Propane | 0 | 0 | 0 | 0 | 0.5312 | 1.05 | 1203 | 1.1 | [5 empty] | 293 | 0.789 | 2.187 | 426
3 |  | Propane | 0 | 0 | 0 | 0 | 0.5312 | 1.05 | 1203 | 1.1 | [5 empty] | 293 | 1.591 | 3.246 | 426
4 |  | Propane | 0 | 0 | 0 | 0 | 0.5312 | 1.05 | 1203 | 1.1 | [5 empty] | 293 | 2.608 | 4.098 | 426
5 |  | Propane | 0 | 0 | 0 | 0 | 0.5312 | 1.05 | 1203 | 1.1 | [5 empty] | 293 | 3.654 | 4.852 | 426
6 |  | Propane | 0 | 0 | 0 | 0 | 0.5312 | 1.05 | 1203 | 1.1 | [5 empty] | 293 | 4.632 | 5.61 | 426
7 |  | Propane | 0 | 0 | 0 | 0 | 0.5312 | 1.05 | 1203 | 1.1 | [5 empty] | 293 | 5.568 | 6.538 | 426
8 |  | Propane | 0 | 0 | 0 | 0 | 0.5312 | 1.05 | 1203 | 1.1 | [5 empty] | 293 | 6.47 | 7.707 | 426
9 |  | Propane | 0 | 0 | 0 | 0 | 0.5312 | 1.05 | 1203 | 1.1 | [5 empty] | 293 | 7.521 | 8.625 | 426
10 | SBA-15 | Propane | 0 | 0 | 0 | 0 | 0.5312 | 1.05 | 967 | 1.51 | [5 empty] | 293 | 0.2 | 0.17 | 427
11 |  | Propane | 0 | 0 | 0 | 0 | 0.5312 | 1.05 | 967 | 1.51 | [5 empty] | 293 | 0.45 | 0.589 | 427
12 |  | Propane | 0 | 0 | 0 | 0 | 0.5312 | 1.05 | 967 | 1.51 | [5 empty] | 293 | 1.026 | 1.22 | 427
13 |  | Propane | 0 | 0 | 0 | 0 | 0.5312 | 1.05 | 967 | 1.51 | [5 empty] | 293 | 1.899 | 1.873 | 427
14 |  | Propane | 0 | 0 | 0 | 0 | 0.5312 | 1.05 | 967 | 1.51 | [5 empty] | 293 | 2.901 | 2.463 | 427
15 |  | Propane | 0 | 0 | 0 | 0 | 0.5312 | 1.05 | 967 | 1.51 | [5 empty] | 293 | 3.886 | 3.001 | 427
16 |  | Propane | 0 | 0 | 0 | 0 | 0.5312 | 1.05 | 967 | 1.51 | [5 empty] | 293 | 4.871 | 3.536 | 427
17 |  | Propane | 0 | 0 | 0 | 0 | 0.5312 | 1.05 | 967 | 1.51 | [5 empty] | 293 | 5.852 | 4.099 | 427
18 |  | Propane | 0 | 0 | 0 | 0 | 0.5312 | 1.05 | 967 | 1.51 | [5 empty] | 293 | 6.785 | 4.721 | 427
19 |  | Propane | 0 | 0 | 0 | 0 | 0.5312 | 1.05 | 967 | 1.51 | [5 empty] | 293 | 7.725 | 5.55 | 427
20 | AC-1 | Ethylene | 0.11 | 0.1 | 0 | 0.07 | 0.3474 | 0.289 | 1791 | 0.85 | [5 empty] | 273 | 0.238 | 0.515 | 428
21 |  | Ethylene | 0.11 | 0.1 | 0 | 0.07 | 0.3474 | 0.289 | 1791 | 0.85 | [5 empty] | 273 | 0.618 | 1.542 | 428
22 |  | Ethylene | 0.11 | 0.1 | 0 | 0.07 | 0.3474 | 0.289 | 1791 | 0.85 | [5 empty] | 273 | 1.391 | 2.62 | 428
23 |  | Ethylene | 0.11 | 0.1 | 0 | 0.07 | 0.3474 | 0.289 | 1791 | 0.85 | [5 empty] | 273 | 2.601 | 3.533 | 428
24 |  | Ethylene | 0.11 | 0.1 | 0 | 0.07 | 0.3474 | 0.289 | 1791 | 0.85 | [5 empty] | 273 | 3.981 | 4.305 | 428
25 |  | Ethylene | 0.11 | 0.1 | 0 | 0.07 | 0.3474 | 0.289 | 1791 | 0.85 | [5 empty] | 273 | 5.514 | 4.916 | 428
26 |  | Ethylene | 0.11 | 0.1 | 0 | 0.07 | 0.3474 | 0.289 | 1791 | 0.85 | [5 empty] | 273 | 7.088 | 5.261 | 428
27 |  | Ethylene | 0.11 | 0.1 | 0 | 0.07 | 0.3474 | 0.289 | 1791 | 0.85 | [5 empty] | 273 | 8.034 | 5.425 | 428
28 |  | Ethylene | 0.11 | 0.1 | 0 | 0.07 | 0.3474 | 0.289 | 1791 | 0.85 | [5 empty] | 293 | 0.201 | 0.204 | 429
29 |  | Ethylene | 0.11 | 0.1 | 0 | 0.07 | 0.3474 | 0.289 | 1791 | 0.85 | [5 empty] | 293 | 0.386 | 0.628 | 429
30 |  | Ethylene | 0.11 | 0.1 | 0 | 0.07 | 0.3474 | 0.289 | 1791 | 0.85 | [5 empty] | 293 | 0.658 | 1.13 | 429
31 |  | Ethylene | 0.11 | 0.1 | 0 | 0.07 | 0.3474 | 0.289 | 1791 | 0.85 | [5 empty] | 293 | 1.151 | 1.789 | 429
32 |  | Ethylene | 0.11 | 0.1 | 0 | 0.07 | 0.3474 | 0.289 | 1791 | 0.85 | [5 empty] | 293 | 1.856 | 2.456 | 429
33 |  | Ethylene | 0.11 | 0.1 | 0 | 0.07 | 0.3474 | 0.289 | 1791 | 0.85 | [5 empty] | 293 | 2.761 | 3.059 | 429
34 |  | Ethylene | 0.11 | 0.1 | 0 | 0.07 | 0.3474 | 0.289 | 1791 | 0.85 | [5 empty] | 293 | 3.888 | 3.615 | 429
35 |  | Ethylene | 0.11 | 0.1 | 0 | 0.07 | 0.3474 | 0.289 | 1791 | 0.85 | [5 empty] | 293 | 5.128 | 4.087 | 429
36 |  | Ethylene | 0.11 | 0.1 | 0 | 0.07 | 0.3474 | 0.289 | 1791 | 0.85 | [5 empty] | 293 | 6.416 | 4.487 | 429
37 |  | Ethylene | 0.11 | 0.1 | 0 | 0.07 | 0.3474 | 0.289 | 1791 | 0.85 | [5 empty] | 293 | 7.454 | 4.766 | 429
38 |  | Ethylene | 0.11 | 0.1 | 0 | 0.07 | 0.3474 | 0.289 | 1791 | 0.85 | [5 empty] | 313 | 0.206 | 0.21 | 430
39 |  | Ethylene | 0.11 | 0.1 | 0 | 0.07 | 0.3474 | 0.289 | 1791 | 0.85 | [5 empty] | 313 | 0.494 | 0.706 | 430
40 |  | Ethylene | 0.11 | 0.1 | 0 | 0.07 | 0.3474 | 0.289 | 1791 | 0.85 | [5 empty] | 313 | 0.921 | 1.274 | 430
41 |  | Ethylene | 0.11 | 0.1 | 0 | 0.07 | 0.3474 | 0.289 | 1791 | 0.85 | [5 empty] | 313 | 1.453 | 1.808 | 430
42 |  | Ethylene | 0.11 | 0.1 | 0 | 0.07 | 0.3474 | 0.289 | 1791 | 0.85 | [5 empty] | 313 | 2.287 | 2.43 | 430
43 |  | Ethylene | 0.11 | 0.1 | 0 | 0.07 | 0.3474 | 0.289 | 1791 | 0.85 | [5 empty] | 313 | 3.245 | 2.959 | 430
44 |  | Ethylene | 0.11 | 0.1 | 0 | 0.07 | 0.3474 | 0.289 | 1791 | 0.85 | [5 empty] | 313 | 4.344 | 3.434 | 430
45 |  | Ethylene | 0.11 | 0.1 | 0 | 0.07 | 0.3474 | 0.289 | 1791 | 0.85 | [5 empty] | 313 | 5.565 | 3.85 | 430
46 |  | Ethylene | 0.11 | 0.1 | 0 | 0.07 | 0.3474 | 0.289 | 1791 | 0.85 | [5 empty] | 313 | 6.849 | 4.215 | 430
47 |  | Propane | 0 | 0 | 0 | 0 | 0.5312 | 1.05 | 1791 | 0.85 | [5 empty] | 273 | 0.109 | 1.036 | 431
48 |  | Propane | 0 | 0 | 0 | 0 | 0.5312 | 1.05 | 1791 | 0.85 | [5 empty] | 273 | 0.207 | 3.211 | 431
49 |  | Propane | 0 | 0 | 0 | 0 | 0.5312 | 1.05 | 1791 | 0.85 | [5 empty] | 273 | 0.653 | 6.084 | 431
50 |  | Propane | 0 | 0 | 0 | 0 | 0.5312 | 1.05 | 1791 | 0.85 | [5 empty] | 273 | 2.256 | 7.992 | 431
51 |  | Propane | 0 | 0 | 0 | 0 | 0.5312 | 1.05 | 1791 | 0.85 | [5 empty] | 273 | 4.406 | 8.538 | 431
52 |  | Propane | 0 | 0 | 0 | 0 | 0.5312 | 1.05 | 1791 | 0.85 | [5 empty] | 293 | 0.119 | 0.121 | 432
53 |  | Propane | 0 | 0 | 0 | 0 | 0.5312 | 1.05 | 1791 | 0.85 | [5 empty] | 293 | 0.138 | 0.435 | 432
54 |  | Propane | 0 | 0 | 0 | 0 | 0.5312 | 1.05 | 1791 | 0.85 | [5 empty] | 293 | 0.157 | 0.846 | 432
55 |  | Propane | 0 | 0 | 0 | 0 | 0.5312 | 1.05 | 1791 | 0.85 | [5 empty] | 293 | 0.198 | 1.537 | 432
56 |  | Propane | 0 | 0 | 0 | 0 | 0.5312 | 1.05 | 1791 | 0.85 | [5 empty] | 293 | 0.268 | 2.361 | 432
57 |  | Propane | 0 | 0 | 0 | 0 | 0.5312 | 1.05 | 1791 | 0.85 | [5 empty] | 293 | 0.391 | 3.423 | 432
58 |  | Propane | 0 | 0 | 0 | 0 | 0.5312 | 1.05 | 1791 | 0.85 | [5 empty] | 293 | 0.638 | 4.638 | 432
59 |  | Propane | 0 | 0 | 0 | 0 | 0.5312 | 1.05 | 1791 | 0.85 | [5 empty] | 293 | 1.293 | 5.877 | 432
60 |  | Propane | 0 | 0 | 0 | 0 | 0.5312 | 1.05 | 1791 | 0.85 | [5 empty] | 293 | 2.655 | 6.967 | 432
61 |  | Propane | 0 | 0 | 0 | 0 | 0.5312 | 1.05 | 1791 | 0.85 | [5 empty] | 293 | 4.964 | 7.642 | 432
62 |  | Propane | 0 | 0 | 0 | 0 | 0.5312 | 1.05 | 1791 | 0.85 | [5 empty] | 313 | 0.134 | 0.238 | 433
63 |  | Propane | 0 | 0 | 0 | 0 | 0.5312 | 1.05 | 1791 | 0.85 | [5 empty] | 313 | 0.202 | 0.918 | 433
64 |  | Propane | 0 | 0 | 0 | 0 | 0.5312 | 1.05 | 1791 | 0.85 | [5 empty] | 313 | 0.311 | 1.748 | 433
65 |  | Propane | 0 | 0 | 0 | 0 | 0.5312 | 1.05 | 1791 | 0.85 | [5 empty] | 313 | 0.516 | 2.698 | 433
66 |  | Propane | 0 | 0 | 0 | 0 | 0.5312 | 1.05 | 1791 | 0.85 | [5 empty] | 313 | 0.966 | 3.834 | 433
67 |  | Propane | 0 | 0 | 0 | 0 | 0.5312 | 1.05 | 1791 | 0.85 | [5 empty] | 313 | 1.795 | 4.946 | 433
68 |  | Propane | 0 | 0 | 0 | 0 | 0.5312 | 1.05 | 1791 | 0.85 | [5 empty] | 313 | 3.115 | 5.897 | 433
69 |  | Propane | 0 | 0 | 0 | 0 | 0.5312 | 1.05 | 1791 | 0.85 | [5 empty] | 313 | 4.831 | 6.572 | 433
70 |  | Propane | 0 | 0 | 0 | 0 | 0.5312 | 1.05 | 1791 | 0.85 | [5 empty] | 313 | 6.724 | 6.958 | 433
0 | GAC | Ethylene | 0.11 | 0.1 | 0 | 0.07 | 0.3474 | 0.289 | 641 | 0.26 |  | 0.26 | 82.14 | 16.87 | 0.99 | 298 | 0.02992879 | 0.4131994 | 434
1 |  | Ethylene | 0.11 | 0.1 | 0 | 0.07 | 0.3474 | 0.289 | 641 | 0.26 |  | 0.26 | 82.14 | 16.87 | 0.99 | 298 | 0.07621693 | 0.9210904 | 434
2 |  | Ethylene | 0.11 | 0.1 | 0 | 0.07 | 0.3474 | 0.289 | 641 | 0.26 |  | 0.26 | 82.14 | 16.87 | 0.99 | 298 | 0.1573906 | 1.299857 | 434
3 |  | Ethylene | 0.11 | 0.1 | 0 | 0.07 | 0.3474 | 0.289 | 641 | 0.26 |  | 0.26 | 82.14 | 16.87 | 0.99 | 298 | 0.2395777 | 1.601148 | 434
4 |  | Ethylene | 0.11 | 0.1 | 0 | 0.07 | 0.3474 | 0.289 | 641 | 0.26 |  | 0.26 | 82.14 | 16.87 | 0.99 | 298 | 0.3494825 | 1.885222 | 434
5 |  | Ethylene | 0.11 | 0.1 | 0 | 0.07 | 0.3474 | 0.289 | 641 | 0.26 |  | 0.26 | 82.14 | 16.87 | 0.99 | 298 | 0.4686173 | 2.109039 | 434
6 |  | Ethylene | 0.11 | 0.1 | 0 | 0.07 | 0.3474 | 0.289 | 641 | 0.26 |  | 0.26 | 82.14 | 16.87 | 0.99 | 298 | 0.5949302 | 2.281205 | 434
7 |  | Ethylene | 0.11 | 0.1 | 0 | 0.07 | 0.3474 | 0.289 | 641 | 0.26 |  | 0.26 | 82.14 | 16.87 | 0.99 | 298 | 0.7006973 | 2.384505 | 434
8 |  | Ethylene | 0.11 | 0.1 | 0 | 0.07 | 0.3474 | 0.289 | 641 | 0.26 |  | 0.26 | 82.14 | 16.87 | 0.99 | 298 | 0.8229049 | 2.56528 | 434
9 |  | Ethylene | 0.11 | 0.1 | 0 | 0.07 | 0.3474 | 0.289 | 641 | 0.26 |  | 0.26 | 82.14 | 16.87 | 0.99 | 298 | 0.9286632 | 2.61693 | 434
10 |  | Ethylene | 0.11 | 0.1 | 0 | 0.07 | 0.3474 | 0.289 | 641 | 0.26 |  | 0.26 | 82.14 | 16.87 | 0.99 | 298 | 1.026215 | 2.711621 | 434
11 |  | Ethane | 0 | 0 | 0 | 0 | 0.3904 | 0.492 | 641 | 0.26 |  | 0.26 | 82.14 | 16.87 | 0.99 | 298 | 0.03407681 | 0.6542324 | 435
12 |  | Ethane | 0 | 0 | 0 | 0 | 0.3904 | 0.492 | 641 | 0.26 |  | 0.26 | 82.14 | 16.87 | 0.99 | 298 | 0.0813887 | 1.144907 | 435
13 |  | Ethane | 0 | 0 | 0 | 0 | 0.3904 | 0.492 | 641 | 0.26 |  | 0.26 | 82.14 | 16.87 | 0.99 | 298 | 0.1574156 | 1.446198 | 435
14 |  | Ethane | 0 | 0 | 0 | 0 | 0.3904 | 0.492 | 641 | 0.26 |  | 0.26 | 82.14 | 16.87 | 0.99 | 298 | 0.2632329 | 1.842181 | 435
15 |  | Ethane | 0 | 0 | 0 | 0 | 0.3904 | 0.492 | 641 | 0.26 |  | 0.26 | 82.14 | 16.87 | 0.99 | 298 | 0.3546558 | 2.117647 | 435
16 |  | Ethane | 0 | 0 | 0 | 0 | 0.3904 | 0.492 | 641 | 0.26 |  | 0.26 | 82.14 | 16.87 | 0.99 | 298 | 0.4573458 | 2.238164 | 435
17 |  | Ethane | 0 | 0 | 0 | 0 | 0.3904 | 0.492 | 641 | 0.26 |  | 0.26 | 82.14 | 16.87 | 0.99 | 298 | 0.5579913 | 2.41033 | 435
18 |  | Ethane | 0 | 0 | 0 | 0 | 0.3904 | 0.492 | 641 | 0.26 |  | 0.26 | 82.14 | 16.87 | 0.99 | 298 | 0.6822551 | 2.608321 | 435
19 |  | Ethane | 0 | 0 | 0 | 0 | 0.3904 | 0.492 | 641 | 0.26 |  | 0.26 | 82.14 | 16.87 | 0.99 | 298 | 0.8044582 | 2.763271 | 435
20 |  | Ethane | 0 | 0 | 0 | 0 | 0.3904 | 0.492 | 641 | 0.26 |  | 0.26 | 82.14 | 16.87 | 0.99 | 298 | 0.8907035 | 2.780488 | 435
21 |  | Ethane | 0 | 0 | 0 | 0 | 0.3904 | 0.492 | 641 | 0.26 |  | 0.26 | 82.14 | 16.87 | 0.99 | 298 | 0.9697707 | 2.849354 | 435
22 |  | Ethane | 0 | 0 | 0 | 0 | 0.3904 | 0.492 | 641 | 0.26 |  | 0.26 | 82.14 | 16.87 | 0.99 | 298 | 1.038568 | 2.901004 | 435
23 | GAC-800-3 | Ethylene | 0.11 | 0.1 | 0 | 0.07 | 0.3474 | 0.289 | 2063 | 0.91 | 0.24 | 0.67 | 88.05 | 9.92 | 2.02 | 298 | 0.03616261 | 0.8436155 | 436
24 |  | Ethylene | 0.11 | 0.1 | 0 | 0.07 | 0.3474 | 0.289 | 2063 | 0.91 | 0.24 | 0.67 | 88.05 | 9.92 | 2.02 | 298 | 0.07939865 | 1.515065 | 436
25 |  | Ethylene | 0.11 | 0.1 | 0 | 0.07 | 0.3474 | 0.289 | 2063 | 0.91 | 0.24 | 0.67 | 88.05 | 9.92 | 2.02 | 298 | 0.11746 | 1.945481 | 436
26 |  | Ethylene | 0.11 | 0.1 | 0 | 0.07 | 0.3474 | 0.289 | 2063 | 0.91 | 0.24 | 0.67 | 88.05 | 9.92 | 2.02 | 298 | 0.153434 | 2.177905 | 436
27 |  | Ethylene | 0.11 | 0.1 | 0 | 0.07 | 0.3474 | 0.289 | 2063 | 0.91 | 0.24 | 0.67 | 88.05 | 9.92 | 2.02 | 298 | 0.2079107 | 2.539455 | 436
28 |  | Ethylene | 0.11 | 0.1 | 0 | 0.07 | 0.3474 | 0.289 | 2063 | 0.91 | 0.24 | 0.67 | 88.05 | 9.92 | 2.02 | 298 | 0.2849835 | 2.952654 | 436
29 |  | Ethylene | 0.11 | 0.1 | 0 | 0.07 | 0.3474 | 0.289 | 2063 | 0.91 | 0.24 | 0.67 | 88.05 | 9.92 | 2.02 | 298 | 0.3753944 | 3.314204 | 436
30 |  | Ethylene | 0.11 | 0.1 | 0 | 0.07 | 0.3474 | 0.289 | 2063 | 0.91 | 0.24 | 0.67 | 88.05 | 9.92 | 2.02 | 298 | 0.4740292 | 3.736011 | 436
31 |  | Ethylene | 0.11 | 0.1 | 0 | 0.07 | 0.3474 | 0.289 | 2063 | 0.91 | 0.24 | 0.67 | 88.05 | 9.92 | 2.02 | 298 | 0.5603098 | 3.959828 | 436
32 |  | Ethylene | 0.11 | 0.1 | 0 | 0.07 | 0.3474 | 0.289 | 2063 | 0.91 | 0.24 | 0.67 | 88.05 | 9.92 | 2.02 | 298 | 0.6188697 | 4.183644 | 436
33 |  | Ethylene | 0.11 | 0.1 | 0 | 0.07 | 0.3474 | 0.289 | 2063 | 0.91 | 0.24 | 0.67 | 88.05 | 9.92 | 2.02 | 298 | 0.6959071 | 4.390244 | 436
34 |  | Ethylene | 0.11 | 0.1 | 0 | 0.07 | 0.3474 | 0.289 | 2063 | 0.91 | 0.24 | 0.67 | 88.05 | 9.92 | 2.02 | 298 | 0.7801299 | 4.588235 | 436
35 |  | Ethylene | 0.11 | 0.1 | 0 | 0.07 | 0.3474 | 0.289 | 2063 | 0.91 | 0.24 | 0.67 | 88.05 | 9.92 | 2.02 | 298 | 0.8653823 | 4.803443 | 436
36 |  | Ethylene | 0.11 | 0.1 | 0 | 0.07 | 0.3474 | 0.289 | 2063 | 0.91 | 0.24 | 0.67 | 88.05 | 9.92 | 2.02 | 298 | 0.9608972 | 4.992826 | 436
37 |  | Ethylene | 0.11 | 0.1 | 0 | 0.07 | 0.3474 | 0.289 | 2063 | 0.91 | 0.24 | 0.67 | 88.05 | 9.92 | 2.02 | 298 | 1.030736 | 5.13056 | 436
38 |  | Ethane | 0 | 0 | 0 | 0 | 0.3904 | 0.492 | 2063 | 0.91 | 0.24 | 0.67 | 88.05 | 9.92 | 2.02 | 298 | 0.01147776 | 0.5853659 | 437
39 |  | Ethane | 0 | 0 | 0 | 0 | 0.3904 | 0.492 | 2063 | 0.91 | 0.24 | 0.67 | 88.05 | 9.92 | 2.02 | 298 | 0.04136826 | 1.265423 | 437
40 |  | Ethane | 0 | 0 | 0 | 0 | 0.3904 | 0.492 | 2063 | 0.91 | 0.24 | 0.67 | 88.05 | 9.92 | 2.02 | 298 | 0.08870371 | 1.893831 | 437
41 |  | Ethane | 0 | 0 | 0 | 0 | 0.3904 | 0.492 | 2063 | 0.91 | 0.24 | 0.67 | 88.05 | 9.92 | 2.02 | 298 | 0.1483507 | 2.470588 | 437
42 |  | Ethane | 0 | 0 | 0 | 0 | 0.3904 | 0.492 | 2063 | 0.91 | 0.24 | 0.67 | 88.05 | 9.92 | 2.02 | 298 | 0.2079696 | 2.883788 | 437
43 |  | Ethane | 0 | 0 | 0 | 0 | 0.3904 | 0.492 | 2063 | 0.91 | 0.24 | 0.67 | 88.05 | 9.92 | 2.02 | 298 | 0.2768524 | 3.43472 | 437
44 |  | Ethane | 0 | 0 | 0 | 0 | 0.3904 | 0.492 | 2063 | 0.91 | 0.24 | 0.67 | 88.05 | 9.92 | 2.02 | 298 | 0.3559844 | 3.882353 | 437
45 |  | Ethane | 0 | 0 | 0 | 0 | 0.3904 | 0.492 | 2063 | 0.91 | 0.24 | 0.67 | 88.05 | 9.92 | 2.02 | 298 | 0.4269 | 4.312769 | 437
46 |  | Ethane | 0 | 0 | 0 | 0 | 0.3904 | 0.492 | 2063 | 0.91 | 0.24 | 0.67 | 88.05 | 9.92 | 2.02 | 298 | 0.5224532 | 4.725968 | 437
47 |  | Ethane | 0 | 0 | 0 | 0 | 0.3904 | 0.492 | 2063 | 0.91 | 0.24 | 0.67 | 88.05 | 9.92 | 2.02 | 298 | 0.6138909 | 5.087518 | 437
48 |  | Ethane | 0 | 0 | 0 | 0 | 0.3904 | 0.492 | 2063 | 0.91 | 0.24 | 0.67 | 88.05 | 9.92 | 2.02 | 298 | 0.7382019 | 5.560976 | 437
49 |  | Ethane | 0 | 0 | 0 | 0 | 0.3904 | 0.492 | 2063 | 0.91 | 0.24 | 0.67 | 88.05 | 9.92 | 2.02 | 298 | 0.8511986 | 5.913917 | 437
50 |  | Ethane | 0 | 0 | 0 | 0 | 0.3904 | 0.492 | 2063 | 0.91 | 0.24 | 0.67 | 88.05 | 9.92 | 2.02 | 298 | 0.9631613 | 6.223816 | 437
51 |  | Ethane | 0 | 0 | 0 | 0 | 0.3904 | 0.492 | 2063 | 0.91 | 0.24 | 0.67 | 88.05 | 9.92 | 2.02 | 298 | 1.029926 | 6.395983 | 437
52 | GAC-700-3 | Ethylene | 0.11 | 0.1 | 0 | 0.07 | 0.3474 | 0.289 | 1521 | 0.6 | 0.03 | 0.57 | 85.6 | 13.3 | 1.12 | 298 | 0.06076155 | 0.9684505 | 438
53 |  | Ethylene | 0.11 | 0.1 | 0 | 0.07 | 0.3474 | 0.289 | 1521 | 0.6 | 0.03 | 0.57 | 85.6 | 13.3 | 1.12 | 298 | 0.1261899 | 1.62403 | 438
54 |  | Ethylene | 0.11 | 0.1 | 0 | 0.07 | 0.3474 | 0.289 | 1521 | 0.6 | 0.03 | 0.57 | 85.6 | 13.3 | 1.12 | 298 | 0.2000668 | 2.201013 | 438
55 |  | Ethylene | 0.11 | 0.1 | 0 | 0.07 | 0.3474 | 0.289 | 1521 | 0.6 | 0.03 | 0.57 | 85.6 | 13.3 | 1.12 | 298 | 0.3114165 | 2.718438 | 438
56 |  | Ethylene | 0.11 | 0.1 | 0 | 0.07 | 0.3474 | 0.289 | 1521 | 0.6 | 0.03 | 0.57 | 85.6 | 13.3 | 1.12 | 298 | 0.4639003 | 3.342899 | 438
57 |  | Ethylene | 0.11 | 0.1 | 0 | 0.07 | 0.3474 | 0.289 | 1521 | 0.6 | 0.03 | 0.57 | 85.6 | 13.3 | 1.12 | 298 | 0.615161 | 3.898756 | 438
58 |  | Ethylene | 0.11 | 0.1 | 0 | 0.07 | 0.3474 | 0.289 | 1521 | 0.6 | 0.03 | 0.57 | 85.6 | 13.3 | 1.12 | 298 | 0.7192102 | 4.190834 | 438
59 |  | Ethylene | 0.11 | 0.1 | 0 | 0.07 | 0.3474 | 0.289 | 1521 | 0.6 | 0.03 | 0.57 | 85.6 | 13.3 | 1.12 | 298 | 0.8244627 | 4.453476 | 438
60 |  | Ethylene | 0.11 | 0.1 | 0 | 0.07 | 0.3474 | 0.289 | 1521 | 0.6 | 0.03 | 0.57 | 85.6 | 13.3 | 1.12 | 298 | 0.9272908 | 4.686754 | 438
61 |  | Ethylene | 0.11 | 0.1 | 0 | 0.07 | 0.3474 | 0.289 | 1521 | 0.6 | 0.03 | 0.57 | 85.6 | 13.3 | 1.12 | 298 | 1.028906 | 4.900448 | 438
62 |  | Ethane | 0 | 0 | 0 | 0 | 0.3904 | 0.492 | 1521 | 0.6 | 0.03 | 0.57 | 85.6 | 13.3 | 1.12 | 298 | 0.0547828 | 1.301901 | 439
63 |  | Ethane | 0 | 0 | 0 | 0 | 0.3904 | 0.492 | 1521 | 0.6 | 0.03 | 0.57 | 85.6 | 13.3 | 1.12 | 298 | 0.1444067 | 2.01583 | 439
64 |  | Ethane | 0 | 0 | 0 | 0 | 0.3904 | 0.492 | 1521 | 0.6 | 0.03 | 0.57 | 85.6 | 13.3 | 1.12 | 298 | 0.2110522 | 2.710602 | 439
65 |  | Ethane | 0 | 0 | 0 | 0 | 0.3904 | 0.492 | 1521 | 0.6 | 0.03 | 0.57 | 85.6 | 13.3 | 1.12 | 298 | 0.2510146 | 3.003936 | 439
66 |  | Ethane | 0 | 0 | 0 | 0 | 0.3904 | 0.492 | 1521 | 0.6 | 0.03 | 0.57 | 85.6 | 13.3 | 1.12 | 298 | 0.2958255 | 3.355998 | 439
67 |  | Ethane | 0 | 0 | 0 | 0 | 0.3904 | 0.492 | 1521 | 0.6 | 0.03 | 0.57 | 85.6 | 13.3 | 1.12 | 298 | 0.392671 | 3.903119 | 439
68 |  | Ethane | 0 | 0 | 0 | 0 | 0.3904 | 0.492 | 1521 | 0.6 | 0.03 | 0.57 | 85.6 | 13.3 | 1.12 | 298 | 0.5209335 | 4.341781 | 439
69 |  | Ethane | 0 | 0 | 0 | 0 | 0.3904 | 0.492 | 1521 | 0.6 | 0.03 | 0.57 | 85.6 | 13.3 | 1.12 | 298 | 0.6600846 | 4.80964 | 439
70 |  | Ethane | 0 | 0 | 0 | 0 | 0.3904 | 0.492 | 1521 | 0.6 | 0.03 | 0.57 | 85.6 | 13.3 | 1.12 | 298 | 0.793176 | 5.208991 | 439
71 |  | Ethane | 0 | 0 | 0 | 0 | 0.3904 | 0.492 | 1521 | 0.6 | 0.03 | 0.57 | 85.6 | 13.3 | 1.12 | 298 | 0.9056796 | 5.451884 | 439
72 |  | Ethane | 0 | 0 | 0 | 0 | 0.3904 | 0.492 | 1521 | 0.6 | 0.03 | 0.57 | 85.6 | 13.3 | 1.12 | 298 | 1.027863 | 5.723998 | 439
73 | GAC-900-3 | Ethylene | 0.11 | 0.1 | 0 | 0.07 | 0.3474 | 0.289 | 1694 | 0.74 | 0.18 | 0.56 | 91.99 | 7.36 | 0.65 | 298 | 0.03282779 | 0.3611551 | 440
74 |  | Ethylene | 0.11 | 0.1 | 0 | 0.07 | 0.3474 | 0.289 | 1694 | 0.74 | 0.18 | 0.56 | 91.99 | 7.36 | 0.65 | 298 | 0.05711028 | 0.8508751 | 440
75 |  | Ethylene | 0.11 | 0.1 | 0 | 0.07 | 0.3474 | 0.289 | 1694 | 0.74 | 0.18 | 0.56 | 91.99 | 7.36 | 0.65 | 298 | 0.1055626 | 1.271494 | 440
76 |  | Ethylene | 0.11 | 0.1 | 0 | 0.07 | 0.3474 | 0.289 | 1694 | 0.74 | 0.18 | 0.56 | 91.99 | 7.36 | 0.65 | 298 | 0.1733877 | 1.819183 | 440
77 |  | Ethylene | 0.11 | 0.1 | 0 | 0.07 | 0.3474 | 0.289 | 1694 | 0.74 | 0.18 | 0.56 | 91.99 | 7.36 | 0.65 | 298 | 0.254488 | 2.239162 | 440
78 |  | Ethylene | 0.11 | 0.1 | 0 | 0.07 | 0.3474 | 0.289 | 1694 | 0.74 | 0.18 | 0.56 | 91.99 | 7.36 | 0.65 | 298 | 0.3246899 | 2.580923 | 440
79 |  | Ethylene | 0.11 | 0.1 | 0 | 0.07 | 0.3474 | 0.289 | 1694 | 0.74 | 0.18 | 0.56 | 91.99 | 7.36 | 0.65 | 298 | 0.4093981 | 2.902791 | 440
80 |  | Ethylene | 0.11 | 0.1 | 0 | 0.07 | 0.3474 | 0.289 | 1694 | 0.74 | 0.18 | 0.56 | 91.99 | 7.36 | 0.65 | 298 | 0.4771855 | 3.264207 | 440
81 |  | Ethylene | 0.11 | 0.1 | 0 | 0.07 | 0.3474 | 0.289 | 1694 | 0.74 | 0.18 | 0.56 | 91.99 | 7.36 | 0.65 | 298 | 0.5425329 | 3.517828 | 440
82 |  | Ethylene | 0.11 | 0.1 | 0 | 0.07 | 0.3474 | 0.289 | 1694 | 0.74 | 0.18 | 0.56 | 91.99 | 7.36 | 0.65 | 298 | 0.6248108 | 3.78092 | 440
83 |  | Ethylene | 0.11 | 0.1 | 0 | 0.07 | 0.3474 | 0.289 | 1694 | 0.74 | 0.18 | 0.56 | 91.99 | 7.36 | 0.65 | 298 | 0.7663685 | 4.189909 | 440
84 |  | Ethylene | 0.11 | 0.1 | 0 | 0.07 | 0.3474 | 0.289 | 1694 | 0.74 | 0.18 | 0.56 | 91.99 | 7.36 | 0.65 | 298 | 0.8800971 | 4.511209 | 440
85 |  | Ethylene | 0.11 | 0.1 | 0 | 0.07 | 0.3474 | 0.289 | 1694 | 0.74 | 0.18 | 0.56 | 91.99 | 7.36 | 0.65 | 298 | 1.02889 | 4.822017 | 440
86 |  | Ethane | 0 | 0 | 0 | 0 | 0.3904 | 0.492 | 1694 | 0.74 | 0.18 | 0.56 | 91.99 | 7.36 | 0.65 | 298 | 0.002560627 | 0.1754741 | 441
87 |  | Ethane | 0 | 0 | 0 | 0 | 0.3904 | 0.492 | 1694 | 0.74 | 0.18 | 0.56 | 91.99 | 7.36 | 0.65 | 298 | 0.0244366 | 0.7240648 | 441
88 |  | Ethane | 0 | 0 | 0 | 0 | 0.3904 | 0.492 | 1694 | 0.74 | 0.18 | 0.56 | 91.99 | 7.36 | 0.65 | 298 | 0.04385864 | 1.096233 | 441
89 |  | Ethane | 0 | 0 | 0 | 0 | 0.3904 | 0.492 | 1694 | 0.74 | 0.18 | 0.56 | 91.99 | 7.36 | 0.65 | 298 | 0.09840633 | 1.76183 | 441
90 |  | Ethane | 0 | 0 | 0 | 0 | 0.3904 | 0.492 | 1694 | 0.74 | 0.18 | 0.56 | 91.99 | 7.36 | 0.65 | 298 | 0.1783647 | 2.515164 | 441
91 |  | Ethane | 0 | 0 | 0 | 0 | 0.3904 | 0.492 | 1694 | 0.74 | 0.18 | 0.56 | 91.99 | 7.36 | 0.65 | 298 | 0.2691879 | 3.18005 | 441
92 |  | Ethane | 0 | 0 | 0 | 0 | 0.3904 | 0.492 | 1694 | 0.74 | 0.18 | 0.56 | 91.99 | 7.36 | 0.65 | 298 | 0.355125 | 3.599934 | 441
93 |  | Ethane | 0 | 0 | 0 | 0 | 0.3904 | 0.492 | 1694 | 0.74 | 0.18 | 0.56 | 91.99 | 7.36 | 0.65 | 298 | 0.4604209 | 4.078261 | 441
94 |  | Ethane | 0 | 0 | 0 | 0 | 0.3904 | 0.492 | 1694 | 0.74 | 0.18 | 0.56 | 91.99 | 7.36 | 0.65 | 298 | 0.5935558 | 4.693298 | 441
95 |  | Ethane | 0 | 0 | 0 | 0 | 0.3904 | 0.492 | 1694 | 0.74 | 0.18 | 0.56 | 91.99 | 7.36 | 0.65 | 298 | 0.7000371 | 5.053955 | 441
96 |  | Ethane | 0 | 0 | 0 | 0 | 0.3904 | 0.492 | 1694 | 0.74 | 0.18 | 0.56 | 91.99 | 7.36 | 0.65 | 298 | 0.782323 | 5.356263 | 441
97 |  | Ethane | 0 | 0 | 0 | 0 | 0.3904 | 0.492 | 1694 | 0.74 | 0.18 | 0.56 | 91.99 | 7.36 | 0.65 | 298 | 0.8900017 | 5.658073 | 441
98 |  | Ethane | 0 | 0 | 0 | 0 | 0.3904 | 0.492 | 1694 | 0.74 | 0.18 | 0.56 | 91.99 | 7.36 | 0.65 | 298 | 1.030336 | 5.998459 | 441
99 | CAC-800-2 | Ethylene | 0.11 | 0.1 | 0 | 0.07 | 0.3474 | 0.289 | 1409 | 0.65 | 0.09 | 0.56 |  |  |  | 298 | 0.03963012 | 0.8177954 | 442
100 |  | Ethylene | 0.11 | 0.1 | 0 | 0.07 | 0.3474 | 0.289 | 1409 | 0.65 | 0.09 | 0.56 |  |  |  | 298 | 0.1162483 | 1.592164 | 442
101 |  | Ethylene | 0.11 | 0.1 | 0 | 0.07 | 0.3474 | 0.289 | 1409 | 0.65 | 0.09 | 0.56 |  |  |  | 298 | 0.2311757 | 2.235576 | 442
102 |  | Ethylene | 0.11 | 0.1 | 0 | 0.07 | 0.3474 | 0.289 | 1409 | 0.65 | 0.09 | 0.56 |  |  |  | 298 | 0.339498 | 2.687463 | 442
103 |  | Ethylene | 0.11 | 0.1 | 0 | 0.07 | 0.3474 | 0.289 | 1409 | 0.65 | 0.09 | 0.56 |  |  |  | 298 | 0.4689564 | 3.095624 | 442
104 |  | Ethylene | 0.11 | 0.1 | 0 | 0.07 | 0.3474 | 0.289 | 1409 | 0.65 | 0.09 | 0.56 |  |  |  | 298 | 0.5957728 | 3.442851 | 442
105 |  | Ethylene | 0.11 | 0.1 | 0 | 0.07 | 0.3474 | 0.289 | 1409 | 0.65 | 0.09 | 0.56 |  |  |  | 298 | 0.7027741 | 3.711875 | 442
106 |  | Ethylene | 0.11 | 0.1 | 0 | 0.07 | 0.3474 | 0.289 | 1409 | 0.65 | 0.09 | 0.56 |  |  |  | 298 | 0.8163804 | 3.980843 | 442
107 |  | Ethylene | 0.11 | 0.1 | 0 | 0.07 | 0.3474 | 0.289 | 1409 | 0.65 | 0.09 | 0.56 |  |  |  | 298 | 0.9009247 | 4.145564 | 442
108 |  | Ethylene | 0.11 | 0.1 | 0 | 0.07 | 0.3474 | 0.289 | 1409 | 0.65 | 0.09 | 0.56 |  |  |  | 298 | 1.021136 | 4.309974 | 442
109 |  | Ethane | 0 | 0 | 0 | 0 | 0.3904 | 0.492 | 1409 | 0.65 | 0.09 | 0.56 |  |  |  | 298 | 0.007926024 | 0.7309888 | 443
110 |  | Ethane | 0 | 0 | 0 | 0 | 0.3904 | 0.492 | 1409 | 0.65 | 0.09 | 0.56 |  |  |  | 298 | 0.05284016 | 1.366302 | 443
111 |  | Ethane | 0 | 0 | 0 | 0 | 0.3904 | 0.492 | 1409 | 0.65 | 0.09 | 0.56 |  |  |  | 298 | 0.1321004 | 2.123231 | 443
112 |  | Ethane | 0 | 0 | 0 | 0 | 0.3904 | 0.492 | 1409 | 0.65 | 0.09 | 0.56 |  |  |  | 298 | 0.1941876 | 2.592937 | 443
113 |  | Ethane | 0 | 0 | 0 | 0 | 0.3904 | 0.492 | 1409 | 0.65 | 0.09 | 0.56 |  |  |  | 298 | 0.2668428 | 3.062551 | 443
114 |  | Ethane | 0 | 0 | 0 | 0 | 0.3904 | 0.492 | 1409 | 0.65 | 0.09 | 0.56 |  |  |  | 298 | 0.3645971 | 3.401323 | 443
115 |  | Ethane | 0 | 0 | 0 | 0 | 0.3904 | 0.492 | 1409 | 0.65 | 0.09 | 0.56 |  |  |  | 298 | 0.4649934 | 3.774904 | 443
116 |  | Ethane | 0 | 0 | 0 | 0 | 0.3904 | 0.492 | 1409 | 0.65 | 0.09 | 0.56 |  |  |  | 298 | 0.5667107 | 4.139766 | 443
117 |  | Ethane | 0 | 0 | 0 | 0 | 0.3904 | 0.492 | 1409 | 0.65 | 0.09 | 0.56 |  |  |  | 298 | 0.661823 | 4.417602 | 443
118 |  | Ethane | 0 | 0 | 0 | 0 | 0.3904 | 0.492 | 1409 | 0.65 | 0.09 | 0.56 |  |  |  | 298 | 0.8005284 | 4.7386 | 443
119 |  | Ethane | 0 | 0 | 0 | 0 | 0.3904 | 0.492 | 1409 | 0.65 | 0.09 | 0.56 |  |  |  | 298 | 0.9128137 | 4.972746 | 443
120 |  | Ethane | 0 | 0 | 0 | 0 | 0.3904 | 0.492 | 1409 | 0.65 | 0.09 | 0.56 |  |  |  | 298 | 1.022457 | 5.206914 | 443
121 | CAC-800-4 | Ethylene | 0.11 | 0.1 | 0 | 0.07 | 0.3474 | 0.289 | 2002 | 0.89 | 0.34 | 0.65 |  |  |  | 298 | 0.02642008 | 0.547954 | 444
122 |  | Ethylene | 0.11 | 0.1 | 0 | 0.07 | 0.3474 | 0.289 | 2002 | 0.89 | 0.34 | 0.65 |  |  |  | 298 | 0.06208719 | 1.000474 | 444
123 |  | Ethylene | 0.11 | 0.1 | 0 | 0.07 | 0.3474 | 0.289 | 2002 | 0.89 | 0.34 | 0.65 |  |  |  | 298 | 0.1017173 | 1.348459 | 444
124 |  | Ethylene | 0.11 | 0.1 | 0 | 0.07 | 0.3474 | 0.289 | 2002 | 0.89 | 0.34 | 0.65 |  |  |  | 298 | 0.1598415 | 1.748534 | 444
125 |  | Ethylene | 0.11 | 0.1 | 0 | 0.07 | 0.3474 | 0.289 | 2002 | 0.89 | 0.34 | 0.65 |  |  |  | 298 | 0.2404227 | 2.165829 | 444
126 |  | Ethylene | 0.11 | 0.1 | 0 | 0.07 | 0.3474 | 0.289 | 2002 | 0.89 | 0.34 | 0.65 |  |  |  | 298 | 0.3143989 | 2.557057 | 444
127 |  | Ethylene | 0.11 | 0.1 | 0 | 0.07 | 0.3474 | 0.289 | 2002 | 0.89 | 0.34 | 0.65 |  |  |  | 298 | 0.4214003 | 2.965414 | 444
128 |  | Ethylene | 0.11 | 0.1 | 0 | 0.07 | 0.3474 | 0.289 | 2002 | 0.89 | 0.34 | 0.65 |  |  |  | 298 | 0.5217966 | 3.399954 | 444
129 |  | Ethylene | 0.11 | 0.1 | 0 | 0.07 | 0.3474 | 0.289 | 2002 | 0.89 | 0.34 | 0.65 |  |  |  | 298 | 0.6340819 | 3.78214 | 444
130 |  | Ethylene | 0.11 | 0.1 | 0 | 0.07 | 0.3474 | 0.289 | 2002 | 0.89 | 0.34 | 0.65 |  |  |  | 298 | 0.7727873 | 4.146679 | 444
131 |  | Ethylene | 0.11 | 0.1 | 0 | 0.07 | 0.3474 | 0.289 | 2002 | 0.89 | 0.34 | 0.65 |  |  |  | 298 | 0.8837517 | 4.459211 | 444
132 |  | Ethylene | 0.11 | 0.1 | 0 | 0.07 | 0.3474 | 0.289 | 2002 | 0.89 | 0.34 | 0.65 |  |  |  | 298 | 1.031704 | 4.780129 | 444
133 |  | Ethane | 0 | 0 | 0 | 0 | 0.3904 | 0.492 | 2002 | 0.89 | 0.34 | 0.65 |  |  |  | 298 | 0.02113606 | 0.6960406 | 445
134 |  | Ethane | 0 | 0 | 0 | 0 | 0.3904 | 0.492 | 2002 | 0.89 | 0.34 | 0.65 |  |  |  | 298 | 0.04623514 | 1.166069 | 445
135 |  | Ethane | 0 | 0 | 0 | 0 | 0.3904 | 0.492 | 2002 | 0.89 | 0.34 | 0.65 |  |  |  | 298 | 0.1043593 | 1.696767 | 445
136 |  | Ethane | 0 | 0 | 0 | 0 | 0.3904 | 0.492 | 2002 | 0.89 | 0.34 | 0.65 |  |  |  | 298 | 0.1347424 | 1.940334 | 445
137 |  | Ethane | 0 | 0 | 0 | 0 | 0.3904 | 0.492 | 2002 | 0.89 | 0.34 | 0.65 |  |  |  | 298 | 0.2179657 | 2.575314 | 445
138 |  | Ethane | 0 | 0 | 0 | 0 | 0.3904 | 0.492 | 2002 | 0.89 | 0.34 | 0.65 |  |  |  | 298 | 0.3117569 | 3.157951 | 445
139 |  | Ethane | 0 | 0 | 0 | 0 | 0.3904 | 0.492 | 2002 | 0.89 | 0.34 | 0.65 |  |  |  | 298 | 0.4055482 | 3.705755 | 445
140 |  | Ethane | 0 | 0 | 0 | 0 | 0.3904 | 0.492 | 2002 | 0.89 | 0.34 | 0.65 |  |  |  | 298 | 0.5072655 | 4.183825 | 445
141 |  | Ethane | 0 | 0 | 0 | 0 | 0.3904 | 0.492 | 2002 | 0.89 | 0.34 | 0.65 |  |  |  | 298 | 0.6287979 | 4.592055 | 445
142 |  | Ethane | 0 | 0 | 0 | 0 | 0.3904 | 0.492 | 2002 | 0.89 | 0.34 | 0.65 |  |  |  | 298 | 0.7410832 | 5.000366 | 445
143 |  | Ethane | 0 | 0 | 0 | 0 | 0.3904 | 0.492 | 2002 | 0.89 | 0.34 | 0.65 |  |  |  | 298 | 0.8573316 | 5.243186 | 445
144 |  | Ethane | 0 | 0 | 0 | 0 | 0.3904 | 0.492 | 2002 | 0.89 | 0.34 | 0.65 |  |  |  | 298 | 0.9696169 | 5.58183 | 445
145 |  | Ethane | 0 | 0 | 0 | 0 | 0.3904 | 0.492 | 2002 | 0.89 | 0.34 | 0.65 |  |  |  | 298 | 1.023778 | 5.685858 | 445
0 | AC | Ethylene | 0.11 | 0.1 | 0 | 0.07 | 0.3474 | 0.289 | 1080 | 1.528 | 1.389 | 0.139 |  |  |  | 303 | 0.02409639 | 0.1243599 | 446
1 |  | Ethylene | 0.11 | 0.1 | 0 | 0.07 | 0.3474 | 0.289 | 1080 | 1.528 | 1.389 | 0.139 |  |  |  | 303 | 0.1500909 | 0.5326162 | 446
2 |  | Ethylene | 0.11 | 0.1 | 0 | 0.07 | 0.3474 | 0.289 | 1080 | 1.528 | 1.389 | 0.139 |  |  |  | 303 | 0.2392141 | 0.7310206 | 446
3 |  | Ethylene | 0.11 | 0.1 | 0 | 0.07 | 0.3474 | 0.289 | 1080 | 1.528 | 1.389 | 0.139 |  |  |  | 303 | 0.3155842 | 0.871123 | 446
4 |  | Ethylene | 0.11 | 0.1 | 0 | 0.07 | 0.3474 | 0.289 | 1080 | 1.528 | 1.389 | 0.139 |  |  |  | 303 | 0.4782033 | 1.139716 | 446
5 |  | Ethylene | 0.11 | 0.1 | 0 | 0.07 | 0.3474 | 0.289 | 1080 | 1.528 | 1.389 | 0.139 |  |  |  | 303 | 0.6153382 | 1.322773 | 446
6 |  | Ethylene | 0.11 | 0.1 | 0 | 0.07 | 0.3474 | 0.289 | 1080 | 1.528 | 1.389 | 0.139 |  |  |  | 303 | 0.7298468 | 1.466907 | 446
7 |  | Ethylene | 0.11 | 0.1 | 0 | 0.07 | 0.3474 | 0.289 | 1080 | 1.528 | 1.389 | 0.139 |  |  |  | 303 | 0.8599003 | 1.622751 | 446
8 |  | Ethylene | 0.11 | 0.1 | 0 | 0.07 | 0.3474 | 0.289 | 1080 | 1.528 | 1.389 | 0.139 |  |  |  | 303 | 0.9560116 | 1.716329 | 446
0 | BDC | Ethylene | 0.11 | 0.1 | 0 | 0.07 | 0.3474 | 0.289 | 1080 | 1.53 | 1.377 | 0.153 |  |  |  | 273 | 0.09967846 | 0.3337011 | 447
1 |  | Ethylene | 0.11 | 0.1 | 0 | 0.07 | 0.3474 | 0.289 | 1080 | 1.53 | 1.377 | 1.153 |  |  |  | 273 | 0.192926 | 0.5995678 | 447
2 |  | Ethylene | 0.11 | 0.1 | 0 | 0.07 | 0.3474 | 0.289 | 1080 | 1.53 | 1.377 | 2.153 |  |  |  | 273 | 0.3118971 | 0.8977106 | 447
3 |  | Ethylene | 0.11 | 0.1 | 0 | 0.07 | 0.3474 | 0.289 | 1080 | 1.53 | 1.377 | 3.153 |  |  |  | 273 | 0.4823151 | 1.158326 | 447
4 |  | Ethylene | 0.11 | 0.1 | 0 | 0.07 | 0.3474 | 0.289 | 1080 | 1.53 | 1.377 | 4.153 |  |  |  | 273 | 0.6173633 | 1.353295 | 447
5 |  | Ethylene | 0.11 | 0.1 | 0 | 0.07 | 0.3474 | 0.289 | 1080 | 1.53 | 1.377 | 5.153 |  |  |  | 273 | 0.778135 | 1.512486 | 447
6 |  | Ethylene | 0.11 | 0.1 | 0 | 0.07 | 0.3474 | 0.289 | 1080 | 1.53 | 1.377 | 6.153 |  |  |  | 273 | 0.9196141 | 1.638965 | 447
7 |  | Ethylene | 0.11 | 0.1 | 0 | 0.07 | 0.3474 | 0.289 | 1080 | 1.53 | 1.377 | 7.153 |  |  |  | 273 | 1.032154 | 1.801439 | 447
8 | PDC | Ethylene | 0.11 | 0.1 | 0 | 0.07 | 0.3474 | 0.289 | 2390 | 1.21 | 0.484 | 0.726 |  |  |  | 273 | 0.03536977 | 0.2764264 | 448
9 |  | Ethylene | 0.11 | 0.1 | 0 | 0.07 | 0.3474 | 0.289 | 2390 | 1.21 | 0.484 | 0.726 |  |  |  | 273 | 0.1414791 | 0.8983857 | 448
10 |  | Ethylene | 0.11 | 0.1 | 0 | 0.07 | 0.3474 | 0.289 | 2390 | 1.21 | 0.484 | 0.726 |  |  |  | 273 | 0.2604502 | 1.451238 | 448
11 |  | Ethylene | 0.11 | 0.1 | 0 | 0.07 | 0.3474 | 0.289 | 2390 | 1.21 | 0.484 | 0.726 |  |  |  | 273 | 0.3697749 | 1.865878 | 448
12 |  | Ethylene | 0.11 | 0.1 | 0 | 0.07 | 0.3474 | 0.289 | 2390 | 1.21 | 0.484 | 0.726 |  |  |  | 273 | 0.5401929 | 2.418731 | 448
13 |  | Ethylene | 0.11 | 0.1 | 0 | 0.07 | 0.3474 | 0.289 | 2390 | 1.21 | 0.484 | 0.726 |  |  |  | 273 | 0.6977492 | 2.83337 | 448
14 |  | Ethylene | 0.11 | 0.1 | 0 | 0.07 | 0.3474 | 0.289 | 2390 | 1.21 | 0.484 | 0.726 |  |  |  | 273 | 0.8745981 | 3.24801 | 448
15 |  | Ethylene | 0.11 | 0.1 | 0 | 0.07 | 0.3474 | 0.289 | 2390 | 1.21 | 0.484 | 0.726 |  |  |  | 273 | 1.028939 | 3.593543 | 448