## Sheet1
| GAC | GAS | E | S | A | B | V | L | BET | Vt | Vmeso | Vmic | %C | %O | %N | Temp(K) | Pressure | Adsorp(mmol/g) | Index
0 | 10Xc-80 | Hydrogen | 0 | 0 | 0 | 0 | 0.1086 | -1.2 | 1303 | 0.88 | 0.55 | 0.33 | 80.72 | 18.92 |  | 77 | 0.5711648 | 2.467866 | 0
1 |  | Hydrogen | 0 | 0 | 0 | 0 | 0.1086 | -1.2 | 1303 | 0.88 | 0.55 | 0.33 | 80.72 | 18.92 |  | 77 | 0.9283464 | 4.627249 | 0
2 |  | Hydrogen | 0 | 0 | 0 | 0 | 0.1086 | -1.2 | 1303 | 0.88 | 0.55 | 0.33 | 80.72 | 18.92 |  | 77 | 1.990297 | 7.017995 | 0
3 |  | Hydrogen | 0 | 0 | 0 | 0 | 0.1086 | -1.2 | 1303 | 0.88 | 0.55 | 0.33 | 80.72 | 18.92 |  | 77 | 3.967196 | 9.177378 | 0
4 |  | Hydrogen | 0 | 0 | 0 | 0 | 0.1086 | -1.2 | 1303 | 0.88 | 0.55 | 0.33 | 80.72 | 18.92 |  | 77 | 6.223976 | 10.56555 | 0
5 |  | Hydrogen | 0 | 0 | 0 | 0 | 0.1086 | -1.2 | 1303 | 0.88 | 0.55 | 0.33 | 80.72 | 18.92 |  | 77 | 10.0315 | 12.57069 | 0
6 |  | Hydrogen | 0 | 0 | 0 | 0 | 0.1086 | -1.2 | 1303 | 0.88 | 0.55 | 0.33 | 80.72 | 18.92 |  | 77 | 14.19041 | 14.26735 | 0
7 |  | Hydrogen | 0 | 0 | 0 | 0 | 0.1086 | -1.2 | 1303 | 0.88 | 0.55 | 0.33 | 80.72 | 18.92 |  | 77 | 17.64365 | 15.34704 | 0
8 |  | Hydrogen | 0 | 0 | 0 | 0 | 0.1086 | -1.2 | 1303 | 0.88 | 0.55 | 0.33 | 80.72 | 18.92 |  | 77 | 20.18067 | 16.11825 | 0
9 | 10Xc-75 | Hydrogen | 0 | 0 | 0 | 0 | 0.1086 | -1.2 | 2366 | 1.44 | 0.75 | 0.69 | 88.88 | 10.66 |  | 77 | 0.5756906 | 4.395887 | 1
10 |  | Hydrogen | 0 | 0 | 0 | 0 | 0.1086 | -1.2 | 2366 | 1.44 | 0.75 | 0.69 | 88.88 | 10.66 |  | 77 | 1.081321 | 9.794344 | 1
11 |  | Hydrogen | 0 | 0 | 0 | 0 | 0.1086 | -1.2 | 2366 | 1.44 | 0.75 | 0.69 | 88.88 | 10.66 |  | 77 | 2.004055 | 12.87918 | 1
12 |  | Hydrogen | 0 | 0 | 0 | 0 | 0.1086 | -1.2 | 2366 | 1.44 | 0.75 | 0.69 | 88.88 | 10.66 |  | 77 | 3.984033 | 16.34961 | 1
13 |  | Hydrogen | 0 | 0 | 0 | 0 | 0.1086 | -1.2 | 2366 | 1.44 | 0.75 | 0.69 | 88.88 | 10.66 |  | 77 | 6.103045 | 19.04884 | 1
14 |  | Hydrogen | 0 | 0 | 0 | 0 | 0.1086 | -1.2 | 2366 | 1.44 | 0.75 | 0.69 | 88.88 | 10.66 |  | 77 | 8.149824 | 20.97686 | 1
15 |  | Hydrogen | 0 | 0 | 0 | 0 | 0.1086 | -1.2 | 2366 | 1.44 | 0.75 | 0.69 | 88.88 | 10.66 |  | 77 | 10.83059 | 22.98201 | 1
16 |  | Hydrogen | 0 | 0 | 0 | 0 | 0.1086 | -1.2 | 2366 | 1.44 | 0.75 | 0.69 | 88.88 | 10.66 |  | 77 | 13.29918 | 24.60154 | 1
17 |  | Hydrogen | 0 | 0 | 0 | 0 | 0.1086 | -1.2 | 2366 | 1.44 | 0.75 | 0.69 | 88.88 | 10.66 |  | 77 | 15.90861 | 26.22108 | 1
18 |  | Hydrogen | 0 | 0 | 0 | 0 | 0.1086 | -1.2 | 2366 | 1.44 | 0.75 | 0.69 | 88.88 | 10.66 |  | 77 | 18.09407 | 27.22365 | 1
19 |  | Hydrogen | 0 | 0 | 0 | 0 | 0.1086 | -1.2 | 2366 | 1.44 | 0.75 | 0.69 | 88.88 | 10.66 |  | 77 | 19.99819 | 28.38046 | 1
20 | 10Xc-70 | Hydrogen | 0 | 0 | 0 | 0 | 0.1086 | -1.2 | 3331 | 1.94 | 0.94 | 1 | 89.16 | 9.01 |  | 77 | 0.145914 | 1.311054 | 2
21 |  | Hydrogen | 0 | 0 | 0 | 0 | 0.1086 | -1.2 | 3331 | 1.94 | 0.94 | 1 | 89.16 | 9.01 |  | 77 | 0.2954488 | 5.012853 | 2
22 |  | Hydrogen | 0 | 0 | 0 | 0 | 0.1086 | -1.2 | 3331 | 1.94 | 0.94 | 1 | 89.16 | 9.01 |  | 77 | 0.5834751 | 7.712082 | 2
23 |  | Hydrogen | 0 | 0 | 0 | 0 | 0.1086 | -1.2 | 3331 | 1.94 | 0.94 | 1 | 89.16 | 9.01 |  | 77 | 1.153192 | 10.41131 | 2
24 |  | Hydrogen | 0 | 0 | 0 | 0 | 0.1086 | -1.2 | 3331 | 1.94 | 0.94 | 1 | 89.16 | 9.01 |  | 77 | 2.076288 | 13.65039 | 2
25 |  | Hydrogen | 0 | 0 | 0 | 0 | 0.1086 | -1.2 | 3331 | 1.94 | 0.94 | 1 | 89.16 | 9.01 |  | 77 | 4.056447 | 17.19794 | 2
26 |  | Hydrogen | 0 | 0 | 0 | 0 | 0.1086 | -1.2 | 3331 | 1.94 | 0.94 | 1 | 89.16 | 9.01 |  | 77 | 6.246244 | 20.05141 | 2
27 |  | Hydrogen | 0 | 0 | 0 | 0 | 0.1086 | -1.2 | 3331 | 1.94 | 0.94 | 1 | 89.16 | 9.01 |  | 77 | 7.940548 | 21.82519 | 2
28 |  | Hydrogen | 0 | 0 | 0 | 0 | 0.1086 | -1.2 | 3331 | 1.94 | 0.94 | 1 | 89.16 | 9.01 |  | 77 | 10.19878 | 23.83033 | 2
29 |  | Hydrogen | 0 | 0 | 0 | 0 | 0.1086 | -1.2 | 3331 | 1.94 | 0.94 | 1 | 89.16 | 9.01 |  | 77 | 12.87972 | 25.9126 | 2
30 |  | Hydrogen | 0 | 0 | 0 | 0 | 0.1086 | -1.2 | 3331 | 1.94 | 0.94 | 1 | 89.16 | 9.01 |  | 77 | 15.84217 | 27.91774 | 2
31 |  | Hydrogen | 0 | 0 | 0 | 0 | 0.1086 | -1.2 | 3331 | 1.94 | 0.94 | 1 | 89.16 | 9.01 |  | 77 | 18.09932 | 29.46015 | 2
32 |  | Hydrogen | 0 | 0 | 0 | 0 | 0.1086 | -1.2 | 3331 | 1.94 | 0.94 | 1 | 89.16 | 9.01 |  | 77 | 20.0735 | 30.46272 | 2
33 | 10Xc-60 | Hydrogen | 0 | 0 | 0 | 0 | 0.1086 | -1.2 | 2236 | 1.35 | 0.68 | 0.67 | 87.11 | 11.97 |  | 77 | 0.6491908 | 5.706941 | 3
34 |  | Hydrogen | 0 | 0 | 0 | 0 | 0.1086 | -1.2 | 2236 | 1.35 | 0.68 | 0.67 | 87.11 | 11.97 |  | 77 | 1.007459 | 8.329049 | 3
35 |  | Hydrogen | 0 | 0 | 0 | 0 | 0.1086 | -1.2 | 2236 | 1.35 | 0.68 | 0.67 | 87.11 | 11.97 |  | 77 | 2.143271 | 12.18509 | 3
36 |  | Hydrogen | 0 | 0 | 0 | 0 | 0.1086 | -1.2 | 2236 | 1.35 | 0.68 | 0.67 | 87.11 | 11.97 |  | 77 | 3.133531 | 14.03599 | 3
37 |  | Hydrogen | 0 | 0 | 0 | 0 | 0.1086 | -1.2 | 2236 | 1.35 | 0.68 | 0.67 | 87.11 | 11.97 |  | 77 | 5.11025 | 16.11825 | 3
38 |  | Hydrogen | 0 | 0 | 0 | 0 | 0.1086 | -1.2 | 2236 | 1.35 | 0.68 | 0.67 | 87.11 | 11.97 |  | 77 | 7.227814 | 18.20051 | 3
39 |  | Hydrogen | 0 | 0 | 0 | 0 | 0.1086 | -1.2 | 2236 | 1.35 | 0.68 | 0.67 | 87.11 | 11.97 |  | 77 | 9.133205 | 19.89717 | 3
40 |  | Hydrogen | 0 | 0 | 0 | 0 | 0.1086 | -1.2 | 2236 | 1.35 | 0.68 | 0.67 | 87.11 | 11.97 |  | 77 | 12.02469 | 21.67095 | 3
41 |  | Hydrogen | 0 | 0 | 0 | 0 | 0.1086 | -1.2 | 2236 | 1.35 | 0.68 | 0.67 | 87.11 | 11.97 |  | 77 | 15.97324 | 23.75321 | 3
42 |  | Hydrogen | 0 | 0 | 0 | 0 | 0.1086 | -1.2 | 2236 | 1.35 | 0.68 | 0.67 | 87.11 | 11.97 |  | 77 | 19.78022 | 25.52699 | 3
0 | Pd-ACF | Hydrogen | 0 | 0 | 0 | 0 | 0.1086 | -1.2 | 1990 | 0.91 | 0.08 | 0.83 |  |  |  | 298 | 0.1184834 | 0.07722331 | 4
1 |  | Hydrogen | 0 | 0 | 0 | 0 | 0.1086 | -1.2 | 1990 | 0.91 | 0.08 | 0.83 |  |  |  | 298 | 0.8293839 | 0.1582102 | 4
2 |  | Hydrogen | 0 | 0 | 0 | 0 | 0.1086 | -1.2 | 1990 | 0.91 | 0.08 | 0.83 |  |  |  | 298 | 2.014218 | 0.2392668 | 4
3 |  | Hydrogen | 0 | 0 | 0 | 0 | 0.1086 | -1.2 | 1990 | 0.91 | 0.08 | 0.83 |  |  |  | 298 | 3.791469 | 0.3534987 | 4
4 |  | Hydrogen | 0 | 0 | 0 | 0 | 0.1086 | -1.2 | 1990 | 0.91 | 0.08 | 0.83 |  |  |  | 298 | 5.924171 | 0.4935183 | 4
5 |  | Hydrogen | 0 | 0 | 0 | 0 | 0.1086 | -1.2 | 1990 | 0.91 | 0.08 | 0.83 |  |  |  | 298 | 8.886256 | 0.659395 | 4
6 |  | Hydrogen | 0 | 0 | 0 | 0 | 0.1086 | -1.2 | 1990 | 0.91 | 0.08 | 0.83 |  |  |  | 298 | 12.97393 | 0.8842609 | 4
7 |  | Hydrogen | 0 | 0 | 0 | 0 | 0.1086 | -1.2 | 1990 | 0.91 | 0.08 | 0.83 |  |  |  | 298 | 15.87678 | 1.050129 | 4
8 |  | Hydrogen | 0 | 0 | 0 | 0 | 0.1086 | -1.2 | 1990 | 0.91 | 0.08 | 0.83 |  |  |  | 298 | 17.891 | 1.171749 | 4
9 |  | Hydrogen | 0 | 0 | 0 | 0 | 0.1086 | -1.2 | 1990 | 0.91 | 0.08 | 0.83 |  |  |  | 298 | 19.54976 | 1.249198 | 4
10 | ACF | Hydrogen | 0 | 0 | 0 | 0 | 0.1086 | -1.2 | 1996 | 0.86 | 0.06 | 0.8 |  |  |  | 298 | 0.7109005 | 0.02951631 | 5
11 |  | Hydrogen | 0 | 0 | 0 | 0 | 0.1086 | -1.2 | 1996 | 0.86 | 0.06 | 0.8 |  |  |  | 298 | 1.954976 | 0.0995522 | 5
12 |  | Hydrogen | 0 | 0 | 0 | 0 | 0.1086 | -1.2 | 1996 | 0.86 | 0.06 | 0.8 |  |  |  | 298 | 3.969194 | 0.2248484 | 5
13 |  | Hydrogen | 0 | 0 | 0 | 0 | 0.1086 | -1.2 | 1996 | 0.86 | 0.06 | 0.8 |  |  |  | 298 | 5.924171 | 0.3133712 | 5
14 |  | Hydrogen | 0 | 0 | 0 | 0 | 0.1086 | -1.2 | 1996 | 0.86 | 0.06 | 0.8 |  |  |  | 298 | 8.234597 | 0.4350345 | 5
15 |  | Hydrogen | 0 | 0 | 0 | 0 | 0.1086 | -1.2 | 1996 | 0.86 | 0.06 | 0.8 |  |  |  | 298 | 10.78199 | 0.5604091 | 5
16 |  | Hydrogen | 0 | 0 | 0 | 0 | 0.1086 | -1.2 | 1996 | 0.86 | 0.06 | 0.8 |  |  |  | 298 | 13.74408 | 0.7005506 | 5
17 |  | Hydrogen | 0 | 0 | 0 | 0 | 0.1086 | -1.2 | 1996 | 0.86 | 0.06 | 0.8 |  |  |  | 298 | 16.82464 | 0.8260036 | 5
18 |  | Hydrogen | 0 | 0 | 0 | 0 | 0.1086 | -1.2 | 1996 | 0.86 | 0.06 | 0.8 |  |  |  | 298 | 19.66825 | 0.9403924 | 5
0 | B/N-CMK-3 | Hydrogen | 0 | 0 | 0 | 0 | 0.1086 | -1.2 | 1215 | 0.62 | [5 empty] | 298 | 6.037132 | 0.2323232 | 6
1 |  | Hydrogen | 0 | 0 | 0 | 0 | 0.1086 | -1.2 | 1215 | 0.62 | [5 empty] | 298 | 21.70008 | 0.7474747 | 6
2 |  | Hydrogen | 0 | 0 | 0 | 0 | 0.1086 | -1.2 | 1215 | 0.62 | [5 empty] | 298 | 40.75935 | 1.383838 | 6
3 |  | Hydrogen | 0 | 0 | 0 | 0 | 0.1086 | -1.2 | 1215 | 0.62 | [5 empty] | 298 | 63.21926 | 2.050505 | 6
4 |  | Hydrogen | 0 | 0 | 0 | 0 | 0.1086 | -1.2 | 1215 | 0.62 | [5 empty] | 298 | 78.51565 | 2.323232 | 6
5 |  | Hydrogen | 0 | 0 | 0 | 0 | 0.1086 | -1.2 | 1215 | 0.62 | [5 empty] | 298 | 88.70895 | 2.59596 | 6
6 |  | Hydrogen | 0 | 0 | 0 | 0 | 0.1086 | -1.2 | 1215 | 0.62 | [5 empty] | 298 | 94.94082 | 2.707071 | 6
7 |  | Hydrogen | 0 | 0 | 0 | 0 | 0.1086 | -1.2 | 1215 | 0.62 | [5 empty] | 298 | 100.798 | 2.747475 | 6
8 | CMK-3 | Hydrogen | 0 | 0 | 0 | 0 | 0.1086 | -1.2 | 1260 | 1.25 | [5 empty] | 298 | 5.852425 | 0.1414141 | 7
9 |  | Hydrogen | 0 | 0 | 0 | 0 | 0.1086 | -1.2 | 1260 | 1.25 | [5 empty] | 298 | 20.76795 | 0.4747475 | 7
10 |  | Hydrogen | 0 | 0 | 0 | 0 | 0.1086 | -1.2 | 1260 | 1.25 | [5 empty] | 298 | 40.59326 | 0.8989899 | 7
11 |  | Hydrogen | 0 | 0 | 0 | 0 | 0.1086 | -1.2 | 1260 | 1.25 | [5 empty] | 298 | 61.74685 | 1.212121 | 7
12 |  | Hydrogen | 0 | 0 | 0 | 0 | 0.1086 | -1.2 | 1260 | 1.25 | [5 empty] | 298 | 81.19941 | 1.525253 | 7
13 |  | Hydrogen | 0 | 0 | 0 | 0 | 0.1086 | -1.2 | 1260 | 1.25 | [5 empty] | 298 | 91.01947 | 1.69697 | 7
14 |  | Hydrogen | 0 | 0 | 0 | 0 | 0.1086 | -1.2 | 1260 | 1.25 | [5 empty] | 298 | 97.63221 | 1.747475 | 7
15 | Ru-B/N-CMK-3 | Hydrogen | 0 | 0 | 0 | 0 | 0.1086 | -1.2 | 953 | 0.48 | [5 empty] | 298 | 101.9769 | 1.79798 | 8
16 |  | Hydrogen | 0 | 0 | 0 | 0 | 0.1086 | -1.2 | 953 | 0.48 | [5 empty] | 298 | 19.7701 | 1.441176 | 8
17 |  | Hydrogen | 0 | 0 | 0 | 0 | 0.1086 | -1.2 | 953 | 0.48 | [5 empty] | 298 | 40.06866 | 2.755656 | 8
18 |  | Hydrogen | 0 | 0 | 0 | 0 | 0.1086 | -1.2 | 953 | 0.48 | [5 empty] | 298 | 60.71768 | 4.022624 | 8
19 |  | Hydrogen | 0 | 0 | 0 | 0 | 0.1086 | -1.2 | 953 | 0.48 | [5 empty] | 298 | 87.10801 | 5.33 | 8
20 |  | Hydrogen | 0 | 0 | 0 | 0 | 0.1086 | -1.2 | 953 | 0.48 | [5 empty] | 298 | 98.91589 | 5.89 | 8
0 | M2849 | Hydrogen | 0 | 0 | 0 | 0 | 0.1086 | -1.2 | 2849 | 1.31 | 0.34 | 0.97 |  |  |  | 77 | 1.023392 | 15.20891 | 9
1 |  | Hydrogen | 0 | 0 | 0 | 0 | 0.1086 | -1.2 | 2849 | 1.31 | 0.34 | 0.97 |  |  |  | 77 | 2.339181 | 19.10864 | 9
2 |  | Hydrogen | 0 | 0 | 0 | 0 | 0.1086 | -1.2 | 2849 | 1.31 | 0.34 | 0.97 |  |  |  | 77 | 3.654971 | 21.54596 | 9
3 |  | Hydrogen | 0 | 0 | 0 | 0 | 0.1086 | -1.2 | 2849 | 1.31 | 0.34 | 0.97 |  |  |  | 77 | 6.28655 | 23.69081 | 9
4 |  | Hydrogen | 0 | 0 | 0 | 0 | 0.1086 | -1.2 | 2849 | 1.31 | 0.34 | 0.97 |  |  |  | 77 | 13.15789 | 27.29805 | 9
5 |  | Hydrogen | 0 | 0 | 0 | 0 | 0.1086 | -1.2 | 2849 | 1.31 | 0.34 | 0.97 |  |  |  | 77 | 25.5848 | 29.3454 | 9
6 |  | Hydrogen | 0 | 0 | 0 | 0 | 0.1086 | -1.2 | 2849 | 1.31 | 0.34 | 0.97 |  |  |  | 77 | 38.45029 | 30.12535 | 9
7 |  | Hydrogen | 0 | 0 | 0 | 0 | 0.1086 | -1.2 | 2849 | 1.31 | 0.34 | 0.97 |  |  |  | 77 | 51.31579 | 29.93036 | 9
8 |  | Hydrogen | 0 | 0 | 0 | 0 | 0.1086 | -1.2 | 2849 | 1.31 | 0.34 | 0.97 |  |  |  | 77 | 77.77778 | 29.73538 | 9
9 | T3220 | Hydrogen | 0 | 0 | 0 | 0 | 0.1086 | -1.2 | 3220 | 1.5 | 0.48 | 1.02 |  |  |  | 77 | 2.046784 | 18.2312 | 10
10 |  | Hydrogen | 0 | 0 | 0 | 0 | 0.1086 | -1.2 | 3220 | 1.5 | 0.48 | 1.02 |  |  |  | 77 | 4.093567 | 21.15599 | 10
11 |  | Hydrogen | 0 | 0 | 0 | 0 | 0.1086 | -1.2 | 3220 | 1.5 | 0.48 | 1.02 |  |  |  | 77 | 6.432749 | 23.00836 | 10
12 |  | Hydrogen | 0 | 0 | 0 | 0 | 0.1086 | -1.2 | 3220 | 1.5 | 0.48 | 1.02 |  |  |  | 77 | 13.0117 | 26.22563 | 10
13 |  | Hydrogen | 0 | 0 | 0 | 0 | 0.1086 | -1.2 | 3220 | 1.5 | 0.48 | 1.02 |  |  |  | 77 | 26.31579 | 28.46797 | 10
14 |  | Hydrogen | 0 | 0 | 0 | 0 | 0.1086 | -1.2 | 3220 | 1.5 | 0.48 | 1.02 |  |  |  | 77 | 38.0117 | 29.15042 | 10
15 |  | Hydrogen | 0 | 0 | 0 | 0 | 0.1086 | -1.2 | 3220 | 1.5 | 0.48 | 1.02 |  |  |  | 77 | 52.77778 | 29.05292 | 10
16 |  | Hydrogen | 0 | 0 | 0 | 0 | 0.1086 | -1.2 | 3220 | 1.5 | 0.48 | 1.02 |  |  |  | 77 | 67.83626 | 29.15042 | 10
17 |  | Hydrogen | 0 | 0 | 0 | 0 | 0.1086 | -1.2 | 3220 | 1.5 | 0.48 | 1.02 |  |  |  | 77 | 79.23977 | 29.24791 | 10
18 | M2029 | Hydrogen | 0 | 0 | 0 | 0 | 0.1086 | -1.2 | 2029 | 0.83 | 0.08 | 0.75 |  |  |  | 77 | 0.877193 | 13.9415 | 11
19 |  | Hydrogen | 0 | 0 | 0 | 0 | 0.1086 | -1.2 | 2029 | 0.83 | 0.08 | 0.75 |  |  |  | 77 | 2.339181 | 17.84123 | 11
20 |  | Hydrogen | 0 | 0 | 0 | 0 | 0.1086 | -1.2 | 2029 | 0.83 | 0.08 | 0.75 |  |  |  | 77 | 4.385965 | 19.88858 | 11
21 |  | Hydrogen | 0 | 0 | 0 | 0 | 0.1086 | -1.2 | 2029 | 0.83 | 0.08 | 0.75 |  |  |  | 77 | 9.649123 | 21.83844 | 11
22 |  | Hydrogen | 0 | 0 | 0 | 0 | 0.1086 | -1.2 | 2029 | 0.83 | 0.08 | 0.75 |  |  |  | 77 | 12.8655 | 22.71588 | 11
23 |  | Hydrogen | 0 | 0 | 0 | 0 | 0.1086 | -1.2 | 2029 | 0.83 | 0.08 | 0.75 |  |  |  | 77 | 27.77778 | 23.69081 | 11
24 |  | Hydrogen | 0 | 0 | 0 | 0 | 0.1086 | -1.2 | 2029 | 0.83 | 0.08 | 0.75 |  |  |  | 77 | 40.64327 | 24.47075 | 11
25 |  | Hydrogen | 0 | 0 | 0 | 0 | 0.1086 | -1.2 | 2029 | 0.83 | 0.08 | 0.75 |  |  |  | 77 | 52.33918 | 24.27577 | 11
26 |  | Hydrogen | 0 | 0 | 0 | 0 | 0.1086 | -1.2 | 2029 | 0.83 | 0.08 | 0.75 |  |  |  | 77 | 78.50877 | 24.27577 | 11
27 | M1149 | Hydrogen | 0 | 0 | 0 | 0 | 0.1086 | -1.2 | 1149 | 0.45 | 0.01 | 0.44 |  |  |  | 77 | 1.023392 | 11.01671 | 12
28 |  | Hydrogen | 0 | 0 | 0 | 0 | 0.1086 | -1.2 | 1149 | 0.45 | 0.01 | 0.44 |  |  |  | 77 | 3.362573 | 13.35655 | 12
29 |  | Hydrogen | 0 | 0 | 0 | 0 | 0.1086 | -1.2 | 1149 | 0.45 | 0.01 | 0.44 |  |  |  | 77 | 8.479532 | 14.33148 | 12
30 |  | Hydrogen | 0 | 0 | 0 | 0 | 0.1086 | -1.2 | 1149 | 0.45 | 0.01 | 0.44 |  |  |  | 77 | 12.8655 | 15.50139 | 12
31 |  | Hydrogen | 0 | 0 | 0 | 0 | 0.1086 | -1.2 | 1149 | 0.45 | 0.01 | 0.44 |  |  |  | 77 | 25.73099 | 15.79387 | 12
32 |  | Hydrogen | 0 | 0 | 0 | 0 | 0.1086 | -1.2 | 1149 | 0.45 | 0.01 | 0.44 |  |  |  | 77 | 38.0117 | 15.98886 | 12
33 |  | Hydrogen | 0 | 0 | 0 | 0 | 0.1086 | -1.2 | 1149 | 0.45 | 0.01 | 0.44 |  |  |  | 77 | 51.31579 | 15.79387 | 12
34 |  | Hydrogen | 0 | 0 | 0 | 0 | 0.1086 | -1.2 | 1149 | 0.45 | 0.01 | 0.44 |  |  |  | 77 | 69.29825 | 15.50139 | 12
35 |  | Hydrogen | 0 | 0 | 0 | 0 | 0.1086 | -1.2 | 1149 | 0.45 | 0.01 | 0.44 |  |  |  | 77 | 78.36257 | 15.59889 | 12
0 | KUA6 | Hydrogen | 0 | 0 | 0 | 0 | 0.1086 | -1.2 | 3808 |  |  | 1.27 |  |  |  | 77 | 0.969085 | 11.39344 | 13
1 |  | Hydrogen | 0 | 0 | 0 | 0 | 0.1086 | -1.2 | 3808 |  |  | 1.27 |  |  |  | 77 | 2.645363 | 16.63934 | 13
2 |  | Hydrogen | 0 | 0 | 0 | 0 | 0.1086 | -1.2 | 3808 |  |  | 1.27 |  |  |  | 77 | 5.938321 | 20.40984 | 13
3 |  | Hydrogen | 0 | 0 | 0 | 0 | 0.1086 | -1.2 | 3808 |  |  | 1.27 |  |  |  | 77 | 9.772061 | 22.95082 | 13
4 |  | Hydrogen | 0 | 0 | 0 | 0 | 0.1086 | -1.2 | 3808 |  |  | 1.27 |  |  |  | 77 | 14.98997 | 24.83607 | 13
5 |  | Hydrogen | 0 | 0 | 0 | 0 | 0.1086 | -1.2 | 3808 |  |  | 1.27 |  |  |  | 77 | 19.82616 | 25.81967 | 13
6 |  | Hydrogen | 0 | 0 | 0 | 0 | 0.1086 | -1.2 | 3808 |  |  | 1.27 |  |  |  | 77 | 29.88341 | 27.45902 | 13
7 |  | Hydrogen | 0 | 0 | 0 | 0 | 0.1086 | -1.2 | 3808 |  |  | 1.27 |  |  |  | 77 | 40.09678 | 28.11475 | 13
8 | KUA5 | Hydrogen | 0 | 0 | 0 | 0 | 0.1086 | -1.2 | 3183 |  |  | 1.1 |  |  |  | 77 | 0.8127471 | 12.45902 | 14
9 |  | Hydrogen | 0 | 0 | 0 | 0 | 0.1086 | -1.2 | 3183 |  |  | 1.1 |  |  |  | 77 | 2.797504 | 17.21311 | 14
10 |  | Hydrogen | 0 | 0 | 0 | 0 | 0.1086 | -1.2 | 3183 |  |  | 1.1 |  |  |  | 77 | 5.78576 | 20 | 14
11 |  | Hydrogen | 0 | 0 | 0 | 0 | 0.1086 | -1.2 | 3183 |  |  | 1.1 |  |  |  | 77 | 9.62055 | 22.13115 | 14
12 |  | Hydrogen | 0 | 0 | 0 | 0 | 0.1086 | -1.2 | 3183 |  |  | 1.1 |  |  |  | 77 | 14.83909 | 23.77049 | 14
13 |  | Hydrogen | 0 | 0 | 0 | 0 | 0.1086 | -1.2 | 3183 |  |  | 1.1 |  |  |  | 77 | 19.59826 | 24.83607 | 14
14 |  | Hydrogen | 0 | 0 | 0 | 0 | 0.1086 | -1.2 | 3183 |  |  | 1.1 |  |  |  | 77 | 30.11802 | 25.81967 | 14
15 |  | Hydrogen | 0 | 0 | 0 | 0 | 0.1086 | -1.2 | 3183 |  |  | 1.1 |  |  |  | 77 | 39.79292 | 26.80328 | 14
16 | AX21 | Hydrogen | 0 | 0 | 0 | 0 | 0.1086 | -1.2 | 2513 |  |  | 0.93 |  |  |  | 77 | 0.8186229 | 10.16393 | 15
17 |  | Hydrogen | 0 | 0 | 0 | 0 | 0.1086 | -1.2 | 2513 |  |  | 0.93 |  |  |  | 77 | 2.880184 | 14.91803 | 15
18 |  | Hydrogen | 0 | 0 | 0 | 0 | 0.1086 | -1.2 | 2513 |  |  | 0.93 |  |  |  | 77 | 5.791846 | 17.62295 | 15
19 |  | Hydrogen | 0 | 0 | 0 | 0 | 0.1086 | -1.2 | 2513 |  |  | 0.93 |  |  |  | 77 | 9.780665 | 19.59016 | 15
20 |  | Hydrogen | 0 | 0 | 0 | 0 | 0.1086 | -1.2 | 2513 |  |  | 0.93 |  |  |  | 77 | 14.76921 | 21.06557 | 15
21 |  | Hydrogen | 0 | 0 | 0 | 0 | 0.1086 | -1.2 | 2513 |  |  | 0.93 |  |  |  | 77 | 19.989 | 22.21311 | 15
22 |  | Hydrogen | 0 | 0 | 0 | 0 | 0.1086 | -1.2 | 2513 |  |  | 0.93 |  |  |  | 77 | 30.04751 | 23.36066 | 15
23 |  | Hydrogen | 0 | 0 | 0 | 0 | 0.1086 | -1.2 | 2513 |  |  | 0.93 |  |  |  | 77 | 40.10581 | 24.59016 | 15
24 | H1 | Hydrogen | 0 | 0 | 0 | 0 | 0.1086 | -1.2 | 2122 |  |  | 0.92 |  |  |  | 77 | 1.049877 | 9.836066 | 16
25 |  | Hydrogen | 0 | 0 | 0 | 0 | 0.1086 | -1.2 | 2122 |  |  | 0.92 |  |  |  | 77 | 2.730771 | 13.27869 | 16
26 |  | Hydrogen | 0 | 0 | 0 | 0 | 0.1086 | -1.2 | 2122 |  |  | 0.92 |  |  |  | 77 | 6.027297 | 15.65574 | 16
27 |  | Hydrogen | 0 | 0 | 0 | 0 | 0.1086 | -1.2 | 2122 |  |  | 0.92 |  |  |  | 77 | 9.863976 | 17.04918 | 16
28 |  | Hydrogen | 0 | 0 | 0 | 0 | 0.1086 | -1.2 | 2122 |  |  | 0.92 |  |  |  | 77 | 14.69996 | 18.11475 | 16
29 |  | Hydrogen | 0 | 0 | 0 | 0 | 0.1086 | -1.2 | 2122 |  |  | 0.92 |  |  |  | 77 | 19.84358 | 19.01639 | 16
30 |  | Hydrogen | 0 | 0 | 0 | 0 | 0.1086 | -1.2 | 2122 |  |  | 0.92 |  |  |  | 77 | 30.05695 | 19.67213 | 16
31 |  | Hydrogen | 0 | 0 | 0 | 0 | 0.1086 | -1.2 | 2122 |  |  | 0.92 |  |  |  | 77 | 40.04096 | 19.91803 | 16
32 | KUA4 | Hydrogen | 0 | 0 | 0 | 0 | 0.1086 | -1.2 | 1953 |  |  | 0.87 |  |  |  | 77 | 0.82261 | 8.606557 | 17
33 |  | Hydrogen | 0 | 0 | 0 | 0 | 0.1086 | -1.2 | 1953 |  |  | 0.87 |  |  |  | 77 | 2.809675 | 12.45902 | 17
34 |  | Hydrogen | 0 | 0 | 0 | 0 | 0.1086 | -1.2 | 1953 |  |  | 0.87 |  |  |  | 77 | 5.723015 | 14.5082 | 17
35 |  | Hydrogen | 0 | 0 | 0 | 0 | 0.1086 | -1.2 | 1953 |  |  | 0.87 |  |  |  | 77 | 9.712884 | 16.06557 | 17
36 |  | Hydrogen | 0 | 0 | 0 | 0 | 0.1086 | -1.2 | 1953 |  |  | 0.87 |  |  |  | 77 | 14.62567 | 17.13115 | 17
37 |  | Hydrogen | 0 | 0 | 0 | 0 | 0.1086 | -1.2 | 1953 |  |  | 0.87 |  |  |  | 77 | 20.00097 | 17.54098 | 17
38 |  | Hydrogen | 0 | 0 | 0 | 0 | 0.1086 | -1.2 | 1953 |  |  | 0.87 |  |  |  | 77 | 29.83011 | 18.27869 | 17
39 |  | Hydrogen | 0 | 0 | 0 | 0 | 0.1086 | -1.2 | 1953 |  |  | 0.87 |  |  |  | 77 | 40.12071 | 18.77049 | 17
40 | KUA2 | Hydrogen | 0 | 0 | 0 | 0 | 0.1086 | -1.2 | 1330 |  |  | 0.58 |  |  |  | 77 | 0.8244987 | 7.868852 | 18
41 |  | Hydrogen | 0 | 0 | 0 | 0 | 0.1086 | -1.2 | 1330 |  |  | 0.58 |  |  |  | 77 | 3.045756 | 10.2459 | 18
42 |  | Hydrogen | 0 | 0 | 0 | 0 | 0.1086 | -1.2 | 1330 |  |  | 0.58 |  |  |  | 77 | 5.88397 | 11.63934 | 18
43 |  | Hydrogen | 0 | 0 | 0 | 0 | 0.1086 | -1.2 | 1330 |  |  | 0.58 |  |  |  | 77 | 9.721488 | 12.70492 | 18
44 |  | Hydrogen | 0 | 0 | 0 | 0 | 0.1086 | -1.2 | 1330 |  |  | 0.58 |  |  |  | 77 | 14.78872 | 13.44262 | 18
45 |  | Hydrogen | 0 | 0 | 0 | 0 | 0.1086 | -1.2 | 1330 |  |  | 0.58 |  |  |  | 77 | 20.01041 | 13.85246 | 18
46 |  | Hydrogen | 0 | 0 | 0 | 0 | 0.1086 | -1.2 | 1330 |  |  | 0.58 |  |  |  | 77 | 30.14782 | 14.18033 | 18
47 |  | Hydrogen | 0 | 0 | 0 | 0 | 0.1086 | -1.2 | 1330 |  |  | 0.58 |  |  |  | 77 | 39.90057 | 14.7541 | 18
48 | KUA1 | Hydrogen | 0 | 0 | 0 | 0 | 0.1086 | -1.2 | 1058 |  |  | 0.51 |  |  |  | 77 | 0.5987006 | 6.065574 | 19
49 |  | Hydrogen | 0 | 0 | 0 | 0 | 0.1086 | -1.2 | 1058 |  |  | 0.51 |  |  |  | 77 | 2.744412 | 7.95082 | 19
50 |  | Hydrogen | 0 | 0 | 0 | 0 | 0.1086 | -1.2 | 1058 |  |  | 0.51 |  |  |  | 77 | 5.583466 | 9.016393 | 19
51 |  | Hydrogen | 0 | 0 | 0 | 0 | 0.1086 | -1.2 | 1058 |  |  | 0.51 |  |  |  | 77 | 9.805847 | 9.754098 | 19
52 |  | Hydrogen | 0 | 0 | 0 | 0 | 0.1086 | -1.2 | 1058 |  |  | 0.51 |  |  |  | 77 | 15.0269 | 10.40984 | 19
53 |  | Hydrogen | 0 | 0 | 0 | 0 | 0.1086 | -1.2 | 1058 |  |  | 0.51 |  |  |  | 77 | 20.01817 | 10.81967 | 19
54 |  | Hydrogen | 0 | 0 | 0 | 0 | 0.1086 | -1.2 | 1058 |  |  | 0.51 |  |  |  | 77 | 29.77135 | 11.22951 | 19
55 |  | Hydrogen | 0 | 0 | 0 | 0 | 0.1086 | -1.2 | 1058 |  |  | 0.51 |  |  |  | 77 | 39.83111 | 11.88525 | 19
56 | A-NF | Hydrogen | 0 | 0 | 0 | 0 | 0.1086 | -1.2 | 265 |  |  | 0.11 |  |  |  | 77 | 0.8358305 | 3.442623 | 20
57 |  | Hydrogen | 0 | 0 | 0 | 0 | 0.1086 | -1.2 | 265 |  |  | 0.11 |  |  |  | 77 | 2.751756 | 5.081967 | 20
58 |  | Hydrogen | 0 | 0 | 0 | 0 | 0.1086 | -1.2 | 265 |  |  | 0.11 |  |  |  | 77 | 9.887689 | 7.786885 | 20
59 |  | Hydrogen | 0 | 0 | 0 | 0 | 0.1086 | -1.2 | 265 |  |  | 0.11 |  |  |  | 77 | 20.02153 | 9.508197 | 20
60 |  | Hydrogen | 0 | 0 | 0 | 0 | 0.1086 | -1.2 | 265 |  |  | 0.11 |  |  |  | 77 | 30.0813 | 10.16393 | 20
61 |  | Hydrogen | 0 | 0 | 0 | 0 | 0.1086 | -1.2 | 265 |  |  | 0.11 |  |  |  | 77 | 40.06405 | 10.90164 | 20
62 | NF | Hydrogen | 0 | 0 | 0 | 0 | 0.1086 | -1.2 | 150 |  |  | 0.07 |  |  |  | 77 | 0.843595 | 0.4098361 | 21
63 |  | Hydrogen | 0 | 0 | 0 | 0 | 0.1086 | -1.2 | 150 |  |  | 0.07 |  |  |  | 77 | 2.762459 | 0.9016393 | 21
64 |  | Hydrogen | 0 | 0 | 0 | 0 | 0.1086 | -1.2 | 150 |  |  | 0.07 |  |  |  | 77 | 5.833816 | 1.229508 | 21
65 |  | Hydrogen | 0 | 0 | 0 | 0 | 0.1086 | -1.2 | 150 |  |  | 0.07 |  |  |  | 77 | 9.980862 | 1.393443 | 21
66 |  | Hydrogen | 0 | 0 | 0 | 0 | 0.1086 | -1.2 | 150 |  |  | 0.07 |  |  |  | 77 | 14.81894 | 1.639344 | 21
67 |  | Hydrogen | 0 | 0 | 0 | 0 | 0.1086 | -1.2 | 150 |  |  | 0.07 |  |  |  | 77 | 20.04105 | 1.885246 | 21
68 |  | Hydrogen | 0 | 0 | 0 | 0 | 0.1086 | -1.2 | 150 |  |  | 0.07 |  |  |  | 77 | 30.02485 | 2.213115 | 21
69 |  | Hydrogen | 0 | 0 | 0 | 0 | 0.1086 | -1.2 | 150 |  |  | 0.07 |  |  |  | 77 | 40.0076 | 2.95082 | 21
0 | NCX950-II | Hydrogen | 0 | 0 | 0 | 0 | 0.1086 | -1.2 | 1602 | 1.01 | 0.35 | 0.66 | 95.32 |  | 4.67 | 77 | 0.9580838 | 8.205742 | 22
1 |  | Hydrogen | 0 | 0 | 0 | 0 | 0.1086 | -1.2 | 1602 | 1.01 | 0.35 | 0.66 | 95.32 |  | 4.67 | 77 | 1.616766 | 9.796651 | 22
2 |  | Hydrogen | 0 | 0 | 0 | 0 | 0.1086 | -1.2 | 1602 | 1.01 | 0.35 | 0.66 | 95.32 |  | 4.67 | 77 | 2.724551 | 11.17823 | 22
3 |  | Hydrogen | 0 | 0 | 0 | 0 | 0.1086 | -1.2 | 1602 | 1.01 | 0.35 | 0.66 | 95.32 |  | 4.67 | 77 | 4.161677 | 12.05742 | 22
4 |  | Hydrogen | 0 | 0 | 0 | 0 | 0.1086 | -1.2 | 1602 | 1.01 | 0.35 | 0.66 | 95.32 |  | 4.67 | 77 | 5.718563 | 12.811 | 22
5 |  | Hydrogen | 0 | 0 | 0 | 0 | 0.1086 | -1.2 | 1602 | 1.01 | 0.35 | 0.66 | 95.32 |  | 4.67 | 77 | 7.155689 | 13.39713 | 22
6 |  | Hydrogen | 0 | 0 | 0 | 0 | 0.1086 | -1.2 | 1602 | 1.01 | 0.35 | 0.66 | 95.32 |  | 4.67 | 77 | 9.041916 | 14.27632 | 22
7 |  | Hydrogen | 0 | 0 | 0 | 0 | 0.1086 | -1.2 | 1602 | 1.01 | 0.35 | 0.66 | 95.32 |  | 4.67 | 77 | 11.22754 | 14.86244 | 22
8 |  | Hydrogen | 0 | 0 | 0 | 0 | 0.1086 | -1.2 | 1602 | 1.01 | 0.35 | 0.66 | 95.32 |  | 4.67 | 77 | 12.48503 | 15.2811 | 22
9 |  | Hydrogen | 0 | 0 | 0 | 0 | 0.1086 | -1.2 | 1602 | 1.01 | 0.35 | 0.66 | 95.32 |  | 4.67 | 77 | 14.49102 | 15.95096 | 22
10 | NCX950 | Hydrogen | 0 | 0 | 0 | 0 | 0.1086 | -1.2 | 1357 | 0.7 | 0.24 | 0.46 | 93.64 |  | 5.48 | 77 | 0.6886228 | 8.624402 | 23
11 |  | Hydrogen | 0 | 0 | 0 | 0 | 0.1086 | -1.2 | 1357 | 0.7 | 0.24 | 0.46 | 93.64 |  | 5.48 | 77 | 1.347305 | 10.21531 | 23
12 |  | Hydrogen | 0 | 0 | 0 | 0 | 0.1086 | -1.2 | 1357 | 0.7 | 0.24 | 0.46 | 93.64 |  | 5.48 | 77 | 2.185629 | 11.42943 | 23
13 |  | Hydrogen | 0 | 0 | 0 | 0 | 0.1086 | -1.2 | 1357 | 0.7 | 0.24 | 0.46 | 93.64 |  | 5.48 | 77 | 3.562874 | 12.39234 | 23
14 |  | Hydrogen | 0 | 0 | 0 | 0 | 0.1086 | -1.2 | 1357 | 0.7 | 0.24 | 0.46 | 93.64 |  | 5.48 | 77 | 5.209581 | 12.9366 | 23
15 |  | Hydrogen | 0 | 0 | 0 | 0 | 0.1086 | -1.2 | 1357 | 0.7 | 0.24 | 0.46 | 93.64 |  | 5.48 | 77 | 6.796407 | 13.27153 | 23
16 |  | Hydrogen | 0 | 0 | 0 | 0 | 0.1086 | -1.2 | 1357 | 0.7 | 0.24 | 0.46 | 93.64 |  | 5.48 | 77 | 8.592814 | 13.60646 | 23
17 |  | Hydrogen | 0 | 0 | 0 | 0 | 0.1086 | -1.2 | 1357 | 0.7 | 0.24 | 0.46 | 93.64 |  | 5.48 | 77 | 10.38922 | 13.85766 | 23
18 |  | Hydrogen | 0 | 0 | 0 | 0 | 0.1086 | -1.2 | 1357 | 0.7 | 0.24 | 0.46 | 93.64 |  | 5.48 | 77 | 12.15569 | 14.15072 | 23
19 |  | Hydrogen | 0 | 0 | 0 | 0 | 0.1086 | -1.2 | 1357 | 0.7 | 0.24 | 0.46 | 93.64 |  | 5.48 | 77 | 14.97006 | 14.69498 | 23
20 | NCX850-II | Hydrogen | 0 | 0 | 0 | 0 | 0.1086 | -1.2 | 1160 | 0.55 | 0.15 | 0.4 | 90.49 |  | 7.07 | 77 | 0.1497006 | 5.233254 | 24
21 |  | Hydrogen | 0 | 0 | 0 | 0 | 0.1086 | -1.2 | 1160 | 0.55 | 0.15 | 0.4 | 90.49 |  | 7.07 | 77 | 0.4790419 | 6.949761 | 24
22 |  | Hydrogen | 0 | 0 | 0 | 0 | 0.1086 | -1.2 | 1160 | 0.55 | 0.15 | 0.4 | 90.49 |  | 7.07 | 77 | 1.197605 | 8.833732 | 24
23 |  | Hydrogen | 0 | 0 | 0 | 0 | 0.1086 | -1.2 | 1160 | 0.55 | 0.15 | 0.4 | 90.49 |  | 7.07 | 77 | 2.065868 | 9.712919 | 24
24 |  | Hydrogen | 0 | 0 | 0 | 0 | 0.1086 | -1.2 | 1160 | 0.55 | 0.15 | 0.4 | 90.49 |  | 7.07 | 77 | 3.053892 | 10.17344 | 24
25 |  | Hydrogen | 0 | 0 | 0 | 0 | 0.1086 | -1.2 | 1160 | 0.55 | 0.15 | 0.4 | 90.49 |  | 7.07 | 77 | 4.670659 | 10.67584 | 24
26 |  | Hydrogen | 0 | 0 | 0 | 0 | 0.1086 | -1.2 | 1160 | 0.55 | 0.15 | 0.4 | 90.49 |  | 7.07 | 77 | 6.377246 | 11.13636 | 24
27 |  | Hydrogen | 0 | 0 | 0 | 0 | 0.1086 | -1.2 | 1160 | 0.55 | 0.15 | 0.4 | 90.49 |  | 7.07 | 77 | 8.413174 | 11.68062 | 24
28 |  | Hydrogen | 0 | 0 | 0 | 0 | 0.1086 | -1.2 | 1160 | 0.55 | 0.15 | 0.4 | 90.49 |  | 7.07 | 77 | 11.0479 | 12.22488 | 24
29 |  | Hydrogen | 0 | 0 | 0 | 0 | 0.1086 | -1.2 | 1160 | 0.55 | 0.15 | 0.4 | 90.49 |  | 7.07 | 77 | 12.84431 | 12.43421 | 24
30 |  | Hydrogen | 0 | 0 | 0 | 0 | 0.1086 | -1.2 | 1160 | 0.55 | 0.15 | 0.4 | 90.49 |  | 7.07 | 77 | 14.88024 | 12.72727 | 24
31 | NCX850 | Hydrogen | 0 | 0 | 0 | 0 | 0.1086 | -1.2 | 1170 | 0.55 | 0.14 | 0.41 | 92.37 |  | 6.01 | 77 | 0.3293413 | 7.284689 | 25
32 |  | Hydrogen | 0 | 0 | 0 | 0 | 0.1086 | -1.2 | 1170 | 0.55 | 0.14 | 0.41 | 92.37 |  | 6.01 | 77 | 0.8083832 | 8.75 | 25
33 |  | Hydrogen | 0 | 0 | 0 | 0 | 0.1086 | -1.2 | 1170 | 0.55 | 0.14 | 0.41 | 92.37 |  | 6.01 | 77 | 1.167665 | 9.419856 | 25
34 |  | Hydrogen | 0 | 0 | 0 | 0 | 0.1086 | -1.2 | 1170 | 0.55 | 0.14 | 0.41 | 92.37 |  | 6.01 | 77 | 2.005988 | 10.34091 | 25
35 |  | Hydrogen | 0 | 0 | 0 | 0 | 0.1086 | -1.2 | 1170 | 0.55 | 0.14 | 0.41 | 92.37 |  | 6.01 | 77 | 3.113772 | 10.92703 | 25
36 |  | Hydrogen | 0 | 0 | 0 | 0 | 0.1086 | -1.2 | 1170 | 0.55 | 0.14 | 0.41 | 92.37 |  | 6.01 | 77 | 4.550898 | 11.34569 | 25
37 |  | Hydrogen | 0 | 0 | 0 | 0 | 0.1086 | -1.2 | 1170 | 0.55 | 0.14 | 0.41 | 92.37 |  | 6.01 | 77 | 6.017964 | 11.55502 | 25
38 |  | Hydrogen | 0 | 0 | 0 | 0 | 0.1086 | -1.2 | 1170 | 0.55 | 0.14 | 0.41 | 92.37 |  | 6.01 | 77 | 7.54491 | 11.63876 | 25
39 |  | Hydrogen | 0 | 0 | 0 | 0 | 0.1086 | -1.2 | 1170 | 0.55 | 0.14 | 0.41 | 92.37 |  | 6.01 | 77 | 9.700599 | 11.80622 | 25
40 |  | Hydrogen | 0 | 0 | 0 | 0 | 0.1086 | -1.2 | 1170 | 0.55 | 0.14 | 0.41 | 92.37 |  | 6.01 | 77 | 11.94611 | 11.88995 | 25
41 |  | Hydrogen | 0 | 0 | 0 | 0 | 0.1086 | -1.2 | 1170 | 0.55 | 0.14 | 0.41 | 92.37 |  | 6.01 | 77 | 13.9521 | 11.93182 | 25
42 |  | Hydrogen | 0 | 0 | 0 | 0 | 0.1086 | -1.2 | 1170 | 0.55 | 0.14 | 0.41 | 92.37 |  | 6.01 | 77 | 14.94012 | 11.84809 | 25
43 | NCX750 | Hydrogen | 0 | 0 | 0 | 0 | 0.1086 | -1.2 | 826 | 0.39 | 0.1 | 0.29 | 94.47 |  | 4.55 | 77 | 0.1497006 | 4.982057 | 26
44 |  | Hydrogen | 0 | 0 | 0 | 0 | 0.1086 | -1.2 | 826 | 0.39 | 0.1 | 0.29 | 94.47 |  | 4.55 | 77 | 0.3892216 | 6.405502 | 26
45 |  | Hydrogen | 0 | 0 | 0 | 0 | 0.1086 | -1.2 | 826 | 0.39 | 0.1 | 0.29 | 94.47 |  | 4.55 | 77 | 0.5688623 | 7.745215 | 26
46 |  | Hydrogen | 0 | 0 | 0 | 0 | 0.1086 | -1.2 | 826 | 0.39 | 0.1 | 0.29 | 94.47 |  | 4.55 | 77 | 1.107784 | 8.498804 | 26
47 |  | Hydrogen | 0 | 0 | 0 | 0 | 0.1086 | -1.2 | 826 | 0.39 | 0.1 | 0.29 | 94.47 |  | 4.55 | 77 | 2.005988 | 9.043062 | 26
48 |  | Hydrogen | 0 | 0 | 0 | 0 | 0.1086 | -1.2 | 826 | 0.39 | 0.1 | 0.29 | 94.47 |  | 4.55 | 77 | 3.622754 | 9.629187 | 26
49 |  | Hydrogen | 0 | 0 | 0 | 0 | 0.1086 | -1.2 | 826 | 0.39 | 0.1 | 0.29 | 94.47 |  | 4.55 | 77 | 5.299401 | 9.880383 | 26
50 |  | Hydrogen | 0 | 0 | 0 | 0 | 0.1086 | -1.2 | 826 | 0.39 | 0.1 | 0.29 | 94.47 |  | 4.55 | 77 | 7.095808 | 9.922249 | 26
51 |  | Hydrogen | 0 | 0 | 0 | 0 | 0.1086 | -1.2 | 826 | 0.39 | 0.1 | 0.29 | 94.47 |  | 4.55 | 77 | 8.712575 | 10.13158 | 26
52 |  | Hydrogen | 0 | 0 | 0 | 0 | 0.1086 | -1.2 | 826 | 0.39 | 0.1 | 0.29 | 94.47 |  | 4.55 | 77 | 10.26946 | 10.21531 | 26
53 |  | Hydrogen | 0 | 0 | 0 | 0 | 0.1086 | -1.2 | 826 | 0.39 | 0.1 | 0.29 | 94.47 |  | 4.55 | 77 | 11.94611 | 10.29904 | 26
54 |  | Hydrogen | 0 | 0 | 0 | 0 | 0.1086 | -1.2 | 826 | 0.39 | 0.1 | 0.29 | 94.47 |  | 4.55 | 77 | 13.56287 | 10.29904 | 26
55 |  | Hydrogen | 0 | 0 | 0 | 0 | 0.1086 | -1.2 | 826 | 0.39 | 0.1 | 0.29 | 94.47 |  | 4.55 | 77 | 14.94012 | 10.29904 | 26
56 | NCX-650 | Hydrogen | 0 | 0 | 0 | 0 | 0.1086 | -1.2 | 704 | 0.34 | 0.09 | 0.25 | 93.61 |  | 4.44 | 77 | 0.1497006 | 4.437799 | 27
57 |  | Hydrogen | 0 | 0 | 0 | 0 | 0.1086 | -1.2 | 704 | 0.34 | 0.09 | 0.25 | 93.61 |  | 4.44 | 77 | 0.3592814 | 6.11244 | 27
58 |  | Hydrogen | 0 | 0 | 0 | 0 | 0.1086 | -1.2 | 704 | 0.34 | 0.09 | 0.25 | 93.61 |  | 4.44 | 77 | 0.8982036 | 7.117225 | 27
59 |  | Hydrogen | 0 | 0 | 0 | 0 | 0.1086 | -1.2 | 704 | 0.34 | 0.09 | 0.25 | 93.61 |  | 4.44 | 77 | 2.245509 | 7.954545 | 27
60 |  | Hydrogen | 0 | 0 | 0 | 0 | 0.1086 | -1.2 | 704 | 0.34 | 0.09 | 0.25 | 93.61 |  | 4.44 | 77 | 3.682635 | 8.456938 | 27
61 |  | Hydrogen | 0 | 0 | 0 | 0 | 0.1086 | -1.2 | 704 | 0.34 | 0.09 | 0.25 | 93.61 |  | 4.44 | 77 | 4.700599 | 8.624402 | 27
62 |  | Hydrogen | 0 | 0 | 0 | 0 | 0.1086 | -1.2 | 704 | 0.34 | 0.09 | 0.25 | 93.61 |  | 4.44 | 77 | 6.257485 | 8.833732 | 27
63 |  | Hydrogen | 0 | 0 | 0 | 0 | 0.1086 | -1.2 | 704 | 0.34 | 0.09 | 0.25 | 93.61 |  | 4.44 | 77 | 7.42515 | 8.95933 | 27
64 |  | Hydrogen | 0 | 0 | 0 | 0 | 0.1086 | -1.2 | 704 | 0.34 | 0.09 | 0.25 | 93.61 |  | 4.44 | 77 | 9.041916 | 8.95933 | 27
65 |  | Hydrogen | 0 | 0 | 0 | 0 | 0.1086 | -1.2 | 704 | 0.34 | 0.09 | 0.25 | 93.61 |  | 4.44 | 77 | 10.56886 | 9.16866 | 27
66 |  | Hydrogen | 0 | 0 | 0 | 0 | 0.1086 | -1.2 | 704 | 0.34 | 0.09 | 0.25 | 93.61 |  | 4.44 | 77 | 11.97605 | 9.210526 | 27
67 |  | Hydrogen | 0 | 0 | 0 | 0 | 0.1086 | -1.2 | 704 | 0.34 | 0.09 | 0.25 | 93.61 |  | 4.44 | 77 | 13.56287 | 9.37799 | 27
68 |  | Hydrogen | 0 | 0 | 0 | 0 | 0.1086 | -1.2 | 704 | 0.34 | 0.09 | 0.25 | 93.61 |  | 4.44 | 77 | 14.94012 | 9.461722 | 27
69 | CX950 | Hydrogen | 0 | 0 | 0 | 0 | 0.1086 | -1.2 | 787 | 0.37 | 0.09 | 0.28 |  |  |  | 77 | 0.1497006 | 6.5311 | 28
70 |  | Hydrogen | 0 | 0 | 0 | 0 | 0.1086 | -1.2 | 787 | 0.37 | 0.09 | 0.28 |  |  |  | 77 | 0.8083832 | 7.870813 | 28
71 |  | Hydrogen | 0 | 0 | 0 | 0 | 0.1086 | -1.2 | 787 | 0.37 | 0.09 | 0.28 |  |  |  | 77 | 1.467066 | 8.498804 | 28
72 |  | Hydrogen | 0 | 0 | 0 | 0 | 0.1086 | -1.2 | 787 | 0.37 | 0.09 | 0.28 |  |  |  | 77 | 2.60479 | 8.875598 | 28
73 |  | Hydrogen | 0 | 0 | 0 | 0 | 0.1086 | -1.2 | 787 | 0.37 | 0.09 | 0.28 |  |  |  | 77 | 3.622754 | 9.084928 | 28
74 |  | Hydrogen | 0 | 0 | 0 | 0 | 0.1086 | -1.2 | 787 | 0.37 | 0.09 | 0.28 |  |  |  | 77 | 5.11976 | 9.16866 | 28
75 |  | Hydrogen | 0 | 0 | 0 | 0 | 0.1086 | -1.2 | 787 | 0.37 | 0.09 | 0.28 |  |  |  | 77 | 6.706587 | 9.294258 | 28
76 |  | Hydrogen | 0 | 0 | 0 | 0 | 0.1086 | -1.2 | 787 | 0.37 | 0.09 | 0.28 |  |  |  | 77 | 8.413174 | 9.37799 | 28
77 |  | Hydrogen | 0 | 0 | 0 | 0 | 0.1086 | -1.2 | 787 | 0.37 | 0.09 | 0.28 |  |  |  | 77 | 10.4491 | 9.461722 | 28
78 |  | Hydrogen | 0 | 0 | 0 | 0 | 0.1086 | -1.2 | 787 | 0.37 | 0.09 | 0.28 |  |  |  | 77 | 12.24551 | 9.503589 | 28
79 |  | Hydrogen | 0 | 0 | 0 | 0 | 0.1086 | -1.2 | 787 | 0.37 | 0.09 | 0.28 |  |  |  | 77 | 14.13174 | 9.671053 | 28
80 |  | Hydrogen | 0 | 0 | 0 | 0 | 0.1086 | -1.2 | 787 | 0.37 | 0.09 | 0.28 |  |  |  | 77 | 14.8503 | 9.671053 | 28
81 | CX850 | Hydrogen | 0 | 0 | 0 | 0 | 0.1086 | -1.2 | 771 | 0.36 | 0.09 | 0.27 | 98.97 |  | 0.33 | 77 | 0.1796407 | 4.102871 | 29
82 |  | Hydrogen | 0 | 0 | 0 | 0 | 0.1086 | -1.2 | 771 | 0.36 | 0.09 | 0.27 | 98.97 |  | 0.33 | 77 | 0.3592814 | 6.698565 | 29
83 |  | Hydrogen | 0 | 0 | 0 | 0 | 0.1086 | -1.2 | 771 | 0.36 | 0.09 | 0.27 | 98.97 |  | 0.33 | 77 | 1.197605 | 7.954545 | 29
84 |  | Hydrogen | 0 | 0 | 0 | 0 | 0.1086 | -1.2 | 771 | 0.36 | 0.09 | 0.27 | 98.97 |  | 0.33 | 77 | 2.185629 | 8.666268 | 29
85 |  | Hydrogen | 0 | 0 | 0 | 0 | 0.1086 | -1.2 | 771 | 0.36 | 0.09 | 0.27 | 98.97 |  | 0.33 | 77 | 4.161677 | 9.001196 | 29
86 |  | Hydrogen | 0 | 0 | 0 | 0 | 0.1086 | -1.2 | 771 | 0.36 | 0.09 | 0.27 | 98.97 |  | 0.33 | 77 | 5.808383 | 9.084928 | 29
87 |  | Hydrogen | 0 | 0 | 0 | 0 | 0.1086 | -1.2 | 771 | 0.36 | 0.09 | 0.27 | 98.97 |  | 0.33 | 77 | 6.946108 | 9.126794 | 29
88 |  | Hydrogen | 0 | 0 | 0 | 0 | 0.1086 | -1.2 | 771 | 0.36 | 0.09 | 0.27 | 98.97 |  | 0.33 | 77 | 8.353293 | 9.126794 | 29
89 |  | Hydrogen | 0 | 0 | 0 | 0 | 0.1086 | -1.2 | 771 | 0.36 | 0.09 | 0.27 | 98.97 |  | 0.33 | 77 | 9.700599 | 9.126794 | 29
90 |  | Hydrogen | 0 | 0 | 0 | 0 | 0.1086 | -1.2 | 771 | 0.36 | 0.09 | 0.27 | 98.97 |  | 0.33 | 77 | 11.34731 | 9.294258 | 29
91 |  | Hydrogen | 0 | 0 | 0 | 0 | 0.1086 | -1.2 | 771 | 0.36 | 0.09 | 0.27 | 98.97 |  | 0.33 | 77 | 13.02395 | 9.419856 | 29
92 |  | Hydrogen | 0 | 0 | 0 | 0 | 0.1086 | -1.2 | 771 | 0.36 | 0.09 | 0.27 | 98.97 |  | 0.33 | 77 | 14.76048 | 9.461722 | 29
93 | CX650 | Hydrogen | 0 | 0 | 0 | 0 | 0.1086 | -1.2 | 663 | 0.32 | 0.07 | 0.25 |  |  |  | 77 | 0.2095808 | 5.526316 | 30
94 |  | Hydrogen | 0 | 0 | 0 | 0 | 0.1086 | -1.2 | 663 | 0.32 | 0.07 | 0.25 |  |  |  | 77 | 0.5988024 | 7.200957 | 30
95 |  | Hydrogen | 0 | 0 | 0 | 0 | 0.1086 | -1.2 | 663 | 0.32 | 0.07 | 0.25 |  |  |  | 77 | 0.9281437 | 7.494019 | 30
96 |  | Hydrogen | 0 | 0 | 0 | 0 | 0.1086 | -1.2 | 663 | 0.32 | 0.07 | 0.25 |  |  |  | 77 | 1.976048 | 7.996411 | 30
97 |  | Hydrogen | 0 | 0 | 0 | 0 | 0.1086 | -1.2 | 663 | 0.32 | 0.07 | 0.25 |  |  |  | 77 | 3.443114 | 8.33134 | 30
98 |  | Hydrogen | 0 | 0 | 0 | 0 | 0.1086 | -1.2 | 663 | 0.32 | 0.07 | 0.25 |  |  |  | 77 | 5 | 8.54067 | 30
99 |  | Hydrogen | 0 | 0 | 0 | 0 | 0.1086 | -1.2 | 663 | 0.32 | 0.07 | 0.25 |  |  |  | 77 | 6.676647 | 8.624402 | 30
100 |  | Hydrogen | 0 | 0 | 0 | 0 | 0.1086 | -1.2 | 663 | 0.32 | 0.07 | 0.25 |  |  |  | 77 | 8.323353 | 8.708134 | 30
101 |  | Hydrogen | 0 | 0 | 0 | 0 | 0.1086 | -1.2 | 663 | 0.32 | 0.07 | 0.25 |  |  |  | 77 | 9.850299 | 8.791866 | 30
102 |  | Hydrogen | 0 | 0 | 0 | 0 | 0.1086 | -1.2 | 663 | 0.32 | 0.07 | 0.25 |  |  |  | 77 | 11.34731 | 9.001196 | 30
103 |  | Hydrogen | 0 | 0 | 0 | 0 | 0.1086 | -1.2 | 663 | 0.32 | 0.07 | 0.25 |  |  |  | 77 | 13.35329 | 9.210526 | 30
104 |  | Hydrogen | 0 | 0 | 0 | 0 | 0.1086 | -1.2 | 663 | 0.32 | 0.07 | 0.25 |  |  |  | 77 | 14.58084 | 9.16866 | 30
105 | CX950 | Hydrogen | 0 | 0 | 0 | 0 | 0.1086 | -1.2 | 787 | 0.37 | 0.09 | 0.28 |  |  |  | 308 | 1.127049 | 0.2523256 | 31
106 |  | Hydrogen | 0 | 0 | 0 | 0 | 0.1086 | -1.2 | 787 | 0.37 | 0.09 | 0.28 |  |  |  | 308 | 2.04918 | 0.3906977 | 31
107 |  | Hydrogen | 0 | 0 | 0 | 0 | 0.1086 | -1.2 | 787 | 0.37 | 0.09 | 0.28 |  |  |  | 308 | 4.20082 | 0.5453488 | 31
108 |  | Hydrogen | 0 | 0 | 0 | 0 | 0.1086 | -1.2 | 787 | 0.37 | 0.09 | 0.28 |  |  |  | 308 | 8.913934 | 0.7122093 | 31
109 |  | Hydrogen | 0 | 0 | 0 | 0 | 0.1086 | -1.2 | 787 | 0.37 | 0.09 | 0.28 |  |  |  | 308 | 13.42213 | 0.8912791 | 31
110 |  | Hydrogen | 0 | 0 | 0 | 0 | 0.1086 | -1.2 | 787 | 0.37 | 0.09 | 0.28 |  |  |  | 308 | 18.95492 | 0.9848837 | 31
111 |  | Hydrogen | 0 | 0 | 0 | 0 | 0.1086 | -1.2 | 787 | 0.37 | 0.09 | 0.28 |  |  |  | 308 | 25.10246 | 1.078488 | 31
112 |  | Hydrogen | 0 | 0 | 0 | 0 | 0.1086 | -1.2 | 787 | 0.37 | 0.09 | 0.28 |  |  |  | 308 | 32.47951 | 1.196512 | 31
113 |  | Hydrogen | 0 | 0 | 0 | 0 | 0.1086 | -1.2 | 787 | 0.37 | 0.09 | 0.28 |  |  |  | 308 | 38.62705 | 1.253488 | 31
114 |  | Hydrogen | 0 | 0 | 0 | 0 | 0.1086 | -1.2 | 787 | 0.37 | 0.09 | 0.28 |  |  |  | 308 | 44.97951 | 1.294186 | 31
115 |  | Hydrogen | 0 | 0 | 0 | 0 | 0.1086 | -1.2 | 787 | 0.37 | 0.09 | 0.28 |  |  |  | 308 | 49.07787 | 1.334884 | 31
116 | NCX950 | Hydrogen | 0 | 0 | 0 | 0 | 0.1086 | -1.2 | 1357 | 0.7 | 0.24 | 0.46 | 93.64 |  | 5.48 | 308 | 1.127049 | 0.1953488 | 32
117 |  | Hydrogen | 0 | 0 | 0 | 0 | 0.1086 | -1.2 | 1357 | 0.7 | 0.24 | 0.46 | 93.64 |  | 5.48 | 308 | 3.381148 | 0.35 | 32
118 |  | Hydrogen | 0 | 0 | 0 | 0 | 0.1086 | -1.2 | 1357 | 0.7 | 0.24 | 0.46 | 93.64 |  | 5.48 | 308 | 6.659836 | 0.472093 | 32
119 |  | Hydrogen | 0 | 0 | 0 | 0 | 0.1086 | -1.2 | 1357 | 0.7 | 0.24 | 0.46 | 93.64 |  | 5.48 | 308 | 10.45082 | 0.6023256 | 32
120 |  | Hydrogen | 0 | 0 | 0 | 0 | 0.1086 | -1.2 | 1357 | 0.7 | 0.24 | 0.46 | 93.64 |  | 5.48 | 308 | 15.47131 | 0.7813953 | 32
121 |  | Hydrogen | 0 | 0 | 0 | 0 | 0.1086 | -1.2 | 1357 | 0.7 | 0.24 | 0.46 | 93.64 |  | 5.48 | 308 | 21.82377 | 0.9116279 | 32
122 |  | Hydrogen | 0 | 0 | 0 | 0 | 0.1086 | -1.2 | 1357 | 0.7 | 0.24 | 0.46 | 93.64 |  | 5.48 | 308 | 27.35656 | 1.029651 | 32
123 |  | Hydrogen | 0 | 0 | 0 | 0 | 0.1086 | -1.2 | 1357 | 0.7 | 0.24 | 0.46 | 93.64 |  | 5.48 | 308 | 32.68443 | 1.123256 | 32
124 |  | Hydrogen | 0 | 0 | 0 | 0 | 0.1086 | -1.2 | 1357 | 0.7 | 0.24 | 0.46 | 93.64 |  | 5.48 | 308 | 39.65164 | 1.277907 | 32
125 |  | Hydrogen | 0 | 0 | 0 | 0 | 0.1086 | -1.2 | 1357 | 0.7 | 0.24 | 0.46 | 93.64 |  | 5.48 | 308 | 45.28689 | 1.351163 | 32
126 |  | Hydrogen | 0 | 0 | 0 | 0 | 0.1086 | -1.2 | 1357 | 0.7 | 0.24 | 0.46 | 93.64 |  | 5.48 | 308 | 49.59016 | 1.40814 | 32
127 | NCX850 | Hydrogen | 0 | 0 | 0 | 0 | 0.1086 | -1.2 | 1170 | 0.55 | 0.14 | 0.41 | 92.37 |  | 6.01 | 308 | 0.307377 | 0.01627907 | 33
128 |  | Hydrogen | 0 | 0 | 0 | 0 | 0.1086 | -1.2 | 1170 | 0.55 | 0.14 | 0.41 | 92.37 |  | 6.01 | 308 | 2.356557 | 0.3093023 | 33
129 |  | Hydrogen | 0 | 0 | 0 | 0 | 0.1086 | -1.2 | 1170 | 0.55 | 0.14 | 0.41 | 92.37 |  | 6.01 | 308 | 6.045082 | 0.5005814 | 33
130 |  | Hydrogen | 0 | 0 | 0 | 0 | 0.1086 | -1.2 | 1170 | 0.55 | 0.14 | 0.41 | 92.37 |  | 6.01 | 308 | 9.528689 | 0.6348837 | 33
131 |  | Hydrogen | 0 | 0 | 0 | 0 | 0.1086 | -1.2 | 1170 | 0.55 | 0.14 | 0.41 | 92.37 |  | 6.01 | 308 | 13.52459 | 0.7406977 | 33
132 |  | Hydrogen | 0 | 0 | 0 | 0 | 0.1086 | -1.2 | 1170 | 0.55 | 0.14 | 0.41 | 92.37 |  | 6.01 | 308 | 19.87705 | 0.8627907 | 33
133 |  | Hydrogen | 0 | 0 | 0 | 0 | 0.1086 | -1.2 | 1170 | 0.55 | 0.14 | 0.41 | 92.37 |  | 6.01 | 308 | 26.53689 | 0.9604651 | 33
134 |  | Hydrogen | 0 | 0 | 0 | 0 | 0.1086 | -1.2 | 1170 | 0.55 | 0.14 | 0.41 | 92.37 |  | 6.01 | 308 | 30.63525 | 1.033721 | 33
135 |  | Hydrogen | 0 | 0 | 0 | 0 | 0.1086 | -1.2 | 1170 | 0.55 | 0.14 | 0.41 | 92.37 |  | 6.01 | 308 | 37.29508 | 1.123256 | 33
136 |  | Hydrogen | 0 | 0 | 0 | 0 | 0.1086 | -1.2 | 1170 | 0.55 | 0.14 | 0.41 | 92.37 |  | 6.01 | 308 | 41.80328 | 1.188372 | 33
137 |  | Hydrogen | 0 | 0 | 0 | 0 | 0.1086 | -1.2 | 1170 | 0.55 | 0.14 | 0.41 | 92.37 |  | 6.01 | 308 | 48.05328 | 1.249419 | 33
138 | NCX950-ii | Hydrogen | 0 | 0 | 0 | 0 | 0.1086 | -1.2 | 1602 | 1.01 | 0.35 | 0.66 | 95.32 |  | 4.67 | 308 | 3.17623 | 0.3906977 | 34
139 |  | Hydrogen | 0 | 0 | 0 | 0 | 0.1086 | -1.2 | 1602 | 1.01 | 0.35 | 0.66 | 95.32 |  | 4.67 | 308 | 7.377049 | 0.5127907 | 34
140 |  | Hydrogen | 0 | 0 | 0 | 0 | 0.1086 | -1.2 | 1602 | 1.01 | 0.35 | 0.66 | 95.32 |  | 4.67 | 308 | 11.78279 | 0.6633721 | 34
141 |  | Hydrogen | 0 | 0 | 0 | 0 | 0.1086 | -1.2 | 1602 | 1.01 | 0.35 | 0.66 | 95.32 |  | 4.67 | 308 | 15.06148 | 0.7366279 | 34
142 |  | Hydrogen | 0 | 0 | 0 | 0 | 0.1086 | -1.2 | 1602 | 1.01 | 0.35 | 0.66 | 95.32 |  | 4.67 | 308 | 18.13525 | 0.805814 | 34
143 |  | Hydrogen | 0 | 0 | 0 | 0 | 0.1086 | -1.2 | 1602 | 1.01 | 0.35 | 0.66 | 95.32 |  | 4.67 | 308 | 22.64344 | 0.875 | 34
144 |  | Hydrogen | 0 | 0 | 0 | 0 | 0.1086 | -1.2 | 1602 | 1.01 | 0.35 | 0.66 | 95.32 |  | 4.67 | 308 | 26.63934 | 0.9360465 | 34
145 |  | Hydrogen | 0 | 0 | 0 | 0 | 0.1086 | -1.2 | 1602 | 1.01 | 0.35 | 0.66 | 95.32 |  | 4.67 | 308 | 31.04508 | 0.9930233 | 34
146 |  | Hydrogen | 0 | 0 | 0 | 0 | 0.1086 | -1.2 | 1602 | 1.01 | 0.35 | 0.66 | 95.32 |  | 4.67 | 308 | 35.2459 | 1.05 | 34
147 |  | Hydrogen | 0 | 0 | 0 | 0 | 0.1086 | -1.2 | 1602 | 1.01 | 0.35 | 0.66 | 95.32 |  | 4.67 | 308 | 39.95902 | 1.119186 | 34
148 |  | Hydrogen | 0 | 0 | 0 | 0 | 0.1086 | -1.2 | 1602 | 1.01 | 0.35 | 0.66 | 95.32 |  | 4.67 | 308 | 44.36475 | 1.172093 | 34
149 |  | Hydrogen | 0 | 0 | 0 | 0 | 0.1086 | -1.2 | 1602 | 1.01 | 0.35 | 0.66 | 95.32 |  | 4.67 | 308 | 48.56557 | 1.225 | 34
150 | NCX750 | Hydrogen | 0 | 0 | 0 | 0 | 0.1086 | -1.2 | 826 | 0.39 | 0.1 | 0.29 | 94.47 |  | 4.55 | 308 | 2.04918 | 0.227907 | 35
151 |  | Hydrogen | 0 | 0 | 0 | 0 | 0.1086 | -1.2 | 826 | 0.39 | 0.1 | 0.29 | 94.47 |  | 4.55 | 308 | 4.405738 | 0.3622093 | 35
152 |  | Hydrogen | 0 | 0 | 0 | 0 | 0.1086 | -1.2 | 826 | 0.39 | 0.1 | 0.29 | 94.47 |  | 4.55 | 308 | 7.684426 | 0.472093 | 35
153 |  | Hydrogen | 0 | 0 | 0 | 0 | 0.1086 | -1.2 | 826 | 0.39 | 0.1 | 0.29 | 94.47 |  | 4.55 | 308 | 10.7582 | 0.5534884 | 35
154 |  | Hydrogen | 0 | 0 | 0 | 0 | 0.1086 | -1.2 | 826 | 0.39 | 0.1 | 0.29 | 94.47 |  | 4.55 | 308 | 13.83197 | 0.6104651 | 35
155 |  | Hydrogen | 0 | 0 | 0 | 0 | 0.1086 | -1.2 | 826 | 0.39 | 0.1 | 0.29 | 94.47 |  | 4.55 | 308 | 17.93033 | 0.6674419 | 35
156 |  | Hydrogen | 0 | 0 | 0 | 0 | 0.1086 | -1.2 | 826 | 0.39 | 0.1 | 0.29 | 94.47 |  | 4.55 | 308 | 22.43852 | 0.7488372 | 35
157 |  | Hydrogen | 0 | 0 | 0 | 0 | 0.1086 | -1.2 | 826 | 0.39 | 0.1 | 0.29 | 94.47 |  | 4.55 | 308 | 26.94672 | 0.805814 | 35
158 |  | Hydrogen | 0 | 0 | 0 | 0 | 0.1086 | -1.2 | 826 | 0.39 | 0.1 | 0.29 | 94.47 |  | 4.55 | 308 | 32.68443 | 0.8994186 | 35
159 |  | Hydrogen | 0 | 0 | 0 | 0 | 0.1086 | -1.2 | 826 | 0.39 | 0.1 | 0.29 | 94.47 |  | 4.55 | 308 | 38.31967 | 0.9686047 | 35
160 |  | Hydrogen | 0 | 0 | 0 | 0 | 0.1086 | -1.2 | 826 | 0.39 | 0.1 | 0.29 | 94.47 |  | 4.55 | 308 | 44.15984 | 1.013372 | 35
161 |  | Hydrogen | 0 | 0 | 0 | 0 | 0.1086 | -1.2 | 826 | 0.39 | 0.1 | 0.29 | 94.47 |  | 4.55 | 308 | 49.69262 | 1.078488 | 35
162 | NCX850-II | Hydrogen | 0 | 0 | 0 | 0 | 0.1086 | -1.2 | 1160 | 0.55 | 0.15 | 0.4 | 90.49 |  | 7.07 | 308 | 1.127049 | 0.1261628 | 36
163 |  | Hydrogen | 0 | 0 | 0 | 0 | 0.1086 | -1.2 | 1160 | 0.55 | 0.15 | 0.4 | 90.49 |  | 7.07 | 308 | 3.278689 | 0.2726744 | 36
164 |  | Hydrogen | 0 | 0 | 0 | 0 | 0.1086 | -1.2 | 1160 | 0.55 | 0.15 | 0.4 | 90.49 |  | 7.07 | 308 | 6.147541 | 0.3581395 | 36
165 |  | Hydrogen | 0 | 0 | 0 | 0 | 0.1086 | -1.2 | 1160 | 0.55 | 0.15 | 0.4 | 90.49 |  | 7.07 | 308 | 10.7582 | 0.4802326 | 36
166 |  | Hydrogen | 0 | 0 | 0 | 0 | 0.1086 | -1.2 | 1160 | 0.55 | 0.15 | 0.4 | 90.49 |  | 7.07 | 308 | 13.21721 | 0.5127907 | 36
167 |  | Hydrogen | 0 | 0 | 0 | 0 | 0.1086 | -1.2 | 1160 | 0.55 | 0.15 | 0.4 | 90.49 |  | 7.07 | 308 | 17.72541 | 0.5738372 | 36
168 |  | Hydrogen | 0 | 0 | 0 | 0 | 0.1086 | -1.2 | 1160 | 0.55 | 0.15 | 0.4 | 90.49 |  | 7.07 | 308 | 24.18033 | 0.6389535 | 36
169 |  | Hydrogen | 0 | 0 | 0 | 0 | 0.1086 | -1.2 | 1160 | 0.55 | 0.15 | 0.4 | 90.49 |  | 7.07 | 308 | 30.63525 | 0.6837209 | 36
170 |  | Hydrogen | 0 | 0 | 0 | 0 | 0.1086 | -1.2 | 1160 | 0.55 | 0.15 | 0.4 | 90.49 |  | 7.07 | 308 | 36.57787 | 0.7244186 | 36
171 |  | Hydrogen | 0 | 0 | 0 | 0 | 0.1086 | -1.2 | 1160 | 0.55 | 0.15 | 0.4 | 90.49 |  | 7.07 | 308 | 41.90574 | 0.7447674 | 36
172 |  | Hydrogen | 0 | 0 | 0 | 0 | 0.1086 | -1.2 | 1160 | 0.55 | 0.15 | 0.4 | 90.49 |  | 7.07 | 308 | 48.77049 | 0.7651163 | 36
173 | NCX650 | Hydrogen | 0 | 0 | 0 | 0 | 0.1086 | -1.2 | 704 | 0.34 | 0.09 | 0.25 | 93.61 |  | 4.44 | 308 | 2.151639 | 0.1912791 | 37
174 |  | Hydrogen | 0 | 0 | 0 | 0 | 0.1086 | -1.2 | 704 | 0.34 | 0.09 | 0.25 | 93.61 |  | 4.44 | 308 | 5.532787 | 0.2848837 | 37
175 |  | Hydrogen | 0 | 0 | 0 | 0 | 0.1086 | -1.2 | 704 | 0.34 | 0.09 | 0.25 | 93.61 |  | 4.44 | 308 | 8.401639 | 0.3377907 | 37
176 |  | Hydrogen | 0 | 0 | 0 | 0 | 0.1086 | -1.2 | 704 | 0.34 | 0.09 | 0.25 | 93.61 |  | 4.44 | 308 | 13.0123 | 0.3988372 | 37
177 |  | Hydrogen | 0 | 0 | 0 | 0 | 0.1086 | -1.2 | 704 | 0.34 | 0.09 | 0.25 | 93.61 |  | 4.44 | 308 | 17.82787 | 0.4476744 | 37
178 |  | Hydrogen | 0 | 0 | 0 | 0 | 0.1086 | -1.2 | 704 | 0.34 | 0.09 | 0.25 | 93.61 |  | 4.44 | 308 | 23.2582 | 0.4883721 | 37
179 |  | Hydrogen | 0 | 0 | 0 | 0 | 0.1086 | -1.2 | 704 | 0.34 | 0.09 | 0.25 | 93.61 |  | 4.44 | 308 | 28.07377 | 0.5168605 | 37
180 |  | Hydrogen | 0 | 0 | 0 | 0 | 0.1086 | -1.2 | 704 | 0.34 | 0.09 | 0.25 | 93.61 |  | 4.44 | 308 | 33.5041 | 0.5453488 | 37
181 |  | Hydrogen | 0 | 0 | 0 | 0 | 0.1086 | -1.2 | 704 | 0.34 | 0.09 | 0.25 | 93.61 |  | 4.44 | 308 | 38.42213 | 0.577907 | 37
182 |  | Hydrogen | 0 | 0 | 0 | 0 | 0.1086 | -1.2 | 704 | 0.34 | 0.09 | 0.25 | 93.61 |  | 4.44 | 308 | 42.93033 | 0.5819767 | 37
183 |  | Hydrogen | 0 | 0 | 0 | 0 | 0.1086 | -1.2 | 704 | 0.34 | 0.09 | 0.25 | 93.61 |  | 4.44 | 308 | 49.69262 | 0.5901163 | 37
0 | NAC-1.5-700 | Hydrogen | 0 | 0 | 0 | 0 | 0.1086 | -1.2 | 2386 | 1.16 | 0.47 | 0.69 | 70.7 |  | 11.9 | 77 | 0.01084333 | 1.64928 | 38
1 |  | Hydrogen | 0 | 0 | 0 | 0 | 0.1086 | -1.2 | 2386 | 1.16 | 0.47 | 0.69 | 70.7 |  | 11.9 | 77 | 0.04062144 | 3.138339 | 38
2 |  | Hydrogen | 0 | 0 | 0 | 0 | 0.1086 | -1.2 | 2386 | 1.16 | 0.47 | 0.69 | 70.7 |  | 11.9 | 77 | 0.08304349 | 4.426801 | 38
3 |  | Hydrogen | 0 | 0 | 0 | 0 | 0.1086 | -1.2 | 2386 | 1.16 | 0.47 | 0.69 | 70.7 |  | 11.9 | 77 | 0.165651 | 6.118924 | 38
4 |  | Hydrogen | 0 | 0 | 0 | 0 | 0.1086 | -1.2 | 2386 | 1.16 | 0.47 | 0.69 | 70.7 |  | 11.9 | 77 | 0.2460558 | 7.167532 | 38
5 |  | Hydrogen | 0 | 0 | 0 | 0 | 0.1086 | -1.2 | 2386 | 1.16 | 0.47 | 0.69 | 70.7 |  | 11.9 | 77 | 0.3898843 | 8.660891 | 38
6 |  | Hydrogen | 0 | 0 | 0 | 0 | 0.1086 | -1.2 | 2386 | 1.16 | 0.47 | 0.69 | 70.7 |  | 11.9 | 77 | 0.5357568 | 9.671753 | 38
7 |  | Hydrogen | 0 | 0 | 0 | 0 | 0.1086 | -1.2 | 2386 | 1.16 | 0.47 | 0.69 | 70.7 |  | 11.9 | 77 | 0.7323466 | 10.8856 | 38
8 |  | Hydrogen | 0 | 0 | 0 | 0 | 0.1086 | -1.2 | 2386 | 1.16 | 0.47 | 0.69 | 70.7 |  | 11.9 | 77 | 0.8676023 | 11.49392 | 38
9 |  | Hydrogen | 0 | 0 | 0 | 0 | 0.1086 | -1.2 | 2386 | 1.16 | 0.47 | 0.69 | 70.7 |  | 11.9 | 77 | 1.011306 | 12.10255 | 38
10 | NAC-1.5-650 | Hydrogen | 0 | 0 | 0 | 0 | 0.1086 | -1.2 | 1342 | 0.65 | 0.15 | 0.5 | 64.5 | 8.3 | 18 | 77 | 0.01311392 | 2.775371 | 39
11 |  | Hydrogen | 0 | 0 | 0 | 0 | 0.1086 | -1.2 | 1342 | 0.65 | 0.15 | 0.5 | 64.5 | 8.3 | 18 | 77 | 0.03446084 | 4.384755 | 39
12 |  | Hydrogen | 0 | 0 | 0 | 0 | 0.1086 | -1.2 | 1342 | 0.65 | 0.15 | 0.5 | 64.5 | 8.3 | 18 | 77 | 0.08748274 | 5.955119 | 39
13 |  | Hydrogen | 0 | 0 | 0 | 0 | 0.1086 | -1.2 | 1342 | 0.65 | 0.15 | 0.5 | 64.5 | 8.3 | 18 | 77 | 0.1319602 | 6.841514 | 39
14 |  | Hydrogen | 0 | 0 | 0 | 0 | 0.1086 | -1.2 | 1342 | 0.65 | 0.15 | 0.5 | 64.5 | 8.3 | 18 | 77 | 0.2292897 | 8.091833 | 39
15 |  | Hydrogen | 0 | 0 | 0 | 0 | 0.1086 | -1.2 | 1342 | 0.65 | 0.15 | 0.5 | 64.5 | 8.3 | 18 | 77 | 0.3392518 | 9.061126 | 39
16 |  | Hydrogen | 0 | 0 | 0 | 0 | 0.1086 | -1.2 | 1342 | 0.65 | 0.15 | 0.5 | 64.5 | 8.3 | 18 | 77 | 0.4639926 | 9.990763 | 39
17 |  | Hydrogen | 0 | 0 | 0 | 0 | 0.1086 | -1.2 | 1342 | 0.65 | 0.15 | 0.5 | 64.5 | 8.3 | 18 | 77 | 0.601366 | 10.63937 | 39
18 |  | Hydrogen | 0 | 0 | 0 | 0 | 0.1086 | -1.2 | 1342 | 0.65 | 0.15 | 0.5 | 64.5 | 8.3 | 18 | 77 | 0.7662073 | 11.36945 | 39
19 |  | Hydrogen | 0 | 0 | 0 | 0 | 0.1086 | -1.2 | 1342 | 0.65 | 0.15 | 0.5 | 64.5 | 8.3 | 18 | 77 | 0.871866 | 11.77558 | 39
20 |  | Hydrogen | 0 | 0 | 0 | 0 | 0.1086 | -1.2 | 1342 | 0.65 | 0.15 | 0.5 | 64.5 | 8.3 | 18 | 77 | 1.009217 | 12.26333 | 39
21 | NAC-1.5-600 | Hydrogen | 0 | 0 | 0 | 0 | 0.1086 | -1.2 | 1317 | 0.64 | 0.21 | 0.43 | 56.5 | 9.2 | 22.3 | 77 | 0.01315922 | 3.097089 | 40
22 |  | Hydrogen | 0 | 0 | 0 | 0 | 0.1086 | -1.2 | 1317 | 0.64 | 0.21 | 0.43 | 56.5 | 9.2 | 22.3 | 77 | 0.03664083 | 4.867411 | 40
23 |  | Hydrogen | 0 | 0 | 0 | 0 | 0.1086 | -1.2 | 1317 | 0.64 | 0.21 | 0.43 | 56.5 | 9.2 | 22.3 | 77 | 0.07275506 | 6.356708 | 40
24 |  | Hydrogen | 0 | 0 | 0 | 0 | 0.1086 | -1.2 | 1317 | 0.64 | 0.21 | 0.43 | 56.5 | 9.2 | 22.3 | 77 | 0.1299954 | 7.887017 | 40
25 |  | Hydrogen | 0 | 0 | 0 | 0 | 0.1086 | -1.2 | 1317 | 0.64 | 0.21 | 0.43 | 56.5 | 9.2 | 22.3 | 77 | 0.1871904 | 9.095607 | 40
26 |  | Hydrogen | 0 | 0 | 0 | 0 | 0.1086 | -1.2 | 1317 | 0.64 | 0.21 | 0.43 | 56.5 | 9.2 | 22.3 | 77 | 0.2612591 | 10.14398 | 40
27 |  | Hydrogen | 0 | 0 | 0 | 0 | 0.1086 | -1.2 | 1317 | 0.64 | 0.21 | 0.43 | 56.5 | 9.2 | 22.3 | 77 | 0.4071826 | 11.51677 | 40
28 |  | Hydrogen | 0 | 0 | 0 | 0 | 0.1086 | -1.2 | 1317 | 0.64 | 0.21 | 0.43 | 56.5 | 9.2 | 22.3 | 77 | 0.5340467 | 12.52692 | 40
29 |  | Hydrogen | 0 | 0 | 0 | 0 | 0.1086 | -1.2 | 1317 | 0.64 | 0.21 | 0.43 | 56.5 | 9.2 | 22.3 | 77 | 0.6608656 | 13.21534 | 40
30 |  | Hydrogen | 0 | 0 | 0 | 0 | 0.1086 | -1.2 | 1317 | 0.64 | 0.21 | 0.43 | 56.5 | 9.2 | 22.3 | 77 | 0.7876901 | 13.94399 | 40
31 |  | Hydrogen | 0 | 0 | 0 | 0 | 0.1086 | -1.2 | 1317 | 0.64 | 0.21 | 0.43 | 56.5 | 9.2 | 22.3 | 77 | 0.9187047 | 14.4315 | 40
32 |  | Hydrogen | 0 | 0 | 0 | 0 | 0.1086 | -1.2 | 1317 | 0.64 | 0.21 | 0.43 | 56.5 | 9.2 | 22.3 | 77 | 1.020139 | 14.83747 | 40
33 | NAC-1.5-500 | Hydrogen | 0 | 0 | 0 | 0 | 0.1086 | -1.2 | 526 | 0.26 | 0.1 | 0.16 | 60.3 | 10.1 | 25.2 | 77 | 0.01726439 | 2.252739 | 41
34 |  | Hydrogen | 0 | 0 | 0 | 0 | 0.1086 | -1.2 | 526 | 0.26 | 0.1 | 0.16 | 60.3 | 10.1 | 25.2 | 77 | 0.03847542 | 2.896971 | 41
35 |  | Hydrogen | 0 | 0 | 0 | 0 | 0.1086 | -1.2 | 526 | 0.26 | 0.1 | 0.16 | 60.3 | 10.1 | 25.2 | 77 | 0.09140106 | 3.783685 | 41
36 |  | Hydrogen | 0 | 0 | 0 | 0 | 0.1086 | -1.2 | 526 | 0.26 | 0.1 | 0.16 | 60.3 | 10.1 | 25.2 | 77 | 0.1421807 | 4.429031 | 41
37 |  | Hydrogen | 0 | 0 | 0 | 0 | 0.1086 | -1.2 | 526 | 0.26 | 0.1 | 0.16 | 60.3 | 10.1 | 25.2 | 77 | 0.2330778 | 4.995461 | 41
38 |  | Hydrogen | 0 | 0 | 0 | 0 | 0.1086 | -1.2 | 526 | 0.26 | 0.1 | 0.16 | 60.3 | 10.1 | 25.2 | 77 | 0.3936893 | 5.685163 | 41
39 |  | Hydrogen | 0 | 0 | 0 | 0 | 0.1086 | -1.2 | 526 | 0.26 | 0.1 | 0.16 | 60.3 | 10.1 | 25.2 | 77 | 0.5394939 | 6.213448 | 41
40 |  | Hydrogen | 0 | 0 | 0 | 0 | 0.1086 | -1.2 | 526 | 0.26 | 0.1 | 0.16 | 60.3 | 10.1 | 25.2 | 77 | 0.6662731 | 6.620373 | 41
41 |  | Hydrogen | 0 | 0 | 0 | 0 | 0.1086 | -1.2 | 526 | 0.26 | 0.1 | 0.16 | 60.3 | 10.1 | 25.2 | 77 | 0.8204862 | 6.867475 | 41
42 |  | Hydrogen | 0 | 0 | 0 | 0 | 0.1086 | -1.2 | 526 | 0.26 | 0.1 | 0.16 | 60.3 | 10.1 | 25.2 | 77 | 0.9324698 | 7.193413 | 41
43 |  | Hydrogen | 0 | 0 | 0 | 0 | 0.1086 | -1.2 | 526 | 0.26 | 0.1 | 0.16 | 60.3 | 10.1 | 25.2 | 77 | 1.010644 | 7.397433 | 41
0 | CNX-1-AC | Hydrogen | 0 | 0 | 0 | 0 | 0.1086 | -1.2 | 2864 | 1.43 | 0.42 | 1.01 | 88.45 | 10.2 | 0.46 | 77 | 0.9697411 | 12.26218 | 42
1 |  | Hydrogen | 0 | 0 | 0 | 0 | 0.1086 | -1.2 | 2864 | 1.43 | 0.42 | 1.01 | 88.45 | 10.2 | 0.46 | 77 | 2.023342 | 16.89095 | 42
2 |  | Hydrogen | 0 | 0 | 0 | 0 | 0.1086 | -1.2 | 2864 | 1.43 | 0.42 | 1.01 | 88.45 | 10.2 | 0.46 | 77 | 4.136334 | 20.78886 | 42
3 |  | Hydrogen | 0 | 0 | 0 | 0 | 0.1086 | -1.2 | 2864 | 1.43 | 0.42 | 1.01 | 88.45 | 10.2 | 0.46 | 77 | 6.024149 | 23.14385 | 42
4 |  | Hydrogen | 0 | 0 | 0 | 0 | 0.1086 | -1.2 | 2864 | 1.43 | 0.42 | 1.01 | 88.45 | 10.2 | 0.46 | 77 | 8.063632 | 25.09281 | 42
5 |  | Hydrogen | 0 | 0 | 0 | 0 | 0.1086 | -1.2 | 2864 | 1.43 | 0.42 | 1.01 | 88.45 | 10.2 | 0.46 | 77 | 11.95505 | 27.61021 | 42
6 |  | Hydrogen | 0 | 0 | 0 | 0 | 0.1086 | -1.2 | 2864 | 1.43 | 0.42 | 1.01 | 88.45 | 10.2 | 0.46 | 77 | 14.10883 | 28.7471 | 42
7 |  | Hydrogen | 0 | 0 | 0 | 0 | 0.1086 | -1.2 | 2864 | 1.43 | 0.42 | 1.01 | 88.45 | 10.2 | 0.46 | 77 | 16.07384 | 29.64037 | 42
8 |  | Hydrogen | 0 | 0 | 0 | 0 | 0.1086 | -1.2 | 2864 | 1.43 | 0.42 | 1.01 | 88.45 | 10.2 | 0.46 | 77 | 20.00368 | 31.58933 | 42
9 | CNX-2 | Hydrogen | 0 | 0 | 0 | 0 | 0.1086 | -1.2 | 2700 | 1.42 | 0.35 | 1.07 | 78.19 | 12.78 | 6.47 | 77 | 1.046496 | 11.2065 | 43
10 |  | Hydrogen | 0 | 0 | 0 | 0 | 0.1086 | -1.2 | 2700 | 1.42 | 0.35 | 1.07 | 78.19 | 12.78 | 6.47 | 77 | 1.987026 | 15.51044 | 43
11 |  | Hydrogen | 0 | 0 | 0 | 0 | 0.1086 | -1.2 | 2700 | 1.42 | 0.35 | 1.07 | 78.19 | 12.78 | 6.47 | 77 | 3.948965 | 19.24594 | 43
12 |  | Hydrogen | 0 | 0 | 0 | 0 | 0.1086 | -1.2 | 2700 | 1.42 | 0.35 | 1.07 | 78.19 | 12.78 | 6.47 | 77 | 5.987746 | 21.84455 | 43
13 |  | Hydrogen | 0 | 0 | 0 | 0 | 0.1086 | -1.2 | 2700 | 1.42 | 0.35 | 1.07 | 78.19 | 12.78 | 6.47 | 77 | 7.989596 | 23.63109 | 43
14 |  | Hydrogen | 0 | 0 | 0 | 0 | 0.1086 | -1.2 | 2700 | 1.42 | 0.35 | 1.07 | 78.19 | 12.78 | 6.47 | 77 | 10.10496 | 25.33643 | 43
15 |  | Hydrogen | 0 | 0 | 0 | 0 | 0.1086 | -1.2 | 2700 | 1.42 | 0.35 | 1.07 | 78.19 | 12.78 | 6.47 | 77 | 13.95875 | 27.69142 | 43
16 |  | Hydrogen | 0 | 0 | 0 | 0 | 0.1086 | -1.2 | 2700 | 1.42 | 0.35 | 1.07 | 78.19 | 12.78 | 6.47 | 77 | 17.85078 | 29.64037 | 43
17 |  | Hydrogen | 0 | 0 | 0 | 0 | 0.1086 | -1.2 | 2700 | 1.42 | 0.35 | 1.07 | 78.19 | 12.78 | 6.47 | 77 | 20.08035 | 30.61485 | 43
18 | CNX-1 | Hydrogen | 0 | 0 | 0 | 0 | 0.1086 | -1.2 | 1803 | 0.93 | 0.19 | 0.74 | 77.38 | 15.31 | 5.27 | 77 | 1.048689 | 9.176334 | 44
19 |  | Hydrogen | 0 | 0 | 0 | 0 | 0.1086 | -1.2 | 1803 | 0.93 | 0.19 | 0.74 | 77.38 | 15.31 | 5.27 | 77 | 2.065711 | 12.66821 | 44
20 |  | Hydrogen | 0 | 0 | 0 | 0 | 0.1086 | -1.2 | 1803 | 0.93 | 0.19 | 0.74 | 77.38 | 15.31 | 5.27 | 77 | 4.104053 | 15.67285 | 44
21 |  | Hydrogen | 0 | 0 | 0 | 0 | 0.1086 | -1.2 | 1803 | 0.93 | 0.19 | 0.74 | 77.38 | 15.31 | 5.27 | 77 | 7.956965 | 18.83991 | 44
22 |  | Hydrogen | 0 | 0 | 0 | 0 | 0.1086 | -1.2 | 1803 | 0.93 | 0.19 | 0.74 | 77.38 | 15.31 | 5.27 | 77 | 11.96216 | 21.03248 | 44
23 |  | Hydrogen | 0 | 0 | 0 | 0 | 0.1086 | -1.2 | 1803 | 0.93 | 0.19 | 0.74 | 77.38 | 15.31 | 5.27 | 77 | 16.08156 | 22.4942 | 44
24 |  | Hydrogen | 0 | 0 | 0 | 0 | 0.1086 | -1.2 | 1803 | 0.93 | 0.19 | 0.74 | 77.38 | 15.31 | 5.27 | 77 | 20.08737 | 24.11833 | 44
0 | AG-4-700 | Hydrogen | 0 | 0 | 0 | 0 | 0.1086 | -1.2 | 2264 | 1.02 | 0.1 | 0.92 |  |  |  | 77 | 0.2994012 | 8.340646 | 45
1 |  | Hydrogen | 0 | 0 | 0 | 0 | 0.1086 | -1.2 | 2264 | 1.02 | 0.1 | 0.92 |  |  |  | 77 | 1.197605 | 13.58619 | 45
2 |  | Hydrogen | 0 | 0 | 0 | 0 | 0.1086 | -1.2 | 2264 | 1.02 | 0.1 | 0.92 |  |  |  | 77 | 2.994012 | 16.67785 | 45
3 |  | Hydrogen | 0 | 0 | 0 | 0 | 0.1086 | -1.2 | 2264 | 1.02 | 0.1 | 0.92 |  |  |  | 77 | 6.287425 | 19.12511 | 45
4 |  | Hydrogen | 0 | 0 | 0 | 0 | 0.1086 | -1.2 | 2264 | 1.02 | 0.1 | 0.92 |  |  |  | 77 | 9.580838 | 20.7103 | 45
5 |  | Hydrogen | 0 | 0 | 0 | 0 | 0.1086 | -1.2 | 2264 | 1.02 | 0.1 | 0.92 |  |  |  | 77 | 14.97006 | 21.93931 | 45
6 |  | Hydrogen | 0 | 0 | 0 | 0 | 0.1086 | -1.2 | 2264 | 1.02 | 0.1 | 0.92 |  |  |  | 77 | 21.25749 | 22.88225 | 45
7 |  | Hydrogen | 0 | 0 | 0 | 0 | 0.1086 | -1.2 | 2264 | 1.02 | 0.1 | 0.92 |  |  |  | 77 | 27.84431 | 23.39459 | 45
8 |  | Hydrogen | 0 | 0 | 0 | 0 | 0.1086 | -1.2 | 2264 | 1.02 | 0.1 | 0.92 |  |  |  | 77 | 36.52695 | 23.62258 | 45
9 |  | Hydrogen | 0 | 0 | 0 | 0 | 0.1086 | -1.2 | 2264 | 1.02 | 0.1 | 0.92 |  |  |  | 77 | 42.66467 | 23.48772 | 45
10 | AU-4-700 | Hydrogen | 0 | 0 | 0 | 0 | 0.1086 | -1.2 | 2137 | 0.95 | 0.08 | 0.87 |  |  |  | 77 | 1.497006 | 13.01191 | 46
11 |  | Hydrogen | 0 | 0 | 0 | 0 | 0.1086 | -1.2 | 2137 | 0.95 | 0.08 | 0.87 |  |  |  | 77 | 2.694611 | 15.38432 | 46
12 |  | Hydrogen | 0 | 0 | 0 | 0 | 0.1086 | -1.2 | 2137 | 0.95 | 0.08 | 0.87 |  |  |  | 77 | 6.137725 | 18.33467 | 46
13 |  | Hydrogen | 0 | 0 | 0 | 0 | 0.1086 | -1.2 | 2137 | 0.95 | 0.08 | 0.87 |  |  |  | 77 | 8.982036 | 19.84737 | 46
14 |  | Hydrogen | 0 | 0 | 0 | 0 | 0.1086 | -1.2 | 2137 | 0.95 | 0.08 | 0.87 |  |  |  | 77 | 14.97006 | 21.29276 | 46
15 |  | Hydrogen | 0 | 0 | 0 | 0 | 0.1086 | -1.2 | 2137 | 0.95 | 0.08 | 0.87 |  |  |  | 77 | 21.25749 | 22.02018 | 46
16 |  | Hydrogen | 0 | 0 | 0 | 0 | 0.1086 | -1.2 | 2137 | 0.95 | 0.08 | 0.87 |  |  |  | 77 | 26.94611 | 22.31571 | 46
17 |  | Hydrogen | 0 | 0 | 0 | 0 | 0.1086 | -1.2 | 2137 | 0.95 | 0.08 | 0.87 |  |  |  | 77 | 33.23353 | 22.6121 | 46
18 |  | Hydrogen | 0 | 0 | 0 | 0 | 0.1086 | -1.2 | 2137 | 0.95 | 0.08 | 0.87 |  |  |  | 77 | 38.62275 | 22.61985 | 46
19 | CO-4-700 | Hydrogen | 0 | 0 | 0 | 0 | 0.1086 | -1.2 | 2159 | 0.98 | 0.11 | 0.87 |  |  |  | 77 | 0.5988024 | 4.892801 | 47
20 |  | Hydrogen | 0 | 0 | 0 | 0 | 0.1086 | -1.2 | 2159 | 0.98 | 0.11 | 0.87 |  |  |  | 77 | 0.8982036 | 9.275415 | 47
21 |  | Hydrogen | 0 | 0 | 0 | 0 | 0.1086 | -1.2 | 2159 | 0.98 | 0.11 | 0.87 |  |  |  | 77 | 3.592814 | 14.66722 | 47
22 |  | Hydrogen | 0 | 0 | 0 | 0 | 0.1086 | -1.2 | 2159 | 0.98 | 0.11 | 0.87 |  |  |  | 77 | 5.988024 | 17.18503 | 47
23 |  | Hydrogen | 0 | 0 | 0 | 0 | 0.1086 | -1.2 | 2159 | 0.98 | 0.11 | 0.87 |  |  |  | 77 | 11.97605 | 18.98961 | 47
24 |  | Hydrogen | 0 | 0 | 0 | 0 | 0.1086 | -1.2 | 2159 | 0.98 | 0.11 | 0.87 |  |  |  | 77 | 18.11377 | 20.29153 | 47
25 |  | Hydrogen | 0 | 0 | 0 | 0 | 0.1086 | -1.2 | 2159 | 0.98 | 0.11 | 0.87 |  |  |  | 77 | 23.9521 | 20.4436 | 47
26 |  | Hydrogen | 0 | 0 | 0 | 0 | 0.1086 | -1.2 | 2159 | 0.98 | 0.11 | 0.87 |  |  |  | 77 | 31.73653 | 20.74214 | 47
27 | LE-4-700 | Hydrogen | 0 | 0 | 0 | 0 | 0.1086 | -1.2 | 1983 | 0.9 | 0.09 | 0.81 |  |  |  | 77 | 0.1497006 | 5.610546 | 48
28 |  | Hydrogen | 0 | 0 | 0 | 0 | 0.1086 | -1.2 | 1983 | 0.9 | 0.09 | 0.81 |  |  |  | 77 | 0.5988024 | 7.910042 | 48
29 |  | Hydrogen | 0 | 0 | 0 | 0 | 0.1086 | -1.2 | 1983 | 0.9 | 0.09 | 0.81 |  |  |  | 77 | 2.095808 | 13.94668 | 48
30 |  | Hydrogen | 0 | 0 | 0 | 0 | 0.1086 | -1.2 | 1983 | 0.9 | 0.09 | 0.81 |  |  |  | 77 | 3.443114 | 15.52907 | 48
31 |  | Hydrogen | 0 | 0 | 0 | 0 | 0.1086 | -1.2 | 1983 | 0.9 | 0.09 | 0.81 |  |  |  | 77 | 5.988024 | 17.83158 | 48
32 |  | Hydrogen | 0 | 0 | 0 | 0 | 0.1086 | -1.2 | 1983 | 0.9 | 0.09 | 0.81 |  |  |  | 77 | 8.682635 | 18.98488 | 48
33 |  | Hydrogen | 0 | 0 | 0 | 0 | 0.1086 | -1.2 | 1983 | 0.9 | 0.09 | 0.81 |  |  |  | 77 | 12.12575 | 19.85189 | 48
34 |  | Hydrogen | 0 | 0 | 0 | 0 | 0.1086 | -1.2 | 1983 | 0.9 | 0.09 | 0.81 |  |  |  | 77 | 17.36527 | 20.64965 | 48
35 |  | Hydrogen | 0 | 0 | 0 | 0 | 0.1086 | -1.2 | 1983 | 0.9 | 0.09 | 0.81 |  |  |  | 77 | 23.50299 | 21.0895 | 48
36 |  | Hydrogen | 0 | 0 | 0 | 0 | 0.1086 | -1.2 | 1983 | 0.9 | 0.09 | 0.81 |  |  |  | 77 | 27.99401 | 21.16779 | 48
37 |  | Hydrogen | 0 | 0 | 0 | 0 | 0.1086 | -1.2 | 1983 | 0.9 | 0.09 | 0.81 |  |  |  | 77 | 32.93413 | 21.31857 | 48
0 | CMK-3 | Hydrogen | 0 | 0 | 0 | 0 | 0.1086 | -1.2 | 984 | 1.09 | 0.72 | 0.37 |  |  |  | 77 | 0.02195514 | 1.374073 | 49
1 |  | Hydrogen | 0 | 0 | 0 | 0 | 0.1086 | -1.2 | 984 | 1.09 | 0.72 | 0.37 |  |  |  | 77 | 0.06172633 | 2.289402 | 49
2 |  | Hydrogen | 0 | 0 | 0 | 0 | 0.1086 | -1.2 | 984 | 1.09 | 0.72 | 0.37 |  |  |  | 77 | 0.1139962 | 2.975255 | 49
3 |  | Hydrogen | 0 | 0 | 0 | 0 | 0.1086 | -1.2 | 984 | 1.09 | 0.72 | 0.37 |  |  |  | 77 | 0.1931529 | 3.517141 | 49
4 |  | Hydrogen | 0 | 0 | 0 | 0 | 0.1086 | -1.2 | 984 | 1.09 | 0.72 | 0.37 |  |  |  | 77 | 0.270463 | 3.887242 | 49
5 |  | Hydrogen | 0 | 0 | 0 | 0 | 0.1086 | -1.2 | 984 | 1.09 | 0.72 | 0.37 |  |  |  | 77 | 0.3639223 | 4.228241 | 49
6 |  | Hydrogen | 0 | 0 | 0 | 0 | 0.1086 | -1.2 | 984 | 1.09 | 0.72 | 0.37 |  |  |  | 77 | 0.4627418 | 4.483167 | 49
7 |  | Hydrogen | 0 | 0 | 0 | 0 | 0.1086 | -1.2 | 984 | 1.09 | 0.72 | 0.37 |  |  |  | 77 | 0.579506 | 4.70894 | 49
8 |  | Hydrogen | 0 | 0 | 0 | 0 | 0.1086 | -1.2 | 984 | 1.09 | 0.72 | 0.37 |  |  |  | 77 | 0.7052381 | 4.905817 | 49
9 |  | Hydrogen | 0 | 0 | 0 | 0 | 0.1086 | -1.2 | 984 | 1.09 | 0.72 | 0.37 |  |  |  | 77 | 0.8237462 | 4.959702 | 49
10 |  | Hydrogen | 0 | 0 | 0 | 0 | 0.1086 | -1.2 | 984 | 1.09 | 0.72 | 0.37 |  |  |  | 77 | 0.9099128 | 4.928594 | 49
11 |  | Hydrogen | 0 | 0 | 0 | 0 | 0.1086 | -1.2 | 984 | 1.09 | 0.72 | 0.37 |  |  |  | 77 | 0.9853075 | 4.897795 | 49
12 | C1223-2 | Hydrogen | 0 | 0 | 0 | 0 | 0.1086 | -1.2 | 1814 | 1.76 | 1.07 | 0.69 |  |  |  | 77 | 0.03655762 | 2.175564 | 50
13 |  | Hydrogen | 0 | 0 | 0 | 0 | 0.1086 | -1.2 | 1814 | 1.76 | 1.07 | 0.69 |  |  |  | 77 | 0.06021381 | 3.234552 | 50
14 |  | Hydrogen | 0 | 0 | 0 | 0 | 0.1086 | -1.2 | 1814 | 1.76 | 1.07 | 0.69 |  |  |  | 77 | 0.08374146 | 3.86395 | 50
15 |  | Hydrogen | 0 | 0 | 0 | 0 | 0.1086 | -1.2 | 1814 | 1.76 | 1.07 | 0.69 |  |  |  | 77 | 0.1378923 | 4.836146 | 50
16 |  | Hydrogen | 0 | 0 | 0 | 0 | 0.1086 | -1.2 | 1814 | 1.76 | 1.07 | 0.69 |  |  |  | 77 | 0.2027637 | 5.636198 | 50
17 |  | Hydrogen | 0 | 0 | 0 | 0 | 0.1086 | -1.2 | 1814 | 1.76 | 1.07 | 0.69 |  |  |  | 77 | 0.2891703 | 6.406993 | 50
18 |  | Hydrogen | 0 | 0 | 0 | 0 | 0.1086 | -1.2 | 1814 | 1.76 | 1.07 | 0.69 |  |  |  | 77 | 0.3863402 | 7.14884 | 50
19 |  | Hydrogen | 0 | 0 | 0 | 0 | 0.1086 | -1.2 | 1814 | 1.76 | 1.07 | 0.69 |  |  |  | 77 | 0.5104398 | 7.889916 | 50
20 |  | Hydrogen | 0 | 0 | 0 | 0 | 0.1086 | -1.2 | 1814 | 1.76 | 1.07 | 0.69 |  |  |  | 77 | 0.611089 | 8.259348 | 50
21 |  | Hydrogen | 0 | 0 | 0 | 0 | 0.1086 | -1.2 | 1814 | 1.76 | 1.07 | 0.69 |  |  |  | 77 | 0.7081389 | 8.600244 | 50
22 |  | Hydrogen | 0 | 0 | 0 | 0 | 0.1086 | -1.2 | 1814 | 1.76 | 1.07 | 0.69 |  |  |  | 77 | 0.7998029 | 8.941294 | 50
23 |  | Hydrogen | 0 | 0 | 0 | 0 | 0.1086 | -1.2 | 1814 | 1.76 | 1.07 | 0.69 |  |  |  | 77 | 0.894989 | 9.053127 | 50
24 |  | Hydrogen | 0 | 0 | 0 | 0 | 0.1086 | -1.2 | 1814 | 1.76 | 1.07 | 0.69 |  |  |  | 77 | 0.9794117 | 9.193907 | 50
25 | C1223-4 | Hydrogen | 0 | 0 | 0 | 0 | 0.1086 | -1.2 | 2110 | 2.01 | 1.22 | 0.79 |  |  |  | 77 | 0.03130021 | 2.605309 | 51
26 |  | Hydrogen | 0 | 0 | 0 | 0 | 0.1086 | -1.2 | 2110 | 2.01 | 1.22 | 0.79 |  |  |  | 77 | 0.07289243 | 3.606504 | 51
27 |  | Hydrogen | 0 | 0 | 0 | 0 | 0.1086 | -1.2 | 2110 | 2.01 | 1.22 | 0.79 |  |  |  | 77 | 0.1162371 | 4.464451 | 51
28 |  | Hydrogen | 0 | 0 | 0 | 0 | 0.1086 | -1.2 | 2110 | 2.01 | 1.22 | 0.79 |  |  |  | 77 | 0.1631296 | 5.179099 | 51
29 |  | Hydrogen | 0 | 0 | 0 | 0 | 0.1086 | -1.2 | 2110 | 2.01 | 1.22 | 0.79 |  |  |  | 77 | 0.2226236 | 6.007944 | 51
30 |  | Hydrogen | 0 | 0 | 0 | 0 | 0.1086 | -1.2 | 2110 | 2.01 | 1.22 | 0.79 |  |  |  | 77 | 0.2874435 | 6.636159 | 51
31 |  | Hydrogen | 0 | 0 | 0 | 0 | 0.1086 | -1.2 | 2110 | 2.01 | 1.22 | 0.79 |  |  |  | 77 | 0.3648478 | 7.321293 | 51
32 |  | Hydrogen | 0 | 0 | 0 | 0 | 0.1086 | -1.2 | 2110 | 2.01 | 1.22 | 0.79 |  |  |  | 77 | 0.454785 | 7.89151 | 51
33 |  | Hydrogen | 0 | 0 | 0 | 0 | 0.1086 | -1.2 | 2110 | 2.01 | 1.22 | 0.79 |  |  |  | 77 | 0.5536645 | 8.346912 | 51
34 |  | Hydrogen | 0 | 0 | 0 | 0 | 0.1086 | -1.2 | 2110 | 2.01 | 1.22 | 0.79 |  |  |  | 77 | 0.6597511 | 8.888026 | 51
35 |  | Hydrogen | 0 | 0 | 0 | 0 | 0.1086 | -1.2 | 2110 | 2.01 | 1.22 | 0.79 |  |  |  | 77 | 0.756801 | 9.228922 | 51
36 |  | Hydrogen | 0 | 0 | 0 | 0 | 0.1086 | -1.2 | 2110 | 2.01 | 1.22 | 0.79 |  |  |  | 77 | 0.8484307 | 9.455415 | 51
37 |  | Hydrogen | 0 | 0 | 0 | 0 | 0.1086 | -1.2 | 2110 | 2.01 | 1.22 | 0.79 |  |  |  | 77 | 0.9310667 | 9.624886 | 51
38 |  | Hydrogen | 0 | 0 | 0 | 0 | 0.1086 | -1.2 | 2110 | 2.01 | 1.22 | 0.79 |  |  |  | 77 | 0.9831566 | 9.709313 | 51
39 | C1223-6 | Hydrogen | 0 | 0 | 0 | 0 | 0.1086 | -1.2 | 2749 | 2.09 | 1.13 | 0.96 |  |  |  | 77 | 0.01132892 | 1.861251 | 52
40 |  | Hydrogen | 0 | 0 | 0 | 0 | 0.1086 | -1.2 | 2749 | 2.09 | 1.13 | 0.96 |  |  |  | 77 | 0.04403025 | 3.149097 | 52
41 |  | Hydrogen | 0 | 0 | 0 | 0 | 0.1086 | -1.2 | 2749 | 2.09 | 1.13 | 0.96 |  |  |  | 77 | 0.08749491 | 4.407995 | 52
42 |  | Hydrogen | 0 | 0 | 0 | 0 | 0.1086 | -1.2 | 2749 | 2.09 | 1.13 | 0.96 |  |  |  | 77 | 0.1434582 | 5.437419 | 52
43 |  | Hydrogen | 0 | 0 | 0 | 0 | 0.1086 | -1.2 | 2749 | 2.09 | 1.13 | 0.96 |  |  |  | 77 | 0.2047989 | 6.438049 | 52
44 |  | Hydrogen | 0 | 0 | 0 | 0 | 0.1086 | -1.2 | 2749 | 2.09 | 1.13 | 0.96 |  |  |  | 77 | 0.2894788 | 7.43801 | 52
45 |  | Hydrogen | 0 | 0 | 0 | 0 | 0.1086 | -1.2 | 2749 | 2.09 | 1.13 | 0.96 |  |  |  | 77 | 0.3632924 | 8.123247 | 52
46 |  | Hydrogen | 0 | 0 | 0 | 0 | 0.1086 | -1.2 | 2749 | 2.09 | 1.13 | 0.96 |  |  |  | 77 | 0.4406881 | 8.779742 | 52
47 |  | Hydrogen | 0 | 0 | 0 | 0 | 0.1086 | -1.2 | 2749 | 2.09 | 1.13 | 0.96 |  |  |  | 77 | 0.5054481 | 9.207481 | 52
48 |  | Hydrogen | 0 | 0 | 0 | 0 | 0.1086 | -1.2 | 2749 | 2.09 | 1.13 | 0.96 |  |  |  | 77 | 0.62594 | 9.891381 | 52
49 |  | Hydrogen | 0 | 0 | 0 | 0 | 0.1086 | -1.2 | 2749 | 2.09 | 1.13 | 0.96 |  |  |  | 77 | 0.721246 | 10.40416 | 52
50 |  | Hydrogen | 0 | 0 | 0 | 0 | 0.1086 | -1.2 | 2749 | 2.09 | 1.13 | 0.96 |  |  |  | 77 | 0.8182959 | 10.74506 | 52
51 |  | Hydrogen | 0 | 0 | 0 | 0 | 0.1086 | -1.2 | 2749 | 2.09 | 1.13 | 0.96 |  |  |  | 77 | 0.9189365 | 11.08585 | 52
52 |  | Hydrogen | 0 | 0 | 0 | 0 | 0.1086 | -1.2 | 2749 | 2.09 | 1.13 | 0.96 |  |  |  | 77 | 0.9854061 | 11.22715 | 52
0 | CEMC750 | Hydrogen | 0 | 0 | 0 | 0 | 0.1086 | -1.2 | 3360 | 1.71 | 0.47 | 1.24 |  |  |  | 77 | 0.2734612 | 6.265356 | 53
1 |  | Hydrogen | 0 | 0 | 0 | 0 | 0.1086 | -1.2 | 3360 | 1.71 | 0.47 | 1.24 |  |  |  | 77 | 0.9344587 | 11.64619 | 53
2 |  | Hydrogen | 0 | 0 | 0 | 0 | 0.1086 | -1.2 | 3360 | 1.71 | 0.47 | 1.24 |  |  |  | 77 | 2.373241 | 16.36364 | 53
3 |  | Hydrogen | 0 | 0 | 0 | 0 | 0.1086 | -1.2 | 3360 | 1.71 | 0.47 | 1.24 |  |  |  | 77 | 3.87297 | 19.23833 | 53
4 |  | Hydrogen | 0 | 0 | 0 | 0 | 0.1086 | -1.2 | 3360 | 1.71 | 0.47 | 1.24 |  |  |  | 77 | 6.02173 | 21.9656 | 53
5 |  | Hydrogen | 0 | 0 | 0 | 0 | 0.1086 | -1.2 | 3360 | 1.71 | 0.47 | 1.24 |  |  |  | 77 | 8.169693 | 24.32432 | 53
6 |  | Hydrogen | 0 | 0 | 0 | 0 | 0.1086 | -1.2 | 3360 | 1.71 | 0.47 | 1.24 |  |  |  | 77 | 11.22659 | 26.60934 | 53
7 |  | Hydrogen | 0 | 0 | 0 | 0 | 0.1086 | -1.2 | 3360 | 1.71 | 0.47 | 1.24 |  |  |  | 77 | 13.8275 | 28.23096 | 53
8 |  | Hydrogen | 0 | 0 | 0 | 0 | 0.1086 | -1.2 | 3360 | 1.71 | 0.47 | 1.24 |  |  |  | 77 | 16.42793 | 29.63145 | 53
9 |  | Hydrogen | 0 | 0 | 0 | 0 | 0.1086 | -1.2 | 3360 | 1.71 | 0.47 | 1.24 |  |  |  | 77 | 20.19863 | 31.69533 | 53
10 | CEMC700 | Hydrogen | 0 | 0 | 0 | 0 | 0.1086 | -1.2 | 2878 | 1.67 | 0.9 | 0.77 |  |  |  | 77 | 0.3422253 | 8.034398 | 54
11 |  | Hydrogen | 0 | 0 | 0 | 0 | 0.1086 | -1.2 | 2878 | 1.67 | 0.9 | 0.77 |  |  |  | 77 | 1.063531 | 11.27764 | 54
12 |  | Hydrogen | 0 | 0 | 0 | 0 | 0.1086 | -1.2 | 2878 | 1.67 | 0.9 | 0.77 |  |  |  | 77 | 1.391238 | 12.67813 | 54
13 |  | Hydrogen | 0 | 0 | 0 | 0 | 0.1086 | -1.2 | 2878 | 1.67 | 0.9 | 0.77 |  |  |  | 77 | 2.4369 | 15.77396 | 54
14 |  | Hydrogen | 0 | 0 | 0 | 0 | 0.1086 | -1.2 | 2878 | 1.67 | 0.9 | 0.77 |  |  |  | 77 | 3.741026 | 18.2801 | 54
15 |  | Hydrogen | 0 | 0 | 0 | 0 | 0.1086 | -1.2 | 2878 | 1.67 | 0.9 | 0.77 |  |  |  | 77 | 5.88835 | 20.34398 | 54
16 |  | Hydrogen | 0 | 0 | 0 | 0 | 0.1086 | -1.2 | 2878 | 1.67 | 0.9 | 0.77 |  |  |  | 77 | 8.360669 | 22.55528 | 54
17 |  | Hydrogen | 0 | 0 | 0 | 0 | 0.1086 | -1.2 | 2878 | 1.67 | 0.9 | 0.77 |  |  |  | 77 | 11.35215 | 24.61916 | 54
18 |  | Hydrogen | 0 | 0 | 0 | 0 | 0.1086 | -1.2 | 2878 | 1.67 | 0.9 | 0.77 |  |  |  | 77 | 14.08277 | 26.16708 | 54
19 |  | Hydrogen | 0 | 0 | 0 | 0 | 0.1086 | -1.2 | 2878 | 1.67 | 0.9 | 0.77 |  |  |  | 77 | 16.5527 | 27.27273 | 54
20 |  | Hydrogen | 0 | 0 | 0 | 0 | 0.1086 | -1.2 | 2878 | 1.67 | 0.9 | 0.77 |  |  |  | 77 | 20.12764 | 28.89435 | 54
21 | CEMC800 | Hydrogen | 0 | 0 | 0 | 0 | 0.1086 | -1.2 | 2762 | 1.41 | 0.42 | 0.99 |  |  |  | 77 | 0.4054054 | 7.223587 | 55
22 |  | Hydrogen | 0 | 0 | 0 | 0 | 0.1086 | -1.2 | 2762 | 1.41 | 0.42 | 0.99 |  |  |  | 77 | 0.9312677 | 10.17199 | 55
23 |  | Hydrogen | 0 | 0 | 0 | 0 | 0.1086 | -1.2 | 2762 | 1.41 | 0.42 | 0.99 |  |  |  | 77 | 2.369093 | 14.44717 | 55
24 |  | Hydrogen | 0 | 0 | 0 | 0 | 0.1086 | -1.2 | 2762 | 1.41 | 0.42 | 0.99 |  |  |  | 77 | 3.998373 | 17.17445 | 55
25 |  | Hydrogen | 0 | 0 | 0 | 0 | 0.1086 | -1.2 | 2762 | 1.41 | 0.42 | 0.99 |  |  |  | 77 | 5.560803 | 19.0172 | 55
26 |  | Hydrogen | 0 | 0 | 0 | 0 | 0.1086 | -1.2 | 2762 | 1.41 | 0.42 | 0.99 |  |  |  | 77 | 7.903571 | 21.37592 | 55
27 |  | Hydrogen | 0 | 0 | 0 | 0 | 0.1086 | -1.2 | 2762 | 1.41 | 0.42 | 0.99 |  |  |  | 77 | 10.82996 | 23.36609 | 55
28 |  | Hydrogen | 0 | 0 | 0 | 0 | 0.1086 | -1.2 | 2762 | 1.41 | 0.42 | 0.99 |  |  |  | 77 | 13.36561 | 24.84029 | 55
29 |  | Hydrogen | 0 | 0 | 0 | 0 | 0.1086 | -1.2 | 2762 | 1.41 | 0.42 | 0.99 |  |  |  | 77 | 16.16085 | 26.24079 | 55
30 |  | Hydrogen | 0 | 0 | 0 | 0 | 0.1086 | -1.2 | 2762 | 1.41 | 0.42 | 0.99 |  |  |  | 77 | 19.93092 | 28.00983 | 55
31 | CEMC850 | Hydrogen | 0 | 0 | 0 | 0 | 0.1086 | -1.2 | 2658 | 1.42 | 0.44 | 0.98 |  |  |  | 77 | 0.271068 | 5.159705 | 56
32 |  | Hydrogen | 0 | 0 | 0 | 0 | 0.1086 | -1.2 | 2658 | 1.42 | 0.44 | 0.98 |  |  |  | 77 | 0.9303105 | 9.72973 | 56
33 |  | Hydrogen | 0 | 0 | 0 | 0 | 0.1086 | -1.2 | 2658 | 1.42 | 0.44 | 0.98 |  |  |  | 77 | 2.367497 | 13.71007 | 56
34 |  | Hydrogen | 0 | 0 | 0 | 0 | 0.1086 | -1.2 | 2658 | 1.42 | 0.44 | 0.98 |  |  |  | 77 | 3.866428 | 16.21622 | 56
35 |  | Hydrogen | 0 | 0 | 0 | 0 | 0.1086 | -1.2 | 2658 | 1.42 | 0.44 | 0.98 |  |  |  | 77 | 6.078688 | 18.2801 | 56
36 |  | Hydrogen | 0 | 0 | 0 | 0 | 0.1086 | -1.2 | 2658 | 1.42 | 0.44 | 0.98 |  |  |  | 77 | 8.16028 | 19.97543 | 56
37 |  | Hydrogen | 0 | 0 | 0 | 0 | 0.1086 | -1.2 | 2658 | 1.42 | 0.44 | 0.98 |  |  |  | 77 | 11.1516 | 21.9656 | 56
38 |  | Hydrogen | 0 | 0 | 0 | 0 | 0.1086 | -1.2 | 2658 | 1.42 | 0.44 | 0.98 |  |  |  | 77 | 13.49213 | 23.29238 | 56
39 |  | Hydrogen | 0 | 0 | 0 | 0 | 0.1086 | -1.2 | 2658 | 1.42 | 0.44 | 0.98 |  |  |  | 77 | 15.89744 | 24.54545 | 56
40 |  | Hydrogen | 0 | 0 | 0 | 0 | 0.1086 | -1.2 | 2658 | 1.42 | 0.44 | 0.98 |  |  |  | 77 | 19.99202 | 26.24079 | 56
41 | CEMC900 | Hydrogen | 0 | 0 | 0 | 0 | 0.1086 | -1.2 | 2168 | 1.11 | 0.36 | 0.75 |  |  |  | 77 | 0.4636396 | 4.127764 | 57
42 |  | Hydrogen | 0 | 0 | 0 | 0 | 0.1086 | -1.2 | 2168 | 1.11 | 0.36 | 0.75 |  |  |  | 77 | 1.056352 | 7.960688 | 57
43 |  | Hydrogen | 0 | 0 | 0 | 0 | 0.1086 | -1.2 | 2168 | 1.11 | 0.36 | 0.75 |  |  |  | 77 | 1.38326 | 8.992629 | 57
44 |  | Hydrogen | 0 | 0 | 0 | 0 | 0.1086 | -1.2 | 2168 | 1.11 | 0.36 | 0.75 |  |  |  | 77 | 2.492741 | 11.57248 | 57
45 |  | Hydrogen | 0 | 0 | 0 | 0 | 0.1086 | -1.2 | 2168 | 1.11 | 0.36 | 0.75 |  |  |  | 77 | 3.79575 | 13.56265 | 57
46 |  | Hydrogen | 0 | 0 | 0 | 0 | 0.1086 | -1.2 | 2168 | 1.11 | 0.36 | 0.75 |  |  |  | 77 | 5.942276 | 15.25799 | 57
47 |  | Hydrogen | 0 | 0 | 0 | 0 | 0.1086 | -1.2 | 2168 | 1.11 | 0.36 | 0.75 |  |  |  | 77 | 8.348862 | 17.10074 | 57
48 |  | Hydrogen | 0 | 0 | 0 | 0 | 0.1086 | -1.2 | 2168 | 1.11 | 0.36 | 0.75 |  |  |  | 77 | 11.07933 | 18.57494 | 57
49 |  | Hydrogen | 0 | 0 | 0 | 0 | 0.1086 | -1.2 | 2168 | 1.11 | 0.36 | 0.75 |  |  |  | 77 | 13.93934 | 19.90172 | 57
50 |  | Hydrogen | 0 | 0 | 0 | 0 | 0.1086 | -1.2 | 2168 | 1.11 | 0.36 | 0.75 |  |  |  | 77 | 16.79888 | 21.00737 | 57
51 |  | Hydrogen | 0 | 0 | 0 | 0 | 0.1086 | -1.2 | 2168 | 1.11 | 0.36 | 0.75 |  |  |  | 77 | 20.04834 | 22.26044 | 57
52 | CEMC950 | Hydrogen | 0 | 0 | 0 | 0 | 0.1086 | -1.2 | 565 | 0.41 | 0.24 | 0.17 |  |  |  | 77 | 0.5221928 | 1.179361 | 58
53 |  | Hydrogen | 0 | 0 | 0 | 0 | 0.1086 | -1.2 | 565 | 0.41 | 0.24 | 0.17 |  |  |  | 77 | 1.303647 | 2.211302 | 58
54 |  | Hydrogen | 0 | 0 | 0 | 0 | 0.1086 | -1.2 | 565 | 0.41 | 0.24 | 0.17 |  |  |  | 77 | 3.643543 | 3.243243 | 58
55 |  | Hydrogen | 0 | 0 | 0 | 0 | 0.1086 | -1.2 | 565 | 0.41 | 0.24 | 0.17 |  |  |  | 77 | 5.657966 | 3.906634 | 58
56 |  | Hydrogen | 0 | 0 | 0 | 0 | 0.1086 | -1.2 | 565 | 0.41 | 0.24 | 0.17 |  |  |  | 77 | 8.061521 | 4.348894 | 58
57 |  | Hydrogen | 0 | 0 | 0 | 0 | 0.1086 | -1.2 | 565 | 0.41 | 0.24 | 0.17 |  |  |  | 77 | 10.72466 | 4.717445 | 58
58 |  | Hydrogen | 0 | 0 | 0 | 0 | 0.1086 | -1.2 | 565 | 0.41 | 0.24 | 0.17 |  |  |  | 77 | 13.06296 | 5.012285 | 58
59 |  | Hydrogen | 0 | 0 | 0 | 0 | 0.1086 | -1.2 | 565 | 0.41 | 0.24 | 0.17 |  |  |  | 77 | 16.18112 | 5.601966 | 58
60 |  | Hydrogen | 0 | 0 | 0 | 0 | 0.1086 | -1.2 | 565 | 0.41 | 0.24 | 0.17 |  |  |  | 77 | 19.81796 | 5.823096 | 58
0 | SCEMC700 | Hydrogen | 0 | 0 | 0 | 0 | 0.1086 | -1.2 | 1627 | 0.9 | 0.33 | 0.57 |  |  |  | 77 | 0.2494161 | 4.419089 | 59
1 |  | Hydrogen | 0 | 0 | 0 | 0 | 0.1086 | -1.2 | 1627 | 0.9 | 0.33 | 0.57 |  |  |  | 77 | 0.7007905 | 7.041271 | 59
2 |  | Hydrogen | 0 | 0 | 0 | 0 | 0.1086 | -1.2 | 1627 | 0.9 | 0.33 | 0.57 |  |  |  | 77 | 1.611174 | 9.665811 | 59
3 |  | Hydrogen | 0 | 0 | 0 | 0 | 0.1086 | -1.2 | 1627 | 0.9 | 0.33 | 0.57 |  |  |  | 77 | 2.981017 | 12.1386 | 59
4 |  | Hydrogen | 0 | 0 | 0 | 0 | 0.1086 | -1.2 | 1627 | 0.9 | 0.33 | 0.57 |  |  |  | 77 | 4.810767 | 14.30553 | 59
5 |  | Hydrogen | 0 | 0 | 0 | 0 | 0.1086 | -1.2 | 1627 | 0.9 | 0.33 | 0.57 |  |  |  | 77 | 6.904156 | 16.01149 | 59
6 |  | Hydrogen | 0 | 0 | 0 | 0 | 0.1086 | -1.2 | 1627 | 0.9 | 0.33 | 0.57 |  |  |  | 77 | 8.998443 | 17.40924 | 59
7 |  | Hydrogen | 0 | 0 | 0 | 0 | 0.1086 | -1.2 | 1627 | 0.9 | 0.33 | 0.57 |  |  |  | 77 | 12.14145 | 18.96648 | 59
8 |  | Hydrogen | 0 | 0 | 0 | 0 | 0.1086 | -1.2 | 1627 | 0.9 | 0.33 | 0.57 |  |  |  | 77 | 15.02261 | 20.36827 | 59
9 |  | Hydrogen | 0 | 0 | 0 | 0 | 0.1086 | -1.2 | 1627 | 0.9 | 0.33 | 0.57 |  |  |  | 77 | 16.98739 | 21.20028 | 59
10 |  | Hydrogen | 0 | 0 | 0 | 0 | 0.1086 | -1.2 | 1627 | 0.9 | 0.33 | 0.57 |  |  |  | 77 | 19.86975 | 22.19111 | 59
11 | SCEMC800 | Hydrogen | 0 | 0 | 0 | 0 | 0.1086 | -1.2 | 1035 | 0.62 | 0.23 | 0.39 |  |  |  | 77 | 0.1883346 | 2.87768 | 60
12 |  | Hydrogen | 0 | 0 | 0 | 0 | 0.1086 | -1.2 | 1035 | 0.62 | 0.23 | 0.39 |  |  |  | 77 | 0.7719025 | 5.140952 | 60
13 |  | Hydrogen | 0 | 0 | 0 | 0 | 0.1086 | -1.2 | 1035 | 0.62 | 0.23 | 0.39 |  |  |  | 77 | 1.488412 | 6.788468 | 60
14 |  | Hydrogen | 0 | 0 | 0 | 0 | 0.1086 | -1.2 | 1035 | 0.62 | 0.23 | 0.39 |  |  |  | 77 | 2.86095 | 8.336614 | 60
15 |  | Hydrogen | 0 | 0 | 0 | 0 | 0.1086 | -1.2 | 1035 | 0.62 | 0.23 | 0.39 |  |  |  | 77 | 4.954937 | 9.837097 | 60
16 |  | Hydrogen | 0 | 0 | 0 | 0 | 0.1086 | -1.2 | 1035 | 0.62 | 0.23 | 0.39 |  |  |  | 77 | 7.63938 | 11.23787 | 60
17 |  | Hydrogen | 0 | 0 | 0 | 0 | 0.1086 | -1.2 | 1035 | 0.62 | 0.23 | 0.39 |  |  |  | 77 | 10.45602 | 12.27974 | 60
18 |  | Hydrogen | 0 | 0 | 0 | 0 | 0.1086 | -1.2 | 1035 | 0.62 | 0.23 | 0.39 |  |  |  | 77 | 12.94569 | 13.01171 | 60
19 |  | Hydrogen | 0 | 0 | 0 | 0 | 0.1086 | -1.2 | 1035 | 0.62 | 0.23 | 0.39 |  |  |  | 77 | 16.61477 | 14.05795 | 60
20 |  | Hydrogen | 0 | 0 | 0 | 0 | 0.1086 | -1.2 | 1035 | 0.62 | 0.23 | 0.39 |  |  |  | 77 | 19.89116 | 14.84533 | 60
21 | SCEMC600 | Hydrogen | 0 | 0 | 0 | 0 | 0.1086 | -1.2 | 803 | 0.67 | 0.39 | 0.28 |  |  |  | 77 | 0.2573507 | 1.696527 | 61
22 |  | Hydrogen | 0 | 0 | 0 | 0 | 0.1086 | -1.2 | 803 | 0.67 | 0.39 | 0.28 |  |  |  | 77 | 0.9081382 | 3.395076 | 61
23 |  | Hydrogen | 0 | 0 | 0 | 0 | 0.1086 | -1.2 | 803 | 0.67 | 0.39 | 0.28 |  |  |  | 77 | 1.95371 | 4.633324 | 61
24 |  | Hydrogen | 0 | 0 | 0 | 0 | 0.1086 | -1.2 | 803 | 0.67 | 0.39 | 0.28 |  |  |  | 77 | 3.916552 | 6.133133 | 61
25 |  | Hydrogen | 0 | 0 | 0 | 0 | 0.1086 | -1.2 | 803 | 0.67 | 0.39 | 0.28 |  |  |  | 77 | 7.191449 | 7.434203 | 61
26 |  | Hydrogen | 0 | 0 | 0 | 0 | 0.1086 | -1.2 | 803 | 0.67 | 0.39 | 0.28 |  |  |  | 77 | 10.2048 | 8.477079 | 61
27 |  | Hydrogen | 0 | 0 | 0 | 0 | 0.1086 | -1.2 | 803 | 0.67 | 0.39 | 0.28 |  |  |  | 77 | 14.0706 | 9.524335 | 61
28 |  | Hydrogen | 0 | 0 | 0 | 0 | 0.1086 | -1.2 | 803 | 0.67 | 0.39 | 0.28 |  |  |  | 77 | 17.01958 | 10.15592 | 61
29 |  | Hydrogen | 0 | 0 | 0 | 0 | 0.1086 | -1.2 | 803 | 0.67 | 0.39 | 0.28 |  |  |  | 77 | 19.83786 | 10.63273 | 61
30 | SCEMC | Hydrogen | 0 | 0 | 0 | 0 | 0.1086 | -1.2 | 729 | 0.6 | 0.37 | 0.23 |  |  |  | 77 | 0.1242589 | 2.363652 | 62
31 |  | Hydrogen | 0 | 0 | 0 | 0 | 0.1086 | -1.2 | 729 | 0.6 | 0.37 | 0.23 |  |  |  | 77 | 0.6434517 | 4.215634 | 62
32 |  | Hydrogen | 0 | 0 | 0 | 0 | 0.1086 | -1.2 | 729 | 0.6 | 0.37 | 0.23 |  |  |  | 77 | 1.688724 | 5.55662 | 62
33 |  | Hydrogen | 0 | 0 | 0 | 0 | 0.1086 | -1.2 | 729 | 0.6 | 0.37 | 0.23 |  |  |  | 77 | 3.390622 | 6.59276 | 62
34 |  | Hydrogen | 0 | 0 | 0 | 0 | 0.1086 | -1.2 | 729 | 0.6 | 0.37 | 0.23 |  |  |  | 77 | 5.617402 | 7.528857 | 62
35 |  | Hydrogen | 0 | 0 | 0 | 0 | 0.1086 | -1.2 | 729 | 0.6 | 0.37 | 0.23 |  |  |  | 77 | 7.451943 | 8.051979 | 62
36 |  | Hydrogen | 0 | 0 | 0 | 0 | 0.1086 | -1.2 | 729 | 0.6 | 0.37 | 0.23 |  |  |  | 77 | 10.99078 | 8.789336 | 62
37 |  | Hydrogen | 0 | 0 | 0 | 0 | 0.1086 | -1.2 | 729 | 0.6 | 0.37 | 0.23 |  |  |  | 77 | 13.87478 | 9.21511 | 62
38 |  | Hydrogen | 0 | 0 | 0 | 0 | 0.1086 | -1.2 | 729 | 0.6 | 0.37 | 0.23 |  |  |  | 77 | 15.90649 | 9.585136 | 62
39 |  | Hydrogen | 0 | 0 | 0 | 0 | 0.1086 | -1.2 | 729 | 0.6 | 0.37 | 0.23 |  |  |  | 77 | 18.00377 | 9.955499 | 62
40 |  | Hydrogen | 0 | 0 | 0 | 0 | 0.1086 | -1.2 | 729 | 0.6 | 0.37 | 0.23 |  |  |  | 77 | 19.97036 | 10.17108 | 62
0 | R-A15 | Hydrogen | 0 | 0 | 0 | 0 | 0.1086 | -1.2 | 1626 | 0.77 | 0.025 | 0.745 |  |  |  | 303 | 3.066038 | 0.1865285 | 63
1 |  | Hydrogen | 0 | 0 | 0 | 0 | 0.1086 | -1.2 | 1626 | 0.77 | 0.025 | 0.745 |  |  |  | 303 | 16.98113 | 0.8860104 | 63
2 |  | Hydrogen | 0 | 0 | 0 | 0 | 0.1086 | -1.2 | 1626 | 0.77 | 0.025 | 0.745 |  |  |  | 303 | 29.00943 | 1.53886 | 63
3 |  | Hydrogen | 0 | 0 | 0 | 0 | 0.1086 | -1.2 | 1626 | 0.77 | 0.025 | 0.745 |  |  |  | 303 | 44.57547 | 2.42487 | 63
4 |  | Hydrogen | 0 | 0 | 0 | 0 | 0.1086 | -1.2 | 1626 | 0.77 | 0.025 | 0.745 |  |  |  | 303 | 58.72642 | 3.217617 | 63
5 |  | Hydrogen | 0 | 0 | 0 | 0 | 0.1086 | -1.2 | 1626 | 0.77 | 0.025 | 0.745 |  |  |  | 303 | 75.23585 | 4.150259 | 63
6 |  | Hydrogen | 0 | 0 | 0 | 0 | 0.1086 | -1.2 | 1626 | 0.77 | 0.025 | 0.745 |  |  |  | 303 | 91.27358 | 5.129534 | 63
7 |  | Hydrogen | 0 | 0 | 0 | 0 | 0.1086 | -1.2 | 1626 | 0.77 | 0.025 | 0.745 |  |  |  | 303 | 100 | 5.712435 | 63
8 | F1-A15 | Hydrogen | 0 | 0 | 0 | 0 | 0.1086 | -1.2 | 1053.4 | 0.495 | 0.013 | 0.482 |  |  |  | 303 | 5.896226 | 0.3031088 | 64
9 |  | Hydrogen | 0 | 0 | 0 | 0 | 0.1086 | -1.2 | 1053.4 | 0.495 | 0.013 | 0.482 |  |  |  | 303 | 12.5 | 0.8393782 | 64
10 |  | Hydrogen | 0 | 0 | 0 | 0 | 0.1086 | -1.2 | 1053.4 | 0.495 | 0.013 | 0.482 |  |  |  | 303 | 19.33962 | 1.259067 | 64
11 |  | Hydrogen | 0 | 0 | 0 | 0 | 0.1086 | -1.2 | 1053.4 | 0.495 | 0.013 | 0.482 |  |  |  | 303 | 30.18868 | 1.981865 | 64
12 |  | Hydrogen | 0 | 0 | 0 | 0 | 0.1086 | -1.2 | 1053.4 | 0.495 | 0.013 | 0.482 |  |  |  | 303 | 45.99057 | 3.007772 | 64
13 |  | Hydrogen | 0 | 0 | 0 | 0 | 0.1086 | -1.2 | 1053.4 | 0.495 | 0.013 | 0.482 |  |  |  | 303 | 62.26415 | 4.103627 | 64
14 |  | Hydrogen | 0 | 0 | 0 | 0 | 0.1086 | -1.2 | 1053.4 | 0.495 | 0.013 | 0.482 |  |  |  | 303 | 76.17925 | 4.966321 | 64
15 |  | Hydrogen | 0 | 0 | 0 | 0 | 0.1086 | -1.2 | 1053.4 | 0.495 | 0.013 | 0.482 |  |  |  | 303 | 87.5 | 5.829016 | 64
16 |  | Hydrogen | 0 | 0 | 0 | 0 | 0.1086 | -1.2 | 1053.4 | 0.495 | 0.013 | 0.482 |  |  |  | 303 | 99.76415 | 6.645078 | 64
17 | F2-A15 | Hydrogen | 0 | 0 | 0 | 0 | 0.1086 | -1.2 | 645.7 | 0.4 | 0.009 | 0.391 |  |  |  | 303 | 3.537736 | 0.06994819 | 65
18 |  | Hydrogen | 0 | 0 | 0 | 0 | 0.1086 | -1.2 | 645.7 | 0.4 | 0.009 | 0.391 |  |  |  | 303 | 14.85849 | 0.5595855 | 65
19 |  | Hydrogen | 0 | 0 | 0 | 0 | 0.1086 | -1.2 | 645.7 | 0.4 | 0.009 | 0.391 |  |  |  | 303 | 30.89623 | 1.259067 | 65
20 |  | Hydrogen | 0 | 0 | 0 | 0 | 0.1086 | -1.2 | 645.7 | 0.4 | 0.009 | 0.391 |  |  |  | 303 | 47.40566 | 2.051813 | 65
21 |  | Hydrogen | 0 | 0 | 0 | 0 | 0.1086 | -1.2 | 645.7 | 0.4 | 0.009 | 0.391 |  |  |  | 303 | 62.0283 | 3.007772 | 65
22 |  | Hydrogen | 0 | 0 | 0 | 0 | 0.1086 | -1.2 | 645.7 | 0.4 | 0.009 | 0.391 |  |  |  | 303 | 77.35849 | 3.823834 | 65
23 |  | Hydrogen | 0 | 0 | 0 | 0 | 0.1086 | -1.2 | 645.7 | 0.4 | 0.009 | 0.391 |  |  |  | 303 | 89.85849 | 4.5 | 65
24 |  | Hydrogen | 0 | 0 | 0 | 0 | 0.1086 | -1.2 | 645.7 | 0.4 | 0.009 | 0.391 |  |  |  | 303 | 100 | 5.26943 | 65
25 | NI-A15 | Hydrogen | 0 | 0 | 0 | 0 | 0.1086 | -1.2 | 1467.7 | 0.696 | 0.035 | 0.661 |  |  |  | 303 | 0.2358491 | 0.1398964 | 66
26 |  | Hydrogen | 0 | 0 | 0 | 0 | 0.1086 | -1.2 | 1467.7 | 0.696 | 0.035 | 0.661 |  |  |  | 303 | 8.726415 | 0.8160622 | 66
27 |  | Hydrogen | 0 | 0 | 0 | 0 | 0.1086 | -1.2 | 1467.7 | 0.696 | 0.035 | 0.661 |  |  |  | 303 | 19.33962 | 1.725389 | 66
28 |  | Hydrogen | 0 | 0 | 0 | 0 | 0.1086 | -1.2 | 1467.7 | 0.696 | 0.035 | 0.661 |  |  |  | 303 | 35.61321 | 3.310881 | 66
29 |  | Hydrogen | 0 | 0 | 0 | 0 | 0.1086 | -1.2 | 1467.7 | 0.696 | 0.035 | 0.661 |  |  |  | 303 | 52.12264 | 4.523316 | 66
30 |  | Hydrogen | 0 | 0 | 0 | 0 | 0.1086 | -1.2 | 1467.7 | 0.696 | 0.035 | 0.661 |  |  |  | 303 | 68.39623 | 5.968912 | 66
31 |  | Hydrogen | 0 | 0 | 0 | 0 | 0.1086 | -1.2 | 1467.7 | 0.696 | 0.035 | 0.661 |  |  |  | 303 | 81.36792 | 7.041451 | 66
32 |  | Hydrogen | 0 | 0 | 0 | 0 | 0.1086 | -1.2 | 1467.7 | 0.696 | 0.035 | 0.661 |  |  |  | 303 | 93.16038 | 7.740933 | 66
33 |  | Hydrogen | 0 | 0 | 0 | 0 | 0.1086 | -1.2 | 1467.7 | 0.696 | 0.035 | 0.661 |  |  |  | 303 | 100.4717 | 8.090674 | 66
0 | FF-4800 | Hydrogen | 0 | 0 | 0 | 0 | 0.1086 | -1.2 | 4113 | 1.87 | 1.08 | 0.79 | 82.5 | 17.1 | 0 | 77 | 0.3681383 | 10.14085 | 67
1 |  | Hydrogen | 0 | 0 | 0 | 0 | 0.1086 | -1.2 | 4113 | 1.87 | 1.08 | 0.79 | 82.5 | 17.1 | 0 | 77 | 1.701652 | 18.02817 | 67
2 |  | Hydrogen | 0 | 0 | 0 | 0 | 0.1086 | -1.2 | 4113 | 1.87 | 1.08 | 0.79 | 82.5 | 17.1 | 0 | 77 | 3.232214 | 22.95775 | 67
3 |  | Hydrogen | 0 | 0 | 0 | 0 | 0.1086 | -1.2 | 4113 | 1.87 | 1.08 | 0.79 | 82.5 | 17.1 | 0 | 77 | 6.685175 | 28.30986 | 67
4 |  | Hydrogen | 0 | 0 | 0 | 0 | 0.1086 | -1.2 | 4113 | 1.87 | 1.08 | 0.79 | 82.5 | 17.1 | 0 | 77 | 12.64039 | 32.25352 | 67
5 |  | Hydrogen | 0 | 0 | 0 | 0 | 0.1086 | -1.2 | 4113 | 1.87 | 1.08 | 0.79 | 82.5 | 17.1 | 0 | 77 | 18.40601 | 34.50704 | 67
6 |  | Hydrogen | 0 | 0 | 0 | 0 | 0.1086 | -1.2 | 4113 | 1.87 | 1.08 | 0.79 | 82.5 | 17.1 | 0 | 77 | 24.65443 | 35.49296 | 67
7 |  | Hydrogen | 0 | 0 | 0 | 0 | 0.1086 | -1.2 | 4113 | 1.87 | 1.08 | 0.79 | 82.5 | 17.1 | 0 | 77 | 29.94131 | 36.47887 | 67
8 |  | Hydrogen | 0 | 0 | 0 | 0 | 0.1086 | -1.2 | 4113 | 1.87 | 1.08 | 0.79 | 82.5 | 17.1 | 0 | 77 | 39.94154 | 36.33803 | 67
9 | FF-4700 | Hydrogen | 0 | 0 | 0 | 0 | 0.1086 | -1.2 | 2803 | 1.23 | 0.5 | 0.73 | 78.3 | 21.2 | 0 | 77 | 0.7491423 | 12.39437 | 68
10 |  | Hydrogen | 0 | 0 | 0 | 0 | 0.1086 | -1.2 | 2803 | 1.23 | 0.5 | 0.73 | 78.3 | 21.2 | 0 | 77 | 2.083333 | 19.85915 | 68
11 |  | Hydrogen | 0 | 0 | 0 | 0 | 0.1086 | -1.2 | 2803 | 1.23 | 0.5 | 0.73 | 78.3 | 21.2 | 0 | 77 | 4.383803 | 24.3662 | 68
12 |  | Hydrogen | 0 | 0 | 0 | 0 | 0.1086 | -1.2 | 2803 | 1.23 | 0.5 | 0.73 | 78.3 | 21.2 | 0 | 77 | 6.975442 | 27.1831 | 68
13 |  | Hydrogen | 0 | 0 | 0 | 0 | 0.1086 | -1.2 | 2803 | 1.23 | 0.5 | 0.73 | 78.3 | 21.2 | 0 | 77 | 10.33834 | 28.73239 | 68
14 |  | Hydrogen | 0 | 0 | 0 | 0 | 0.1086 | -1.2 | 2803 | 1.23 | 0.5 | 0.73 | 78.3 | 21.2 | 0 | 77 | 15.14288 | 30.70423 | 68
15 |  | Hydrogen | 0 | 0 | 0 | 0 | 0.1086 | -1.2 | 2803 | 1.23 | 0.5 | 0.73 | 78.3 | 21.2 | 0 | 77 | 20.14062 | 32.11268 | 68
16 |  | Hydrogen | 0 | 0 | 0 | 0 | 0.1086 | -1.2 | 2803 | 1.23 | 0.5 | 0.73 | 78.3 | 21.2 | 0 | 77 | 25.13994 | 32.53521 | 68
17 |  | Hydrogen | 0 | 0 | 0 | 0 | 0.1086 | -1.2 | 2803 | 1.23 | 0.5 | 0.73 | 78.3 | 21.2 | 0 | 77 | 30.33112 | 33.23944 | 68
18 |  | Hydrogen | 0 | 0 | 0 | 0 | 0.1086 | -1.2 | 2803 | 1.23 | 0.5 | 0.73 | 78.3 | 21.2 | 0 | 77 | 40.13881 | 33.23944 | 68
19 | FF-4600 | Hydrogen | 0 | 0 | 0 | 0 | 0.1086 | -1.2 | 1970 | 0.86 | 0.27 | 0.59 | 66.9 | 31.2 | 0 | 77 | 0.7570423 | 7.464789 | 69
20 |  | Hydrogen | 0 | 0 | 0 | 0 | 0.1086 | -1.2 | 1970 | 0.86 | 0.27 | 0.59 | 66.9 | 31.2 | 0 | 77 | 1.902311 | 12.8169 | 69
21 |  | Hydrogen | 0 | 0 | 0 | 0 | 0.1086 | -1.2 | 1970 | 0.86 | 0.27 | 0.59 | 66.9 | 31.2 | 0 | 77 | 4.205038 | 15.91549 | 69
22 |  | Hydrogen | 0 | 0 | 0 | 0 | 0.1086 | -1.2 | 1970 | 0.86 | 0.27 | 0.59 | 66.9 | 31.2 | 0 | 77 | 6.893283 | 18.4507 | 69
23 |  | Hydrogen | 0 | 0 | 0 | 0 | 0.1086 | -1.2 | 1970 | 0.86 | 0.27 | 0.59 | 66.9 | 31.2 | 0 | 77 | 9.967046 | 20.42254 | 69
24 |  | Hydrogen | 0 | 0 | 0 | 0 | 0.1086 | -1.2 | 1970 | 0.86 | 0.27 | 0.59 | 66.9 | 31.2 | 0 | 77 | 13.81139 | 21.5493 | 69
25 |  | Hydrogen | 0 | 0 | 0 | 0 | 0.1086 | -1.2 | 1970 | 0.86 | 0.27 | 0.59 | 66.9 | 31.2 | 0 | 77 | 17.27113 | 22.67606 | 69
26 |  | Hydrogen | 0 | 0 | 0 | 0 | 0.1086 | -1.2 | 1970 | 0.86 | 0.27 | 0.59 | 66.9 | 31.2 | 0 | 77 | 19.86683 | 22.95775 | 69
27 |  | Hydrogen | 0 | 0 | 0 | 0 | 0.1086 | -1.2 | 1970 | 0.86 | 0.27 | 0.59 | 66.9 | 31.2 | 0 | 77 | 25.15439 | 23.52113 | 69
28 |  | Hydrogen | 0 | 0 | 0 | 0 | 0.1086 | -1.2 | 1970 | 0.86 | 0.27 | 0.59 | 66.9 | 31.2 | 0 | 77 | 29.9614 | 23.94366 | 69
29 |  | Hydrogen | 0 | 0 | 0 | 0 | 0.1086 | -1.2 | 1970 | 0.86 | 0.27 | 0.59 | 66.9 | 31.2 | 0 | 77 | 39.96118 | 24.08451 | 69
30 | SF-4800 | Hydrogen | 0 | 0 | 0 | 0 | 0.1086 | -1.2 | 2393 | 1.09 | 0.39 | 0.7 | 82.8 | 16.4 | 0.5 | 77 | 0.3726778 | 8.00772 | 70
31 |  | Hydrogen | 0 | 0 | 0 | 0 | 0.1086 | -1.2 | 2393 | 1.09 | 0.39 | 0.7 | 82.8 | 16.4 | 0.5 | 77 | 1.514413 | 17.27771 | 70
32 |  | Hydrogen | 0 | 0 | 0 | 0 | 0.1086 | -1.2 | 2393 | 1.09 | 0.39 | 0.7 | 82.8 | 16.4 | 0.5 | 77 | 3.531297 | 21.76712 | 70
33 |  | Hydrogen | 0 | 0 | 0 | 0 | 0.1086 | -1.2 | 2393 | 1.09 | 0.39 | 0.7 | 82.8 | 16.4 | 0.5 | 77 | 7.958285 | 25.96702 | 70
34 |  | Hydrogen | 0 | 0 | 0 | 0 | 0.1086 | -1.2 | 2393 | 1.09 | 0.39 | 0.7 | 82.8 | 16.4 | 0.5 | 77 | 12.00379 | 27.63899 | 70
35 |  | Hydrogen | 0 | 0 | 0 | 0 | 0.1086 | -1.2 | 2393 | 1.09 | 0.39 | 0.7 | 82.8 | 16.4 | 0.5 | 77 | 15.3755 | 28.75127 | 70
36 |  | Hydrogen | 0 | 0 | 0 | 0 | 0.1086 | -1.2 | 2393 | 1.09 | 0.39 | 0.7 | 82.8 | 16.4 | 0.5 | 77 | 25.10801 | 30.26275 | 70
37 |  | Hydrogen | 0 | 0 | 0 | 0 | 0.1086 | -1.2 | 2393 | 1.09 | 0.39 | 0.7 | 82.8 | 16.4 | 0.5 | 77 | 30.11941 | 30.66669 | 70
38 |  | Hydrogen | 0 | 0 | 0 | 0 | 0.1086 | -1.2 | 2393 | 1.09 | 0.39 | 0.7 | 82.8 | 16.4 | 0.5 | 77 | 39.95057 | 30.77267 | 70
39 | SF-4700 | Hydrogen | 0 | 0 | 0 | 0 | 0.1086 | -1.2 | 2512 | 1.2 | 0.29 | 0.91 | 77.6 | 21.3 | 0.4 | 77 | 0.755062 | 9.97359 | 71
40 |  | Hydrogen | 0 | 0 | 0 | 0 | 0.1086 | -1.2 | 2512 | 1.2 | 0.29 | 0.91 | 77.6 | 21.3 | 0.4 | 77 | 1.42209 | 14.74876 | 71
41 |  | Hydrogen | 0 | 0 | 0 | 0 | 0.1086 | -1.2 | 2512 | 1.2 | 0.29 | 0.91 | 77.6 | 21.3 | 0.4 | 77 | 2.859981 | 19.66175 | 71
42 |  | Hydrogen | 0 | 0 | 0 | 0 | 0.1086 | -1.2 | 2512 | 1.2 | 0.29 | 0.91 | 77.6 | 21.3 | 0.4 | 77 | 5.07212 | 22.60479 | 71
43 |  | Hydrogen | 0 | 0 | 0 | 0 | 0.1086 | -1.2 | 2512 | 1.2 | 0.29 | 0.91 | 77.6 | 21.3 | 0.4 | 77 | 7.767545 | 24.70305 | 71
44 |  | Hydrogen | 0 | 0 | 0 | 0 | 0.1086 | -1.2 | 2512 | 1.2 | 0.29 | 0.91 | 77.6 | 21.3 | 0.4 | 77 | 10.75168 | 27.08133 | 71
45 |  | Hydrogen | 0 | 0 | 0 | 0 | 0.1086 | -1.2 | 2512 | 1.2 | 0.29 | 0.91 | 77.6 | 21.3 | 0.4 | 77 | 13.6419 | 27.91427 | 71
46 |  | Hydrogen | 0 | 0 | 0 | 0 | 0.1086 | -1.2 | 2512 | 1.2 | 0.29 | 0.91 | 77.6 | 21.3 | 0.4 | 77 | 18.55489 | 29.58319 | 71
47 |  | Hydrogen | 0 | 0 | 0 | 0 | 0.1086 | -1.2 | 2512 | 1.2 | 0.29 | 0.91 | 77.6 | 21.3 | 0.4 | 77 | 24.8184 | 30.5448 | 71
48 |  | Hydrogen | 0 | 0 | 0 | 0 | 0.1086 | -1.2 | 2512 | 1.2 | 0.29 | 0.91 | 77.6 | 21.3 | 0.4 | 77 | 30.11851 | 31.22875 | 71
49 |  | Hydrogen | 0 | 0 | 0 | 0 | 0.1086 | -1.2 | 2512 | 1.2 | 0.29 | 0.91 | 77.6 | 21.3 | 0.4 | 77 | 40.14221 | 31.47457 | 71
50 | SF-4600 | Hydrogen | 0 | 0 | 0 | 0 | 0.1086 | -1.2 | 4310 | 2.09 | 0.38 | 1.71 | 70.5 | 27.8 | 1.1 | 77 | 0.3595856 | 16.15765 | 72
51 |  | Hydrogen | 0 | 0 | 0 | 0 | 0.1086 | -1.2 | 4310 | 2.09 | 0.38 | 1.71 | 70.5 | 27.8 | 1.1 | 77 | 1.408998 | 22.89869 | 72
52 |  | Hydrogen | 0 | 0 | 0 | 0 | 0.1086 | -1.2 | 4310 | 2.09 | 0.38 | 1.71 | 70.5 | 27.8 | 1.1 | 77 | 2.55931 | 26.82908 | 72
53 |  | Hydrogen | 0 | 0 | 0 | 0 | 0.1086 | -1.2 | 4310 | 2.09 | 0.38 | 1.71 | 70.5 | 27.8 | 1.1 | 77 | 3.903749 | 29.91569 | 72
54 |  | Hydrogen | 0 | 0 | 0 | 0 | 0.1086 | -1.2 | 4310 | 2.09 | 0.38 | 1.71 | 70.5 | 27.8 | 1.1 | 77 | 5.633959 | 32.86043 | 72
55 |  | Hydrogen | 0 | 0 | 0 | 0 | 0.1086 | -1.2 | 4310 | 2.09 | 0.38 | 1.71 | 70.5 | 27.8 | 1.1 | 77 | 8.713347 | 35.94095 | 72
56 |  | Hydrogen | 0 | 0 | 0 | 0 | 0.1086 | -1.2 | 4310 | 2.09 | 0.38 | 1.71 | 70.5 | 27.8 | 1.1 | 77 | 11.98799 | 37.47511 | 72
57 |  | Hydrogen | 0 | 0 | 0 | 0 | 0.1086 | -1.2 | 4310 | 2.09 | 0.38 | 1.71 | 70.5 | 27.8 | 1.1 | 77 | 14.87754 | 38.7296 | 72
58 |  | Hydrogen | 0 | 0 | 0 | 0 | 0.1086 | -1.2 | 4310 | 2.09 | 0.38 | 1.71 | 70.5 | 27.8 | 1.1 | 77 | 20.07968 | 40.39751 | 72
59 |  | Hydrogen | 0 | 0 | 0 | 0 | 0.1086 | -1.2 | 4310 | 2.09 | 0.38 | 1.71 | 70.5 | 27.8 | 1.1 | 77 | 29.90858 | 41.90865 | 72
60 |  | Hydrogen | 0 | 0 | 0 | 0 | 0.1086 | -1.2 | 4310 | 2.09 | 0.38 | 1.71 | 70.5 | 27.8 | 1.1 | 77 | 40.12551 | 41.87276 | 72
0 | C3-1/4-800 | Hydrogen | 0 | 0 | 0 | 0 | 0.1086 | -1.2 | 2047 | 0.98 | 0.24 | 0.74 | 95 | 4.4 |  | 77 | 0.2388869 | 6.272727 | 73
1 |  | Hydrogen | 0 | 0 | 0 | 0 | 0.1086 | -1.2 | 2047 | 0.98 | 0.24 | 0.74 | 95 | 4.4 |  | 77 | 0.6563916 | 9.116883 | 73
2 |  | Hydrogen | 0 | 0 | 0 | 0 | 0.1086 | -1.2 | 2047 | 0.98 | 0.24 | 0.74 | 95 | 4.4 |  | 77 | 1.254805 | 11.18182 | 73
3 |  | Hydrogen | 0 | 0 | 0 | 0 | 0.1086 | -1.2 | 2047 | 0.98 | 0.24 | 0.74 | 95 | 4.4 |  | 77 | 1.930736 | 12.8961 | 73
4 |  | Hydrogen | 0 | 0 | 0 | 0 | 0.1086 | -1.2 | 2047 | 0.98 | 0.24 | 0.74 | 95 | 4.4 |  | 77 | 2.969798 | 14.57143 | 73
5 |  | Hydrogen | 0 | 0 | 0 | 0 | 0.1086 | -1.2 | 2047 | 0.98 | 0.24 | 0.74 | 95 | 4.4 |  | 77 | 5.124733 | 16.75325 | 73
6 |  | Hydrogen | 0 | 0 | 0 | 0 | 0.1086 | -1.2 | 2047 | 0.98 | 0.24 | 0.74 | 95 | 4.4 |  | 77 | 7.045631 | 18.27273 | 73
7 |  | Hydrogen | 0 | 0 | 0 | 0 | 0.1086 | -1.2 | 2047 | 0.98 | 0.24 | 0.74 | 95 | 4.4 |  | 77 | 9.069887 | 19.32468 | 73
8 |  | Hydrogen | 0 | 0 | 0 | 0 | 0.1086 | -1.2 | 2047 | 0.98 | 0.24 | 0.74 | 95 | 4.4 |  | 77 | 11.06827 | 20.45455 | 73
9 |  | Hydrogen | 0 | 0 | 0 | 0 | 0.1086 | -1.2 | 2047 | 0.98 | 0.24 | 0.74 | 95 | 4.4 |  | 77 | 13.09239 | 21.35065 | 73
10 |  | Hydrogen | 0 | 0 | 0 | 0 | 0.1086 | -1.2 | 2047 | 0.98 | 0.24 | 0.74 | 95 | 4.4 |  | 77 | 15.14245 | 22.24675 | 73
11 |  | Hydrogen | 0 | 0 | 0 | 0 | 0.1086 | -1.2 | 2047 | 0.98 | 0.24 | 0.74 | 95 | 4.4 |  | 77 | 17.19235 | 22.94805 | 73
12 |  | Hydrogen | 0 | 0 | 0 | 0 | 0.1086 | -1.2 | 2047 | 0.98 | 0.24 | 0.74 | 95 | 4.4 |  | 77 | 19.65745 | 23.84416 | 73
13 | C4-1/2-700 | Hydrogen | 0 | 0 | 0 | 0 | 0.1086 | -1.2 | 1283 | 0.68 | 0.11 | 0.57 | 85.8 | 11.9 |  | 77 | 0.1840753 | 2.883117 | 74
14 |  | Hydrogen | 0 | 0 | 0 | 0 | 0.1086 | -1.2 | 1283 | 0.68 | 0.11 | 0.57 | 85.8 | 11.9 |  | 77 | 0.4192228 | 4.831169 | 74
15 |  | Hydrogen | 0 | 0 | 0 | 0 | 0.1086 | -1.2 | 1283 | 0.68 | 0.11 | 0.57 | 85.8 | 11.9 |  | 77 | 0.6801759 | 6.623377 | 74
16 |  | Hydrogen | 0 | 0 | 0 | 0 | 0.1086 | -1.2 | 1283 | 0.68 | 0.11 | 0.57 | 85.8 | 11.9 |  | 77 | 1.044789 | 8.298701 | 74
17 |  | Hydrogen | 0 | 0 | 0 | 0 | 0.1086 | -1.2 | 1283 | 0.68 | 0.11 | 0.57 | 85.8 | 11.9 |  | 77 | 1.928176 | 9.935065 | 74
18 |  | Hydrogen | 0 | 0 | 0 | 0 | 0.1086 | -1.2 | 1283 | 0.68 | 0.11 | 0.57 | 85.8 | 11.9 |  | 77 | 2.99301 | 11.41558 | 74
19 |  | Hydrogen | 0 | 0 | 0 | 0 | 0.1086 | -1.2 | 1283 | 0.68 | 0.11 | 0.57 | 85.8 | 11.9 |  | 77 | 4.939983 | 13.09091 | 74
20 |  | Hydrogen | 0 | 0 | 0 | 0 | 0.1086 | -1.2 | 1283 | 0.68 | 0.11 | 0.57 | 85.8 | 11.9 |  | 77 | 7.09411 | 14.33766 | 74
21 |  | Hydrogen | 0 | 0 | 0 | 0 | 0.1086 | -1.2 | 1283 | 0.68 | 0.11 | 0.57 | 85.8 | 11.9 |  | 77 | 9.792848 | 15.42857 | 74
22 |  | Hydrogen | 0 | 0 | 0 | 0 | 0.1086 | -1.2 | 1283 | 0.68 | 0.11 | 0.57 | 85.8 | 11.9 |  | 77 | 12.07627 | 16.20779 | 74
23 |  | Hydrogen | 0 | 0 | 0 | 0 | 0.1086 | -1.2 | 1283 | 0.68 | 0.11 | 0.57 | 85.8 | 11.9 |  | 77 | 14.67101 | 17.02597 | 74
24 |  | Hydrogen | 0 | 0 | 0 | 0 | 0.1086 | -1.2 | 1283 | 0.68 | 0.11 | 0.57 | 85.8 | 11.9 |  | 77 | 16.95437 | 17.72727 | 74
25 |  | Hydrogen | 0 | 0 | 0 | 0 | 0.1086 | -1.2 | 1283 | 0.68 | 0.11 | 0.57 | 85.8 | 11.9 |  | 77 | 19.6526 | 18.23377 | 74
26 |  | Hydrogen | 0 | 0 | 0 | 0 | 0.1086 | -1.2 | 1283 | 0.68 | 0.11 | 0.57 | 85.8 | 11.9 |  | 77 | 0.2674187 | 7.681529 | 74
27 | E-1/4-700 | Hydrogen | 0 | 0 | 0 | 0 | 0.1086 | -1.2 | 2252 | 1.03 | 0.12 | 0.91 | 94.1 | 5.2 |  | 77 | 0.5018719 | 10.89172 | 75
28 |  | Hydrogen | 0 | 0 | 0 | 0 | 0.1086 | -1.2 | 2252 | 1.03 | 0.12 | 0.91 | 94.1 | 5.2 |  | 77 | 1.219462 | 13.91083 | 75
29 |  | Hydrogen | 0 | 0 | 0 | 0 | 0.1086 | -1.2 | 2252 | 1.03 | 0.12 | 0.91 | 94.1 | 5.2 |  | 77 | 1.960487 | 15.74522 | 75
30 |  | Hydrogen | 0 | 0 | 0 | 0 | 0.1086 | -1.2 | 2252 | 1.03 | 0.12 | 0.91 | 94.1 | 5.2 |  | 77 | 3.007115 | 17.73248 | 75
31 |  | Hydrogen | 0 | 0 | 0 | 0 | 0.1086 | -1.2 | 2252 | 1.03 | 0.12 | 0.91 | 94.1 | 5.2 |  | 77 | 4.944717 | 19.94904 | 75
32 |  | Hydrogen | 0 | 0 | 0 | 0 | 0.1086 | -1.2 | 2252 | 1.03 | 0.12 | 0.91 | 94.1 | 5.2 |  | 77 | 6.57542 | 21.24841 | 75
33 |  | Hydrogen | 0 | 0 | 0 | 0 | 0.1086 | -1.2 | 2252 | 1.03 | 0.12 | 0.91 | 94.1 | 5.2 |  | 77 | 9.020956 | 22.89172 | 75
34 |  | Hydrogen | 0 | 0 | 0 | 0 | 0.1086 | -1.2 | 2252 | 1.03 | 0.12 | 0.91 | 94.1 | 5.2 |  | 77 | 11.03308 | 24.03822 | 75
35 |  | Hydrogen | 0 | 0 | 0 | 0 | 0.1086 | -1.2 | 2252 | 1.03 | 0.12 | 0.91 | 94.1 | 5.2 |  | 77 | 13.04475 | 24.9172 | 75
36 |  | Hydrogen | 0 | 0 | 0 | 0 | 0.1086 | -1.2 | 2252 | 1.03 | 0.12 | 0.91 | 94.1 | 5.2 |  | 77 | 14.98021 | 25.87261 | 75
37 |  | Hydrogen | 0 | 0 | 0 | 0 | 0.1086 | -1.2 | 2252 | 1.03 | 0.12 | 0.91 | 94.1 | 5.2 |  | 77 | 17.01726 | 26.71338 | 75
38 |  | Hydrogen | 0 | 0 | 0 | 0 | 0.1086 | -1.2 | 2252 | 1.03 | 0.12 | 0.91 | 94.1 | 5.2 |  | 77 | 19.0288 | 27.51592 | 75
39 |  | Hydrogen | 0 | 0 | 0 | 0 | 0.1086 | -1.2 | 2252 | 1.03 | 0.12 | 0.91 | 94.1 | 5.2 |  | 77 | 19.97079 | 27.82166 | 75
40 | F-1/4-700 | Hydrogen | 0 | 0 | 0 | 0 | 0.1086 | -1.2 | 2178 | 1.03 | 0.09 | 0.94 | 93 | 6.1 |  | 77 | 0.3192169 | 8.216561 | 76
41 |  | Hydrogen | 0 | 0 | 0 | 0 | 0.1086 | -1.2 | 2178 | 1.03 | 0.09 | 0.94 | 93 | 6.1 |  | 77 | 0.5256317 | 9.898089 | 76
42 |  | Hydrogen | 0 | 0 | 0 | 0 | 0.1086 | -1.2 | 2178 | 1.03 | 0.09 | 0.94 | 93 | 6.1 |  | 77 | 0.8082527 | 11.50318 | 76
43 |  | Hydrogen | 0 | 0 | 0 | 0 | 0.1086 | -1.2 | 2178 | 1.03 | 0.09 | 0.94 | 93 | 6.1 |  | 77 | 1.19272 | 13.1465 | 76
44 |  | Hydrogen | 0 | 0 | 0 | 0 | 0.1086 | -1.2 | 2178 | 1.03 | 0.09 | 0.94 | 93 | 6.1 |  | 77 | 2.087065 | 15.36306 | 76
45 |  | Hydrogen | 0 | 0 | 0 | 0 | 0.1086 | -1.2 | 2178 | 1.03 | 0.09 | 0.94 | 93 | 6.1 |  | 77 | 2.980827 | 17.23567 | 76
46 |  | Hydrogen | 0 | 0 | 0 | 0 | 0.1086 | -1.2 | 2178 | 1.03 | 0.09 | 0.94 | 93 | 6.1 |  | 77 | 3.975333 | 18.49682 | 76
47 |  | Hydrogen | 0 | 0 | 0 | 0 | 0.1086 | -1.2 | 2178 | 1.03 | 0.09 | 0.94 | 93 | 6.1 |  | 77 | 6.039578 | 20.36943 | 76
48 |  | Hydrogen | 0 | 0 | 0 | 0 | 0.1086 | -1.2 | 2178 | 1.03 | 0.09 | 0.94 | 93 | 6.1 |  | 77 | 8.001264 | 21.78344 | 76
49 |  | Hydrogen | 0 | 0 | 0 | 0 | 0.1086 | -1.2 | 2178 | 1.03 | 0.09 | 0.94 | 93 | 6.1 |  | 77 | 10.08972 | 22.92994 | 76
50 |  | Hydrogen | 0 | 0 | 0 | 0 | 0.1086 | -1.2 | 2178 | 1.03 | 0.09 | 0.94 | 93 | 6.1 |  | 77 | 11.94904 | 24 | 76
51 |  | Hydrogen | 0 | 0 | 0 | 0 | 0.1086 | -1.2 | 2178 | 1.03 | 0.09 | 0.94 | 93 | 6.1 |  | 77 | 13.96084 | 24.95541 | 76
52 |  | Hydrogen | 0 | 0 | 0 | 0 | 0.1086 | -1.2 | 2178 | 1.03 | 0.09 | 0.94 | 93 | 6.1 |  | 77 | 15.92156 | 25.79618 | 76
53 |  | Hydrogen | 0 | 0 | 0 | 0 | 0.1086 | -1.2 | 2178 | 1.03 | 0.09 | 0.94 | 93 | 6.1 |  | 77 | 18.16197 | 26.52229 | 76
54 |  | Hydrogen | 0 | 0 | 0 | 0 | 0.1086 | -1.2 | 2178 | 1.03 | 0.09 | 0.94 | 93 | 6.1 |  | 77 | 19.63864 | 27.01911 | 76
55 | G-1/4-700 | Hydrogen | 0 | 0 | 0 | 0 | 0.1086 | -1.2 | 2121 | 1 | 0.09 | 0.91 | 92.8 | 6.4 |  | 77 | 0.1878414 | 5.770701 | 77
56 |  | Hydrogen | 0 | 0 | 0 | 0 | 0.1086 | -1.2 | 2121 | 1 | 0.09 | 0.91 | 92.8 | 6.4 |  | 77 | 0.4475454 | 8.866242 | 77
57 |  | Hydrogen | 0 | 0 | 0 | 0 | 0.1086 | -1.2 | 2121 | 1 | 0.09 | 0.91 | 92.8 | 6.4 |  | 77 | 0.8068913 | 10.70064 | 77
58 |  | Hydrogen | 0 | 0 | 0 | 0 | 0.1086 | -1.2 | 2121 | 1 | 0.09 | 0.91 | 92.8 | 6.4 |  | 77 | 1.217063 | 12.49682 | 77
59 |  | Hydrogen | 0 | 0 | 0 | 0 | 0.1086 | -1.2 | 2121 | 1 | 0.09 | 0.91 | 92.8 | 6.4 |  | 77 | 2.085963 | 14.71338 | 77
60 |  | Hydrogen | 0 | 0 | 0 | 0 | 0.1086 | -1.2 | 2121 | 1 | 0.09 | 0.91 | 92.8 | 6.4 |  | 77 | 3.183352 | 16.6242 | 77
61 |  | Hydrogen | 0 | 0 | 0 | 0 | 0.1086 | -1.2 | 2121 | 1 | 0.09 | 0.91 | 92.8 | 6.4 |  | 77 | 4.075947 | 17.80892 | 77
62 |  | Hydrogen | 0 | 0 | 0 | 0 | 0.1086 | -1.2 | 2121 | 1 | 0.09 | 0.91 | 92.8 | 6.4 |  | 77 | 5.93663 | 19.68153 | 77
63 |  | Hydrogen | 0 | 0 | 0 | 0 | 0.1086 | -1.2 | 2121 | 1 | 0.09 | 0.91 | 92.8 | 6.4 |  | 77 | 7.949207 | 21.09554 | 77
64 |  | Hydrogen | 0 | 0 | 0 | 0 | 0.1086 | -1.2 | 2121 | 1 | 0.09 | 0.91 | 92.8 | 6.4 |  | 77 | 10.08856 | 22.24204 | 77
65 |  | Hydrogen | 0 | 0 | 0 | 0 | 0.1086 | -1.2 | 2121 | 1 | 0.09 | 0.91 | 92.8 | 6.4 |  | 77 | 12.02415 | 23.27389 | 77
66 |  | Hydrogen | 0 | 0 | 0 | 0 | 0.1086 | -1.2 | 2121 | 1 | 0.09 | 0.91 | 92.8 | 6.4 |  | 77 | 14.11209 | 24.11465 | 77
67 |  | Hydrogen | 0 | 0 | 0 | 0 | 0.1086 | -1.2 | 2121 | 1 | 0.09 | 0.91 | 92.8 | 6.4 |  | 77 | 16.02198 | 24.99363 | 77
68 |  | Hydrogen | 0 | 0 | 0 | 0 | 0.1086 | -1.2 | 2121 | 1 | 0.09 | 0.91 | 92.8 | 6.4 |  | 77 | 17.9825 | 25.71975 | 77
69 |  | Hydrogen | 0 | 0 | 0 | 0 | 0.1086 | -1.2 | 2121 | 1 | 0.09 | 0.91 | 92.8 | 6.4 |  | 77 | 19.58665 | 26.36943 | 77
70 | C1-1/4-600 | Hydrogen | 0 | 0 | 0 | 0 | 0.1086 | -1.2 | 2014 | 0.94 | 0.13 | 0.81 |  |  |  | 77 | 0.5528566 | 9.278134 | 78
71 |  | Hydrogen | 0 | 0 | 0 | 0 | 0.1086 | -1.2 | 2014 | 0.94 | 0.13 | 0.81 |  |  |  | 77 | 1.268961 | 13.03049 | 78
72 |  | Hydrogen | 0 | 0 | 0 | 0 | 0.1086 | -1.2 | 2014 | 0.94 | 0.13 | 0.81 |  |  |  | 77 | 2.593304 | 15.07432 | 78
73 |  | Hydrogen | 0 | 0 | 0 | 0 | 0.1086 | -1.2 | 2014 | 0.94 | 0.13 | 0.81 |  |  |  | 77 | 4.528488 | 17.71226 | 78
74 |  | Hydrogen | 0 | 0 | 0 | 0 | 0.1086 | -1.2 | 2014 | 0.94 | 0.13 | 0.81 |  |  |  | 77 | 6.903163 | 19.29902 | 78
75 |  | Hydrogen | 0 | 0 | 0 | 0 | 0.1086 | -1.2 | 2014 | 0.94 | 0.13 | 0.81 |  |  |  | 77 | 9.616673 | 20.75532 | 78
76 |  | Hydrogen | 0 | 0 | 0 | 0 | 0.1086 | -1.2 | 2014 | 0.94 | 0.13 | 0.81 |  |  |  | 77 | 13.61862 | 22.47901 | 78
77 |  | Hydrogen | 0 | 0 | 0 | 0 | 0.1086 | -1.2 | 2014 | 0.94 | 0.13 | 0.81 |  |  |  | 77 | 17.0437 | 23.67449 | 78
78 |  | Hydrogen | 0 | 0 | 0 | 0 | 0.1086 | -1.2 | 2014 | 0.94 | 0.13 | 0.81 |  |  |  | 77 | 19.82441 | 24.60469 | 78
79 | AC1(1/4-600) | Hydrogen | 0 | 0 | 0 | 0 | 0.1086 | -1.2 | 1853 | 0.87 | 0.14 | 0.73 |  |  |  | 77 | 0.1079397 | 5.526671 | 79
80 |  | Hydrogen | 0 | 0 | 0 | 0 | 0.1086 | -1.2 | 1853 | 0.87 | 0.14 | 0.73 |  |  |  | 77 | 0.5179918 | 8.422757 | 79
81 |  | Hydrogen | 0 | 0 | 0 | 0 | 0.1086 | -1.2 | 1853 | 0.87 | 0.14 | 0.73 |  |  |  | 77 | 1.063415 | 11.12192 | 79
82 |  | Hydrogen | 0 | 0 | 0 | 0 | 0.1086 | -1.2 | 1853 | 0.87 | 0.14 | 0.73 |  |  |  | 77 | 1.84568 | 13.42712 | 79
83 |  | Hydrogen | 0 | 0 | 0 | 0 | 0.1086 | -1.2 | 1853 | 0.87 | 0.14 | 0.73 |  |  |  | 77 | 3.984181 | 15.99995 | 79
84 |  | Hydrogen | 0 | 0 | 0 | 0 | 0.1086 | -1.2 | 1853 | 0.87 | 0.14 | 0.73 |  |  |  | 77 | 6.088262 | 18.11213 | 79
85 |  | Hydrogen | 0 | 0 | 0 | 0 | 0.1086 | -1.2 | 1853 | 0.87 | 0.14 | 0.73 |  |  |  | 77 | 8.32712 | 19.50108 | 79
86 |  | Hydrogen | 0 | 0 | 0 | 0 | 0.1086 | -1.2 | 1853 | 0.87 | 0.14 | 0.73 |  |  |  | 77 | 11.00688 | 21.08884 | 79
87 |  | Hydrogen | 0 | 0 | 0 | 0 | 0.1086 | -1.2 | 1853 | 0.87 | 0.14 | 0.73 |  |  |  | 77 | 14.12762 | 22.94121 | 79
88 |  | Hydrogen | 0 | 0 | 0 | 0 | 0.1086 | -1.2 | 1853 | 0.87 | 0.14 | 0.73 |  |  |  | 77 | 16.06072 | 23.73704 | 79
89 |  | Hydrogen | 0 | 0 | 0 | 0 | 0.1086 | -1.2 | 1853 | 0.87 | 0.14 | 0.73 |  |  |  | 77 | 18.36708 | 24.86305 | 79
90 |  | Hydrogen | 0 | 0 | 0 | 0 | 0.1086 | -1.2 | 1853 | 0.87 | 0.14 | 0.73 |  |  |  | 77 | 19.85928 | 25.46006 | 79
91 | AC1(1/4-700) | Hydrogen | 0 | 0 | 0 | 0 | 0.1086 | -1.2 | 2722 | 1.23 | 0.17 | 1.06 |  |  |  | 77 | 0.1426559 | 6.250469 | 80
92 |  | Hydrogen | 0 | 0 | 0 | 0 | 0.1086 | -1.2 | 2722 | 1.23 | 0.17 | 1.06 |  |  |  | 77 | 0.4858775 | 10.0016 | 80
93 |  | Hydrogen | 0 | 0 | 0 | 0 | 0.1086 | -1.2 | 2722 | 1.23 | 0.17 | 1.06 |  |  |  | 77 | 1.065868 | 13.29298 | 80
94 |  | Hydrogen | 0 | 0 | 0 | 0 | 0.1086 | -1.2 | 2722 | 1.23 | 0.17 | 1.06 |  |  |  | 77 | 1.984173 | 15.99337 | 80
95 |  | Hydrogen | 0 | 0 | 0 | 0 | 0.1086 | -1.2 | 2722 | 1.23 | 0.17 | 1.06 |  |  |  | 77 | 3.954445 | 19.68406 | 80
96 |  | Hydrogen | 0 | 0 | 0 | 0 | 0.1086 | -1.2 | 2722 | 1.23 | 0.17 | 1.06 |  |  |  | 77 | 6.058899 | 22.12519 | 80
97 |  | Hydrogen | 0 | 0 | 0 | 0 | 0.1086 | -1.2 | 2722 | 1.23 | 0.17 | 1.06 |  |  |  | 77 | 8.129007 | 24.17148 | 80
98 |  | Hydrogen | 0 | 0 | 0 | 0 | 0.1086 | -1.2 | 2722 | 1.23 | 0.17 | 1.06 |  |  |  | 77 | 10.77539 | 26.21966 | 80
99 |  | Hydrogen | 0 | 0 | 0 | 0 | 0.1086 | -1.2 | 2722 | 1.23 | 0.17 | 1.06 |  |  |  | 77 | 12.84483 | 27.67383 | 80
100 |  | Hydrogen | 0 | 0 | 0 | 0 | 0.1086 | -1.2 | 2722 | 1.23 | 0.17 | 1.06 |  |  |  | 77 | 15.04979 | 29.06266 | 80
101 |  | Hydrogen | 0 | 0 | 0 | 0 | 0.1086 | -1.2 | 2722 | 1.23 | 0.17 | 1.06 |  |  |  | 77 | 17.1532 | 30.58274 | 80
102 |  | Hydrogen | 0 | 0 | 0 | 0 | 0.1086 | -1.2 | 2722 | 1.23 | 0.17 | 1.06 |  |  |  | 77 | 18.91703 | 31.57538 | 80
103 |  | Hydrogen | 0 | 0 | 0 | 0 | 0.1086 | -1.2 | 2722 | 1.23 | 0.17 | 1.06 |  |  |  | 77 | 20.0362 | 32.03959 | 80
104 | C4-1/2-700 | Hydrogen | 0 | 0 | 0 | 0 | 0.1086 | -1.2 | 1283 | 0.68 | 0.11 | 0.57 |  |  |  | 77 | 0.1090676 | 6.361033 | 81
105 |  | Hydrogen | 0 | 0 | 0 | 0 | 0.1086 | -1.2 | 1283 | 0.68 | 0.11 | 0.57 |  |  |  | 77 | 0.4519931 | 9.335685 | 81
106 |  | Hydrogen | 0 | 0 | 0 | 0 | 0.1086 | -1.2 | 1283 | 0.68 | 0.11 | 0.57 |  |  |  | 77 | 1.099859 | 11.7249 | 81
107 |  | Hydrogen | 0 | 0 | 0 | 0 | 0.1086 | -1.2 | 1283 | 0.68 | 0.11 | 0.57 |  |  |  | 77 | 2.052796 | 13.64541 | 81
108 |  | Hydrogen | 0 | 0 | 0 | 0 | 0.1086 | -1.2 | 1283 | 0.68 | 0.11 | 0.57 |  |  |  | 77 | 3.344366 | 14.74682 | 81
109 |  | Hydrogen | 0 | 0 | 0 | 0 | 0.1086 | -1.2 | 1283 | 0.68 | 0.11 | 0.57 |  |  |  | 77 | 5.111578 | 16.07892 | 81
110 |  | Hydrogen | 0 | 0 | 0 | 0 | 0.1086 | -1.2 | 1283 | 0.68 | 0.11 | 0.57 |  |  |  | 77 | 7.897459 | 17.40507 | 81
111 |  | Hydrogen | 0 | 0 | 0 | 0 | 0.1086 | -1.2 | 1283 | 0.68 | 0.11 | 0.57 |  |  |  | 77 | 10.85285 | 18.49677 | 81
112 |  | Hydrogen | 0 | 0 | 0 | 0 | 0.1086 | -1.2 | 1283 | 0.68 | 0.11 | 0.57 |  |  |  | 77 | 13.87616 | 19.58807 | 81
113 |  | Hydrogen | 0 | 0 | 0 | 0 | 0.1086 | -1.2 | 1283 | 0.68 | 0.11 | 0.57 |  |  |  | 77 | 17.00094 | 20.32859 | 81
114 |  | Hydrogen | 0 | 0 | 0 | 0 | 0.1086 | -1.2 | 1283 | 0.68 | 0.11 | 0.57 |  |  |  | 77 | 19.78596 | 20.89599 | 81
115 | AC4(1/2-700) | Hydrogen | 0 | 0 | 0 | 0 | 0.1086 | -1.2 | 1280 | 0.64 | 0.11 | 0.53 |  |  |  | 77 | 0.2424459 | 4.200721 | 82
116 |  | Hydrogen | 0 | 0 | 0 | 0 | 0.1086 | -1.2 | 1280 | 0.64 | 0.11 | 0.53 |  |  |  | 77 | 0.6185342 | 6.474791 | 82
117 |  | Hydrogen | 0 | 0 | 0 | 0 | 0.1086 | -1.2 | 1280 | 0.64 | 0.11 | 0.53 |  |  |  | 77 | 1.062071 | 8.339906 | 82
118 |  | Hydrogen | 0 | 0 | 0 | 0 | 0.1086 | -1.2 | 1280 | 0.64 | 0.11 | 0.53 |  |  |  | 77 | 1.87879 | 9.911015 | 82
119 |  | Hydrogen | 0 | 0 | 0 | 0 | 0.1086 | -1.2 | 1280 | 0.64 | 0.11 | 0.53 |  |  |  | 77 | 3.001044 | 11.42197 | 82
120 |  | Hydrogen | 0 | 0 | 0 | 0 | 0.1086 | -1.2 | 1280 | 0.64 | 0.11 | 0.53 |  |  |  | 77 | 4.870718 | 13.27877 | 82
121 |  | Hydrogen | 0 | 0 | 0 | 0 | 0.1086 | -1.2 | 1280 | 0.64 | 0.11 | 0.53 |  |  |  | 77 | 7.045265 | 14.49176 | 82
122 |  | Hydrogen | 0 | 0 | 0 | 0 | 0.1086 | -1.2 | 1280 | 0.64 | 0.11 | 0.53 |  |  |  | 77 | 9.89919 | 15.93424 | 82
123 |  | Hydrogen | 0 | 0 | 0 | 0 | 0.1086 | -1.2 | 1280 | 0.64 | 0.11 | 0.53 |  |  |  | 77 | 11.97161 | 16.91436 | 82
124 |  | Hydrogen | 0 | 0 | 0 | 0 | 0.1086 | -1.2 | 1280 | 0.64 | 0.11 | 0.53 |  |  |  | 77 | 14.11167 | 17.66063 | 82
125 |  | Hydrogen | 0 | 0 | 0 | 0 | 0.1086 | -1.2 | 1280 | 0.64 | 0.11 | 0.53 |  |  |  | 77 | 16.8634 | 18.81188 | 82
126 |  | Hydrogen | 0 | 0 | 0 | 0 | 0.1086 | -1.2 | 1280 | 0.64 | 0.11 | 0.53 |  |  |  | 77 | 19.54702 | 19.78844 | 82
127 | AC4(1/4-700) | Hydrogen | 0 | 0 | 0 | 0 | 0.1086 | -1.2 | 2469 | 1.18 | 0.22 | 0.96 |  |  |  | 77 | 0.1091997 | 6.477764 | 83
128 |  | Hydrogen | 0 | 0 | 0 | 0 | 0.1086 | -1.2 | 2469 | 1.18 | 0.22 | 0.96 |  |  |  | 77 | 0.5891368 | 10.5022 | 83
129 |  | Hydrogen | 0 | 0 | 0 | 0 | 0.1086 | -1.2 | 2469 | 1.18 | 0.22 | 0.96 |  |  |  | 77 | 1.78135 | 13.82209 | 83
130 |  | Hydrogen | 0 | 0 | 0 | 0 | 0.1086 | -1.2 | 2469 | 1.18 | 0.22 | 0.96 |  |  |  | 77 | 3.176371 | 16.32368 | 83
131 |  | Hydrogen | 0 | 0 | 0 | 0 | 0.1086 | -1.2 | 2469 | 1.18 | 0.22 | 0.96 |  |  |  | 77 | 4.978926 | 18.88125 | 83
132 |  | Hydrogen | 0 | 0 | 0 | 0 | 0.1086 | -1.2 | 2469 | 1.18 | 0.22 | 0.96 |  |  |  | 77 | 7.154267 | 20.79462 | 83
133 |  | Hydrogen | 0 | 0 | 0 | 0 | 0.1086 | -1.2 | 2469 | 1.18 | 0.22 | 0.96 |  |  |  | 77 | 9.159301 | 22.24206 | 83
134 |  | Hydrogen | 0 | 0 | 0 | 0 | 0.1086 | -1.2 | 2469 | 1.18 | 0.22 | 0.96 |  |  |  | 77 | 11.67407 | 24.03672 | 83
135 |  | Hydrogen | 0 | 0 | 0 | 0 | 0.1086 | -1.2 | 2469 | 1.18 | 0.22 | 0.96 |  |  |  | 77 | 14.05248 | 25.36525 | 83
136 |  | Hydrogen | 0 | 0 | 0 | 0 | 0.1086 | -1.2 | 2469 | 1.18 | 0.22 | 0.96 |  |  |  | 77 | 16.12516 | 26.57884 | 83
137 |  | Hydrogen | 0 | 0 | 0 | 0 | 0.1086 | -1.2 | 2469 | 1.18 | 0.22 | 0.96 |  |  |  | 77 | 18.26575 | 27.79203 | 83
138 |  | Hydrogen | 0 | 0 | 0 | 0 | 0.1086 | -1.2 | 2469 | 1.18 | 0.22 | 0.96 |  |  |  | 77 | 19.93057 | 28.65779 | 83
0 | Zr-CDC | Hydrogen | 0 | 0 | 0 | 0 | 0.1086 | -1.2 | 1880 | 0.93 | 0.06 | 0.87 |  |  |  | 77 | 0.2528445 | 5.825924 | 84
1 |  | Hydrogen | 0 | 0 | 0 | 0 | 0.1086 | -1.2 | 1880 | 0.93 | 0.06 | 0.87 |  |  |  | 77 | 0.6321113 | 8.263157 | 84
2 |  | Hydrogen | 0 | 0 | 0 | 0 | 0.1086 | -1.2 | 1880 | 0.93 | 0.06 | 0.87 |  |  |  | 77 | 1.213654 | 10.49336 | 84
3 |  | Hydrogen | 0 | 0 | 0 | 0 | 0.1086 | -1.2 | 1880 | 0.93 | 0.06 | 0.87 |  |  |  | 77 | 2.199747 | 12.18554 | 84
4 |  | Hydrogen | 0 | 0 | 0 | 0 | 0.1086 | -1.2 | 1880 | 0.93 | 0.06 | 0.87 |  |  |  | 77 | 3.337547 | 13.17492 | 84
5 |  | Hydrogen | 0 | 0 | 0 | 0 | 0.1086 | -1.2 | 1880 | 0.93 | 0.06 | 0.87 |  |  |  | 77 | 5.082174 | 14.53495 | 84
6 |  | Hydrogen | 0 | 0 | 0 | 0 | 0.1086 | -1.2 | 1880 | 0.93 | 0.06 | 0.87 |  |  |  | 77 | 6.978508 | 15.48145 | 84
7 |  | Hydrogen | 0 | 0 | 0 | 0 | 0.1086 | -1.2 | 1880 | 0.93 | 0.06 | 0.87 |  |  |  | 77 | 9.178255 | 16.71657 | 84
8 |  | Hydrogen | 0 | 0 | 0 | 0 | 0.1086 | -1.2 | 1880 | 0.93 | 0.06 | 0.87 |  |  |  | 77 | 11.52971 | 17.41419 | 84
9 |  | Hydrogen | 0 | 0 | 0 | 0 | 0.1086 | -1.2 | 1880 | 0.93 | 0.06 | 0.87 |  |  |  | 77 | 14.43742 | 18.15199 | 84
10 |  | Hydrogen | 0 | 0 | 0 | 0 | 0.1086 | -1.2 | 1880 | 0.93 | 0.06 | 0.87 |  |  |  | 77 | 17.52212 | 19.01338 | 84
11 |  | Hydrogen | 0 | 0 | 0 | 0 | 0.1086 | -1.2 | 1880 | 0.93 | 0.06 | 0.87 |  |  |  | 77 | 19.94943 | 19.42159 | 84
12 | AC-600 | Hydrogen | 0 | 0 | 0 | 0 | 0.1086 | -1.2 | 1910 | 0.98 | 0.17 | 0.82 |  |  |  | 77 | 0.278129 | 6.652318 | 85
13 |  | Hydrogen | 0 | 0 | 0 | 0 | 0.1086 | -1.2 | 1910 | 0.98 | 0.17 | 0.82 |  |  |  | 77 | 0.4804046 | 8.841983 | 85
14 |  | Hydrogen | 0 | 0 | 0 | 0 | 0.1086 | -1.2 | 1910 | 0.98 | 0.17 | 0.82 |  |  |  | 77 | 0.9860936 | 11.03102 | 85
15 |  | Hydrogen | 0 | 0 | 0 | 0 | 0.1086 | -1.2 | 1910 | 0.98 | 0.17 | 0.82 |  |  |  | 77 | 1.517067 | 12.72414 | 85
16 |  | Hydrogen | 0 | 0 | 0 | 0 | 0.1086 | -1.2 | 1910 | 0.98 | 0.17 | 0.82 |  |  |  | 77 | 1.946903 | 13.71499 | 85
17 |  | Hydrogen | 0 | 0 | 0 | 0 | 0.1086 | -1.2 | 1910 | 0.98 | 0.17 | 0.82 |  |  |  | 77 | 3.109987 | 15.24151 | 85
18 |  | Hydrogen | 0 | 0 | 0 | 0 | 0.1086 | -1.2 | 1910 | 0.98 | 0.17 | 0.82 |  |  |  | 77 | 4.955752 | 17.13852 | 85
19 |  | Hydrogen | 0 | 0 | 0 | 0 | 0.1086 | -1.2 | 1910 | 0.98 | 0.17 | 0.82 |  |  |  | 77 | 7.079646 | 18.66306 | 85
20 |  | Hydrogen | 0 | 0 | 0 | 0 | 0.1086 | -1.2 | 1910 | 0.98 | 0.17 | 0.82 |  |  |  | 77 | 8.97598 | 19.73352 | 85
21 |  | Hydrogen | 0 | 0 | 0 | 0 | 0.1086 | -1.2 | 1910 | 0.98 | 0.17 | 0.82 |  |  |  | 77 | 11.02402 | 20.84499 | 85
22 |  | Hydrogen | 0 | 0 | 0 | 0 | 0.1086 | -1.2 | 1910 | 0.98 | 0.17 | 0.82 |  |  |  | 77 | 13.02149 | 21.8326 | 85
23 |  | Hydrogen | 0 | 0 | 0 | 0 | 0.1086 | -1.2 | 1910 | 0.98 | 0.17 | 0.82 |  |  |  | 77 | 15.90392 | 22.94235 | 85
24 |  | Hydrogen | 0 | 0 | 0 | 0 | 0.1086 | -1.2 | 1910 | 0.98 | 0.17 | 0.82 |  |  |  | 77 | 17.90139 | 23.72334 | 85
25 |  | Hydrogen | 0 | 0 | 0 | 0 | 0.1086 | -1.2 | 1910 | 0.98 | 0.17 | 0.82 |  |  |  | 77 | 19.97472 | 24.50418 | 85
26 | AC-800 | Hydrogen | 0 | 0 | 0 | 0 | 0.1086 | -1.2 | 2460 | 1.23 | 0.19 | 1.04 |  |  |  | 77 | 0.2275601 | 7.68548 | 86
27 |  | Hydrogen | 0 | 0 | 0 | 0 | 0.1086 | -1.2 | 2460 | 1.23 | 0.19 | 1.04 |  |  |  | 77 | 0.5309735 | 10.3708 | 86
28 |  | Hydrogen | 0 | 0 | 0 | 0 | 0.1086 | -1.2 | 2460 | 1.23 | 0.19 | 1.04 |  |  |  | 77 | 1.061947 | 12.72508 | 86
29 |  | Hydrogen | 0 | 0 | 0 | 0 | 0.1086 | -1.2 | 2460 | 1.23 | 0.19 | 1.04 |  |  |  | 77 | 1.517067 | 14.33571 | 86
30 |  | Hydrogen | 0 | 0 | 0 | 0 | 0.1086 | -1.2 | 2460 | 1.23 | 0.19 | 1.04 |  |  |  | 77 | 1.997472 | 15.69835 | 86
31 |  | Hydrogen | 0 | 0 | 0 | 0 | 0.1086 | -1.2 | 2460 | 1.23 | 0.19 | 1.04 |  |  |  | 77 | 2.932996 | 17.63857 | 86
32 |  | Hydrogen | 0 | 0 | 0 | 0 | 0.1086 | -1.2 | 2460 | 1.23 | 0.19 | 1.04 |  |  |  | 77 | 5.031606 | 20.19622 | 86
33 |  | Hydrogen | 0 | 0 | 0 | 0 | 0.1086 | -1.2 | 2460 | 1.23 | 0.19 | 1.04 |  |  |  | 77 | 7.029077 | 21.72101 | 86
34 |  | Hydrogen | 0 | 0 | 0 | 0 | 0.1086 | -1.2 | 2460 | 1.23 | 0.19 | 1.04 |  |  |  | 77 | 9.051833 | 23.24576 | 86
35 |  | Hydrogen | 0 | 0 | 0 | 0 | 0.1086 | -1.2 | 2460 | 1.23 | 0.19 | 1.04 |  |  |  | 77 | 11.09987 | 24.39855 | 86
36 |  | Hydrogen | 0 | 0 | 0 | 0 | 0.1086 | -1.2 | 2460 | 1.23 | 0.19 | 1.04 |  |  |  | 77 | 13.12263 | 25.63404 | 86
37 |  | Hydrogen | 0 | 0 | 0 | 0 | 0.1086 | -1.2 | 2460 | 1.23 | 0.19 | 1.04 |  |  |  | 77 | 14.99368 | 26.37398 | 86
38 |  | Hydrogen | 0 | 0 | 0 | 0 | 0.1086 | -1.2 | 2460 | 1.23 | 0.19 | 1.04 |  |  |  | 77 | 16.96587 | 27.44429 | 86
39 |  | Hydrogen | 0 | 0 | 0 | 0 | 0.1086 | -1.2 | 2460 | 1.23 | 0.19 | 1.04 |  |  |  | 77 | 19.84829 | 28.71932 | 86
40 | AC-700 | Hydrogen | 0 | 0 | 0 | 0 | 0.1086 | -1.2 | 2640 | 1.36 | 0.28 | 1.08 |  |  |  | 77 | 0.3034134 | 9.255571 | 87
41 |  | Hydrogen | 0 | 0 | 0 | 0 | 0.1086 | -1.2 | 2640 | 1.36 | 0.28 | 1.08 |  |  |  | 77 | 0.783818 | 11.77524 | 87
42 |  | Hydrogen | 0 | 0 | 0 | 0 | 0.1086 | -1.2 | 2640 | 1.36 | 0.28 | 1.08 |  |  |  | 77 | 1.238938 | 13.30323 | 87
43 |  | Hydrogen | 0 | 0 | 0 | 0 | 0.1086 | -1.2 | 2640 | 1.36 | 0.28 | 1.08 |  |  |  | 77 | 1.769912 | 15.24428 | 87
44 |  | Hydrogen | 0 | 0 | 0 | 0 | 0.1086 | -1.2 | 2640 | 1.36 | 0.28 | 1.08 |  |  |  | 77 | 2.073325 | 16.31803 | 87
45 |  | Hydrogen | 0 | 0 | 0 | 0 | 0.1086 | -1.2 | 2640 | 1.36 | 0.28 | 1.08 |  |  |  | 77 | 2.983565 | 18.2583 | 87
46 |  | Hydrogen | 0 | 0 | 0 | 0 | 0.1086 | -1.2 | 2640 | 1.36 | 0.28 | 1.08 |  |  |  | 77 | 4.070796 | 19.8263 | 87
47 |  | Hydrogen | 0 | 0 | 0 | 0 | 0.1086 | -1.2 | 2640 | 1.36 | 0.28 | 1.08 |  |  |  | 77 | 5.96713 | 21.84718 | 87
48 |  | Hydrogen | 0 | 0 | 0 | 0 | 0.1086 | -1.2 | 2640 | 1.36 | 0.28 | 1.08 |  |  |  | 77 | 8.040455 | 23.41314 | 87
49 |  | Hydrogen | 0 | 0 | 0 | 0 | 0.1086 | -1.2 | 2640 | 1.36 | 0.28 | 1.08 |  |  |  | 77 | 10.06321 | 24.97921 | 87
50 |  | Hydrogen | 0 | 0 | 0 | 0 | 0.1086 | -1.2 | 2640 | 1.36 | 0.28 | 1.08 |  |  |  | 77 | 12.1871 | 26.29713 | 87
51 |  | Hydrogen | 0 | 0 | 0 | 0 | 0.1086 | -1.2 | 2640 | 1.36 | 0.28 | 1.08 |  |  |  | 77 | 14.10872 | 27.36754 | 87
52 |  | Hydrogen | 0 | 0 | 0 | 0 | 0.1086 | -1.2 | 2640 | 1.36 | 0.28 | 1.08 |  |  |  | 77 | 16.05563 | 28.35526 | 87
53 |  | Hydrogen | 0 | 0 | 0 | 0 | 0.1086 | -1.2 | 2640 | 1.36 | 0.28 | 1.08 |  |  |  | 77 | 18.0531 | 29.38419 | 87
54 |  | Hydrogen | 0 | 0 | 0 | 0 | 0.1086 | -1.2 | 2640 | 1.36 | 0.28 | 1.08 |  |  |  | 77 | 19.84829 | 30.20693 | 87
55 | AC-900 | Hydrogen | 0 | 0 | 0 | 0 | 0.1086 | -1.2 | 2770 | 1.47 | 0.49 | 0.98 |  |  |  | 77 | 0.2022756 | 8.470656 | 88
56 |  | Hydrogen | 0 | 0 | 0 | 0 | 0.1086 | -1.2 | 2770 | 1.47 | 0.49 | 0.98 |  |  |  | 77 | 0.5562579 | 10.94926 | 88
57 |  | Hydrogen | 0 | 0 | 0 | 0 | 0.1086 | -1.2 | 2770 | 1.47 | 0.49 | 0.98 |  |  |  | 77 | 0.9102402 | 13.34523 | 88
58 |  | Hydrogen | 0 | 0 | 0 | 0 | 0.1086 | -1.2 | 2770 | 1.47 | 0.49 | 0.98 |  |  |  | 77 | 1.36536 | 15.24511 | 88
59 |  | Hydrogen | 0 | 0 | 0 | 0 | 0.1086 | -1.2 | 2770 | 1.47 | 0.49 | 0.98 |  |  |  | 77 | 1.972187 | 16.81411 | 88
60 |  | Hydrogen | 0 | 0 | 0 | 0 | 0.1086 | -1.2 | 2770 | 1.47 | 0.49 | 0.98 |  |  |  | 77 | 3.059418 | 18.71269 | 88
61 |  | Hydrogen | 0 | 0 | 0 | 0 | 0.1086 | -1.2 | 2770 | 1.47 | 0.49 | 0.98 |  |  |  | 77 | 4.955752 | 21.43604 | 88
62 |  | Hydrogen | 0 | 0 | 0 | 0 | 0.1086 | -1.2 | 2770 | 1.47 | 0.49 | 0.98 |  |  |  | 77 | 6.953224 | 23.2501 | 88
63 |  | Hydrogen | 0 | 0 | 0 | 0 | 0.1086 | -1.2 | 2770 | 1.47 | 0.49 | 0.98 |  |  |  | 77 | 9.001264 | 24.85744 | 88
64 |  | Hydrogen | 0 | 0 | 0 | 0 | 0.1086 | -1.2 | 2770 | 1.47 | 0.49 | 0.98 |  |  |  | 77 | 11.0493 | 26.09287 | 88
65 |  | Hydrogen | 0 | 0 | 0 | 0 | 0.1086 | -1.2 | 2770 | 1.47 | 0.49 | 0.98 |  |  |  | 77 | 12.97092 | 27.41122 | 88
66 |  | Hydrogen | 0 | 0 | 0 | 0 | 0.1086 | -1.2 | 2770 | 1.47 | 0.49 | 0.98 |  |  |  | 77 | 14.96839 | 28.44015 | 88
67 |  | Hydrogen | 0 | 0 | 0 | 0 | 0.1086 | -1.2 | 2770 | 1.47 | 0.49 | 0.98 |  |  |  | 77 | 17.04172 | 29.38628 | 88
68 |  | Hydrogen | 0 | 0 | 0 | 0 | 0.1086 | -1.2 | 2770 | 1.47 | 0.49 | 0.98 |  |  |  | 77 | 18.93805 | 30.33277 | 88
69 |  | Hydrogen | 0 | 0 | 0 | 0 | 0.1086 | -1.2 | 2770 | 1.47 | 0.49 | 0.98 |  |  |  | 77 | 19.89886 | 30.82666 | 88
0 | G8-5N3A1 | Hydrogen | 0 | 0 | 0 | 0 | 0.1086 | -1.2 | 3049 | 1.53 | [5 empty] | 77 | 0.2479908 | 2.102688 | 89
1 |  | Hydrogen | 0 | 0 | 0 | 0 | 0.1086 | -1.2 | 3049 | 1.53 | [5 empty] | 77 | 0.5097589 | 4.146868 | 89
2 |  | Hydrogen | 0 | 0 | 0 | 0 | 0.1086 | -1.2 | 3049 | 1.53 | [5 empty] | 77 | 0.9368542 | 5.605827 | 89
3 |  | Hydrogen | 0 | 0 | 0 | 0 | 0.1086 | -1.2 | 3049 | 1.53 | [5 empty] | 77 | 1.983927 | 7.061767 | 89
4 |  | Hydrogen | 0 | 0 | 0 | 0 | 0.1086 | -1.2 | 3049 | 1.53 | [5 empty] | 77 | 3.141217 | 8.16652 | 89
5 |  | Hydrogen | 0 | 0 | 0 | 0 | 0.1086 | -1.2 | 3049 | 1.53 | [5 empty] | 77 | 4.808266 | 9.035025 | 89
6 |  | Hydrogen | 0 | 0 | 0 | 0 | 0.1086 | -1.2 | 3049 | 1.53 | [5 empty] | 77 | 6.241102 | 9.670904 | 89
7 |  | Hydrogen | 0 | 0 | 0 | 0 | 0.1086 | -1.2 | 3049 | 1.53 | [5 empty] | 77 | 8.032147 | 10.5388 | 89
8 |  | Hydrogen | 0 | 0 | 0 | 0 | 0.1086 | -1.2 | 3049 | 1.53 | [5 empty] | 77 | 9.974742 | 11.23064 | 89
9 |  | Hydrogen | 0 | 0 | 0 | 0 | 0.1086 | -1.2 | 3049 | 1.53 | [5 empty] | 77 | 11.98622 | 11.62994 | 89
10 | G8-5N3B1 | Hydrogen | 0 | 0 | 0 | 0 | 0.1086 | -1.2 | 3460 | 1.69 | [5 empty] | 77 | 0.3306544 | 4.849039 | 90
11 |  | Hydrogen | 0 | 0 | 0 | 0 | 0.1086 | -1.2 | 3460 | 1.69 | [5 empty] | 77 | 0.5235362 | 7.536411 | 90
12 |  | Hydrogen | 0 | 0 | 0 | 0 | 0.1086 | -1.2 | 3460 | 1.69 | [5 empty] | 77 | 0.8266361 | 9.814156 | 90
13 |  | Hydrogen | 0 | 0 | 0 | 0 | 0.1086 | -1.2 | 3460 | 1.69 | [5 empty] | 77 | 1.06085 | 11.04029 | 90
14 |  | Hydrogen | 0 | 0 | 0 | 0 | 0.1086 | -1.2 | 3460 | 1.69 | [5 empty] | 77 | 2.342135 | 13.7808 | 90
15 |  | Hydrogen | 0 | 0 | 0 | 0 | 0.1086 | -1.2 | 3460 | 1.69 | [5 empty] | 77 | 3.320321 | 15.47084 | 90
16 |  | Hydrogen | 0 | 0 | 0 | 0 | 0.1086 | -1.2 | 3460 | 1.69 | [5 empty] | 77 | 5.235362 | 17.91606 | 90
17 |  | Hydrogen | 0 | 0 | 0 | 0 | 0.1086 | -1.2 | 3460 | 1.69 | [5 empty] | 77 | 7.191734 | 19.77666 | 90
18 |  | Hydrogen | 0 | 0 | 0 | 0 | 0.1086 | -1.2 | 3460 | 1.69 | [5 empty] | 77 | 9.203215 | 21.52011 | 90
19 |  | Hydrogen | 0 | 0 | 0 | 0 | 0.1086 | -1.2 | 3460 | 1.69 | [5 empty] | 77 | 11.00804 | 23.32301 | 90
20 |  | Hydrogen | 0 | 0 | 0 | 0 | 0.1086 | -1.2 | 3460 | 1.69 | [5 empty] | 77 | 12.01378 | 24.25318 | 90
21 | G8-5N3C1.5 | Hydrogen | 0 | 0 | 0 | 0 | 0.1086 | -1.2 | 3969 | 1.93 | [5 empty] | 77 | 0.2342135 | 3.856002 | 91
22 |  | Hydrogen | 0 | 0 | 0 | 0 | 0.1086 | -1.2 | 3969 | 1.93 | [5 empty] | 77 | 0.3306544 | 7.362026 | 91
23 |  | Hydrogen | 0 | 0 | 0 | 0 | 0.1086 | -1.2 | 3969 | 1.93 | [5 empty] | 77 | 0.5786452 | 12.38679 | 91
24 |  | Hydrogen | 0 | 0 | 0 | 0 | 0.1086 | -1.2 | 3969 | 1.93 | [5 empty] | 77 | 0.978186 | 16.41731 | 91
25 |  | Hydrogen | 0 | 0 | 0 | 0 | 0.1086 | -1.2 | 3969 | 1.93 | [5 empty] | 77 | 2.121699 | 21.26239 | 91
26 |  | Hydrogen | 0 | 0 | 0 | 0 | 0.1086 | -1.2 | 3969 | 1.93 | [5 empty] | 77 | 3.113662 | 24.88094 | 91
27 |  | Hydrogen | 0 | 0 | 0 | 0 | 0.1086 | -1.2 | 3969 | 1.93 | [5 empty] | 77 | 5.290471 | 29.77943 | 91
28 |  | Hydrogen | 0 | 0 | 0 | 0 | 0.1086 | -1.2 | 3969 | 1.93 | [5 empty] | 77 | 8.335247 | 34.08928 | 91
29 |  | Hydrogen | 0 | 0 | 0 | 0 | 0.1086 | -1.2 | 3969 | 1.93 | [5 empty] | 77 | 10.11251 | 36.88582 | 91
30 |  | Hydrogen | 0 | 0 | 0 | 0 | 0.1086 | -1.2 | 3969 | 1.93 | [5 empty] | 77 | 12.06889 | 38.98018 | 91
0 | CTP | Hydrogen | 0 | 0 | 0 | 0 | 0.1086 | -1.2 | 960 | 1.13 | 0.83 | 0.3 |  |  |  | 77 | 0.467128 | 3.295848 | 92
1 |  | Hydrogen | 0 | 0 | 0 | 0 | 0.1086 | -1.2 | 960 | 1.13 | 0.83 | 0.3 |  |  |  | 77 | 2.33564 | 4.777075 | 92
2 |  | Hydrogen | 0 | 0 | 0 | 0 | 0.1086 | -1.2 | 960 | 1.13 | 0.83 | 0.3 |  |  |  | 77 | 6.384083 | 5.682972 | 92
3 |  | Hydrogen | 0 | 0 | 0 | 0 | 0.1086 | -1.2 | 960 | 1.13 | 0.83 | 0.3 |  |  |  | 77 | 10.58824 | 6.407366 | 92
4 |  | Hydrogen | 0 | 0 | 0 | 0 | 0.1086 | -1.2 | 960 | 1.13 | 0.83 | 0.3 |  |  |  | 77 | 21.02076 | 7.432086 | 92
5 |  | Hydrogen | 0 | 0 | 0 | 0 | 0.1086 | -1.2 | 960 | 1.13 | 0.83 | 0.3 |  |  |  | 77 | 29.11765 | 7.882995 | 92
6 |  | Hydrogen | 0 | 0 | 0 | 0 | 0.1086 | -1.2 | 960 | 1.13 | 0.83 | 0.3 |  |  |  | 77 | 44.68858 | 7.847521 | 92
7 | CTP-573-Pd | Hydrogen | 0 | 0 | 0 | 0 | 0.1086 | -1.2 | 743 | 0.83 | 0.56 | 0.27 |  |  |  | 77 | 0.7785467 | 2.086066 | 93
8 |  | Hydrogen | 0 | 0 | 0 | 0 | 0.1086 | -1.2 | 743 | 0.83 | 0.56 | 0.27 |  |  |  | 77 | 3.114187 | 4.837297 | 93
9 |  | Hydrogen | 0 | 0 | 0 | 0 | 0.1086 | -1.2 | 743 | 0.83 | 0.56 | 0.27 |  |  |  | 77 | 6.539792 | 6.166791 | 93
10 |  | Hydrogen | 0 | 0 | 0 | 0 | 0.1086 | -1.2 | 743 | 0.83 | 0.56 | 0.27 |  |  |  | 77 | 15.41522 | 7.615422 | 93
11 |  | Hydrogen | 0 | 0 | 0 | 0 | 0.1086 | -1.2 | 743 | 0.83 | 0.56 | 0.27 |  |  |  | 77 | 27.09343 | 8.27682 | 93
12 |  | Hydrogen | 0 | 0 | 0 | 0 | 0.1086 | -1.2 | 743 | 0.83 | 0.56 | 0.27 |  |  |  | 77 | 40.79585 | 8.453667 | 93
13 |  | Hydrogen | 0 | 0 | 0 | 0 | 0.1086 | -1.2 | 743 | 0.83 | 0.56 | 0.27 |  |  |  | 77 | 50.44983 | 8.541149 | 93
14 |  | Hydrogen | 0 | 0 | 0 | 0 | 0.1086 | -1.2 | 743 | 0.83 | 0.56 | 0.27 |  |  |  | 77 | 54.34256 | 8.600325 | 93
15 | CTP-773-Pd | Hydrogen | 0 | 0 | 0 | 0 | 0.1086 | -1.2 | 777 | 0.83 | 0.58 | 0.25 |  |  |  | 77 | 0.467128 | 3.084154 | 94
16 |  | Hydrogen | 0 | 0 | 0 | 0 | 0.1086 | -1.2 | 777 | 0.83 | 0.58 | 0.25 |  |  |  | 77 | 1.557093 | 4.293465 | 94
17 |  | Hydrogen | 0 | 0 | 0 | 0 | 0.1086 | -1.2 | 777 | 0.83 | 0.58 | 0.25 |  |  |  | 77 | 4.048443 | 5.290612 | 94
18 |  | Hydrogen | 0 | 0 | 0 | 0 | 0.1086 | -1.2 | 777 | 0.83 | 0.58 | 0.25 |  |  |  | 77 | 8.875433 | 6.347458 | 94
19 |  | Hydrogen | 0 | 0 | 0 | 0 | 0.1086 | -1.2 | 777 | 0.83 | 0.58 | 0.25 |  |  |  | 77 | 17.75087 | 7.433185 | 94
20 |  | Hydrogen | 0 | 0 | 0 | 0 | 0.1086 | -1.2 | 777 | 0.83 | 0.58 | 0.25 |  |  |  | 77 | 26.00346 | 7.853799 | 94
21 |  | Hydrogen | 0 | 0 | 0 | 0 | 0.1086 | -1.2 | 777 | 0.83 | 0.58 | 0.25 |  |  |  | 77 | 43.59862 | 8.362 | 94
22 | CTs | Hydrogen | 0 | 0 | 0 | 0 | 0.1086 | -1.2 | 1540 | 1.14 | 0.6 | 0.54 |  |  |  | 77 | 0.4607509 | 4.888666 | 95
23 |  | Hydrogen | 0 | 0 | 0 | 0 | 0.1086 | -1.2 | 1540 | 1.14 | 0.6 | 0.54 |  |  |  | 77 | 4.146758 | 11.49709 | 95
24 |  | Hydrogen | 0 | 0 | 0 | 0 | 0.1086 | -1.2 | 1540 | 1.14 | 0.6 | 0.54 |  |  |  | 77 | 11.05802 | 13.81871 | 95
25 |  | Hydrogen | 0 | 0 | 0 | 0 | 0.1086 | -1.2 | 1540 | 1.14 | 0.6 | 0.54 |  |  |  | 77 | 21.50171 | 15.02246 | 95
26 |  | Hydrogen | 0 | 0 | 0 | 0 | 0.1086 | -1.2 | 1540 | 1.14 | 0.6 | 0.54 |  |  |  | 77 | 36.70648 | 15.83225 | 95
27 |  | Hydrogen | 0 | 0 | 0 | 0 | 0.1086 | -1.2 | 1540 | 1.14 | 0.6 | 0.54 |  |  |  | 77 | 50.83618 | 16.00859 | 95
28 | CTs-573-Pd | Hydrogen | 0 | 0 | 0 | 0 | 0.1086 | -1.2 | 1240 | 0.94 | 0.41 | 0.53 |  |  |  | 77 | 1.228669 | 8.962856 | 96
29 |  | Hydrogen | 0 | 0 | 0 | 0 | 0.1086 | -1.2 | 1240 | 0.94 | 0.41 | 0.53 |  |  |  | 77 | 4.146758 | 10.22948 | 96
30 |  | Hydrogen | 0 | 0 | 0 | 0 | 0.1086 | -1.2 | 1240 | 0.94 | 0.41 | 0.53 |  |  |  | 77 | 6.604096 | 10.953 | 96
31 |  | Hydrogen | 0 | 0 | 0 | 0 | 0.1086 | -1.2 | 1240 | 0.94 | 0.41 | 0.53 |  |  |  | 77 | 17.8157 | 12.9412 | 96
32 |  | Hydrogen | 0 | 0 | 0 | 0 | 0.1086 | -1.2 | 1240 | 0.94 | 0.41 | 0.53 |  |  |  | 77 | 27.49147 | 13.57175 | 96
33 |  | Hydrogen | 0 | 0 | 0 | 0 | 0.1086 | -1.2 | 1240 | 0.94 | 0.41 | 0.53 |  |  |  | 77 | 35.17065 | 13.90117 | 96
34 |  | Hydrogen | 0 | 0 | 0 | 0 | 0.1086 | -1.2 | 1240 | 0.94 | 0.41 | 0.53 |  |  |  | 77 | 50.98976 | 13.86569 | 96
35 | CTs-773-Pd | Hydrogen | 0 | 0 | 0 | 0 | 0.1086 | -1.2 | 1350 | 1.1 | 0.61 | 0.49 |  |  |  | 77 | 0.7679181 | 6.72961 | 97
36 |  | Hydrogen | 0 | 0 | 0 | 0 | 0.1086 | -1.2 | 1350 | 1.1 | 0.61 | 0.49 |  |  |  | 77 | 2.150171 | 9.717074 | 97
37 |  | Hydrogen | 0 | 0 | 0 | 0 | 0.1086 | -1.2 | 1350 | 1.1 | 0.61 | 0.49 |  |  |  | 77 | 5.989761 | 11.61719 | 97
38 |  | Hydrogen | 0 | 0 | 0 | 0 | 0.1086 | -1.2 | 1350 | 1.1 | 0.61 | 0.49 |  |  |  | 77 | 15.20478 | 13.66642 | 97
39 |  | Hydrogen | 0 | 0 | 0 | 0 | 0.1086 | -1.2 | 1350 | 1.1 | 0.61 | 0.49 |  |  |  | 77 | 28.1058 | 14.53734 | 97
40 |  | Hydrogen | 0 | 0 | 0 | 0 | 0.1086 | -1.2 | 1350 | 1.1 | 0.61 | 0.49 |  |  |  | 77 | 41.62116 | 14.80444 | 97
0 | OMC | Hydrogen | 0 | 0 | 0 | 0 | 0.1086 | -1.2 | 1011 | 1.12 | 0.73 | 0.39 |  |  |  | 298 | 5.886288 | 0.1076776 | 98
1 |  | Hydrogen | 0 | 0 | 0 | 0 | 0.1086 | -1.2 | 1011 | 1.12 | 0.73 | 0.39 |  |  |  | 298 | 13.84615 | 0.2732294 | 98
2 |  | Hydrogen | 0 | 0 | 0 | 0 | 0.1086 | -1.2 | 1011 | 1.12 | 0.73 | 0.39 |  |  |  | 298 | 23.94649 | 0.4422514 | 98
3 |  | Hydrogen | 0 | 0 | 0 | 0 | 0.1086 | -1.2 | 1011 | 1.12 | 0.73 | 0.39 |  |  |  | 298 | 33.31104 | 0.6269603 | 98
4 |  | Hydrogen | 0 | 0 | 0 | 0 | 0.1086 | -1.2 | 1011 | 1.12 | 0.73 | 0.39 |  |  |  | 298 | 42.34114 | 0.7301281 | 98
5 |  | Hydrogen | 0 | 0 | 0 | 0 | 0.1086 | -1.2 | 1011 | 1.12 | 0.73 | 0.39 |  |  |  | 298 | 50.16722 | 0.8879339 | 98
6 |  | Hydrogen | 0 | 0 | 0 | 0 | 0.1086 | -1.2 | 1011 | 1.12 | 0.73 | 0.39 |  |  |  | 298 | 56.52174 | 0.9838494 | 98
7 | OMC-2-co | Hydrogen | 0 | 0 | 0 | 0 | 0.1086 | -1.2 | 789 | 0.99 | 0.68 | 0.31 |  |  |  | 298 | 5.217391 | 0.1583257 | 99
8 |  | Hydrogen | 0 | 0 | 0 | 0 | 0.1086 | -1.2 | 789 | 0.99 | 0.68 | 0.31 |  |  |  | 298 | 14.24749 | 0.4169338 | 99
9 |  | Hydrogen | 0 | 0 | 0 | 0 | 0.1086 | -1.2 | 789 | 0.99 | 0.68 | 0.31 |  |  |  | 298 | 23.74582 | 0.6560209 | 99
10 |  | Hydrogen | 0 | 0 | 0 | 0 | 0.1086 | -1.2 | 789 | 0.99 | 0.68 | 0.31 |  |  |  | 298 | 33.37793 | 0.871766 | 99
11 |  | Hydrogen | 0 | 0 | 0 | 0 | 0.1086 | -1.2 | 789 | 0.99 | 0.68 | 0.31 |  |  |  | 298 | 42.87625 | 1.091423 | 99
12 |  | Hydrogen | 0 | 0 | 0 | 0 | 0.1086 | -1.2 | 789 | 0.99 | 0.68 | 0.31 |  |  |  | 298 | 50.16722 | 1.268763 | 99
13 |  | Hydrogen | 0 | 0 | 0 | 0 | 0.1086 | -1.2 | 789 | 0.99 | 0.68 | 0.31 |  |  |  | 298 | 56.65552 | 1.419057 | 99
14 | OMC-5-co | Hydrogen | 0 | 0 | 0 | 0 | 0.1086 | -1.2 | 776 | 0.93 | 0.64 | 0.29 |  |  |  | 298 | 5.41806 | 0.270981 | 100
15 |  | Hydrogen | 0 | 0 | 0 | 0 | 0.1086 | -1.2 | 776 | 0.93 | 0.64 | 0.29 |  |  |  | 298 | 14.24749 | 0.6267784 | 100
16 |  | Hydrogen | 0 | 0 | 0 | 0 | 0.1086 | -1.2 | 776 | 0.93 | 0.64 | 0.29 |  |  |  | 298 | 23.94649 | 1.021267 | 100
17 |  | Hydrogen | 0 | 0 | 0 | 0 | 0.1086 | -1.2 | 776 | 0.93 | 0.64 | 0.29 |  |  |  | 298 | 33.44482 | 1.349732 | 100
18 |  | Hydrogen | 0 | 0 | 0 | 0 | 0.1086 | -1.2 | 776 | 0.93 | 0.64 | 0.29 |  |  |  | 298 | 42.6087 | 1.678263 | 100
19 |  | Hydrogen | 0 | 0 | 0 | 0 | 0.1086 | -1.2 | 776 | 0.93 | 0.64 | 0.29 |  |  |  | 298 | 50.301 | 1.948789 | 100
20 |  | Hydrogen | 0 | 0 | 0 | 0 | 0.1086 | -1.2 | 776 | 0.93 | 0.64 | 0.29 |  |  |  | 298 | 56.85619 | 2.227308 | 100
21 | OMC-8-co | Hydrogen | 0 | 0 | 0 | 0 | 0.1086 | -1.2 | 554 | 0.39 | 0.15 | 0.24 |  |  |  | 298 | 5.41806 | 0.270981 | 101
22 |  | Hydrogen | 0 | 0 | 0 | 0 | 0.1086 | -1.2 | 554 | 0.39 | 0.15 | 0.24 |  |  |  | 298 | 13.91304 | 0.6501594 | 101
23 |  | Hydrogen | 0 | 0 | 0 | 0 | 0.1086 | -1.2 | 554 | 0.39 | 0.15 | 0.24 |  |  |  | 298 | 24.01338 | 1.052342 | 101
24 |  | Hydrogen | 0 | 0 | 0 | 0 | 0.1086 | -1.2 | 554 | 0.39 | 0.15 | 0.24 |  |  |  | 298 | 33.11037 | 1.446948 | 101
25 |  | Hydrogen | 0 | 0 | 0 | 0 | 0.1086 | -1.2 | 554 | 0.39 | 0.15 | 0.24 |  |  |  | 298 | 42.6087 | 1.748211 | 101
26 |  | Hydrogen | 0 | 0 | 0 | 0 | 0.1086 | -1.2 | 554 | 0.39 | 0.15 | 0.24 |  |  |  | 298 | 50.16722 | 2.030421 | 101
27 |  | Hydrogen | 0 | 0 | 0 | 0 | 0.1086 | -1.2 | 554 | 0.39 | 0.15 | 0.24 |  |  |  | 298 | 56.65552 | 2.301181 | 101
0 | C-CP-1 | Hydrogen | 0 | 0 | 0 | 0 | 0.1086 | -1.2 | 3255 | 1.43 | 1.3 | 0.13 |  |  |  | 77 | 0.3810003 | 5.814555 | 102
1 |  | Hydrogen | 0 | 0 | 0 | 0 | 0.1086 | -1.2 | 3255 | 1.43 | 1.3 | 0.13 |  |  |  | 77 | 0.8302887 | 10.50337 | 102
2 |  | Hydrogen | 0 | 0 | 0 | 0 | 0.1086 | -1.2 | 3255 | 1.43 | 1.3 | 0.13 |  |  |  | 77 | 2.054659 | 14.38147 | 102
3 |  | Hydrogen | 0 | 0 | 0 | 0 | 0.1086 | -1.2 | 3255 | 1.43 | 1.3 | 0.13 |  |  |  | 77 | 3.513571 | 17.45032 | 102
4 |  | Hydrogen | 0 | 0 | 0 | 0 | 0.1086 | -1.2 | 3255 | 1.43 | 1.3 | 0.13 |  |  |  | 77 | 5.418605 | 19.81715 | 102
5 |  | Hydrogen | 0 | 0 | 0 | 0 | 0.1086 | -1.2 | 3255 | 1.43 | 1.3 | 0.13 |  |  |  | 77 | 7.55818 | 21.37472 | 102
6 |  | Hydrogen | 0 | 0 | 0 | 0 | 0.1086 | -1.2 | 3255 | 1.43 | 1.3 | 0.13 |  |  |  | 77 | 9.932836 | 23.03948 | 102
7 |  | Hydrogen | 0 | 0 | 0 | 0 | 0.1086 | -1.2 | 3255 | 1.43 | 1.3 | 0.13 |  |  |  | 77 | 12.77765 | 24.91861 | 102
8 |  | Hydrogen | 0 | 0 | 0 | 0 | 0.1086 | -1.2 | 3255 | 1.43 | 1.3 | 0.13 |  |  |  | 77 | 15.08196 | 26.8531 | 102
9 |  | Hydrogen | 0 | 0 | 0 | 0 | 0.1086 | -1.2 | 3255 | 1.43 | 1.3 | 0.13 |  |  |  | 77 | 17.48031 | 28.84124 | 102
10 |  | Hydrogen | 0 | 0 | 0 | 0 | 0.1086 | -1.2 | 3255 | 1.43 | 1.3 | 0.13 |  |  |  | 77 | 20.0432 | 30.88285 | 102
11 | C-CP-2 | Hydrogen | 0 | 0 | 0 | 0 | 0.1086 | -1.2 | 3290 | 1.5 | 1.34 | 0.16 |  |  |  | 77 | 0.1207076 | 2.796389 | 103
12 |  | Hydrogen | 0 | 0 | 0 | 0 | 0.1086 | -1.2 | 3290 | 1.5 | 1.34 | 0.16 |  |  |  | 77 | 0.3111286 | 6.89291 | 103
13 |  | Hydrogen | 0 | 0 | 0 | 0 | 0.1086 | -1.2 | 3290 | 1.5 | 1.34 | 0.16 |  |  |  | 77 | 0.4773828 | 9.857422 | 103
14 |  | Hydrogen | 0 | 0 | 0 | 0 | 0.1086 | -1.2 | 3290 | 1.5 | 1.34 | 0.16 |  |  |  | 77 | 0.9726294 | 12.76714 | 103
15 |  | Hydrogen | 0 | 0 | 0 | 0 | 0.1086 | -1.2 | 3290 | 1.5 | 1.34 | 0.16 |  |  |  | 77 | 1.984946 | 15.72937 | 103
16 |  | Hydrogen | 0 | 0 | 0 | 0 | 0.1086 | -1.2 | 3290 | 1.5 | 1.34 | 0.16 |  |  |  | 77 | 3.349534 | 18.25938 | 103
17 |  | Hydrogen | 0 | 0 | 0 | 0 | 0.1086 | -1.2 | 3290 | 1.5 | 1.34 | 0.16 |  |  |  | 77 | 5.137217 | 20.89607 | 103
18 |  | Hydrogen | 0 | 0 | 0 | 0 | 0.1086 | -1.2 | 3290 | 1.5 | 1.34 | 0.16 |  |  |  | 77 | 7.112503 | 22.83145 | 103
19 |  | Hydrogen | 0 | 0 | 0 | 0 | 0.1086 | -1.2 | 3290 | 1.5 | 1.34 | 0.16 |  |  |  | 77 | 8.993718 | 24.65926 | 103
20 |  | Hydrogen | 0 | 0 | 0 | 0 | 0.1086 | -1.2 | 3290 | 1.5 | 1.34 | 0.16 |  |  |  | 77 | 11.25096 | 26.48606 | 103
21 |  | Hydrogen | 0 | 0 | 0 | 0 | 0.1086 | -1.2 | 3290 | 1.5 | 1.34 | 0.16 |  |  |  | 77 | 13.29662 | 28.20562 | 103
22 |  | Hydrogen | 0 | 0 | 0 | 0 | 0.1086 | -1.2 | 3290 | 1.5 | 1.34 | 0.16 |  |  |  | 77 | 15.10727 | 29.9258 | 103
23 |  | Hydrogen | 0 | 0 | 0 | 0 | 0.1086 | -1.2 | 3290 | 1.5 | 1.34 | 0.16 |  |  |  | 77 | 16.94148 | 31.75374 | 103
24 |  | Hydrogen | 0 | 0 | 0 | 0 | 0.1086 | -1.2 | 3290 | 1.5 | 1.34 | 0.16 |  |  |  | 77 | 18.79916 | 33.52771 | 103
25 |  | Hydrogen | 0 | 0 | 0 | 0 | 0.1086 | -1.2 | 3290 | 1.5 | 1.34 | 0.16 |  |  |  | 77 | 19.99835 | 34.54874 | 103
26 | C-CP-3 | Hydrogen | 0 | 0 | 0 | 0 | 0.1086 | -1.2 | 3315 | 2.39 | 0.95 | 1.44 |  |  |  | 77 | 0.2377728 | 2.041356 | 104
27 |  | Hydrogen | 0 | 0 | 0 | 0 | 0.1086 | -1.2 | 3315 | 2.39 | 0.95 | 1.44 |  |  |  | 77 | 0.4274653 | 4.897988 | 104
28 |  | Hydrogen | 0 | 0 | 0 | 0 | 0.1086 | -1.2 | 3315 | 2.39 | 0.95 | 1.44 |  |  |  | 77 | 0.7349832 | 8.293385 | 104
29 |  | Hydrogen | 0 | 0 | 0 | 0 | 0.1086 | -1.2 | 3315 | 2.39 | 0.95 | 1.44 |  |  |  | 77 | 1.324553 | 11.74193 | 104
30 |  | Hydrogen | 0 | 0 | 0 | 0 | 0.1086 | -1.2 | 3315 | 2.39 | 0.95 | 1.44 |  |  |  | 77 | 2.595705 | 15.24255 | 104
31 |  | Hydrogen | 0 | 0 | 0 | 0 | 0.1086 | -1.2 | 3315 | 2.39 | 0.95 | 1.44 |  |  |  | 77 | 4.501024 | 18.09455 | 104
32 |  | Hydrogen | 0 | 0 | 0 | 0 | 0.1086 | -1.2 | 3315 | 2.39 | 0.95 | 1.44 |  |  |  | 77 | 6.828645 | 19.70553 | 104
33 |  | Hydrogen | 0 | 0 | 0 | 0 | 0.1086 | -1.2 | 3315 | 2.39 | 0.95 | 1.44 |  |  |  | 77 | 9.109231 | 21.26273 | 104
34 |  | Hydrogen | 0 | 0 | 0 | 0 | 0.1086 | -1.2 | 3315 | 2.39 | 0.95 | 1.44 |  |  |  | 77 | 11.46013 | 22.49628 | 104
35 |  | Hydrogen | 0 | 0 | 0 | 0 | 0.1086 | -1.2 | 3315 | 2.39 | 0.95 | 1.44 |  |  |  | 77 | 13.71703 | 23.73009 | 104
36 |  | Hydrogen | 0 | 0 | 0 | 0 | 0.1086 | -1.2 | 3315 | 2.39 | 0.95 | 1.44 |  |  |  | 77 | 15.85654 | 25.17985 | 104
37 |  | Hydrogen | 0 | 0 | 0 | 0 | 0.1086 | -1.2 | 3315 | 2.39 | 0.95 | 1.44 |  |  |  | 77 | 18.04312 | 26.7373 | 104
38 |  | Hydrogen | 0 | 0 | 0 | 0 | 0.1086 | -1.2 | 3315 | 2.39 | 0.95 | 1.44 |  |  |  | 77 | 20.11203 | 28.02552 | 104
0 | MCN-1-3h | Hydrogen | 0 | 0 | 0 | 0 | 0.1086 | -1.2 | 872 | 0.84 | 0.35 | 0.49 | 92.7 | 4.3 | 2.3 | 77 | 0.01747859 | 1.365449 | 105
1 |  | Hydrogen | 0 | 0 | 0 | 0 | 0.1086 | -1.2 | 872 | 0.84 | 0.35 | 0.49 | 92.7 | 4.3 | 2.3 | 77 | 0.03230836 | 1.79402 | 105
2 |  | Hydrogen | 0 | 0 | 0 | 0 | 0.1086 | -1.2 | 872 | 0.84 | 0.35 | 0.49 | 92.7 | 4.3 | 2.3 | 77 | 0.05819872 | 2.242525 | 105
3 |  | Hydrogen | 0 | 0 | 0 | 0 | 0.1086 | -1.2 | 872 | 0.84 | 0.35 | 0.49 | 92.7 | 4.3 | 2.3 | 77 | 0.09269674 | 2.730897 | 105
4 |  | Hydrogen | 0 | 0 | 0 | 0 | 0.1086 | -1.2 | 872 | 0.84 | 0.35 | 0.49 | 92.7 | 4.3 | 2.3 | 77 | 0.1616051 | 3.27907 | 105
5 |  | Hydrogen | 0 | 0 | 0 | 0 | 0.1086 | -1.2 | 872 | 0.84 | 0.35 | 0.49 | 92.7 | 4.3 | 2.3 | 77 | 0.2489388 | 3.817276 | 105
6 |  | Hydrogen | 0 | 0 | 0 | 0 | 0.1086 | -1.2 | 872 | 0.84 | 0.35 | 0.49 | 92.7 | 4.3 | 2.3 | 77 | 0.3472842 | 4.136213 | 105
7 |  | Hydrogen | 0 | 0 | 0 | 0 | 0.1086 | -1.2 | 872 | 0.84 | 0.35 | 0.49 | 92.7 | 4.3 | 2.3 | 77 | 0.4456154 | 4.385382 | 105
8 |  | Hydrogen | 0 | 0 | 0 | 0 | 0.1086 | -1.2 | 872 | 0.84 | 0.35 | 0.49 | 92.7 | 4.3 | 2.3 | 77 | 0.572202 | 4.634551 | 105
9 |  | Hydrogen | 0 | 0 | 0 | 0 | 0.1086 | -1.2 | 872 | 0.84 | 0.35 | 0.49 | 92.7 | 4.3 | 2.3 | 77 | 0.6877056 | 4.754153 | 105
10 |  | Hydrogen | 0 | 0 | 0 | 0 | 0.1086 | -1.2 | 872 | 0.84 | 0.35 | 0.49 | 92.7 | 4.3 | 2.3 | 77 | 0.8130229 | 4.803987 | 105
11 |  | Hydrogen | 0 | 0 | 0 | 0 | 0.1086 | -1.2 | 872 | 0.84 | 0.35 | 0.49 | 92.7 | 4.3 | 2.3 | 77 | 0.9051605 | 4.803987 | 105
12 |  | Hydrogen | 0 | 0 | 0 | 0 | 0.1086 | -1.2 | 872 | 0.84 | 0.35 | 0.49 | 92.7 | 4.3 | 2.3 | 77 | 0.9874721 | 4.813953 | 105
13 | MCN-1-1h | Hydrogen | 0 | 0 | 0 | 0 | 0.1086 | -1.2 | 597 | 0.73 | 0.46 | 0.27 | 87.8 | 5.6 | 4.5 | 77 | 0.01002188 | 0.9468439 | 106
14 |  | Hydrogen | 0 | 0 | 0 | 0 | 0.1086 | -1.2 | 597 | 0.73 | 0.46 | 0.27 | 87.8 | 5.6 | 4.5 | 77 | 0.0174541 | 1.245847 | 106
15 |  | Hydrogen | 0 | 0 | 0 | 0 | 0.1086 | -1.2 | 597 | 0.73 | 0.46 | 0.27 | 87.8 | 5.6 | 4.5 | 77 | 0.03841821 | 1.634551 | 106
16 |  | Hydrogen | 0 | 0 | 0 | 0 | 0.1086 | -1.2 | 597 | 0.73 | 0.46 | 0.27 | 87.8 | 5.6 | 4.5 | 77 | 0.06058633 | 1.903654 | 106
17 |  | Hydrogen | 0 | 0 | 0 | 0 | 0.1086 | -1.2 | 597 | 0.73 | 0.46 | 0.27 | 87.8 | 5.6 | 4.5 | 77 | 0.1011881 | 2.202658 | 106
18 |  | Hydrogen | 0 | 0 | 0 | 0 | 0.1086 | -1.2 | 597 | 0.73 | 0.46 | 0.27 | 87.8 | 5.6 | 4.5 | 77 | 0.1663578 | 2.491694 | 106
19 |  | Hydrogen | 0 | 0 | 0 | 0 | 0.1086 | -1.2 | 597 | 0.73 | 0.46 | 0.27 | 87.8 | 5.6 | 4.5 | 77 | 0.2376517 | 2.69103 | 106
20 |  | Hydrogen | 0 | 0 | 0 | 0 | 0.1086 | -1.2 | 597 | 0.73 | 0.46 | 0.27 | 87.8 | 5.6 | 4.5 | 77 | 0.3273793 | 2.920266 | 106
21 |  | Hydrogen | 0 | 0 | 0 | 0 | 0.1086 | -1.2 | 597 | 0.73 | 0.46 | 0.27 | 87.8 | 5.6 | 4.5 | 77 | 0.4342874 | 3.059801 | 106
22 |  | Hydrogen | 0 | 0 | 0 | 0 | 0.1086 | -1.2 | 597 | 0.73 | 0.46 | 0.27 | 87.8 | 5.6 | 4.5 | 77 | 0.5461035 | 3.169435 | 106
23 |  | Hydrogen | 0 | 0 | 0 | 0 | 0.1086 | -1.2 | 597 | 0.73 | 0.46 | 0.27 | 87.8 | 5.6 | 4.5 | 77 | 0.673886 | 3.259136 | 106
24 |  | Hydrogen | 0 | 0 | 0 | 0 | 0.1086 | -1.2 | 597 | 0.73 | 0.46 | 0.27 | 87.8 | 5.6 | 4.5 | 77 | 0.7942954 | 3.33887 | 106
25 |  | Hydrogen | 0 | 0 | 0 | 0 | 0.1086 | -1.2 | 597 | 0.73 | 0.46 | 0.27 | 87.8 | 5.6 | 4.5 | 77 | 0.8876574 | 3.318937 | 106
26 |  | Hydrogen | 0 | 0 | 0 | 0 | 0.1086 | -1.2 | 597 | 0.73 | 0.46 | 0.27 | 87.8 | 5.6 | 4.5 | 77 | 0.9810276 | 3.33887 | 106
27 | MCN-1 | Hydrogen | 0 | 0 | 0 | 0 | 0.1086 | -1.2 | 408 | 0.38 | 0.21 | 0.17 | 65.5 | 17.4 | 13.8 | 77 | 0.009983103 | 0.7574751 | 107
28 |  | Hydrogen | 0 | 0 | 0 | 0 | 0.1086 | -1.2 | 408 | 0.38 | 0.21 | 0.17 | 65.5 | 17.4 | 13.8 | 77 | 0.03222469 | 1.385382 | 107
29 |  | Hydrogen | 0 | 0 | 0 | 0 | 0.1086 | -1.2 | 408 | 0.38 | 0.21 | 0.17 | 65.5 | 17.4 | 13.8 | 77 | 0.06300864 | 1.734219 | 107
30 |  | Hydrogen | 0 | 0 | 0 | 0 | 0.1086 | -1.2 | 408 | 0.38 | 0.21 | 0.17 | 65.5 | 17.4 | 13.8 | 77 | 0.1097468 | 2.003322 | 107
31 |  | Hydrogen | 0 | 0 | 0 | 0 | 0.1086 | -1.2 | 408 | 0.38 | 0.21 | 0.17 | 65.5 | 17.4 | 13.8 | 77 | 0.1945787 | 2.322259 | 107
32 |  | Hydrogen | 0 | 0 | 0 | 0 | 0.1086 | -1.2 | 408 | 0.38 | 0.21 | 0.17 | 65.5 | 17.4 | 13.8 | 77 | 0.2732395 | 2.501661 | 107
33 |  | Hydrogen | 0 | 0 | 0 | 0 | 0.1086 | -1.2 | 408 | 0.38 | 0.21 | 0.17 | 65.5 | 17.4 | 13.8 | 77 | 0.38999 | 2.710963 | 107
34 |  | Hydrogen | 0 | 0 | 0 | 0 | 0.1086 | -1.2 | 408 | 0.38 | 0.21 | 0.17 | 65.5 | 17.4 | 13.8 | 77 | 0.5054956 | 2.840532 | 107
35 |  | Hydrogen | 0 | 0 | 0 | 0 | 0.1086 | -1.2 | 408 | 0.38 | 0.21 | 0.17 | 65.5 | 17.4 | 13.8 | 77 | 0.6246765 | 2.920266 | 107
36 |  | Hydrogen | 0 | 0 | 0 | 0 | 0.1086 | -1.2 | 408 | 0.38 | 0.21 | 0.17 | 65.5 | 17.4 | 13.8 | 77 | 0.7573628 | 2.960133 | 107
37 |  | Hydrogen | 0 | 0 | 0 | 0 | 0.1086 | -1.2 | 408 | 0.38 | 0.21 | 0.17 | 65.5 | 17.4 | 13.8 | 77 | 0.863018 | 2.980066 | 107
38 |  | Hydrogen | 0 | 0 | 0 | 0 | 0.1086 | -1.2 | 408 | 0.38 | 0.21 | 0.17 | 65.5 | 17.4 | 13.8 | 77 | 0.9821847 | 2.990033 | 107
0 | D1000-SU-K6 | Hydrogen | 0 | 0 | 0 | 0 | 0.1086 | -1.2 | 2259 |  |  | 0.97 |  |  |  | 298 | 1.70037 | 0.09073724 | 108
1 |  | Hydrogen | 0 | 0 | 0 | 0 | 0.1086 | -1.2 | 2259 |  |  | 0.97 |  |  |  | 298 | 11.142 | 0.6238185 | 108
2 |  | Hydrogen | 0 | 0 | 0 | 0 | 0.1086 | -1.2 | 2259 |  |  | 0.97 |  |  |  | 298 | 23.27334 | 1.168242 | 108
3 |  | Hydrogen | 0 | 0 | 0 | 0 | 0.1086 | -1.2 | 2259 |  |  | 0.97 |  |  |  | 298 | 36.74858 | 1.701323 | 108
4 |  | Hydrogen | 0 | 0 | 0 | 0 | 0.1086 | -1.2 | 2259 |  |  | 0.97 |  |  |  | 298 | 49.54838 | 2.177694 | 108
5 |  | Hydrogen | 0 | 0 | 0 | 0 | 0.1086 | -1.2 | 2259 |  |  | 0.97 |  |  |  | 298 | 63.68827 | 2.574669 | 108
6 |  | Hydrogen | 0 | 0 | 0 | 0 | 0.1086 | -1.2 | 2259 |  |  | 0.97 |  |  |  | 298 | 81.53199 | 3.085066 | 108
7 |  | Hydrogen | 0 | 0 | 0 | 0 | 0.1086 | -1.2 | 2259 |  |  | 0.97 |  |  |  | 298 | 102.0661 | 3.618147 | 108
8 |  | Hydrogen | 0 | 0 | 0 | 0 | 0.1086 | -1.2 | 2259 |  |  | 0.97 |  |  |  | 298 | 123.9358 | 3.992439 | 108
9 |  | Hydrogen | 0 | 0 | 0 | 0 | 0.1086 | -1.2 | 2259 |  |  | 0.97 |  |  |  | 298 | 141.0983 | 4.344045 | 108
10 |  | Hydrogen | 0 | 0 | 0 | 0 | 0.1086 | -1.2 | 2259 |  |  | 0.97 |  |  |  | 298 | 159.2616 | 4.559546 | 108
11 |  | Hydrogen | 0 | 0 | 0 | 0 | 0.1086 | -1.2 | 2259 |  |  | 0.97 |  |  |  | 298 | 178.774 | 4.854442 | 108
12 |  | Hydrogen | 0 | 0 | 0 | 0 | 0.1086 | -1.2 | 2259 |  |  | 0.97 |  |  |  | 298 | 196.2612 | 5.00189 | 108
13 | D1000-K4 | Hydrogen | 0 | 0 | 0 | 0 | 0.1086 | -1.2 | 1456 |  |  | 0.67 |  |  |  | 298 | 9.453702 | 0.4877127 | 109
14 |  | Hydrogen | 0 | 0 | 0 | 0 | 0.1086 | -1.2 | 1456 |  |  | 0.67 |  |  |  | 298 | 20.56965 | 0.9073724 | 109
15 |  | Hydrogen | 0 | 0 | 0 | 0 | 0.1086 | -1.2 | 1456 |  |  | 0.67 |  |  |  | 298 | 41.11706 | 1.678639 | 109
16 |  | Hydrogen | 0 | 0 | 0 | 0 | 0.1086 | -1.2 | 1456 |  |  | 0.67 |  |  |  | 298 | 58.63036 | 2.291115 | 109
17 |  | Hydrogen | 0 | 0 | 0 | 0 | 0.1086 | -1.2 | 1456 |  |  | 0.67 |  |  |  | 298 | 80.84701 | 2.858223 | 109
18 |  | Hydrogen | 0 | 0 | 0 | 0 | 0.1086 | -1.2 | 1456 |  |  | 0.67 |  |  |  | 298 | 100.0372 | 3.402647 | 109
19 |  | Hydrogen | 0 | 0 | 0 | 0 | 0.1086 | -1.2 | 1456 |  |  | 0.67 |  |  |  | 298 | 119.8933 | 3.833648 | 109
20 |  | Hydrogen | 0 | 0 | 0 | 0 | 0.1086 | -1.2 | 1456 |  |  | 0.67 |  |  |  | 298 | 140.0797 | 4.162571 | 109
21 |  | Hydrogen | 0 | 0 | 0 | 0 | 0.1086 | -1.2 | 1456 |  |  | 0.67 |  |  |  | 298 | 161.6114 | 4.502836 | 109
22 |  | Hydrogen | 0 | 0 | 0 | 0 | 0.1086 | -1.2 | 1456 |  |  | 0.67 |  |  |  | 298 | 179.105 | 4.763705 | 109
23 |  | Hydrogen | 0 | 0 | 0 | 0 | 0.1086 | -1.2 | 1456 |  |  | 0.67 |  |  |  | 298 | 194.24 | 4.922495 | 109
24 | D1000-K3 | Hydrogen | 0 | 0 | 0 | 0 | 0.1086 | -1.2 | 1288 |  |  | 0.59 |  |  |  | 298 | 10.45829 | 0.4196597 | 110
25 |  | Hydrogen | 0 | 0 | 0 | 0 | 0.1086 | -1.2 | 1288 |  |  | 0.59 |  |  |  | 298 | 19.89166 | 0.805293 | 110
26 |  | Hydrogen | 0 | 0 | 0 | 0 | 0.1086 | -1.2 | 1288 |  |  | 0.59 |  |  |  | 298 | 30.67211 | 1.236295 | 110
27 |  | Hydrogen | 0 | 0 | 0 | 0 | 0.1086 | -1.2 | 1288 |  |  | 0.59 |  |  |  | 298 | 40.43844 | 1.565217 | 110
28 |  | Hydrogen | 0 | 0 | 0 | 0 | 0.1086 | -1.2 | 1288 |  |  | 0.59 |  |  |  | 298 | 58.28279 | 2.086957 | 110
29 |  | Hydrogen | 0 | 0 | 0 | 0 | 0.1086 | -1.2 | 1288 |  |  | 0.59 |  |  |  | 298 | 79.14791 | 2.529301 | 110
30 |  | Hydrogen | 0 | 0 | 0 | 0 | 0.1086 | -1.2 | 1288 |  |  | 0.59 |  |  |  | 298 | 99.67435 | 2.926276 | 110
31 |  | Hydrogen | 0 | 0 | 0 | 0 | 0.1086 | -1.2 | 1288 |  |  | 0.59 |  |  |  | 298 | 119.5247 | 3.255198 | 110
32 |  | Hydrogen | 0 | 0 | 0 | 0 | 0.1086 | -1.2 | 1288 |  |  | 0.59 |  |  |  | 298 | 140.0423 | 3.493384 | 110
33 |  | Hydrogen | 0 | 0 | 0 | 0 | 0.1086 | -1.2 | 1288 |  |  | 0.59 |  |  |  | 298 | 159.2153 | 3.731569 | 110
34 |  | Hydrogen | 0 | 0 | 0 | 0 | 0.1086 | -1.2 | 1288 |  |  | 0.59 |  |  |  | 298 | 178.0477 | 3.890359 | 110
35 |  | Hydrogen | 0 | 0 | 0 | 0 | 0.1086 | -1.2 | 1288 |  |  | 0.59 |  |  |  | 298 | 195.202 | 4.094518 | 110
36 | D1000-K2 | Hydrogen | 0 | 0 | 0 | 0 | 0.1086 | -1.2 | 966 |  |  | 0.46 |  |  |  | 298 | 7.767946 | 0.3969754 | 111
37 |  | Hydrogen | 0 | 0 | 0 | 0 | 0.1086 | -1.2 | 966 |  |  | 0.46 |  |  |  | 298 | 17.87549 | 0.8166352 | 111
38 |  | Hydrogen | 0 | 0 | 0 | 0 | 0.1086 | -1.2 | 966 |  |  | 0.46 |  |  |  | 298 | 28.31536 | 1.168242 | 111
39 |  | Hydrogen | 0 | 0 | 0 | 0 | 0.1086 | -1.2 | 966 |  |  | 0.46 |  |  |  | 298 | 38.41718 | 1.485822 | 111
40 |  | Hydrogen | 0 | 0 | 0 | 0 | 0.1086 | -1.2 | 966 |  |  | 0.46 |  |  |  | 298 | 59.62098 | 1.973535 | 111
41 |  | Hydrogen | 0 | 0 | 0 | 0 | 0.1086 | -1.2 | 966 |  |  | 0.46 |  |  |  | 298 | 79.81446 | 2.427221 | 111
42 |  | Hydrogen | 0 | 0 | 0 | 0 | 0.1086 | -1.2 | 966 |  |  | 0.46 |  |  |  | 298 | 99.99905 | 2.722117 | 111
43 |  | Hydrogen | 0 | 0 | 0 | 0 | 0.1086 | -1.2 | 966 |  |  | 0.46 |  |  |  | 298 | 120.1836 | 3.017013 | 111
44 |  | Hydrogen | 0 | 0 | 0 | 0 | 0.1086 | -1.2 | 966 |  |  | 0.46 |  |  |  | 298 | 139.6909 | 3.221172 | 111
45 |  | Hydrogen | 0 | 0 | 0 | 0 | 0.1086 | -1.2 | 966 |  |  | 0.46 |  |  |  | 298 | 159.8691 | 3.402647 | 111
46 |  | Hydrogen | 0 | 0 | 0 | 0 | 0.1086 | -1.2 | 966 |  |  | 0.46 |  |  |  | 298 | 179.0408 | 3.618147 | 111
47 |  | Hydrogen | 0 | 0 | 0 | 0 | 0.1086 | -1.2 | 966 |  |  | 0.46 |  |  |  | 298 | 196.5256 | 3.720227 | 111
48 | D1000-K1 | Hydrogen | 0 | 0 | 0 | 0 | 0.1086 | -1.2 | 683 |  |  | 0.31 |  |  |  | 298 | 9.443535 | 0.3062382 | 112
49 |  | Hydrogen | 0 | 0 | 0 | 0 | 0.1086 | -1.2 | 683 |  |  | 0.31 |  |  |  | 298 | 18.5395 | 0.6691871 | 112
50 |  | Hydrogen | 0 | 0 | 0 | 0 | 0.1086 | -1.2 | 683 |  |  | 0.31 |  |  |  | 298 | 29.9884 | 1.032136 | 112
51 |  | Hydrogen | 0 | 0 | 0 | 0 | 0.1086 | -1.2 | 683 |  |  | 0.31 |  |  |  | 298 | 39.75028 | 1.281664 | 112
52 |  | Hydrogen | 0 | 0 | 0 | 0 | 0.1086 | -1.2 | 683 |  |  | 0.31 |  |  |  | 298 | 59.60509 | 1.689981 | 112
53 |  | Hydrogen | 0 | 0 | 0 | 0 | 0.1086 | -1.2 | 683 |  |  | 0.31 |  |  |  | 298 | 77.77478 | 2.018904 | 112
54 |  | Hydrogen | 0 | 0 | 0 | 0 | 0.1086 | -1.2 | 683 |  |  | 0.31 |  |  |  | 298 | 99.30327 | 2.302457 | 112
55 |  | Hydrogen | 0 | 0 | 0 | 0 | 0.1086 | -1.2 | 683 |  |  | 0.31 |  |  |  | 298 | 119.4847 | 2.540643 | 112
56 |  | Hydrogen | 0 | 0 | 0 | 0 | 0.1086 | -1.2 | 683 |  |  | 0.31 |  |  |  | 298 | 139.3268 | 2.722117 | 112
57 |  | Hydrogen | 0 | 0 | 0 | 0 | 0.1086 | -1.2 | 683 |  |  | 0.31 |  |  |  | 298 | 159.5056 | 2.914934 | 112
58 |  | Hydrogen | 0 | 0 | 0 | 0 | 0.1086 | -1.2 | 683 |  |  | 0.31 |  |  |  | 298 | 179.0084 | 3.039698 | 112
59 |  | Hydrogen | 0 | 0 | 0 | 0 | 0.1086 | -1.2 | 683 |  |  | 0.31 |  |  |  | 298 | 198.1725 | 3.119093 | 112
60 | D700-SU-K3 | Hydrogen | 0 | 0 | 0 | 0 | 0.1086 | -1.2 | 2364 |  |  | 1.02 |  |  |  | 298 | 9.047619 | 0.4854071 | 113
61 |  | Hydrogen | 0 | 0 | 0 | 0 | 0.1086 | -1.2 | 2364 |  |  | 1.02 |  |  |  | 298 | 19.52381 | 1.01851 | 113
62 |  | Hydrogen | 0 | 0 | 0 | 0 | 0.1086 | -1.2 | 2364 |  |  | 1.02 |  |  |  | 298 | 39.52381 | 1.778187 | 113
63 |  | Hydrogen | 0 | 0 | 0 | 0 | 0.1086 | -1.2 | 2364 |  |  | 1.02 |  |  |  | 298 | 59.04762 | 2.457181 | 113
64 |  | Hydrogen | 0 | 0 | 0 | 0 | 0.1086 | -1.2 | 2364 |  |  | 1.02 |  |  |  | 298 | 79.04762 | 3.087826 | 113
65 |  | Hydrogen | 0 | 0 | 0 | 0 | 0.1086 | -1.2 | 2364 |  |  | 1.02 |  |  |  | 298 | 118.5714 | 4.026498 | 113
66 |  | Hydrogen | 0 | 0 | 0 | 0 | 0.1086 | -1.2 | 2364 |  |  | 1.02 |  |  |  | 298 | 159.0476 | 4.626536 | 113
67 |  | Hydrogen | 0 | 0 | 0 | 0 | 0.1086 | -1.2 | 2364 |  |  | 1.02 |  |  |  | 298 | 187.1429 | 4.99977 | 113
68 |  | Hydrogen | 0 | 0 | 0 | 0 | 0.1086 | -1.2 | 2364 |  |  | 1.02 |  |  |  | 298 | 196.6667 | 5.081183 | 113
69 | D700-K5 | Hydrogen | 0 | 0 | 0 | 0 | 0.1086 | -1.2 | 2888 |  |  | 1.23 |  |  |  | 298 | 1.428571 | 0.09769585 | 114
70 |  | Hydrogen | 0 | 0 | 0 | 0 | 0.1086 | -1.2 | 2888 |  |  | 1.23 |  |  |  | 298 | 12.38095 | 0.5985791 | 114
71 |  | Hydrogen | 0 | 0 | 0 | 0 | 0.1086 | -1.2 | 2888 |  |  | 1.23 |  |  |  | 298 | 29.04762 | 1.503149 | 114
72 |  | Hydrogen | 0 | 0 | 0 | 0 | 0.1086 | -1.2 | 2888 |  |  | 1.23 |  |  |  | 298 | 40.95238 | 2.004109 | 114
73 |  | Hydrogen | 0 | 0 | 0 | 0 | 0.1086 | -1.2 | 2888 |  |  | 1.23 |  |  |  | 298 | 59.52381 | 2.683026 | 114
74 |  | Hydrogen | 0 | 0 | 0 | 0 | 0.1086 | -1.2 | 2888 |  |  | 1.23 |  |  |  | 298 | 79.52381 | 3.3298 | 114
75 |  | Hydrogen | 0 | 0 | 0 | 0 | 0.1086 | -1.2 | 2888 |  |  | 1.23 |  |  |  | 298 | 118.5714 | 4.445853 | 114
76 |  | Hydrogen | 0 | 0 | 0 | 0 | 0.1086 | -1.2 | 2888 |  |  | 1.23 |  |  |  | 298 | 140.4762 | 4.721813 | 114
77 |  | Hydrogen | 0 | 0 | 0 | 0 | 0.1086 | -1.2 | 2888 |  |  | 1.23 |  |  |  | 298 | 162.8571 | 5.17523 | 114
78 |  | Hydrogen | 0 | 0 | 0 | 0 | 0.1086 | -1.2 | 2888 |  |  | 1.23 |  |  |  | 298 | 187.619 | 5.499808 | 114
79 |  | Hydrogen | 0 | 0 | 0 | 0 | 0.1086 | -1.2 | 2888 |  |  | 1.23 |  |  |  | 298 | 195.7143 | 5.564977 | 114
80 | D700-K3 | Hydrogen | 0 | 0 | 0 | 0 | 0.1086 | -1.2 | 2004 |  |  | 0.94 |  |  |  | 298 | 9.047619 | 0.5337942 | 115
81 |  | Hydrogen | 0 | 0 | 0 | 0 | 0.1086 | -1.2 | 2004 |  |  | 0.94 |  |  |  | 298 | 20.47619 | 1.13149 | 115
82 |  | Hydrogen | 0 | 0 | 0 | 0 | 0.1086 | -1.2 | 2004 |  |  | 0.94 |  |  |  | 298 | 30.47619 | 1.600038 | 115
83 |  | Hydrogen | 0 | 0 | 0 | 0 | 0.1086 | -1.2 | 2004 |  |  | 0.94 |  |  |  | 298 | 60.47619 | 2.586329 | 115
84 |  | Hydrogen | 0 | 0 | 0 | 0 | 0.1086 | -1.2 | 2004 |  |  | 0.94 |  |  |  | 298 | 80.47619 | 3.249232 | 115
85 |  | Hydrogen | 0 | 0 | 0 | 0 | 0.1086 | -1.2 | 2004 |  |  | 0.94 |  |  |  | 298 | 99.04762 | 3.75073 | 115
86 |  | Hydrogen | 0 | 0 | 0 | 0 | 0.1086 | -1.2 | 2004 |  |  | 0.94 |  |  |  | 298 | 118.5714 | 4.139401 | 115
87 |  | Hydrogen | 0 | 0 | 0 | 0 | 0.1086 | -1.2 | 2004 |  |  | 0.94 |  |  |  | 298 | 140 | 4.495968 | 115
88 |  | Hydrogen | 0 | 0 | 0 | 0 | 0.1086 | -1.2 | 2004 |  |  | 0.94 |  |  |  | 298 | 159.5238 | 4.755607 | 115
89 |  | Hydrogen | 0 | 0 | 0 | 0 | 0.1086 | -1.2 | 2004 |  |  | 0.94 |  |  |  | 298 | 176.1905 | 4.998886 | 115
90 |  | Hydrogen | 0 | 0 | 0 | 0 | 0.1086 | -1.2 | 2004 |  |  | 0.94 |  |  |  | 298 | 191.9048 | 5.161444 | 115
91 | D700-K2 | Hydrogen | 0 | 0 | 0 | 0 | 0.1086 | -1.2 | 1491 |  |  | 0.71 |  |  |  | 298 | 20.95238 | 0.8089478 | 116
92 |  | Hydrogen | 0 | 0 | 0 | 0 | 0.1086 | -1.2 | 1491 |  |  | 0.71 |  |  |  | 298 | 30.95238 | 1.261367 | 116
93 |  | Hydrogen | 0 | 0 | 0 | 0 | 0.1086 | -1.2 | 1491 |  |  | 0.71 |  |  |  | 298 | 40 | 1.600806 | 116
94 |  | Hydrogen | 0 | 0 | 0 | 0 | 0.1086 | -1.2 | 1491 |  |  | 0.71 |  |  |  | 298 | 58.57143 | 2.182949 | 116
95 |  | Hydrogen | 0 | 0 | 0 | 0 | 0.1086 | -1.2 | 1491 |  |  | 0.71 |  |  |  | 298 | 80 | 2.733065 | 116
96 |  | Hydrogen | 0 | 0 | 0 | 0 | 0.1086 | -1.2 | 1491 |  |  | 0.71 |  |  |  | 298 | 101.4286 | 3.186406 | 116
97 |  | Hydrogen | 0 | 0 | 0 | 0 | 0.1086 | -1.2 | 1491 |  |  | 0.71 |  |  |  | 298 | 118.5714 | 3.510369 | 116
98 |  | Hydrogen | 0 | 0 | 0 | 0 | 0.1086 | -1.2 | 1491 |  |  | 0.71 |  |  |  | 298 | 160.4762 | 4.078264 | 116
99 |  | Hydrogen | 0 | 0 | 0 | 0 | 0.1086 | -1.2 | 1491 |  |  | 0.71 |  |  |  | 298 | 177.1429 | 4.273157 | 116
100 |  | Hydrogen | 0 | 0 | 0 | 0 | 0.1086 | -1.2 | 1491 |  |  | 0.71 |  |  |  | 298 | 195.7143 | 4.435945 | 116
101 | D700-K1 | Hydrogen | 0 | 0 | 0 | 0 | 0.1086 | -1.2 | 999 |  |  | 0.46 |  |  |  | 298 | 11.42857 | 0.5017281 | 117
102 |  | Hydrogen | 0 | 0 | 0 | 0 | 0.1086 | -1.2 | 999 |  |  | 0.46 |  |  |  | 298 | 30.47619 | 1.06778 | 117
103 |  | Hydrogen | 0 | 0 | 0 | 0 | 0.1086 | -1.2 | 999 |  |  | 0.46 |  |  |  | 298 | 39.52381 | 1.439478 | 117
104 |  | Hydrogen | 0 | 0 | 0 | 0 | 0.1086 | -1.2 | 999 |  |  | 0.46 |  |  |  | 298 | 58.09524 | 1.924846 | 117
105 |  | Hydrogen | 0 | 0 | 0 | 0 | 0.1086 | -1.2 | 999 |  |  | 0.46 |  |  |  | 298 | 78.09524 | 2.426459 | 117
106 |  | Hydrogen | 0 | 0 | 0 | 0 | 0.1086 | -1.2 | 999 |  |  | 0.46 |  |  |  | 298 | 100 | 2.783065 | 117
107 |  | Hydrogen | 0 | 0 | 0 | 0 | 0.1086 | -1.2 | 999 |  |  | 0.46 |  |  |  | 298 | 120.9524 | 3.091206 | 117
108 |  | Hydrogen | 0 | 0 | 0 | 0 | 0.1086 | -1.2 | 999 |  |  | 0.46 |  |  |  | 298 | 140.9524 | 3.270238 | 117
109 |  | Hydrogen | 0 | 0 | 0 | 0 | 0.1086 | -1.2 | 999 |  |  | 0.46 |  |  |  | 298 | 159.5238 | 3.465284 | 117
110 |  | Hydrogen | 0 | 0 | 0 | 0 | 0.1086 | -1.2 | 999 |  |  | 0.46 |  |  |  | 298 | 176.1905 | 3.708564 | 117
111 |  | Hydrogen | 0 | 0 | 0 | 0 | 0.1086 | -1.2 | 999 |  |  | 0.46 |  |  |  | 298 | 196.1905 | 3.82308 | 117
112 | D1000-SU-K6 | Hydrogen | 0 | 0 | 0 | 0 | 0.1086 | -1.2 | 2259 |  |  | 0.97 |  |  |  | 77 | 1.052632 | 11.93583 | 118
113 |  | Hydrogen | 0 | 0 | 0 | 0 | 0.1086 | -1.2 | 2259 |  |  | 0.97 |  |  |  | 77 | 1.626794 | 14.72812 | 118
114 |  | Hydrogen | 0 | 0 | 0 | 0 | 0.1086 | -1.2 | 2259 |  |  | 0.97 |  |  |  | 77 | 4.019139 | 16.88875 | 118
115 |  | Hydrogen | 0 | 0 | 0 | 0 | 0.1086 | -1.2 | 2259 |  |  | 0.97 |  |  |  | 77 | 5.837321 | 18.07273 | 118
116 |  | Hydrogen | 0 | 0 | 0 | 0 | 0.1086 | -1.2 | 2259 |  |  | 0.97 |  |  |  | 77 | 10.43062 | 19.88035 | 118
117 |  | Hydrogen | 0 | 0 | 0 | 0 | 0.1086 | -1.2 | 2259 |  |  | 0.97 |  |  |  | 77 | 14.73684 | 20.57116 | 118
118 |  | Hydrogen | 0 | 0 | 0 | 0 | 0.1086 | -1.2 | 2259 |  |  | 0.97 |  |  |  | 77 | 20.38278 | 21.46912 | 118
119 |  | Hydrogen | 0 | 0 | 0 | 0 | 0.1086 | -1.2 | 2259 |  |  | 0.97 |  |  |  | 77 | 30.23923 | 21.73124 | 118
120 |  | Hydrogen | 0 | 0 | 0 | 0 | 0.1086 | -1.2 | 2259 |  |  | 0.97 |  |  |  | 77 | 39.71292 | 21.64487 | 118
121 | D1000-K6 | Hydrogen | 0 | 0 | 0 | 0 | 0.1086 | -1.2 | 1894 |  |  | 0.89 |  |  |  | 77 | 1.244019 | 8.862868 | 119
122 |  | Hydrogen | 0 | 0 | 0 | 0 | 0.1086 | -1.2 | 1894 |  |  | 0.89 |  |  |  | 77 | 2.200957 | 10.60701 | 119
123 |  | Hydrogen | 0 | 0 | 0 | 0 | 0.1086 | -1.2 | 1894 |  |  | 0.89 |  |  |  | 77 | 3.636364 | 12.14081 | 119
124 |  | Hydrogen | 0 | 0 | 0 | 0 | 0.1086 | -1.2 | 1894 |  |  | 0.89 |  |  |  | 77 | 6.124402 | 13.32362 | 119
125 |  | Hydrogen | 0 | 0 | 0 | 0 | 0.1086 | -1.2 | 1894 |  |  | 0.89 |  |  |  | 77 | 10.33493 | 14.78275 | 119
126 |  | Hydrogen | 0 | 0 | 0 | 0 | 0.1086 | -1.2 | 1894 |  |  | 0.89 |  |  |  | 77 | 15.11962 | 15.47272 | 119
127 |  | Hydrogen | 0 | 0 | 0 | 0 | 0.1086 | -1.2 | 1894 |  |  | 0.89 |  |  |  | 77 | 20.38278 | 15.67303 | 119
128 |  | Hydrogen | 0 | 0 | 0 | 0 | 0.1086 | -1.2 | 1894 |  |  | 0.89 |  |  |  | 77 | 30.43062 | 15.86499 | 119
129 |  | Hydrogen | 0 | 0 | 0 | 0 | 0.1086 | -1.2 | 1894 |  |  | 0.89 |  |  |  | 77 | 39.61722 | 16.05845 | 119
130 | D1000-K4 | Hydrogen | 0 | 0 | 0 | 0 | 0.1086 | -1.2 | 1456 |  |  | 0.67 |  |  |  | 77 | 0.861244 | 10.39985 | 120
131 |  | Hydrogen | 0 | 0 | 0 | 0 | 0.1086 | -1.2 | 1456 |  |  | 0.67 |  |  |  | 77 | 2.200957 | 12.84164 | 120
132 |  | Hydrogen | 0 | 0 | 0 | 0 | 0.1086 | -1.2 | 1456 |  |  | 0.67 |  |  |  | 77 | 4.019139 | 14.09545 | 120
133 |  | Hydrogen | 0 | 0 | 0 | 0 | 0.1086 | -1.2 | 1456 |  |  | 0.67 |  |  |  | 77 | 6.028708 | 14.92993 | 120
134 |  | Hydrogen | 0 | 0 | 0 | 0 | 0.1086 | -1.2 | 1456 |  |  | 0.67 |  |  |  | 77 | 10.04785 | 15.62124 | 120
135 |  | Hydrogen | 0 | 0 | 0 | 0 | 0.1086 | -1.2 | 1456 |  |  | 0.67 |  |  |  | 77 | 15.311 | 16.31038 | 120
136 |  | Hydrogen | 0 | 0 | 0 | 0 | 0.1086 | -1.2 | 1456 |  |  | 0.67 |  |  |  | 77 | 19.90431 | 16.65152 | 120
137 |  | Hydrogen | 0 | 0 | 0 | 0 | 0.1086 | -1.2 | 1456 |  |  | 0.67 |  |  |  | 77 | 29.95215 | 16.70381 | 120
138 | D700-SU-K3 | Hydrogen | 0 | 0 | 0 | 0 | 0.1086 | -1.2 | 2364 |  |  | 1.02 |  |  |  | 77 | 0.9195402 | 12.42824 | 121
139 |  | Hydrogen | 0 | 0 | 0 | 0 | 0.1086 | -1.2 | 2364 |  |  | 1.02 |  |  |  | 77 | 2.206897 | 15.36726 | 121
140 |  | Hydrogen | 0 | 0 | 0 | 0 | 0.1086 | -1.2 | 2364 |  |  | 1.02 |  |  |  | 77 | 3.862069 | 17.70407 | 121
141 |  | Hydrogen | 0 | 0 | 0 | 0 | 0.1086 | -1.2 | 2364 |  |  | 1.02 |  |  |  | 77 | 6.252874 | 19.30435 | 121
142 |  | Hydrogen | 0 | 0 | 0 | 0 | 0.1086 | -1.2 | 2364 |  |  | 1.02 |  |  |  | 77 | 10.11494 | 20.83533 | 121
143 |  | Hydrogen | 0 | 0 | 0 | 0 | 0.1086 | -1.2 | 2364 |  |  | 1.02 |  |  |  | 77 | 15.26437 | 21.89624 | 121
144 |  | Hydrogen | 0 | 0 | 0 | 0 | 0.1086 | -1.2 | 2364 |  |  | 1.02 |  |  |  | 77 | 20.87356 | 22.48848 | 121
145 |  | Hydrogen | 0 | 0 | 0 | 0 | 0.1086 | -1.2 | 2364 |  |  | 1.02 |  |  |  | 77 | 29.97701 | 22.94118 | 121
146 |  | Hydrogen | 0 | 0 | 0 | 0 | 0.1086 | -1.2 | 2364 |  |  | 1.02 |  |  |  | 77 | 39.81609 | 22.79104 | 121
147 | D700-K5 | Hydrogen | 0 | 0 | 0 | 0 | 0.1086 | -1.2 | 2888 |  |  | 1.23 |  |  |  | 77 | 0.8275862 | 12.42839 | 122
148 |  | Hydrogen | 0 | 0 | 0 | 0 | 0.1086 | -1.2 | 2888 |  |  | 1.23 |  |  |  | 77 | 2.022989 | 15.96917 | 122
149 |  | Hydrogen | 0 | 0 | 0 | 0 | 0.1086 | -1.2 | 2888 |  |  | 1.23 |  |  |  | 77 | 3.770115 | 18.37267 | 122
150 |  | Hydrogen | 0 | 0 | 0 | 0 | 0.1086 | -1.2 | 2888 |  |  | 1.23 |  |  |  | 77 | 6.436782 | 20.10618 | 122
151 |  | Hydrogen | 0 | 0 | 0 | 0 | 0.1086 | -1.2 | 2888 |  |  | 1.23 |  |  |  | 77 | 10.2069 | 21.9047 | 122
152 |  | Hydrogen | 0 | 0 | 0 | 0 | 0.1086 | -1.2 | 2888 |  |  | 1.23 |  |  |  | 77 | 15.44828 | 23.29968 | 122
153 |  | Hydrogen | 0 | 0 | 0 | 0 | 0.1086 | -1.2 | 2888 |  |  | 1.23 |  |  |  | 77 | 20.32184 | 24.02683 | 122
154 |  | Hydrogen | 0 | 0 | 0 | 0 | 0.1086 | -1.2 | 2888 |  |  | 1.23 |  |  |  | 77 | 29.88506 | 24.61245 | 122
155 |  | Hydrogen | 0 | 0 | 0 | 0 | 0.1086 | -1.2 | 2888 |  |  | 1.23 |  |  |  | 77 | 40.36782 | 24.52809 | 122
156 | D700-K3 | Hydrogen | 0 | 0 | 0 | 0 | 0.1086 | -1.2 | 2004 |  |  | 0.94 |  |  |  | 77 | 1.011494 | 11.02434 | 123
157 |  | Hydrogen | 0 | 0 | 0 | 0 | 0.1086 | -1.2 | 2004 |  |  | 0.94 |  |  |  | 77 | 2.390805 | 13.82952 | 123
158 |  | Hydrogen | 0 | 0 | 0 | 0 | 0.1086 | -1.2 | 2004 |  |  | 0.94 |  |  |  | 77 | 4.137931 | 15.83195 | 123
159 |  | Hydrogen | 0 | 0 | 0 | 0 | 0.1086 | -1.2 | 2004 |  |  | 0.94 |  |  |  | 77 | 6.068966 | 17.03193 | 123
160 |  | Hydrogen | 0 | 0 | 0 | 0 | 0.1086 | -1.2 | 2004 |  |  | 0.94 |  |  |  | 77 | 10.11494 | 18.5626 | 123
161 |  | Hydrogen | 0 | 0 | 0 | 0 | 0.1086 | -1.2 | 2004 |  |  | 0.94 |  |  |  | 77 | 15.08046 | 19.49013 | 123
162 |  | Hydrogen | 0 | 0 | 0 | 0 | 0.1086 | -1.2 | 2004 |  |  | 0.94 |  |  |  | 77 | 20.22989 | 19.8826 | 123
163 |  | Hydrogen | 0 | 0 | 0 | 0 | 0.1086 | -1.2 | 2004 |  |  | 0.94 |  |  |  | 77 | 30.34483 | 20.19992 | 123
164 |  | Hydrogen | 0 | 0 | 0 | 0 | 0.1086 | -1.2 | 2004 |  |  | 0.94 |  |  |  | 77 | 40.27586 | 20.11648 | 123
165 | D700-K2 | Hydrogen | 0 | 0 | 0 | 0 | 0.1086 | -1.2 | 1491 |  |  | 0.71 |  |  |  | 77 | 2.206897 | 12.62662 | 124
166 |  | Hydrogen | 0 | 0 | 0 | 0 | 0.1086 | -1.2 | 1491 |  |  | 0.71 |  |  |  | 77 | 3.862069 | 14.0276 | 124
167 |  | Hydrogen | 0 | 0 | 0 | 0 | 0.1086 | -1.2 | 1491 |  |  | 0.71 |  |  |  | 77 | 6.252874 | 15.29366 | 124
168 |  | Hydrogen | 0 | 0 | 0 | 0 | 0.1086 | -1.2 | 1491 |  |  | 0.71 |  |  |  | 77 | 9.83908 | 15.95611 | 124
169 |  | Hydrogen | 0 | 0 | 0 | 0 | 0.1086 | -1.2 | 1491 |  |  | 0.71 |  |  |  | 77 | 15.44828 | 16.88257 | 124
170 |  | Hydrogen | 0 | 0 | 0 | 0 | 0.1086 | -1.2 | 1491 |  |  | 0.71 |  |  |  | 77 | 20.04598 | 17.00857 | 124
171 |  | Hydrogen | 0 | 0 | 0 | 0 | 0.1086 | -1.2 | 1491 |  |  | 0.71 |  |  |  | 77 | 30.16092 | 17.25905 | 124
172 |  | Hydrogen | 0 | 0 | 0 | 0 | 0.1086 | -1.2 | 1491 |  |  | 0.71 |  |  |  | 77 | 40.09195 | 16.97508 | 124
173 | D700-K1 | Hydrogen | 0 | 0 | 0 | 0 | 0.1086 | -1.2 | 999 |  |  | 0.46 |  |  |  | 77 | 1.195402 | 9.35291 | 125
174 |  | Hydrogen | 0 | 0 | 0 | 0 | 0.1086 | -1.2 | 999 |  |  | 0.46 |  |  |  | 77 | 3.770115 | 11.48765 | 125
175 |  | Hydrogen | 0 | 0 | 0 | 0 | 0.1086 | -1.2 | 999 |  |  | 0.46 |  |  |  | 77 | 6.252874 | 12.55301 | 125
176 |  | Hydrogen | 0 | 0 | 0 | 0 | 0.1086 | -1.2 | 999 |  |  | 0.46 |  |  |  | 77 | 9.655172 | 13.48316 | 125
177 |  | Hydrogen | 0 | 0 | 0 | 0 | 0.1086 | -1.2 | 999 |  |  | 0.46 |  |  |  | 77 | 14.98851 | 14.81114 | 125
178 |  | Hydrogen | 0 | 0 | 0 | 0 | 0.1086 | -1.2 | 999 |  |  | 0.46 |  |  |  | 77 | 20.41379 | 15.20315 | 125
179 |  | Hydrogen | 0 | 0 | 0 | 0 | 0.1086 | -1.2 | 999 |  |  | 0.46 |  |  |  | 77 | 29.51724 | 15.52216 | 125
0 | Com ZTC | Hydrogen | 0 | 0 | 0 | 0 | 0.1086 | -1.2 | 2577.8 |  |  | 1.44 |  |  |  | 77 | 0.02310405 | 1.575464 | 126
1 |  | Hydrogen | 0 | 0 | 0 | 0 | 0.1086 | -1.2 | 2577.8 |  |  | 1.44 |  |  |  | 77 | 0.05499022 | 2.967257 | 126
2 |  | Hydrogen | 0 | 0 | 0 | 0 | 0.1086 | -1.2 | 2577.8 |  |  | 1.44 |  |  |  | 77 | 0.1044716 | 4.285091 | 126
3 |  | Hydrogen | 0 | 0 | 0 | 0 | 0.1086 | -1.2 | 2577.8 |  |  | 1.44 |  |  |  | 77 | 0.1698031 | 5.639001 | 126
4 |  | Hydrogen | 0 | 0 | 0 | 0 | 0.1086 | -1.2 | 2577.8 |  |  | 1.44 |  |  |  | 77 | 0.2509642 | 6.88236 | 126
5 |  | Hydrogen | 0 | 0 | 0 | 0 | 0.1086 | -1.2 | 2577.8 |  |  | 1.44 |  |  |  | 77 | 0.3532312 | 7.978318 | 126
6 |  | Hydrogen | 0 | 0 | 0 | 0 | 0.1086 | -1.2 | 2577.8 |  |  | 1.44 |  |  |  | 77 | 0.4554724 | 8.890993 | 126
7 |  | Hydrogen | 0 | 0 | 0 | 0 | 0.1086 | -1.2 | 2577.8 |  |  | 1.44 |  |  |  | 77 | 0.5559479 | 9.767075 | 126
8 |  | Hydrogen | 0 | 0 | 0 | 0 | 0.1086 | -1.2 | 2577.8 |  |  | 1.44 |  |  |  | 77 | 0.6652107 | 10.53286 | 126
9 |  | Hydrogen | 0 | 0 | 0 | 0 | 0.1086 | -1.2 | 2577.8 |  |  | 1.44 |  |  |  | 77 | 0.7797345 | 11.15183 | 126
10 |  | Hydrogen | 0 | 0 | 0 | 0 | 0.1086 | -1.2 | 2577.8 |  |  | 1.44 |  |  |  | 77 | 0.9312403 | 11.84276 | 126
11 | FA-ZTC | Hydrogen | 0 | 0 | 0 | 0 | 0.1086 | -1.2 | 1112.2 |  |  | 0.48 |  |  |  | 77 | 0.02592593 | 1.239521 | 127
12 |  | Hydrogen | 0 | 0 | 0 | 0 | 0.1086 | -1.2 | 1112.2 |  |  | 0.48 |  |  |  | 77 | 0.06111111 | 2.011976 | 127
13 |  | Hydrogen | 0 | 0 | 0 | 0 | 0.1086 | -1.2 | 1112.2 |  |  | 0.48 |  |  |  | 77 | 0.1092593 | 2.676647 | 127
14 |  | Hydrogen | 0 | 0 | 0 | 0 | 0.1086 | -1.2 | 1112.2 |  |  | 0.48 |  |  |  | 77 | 0.1888889 | 3.305389 | 127
15 |  | Hydrogen | 0 | 0 | 0 | 0 | 0.1086 | -1.2 | 1112.2 |  |  | 0.48 |  |  |  | 77 | 0.2685185 | 3.862275 | 127
16 |  | Hydrogen | 0 | 0 | 0 | 0 | 0.1086 | -1.2 | 1112.2 |  |  | 0.48 |  |  |  | 77 | 0.3796296 | 4.45509 | 127
17 |  | Hydrogen | 0 | 0 | 0 | 0 | 0.1086 | -1.2 | 1112.2 |  |  | 0.48 |  |  |  | 77 | 0.4759259 | 4.886228 | 127
18 |  | Hydrogen | 0 | 0 | 0 | 0 | 0.1086 | -1.2 | 1112.2 |  |  | 0.48 |  |  |  | 77 | 0.5685185 | 5.173653 | 127
19 |  | Hydrogen | 0 | 0 | 0 | 0 | 0.1086 | -1.2 | 1112.2 |  |  | 0.48 |  |  |  | 77 | 0.6925926 | 5.550898 | 127
20 |  | Hydrogen | 0 | 0 | 0 | 0 | 0.1086 | -1.2 | 1112.2 |  |  | 0.48 |  |  |  | 77 | 0.8 | 5.838323 | 127
21 |  | Hydrogen | 0 | 0 | 0 | 0 | 0.1086 | -1.2 | 1112.2 |  |  | 0.48 |  |  |  | 77 | 0.9203704 | 6.125749 | 127
0 | ACPT-600 | Hydrogen | 0 | 0 | 0 | 0 | 0.1086 | -1.2 | 1790 | 0.89 | 0.1 | 0.79 | 72.3 | 18 |  | 77 | 0.5460508 | 7.917415 | 128
1 |  | Hydrogen | 0 | 0 | 0 | 0 | 0.1086 | -1.2 | 1790 | 0.89 | 0.1 | 0.79 | 72.3 | 18 |  | 77 | 1.265789 | 11.41831 | 128
2 |  | Hydrogen | 0 | 0 | 0 | 0 | 0.1086 | -1.2 | 1790 | 0.89 | 0.1 | 0.79 | 72.3 | 18 |  | 77 | 2.126714 | 13.30341 | 128
3 |  | Hydrogen | 0 | 0 | 0 | 0 | 0.1086 | -1.2 | 1790 | 0.89 | 0.1 | 0.79 | 72.3 | 18 |  | 77 | 3.990134 | 15.78097 | 128
4 |  | Hydrogen | 0 | 0 | 0 | 0 | 0.1086 | -1.2 | 1790 | 0.89 | 0.1 | 0.79 | 72.3 | 18 |  | 77 | 6.03116 | 17.18133 | 128
5 |  | Hydrogen | 0 | 0 | 0 | 0 | 0.1086 | -1.2 | 1790 | 0.89 | 0.1 | 0.79 | 72.3 | 18 |  | 77 | 8.537559 | 18.79713 | 128
6 |  | Hydrogen | 0 | 0 | 0 | 0 | 0.1086 | -1.2 | 1790 | 0.89 | 0.1 | 0.79 | 72.3 | 18 |  | 77 | 11.36551 | 20.03591 | 128
7 |  | Hydrogen | 0 | 0 | 0 | 0 | 0.1086 | -1.2 | 1790 | 0.89 | 0.1 | 0.79 | 72.3 | 18 |  | 77 | 14.30054 | 21.05925 | 128
8 |  | Hydrogen | 0 | 0 | 0 | 0 | 0.1086 | -1.2 | 1790 | 0.89 | 0.1 | 0.79 | 72.3 | 18 |  | 77 | 17.05662 | 22.02873 | 128
9 |  | Hydrogen | 0 | 0 | 0 | 0 | 0.1086 | -1.2 | 1790 | 0.89 | 0.1 | 0.79 | 72.3 | 18 |  | 77 | 19.77672 | 22.83662 | 128
10 | ACPT-700 | Hydrogen | 0 | 0 | 0 | 0 | 0.1086 | -1.2 | 1980 | 0.99 | 0.2 | 0.79 | 81.4 | 13.3 |  | 77 | 0.618956 | 9.048474 | 129
11 |  | Hydrogen | 0 | 0 | 0 | 0 | 0.1086 | -1.2 | 1980 | 0.99 | 0.2 | 0.79 | 81.4 | 13.3 |  | 77 | 1.553556 | 12.71095 | 129
12 |  | Hydrogen | 0 | 0 | 0 | 0 | 0.1086 | -1.2 | 1980 | 0.99 | 0.2 | 0.79 | 81.4 | 13.3 |  | 77 | 2.127677 | 14.11131 | 129
13 |  | Hydrogen | 0 | 0 | 0 | 0 | 0.1086 | -1.2 | 1980 | 0.99 | 0.2 | 0.79 | 81.4 | 13.3 |  | 77 | 3.203142 | 15.88869 | 129
14 |  | Hydrogen | 0 | 0 | 0 | 0 | 0.1086 | -1.2 | 1980 | 0.99 | 0.2 | 0.79 | 81.4 | 13.3 |  | 77 | 4.922743 | 17.77379 | 129
15 |  | Hydrogen | 0 | 0 | 0 | 0 | 0.1086 | -1.2 | 1980 | 0.99 | 0.2 | 0.79 | 81.4 | 13.3 |  | 77 | 6.999611 | 19.22801 | 129
16 |  | Hydrogen | 0 | 0 | 0 | 0 | 0.1086 | -1.2 | 1980 | 0.99 | 0.2 | 0.79 | 81.4 | 13.3 |  | 77 | 9.07648 | 20.68223 | 129
17 |  | Hydrogen | 0 | 0 | 0 | 0 | 0.1086 | -1.2 | 1980 | 0.99 | 0.2 | 0.79 | 81.4 | 13.3 |  | 77 | 11.08083 | 21.32855 | 129
18 |  | Hydrogen | 0 | 0 | 0 | 0 | 0.1086 | -1.2 | 1980 | 0.99 | 0.2 | 0.79 | 81.4 | 13.3 |  | 77 | 13.51477 | 22.19031 | 129
19 |  | Hydrogen | 0 | 0 | 0 | 0 | 0.1086 | -1.2 | 1980 | 0.99 | 0.2 | 0.79 | 81.4 | 13.3 |  | 77 | 15.16127 | 22.78276 | 129
20 |  | Hydrogen | 0 | 0 | 0 | 0 | 0.1086 | -1.2 | 1980 | 0.99 | 0.2 | 0.79 | 81.4 | 13.3 |  | 77 | 17.55938 | 23.59066 | 129
21 |  | Hydrogen | 0 | 0 | 0 | 0 | 0.1086 | -1.2 | 1980 | 0.99 | 0.2 | 0.79 | 81.4 | 13.3 |  | 77 | 19.88547 | 24.02154 | 129
22 | ACPT-750 | Hydrogen | 0 | 0 | 0 | 0 | 0.1086 | -1.2 | 2810 | 1.42 | 0.27 | 1.15 | 87.1 | 9.9 |  | 77 | 0.9426939 | 10.50269 | 130
23 |  | Hydrogen | 0 | 0 | 0 | 0 | 0.1086 | -1.2 | 2810 | 1.42 | 0.27 | 1.15 | 87.1 | 9.9 |  | 77 | 1.913651 | 14.64991 | 130
24 |  | Hydrogen | 0 | 0 | 0 | 0 | 0.1086 | -1.2 | 2810 | 1.42 | 0.27 | 1.15 | 87.1 | 9.9 |  | 77 | 3.0969 | 16.80431 | 130
25 |  | Hydrogen | 0 | 0 | 0 | 0 | 0.1086 | -1.2 | 2810 | 1.42 | 0.27 | 1.15 | 87.1 | 9.9 |  | 77 | 5.138954 | 19.06643 | 130
26 |  | Hydrogen | 0 | 0 | 0 | 0 | 0.1086 | -1.2 | 2810 | 1.42 | 0.27 | 1.15 | 87.1 | 9.9 |  | 77 | 7.180172 | 20.62837 | 130
27 |  | Hydrogen | 0 | 0 | 0 | 0 | 0.1086 | -1.2 | 2810 | 1.42 | 0.27 | 1.15 | 87.1 | 9.9 |  | 77 | 8.970623 | 21.92101 | 130
28 |  | Hydrogen | 0 | 0 | 0 | 0 | 0.1086 | -1.2 | 2810 | 1.42 | 0.27 | 1.15 | 87.1 | 9.9 |  | 77 | 11.97779 | 23.42908 | 130
29 |  | Hydrogen | 0 | 0 | 0 | 0 | 0.1086 | -1.2 | 2810 | 1.42 | 0.27 | 1.15 | 87.1 | 9.9 |  | 77 | 15.02028 | 24.56014 | 130
30 |  | Hydrogen | 0 | 0 | 0 | 0 | 0.1086 | -1.2 | 2810 | 1.42 | 0.27 | 1.15 | 87.1 | 9.9 |  | 77 | 17.81207 | 25.47576 | 130
31 |  | Hydrogen | 0 | 0 | 0 | 0 | 0.1086 | -1.2 | 2810 | 1.42 | 0.27 | 1.15 | 87.1 | 9.9 |  | 77 | 19.81616 | 25.90664 | 130
32 | ACPT-800 | Hydrogen | 0 | 0 | 0 | 0 | 0.1086 | -1.2 | 3010 | 1.57 | 0.38 | 1.19 | 88.3 | 8.2 |  | 77 | 0.7282818 | 10.71813 | 131
33 |  | Hydrogen | 0 | 0 | 0 | 0 | 0.1086 | -1.2 | 3010 | 1.57 | 0.38 | 1.19 | 88.3 | 8.2 |  | 77 | 1.518613 | 13.41113 | 131
34 |  | Hydrogen | 0 | 0 | 0 | 0 | 0.1086 | -1.2 | 3010 | 1.57 | 0.38 | 1.19 | 88.3 | 8.2 |  | 77 | 2.128769 | 15.02693 | 131
35 |  | Hydrogen | 0 | 0 | 0 | 0 | 0.1086 | -1.2 | 3010 | 1.57 | 0.38 | 1.19 | 88.3 | 8.2 |  | 77 | 3.0256 | 17.01975 | 131
36 |  | Hydrogen | 0 | 0 | 0 | 0 | 0.1086 | -1.2 | 3010 | 1.57 | 0.38 | 1.19 | 88.3 | 8.2 |  | 77 | 3.957567 | 18.47397 | 131
37 |  | Hydrogen | 0 | 0 | 0 | 0 | 0.1086 | -1.2 | 3010 | 1.57 | 0.38 | 1.19 | 88.3 | 8.2 |  | 77 | 6.035014 | 20.41293 | 131
38 |  | Hydrogen | 0 | 0 | 0 | 0 | 0.1086 | -1.2 | 3010 | 1.57 | 0.38 | 1.19 | 88.3 | 8.2 |  | 77 | 8.398557 | 22.24417 | 131
39 |  | Hydrogen | 0 | 0 | 0 | 0 | 0.1086 | -1.2 | 3010 | 1.57 | 0.38 | 1.19 | 88.3 | 8.2 |  | 77 | 10.97632 | 23.69838 | 131
40 |  | Hydrogen | 0 | 0 | 0 | 0 | 0.1086 | -1.2 | 3010 | 1.57 | 0.38 | 1.19 | 88.3 | 8.2 |  | 77 | 14.05472 | 24.93716 | 131
41 |  | Hydrogen | 0 | 0 | 0 | 0 | 0.1086 | -1.2 | 3010 | 1.57 | 0.38 | 1.19 | 88.3 | 8.2 |  | 77 | 16.05926 | 25.74506 | 131
42 |  | Hydrogen | 0 | 0 | 0 | 0 | 0.1086 | -1.2 | 3010 | 1.57 | 0.38 | 1.19 | 88.3 | 8.2 |  | 77 | 17.99205 | 26.39138 | 131
43 |  | Hydrogen | 0 | 0 | 0 | 0 | 0.1086 | -1.2 | 3010 | 1.57 | 0.38 | 1.19 | 88.3 | 8.2 |  | 77 | 19.9605 | 26.92998 | 131
44 | ACPT-850 | Hydrogen | 0 | 0 | 0 | 0 | 0.1086 | -1.2 | 3000 | 1.75 | 0.64 | 1.11 | 89 | 8.2 |  | 77 | 0.439487 | 8.563734 | 132
45 |  | Hydrogen | 0 | 0 | 0 | 0 | 0.1086 | -1.2 | 3000 | 1.75 | 0.64 | 1.11 | 89 | 8.2 |  | 77 | 0.9440428 | 11.63375 | 132
46 |  | Hydrogen | 0 | 0 | 0 | 0 | 0.1086 | -1.2 | 3000 | 1.75 | 0.64 | 1.11 | 89 | 8.2 |  | 77 | 1.303687 | 13.19569 | 132
47 |  | Hydrogen | 0 | 0 | 0 | 0 | 0.1086 | -1.2 | 3000 | 1.75 | 0.64 | 1.11 | 89 | 8.2 |  | 77 | 2.165447 | 15.78097 | 132
48 |  | Hydrogen | 0 | 0 | 0 | 0 | 0.1086 | -1.2 | 3000 | 1.75 | 0.64 | 1.11 | 89 | 8.2 |  | 77 | 3.062342 | 17.82765 | 132
49 |  | Hydrogen | 0 | 0 | 0 | 0 | 0.1086 | -1.2 | 3000 | 1.75 | 0.64 | 1.11 | 89 | 8.2 |  | 77 | 4.066058 | 19.44345 | 132
50 |  | Hydrogen | 0 | 0 | 0 | 0 | 0.1086 | -1.2 | 3000 | 1.75 | 0.64 | 1.11 | 89 | 8.2 |  | 77 | 6.000392 | 21.38241 | 132
51 |  | Hydrogen | 0 | 0 | 0 | 0 | 0.1086 | -1.2 | 3000 | 1.75 | 0.64 | 1.11 | 89 | 8.2 |  | 77 | 8.077453 | 22.9982 | 132
52 |  | Hydrogen | 0 | 0 | 0 | 0 | 0.1086 | -1.2 | 3000 | 1.75 | 0.64 | 1.11 | 89 | 8.2 |  | 77 | 10.15413 | 24.29084 | 132
53 |  | Hydrogen | 0 | 0 | 0 | 0 | 0.1086 | -1.2 | 3000 | 1.75 | 0.64 | 1.11 | 89 | 8.2 |  | 77 | 12.08743 | 25.36804 | 132
54 |  | Hydrogen | 0 | 0 | 0 | 0 | 0.1086 | -1.2 | 3000 | 1.75 | 0.64 | 1.11 | 89 | 8.2 |  | 77 | 13.98477 | 26.28366 | 132
55 |  | Hydrogen | 0 | 0 | 0 | 0 | 0.1086 | -1.2 | 3000 | 1.75 | 0.64 | 1.11 | 89 | 8.2 |  | 77 | 15.98931 | 27.09156 | 132
56 |  | Hydrogen | 0 | 0 | 0 | 0 | 0.1086 | -1.2 | 3000 | 1.75 | 0.64 | 1.11 | 89 | 8.2 |  | 77 | 17.99379 | 27.8456 | 132
57 |  | Hydrogen | 0 | 0 | 0 | 0 | 0.1086 | -1.2 | 3000 | 1.75 | 0.64 | 1.11 | 89 | 8.2 |  | 77 | 19.85502 | 28.49192 | 132
0 | CA | Hydrogen | 0 | 0 | 0 | 0 | 0.1086 | -1.2 | 2206 | 1.32 | 0.62 | 0.7 |  |  |  | 77 | 1.242378 | 12.19811 | 133
1 |  | Hydrogen | 0 | 0 | 0 | 0 | 0.1086 | -1.2 | 2206 | 1.32 | 0.62 | 0.7 |  |  |  | 77 | 5.548466 | 18.09514 | 133
2 |  | Hydrogen | 0 | 0 | 0 | 0 | 0.1086 | -1.2 | 2206 | 1.32 | 0.62 | 0.7 |  |  |  | 77 | 12.16566 | 21.527 | 133
3 |  | Hydrogen | 0 | 0 | 0 | 0 | 0.1086 | -1.2 | 2206 | 1.32 | 0.62 | 0.7 |  |  |  | 77 | 18.33006 | 22.89282 | 133
4 |  | Hydrogen | 0 | 0 | 0 | 0 | 0.1086 | -1.2 | 2206 | 1.32 | 0.62 | 0.7 |  |  |  | 77 | 25.69369 | 23.66572 | 133
5 |  | Hydrogen | 0 | 0 | 0 | 0 | 0.1086 | -1.2 | 2206 | 1.32 | 0.62 | 0.7 |  |  |  | 77 | 32.04588 | 24.04692 | 133
6 |  | Hydrogen | 0 | 0 | 0 | 0 | 0.1086 | -1.2 | 2206 | 1.32 | 0.62 | 0.7 |  |  |  | 77 | 38.30635 | 24.32987 | 133
7 |  | Hydrogen | 0 | 0 | 0 | 0 | 0.1086 | -1.2 | 2206 | 1.32 | 0.62 | 0.7 |  |  |  | 77 | 45.85669 | 24.41343 | 133
8 | CA-CO-I | Hydrogen | 0 | 0 | 0 | 0 | 0.1086 | -1.2 | 1667 | 0.7 | 0.1 | 0.6 |  |  |  | 77 | 1.342073 | 10.13098 | 134
9 |  | Hydrogen | 0 | 0 | 0 | 0 | 0.1086 | -1.2 | 1667 | 0.7 | 0.1 | 0.6 |  |  |  | 77 | 5.649611 | 15.63431 | 134
10 |  | Hydrogen | 0 | 0 | 0 | 0 | 0.1086 | -1.2 | 1667 | 0.7 | 0.1 | 0.6 |  |  |  | 77 | 11.81002 | 18.08282 | 134
11 |  | Hydrogen | 0 | 0 | 0 | 0 | 0.1086 | -1.2 | 1667 | 0.7 | 0.1 | 0.6 |  |  |  | 77 | 17.23777 | 19.45008 | 134
12 |  | Hydrogen | 0 | 0 | 0 | 0 | 0.1086 | -1.2 | 1667 | 0.7 | 0.1 | 0.6 |  |  |  | 77 | 25.06036 | 20.61579 | 134
13 |  | Hydrogen | 0 | 0 | 0 | 0 | 0.1086 | -1.2 | 1667 | 0.7 | 0.1 | 0.6 |  |  |  | 77 | 32.33336 | 20.99517 | 134
14 |  | Hydrogen | 0 | 0 | 0 | 0 | 0.1086 | -1.2 | 1667 | 0.7 | 0.1 | 0.6 |  |  |  | 77 | 39.60601 | 21.47298 | 134
15 |  | Hydrogen | 0 | 0 | 0 | 0 | 0.1086 | -1.2 | 1667 | 0.7 | 0.1 | 0.6 |  |  |  | 77 | 46.14236 | 21.85381 | 134
16 | CA-CO-II | Hydrogen | 0 | 0 | 0 | 0 | 0.1086 | -1.2 | 518 | 0.92 | 0.72 | 0.2 |  |  |  | 77 | 2.096853 | 5.208235 | 135
17 |  | Hydrogen | 0 | 0 | 0 | 0 | 0.1086 | -1.2 | 518 | 0.92 | 0.72 | 0.2 |  |  |  | 77 | 6.694412 | 6.970838 | 135
18 |  | Hydrogen | 0 | 0 | 0 | 0 | 0.1086 | -1.2 | 518 | 0.92 | 0.72 | 0.2 |  |  |  | 77 | 12.49302 | 7.6484 | 135
19 |  | Hydrogen | 0 | 0 | 0 | 0 | 0.1086 | -1.2 | 518 | 0.92 | 0.72 | 0.2 |  |  |  | 77 | 18.47579 | 8.325599 | 135
20 |  | Hydrogen | 0 | 0 | 0 | 0 | 0.1086 | -1.2 | 518 | 0.92 | 0.72 | 0.2 |  |  |  | 77 | 25.56463 | 8.705346 | 135
21 |  | Hydrogen | 0 | 0 | 0 | 0 | 0.1086 | -1.2 | 518 | 0.92 | 0.72 | 0.2 |  |  |  | 77 | 31.82474 | 9.086724 | 135
22 |  | Hydrogen | 0 | 0 | 0 | 0 | 0.1086 | -1.2 | 518 | 0.92 | 0.72 | 0.2 |  |  |  | 77 | 38.27082 | 8.975609 | 135
23 |  | Hydrogen | 0 | 0 | 0 | 0 | 0.1086 | -1.2 | 518 | 0.92 | 0.72 | 0.2 |  |  |  | 77 | 45.26903 | 8.961833 | 135
24 | CA | Hydrogen | 0 | 0 | 0 | 0 | 0.1086 | -1.2 | 2206 | 1.32 | 0.62 | 0.7 |  |  |  | 296 | 5.028212 | 0.4267996 | 136
25 |  | Hydrogen | 0 | 0 | 0 | 0 | 0.1086 | -1.2 | 2206 | 1.32 | 0.62 | 0.7 |  |  |  | 296 | 10.88664 | 0.8172016 | 136
26 |  | Hydrogen | 0 | 0 | 0 | 0 | 0.1086 | -1.2 | 2206 | 1.32 | 0.62 | 0.7 |  |  |  | 296 | 17.93319 | 1.317517 | 136
27 |  | Hydrogen | 0 | 0 | 0 | 0 | 0.1086 | -1.2 | 2206 | 1.32 | 0.62 | 0.7 |  |  |  | 296 | 24.25719 | 1.609846 | 136
28 |  | Hydrogen | 0 | 0 | 0 | 0 | 0.1086 | -1.2 | 2206 | 1.32 | 0.62 | 0.7 |  |  |  | 296 | 32.22662 | 2.04871 | 136
29 |  | Hydrogen | 0 | 0 | 0 | 0 | 0.1086 | -1.2 | 2206 | 1.32 | 0.62 | 0.7 |  |  |  | 296 | 38.91527 | 2.389929 | 136
30 |  | Hydrogen | 0 | 0 | 0 | 0 | 0.1086 | -1.2 | 2206 | 1.32 | 0.62 | 0.7 |  |  |  | 296 | 46.24582 | 2.755481 | 136
31 | CA-CO-I | Hydrogen | 0 | 0 | 0 | 0 | 0.1086 | -1.2 | 1667 | 0.7 | 0.1 | 0.6 |  |  |  | 296 | 6.225334 | 0.3897718 | 137
32 |  | Hydrogen | 0 | 0 | 0 | 0 | 0.1086 | -1.2 | 1667 | 0.7 | 0.1 | 0.6 |  |  |  | 296 | 11.44713 | 0.6701256 | 137
33 |  | Hydrogen | 0 | 0 | 0 | 0 | 0.1086 | -1.2 | 1667 | 0.7 | 0.1 | 0.6 |  |  |  | 296 | 17.76587 | 1.04817 | 137
34 |  | Hydrogen | 0 | 0 | 0 | 0 | 0.1086 | -1.2 | 1667 | 0.7 | 0.1 | 0.6 |  |  |  | 296 | 25.55598 | 1.413609 | 137
35 |  | Hydrogen | 0 | 0 | 0 | 0 | 0.1086 | -1.2 | 1667 | 0.7 | 0.1 | 0.6 |  |  |  | 296 | 27.48241 | 1.474362 | 137
36 |  | Hydrogen | 0 | 0 | 0 | 0 | 0.1086 | -1.2 | 1667 | 0.7 | 0.1 | 0.6 |  |  |  | 296 | 32.7057 | 1.730226 | 137
37 |  | Hydrogen | 0 | 0 | 0 | 0 | 0.1086 | -1.2 | 1667 | 0.7 | 0.1 | 0.6 |  |  |  | 296 | 38.38706 | 2.010467 | 137
38 |  | Hydrogen | 0 | 0 | 0 | 0 | 0.1086 | -1.2 | 1667 | 0.7 | 0.1 | 0.6 |  |  |  | 296 | 47.83385 | 2.338766 | 137
39 | CA-CO-II | Hydrogen | 0 | 0 | 0 | 0 | 0.1086 | -1.2 | 518 | 0.92 | 0.72 | 0.2 |  |  |  | 296 | 6.142424 | 0.2428533 | 138
40 |  | Hydrogen | 0 | 0 | 0 | 0 | 0.1086 | -1.2 | 518 | 0.92 | 0.72 | 0.2 |  |  |  | 296 | 11.64596 | 0.4251789 | 138
41 |  | Hydrogen | 0 | 0 | 0 | 0 | 0.1086 | -1.2 | 518 | 0.92 | 0.72 | 0.2 |  |  |  | 296 | 18.15754 | 0.6562373 | 138
42 |  | Hydrogen | 0 | 0 | 0 | 0 | 0.1086 | -1.2 | 518 | 0.92 | 0.72 | 0.2 |  |  |  | 296 | 24.48679 | 0.8628506 | 138
43 |  | Hydrogen | 0 | 0 | 0 | 0 | 0.1086 | -1.2 | 518 | 0.92 | 0.72 | 0.2 |  |  |  | 296 | 32.38156 | 1.020101 | 138
44 |  | Hydrogen | 0 | 0 | 0 | 0 | 0.1086 | -1.2 | 518 | 0.92 | 0.72 | 0.2 |  |  |  | 296 | 37.97926 | 1.165669 | 138
45 |  | Hydrogen | 0 | 0 | 0 | 0 | 0.1086 | -1.2 | 518 | 0.92 | 0.72 | 0.2 |  |  |  | 296 | 44.77033 | 1.335434 | 138
0 | CMK-1 | Hydrogen | 0 | 0 | 0 | 0 | 0.1086 | -1.2 | 1788 | 1.06 | 0.53 | 0.53 |  |  |  | 77 | 0.02086251 | 1.016548 | 139
1 |  | Hydrogen | 0 | 0 | 0 | 0 | 0.1086 | -1.2 | 1788 | 1.06 | 0.53 | 0.53 |  |  |  | 77 | 0.04325338 | 1.631206 | 139
2 |  | Hydrogen | 0 | 0 | 0 | 0 | 0.1086 | -1.2 | 1788 | 1.06 | 0.53 | 0.53 |  |  |  | 77 | 0.09591408 | 2.340426 | 139
3 |  | Hydrogen | 0 | 0 | 0 | 0 | 0.1086 | -1.2 | 1788 | 1.06 | 0.53 | 0.53 |  |  |  | 77 | 0.1852216 | 3.191489 | 139
4 |  | Hydrogen | 0 | 0 | 0 | 0 | 0.1086 | -1.2 | 1788 | 1.06 | 0.53 | 0.53 |  |  |  | 77 | 0.2872378 | 3.853428 | 139
5 |  | Hydrogen | 0 | 0 | 0 | 0 | 0.1086 | -1.2 | 1788 | 1.06 | 0.53 | 0.53 |  |  |  | 77 | 0.3844356 | 4.255319 | 139
6 |  | Hydrogen | 0 | 0 | 0 | 0 | 0.1086 | -1.2 | 1788 | 1.06 | 0.53 | 0.53 |  |  |  | 77 | 0.5214535 | 4.728132 | 139
7 |  | Hydrogen | 0 | 0 | 0 | 0 | 0.1086 | -1.2 | 1788 | 1.06 | 0.53 | 0.53 |  |  |  | 77 | 0.6377445 | 5.035461 | 139
8 |  | Hydrogen | 0 | 0 | 0 | 0 | 0.1086 | -1.2 | 1788 | 1.06 | 0.53 | 0.53 |  |  |  | 77 | 0.7667706 | 5.319149 | 139
9 |  | Hydrogen | 0 | 0 | 0 | 0 | 0.1086 | -1.2 | 1788 | 1.06 | 0.53 | 0.53 |  |  |  | 77 | 0.883039 | 5.484634 | 139
10 |  | Hydrogen | 0 | 0 | 0 | 0 | 0.1086 | -1.2 | 1788 | 1.06 | 0.53 | 0.53 |  |  |  | 77 | 0.9769993 | 5.555556 | 139
11 | C850-2 | Hydrogen | 0 | 0 | 0 | 0 | 0.1086 | -1.2 | 1889 | 1.09 | 0.48 | 0.61 |  |  |  | 77 | 0.0114213 | 1.725768 | 140
12 |  | Hydrogen | 0 | 0 | 0 | 0 | 0.1086 | -1.2 | 1889 | 1.09 | 0.48 | 0.61 |  |  |  | 77 | 0.03546476 | 2.718676 | 140
13 |  | Hydrogen | 0 | 0 | 0 | 0 | 0.1086 | -1.2 | 1889 | 1.09 | 0.48 | 0.61 |  |  |  | 77 | 0.09295147 | 3.735225 | 140
14 |  | Hydrogen | 0 | 0 | 0 | 0 | 0.1086 | -1.2 | 1889 | 1.09 | 0.48 | 0.61 |  |  |  | 77 | 0.1679579 | 4.775414 | 140
15 |  | Hydrogen | 0 | 0 | 0 | 0 | 0.1086 | -1.2 | 1889 | 1.09 | 0.48 | 0.61 |  |  |  | 77 | 0.2684119 | 5.626478 | 140
16 |  | Hydrogen | 0 | 0 | 0 | 0 | 0.1086 | -1.2 | 1889 | 1.09 | 0.48 | 0.61 |  |  |  | 77 | 0.3592741 | 6.241135 | 140
17 |  | Hydrogen | 0 | 0 | 0 | 0 | 0.1086 | -1.2 | 1889 | 1.09 | 0.48 | 0.61 |  |  |  | 77 | 0.4517023 | 6.690307 | 140
18 |  | Hydrogen | 0 | 0 | 0 | 0 | 0.1086 | -1.2 | 1889 | 1.09 | 0.48 | 0.61 |  |  |  | 77 | 0.5648198 | 7.068558 | 140
19 |  | Hydrogen | 0 | 0 | 0 | 0 | 0.1086 | -1.2 | 1889 | 1.09 | 0.48 | 0.61 |  |  |  | 77 | 0.6938534 | 7.399527 | 140
20 |  | Hydrogen | 0 | 0 | 0 | 0 | 0.1086 | -1.2 | 1889 | 1.09 | 0.48 | 0.61 |  |  |  | 77 | 0.8085408 | 7.635934 | 140
21 |  | Hydrogen | 0 | 0 | 0 | 0 | 0.1086 | -1.2 | 1889 | 1.09 | 0.48 | 0.61 |  |  |  | 77 | 0.9725949 | 7.895981 | 140
22 | C900-2 | Hydrogen | 0 | 0 | 0 | 0 | 0.1086 | -1.2 | 1986 | 1.16 | 0.5 | 0.66 |  |  |  | 77 | 0.0162699 | 2.174941 | 141
23 |  | Hydrogen | 0 | 0 | 0 | 0 | 0.1086 | -1.2 | 1986 | 1.16 | 0.5 | 0.66 |  |  |  | 77 | 0.05466715 | 3.309693 | 141
24 |  | Hydrogen | 0 | 0 | 0 | 0 | 0.1086 | -1.2 | 1986 | 1.16 | 0.5 | 0.66 |  |  |  | 77 | 0.09140429 | 4.018913 | 141
25 |  | Hydrogen | 0 | 0 | 0 | 0 | 0.1086 | -1.2 | 1986 | 1.16 | 0.5 | 0.66 |  |  |  | 77 | 0.1185496 | 4.491726 | 141
26 |  | Hydrogen | 0 | 0 | 0 | 0 | 0.1086 | -1.2 | 1986 | 1.16 | 0.5 | 0.66 |  |  |  | 77 | 0.1839793 | 5.390071 | 141
27 |  | Hydrogen | 0 | 0 | 0 | 0 | 0.1086 | -1.2 | 1986 | 1.16 | 0.5 | 0.66 |  |  |  | 77 | 0.24936 | 5.981087 | 141
28 |  | Hydrogen | 0 | 0 | 0 | 0 | 0.1086 | -1.2 | 1986 | 1.16 | 0.5 | 0.66 |  |  |  | 77 | 0.3434296 | 6.737589 | 141
29 |  | Hydrogen | 0 | 0 | 0 | 0 | 0.1086 | -1.2 | 1986 | 1.16 | 0.5 | 0.66 |  |  |  | 77 | 0.4294921 | 7.210402 | 141
30 |  | Hydrogen | 0 | 0 | 0 | 0 | 0.1086 | -1.2 | 1986 | 1.16 | 0.5 | 0.66 |  |  |  | 77 | 0.5314745 | 7.659574 | 141
31 |  | Hydrogen | 0 | 0 | 0 | 0 | 0.1086 | -1.2 | 1986 | 1.16 | 0.5 | 0.66 |  |  |  | 77 | 0.6398262 | 8.108747 | 141
32 |  | Hydrogen | 0 | 0 | 0 | 0 | 0.1086 | -1.2 | 1986 | 1.16 | 0.5 | 0.66 |  |  |  | 77 | 0.7593132 | 8.486998 | 141
33 |  | Hydrogen | 0 | 0 | 0 | 0 | 0.1086 | -1.2 | 1986 | 1.16 | 0.5 | 0.66 |  |  |  | 77 | 0.8580732 | 8.699764 | 141
34 |  | Hydrogen | 0 | 0 | 0 | 0 | 0.1086 | -1.2 | 1986 | 1.16 | 0.5 | 0.66 |  |  |  | 77 | 0.9807186 | 8.91253 | 141
35 | C950-2 | Hydrogen | 0 | 0 | 0 | 0 | 0.1086 | -1.2 | 2373 | 1.43 | 0.62 | 0.81 |  |  |  | 77 | 0.01305883 | 2.009456 | 142
36 |  | Hydrogen | 0 | 0 | 0 | 0 | 0.1086 | -1.2 | 2373 | 1.43 | 0.62 | 0.81 |  |  |  | 77 | 0.03550993 | 3.002364 | 142
37 |  | Hydrogen | 0 | 0 | 0 | 0 | 0.1086 | -1.2 | 2373 | 1.43 | 0.62 | 0.81 |  |  |  | 77 | 0.06749635 | 3.877069 | 142
38 |  | Hydrogen | 0 | 0 | 0 | 0 | 0.1086 | -1.2 | 2373 | 1.43 | 0.62 | 0.81 |  |  |  | 77 | 0.1122179 | 4.728132 | 142
39 |  | Hydrogen | 0 | 0 | 0 | 0 | 0.1086 | -1.2 | 2373 | 1.43 | 0.62 | 0.81 |  |  |  | 77 | 0.1808473 | 5.72104 | 142
40 |  | Hydrogen | 0 | 0 | 0 | 0 | 0.1086 | -1.2 | 2373 | 1.43 | 0.62 | 0.81 |  |  |  | 77 | 0.2494391 | 6.477541 | 142
41 |  | Hydrogen | 0 | 0 | 0 | 0 | 0.1086 | -1.2 | 2373 | 1.43 | 0.62 | 0.81 |  |  |  | 77 | 0.3243815 | 7.115839 | 142
42 |  | Hydrogen | 0 | 0 | 0 | 0 | 0.1086 | -1.2 | 2373 | 1.43 | 0.62 | 0.81 |  |  |  | 77 | 0.4168398 | 7.754137 | 142
43 |  | Hydrogen | 0 | 0 | 0 | 0 | 0.1086 | -1.2 | 2373 | 1.43 | 0.62 | 0.81 |  |  |  | 77 | 0.5315987 | 8.439716 | 142
44 |  | Hydrogen | 0 | 0 | 0 | 0 | 0.1086 | -1.2 | 2373 | 1.43 | 0.62 | 0.81 |  |  |  | 77 | 0.662266 | 9.030733 | 142
45 |  | Hydrogen | 0 | 0 | 0 | 0 | 0.1086 | -1.2 | 2373 | 1.43 | 0.62 | 0.81 |  |  |  | 77 | 0.7737875 | 9.385343 | 142
46 |  | Hydrogen | 0 | 0 | 0 | 0 | 0.1086 | -1.2 | 2373 | 1.43 | 0.62 | 0.81 |  |  |  | 77 | 0.8693703 | 9.64539 | 142
47 |  | Hydrogen | 0 | 0 | 0 | 0 | 0.1086 | -1.2 | 2373 | 1.43 | 0.62 | 0.81 |  |  |  | 77 | 0.979273 | 9.834515 | 142
48 | C950-4 | Hydrogen | 0 | 0 | 0 | 0 | 0.1086 | -1.2 | 2741 | 1.73 | 0.79 | 0.94 |  |  |  | 77 | 0.02096774 | 2.25 | 143
49 |  | Hydrogen | 0 | 0 | 0 | 0 | 0.1086 | -1.2 | 2741 | 1.73 | 0.79 | 0.94 |  |  |  | 77 | 0.0516129 | 3.232759 | 143
50 |  | Hydrogen | 0 | 0 | 0 | 0 | 0.1086 | -1.2 | 2741 | 1.73 | 0.79 | 0.94 |  |  |  | 77 | 0.1096774 | 4.706897 | 143
51 |  | Hydrogen | 0 | 0 | 0 | 0 | 0.1086 | -1.2 | 2741 | 1.73 | 0.79 | 0.94 |  |  |  | 77 | 0.1887097 | 6.12931 | 143
52 |  | Hydrogen | 0 | 0 | 0 | 0 | 0.1086 | -1.2 | 2741 | 1.73 | 0.79 | 0.94 |  |  |  | 77 | 0.2822581 | 7.293103 | 143
53 |  | Hydrogen | 0 | 0 | 0 | 0 | 0.1086 | -1.2 | 2741 | 1.73 | 0.79 | 0.94 |  |  |  | 77 | 0.4 | 8.37931 | 143
54 |  | Hydrogen | 0 | 0 | 0 | 0 | 0.1086 | -1.2 | 2741 | 1.73 | 0.79 | 0.94 |  |  |  | 77 | 0.5693548 | 9.413793 | 143
55 |  | Hydrogen | 0 | 0 | 0 | 0 | 0.1086 | -1.2 | 2741 | 1.73 | 0.79 | 0.94 |  |  |  | 77 | 0.7032258 | 10.03448 | 143
56 |  | Hydrogen | 0 | 0 | 0 | 0 | 0.1086 | -1.2 | 2741 | 1.73 | 0.79 | 0.94 |  |  |  | 77 | 0.8322581 | 10.39655 | 143
57 |  | Hydrogen | 0 | 0 | 0 | 0 | 0.1086 | -1.2 | 2741 | 1.73 | 0.79 | 0.94 |  |  |  | 77 | 0.9774194 | 10.78448 | 143
0 | AC1 | Hydrogen | 0 | 0 | 0 | 0 | 0.1086 | -1.2 | 3306 |  |  | 1.2 |  |  |  | 303 | 10.06238 | 0.6088173 | 144
1 |  | Hydrogen | 0 | 0 | 0 | 0 | 0.1086 | -1.2 | 3306 |  |  | 1.2 |  |  |  | 303 | 19.72322 | 1.045887 | 144
2 |  | Hydrogen | 0 | 0 | 0 | 0 | 0.1086 | -1.2 | 3306 |  |  | 1.2 |  |  |  | 303 | 31.15666 | 1.525996 | 144
3 |  | Hydrogen | 0 | 0 | 0 | 0 | 0.1086 | -1.2 | 3306 |  |  | 1.2 |  |  |  | 303 | 50.66908 | 2.278502 | 144
4 |  | Hydrogen | 0 | 0 | 0 | 0 | 0.1086 | -1.2 | 3306 |  |  | 1.2 |  |  |  | 303 | 70.56791 | 2.887917 | 144
5 |  | Hydrogen | 0 | 0 | 0 | 0 | 0.1086 | -1.2 | 3306 |  |  | 1.2 |  |  |  | 303 | 101.6823 | 3.548091 | 144
6 |  | Hydrogen | 0 | 0 | 0 | 0 | 0.1086 | -1.2 | 3306 |  |  | 1.2 |  |  |  | 303 | 10.05006 | 0.3583693 | 144
7 | AC2 | Hydrogen | 0 | 0 | 0 | 0 | 0.1086 | -1.2 | 1060 |  |  | 0.49 |  |  |  | 303 | 19.31323 | 0.7095478 | 145
8 |  | Hydrogen | 0 | 0 | 0 | 0 | 0.1086 | -1.2 | 1060 |  |  | 0.49 |  |  |  | 303 | 31.32981 | 1.046579 | 145
9 |  | Hydrogen | 0 | 0 | 0 | 0 | 0.1086 | -1.2 | 1060 |  |  | 0.49 |  |  |  | 303 | 52.00778 | 1.498617 | 145
10 |  | Hydrogen | 0 | 0 | 0 | 0 | 0.1086 | -1.2 | 1060 |  |  | 0.49 |  |  |  | 303 | 72.68012 | 1.836165 | 145
11 |  | Hydrogen | 0 | 0 | 0 | 0 | 0.1086 | -1.2 | 1060 |  |  | 0.49 |  |  |  | 303 | 101.222 | 2.188493 | 145
12 | ACF | Hydrogen | 0 | 0 | 0 | 0 | 0.1086 | -1.2 | 1984 |  |  | 0.65 |  |  |  | 303 | 10.64691 | 0.494362 | 146
13 |  | Hydrogen | 0 | 0 | 0 | 0 | 0.1086 | -1.2 | 1984 |  |  | 0.65 |  |  |  | 303 | 21.09182 | 0.8742335 | 146
14 |  | Hydrogen | 0 | 0 | 0 | 0 | 0.1086 | -1.2 | 1984 |  |  | 0.65 |  |  |  | 303 | 30.74633 | 1.182501 | 146
15 |  | Hydrogen | 0 | 0 | 0 | 0 | 0.1086 | -1.2 | 1984 |  |  | 0.65 |  |  |  | 303 | 50.44456 | 1.713193 | 146
16 |  | Hydrogen | 0 | 0 | 0 | 0 | 0.1086 | -1.2 | 1984 |  |  | 0.65 |  |  |  | 303 | 72.49853 | 2.143846 | 146
17 |  | Hydrogen | 0 | 0 | 0 | 0 | 0.1086 | -1.2 | 1984 |  |  | 0.65 |  |  |  | 303 | 100.2627 | 2.682174 | 146
0 | CAC1 | Hydrogen | 0 | 0 | 0 | 0 | 0.1086 | -1.2 | 2988 | 1.36 | 0.871 | 0.489 |  |  |  | 77 | 0.03010063 | 2.298257 | 147
1 |  | Hydrogen | 0 | 0 | 0 | 0 | 0.1086 | -1.2 | 2988 | 1.36 | 0.871 | 0.489 |  |  |  | 77 | 0.08801086 | 4.520117 | 147
2 |  | Hydrogen | 0 | 0 | 0 | 0 | 0.1086 | -1.2 | 2988 | 1.36 | 0.871 | 0.489 |  |  |  | 77 | 0.1734663 | 6.50697 | 147
3 |  | Hydrogen | 0 | 0 | 0 | 0 | 0.1086 | -1.2 | 2988 | 1.36 | 0.871 | 0.489 |  |  |  | 77 | 0.3035617 | 8.640802 | 147
4 |  | Hydrogen | 0 | 0 | 0 | 0 | 0.1086 | -1.2 | 2988 | 1.36 | 0.871 | 0.489 |  |  |  | 77 | 0.413214 | 10.00855 | 147
5 |  | Hydrogen | 0 | 0 | 0 | 0 | 0.1086 | -1.2 | 2988 | 1.36 | 0.871 | 0.489 |  |  |  | 77 | 0.5469397 | 11.29567 | 147
6 |  | Hydrogen | 0 | 0 | 0 | 0 | 0.1086 | -1.2 | 2988 | 1.36 | 0.871 | 0.489 |  |  |  | 77 | 0.7013024 | 12.50269 | 147
7 |  | Hydrogen | 0 | 0 | 0 | 0 | 0.1086 | -1.2 | 2988 | 1.36 | 0.871 | 0.489 |  |  |  | 77 | 0.8385704 | 13.32772 | 147
8 |  | Hydrogen | 0 | 0 | 0 | 0 | 0.1086 | -1.2 | 2988 | 1.36 | 0.871 | 0.489 |  |  |  | 77 | 0.9758561 | 14.07583 | 147
9 | CAC0 | Hydrogen | 0 | 0 | 0 | 0 | 0.1086 | -1.2 | 3148 | 1.5 | 0.891 | 0.609 |  |  |  | 77 | 0.06087094 | 2.985831 | 148
10 |  | Hydrogen | 0 | 0 | 0 | 0 | 0.1086 | -1.2 | 3148 | 1.5 | 0.891 | 0.609 |  |  |  | 77 | 0.1291966 | 4.74455 | 148
11 |  | Hydrogen | 0 | 0 | 0 | 0 | 0.1086 | -1.2 | 3148 | 1.5 | 0.891 | 0.609 |  |  |  | 77 | 0.266165 | 6.877324 | 148
12 |  | Hydrogen | 0 | 0 | 0 | 0 | 0.1086 | -1.2 | 3148 | 1.5 | 0.891 | 0.609 |  |  |  | 77 | 0.4272774 | 8.621768 | 148
13 |  | Hydrogen | 0 | 0 | 0 | 0 | 0.1086 | -1.2 | 3148 | 1.5 | 0.891 | 0.609 |  |  |  | 77 | 0.58164 | 9.828789 | 148
14 |  | Hydrogen | 0 | 0 | 0 | 0 | 0.1086 | -1.2 | 3148 | 1.5 | 0.891 | 0.609 |  |  |  | 77 | 0.7463299 | 10.9573 | 148
15 |  | Hydrogen | 0 | 0 | 0 | 0 | 0.1086 | -1.2 | 3148 | 1.5 | 0.891 | 0.609 |  |  |  | 77 | 0.8836685 | 11.47463 | 148
16 |  | Hydrogen | 0 | 0 | 0 | 0 | 0.1086 | -1.2 | 3148 | 1.5 | 0.891 | 0.609 |  |  |  | 77 | 0.9763671 | 11.84499 | 148
17 | CAC3 | Hydrogen | 0 | 0 | 0 | 0 | 0.1086 | -1.2 | 3169 | 1.84 | 0.949 | 0.891 |  |  |  | 77 | 0.01330561 | 0.6085332 | 149
18 |  | Hydrogen | 0 | 0 | 0 | 0 | 0.1086 | -1.2 | 3169 | 1.84 | 0.949 | 0.891 |  |  |  | 77 | 0.04733624 | 2.064836 | 149
19 |  | Hydrogen | 0 | 0 | 0 | 0 | 0.1086 | -1.2 | 3169 | 1.84 | 0.949 | 0.891 |  |  |  | 77 | 0.09513068 | 3.442099 | 149
20 |  | Hydrogen | 0 | 0 | 0 | 0 | 0.1086 | -1.2 | 3169 | 1.84 | 0.949 | 0.891 |  |  |  | 77 | 0.1738364 | 4.891528 | 149
21 |  | Hydrogen | 0 | 0 | 0 | 0 | 0.1086 | -1.2 | 3169 | 1.84 | 0.949 | 0.891 |  |  |  | 77 | 0.3143471 | 6.562219 | 149
22 |  | Hydrogen | 0 | 0 | 0 | 0 | 0.1086 | -1.2 | 3169 | 1.84 | 0.949 | 0.891 |  |  |  | 77 | 0.4241228 | 7.391484 | 149
23 |  | Hydrogen | 0 | 0 | 0 | 0 | 0.1086 | -1.2 | 3169 | 1.84 | 0.949 | 0.891 |  |  |  | 77 | 0.5338985 | 8.22075 | 149
24 |  | Hydrogen | 0 | 0 | 0 | 0 | 0.1086 | -1.2 | 3169 | 1.84 | 0.949 | 0.891 |  |  |  | 77 | 0.6917681 | 9.119539 | 149
25 |  | Hydrogen | 0 | 0 | 0 | 0 | 0.1086 | -1.2 | 3169 | 1.84 | 0.949 | 0.891 |  |  |  | 77 | 0.8496731 | 9.864477 | 149
26 |  | Hydrogen | 0 | 0 | 0 | 0 | 0.1086 | -1.2 | 3169 | 1.84 | 0.949 | 0.891 |  |  |  | 77 | 0.9732654 | 10.38392 | 149
27 | CAC2 | Hydrogen | 0 | 0 | 0 | 0 | 0.1086 | -1.2 | 2615 | 1.6 | 0.756 | 0.844 |  |  |  | 77 | 0.03711471 | 1.681793 | 150
28 |  | Hydrogen | 0 | 0 | 0 | 0 | 0.1086 | -1.2 | 2615 | 1.6 | 0.756 | 0.844 |  |  |  | 77 | 0.08492678 | 2.98213 | 150
29 |  | Hydrogen | 0 | 0 | 0 | 0 | 0.1086 | -1.2 | 2615 | 1.6 | 0.756 | 0.844 |  |  |  | 77 | 0.177414 | 4.275593 | 150
30 |  | Hydrogen | 0 | 0 | 0 | 0 | 0.1086 | -1.2 | 2615 | 1.6 | 0.756 | 0.844 |  |  |  | 77 | 0.2630809 | 5.339337 | 150
31 |  | Hydrogen | 0 | 0 | 0 | 0 | 0.1086 | -1.2 | 2615 | 1.6 | 0.756 | 0.844 |  |  |  | 77 | 0.3796768 | 6.398322 | 150
32 |  | Hydrogen | 0 | 0 | 0 | 0 | 0.1086 | -1.2 | 2615 | 1.6 | 0.756 | 0.844 |  |  |  | 77 | 0.5272192 | 7.375623 | 150
33 |  | Hydrogen | 0 | 0 | 0 | 0 | 0.1086 | -1.2 | 2615 | 1.6 | 0.756 | 0.844 |  |  |  | 77 | 0.6302099 | 7.821317 | 150
34 |  | Hydrogen | 0 | 0 | 0 | 0 | 0.1086 | -1.2 | 2615 | 1.6 | 0.756 | 0.844 |  |  |  | 77 | 0.784643 | 8.720635 | 150
35 |  | Hydrogen | 0 | 0 | 0 | 0 | 0.1086 | -1.2 | 2615 | 1.6 | 0.756 | 0.844 |  |  |  | 77 | 0.8842324 | 9.013006 | 150
36 |  | Hydrogen | 0 | 0 | 0 | 0 | 0.1086 | -1.2 | 2615 | 1.6 | 0.756 | 0.844 |  |  |  | 77 | 0.9769663 | 9.229508 | 150
37 | CAC6 | Hydrogen | 0 | 0 | 0 | 0 | 0.1086 | -1.2 | 3059 | 1.57 | 0.983 | 0.587 |  |  |  | 77 | 0.009074218 | 1.683673 | 151
38 |  | Hydrogen | 0 | 0 | 0 | 0 | 0.1086 | -1.2 | 3059 | 1.57 | 0.983 | 0.587 |  |  |  | 77 | 0.05642257 | 4.056122 | 151
39 |  | Hydrogen | 0 | 0 | 0 | 0 | 0.1086 | -1.2 | 3059 | 1.57 | 0.983 | 0.587 |  |  |  | 77 | 0.09042441 | 5.357143 | 151
40 |  | Hydrogen | 0 | 0 | 0 | 0 | 0.1086 | -1.2 | 3059 | 1.57 | 0.983 | 0.587 |  |  |  | 77 | 0.1761175 | 7.117347 | 151
41 |  | Hydrogen | 0 | 0 | 0 | 0 | 0.1086 | -1.2 | 3059 | 1.57 | 0.983 | 0.587 |  |  |  | 77 | 0.2516418 | 8.418367 | 151
42 |  | Hydrogen | 0 | 0 | 0 | 0 | 0.1086 | -1.2 | 3059 | 1.57 | 0.983 | 0.587 |  |  |  | 77 | 0.3411129 | 9.489796 | 151
43 |  | Hydrogen | 0 | 0 | 0 | 0 | 0.1086 | -1.2 | 3059 | 1.57 | 0.983 | 0.587 |  |  |  | 77 | 0.4857708 | 10.94388 | 151
44 |  | Hydrogen | 0 | 0 | 0 | 0 | 0.1086 | -1.2 | 3059 | 1.57 | 0.983 | 0.587 |  |  |  | 77 | 0.6236848 | 12.01531 | 151
45 |  | Hydrogen | 0 | 0 | 0 | 0 | 0.1086 | -1.2 | 3059 | 1.57 | 0.983 | 0.587 |  |  |  | 77 | 0.7582445 | 12.85714 | 151
46 |  | Hydrogen | 0 | 0 | 0 | 0 | 0.1086 | -1.2 | 3059 | 1.57 | 0.983 | 0.587 |  |  |  | 77 | 0.8720429 | 13.69898 | 151
47 |  | Hydrogen | 0 | 0 | 0 | 0 | 0.1086 | -1.2 | 3059 | 1.57 | 0.983 | 0.587 |  |  |  | 77 | 0.965292 | 14.08163 | 151
48 | CAC7 | Hydrogen | 0 | 0 | 0 | 0 | 0.1086 | -1.2 | 3530 | 1.95 | 0.953 | 0.997 |  |  |  | 77 | 0.01288751 | 0.9183673 | 152
49 |  | Hydrogen | 0 | 0 | 0 | 0 | 0.1086 | -1.2 | 3530 | 1.95 | 0.953 | 0.997 |  |  |  | 77 | 0.05345668 | 2.984694 | 152
50 |  | Hydrogen | 0 | 0 | 0 | 0 | 0.1086 | -1.2 | 3530 | 1.95 | 0.953 | 0.997 |  |  |  | 77 | 0.1251677 | 5.05102 | 152
51 |  | Hydrogen | 0 | 0 | 0 | 0 | 0.1086 | -1.2 | 3530 | 1.95 | 0.953 | 0.997 |  |  |  | 77 | 0.2040816 | 6.505102 | 152
52 |  | Hydrogen | 0 | 0 | 0 | 0 | 0.1086 | -1.2 | 3530 | 1.95 | 0.953 | 0.997 |  |  |  | 77 | 0.2968717 | 7.882653 | 152
53 |  | Hydrogen | 0 | 0 | 0 | 0 | 0.1086 | -1.2 | 3530 | 1.95 | 0.953 | 0.997 |  |  |  | 77 | 0.410423 | 9.260204 | 152
54 |  | Hydrogen | 0 | 0 | 0 | 0 | 0.1086 | -1.2 | 3530 | 1.95 | 0.953 | 0.997 |  |  |  | 77 | 0.5379211 | 10.40816 | 152
55 |  | Hydrogen | 0 | 0 | 0 | 0 | 0.1086 | -1.2 | 3530 | 1.95 | 0.953 | 0.997 |  |  |  | 77 | 0.6861097 | 11.70918 | 152
56 |  | Hydrogen | 0 | 0 | 0 | 0 | 0.1086 | -1.2 | 3530 | 1.95 | 0.953 | 0.997 |  |  |  | 77 | 0.8310501 | 12.55102 | 152
57 |  | Hydrogen | 0 | 0 | 0 | 0 | 0.1086 | -1.2 | 3530 | 1.95 | 0.953 | 0.997 |  |  |  | 77 | 0.9484147 | 13.16327 | 152
58 | CAC5 | Hydrogen | 0 | 0 | 0 | 0 | 0.1086 | -1.2 | 3146 | 1.75 | 0.911 | 0.839 |  |  |  | 77 | 0.02980016 | 1.760204 | 153
59 |  | Hydrogen | 0 | 0 | 0 | 0 | 0.1086 | -1.2 | 3146 | 1.75 | 0.911 | 0.839 |  |  |  | 77 | 0.0843867 | 3.443878 | 153
60 |  | Hydrogen | 0 | 0 | 0 | 0 | 0.1086 | -1.2 | 3146 | 1.75 | 0.911 | 0.839 |  |  |  | 77 | 0.1735753 | 5.127551 | 153
61 |  | Hydrogen | 0 | 0 | 0 | 0 | 0.1086 | -1.2 | 3146 | 1.75 | 0.911 | 0.839 |  |  |  | 77 | 0.2835958 | 6.658163 | 153
62 |  | Hydrogen | 0 | 0 | 0 | 0 | 0.1086 | -1.2 | 3146 | 1.75 | 0.911 | 0.839 |  |  |  | 77 | 0.4110585 | 7.882653 | 153
63 |  | Hydrogen | 0 | 0 | 0 | 0 | 0.1086 | -1.2 | 3146 | 1.75 | 0.911 | 0.839 |  |  |  | 77 | 0.5558576 | 9.030612 | 153
64 |  | Hydrogen | 0 | 0 | 0 | 0 | 0.1086 | -1.2 | 3146 | 1.75 | 0.911 | 0.839 |  |  |  | 77 | 0.6870278 | 9.719388 | 153
65 |  | Hydrogen | 0 | 0 | 0 | 0 | 0.1086 | -1.2 | 3146 | 1.75 | 0.911 | 0.839 |  |  |  | 77 | 0.8285432 | 10.48469 | 153
66 |  | Hydrogen | 0 | 0 | 0 | 0 | 0.1086 | -1.2 | 3146 | 1.75 | 0.911 | 0.839 |  |  |  | 77 | 0.9666337 | 11.17347 | 153
0 | AC1 | Hydrogen | 0 | 0 | 0 | 0 | 0.1086 | -1.2 | 1023 | 1.7 | 0.65 | 1.05 |  |  |  | 303 | 1.490927 | 16.89069 | 154
1 |  | Hydrogen | 0 | 0 | 0 | 0 | 0.1086 | -1.2 | 1023 | 1.7 | 0.65 | 1.05 |  |  |  | 303 | 2.901815 | 20.42186 | 154
2 |  | Hydrogen | 0 | 0 | 0 | 0 | 0.1086 | -1.2 | 1023 | 1.7 | 0.65 | 1.05 |  |  |  | 303 | 4.058702 | 22.62847 | 154
3 |  | Hydrogen | 0 | 0 | 0 | 0 | 0.1086 | -1.2 | 1023 | 1.7 | 0.65 | 1.05 |  |  |  | 303 | 6.37901 | 25.27511 | 154
4 |  | Hydrogen | 0 | 0 | 0 | 0 | 0.1086 | -1.2 | 1023 | 1.7 | 0.65 | 1.05 |  |  |  | 303 | 13.09819 | 28.57814 | 154
5 |  | Hydrogen | 0 | 0 | 0 | 0 | 0.1086 | -1.2 | 1023 | 1.7 | 0.65 | 1.05 |  |  |  | 303 | 26.67783 | 31.98211 | 154
6 |  | Hydrogen | 0 | 0 | 0 | 0 | 0.1086 | -1.2 | 1023 | 1.7 | 0.65 | 1.05 |  |  |  | 303 | 39.10099 | 33.06906 | 154
7 |  | Hydrogen | 0 | 0 | 0 | 0 | 0.1086 | -1.2 | 1023 | 1.7 | 0.65 | 1.05 |  |  |  | 303 | 51.91618 | 33.16179 | 154
8 |  | Hydrogen | 0 | 0 | 0 | 0 | 0.1086 | -1.2 | 1023 | 1.7 | 0.65 | 1.05 |  |  |  | 303 | 68.48585 | 33.13892 | 154
9 |  | Hydrogen | 0 | 0 | 0 | 0 | 0.1086 | -1.2 | 1023 | 1.7 | 0.65 | 1.05 |  |  |  | 303 | 78.71285 | 33.01439 | 154
0 | KUA1 | Hydrogen | 0 | 0 | 0 | 0 | 0.1086 | -1.2 | 1058 |  |  | 0.51 |  |  |  | 293 | 48.10127 | 2.530271 | 155
1 |  | Hydrogen | 0 | 0 | 0 | 0 | 0.1086 | -1.2 | 1058 |  |  | 0.51 |  |  |  | 293 | 98.73418 | 4.258873 | 155
2 |  | Hydrogen | 0 | 0 | 0 | 0 | 0.1086 | -1.2 | 1058 |  |  | 0.51 |  |  |  | 293 | 194.9367 | 6.338205 | 155
3 |  | Hydrogen | 0 | 0 | 0 | 0 | 0.1086 | -1.2 | 1058 |  |  | 0.51 |  |  |  | 293 | 302.5316 | 7.916493 | 155
4 |  | Hydrogen | 0 | 0 | 0 | 0 | 0.1086 | -1.2 | 1058 |  |  | 0.51 |  |  |  | 293 | 407.5949 | 9.169102 | 155
5 |  | Hydrogen | 0 | 0 | 0 | 0 | 0.1086 | -1.2 | 1058 |  |  | 0.51 |  |  |  | 293 | 498.7342 | 9.970772 | 155
6 |  | Hydrogen | 0 | 0 | 0 | 0 | 0.1086 | -1.2 | 1058 |  |  | 0.51 |  |  |  | 293 | 597.4684 | 10.8476 | 155
7 |  | Hydrogen | 0 | 0 | 0 | 0 | 0.1086 | -1.2 | 1058 |  |  | 0.51 |  |  |  | 293 | 694.9367 | 11.54906 | 155
8 | ACFC50 | Hydrogen | 0 | 0 | 0 | 0 | 0.1086 | -1.2 | 1738 |  |  | 0.78 |  |  |  | 293 | 50.63291 | 2.254697 | 156
9 |  | Hydrogen | 0 | 0 | 0 | 0 | 0.1086 | -1.2 | 1738 |  |  | 0.78 |  |  |  | 293 | 105.0633 | 3.983299 | 156
10 |  | Hydrogen | 0 | 0 | 0 | 0 | 0.1086 | -1.2 | 1738 |  |  | 0.78 |  |  |  | 293 | 197.4684 | 6.137787 | 156
11 |  | Hydrogen | 0 | 0 | 0 | 0 | 0.1086 | -1.2 | 1738 |  |  | 0.78 |  |  |  | 293 | 300 | 7.340292 | 156
12 |  | Hydrogen | 0 | 0 | 0 | 0 | 0.1086 | -1.2 | 1738 |  |  | 0.78 |  |  |  | 293 | 397.4684 | 8.267223 | 156
13 |  | Hydrogen | 0 | 0 | 0 | 0 | 0.1086 | -1.2 | 1738 |  |  | 0.78 |  |  |  | 293 | 507.5949 | 9.118998 | 156
14 |  | Hydrogen | 0 | 0 | 0 | 0 | 0.1086 | -1.2 | 1738 |  |  | 0.78 |  |  |  | 293 | 598.7342 | 9.745303 | 156
15 |  | Hydrogen | 0 | 0 | 0 | 0 | 0.1086 | -1.2 | 1738 |  |  | 0.78 |  |  |  | 293 | 694.9367 | 10.79749 | 156
16 | AX21 | Hydrogen | 0 | 0 | 0 | 0 | 0.1086 | -1.2 | 2575 |  |  | 0.86 |  |  |  | 293 | 98.73418 | 3.832985 | 157
17 |  | Hydrogen | 0 | 0 | 0 | 0 | 0.1086 | -1.2 | 2575 |  |  | 0.86 |  |  |  | 293 | 196.2025 | 5.762004 | 157
18 |  | Hydrogen | 0 | 0 | 0 | 0 | 0.1086 | -1.2 | 2575 |  |  | 0.86 |  |  |  | 293 | 296.2025 | 6.864301 | 157
19 |  | Hydrogen | 0 | 0 | 0 | 0 | 0.1086 | -1.2 | 2575 |  |  | 0.86 |  |  |  | 293 | 401.2658 | 7.465553 | 157
20 |  | Hydrogen | 0 | 0 | 0 | 0 | 0.1086 | -1.2 | 2575 |  |  | 0.86 |  |  |  | 293 | 497.4684 | 7.590814 | 157
21 |  | Hydrogen | 0 | 0 | 0 | 0 | 0.1086 | -1.2 | 2575 |  |  | 0.86 |  |  |  | 293 | 601.2658 | 7.841336 | 157
22 |  | Hydrogen | 0 | 0 | 0 | 0 | 0.1086 | -1.2 | 2575 |  |  | 0.86 |  |  |  | 293 | 700 | 7.891441 | 157
23 | COMM FABRIC | Hydrogen | 0 | 0 | 0 | 0 | 0.1086 | -1.2 | 1407 |  |  | 0.65 |  |  |  | 293 | 49.36709 | 1.979123 | 158
24 |  | Hydrogen | 0 | 0 | 0 | 0 | 0.1086 | -1.2 | 1407 |  |  | 0.65 |  |  |  | 293 | 105.0633 | 3.331942 | 158
25 |  | Hydrogen | 0 | 0 | 0 | 0 | 0.1086 | -1.2 | 1407 |  |  | 0.65 |  |  |  | 293 | 198.7342 | 4.509395 | 158
26 |  | Hydrogen | 0 | 0 | 0 | 0 | 0.1086 | -1.2 | 1407 |  |  | 0.65 |  |  |  | 293 | 301.2658 | 5.185804 | 158
27 |  | Hydrogen | 0 | 0 | 0 | 0 | 0.1086 | -1.2 | 1407 |  |  | 0.65 |  |  |  | 293 | 402.5316 | 5.686848 | 158
28 |  | Hydrogen | 0 | 0 | 0 | 0 | 0.1086 | -1.2 | 1407 |  |  | 0.65 |  |  |  | 293 | 497.4684 | 5.93737 | 158
29 |  | Hydrogen | 0 | 0 | 0 | 0 | 0.1086 | -1.2 | 1407 |  |  | 0.65 |  |  |  | 293 | 597.4684 | 6.06263 | 158
30 |  | Hydrogen | 0 | 0 | 0 | 0 | 0.1086 | -1.2 | 1407 |  |  | 0.65 |  |  |  | 293 | 700 | 6.087683 | 158
31 | AC35 | Hydrogen | 0 | 0 | 0 | 0 | 0.1086 | -1.2 | 1204 |  |  | 0.54 |  |  |  | 293 | 49.36709 | 1.578288 | 159
32 |  | Hydrogen | 0 | 0 | 0 | 0 | 0.1086 | -1.2 | 1204 |  |  | 0.54 |  |  |  | 293 | 105.0633 | 2.555324 | 159
33 |  | Hydrogen | 0 | 0 | 0 | 0 | 0.1086 | -1.2 | 1204 |  |  | 0.54 |  |  |  | 293 | 296.2025 | 4.534447 | 159
34 |  | Hydrogen | 0 | 0 | 0 | 0 | 0.1086 | -1.2 | 1204 |  |  | 0.54 |  |  |  | 293 | 401.2658 | 5.160752 | 159
35 |  | Hydrogen | 0 | 0 | 0 | 0 | 0.1086 | -1.2 | 1204 |  |  | 0.54 |  |  |  | 293 | 510.1266 | 5.286013 | 159
36 |  | Hydrogen | 0 | 0 | 0 | 0 | 0.1086 | -1.2 | 1204 |  |  | 0.54 |  |  |  | 293 | 589.8734 | 5.286013 | 159
37 |  | Hydrogen | 0 | 0 | 0 | 0 | 0.1086 | -1.2 | 1204 |  |  | 0.54 |  |  |  | 293 | 698.7342 | 5.336117 | 159
38 | ACFC26 | Hydrogen | 0 | 0 | 0 | 0 | 0.1086 | -1.2 | 1079 |  |  | 0.39 |  |  |  | 293 | 48.10127 | 1.277662 | 160
39 |  | Hydrogen | 0 | 0 | 0 | 0 | 0.1086 | -1.2 | 1079 |  |  | 0.39 |  |  |  | 293 | 103.7975 | 2.204593 | 160
40 |  | Hydrogen | 0 | 0 | 0 | 0 | 0.1086 | -1.2 | 1079 |  |  | 0.39 |  |  |  | 293 | 202.5316 | 2.981211 | 160
41 |  | Hydrogen | 0 | 0 | 0 | 0 | 0.1086 | -1.2 | 1079 |  |  | 0.39 |  |  |  | 293 | 308.8608 | 3.407098 | 160
42 |  | Hydrogen | 0 | 0 | 0 | 0 | 0.1086 | -1.2 | 1079 |  |  | 0.39 |  |  |  | 293 | 397.4684 | 3.507307 | 160
43 |  | Hydrogen | 0 | 0 | 0 | 0 | 0.1086 | -1.2 | 1079 |  |  | 0.39 |  |  |  | 293 | 498.7342 | 3.632568 | 160
44 |  | Hydrogen | 0 | 0 | 0 | 0 | 0.1086 | -1.2 | 1079 |  |  | 0.39 |  |  |  | 293 | 598.7342 | 3.958246 | 160
45 |  | Hydrogen | 0 | 0 | 0 | 0 | 0.1086 | -1.2 | 1079 |  |  | 0.39 |  |  |  | 293 | 698.7342 | 4.23382 | 160
0 | N-C-2 | Hydrogen | 0 | 0 | 0 | 0 | 0.1086 | -1.2 | 1995 | 0.87 | 0.49 | 0.38 |  |  |  | 77 | 0.03108418 | 2.829143 | 161
1 |  | Hydrogen | 0 | 0 | 0 | 0 | 0.1086 | -1.2 | 1995 | 0.87 | 0.49 | 0.38 |  |  |  | 77 | 0.06605389 | 3.849222 | 161
2 |  | Hydrogen | 0 | 0 | 0 | 0 | 0.1086 | -1.2 | 1995 | 0.87 | 0.49 | 0.38 |  |  |  | 77 | 0.130165 | 5.124807 | 161
3 |  | Hydrogen | 0 | 0 | 0 | 0 | 0.1086 | -1.2 | 1995 | 0.87 | 0.49 | 0.38 |  |  |  | 77 | 0.1962189 | 5.967261 | 161
4 |  | Hydrogen | 0 | 0 | 0 | 0 | 0.1086 | -1.2 | 1995 | 0.87 | 0.49 | 0.38 |  |  |  | 77 | 0.2836432 | 6.835707 | 161
5 |  | Hydrogen | 0 | 0 | 0 | 0 | 0.1086 | -1.2 | 1995 | 0.87 | 0.49 | 0.38 |  |  |  | 77 | 0.3710674 | 7.551266 | 161
6 |  | Hydrogen | 0 | 0 | 0 | 0 | 0.1086 | -1.2 | 1995 | 0.87 | 0.49 | 0.38 |  |  |  | 77 | 0.4856903 | 8.216512 | 161
7 |  | Hydrogen | 0 | 0 | 0 | 0 | 0.1086 | -1.2 | 1995 | 0.87 | 0.49 | 0.38 |  |  |  | 77 | 0.5983705 | 8.83075 | 161
8 |  | Hydrogen | 0 | 0 | 0 | 0 | 0.1086 | -1.2 | 1995 | 0.87 | 0.49 | 0.38 |  |  |  | 77 | 0.7382493 | 9.394676 | 161
9 |  | Hydrogen | 0 | 0 | 0 | 0 | 0.1086 | -1.2 | 1995 | 0.87 | 0.49 | 0.38 |  |  |  | 77 | 0.8567578 | 9.881647 | 161
10 |  | Hydrogen | 0 | 0 | 0 | 0 | 0.1086 | -1.2 | 1995 | 0.87 | 0.49 | 0.38 |  |  |  | 77 | 0.9597241 | 10.24084 | 161
11 |  | Hydrogen | 0 | 0 | 0 | 0 | 0.1086 | -1.2 | 1995 | 0.87 | 0.49 | 0.38 |  |  |  | 77 | 1.13263 | 10.83104 | 161
12 | N-C-3 | Hydrogen | 0 | 0 | 0 | 0 | 0.1086 | -1.2 | 1900 | 0.8 | 0.44 | 0.36 |  |  |  | 77 | 0.01748485 | 1.784094 | 162
13 |  | Hydrogen | 0 | 0 | 0 | 0 | 0.1086 | -1.2 | 1900 | 0.8 | 0.44 | 0.36 |  |  |  | 77 | 0.03885523 | 2.676442 | 162
14 |  | Hydrogen | 0 | 0 | 0 | 0 | 0.1086 | -1.2 | 1900 | 0.8 | 0.44 | 0.36 |  |  |  | 77 | 0.07771046 | 3.543727 | 162
15 |  | Hydrogen | 0 | 0 | 0 | 0 | 0.1086 | -1.2 | 1900 | 0.8 | 0.44 | 0.36 |  |  |  | 77 | 0.1321078 | 4.462346 | 162
16 |  | Hydrogen | 0 | 0 | 0 | 0 | 0.1086 | -1.2 | 1900 | 0.8 | 0.44 | 0.36 |  |  |  | 77 | 0.2001044 | 5.279365 | 162
17 |  | Hydrogen | 0 | 0 | 0 | 0 | 0.1086 | -1.2 | 1900 | 0.8 | 0.44 | 0.36 |  |  |  | 77 | 0.293357 | 6.147949 | 162
18 |  | Hydrogen | 0 | 0 | 0 | 0 | 0.1086 | -1.2 | 1900 | 0.8 | 0.44 | 0.36 |  |  |  | 77 | 0.4002088 | 6.940416 | 162
19 |  | Hydrogen | 0 | 0 | 0 | 0 | 0.1086 | -1.2 | 1900 | 0.8 | 0.44 | 0.36 |  |  |  | 77 | 0.5012324 | 7.503413 | 162
20 |  | Hydrogen | 0 | 0 | 0 | 0 | 0.1086 | -1.2 | 1900 | 0.8 | 0.44 | 0.36 |  |  |  | 77 | 0.6333402 | 8.118115 | 162
21 |  | Hydrogen | 0 | 0 | 0 | 0 | 0.1086 | -1.2 | 1900 | 0.8 | 0.44 | 0.36 |  |  |  | 77 | 0.7673907 | 8.65642 | 162
22 |  | Hydrogen | 0 | 0 | 0 | 0 | 0.1086 | -1.2 | 1900 | 0.8 | 0.44 | 0.36 |  |  |  | 77 | 0.8820137 | 9.015894 | 162
23 |  | Hydrogen | 0 | 0 | 0 | 0 | 0.1086 | -1.2 | 1900 | 0.8 | 0.44 | 0.36 |  |  |  | 77 | 1.000522 | 9.37546 | 162
24 |  | Hydrogen | 0 | 0 | 0 | 0 | 0.1086 | -1.2 | 1900 | 0.8 | 0.44 | 0.36 |  |  |  | 77 | 1.126802 | 9.658769 | 162
25 | N-C-4 | Hydrogen | 0 | 0 | 0 | 0 | 0.1086 | -1.2 | 1329 | 0.69 | 0.4 | 0.29 |  |  |  | 77 | 0.01359933 | 1.019568 | 163
26 |  | Hydrogen | 0 | 0 | 0 | 0 | 0.1086 | -1.2 | 1329 | 0.69 | 0.4 | 0.29 |  |  |  | 77 | 0.03302694 | 1.631578 | 163
27 |  | Hydrogen | 0 | 0 | 0 | 0 | 0.1086 | -1.2 | 1329 | 0.69 | 0.4 | 0.29 |  |  |  | 77 | 0.09713807 | 2.499467 | 163
28 |  | Hydrogen | 0 | 0 | 0 | 0 | 0.1086 | -1.2 | 1329 | 0.69 | 0.4 | 0.29 |  |  |  | 77 | 0.1826196 | 3.291423 | 163
29 |  | Hydrogen | 0 | 0 | 0 | 0 | 0.1086 | -1.2 | 1329 | 0.69 | 0.4 | 0.29 |  |  |  | 77 | 0.293357 | 4.03302 | 163
30 |  | Hydrogen | 0 | 0 | 0 | 0 | 0.1086 | -1.2 | 1329 | 0.69 | 0.4 | 0.29 |  |  |  | 77 | 0.4429496 | 4.699102 | 163
31 |  | Hydrogen | 0 | 0 | 0 | 0 | 0.1086 | -1.2 | 1329 | 0.69 | 0.4 | 0.29 |  |  |  | 77 | 0.5750574 | 5.186398 | 163
32 |  | Hydrogen | 0 | 0 | 0 | 0 | 0.1086 | -1.2 | 1329 | 0.69 | 0.4 | 0.29 |  |  |  | 77 | 0.7363066 | 5.674391 | 163
33 |  | Hydrogen | 0 | 0 | 0 | 0 | 0.1086 | -1.2 | 1329 | 0.69 | 0.4 | 0.29 |  |  |  | 77 | 0.8742426 | 6.059903 | 163
34 |  | Hydrogen | 0 | 0 | 0 | 0 | 0.1086 | -1.2 | 1329 | 0.69 | 0.4 | 0.29 |  |  |  | 77 | 1.012179 | 6.34349 | 163
35 |  | Hydrogen | 0 | 0 | 0 | 0 | 0.1086 | -1.2 | 1329 | 0.69 | 0.4 | 0.29 |  |  |  | 77 | 1.126802 | 6.575558 | 163
36 | B-C-3 | Hydrogen | 0 | 0 | 0 | 0 | 0.1086 | -1.2 | 1497 | 1.03 | 0.73 | 0.3 |  |  |  | 77 | 0.0349697 | 1.886436 | 164
37 |  | Hydrogen | 0 | 0 | 0 | 0 | 0.1086 | -1.2 | 1497 | 1.03 | 0.73 | 0.3 |  |  |  | 77 | 0.06216836 | 2.498631 | 164
38 |  | Hydrogen | 0 | 0 | 0 | 0 | 0.1086 | -1.2 | 1497 | 1.03 | 0.73 | 0.3 |  |  |  | 77 | 0.1398788 | 3.468769 | 164
39 |  | Hydrogen | 0 | 0 | 0 | 0 | 0.1086 | -1.2 | 1497 | 1.03 | 0.73 | 0.3 |  |  |  | 77 | 0.2273031 | 4.107885 | 164
40 |  | Hydrogen | 0 | 0 | 0 | 0 | 0.1086 | -1.2 | 1497 | 1.03 | 0.73 | 0.3 |  |  |  | 77 | 0.3147273 | 4.594114 | 164
41 |  | Hydrogen | 0 | 0 | 0 | 0 | 0.1086 | -1.2 | 1497 | 1.03 | 0.73 | 0.3 |  |  |  | 77 | 0.4390641 | 5.157668 | 164
42 |  | Hydrogen | 0 | 0 | 0 | 0 | 0.1086 | -1.2 | 1497 | 1.03 | 0.73 | 0.3 |  |  |  | 77 | 0.5517442 | 5.542576 | 164
43 |  | Hydrogen | 0 | 0 | 0 | 0 | 0.1086 | -1.2 | 1497 | 1.03 | 0.73 | 0.3 |  |  |  | 77 | 0.6799665 | 5.927856 | 164
44 |  | Hydrogen | 0 | 0 | 0 | 0 | 0.1086 | -1.2 | 1497 | 1.03 | 0.73 | 0.3 |  |  |  | 77 | 0.8256736 | 6.262591 | 164
45 |  | Hydrogen | 0 | 0 | 0 | 0 | 0.1086 | -1.2 | 1497 | 1.03 | 0.73 | 0.3 |  |  |  | 77 | 0.9480676 | 6.62225 | 164
46 |  | Hydrogen | 0 | 0 | 0 | 0 | 0.1086 | -1.2 | 1497 | 1.03 | 0.73 | 0.3 |  |  |  | 77 | 1.051034 | 6.777597 | 164
47 |  | Hydrogen | 0 | 0 | 0 | 0 | 0.1086 | -1.2 | 1497 | 1.03 | 0.73 | 0.3 |  |  |  | 77 | 1.128744 | 6.93234 | 164
48 | F-C-1 | Hydrogen | 0 | 0 | 0 | 0 | 0.1086 | -1.2 | 1219 | 4.01 | 3.939 | 0.071 |  |  |  | 77 | 0.03108418 | 1.300278 | 165
49 |  | Hydrogen | 0 | 0 | 0 | 0 | 0.1086 | -1.2 | 1219 | 4.01 | 3.939 | 0.071 |  |  |  | 77 | 0.06993941 | 1.86179 | 165
50 |  | Hydrogen | 0 | 0 | 0 | 0 | 0.1086 | -1.2 | 1219 | 4.01 | 3.939 | 0.071 |  |  |  | 77 | 0.1340505 | 2.602273 | 165
51 |  | Hydrogen | 0 | 0 | 0 | 0 | 0.1086 | -1.2 | 1219 | 4.01 | 3.939 | 0.071 |  |  |  | 77 | 0.1981617 | 3.138907 | 165
52 |  | Hydrogen | 0 | 0 | 0 | 0 | 0.1086 | -1.2 | 1219 | 4.01 | 3.939 | 0.071 |  |  |  | 77 | 0.2991853 | 3.752867 | 165
53 |  | Hydrogen | 0 | 0 | 0 | 0 | 0.1086 | -1.2 | 1219 | 4.01 | 3.939 | 0.071 |  |  |  | 77 | 0.4293503 | 4.367523 | 165
54 |  | Hydrogen | 0 | 0 | 0 | 0 | 0.1086 | -1.2 | 1219 | 4.01 | 3.939 | 0.071 |  |  |  | 77 | 0.6236264 | 5.136596 | 165
55 |  | Hydrogen | 0 | 0 | 0 | 0 | 0.1086 | -1.2 | 1219 | 4.01 | 3.939 | 0.071 |  |  |  | 77 | 0.7615625 | 5.598551 | 165
56 |  | Hydrogen | 0 | 0 | 0 | 0 | 0.1086 | -1.2 | 1219 | 4.01 | 3.939 | 0.071 |  |  |  | 77 | 0.9674952 | 6.265979 | 165
57 |  | Hydrogen | 0 | 0 | 0 | 0 | 0.1086 | -1.2 | 1219 | 4.01 | 3.939 | 0.071 |  |  |  | 77 | 1.068519 | 6.625128 | 165
58 |  | Hydrogen | 0 | 0 | 0 | 0 | 0.1086 | -1.2 | 1219 | 4.01 | 3.939 | 0.071 |  |  |  | 77 | 1.130687 | 6.703056 | 165
59 | F-C-4 | Hydrogen | 0 | 0 | 0 | 0 | 0.1086 | -1.2 | 1084 | 2.35 | 2.25 | 0.1 |  |  |  | 77 | 0.007771046 | 1.248759 | 166
60 |  | Hydrogen | 0 | 0 | 0 | 0 | 0.1086 | -1.2 | 1084 | 2.35 | 2.25 | 0.1 |  |  |  | 77 | 0.07188217 | 2.244053 | 166
61 |  | Hydrogen | 0 | 0 | 0 | 0 | 0.1086 | -1.2 | 1084 | 2.35 | 2.25 | 0.1 |  |  |  | 77 | 0.1010236 | 2.728889 | 166
62 |  | Hydrogen | 0 | 0 | 0 | 0 | 0.1086 | -1.2 | 1084 | 2.35 | 2.25 | 0.1 |  |  |  | 77 | 0.1612492 | 3.23995 | 166
63 |  | Hydrogen | 0 | 0 | 0 | 0 | 0.1086 | -1.2 | 1084 | 2.35 | 2.25 | 0.1 |  |  |  | 77 | 0.2739294 | 3.879669 | 166
64 |  | Hydrogen | 0 | 0 | 0 | 0 | 0.1086 | -1.2 | 1084 | 2.35 | 2.25 | 0.1 |  |  |  | 77 | 0.3730102 | 4.289733 | 166
65 |  | Hydrogen | 0 | 0 | 0 | 0 | 0.1086 | -1.2 | 1084 | 2.35 | 2.25 | 0.1 |  |  |  | 77 | 0.5070607 | 4.700633 | 166
66 |  | Hydrogen | 0 | 0 | 0 | 0 | 0.1086 | -1.2 | 1084 | 2.35 | 2.25 | 0.1 |  |  |  | 77 | 0.6585961 | 5.188394 | 166
67 |  | Hydrogen | 0 | 0 | 0 | 0 | 0.1086 | -1.2 | 1084 | 2.35 | 2.25 | 0.1 |  |  |  | 77 | 0.7790473 | 5.522526 | 166
68 |  | Hydrogen | 0 | 0 | 0 | 0 | 0.1086 | -1.2 | 1084 | 2.35 | 2.25 | 0.1 |  |  |  | 77 | 0.8975558 | 5.805649 | 166
69 |  | Hydrogen | 0 | 0 | 0 | 0 | 0.1086 | -1.2 | 1084 | 2.35 | 2.25 | 0.1 |  |  |  | 77 | 1.008293 | 6.063105 | 166
70 |  | Hydrogen | 0 | 0 | 0 | 0 | 0.1086 | -1.2 | 1084 | 2.35 | 2.25 | 0.1 |  |  |  | 77 | 1.128744 | 6.295313 | 166
71 | F-C-5 | Hydrogen | 0 | 0 | 0 | 0 | 0.1086 | -1.2 | 938 | 1.45 | 1.359 | 0.091 |  |  |  | 77 | 0.01554209 | 0.6373984 | 167
72 |  | Hydrogen | 0 | 0 | 0 | 0 | 0.1086 | -1.2 | 938 | 1.45 | 1.359 | 0.091 |  |  |  | 77 | 0.04856903 | 1.17329 | 167
73 |  | Hydrogen | 0 | 0 | 0 | 0 | 0.1086 | -1.2 | 938 | 1.45 | 1.359 | 0.091 |  |  |  | 77 | 0.09519531 | 1.760469 | 167
74 |  | Hydrogen | 0 | 0 | 0 | 0 | 0.1086 | -1.2 | 938 | 1.45 | 1.359 | 0.091 |  |  |  | 77 | 0.1729058 | 2.399353 | 167
75 |  | Hydrogen | 0 | 0 | 0 | 0 | 0.1086 | -1.2 | 938 | 1.45 | 1.359 | 0.091 |  |  |  | 77 | 0.2700438 | 2.987738 | 167
76 |  | Hydrogen | 0 | 0 | 0 | 0 | 0.1086 | -1.2 | 938 | 1.45 | 1.359 | 0.091 |  |  |  | 77 | 0.4021516 | 3.551478 | 167
77 |  | Hydrogen | 0 | 0 | 0 | 0 | 0.1086 | -1.2 | 938 | 1.45 | 1.359 | 0.091 |  |  |  | 77 | 0.4954042 | 3.961403 | 167
78 |  | Hydrogen | 0 | 0 | 0 | 0 | 0.1086 | -1.2 | 938 | 1.45 | 1.359 | 0.091 |  |  |  | 77 | 0.6100271 | 4.422801 | 167
79 |  | Hydrogen | 0 | 0 | 0 | 0 | 0.1086 | -1.2 | 938 | 1.45 | 1.359 | 0.091 |  |  |  | 77 | 0.732421 | 4.858904 | 167
80 |  | Hydrogen | 0 | 0 | 0 | 0 | 0.1086 | -1.2 | 938 | 1.45 | 1.359 | 0.091 |  |  |  | 77 | 0.8625861 | 5.295192 | 167
81 |  | Hydrogen | 0 | 0 | 0 | 0 | 0.1086 | -1.2 | 938 | 1.45 | 1.359 | 0.091 |  |  |  | 77 | 1.004408 | 5.808202 | 167
82 |  | Hydrogen | 0 | 0 | 0 | 0 | 0.1086 | -1.2 | 938 | 1.45 | 1.359 | 0.091 |  |  |  | 77 | 1.130687 | 6.116992 | 167
83 | N-C-2 | Hydrogen | 0 | 0 | 0 | 0 | 0.1086 | -1.2 | 1995 | 0.87 | 0.49 | 0.38 |  |  |  | 77 | 0.9615385 | 9.207715 | 168
84 |  | Hydrogen | 0 | 0 | 0 | 0 | 0.1086 | -1.2 | 1995 | 0.87 | 0.49 | 0.38 |  |  |  | 77 | 2.884615 | 14.54116 | 168
85 |  | Hydrogen | 0 | 0 | 0 | 0 | 0.1086 | -1.2 | 1995 | 0.87 | 0.49 | 0.38 |  |  |  | 77 | 5.681818 | 16.87625 | 168
86 |  | Hydrogen | 0 | 0 | 0 | 0 | 0.1086 | -1.2 | 1995 | 0.87 | 0.49 | 0.38 |  |  |  | 77 | 9.353147 | 19.21007 | 168
87 |  | Hydrogen | 0 | 0 | 0 | 0 | 0.1086 | -1.2 | 1995 | 0.87 | 0.49 | 0.38 |  |  |  | 77 | 15.82168 | 20.224 | 168
88 |  | Hydrogen | 0 | 0 | 0 | 0 | 0.1086 | -1.2 | 1995 | 0.87 | 0.49 | 0.38 |  |  |  | 77 | 23.51399 | 20.94375 | 168
89 |  | Hydrogen | 0 | 0 | 0 | 0 | 0.1086 | -1.2 | 1995 | 0.87 | 0.49 | 0.38 |  |  |  | 77 | 31.11888 | 21.37123 | 168
90 |  | Hydrogen | 0 | 0 | 0 | 0 | 0.1086 | -1.2 | 1995 | 0.87 | 0.49 | 0.38 |  |  |  | 77 | 37.41259 | 21.36203 | 168
91 |  | Hydrogen | 0 | 0 | 0 | 0 | 0.1086 | -1.2 | 1995 | 0.87 | 0.49 | 0.38 |  |  |  | 77 | 43.53147 | 21.42618 | 168
92 |  | Hydrogen | 0 | 0 | 0 | 0 | 0.1086 | -1.2 | 1995 | 0.87 | 0.49 | 0.38 |  |  |  | 77 | 49.03846 | 21.56433 | 168
93 | N-C-4 | Hydrogen | 0 | 0 | 0 | 0 | 0.1086 | -1.2 | 1329 | 0.69 | 0.4 | 0.29 |  |  |  | 77 | 0.2622378 | 4.603474 | 169
94 |  | Hydrogen | 0 | 0 | 0 | 0 | 0.1086 | -1.2 | 1329 | 0.69 | 0.4 | 0.29 |  |  |  | 77 | 1.573427 | 7.013838 | 169
95 |  | Hydrogen | 0 | 0 | 0 | 0 | 0.1086 | -1.2 | 1329 | 0.69 | 0.4 | 0.29 |  |  |  | 77 | 3.146853 | 9.13142 | 169
96 |  | Hydrogen | 0 | 0 | 0 | 0 | 0.1086 | -1.2 | 1329 | 0.69 | 0.4 | 0.29 |  |  |  | 77 | 7.255245 | 10.8798 | 169
97 |  | Hydrogen | 0 | 0 | 0 | 0 | 0.1086 | -1.2 | 1329 | 0.69 | 0.4 | 0.29 |  |  |  | 77 | 11.8007 | 11.89655 | 169
98 |  | Hydrogen | 0 | 0 | 0 | 0 | 0.1086 | -1.2 | 1329 | 0.69 | 0.4 | 0.29 |  |  |  | 77 | 18.53147 | 12.6908 | 169
99 |  | Hydrogen | 0 | 0 | 0 | 0 | 0.1086 | -1.2 | 1329 | 0.69 | 0.4 | 0.29 |  |  |  | 77 | 26.31119 | 13.19112 | 169
100 |  | Hydrogen | 0 | 0 | 0 | 0 | 0.1086 | -1.2 | 1329 | 0.69 | 0.4 | 0.29 |  |  |  | 77 | 32.43007 | 13.18218 | 169
101 |  | Hydrogen | 0 | 0 | 0 | 0 | 0.1086 | -1.2 | 1329 | 0.69 | 0.4 | 0.29 |  |  |  | 77 | 40.12238 | 13.17093 | 169
102 |  | Hydrogen | 0 | 0 | 0 | 0 | 0.1086 | -1.2 | 1329 | 0.69 | 0.4 | 0.29 |  |  |  | 77 | 45.19231 | 13.23662 | 169
103 |  | Hydrogen | 0 | 0 | 0 | 0 | 0.1086 | -1.2 | 1329 | 0.69 | 0.4 | 0.29 |  |  |  | 77 | 48.77622 | 13.30448 | 169
104 | N-C-2 | Hydrogen | 0 | 0 | 0 | 0 | 0.1086 | -1.2 | 1995 | 0.87 | 0.49 | 0.38 |  |  |  | 140 | 1.748252 | 2.26212 | 170
105 |  | Hydrogen | 0 | 0 | 0 | 0 | 0.1086 | -1.2 | 1995 | 0.87 | 0.49 | 0.38 |  |  |  | 140 | 7.08042 | 4.959003 | 170
106 |  | Hydrogen | 0 | 0 | 0 | 0 | 0.1086 | -1.2 | 1995 | 0.87 | 0.49 | 0.38 |  |  |  | 140 | 11.27622 | 6.414857 | 170
107 |  | Hydrogen | 0 | 0 | 0 | 0 | 0.1086 | -1.2 | 1995 | 0.87 | 0.49 | 0.38 |  |  |  | 140 | 16.60839 | 7.576652 | 170
108 |  | Hydrogen | 0 | 0 | 0 | 0 | 0.1086 | -1.2 | 1995 | 0.87 | 0.49 | 0.38 |  |  |  | 140 | 22.72727 | 8.444899 | 170
109 |  | Hydrogen | 0 | 0 | 0 | 0 | 0.1086 | -1.2 | 1995 | 0.87 | 0.49 | 0.38 |  |  |  | 140 | 27.7972 | 9.095382 | 170
110 |  | Hydrogen | 0 | 0 | 0 | 0 | 0.1086 | -1.2 | 1995 | 0.87 | 0.49 | 0.38 |  |  |  | 140 | 33.47902 | 9.452572 | 170
111 |  | Hydrogen | 0 | 0 | 0 | 0 | 0.1086 | -1.2 | 1995 | 0.87 | 0.49 | 0.38 |  |  |  | 140 | 37.93706 | 9.811552 | 170
112 |  | Hydrogen | 0 | 0 | 0 | 0 | 0.1086 | -1.2 | 1995 | 0.87 | 0.49 | 0.38 |  |  |  | 140 | 42.13287 | 9.878517 | 170
113 |  | Hydrogen | 0 | 0 | 0 | 0 | 0.1086 | -1.2 | 1995 | 0.87 | 0.49 | 0.38 |  |  |  | 140 | 48.51399 | 10.23468 | 170
114 | N-C-2 | Hydrogen | 0 | 0 | 0 | 0 | 0.1086 | -1.2 | 1995 | 0.87 | 0.49 | 0.38 |  |  |  | 183 | 1.835664 | 0.8000041 | 171
115 |  | Hydrogen | 0 | 0 | 0 | 0 | 0.1086 | -1.2 | 1995 | 0.87 | 0.49 | 0.38 |  |  |  | 183 | 5.506993 | 2.256625 | 171
116 |  | Hydrogen | 0 | 0 | 0 | 0 | 0.1086 | -1.2 | 1995 | 0.87 | 0.49 | 0.38 |  |  |  | 183 | 10.05245 | 3.346471 | 171
117 |  | Hydrogen | 0 | 0 | 0 | 0 | 0.1086 | -1.2 | 1995 | 0.87 | 0.49 | 0.38 |  |  |  | 183 | 14.5979 | 4.07082 | 171
118 |  | Hydrogen | 0 | 0 | 0 | 0 | 0.1086 | -1.2 | 1995 | 0.87 | 0.49 | 0.38 |  |  |  | 183 | 19.75524 | 4.794274 | 171
119 |  | Hydrogen | 0 | 0 | 0 | 0 | 0.1086 | -1.2 | 1995 | 0.87 | 0.49 | 0.38 |  |  |  | 183 | 24.21329 | 5.226353 | 171
120 |  | Hydrogen | 0 | 0 | 0 | 0 | 0.1086 | -1.2 | 1995 | 0.87 | 0.49 | 0.38 |  |  |  | 183 | 29.54545 | 5.657154 | 171
121 |  | Hydrogen | 0 | 0 | 0 | 0 | 0.1086 | -1.2 | 1995 | 0.87 | 0.49 | 0.38 |  |  |  | 183 | 35.4021 | 6.014088 | 171
122 |  | Hydrogen | 0 | 0 | 0 | 0 | 0.1086 | -1.2 | 1995 | 0.87 | 0.49 | 0.38 |  |  |  | 183 | 41.08392 | 6.298179 | 171
123 |  | Hydrogen | 0 | 0 | 0 | 0 | 0.1086 | -1.2 | 1995 | 0.87 | 0.49 | 0.38 |  |  |  | 183 | 45.54196 | 6.43786 | 171
124 |  | Hydrogen | 0 | 0 | 0 | 0 | 0.1086 | -1.2 | 1995 | 0.87 | 0.49 | 0.38 |  |  |  | 183 | 48.86364 | 6.506104 | 171
0 | AC-ZTC1 | Hydrogen | 0 | 0 | 0 | 0 | 0.1086 | -1.2 | 3064 | 1.66 | 0.5 | 1.16 |  |  |  | 77 | 0.228457 | 8.208955 | 172
1 |  | Hydrogen | 0 | 0 | 0 | 0 | 0.1086 | -1.2 | 3064 | 1.66 | 0.5 | 1.16 |  |  |  | 77 | 0.5596788 | 10.97015 | 172
2 |  | Hydrogen | 0 | 0 | 0 | 0 | 0.1086 | -1.2 | 3064 | 1.66 | 0.5 | 1.16 |  |  |  | 77 | 1.072778 | 13.50746 | 172
3 |  | Hydrogen | 0 | 0 | 0 | 0 | 0.1086 | -1.2 | 3064 | 1.66 | 0.5 | 1.16 |  |  |  | 77 | 1.986787 | 16.19403 | 172
4 |  | Hydrogen | 0 | 0 | 0 | 0 | 0.1086 | -1.2 | 3064 | 1.66 | 0.5 | 1.16 |  |  |  | 77 | 3.08213 | 18.20896 | 172
5 |  | Hydrogen | 0 | 0 | 0 | 0 | 0.1086 | -1.2 | 3064 | 1.66 | 0.5 | 1.16 |  |  |  | 77 | 5.089217 | 21.04478 | 172
6 |  | Hydrogen | 0 | 0 | 0 | 0 | 0.1086 | -1.2 | 3064 | 1.66 | 0.5 | 1.16 |  |  |  | 77 | 7.022084 | 22.76119 | 172
7 |  | Hydrogen | 0 | 0 | 0 | 0 | 0.1086 | -1.2 | 3064 | 1.66 | 0.5 | 1.16 |  |  |  | 77 | 10.01178 | 24.77612 | 172
8 |  | Hydrogen | 0 | 0 | 0 | 0 | 0.1086 | -1.2 | 3064 | 1.66 | 0.5 | 1.16 |  |  |  | 77 | 12.08982 | 26.04478 | 172
9 |  | Hydrogen | 0 | 0 | 0 | 0 | 0.1086 | -1.2 | 3064 | 1.66 | 0.5 | 1.16 |  |  |  | 77 | 15.0063 | 27.76119 | 172
10 |  | Hydrogen | 0 | 0 | 0 | 0 | 0.1086 | -1.2 | 3064 | 1.66 | 0.5 | 1.16 |  |  |  | 77 | 17.59409 | 28.80597 | 172
11 |  | Hydrogen | 0 | 0 | 0 | 0 | 0.1086 | -1.2 | 3064 | 1.66 | 0.5 | 1.16 |  |  |  | 77 | 20.03652 | 30.14925 | 172
12 | AC-ZTC2 | Hydrogen | 0 | 0 | 0 | 0 | 0.1086 | -1.2 | 2626 | 1.67 | 1 | 0.67 |  |  |  | 77 | 0.4833755 | 8.134328 | 173
13 |  | Hydrogen | 0 | 0 | 0 | 0 | 0.1086 | -1.2 | 2626 | 1.67 | 1 | 0.67 |  |  |  | 77 | 0.8511178 | 10.97015 | 173
14 |  | Hydrogen | 0 | 0 | 0 | 0 | 0.1086 | -1.2 | 2626 | 1.67 | 1 | 0.67 |  |  |  | 77 | 1.582615 | 13.35821 | 173
15 |  | Hydrogen | 0 | 0 | 0 | 0 | 0.1086 | -1.2 | 2626 | 1.67 | 1 | 0.67 |  |  |  | 77 | 2.89699 | 15.74627 | 173
16 |  | Hydrogen | 0 | 0 | 0 | 0 | 0.1086 | -1.2 | 2626 | 1.67 | 1 | 0.67 |  |  |  | 77 | 5.086045 | 18.43284 | 173
17 |  | Hydrogen | 0 | 0 | 0 | 0 | 0.1086 | -1.2 | 2626 | 1.67 | 1 | 0.67 |  |  |  | 77 | 7.018731 | 20 | 173
18 |  | Hydrogen | 0 | 0 | 0 | 0 | 0.1086 | -1.2 | 2626 | 1.67 | 1 | 0.67 |  |  |  | 77 | 9.060707 | 21.56716 | 173
19 |  | Hydrogen | 0 | 0 | 0 | 0 | 0.1086 | -1.2 | 2626 | 1.67 | 1 | 0.67 |  |  |  | 77 | 12.08638 | 23.20896 | 173
20 |  | Hydrogen | 0 | 0 | 0 | 0 | 0.1086 | -1.2 | 2626 | 1.67 | 1 | 0.67 |  |  |  | 77 | 14.85723 | 25 | 173
21 |  | Hydrogen | 0 | 0 | 0 | 0 | 0.1086 | -1.2 | 2626 | 1.67 | 1 | 0.67 |  |  |  | 77 | 17.59083 | 26.1194 | 173
22 |  | Hydrogen | 0 | 0 | 0 | 0 | 0.1086 | -1.2 | 2626 | 1.67 | 1 | 0.67 |  |  |  | 77 | 19.95995 | 27.08955 | 173
23 | AC-ZTC3 | Hydrogen | 0 | 0 | 0 | 0 | 0.1086 | -1.2 | 2072 | 1.64 | 1.57 | 0.07 |  |  |  | 77 | 0.2989606 | 6.268657 | 174
24 |  | Hydrogen | 0 | 0 | 0 | 0 | 0.1086 | -1.2 | 2072 | 1.64 | 1.57 | 0.07 |  |  |  | 77 | 0.7032234 | 9.179104 | 174
25 |  | Hydrogen | 0 | 0 | 0 | 0 | 0.1086 | -1.2 | 2072 | 1.64 | 1.57 | 0.07 |  |  |  | 77 | 1.507671 | 11.64179 | 174
26 |  | Hydrogen | 0 | 0 | 0 | 0 | 0.1086 | -1.2 | 2072 | 1.64 | 1.57 | 0.07 |  |  |  | 77 | 2.967675 | 13.95522 | 174
27 |  | Hydrogen | 0 | 0 | 0 | 0 | 0.1086 | -1.2 | 2072 | 1.64 | 1.57 | 0.07 |  |  |  | 77 | 5.010286 | 16.04478 | 174
28 |  | Hydrogen | 0 | 0 | 0 | 0 | 0.1086 | -1.2 | 2072 | 1.64 | 1.57 | 0.07 |  |  |  | 77 | 7.562642 | 17.91045 | 174
29 |  | Hydrogen | 0 | 0 | 0 | 0 | 0.1086 | -1.2 | 2072 | 1.64 | 1.57 | 0.07 |  |  |  | 77 | 10.15098 | 19.40299 | 174
30 |  | Hydrogen | 0 | 0 | 0 | 0 | 0.1086 | -1.2 | 2072 | 1.64 | 1.57 | 0.07 |  |  |  | 77 | 12.15571 | 20.29851 | 174
31 |  | Hydrogen | 0 | 0 | 0 | 0 | 0.1086 | -1.2 | 2072 | 1.64 | 1.57 | 0.07 |  |  |  | 77 | 14.48849 | 21.34328 | 174
32 |  | Hydrogen | 0 | 0 | 0 | 0 | 0.1086 | -1.2 | 2072 | 1.64 | 1.57 | 0.07 |  |  |  | 77 | 17.11262 | 22.31343 | 174
33 |  | Hydrogen | 0 | 0 | 0 | 0 | 0.1086 | -1.2 | 2072 | 1.64 | 1.57 | 0.07 |  |  |  | 77 | 20.06489 | 23.50746 | 174
34 | ZTC1 | Hydrogen | 0 | 0 | 0 | 0 | 0.1086 | -1.2 | 1665 | 1.06 | 0.55 | 0.61 |  |  |  | 77 | 0.1868617 | 3.955224 | 175
35 |  | Hydrogen | 0 | 0 | 0 | 0 | 0.1086 | -1.2 | 1665 | 1.06 | 0.55 | 0.61 |  |  |  | 77 | 0.4802943 | 5.597015 | 175
36 |  | Hydrogen | 0 | 0 | 0 | 0 | 0.1086 | -1.2 | 1665 | 1.06 | 0.55 | 0.61 |  |  |  | 77 | 0.8463149 | 7.014925 | 175
37 |  | Hydrogen | 0 | 0 | 0 | 0 | 0.1086 | -1.2 | 1665 | 1.06 | 0.55 | 0.61 |  |  |  | 77 | 1.686467 | 8.880597 | 175
38 |  | Hydrogen | 0 | 0 | 0 | 0 | 0.1086 | -1.2 | 1665 | 1.06 | 0.55 | 0.61 |  |  |  | 77 | 2.780904 | 10.14925 | 175
39 |  | Hydrogen | 0 | 0 | 0 | 0 | 0.1086 | -1.2 | 1665 | 1.06 | 0.55 | 0.61 |  |  |  | 77 | 4.348839 | 11.34328 | 175
40 |  | Hydrogen | 0 | 0 | 0 | 0 | 0.1086 | -1.2 | 1665 | 1.06 | 0.55 | 0.61 |  |  |  | 77 | 5.989361 | 12.31343 | 175
41 |  | Hydrogen | 0 | 0 | 0 | 0 | 0.1086 | -1.2 | 1665 | 1.06 | 0.55 | 0.61 |  |  |  | 77 | 8.504835 | 13.80597 | 175
42 |  | Hydrogen | 0 | 0 | 0 | 0 | 0.1086 | -1.2 | 1665 | 1.06 | 0.55 | 0.61 |  |  |  | 77 | 10.98306 | 14.62687 | 175
43 |  | Hydrogen | 0 | 0 | 0 | 0 | 0.1086 | -1.2 | 1665 | 1.06 | 0.55 | 0.61 |  |  |  | 77 | 13.38834 | 15.37313 | 175
44 |  | Hydrogen | 0 | 0 | 0 | 0 | 0.1086 | -1.2 | 1665 | 1.06 | 0.55 | 0.61 |  |  |  | 77 | 15.57477 | 15.89552 | 175
45 |  | Hydrogen | 0 | 0 | 0 | 0 | 0.1086 | -1.2 | 1665 | 1.06 | 0.55 | 0.61 |  |  |  | 77 | 17.61566 | 16.56716 | 175
46 |  | Hydrogen | 0 | 0 | 0 | 0 | 0.1086 | -1.2 | 1665 | 1.06 | 0.55 | 0.61 |  |  |  | 77 | 20.0937 | 17.23881 | 175
47 | ZTC2 | Hydrogen | 0 | 0 | 0 | 0 | 0.1086 | -1.2 | 1626 | 0.97 | 0.36 | 0.61 |  |  |  | 77 | 0.2584527 | 2.910448 | 176
48 |  | Hydrogen | 0 | 0 | 0 | 0 | 0.1086 | -1.2 | 1626 | 0.97 | 0.36 | 0.61 |  |  |  | 77 | 0.9899501 | 5.298507 | 176
49 |  | Hydrogen | 0 | 0 | 0 | 0 | 0.1086 | -1.2 | 1626 | 0.97 | 0.36 | 0.61 |  |  |  | 77 | 1.683749 | 6.641791 | 176
50 |  | Hydrogen | 0 | 0 | 0 | 0 | 0.1086 | -1.2 | 1626 | 0.97 | 0.36 | 0.61 |  |  |  | 77 | 3.143119 | 8.432836 | 176
51 |  | Hydrogen | 0 | 0 | 0 | 0 | 0.1086 | -1.2 | 1626 | 0.97 | 0.36 | 0.61 |  |  |  | 77 | 5.257864 | 9.925373 | 176
52 |  | Hydrogen | 0 | 0 | 0 | 0 | 0.1086 | -1.2 | 1626 | 0.97 | 0.36 | 0.61 |  |  |  | 77 | 8.028346 | 11.41791 | 176
53 |  | Hydrogen | 0 | 0 | 0 | 0 | 0.1086 | -1.2 | 1626 | 0.97 | 0.36 | 0.61 |  |  |  | 77 | 10.65238 | 12.31343 | 176
54 |  | Hydrogen | 0 | 0 | 0 | 0 | 0.1086 | -1.2 | 1626 | 0.97 | 0.36 | 0.61 |  |  |  | 77 | 12.91212 | 13.20896 | 176
55 |  | Hydrogen | 0 | 0 | 0 | 0 | 0.1086 | -1.2 | 1626 | 0.97 | 0.36 | 0.61 |  |  |  | 77 | 15.35383 | 13.95522 | 176
56 |  | Hydrogen | 0 | 0 | 0 | 0 | 0.1086 | -1.2 | 1626 | 0.97 | 0.36 | 0.61 |  |  |  | 77 | 17.64946 | 14.40299 | 176
57 |  | Hydrogen | 0 | 0 | 0 | 0 | 0.1086 | -1.2 | 1626 | 0.97 | 0.36 | 0.61 |  |  |  | 77 | 20.01821 | 15.07463 | 176
58 | ZTC3 | Hydrogen | 0 | 0 | 0 | 0 | 0.1086 | -1.2 | 1338 | 0.78 | 0.28 | 0.5 |  |  |  | 77 | 0.2934327 | 1.716418 | 177
59 |  | Hydrogen | 0 | 0 | 0 | 0 | 0.1086 | -1.2 | 1338 | 0.78 | 0.28 | 0.5 |  |  |  | 77 | 0.6233858 | 3.432836 | 177
60 |  | Hydrogen | 0 | 0 | 0 | 0 | 0.1086 | -1.2 | 1338 | 0.78 | 0.28 | 0.5 |  |  |  | 77 | 1.535945 | 4.925373 | 177
61 |  | Hydrogen | 0 | 0 | 0 | 0 | 0.1086 | -1.2 | 1338 | 0.78 | 0.28 | 0.5 |  |  |  | 77 | 2.812441 | 6.119403 | 177
62 |  | Hydrogen | 0 | 0 | 0 | 0 | 0.1086 | -1.2 | 1338 | 0.78 | 0.28 | 0.5 |  |  |  | 77 | 4.781194 | 7.38806 | 177
63 |  | Hydrogen | 0 | 0 | 0 | 0 | 0.1086 | -1.2 | 1338 | 0.78 | 0.28 | 0.5 |  |  |  | 77 | 7.259694 | 8.432836 | 177
64 |  | Hydrogen | 0 | 0 | 0 | 0 | 0.1086 | -1.2 | 1338 | 0.78 | 0.28 | 0.5 |  |  |  | 77 | 9.956683 | 9.402985 | 177
65 |  | Hydrogen | 0 | 0 | 0 | 0 | 0.1086 | -1.2 | 1338 | 0.78 | 0.28 | 0.5 |  |  |  | 77 | 12.72626 | 10.14925 | 177
66 |  | Hydrogen | 0 | 0 | 0 | 0 | 0.1086 | -1.2 | 1338 | 0.78 | 0.28 | 0.5 |  |  |  | 77 | 15.71442 | 10.89552 | 177
67 |  | Hydrogen | 0 | 0 | 0 | 0 | 0.1086 | -1.2 | 1338 | 0.78 | 0.28 | 0.5 |  |  |  | 77 | 18.37443 | 11.41791 | 177
68 |  | Hydrogen | 0 | 0 | 0 | 0 | 0.1086 | -1.2 | 1338 | 0.78 | 0.28 | 0.5 |  |  |  | 77 | 20.05048 | 11.64179 | 177
0 | RCIE HUSK-1 | Hydrogen | 0 | 0 | 0 | 0 | 0.1086 | -1.2 | 2052 | 1.11 | 0.15 | 0.96 |  |  |  | 303 | 3.042789 | 0.228308 | 178
1 |  | Hydrogen | 0 | 0 | 0 | 0 | 0.1086 | -1.2 | 2052 | 1.11 | 0.15 | 0.96 |  |  |  | 303 | 10.07924 | 0.5082182 | 178
2 |  | Hydrogen | 0 | 0 | 0 | 0 | 0.1086 | -1.2 | 2052 | 1.11 | 0.15 | 0.96 |  |  |  | 303 | 19.39778 | 0.9333855 | 178
3 |  | Hydrogen | 0 | 0 | 0 | 0 | 0.1086 | -1.2 | 2052 | 1.11 | 0.15 | 0.96 |  |  |  | 303 | 39.55626 | 1.658913 | 178
4 |  | Hydrogen | 0 | 0 | 0 | 0 | 0.1086 | -1.2 | 2052 | 1.11 | 0.15 | 0.96 |  |  |  | 303 | 79.11252 | 2.652891 | 178
5 |  | Hydrogen | 0 | 0 | 0 | 0 | 0.1086 | -1.2 | 2052 | 1.11 | 0.15 | 0.96 |  |  |  | 303 | 99.08082 | 3.316097 | 178
6 |  | Hydrogen | 0 | 0 | 0 | 0 | 0.1086 | -1.2 | 2052 | 1.11 | 0.15 | 0.96 |  |  |  | 303 | 116.0063 | 3.709437 | 178
7 | PAN-B4 | Hydrogen | 0 | 0 | 0 | 0 | 0.1086 | -1.2 | 3145 | 2.9 | 1.17 | 1.73 |  |  |  | 303 | 4.37401 | 0.3944265 | 179
8 |  | Hydrogen | 0 | 0 | 0 | 0 | 0.1086 | -1.2 | 3145 | 2.9 | 1.17 | 1.73 |  |  |  | 303 | 6.846276 | 0.4773293 | 179
9 |  | Hydrogen | 0 | 0 | 0 | 0 | 0.1086 | -1.2 | 3145 | 2.9 | 1.17 | 1.73 |  |  |  | 303 | 19.9683 | 0.9437257 | 179
10 |  | Hydrogen | 0 | 0 | 0 | 0 | 0.1086 | -1.2 | 3145 | 2.9 | 1.17 | 1.73 |  |  |  | 303 | 39.93661 | 1.544594 | 179
11 |  | Hydrogen | 0 | 0 | 0 | 0 | 0.1086 | -1.2 | 3145 | 2.9 | 1.17 | 1.73 |  |  |  | 303 | 78.73217 | 2.621755 | 179
12 |  | Hydrogen | 0 | 0 | 0 | 0 | 0.1086 | -1.2 | 3145 | 2.9 | 1.17 | 1.73 |  |  |  | 303 | 98.89065 | 3.14988 | 179
13 |  | Hydrogen | 0 | 0 | 0 | 0 | 0.1086 | -1.2 | 3145 | 2.9 | 1.17 | 1.73 |  |  |  | 303 | 119.0491 | 3.709173 | 179
14 | PAN-B2 | Hydrogen | 0 | 0 | 0 | 0 | 0.1086 | -1.2 | 2778 | 1.84 | 0.54 | 1.3 |  |  |  | 303 | 5.134707 | 0.2385165 | 180
15 |  | Hydrogen | 0 | 0 | 0 | 0 | 0.1086 | -1.2 | 2778 | 1.84 | 0.54 | 1.3 |  |  |  | 303 | 19.77813 | 0.839846 | 180
16 |  | Hydrogen | 0 | 0 | 0 | 0 | 0.1086 | -1.2 | 2778 | 1.84 | 0.54 | 1.3 |  |  |  | 303 | 39.74643 | 1.399156 | 180
17 |  | Hydrogen | 0 | 0 | 0 | 0 | 0.1086 | -1.2 | 2778 | 1.84 | 0.54 | 1.3 |  |  |  | 303 | 79.87322 | 2.393085 | 180
18 |  | Hydrogen | 0 | 0 | 0 | 0 | 0.1086 | -1.2 | 2778 | 1.84 | 0.54 | 1.3 |  |  |  | 303 | 99.65135 | 2.97319 | 180
19 |  | Hydrogen | 0 | 0 | 0 | 0 | 0.1086 | -1.2 | 2778 | 1.84 | 0.54 | 1.3 |  |  |  | 303 | 118.859 | 3.397501 | 180
20 | PAN-B1 | Hydrogen | 0 | 0 | 0 | 0 | 0.1086 | -1.2 | 2625 | 1.44 | 0.2 | 1.24 |  |  |  | 303 | 2.852615 | 0.2075452 | 181
21 |  | Hydrogen | 0 | 0 | 0 | 0 | 0.1086 | -1.2 | 2625 | 1.44 | 0.2 | 1.24 |  |  |  | 303 | 20.34865 | 0.7878486 | 181
22 |  | Hydrogen | 0 | 0 | 0 | 0 | 0.1086 | -1.2 | 2625 | 1.44 | 0.2 | 1.24 |  |  |  | 303 | 39.36609 | 1.326462 | 181
23 |  | Hydrogen | 0 | 0 | 0 | 0 | 0.1086 | -1.2 | 2625 | 1.44 | 0.2 | 1.24 |  |  |  | 303 | 79.87322 | 2.268409 | 181
24 |  | Hydrogen | 0 | 0 | 0 | 0 | 0.1086 | -1.2 | 2625 | 1.44 | 0.2 | 1.24 |  |  |  | 303 | 99.08082 | 2.70311 | 181
25 |  | Hydrogen | 0 | 0 | 0 | 0 | 0.1086 | -1.2 | 2625 | 1.44 | 0.2 | 1.24 |  |  |  | 303 | 118.2884 | 3.002746 | 181
26 | PAN-A2 | Hydrogen | 0 | 0 | 0 | 0 | 0.1086 | -1.2 | 1747 | 1.05 | 0.05 | 1 |  |  |  | 303 | 5.324881 | 0.2281104 | 182
27 |  | Hydrogen | 0 | 0 | 0 | 0 | 0.1086 | -1.2 | 1747 | 1.05 | 0.05 | 1 |  |  |  | 303 | 10.64976 | 0.3523247 | 182
28 |  | Hydrogen | 0 | 0 | 0 | 0 | 0.1086 | -1.2 | 1747 | 1.05 | 0.05 | 1 |  |  |  | 303 | 38.98574 | 1.035586 | 182
29 |  | Hydrogen | 0 | 0 | 0 | 0 | 0.1086 | -1.2 | 1747 | 1.05 | 0.05 | 1 |  |  |  | 303 | 79.49287 | 1.852858 | 182
30 |  | Hydrogen | 0 | 0 | 0 | 0 | 0.1086 | -1.2 | 1747 | 1.05 | 0.05 | 1 |  |  |  | 303 | 99.46117 | 2.412168 | 182
31 |  | Hydrogen | 0 | 0 | 0 | 0 | 0.1086 | -1.2 | 1747 | 1.05 | 0.05 | 1 |  |  |  | 303 | 119.6197 | 2.711721 | 182
32 | PAN-A1 | Hydrogen | 0 | 0 | 0 | 0 | 0.1086 | -1.2 | 1597 | 0.92 | 0.05 | 0.87 |  |  |  | 303 | 4.944532 | 0.1346368 | 183
33 |  | Hydrogen | 0 | 0 | 0 | 0 | 0.1086 | -1.2 | 1597 | 0.92 | 0.05 | 0.87 |  |  |  | 303 | 10.45959 | 0.3315619 | 183
34 |  | Hydrogen | 0 | 0 | 0 | 0 | 0.1086 | -1.2 | 1597 | 0.92 | 0.05 | 0.87 |  |  |  | 303 | 39.74643 | 0.9420133 | 183
35 |  | Hydrogen | 0 | 0 | 0 | 0 | 0.1086 | -1.2 | 1597 | 0.92 | 0.05 | 0.87 |  |  |  | 303 | 79.30269 | 1.624303 | 183
36 |  | Hydrogen | 0 | 0 | 0 | 0 | 0.1086 | -1.2 | 1597 | 0.92 | 0.05 | 0.87 |  |  |  | 303 | 100.2219 | 2.058855 | 183
37 |  | Hydrogen | 0 | 0 | 0 | 0 | 0.1086 | -1.2 | 1597 | 0.92 | 0.05 | 0.87 |  |  |  | 303 | 119.2393 | 2.493572 | 183
0 | CAC1 | Hydrogen | 0 | 0 | 0 | 0 | 0.1086 | -1.2 | 3711 | 2.07 | 0.977 | 1.093 |  |  |  | 77 | 0.01559427 | 4.135741 | 184
1 |  | Hydrogen | 0 | 0 | 0 | 0 | 0.1086 | -1.2 | 3711 | 2.07 | 0.977 | 1.093 |  |  |  | 77 | 0.06566009 | 6.26481 | 184
2 |  | Hydrogen | 0 | 0 | 0 | 0 | 0.1086 | -1.2 | 3711 | 2.07 | 0.977 | 1.093 |  |  |  | 77 | 0.1831723 | 9.085112 | 184
3 |  | Hydrogen | 0 | 0 | 0 | 0 | 0.1086 | -1.2 | 3711 | 2.07 | 0.977 | 1.093 |  |  |  | 77 | 0.2990849 | 11.03636 | 184
4 |  | Hydrogen | 0 | 0 | 0 | 0 | 0.1086 | -1.2 | 3711 | 2.07 | 0.977 | 1.093 |  |  |  | 77 | 0.4264301 | 12.5085 | 184
5 |  | Hydrogen | 0 | 0 | 0 | 0 | 0.1086 | -1.2 | 3711 | 2.07 | 0.977 | 1.093 |  |  |  | 77 | 0.5519535 | 13.80079 | 184
6 |  | Hydrogen | 0 | 0 | 0 | 0 | 0.1086 | -1.2 | 3711 | 2.07 | 0.977 | 1.093 |  |  |  | 77 | 0.696351 | 14.85391 | 184
7 |  | Hydrogen | 0 | 0 | 0 | 0 | 0.1086 | -1.2 | 3711 | 2.07 | 0.977 | 1.093 |  |  |  | 77 | 0.8389557 | 15.6373 | 184
8 |  | Hydrogen | 0 | 0 | 0 | 0 | 0.1086 | -1.2 | 3711 | 2.07 | 0.977 | 1.093 |  |  |  | 77 | 0.9666099 | 16.15054 | 184
9 | CAC2 | Hydrogen | 0 | 0 | 0 | 0 | 0.1086 | -1.2 | 3268 | 1.67 | 0.644 | 1.026 |  |  |  | 77 | 0.06085146 | 3.687611 | 185
10 |  | Hydrogen | 0 | 0 | 0 | 0 | 0.1086 | -1.2 | 3268 | 1.67 | 0.644 | 1.026 |  |  |  | 77 | 0.1708257 | 6.567619 | 185
11 |  | Hydrogen | 0 | 0 | 0 | 0 | 0.1086 | -1.2 | 3268 | 1.67 | 0.644 | 1.026 |  |  |  | 77 | 0.2661583 | 8.218592 | 185
12 |  | Hydrogen | 0 | 0 | 0 | 0 | 0.1086 | -1.2 | 3268 | 1.67 | 0.644 | 1.026 |  |  |  | 77 | 0.3822254 | 9.690392 | 185
13 |  | Hydrogen | 0 | 0 | 0 | 0 | 0.1086 | -1.2 | 3268 | 1.67 | 0.644 | 1.026 |  |  |  | 77 | 0.5508367 | 11.43346 | 185
14 |  | Hydrogen | 0 | 0 | 0 | 0 | 0.1086 | -1.2 | 3268 | 1.67 | 0.644 | 1.026 |  |  |  | 77 | 0.6971235 | 12.45668 | 185
15 |  | Hydrogen | 0 | 0 | 0 | 0 | 0.1086 | -1.2 | 3268 | 1.67 | 0.644 | 1.026 |  |  |  | 77 | 0.8396413 | 13.50975 | 185
16 |  | Hydrogen | 0 | 0 | 0 | 0 | 0.1086 | -1.2 | 3268 | 1.67 | 0.644 | 1.026 |  |  |  | 77 | 0.9841547 | 14.20329 | 185
17 | CAC4 | Hydrogen | 0 | 0 | 0 | 0 | 0.1086 | -1.2 | 2900 | 1.45 | 0.487 | 0.963 |  |  |  | 77 | 0.03487388 | 2.638031 | 186
18 |  | Hydrogen | 0 | 0 | 0 | 0 | 0.1086 | -1.2 | 2900 | 1.45 | 0.487 | 0.963 |  |  |  | 77 | 0.08312761 | 4.557285 | 186
19 |  | Hydrogen | 0 | 0 | 0 | 0 | 0.1086 | -1.2 | 2900 | 1.45 | 0.487 | 0.963 |  |  |  | 77 | 0.1447226 | 5.90759 | 186
20 |  | Hydrogen | 0 | 0 | 0 | 0 | 0.1086 | -1.2 | 2900 | 1.45 | 0.487 | 0.963 |  |  |  | 77 | 0.2269457 | 7.408341 | 186
21 |  | Hydrogen | 0 | 0 | 0 | 0 | 0.1086 | -1.2 | 2900 | 1.45 | 0.487 | 0.963 |  |  |  | 77 | 0.307463 | 8.369658 | 186
22 |  | Hydrogen | 0 | 0 | 0 | 0 | 0.1086 | -1.2 | 2900 | 1.45 | 0.487 | 0.963 |  |  |  | 77 | 0.4142379 | 9.511556 | 186
23 |  | Hydrogen | 0 | 0 | 0 | 0 | 0.1086 | -1.2 | 2900 | 1.45 | 0.487 | 0.963 |  |  |  | 77 | 0.5567075 | 10.71446 | 186
24 |  | Hydrogen | 0 | 0 | 0 | 0 | 0.1086 | -1.2 | 2900 | 1.45 | 0.487 | 0.963 |  |  |  | 77 | 0.6654876 | 11.46686 | 186
25 |  | Hydrogen | 0 | 0 | 0 | 0 | 0.1086 | -1.2 | 2900 | 1.45 | 0.487 | 0.963 |  |  |  | 77 | 0.7874544 | 12.12976 | 186
26 |  | Hydrogen | 0 | 0 | 0 | 0 | 0.1086 | -1.2 | 2900 | 1.45 | 0.487 | 0.963 |  |  |  | 77 | 0.9131517 | 12.88267 | 186
27 |  | Hydrogen | 0 | 0 | 0 | 0 | 0.1086 | -1.2 | 2900 | 1.45 | 0.487 | 0.963 |  |  |  | 77 | 0.9845216 | 13.0646 | 186
28 | CAC5 | Hydrogen | 0 | 0 | 0 | 0 | 0.1086 | -1.2 | 2762 | 1.49 | 0.635 | 0.855 |  |  |  | 77 | 0.06284701 | 3.328082 | 187
29 |  | Hydrogen | 0 | 0 | 0 | 0 | 0.1086 | -1.2 | 2762 | 1.49 | 0.635 | 0.855 |  |  |  | 77 | 0.1336666 | 5.218046 | 187
30 |  | Hydrogen | 0 | 0 | 0 | 0 | 0.1086 | -1.2 | 2762 | 1.49 | 0.635 | 0.855 |  |  |  | 77 | 0.264607 | 7.19971 | 187
31 |  | Hydrogen | 0 | 0 | 0 | 0 | 0.1086 | -1.2 | 2762 | 1.49 | 0.635 | 0.855 |  |  |  | 77 | 0.38453 | 8.371968 | 187
32 |  | Hydrogen | 0 | 0 | 0 | 0 | 0.1086 | -1.2 | 2762 | 1.49 | 0.635 | 0.855 |  |  |  | 77 | 0.482003 | 9.21393 | 187
33 |  | Hydrogen | 0 | 0 | 0 | 0 | 0.1086 | -1.2 | 2762 | 1.49 | 0.635 | 0.855 |  |  |  | 77 | 0.5888938 | 9.996242 | 187
34 |  | Hydrogen | 0 | 0 | 0 | 0 | 0.1086 | -1.2 | 2762 | 1.49 | 0.635 | 0.855 |  |  |  | 77 | 0.7033322 | 10.68888 | 187
35 |  | Hydrogen | 0 | 0 | 0 | 0 | 0.1086 | -1.2 | 2762 | 1.49 | 0.635 | 0.855 |  |  |  | 77 | 0.8290874 | 11.262 | 187
36 |  | Hydrogen | 0 | 0 | 0 | 0 | 0.1086 | -1.2 | 2762 | 1.49 | 0.635 | 0.855 |  |  |  | 77 | 0.9567512 | 11.74528 | 187
37 | CAC7 | Hydrogen | 0 | 0 | 0 | 0 | 0.1086 | -1.2 | 2568 | 1.43 | 0.637 | 0.793 |  |  |  | 77 | 0.03681149 | 2.458295 | 188
38 |  | Hydrogen | 0 | 0 | 0 | 0 | 0.1086 | -1.2 | 2568 | 1.43 | 0.637 | 0.793 |  |  |  | 77 | 0.09268051 | 4.078119 | 188
39 |  | Hydrogen | 0 | 0 | 0 | 0 | 0.1086 | -1.2 | 2568 | 1.43 | 0.637 | 0.793 |  |  |  | 77 | 0.1487426 | 5.098635 | 188
40 |  | Hydrogen | 0 | 0 | 0 | 0 | 0.1086 | -1.2 | 2568 | 1.43 | 0.637 | 0.793 |  |  |  | 77 | 0.2198036 | 6.239463 | 188
41 |  | Hydrogen | 0 | 0 | 0 | 0 | 0.1086 | -1.2 | 2568 | 1.43 | 0.637 | 0.793 |  |  |  | 77 | 0.3078879 | 7.051178 | 188
42 |  | Hydrogen | 0 | 0 | 0 | 0 | 0.1086 | -1.2 | 2568 | 1.43 | 0.637 | 0.793 |  |  |  | 77 | 0.4297196 | 8.133596 | 188
43 |  | Hydrogen | 0 | 0 | 0 | 0 | 0.1086 | -1.2 | 2568 | 1.43 | 0.637 | 0.793 |  |  |  | 77 | 0.5497584 | 8.946268 | 188
44 |  | Hydrogen | 0 | 0 | 0 | 0 | 0.1086 | -1.2 | 2568 | 1.43 | 0.637 | 0.793 |  |  |  | 77 | 0.6604955 | 9.459004 | 188
45 |  | Hydrogen | 0 | 0 | 0 | 0 | 0.1086 | -1.2 | 2568 | 1.43 | 0.637 | 0.793 |  |  |  | 77 | 0.7900004 | 10.0622 | 188
46 |  | Hydrogen | 0 | 0 | 0 | 0 | 0.1086 | -1.2 | 2568 | 1.43 | 0.637 | 0.793 |  |  |  | 77 | 0.897036 | 10.39503 | 188
47 |  | Hydrogen | 0 | 0 | 0 | 0 | 0.1086 | -1.2 | 2568 | 1.43 | 0.637 | 0.793 |  |  |  | 77 | 0.9890824 | 10.57758 | 188
48 | AC | Hydrogen | 0 | 0 | 0 | 0 | 0.1086 | -1.2 | 1767 | 0.7 | 0 | 0.7 |  |  |  | 77 | 0.03099864 | 2.997504 | 189
49 |  | Hydrogen | 0 | 0 | 0 | 0 | 0.1086 | -1.2 | 1767 | 0.7 | 0 | 0.7 |  |  |  | 77 | 0.07195574 | 4.227327 | 189
50 |  | Hydrogen | 0 | 0 | 0 | 0 | 0.1086 | -1.2 | 1767 | 0.7 | 0 | 0.7 |  |  |  | 77 | 0.1317 | 5.487679 | 189
51 |  | Hydrogen | 0 | 0 | 0 | 0 | 0.1086 | -1.2 | 1767 | 0.7 | 0 | 0.7 |  |  |  | 77 | 0.2197167 | 6.509152 | 189
52 |  | Hydrogen | 0 | 0 | 0 | 0 | 0.1086 | -1.2 | 1767 | 0.7 | 0 | 0.7 |  |  |  | 77 | 0.3415677 | 7.531639 | 189
53 |  | Hydrogen | 0 | 0 | 0 | 0 | 0.1086 | -1.2 | 1767 | 0.7 | 0 | 0.7 |  |  |  | 77 | 0.4766826 | 8.2249 | 189
54 |  | Hydrogen | 0 | 0 | 0 | 0 | 0.1086 | -1.2 | 1767 | 0.7 | 0 | 0.7 |  |  |  | 77 | 0.6155956 | 8.798412 | 189
55 |  | Hydrogen | 0 | 0 | 0 | 0 | 0.1086 | -1.2 | 1767 | 0.7 | 0 | 0.7 |  |  |  | 77 | 0.7620562 | 9.282253 | 189
56 |  | Hydrogen | 0 | 0 | 0 | 0 | 0.1086 | -1.2 | 1767 | 0.7 | 0 | 0.7 |  |  |  | 77 | 0.8822882 | 9.495616 | 189
57 |  | Hydrogen | 0 | 0 | 0 | 0 | 0.1086 | -1.2 | 1767 | 0.7 | 0 | 0.7 |  |  |  | 77 | 0.9724839 | 9.588216 | 189
58 | ZTC | Hydrogen | 0 | 0 | 0 | 0 | 0.1086 | -1.2 | 3751 | 1.72 | 0.358 | 1.362 |  |  |  | 77 | 0.03724601 | 1.109849 | 190
59 |  | Hydrogen | 0 | 0 | 0 | 0 | 0.1086 | -1.2 | 3751 | 1.72 | 0.358 | 1.362 |  |  |  | 77 | 0.09503333 | 2.609868 | 190
60 |  | Hydrogen | 0 | 0 | 0 | 0 | 0.1086 | -1.2 | 3751 | 1.72 | 0.358 | 1.362 |  |  |  | 77 | 0.192294 | 4.11107 | 190
61 |  | Hydrogen | 0 | 0 | 0 | 0 | 0.1086 | -1.2 | 3751 | 1.72 | 0.358 | 1.362 |  |  |  | 77 | 0.2746909 | 5.072443 | 190
62 |  | Hydrogen | 0 | 0 | 0 | 0 | 0.1086 | -1.2 | 3751 | 1.72 | 0.358 | 1.362 |  |  |  | 77 | 0.3927246 | 6.27461 | 190
63 |  | Hydrogen | 0 | 0 | 0 | 0 | 0.1086 | -1.2 | 3751 | 1.72 | 0.358 | 1.362 |  |  |  | 77 | 0.5183253 | 7.327176 | 190
64 |  | Hydrogen | 0 | 0 | 0 | 0 | 0.1086 | -1.2 | 3751 | 1.72 | 0.358 | 1.362 |  |  |  | 77 | 0.657103 | 8.320204 | 190
65 |  | Hydrogen | 0 | 0 | 0 | 0 | 0.1086 | -1.2 | 3751 | 1.72 | 0.358 | 1.362 |  |  |  | 77 | 0.8071589 | 9.31357 | 190
66 |  | Hydrogen | 0 | 0 | 0 | 0 | 0.1086 | -1.2 | 3751 | 1.72 | 0.358 | 1.362 |  |  |  | 77 | 0.9103675 | 9.856047 | 190
67 |  | Hydrogen | 0 | 0 | 0 | 0 | 0.1086 | -1.2 | 3751 | 1.72 | 0.358 | 1.362 |  |  |  | 77 | 0.9854293 | 10.24785 | 190
0 | ZTC-X | Hydrogen | 0 | 0 | 0 | 0 | 0.1086 | -1.2 | 3332 | 1.66 | 0.48 | 1.18 |  |  |  | 77 | 0.4932273 | 6.501918 | 191
1 |  | Hydrogen | 0 | 0 | 0 | 0 | 0.1086 | -1.2 | 3332 | 1.66 | 0.48 | 1.18 |  |  |  | 77 | 1.236674 | 12.79302 | 191
2 |  | Hydrogen | 0 | 0 | 0 | 0 | 0.1086 | -1.2 | 3332 | 1.66 | 0.48 | 1.18 |  |  |  | 77 | 2.356652 | 17.61428 | 191
3 |  | Hydrogen | 0 | 0 | 0 | 0 | 0.1086 | -1.2 | 3332 | 1.66 | 0.48 | 1.18 |  |  |  | 77 | 4.061131 | 21.31462 | 191
4 |  | Hydrogen | 0 | 0 | 0 | 0 | 0.1086 | -1.2 | 3332 | 1.66 | 0.48 | 1.18 |  |  |  | 77 | 6.432424 | 24.87276 | 191
5 |  | Hydrogen | 0 | 0 | 0 | 0 | 0.1086 | -1.2 | 3332 | 1.66 | 0.48 | 1.18 |  |  |  | 77 | 8.84604 | 27.80138 | 191
6 |  | Hydrogen | 0 | 0 | 0 | 0 | 0.1086 | -1.2 | 3332 | 1.66 | 0.48 | 1.18 |  |  |  | 77 | 11.88473 | 30.65789 | 191
7 |  | Hydrogen | 0 | 0 | 0 | 0 | 0.1086 | -1.2 | 3332 | 1.66 | 0.48 | 1.18 |  |  |  | 77 | 14.88248 | 32.81524 | 191
8 |  | Hydrogen | 0 | 0 | 0 | 0 | 0.1086 | -1.2 | 3332 | 1.66 | 0.48 | 1.18 |  |  |  | 77 | 17.75531 | 34.9031 | 191
9 |  | Hydrogen | 0 | 0 | 0 | 0 | 0.1086 | -1.2 | 3332 | 1.66 | 0.48 | 1.18 |  |  |  | 77 | 19.7956 | 36.22464 | 191
10 | AC-ZTC | Hydrogen | 0 | 0 | 0 | 0 | 0.1086 | -1.2 | 3350 | 1.81 | 0.64 | 1.17 |  |  |  | 77 | 0.4076355 | 8.670049 | 192
11 |  | Hydrogen | 0 | 0 | 0 | 0 | 0.1086 | -1.2 | 3350 | 1.81 | 0.64 | 1.17 |  |  |  | 77 | 0.8205887 | 12.23504 | 192
12 |  | Hydrogen | 0 | 0 | 0 | 0 | 0.1086 | -1.2 | 3350 | 1.81 | 0.64 | 1.17 |  |  |  | 77 | 1.400938 | 15.10014 | 192
13 |  | Hydrogen | 0 | 0 | 0 | 0 | 0.1086 | -1.2 | 3350 | 1.81 | 0.64 | 1.17 |  |  |  | 77 | 1.899482 | 16.497 | 192
14 |  | Hydrogen | 0 | 0 | 0 | 0 | 0.1086 | -1.2 | 3350 | 1.81 | 0.64 | 1.17 |  |  |  | 77 | 3.396647 | 19.21904 | 192
15 |  | Hydrogen | 0 | 0 | 0 | 0 | 0.1086 | -1.2 | 3350 | 1.81 | 0.64 | 1.17 |  |  |  | 77 | 4.853019 | 21.10206 | 192
16 |  | Hydrogen | 0 | 0 | 0 | 0 | 0.1086 | -1.2 | 3350 | 1.81 | 0.64 | 1.17 |  |  |  | 77 | 7.225478 | 23.54132 | 192
17 |  | Hydrogen | 0 | 0 | 0 | 0 | 0.1086 | -1.2 | 3350 | 1.81 | 0.64 | 1.17 |  |  |  | 77 | 10.18127 | 25.97853 | 192
18 |  | Hydrogen | 0 | 0 | 0 | 0 | 0.1086 | -1.2 | 3350 | 1.81 | 0.64 | 1.17 |  |  |  | 77 | 12.72105 | 27.78783 | 192
19 |  | Hydrogen | 0 | 0 | 0 | 0 | 0.1086 | -1.2 | 3350 | 1.81 | 0.64 | 1.17 |  |  |  | 77 | 15.88606 | 29.38516 | 192
20 |  | Hydrogen | 0 | 0 | 0 | 0 | 0.1086 | -1.2 | 3350 | 1.81 | 0.64 | 1.17 |  |  |  | 77 | 18.13483 | 30.56611 | 192
21 |  | Hydrogen | 0 | 0 | 0 | 0 | 0.1086 | -1.2 | 3350 | 1.81 | 0.64 | 1.17 |  |  |  | 77 | 19.80099 | 31.04979 | 192
22 | AC8-CA | Hydrogen | 0 | 0 | 0 | 0 | 0.1086 | -1.2 | 3343 | 2.65 | 2.29 | 0.36 |  |  |  | 77 | 0.3697566 | 5.033818 | 193
23 |  | Hydrogen | 0 | 0 | 0 | 0 | 0.1086 | -1.2 | 3343 | 2.65 | 2.29 | 0.36 |  |  |  | 77 | 0.6585834 | 7.760081 | 193
24 |  | Hydrogen | 0 | 0 | 0 | 0 | 0.1086 | -1.2 | 3343 | 2.65 | 2.29 | 0.36 |  |  |  | 77 | 0.9479201 | 9.996831 | 193
25 |  | Hydrogen | 0 | 0 | 0 | 0 | 0.1086 | -1.2 | 3343 | 2.65 | 2.29 | 0.36 |  |  |  | 77 | 1.279943 | 11.25441 | 193
26 |  | Hydrogen | 0 | 0 | 0 | 0 | 0.1086 | -1.2 | 3343 | 2.65 | 2.29 | 0.36 |  |  |  | 77 | 2.151887 | 14.18843 | 193
27 |  | Hydrogen | 0 | 0 | 0 | 0 | 0.1086 | -1.2 | 3343 | 2.65 | 2.29 | 0.36 |  |  |  | 77 | 3.982095 | 17.18902 | 193
28 |  | Hydrogen | 0 | 0 | 0 | 0 | 0.1086 | -1.2 | 3343 | 2.65 | 2.29 | 0.36 |  |  |  | 77 | 6.437523 | 19.97764 | 193
29 |  | Hydrogen | 0 | 0 | 0 | 0 | 0.1086 | -1.2 | 3343 | 2.65 | 2.29 | 0.36 |  |  |  | 77 | 8.935493 | 21.92694 | 193
30 |  | Hydrogen | 0 | 0 | 0 | 0 | 0.1086 | -1.2 | 3343 | 2.65 | 2.29 | 0.36 |  |  |  | 77 | 12.0168 | 23.87421 | 193
31 |  | Hydrogen | 0 | 0 | 0 | 0 | 0.1086 | -1.2 | 3343 | 2.65 | 2.29 | 0.36 |  |  |  | 77 | 14.93238 | 24.91297 | 193
32 |  | Hydrogen | 0 | 0 | 0 | 0 | 0.1086 | -1.2 | 3343 | 2.65 | 2.29 | 0.36 |  |  |  | 77 | 17.76434 | 26.23174 | 193
33 |  | Hydrogen | 0 | 0 | 0 | 0 | 0.1086 | -1.2 | 3343 | 2.65 | 2.29 | 0.36 |  |  |  | 77 | 19.68029 | 26.92434 | 193
34 | AC-AC | Hydrogen | 0 | 0 | 0 | 0 | 0.1086 | -1.2 | 2722 | 1.23 | 0.17 | 1.06 |  |  |  | 77 | 0.1698514 | 6.539146 | 194
35 |  | Hydrogen | 0 | 0 | 0 | 0 | 0.1086 | -1.2 | 2722 | 1.23 | 0.17 | 1.06 |  |  |  | 77 | 0.552017 | 10.02669 | 194
36 |  | Hydrogen | 0 | 0 | 0 | 0 | 0.1086 | -1.2 | 2722 | 1.23 | 0.17 | 1.06 |  |  |  | 77 | 1.18896 | 13.45196 | 194
37 |  | Hydrogen | 0 | 0 | 0 | 0 | 0.1086 | -1.2 | 2722 | 1.23 | 0.17 | 1.06 |  |  |  | 77 | 1.953291 | 16.25445 | 194
38 |  | Hydrogen | 0 | 0 | 0 | 0 | 0.1086 | -1.2 | 2722 | 1.23 | 0.17 | 1.06 |  |  |  | 77 | 3.949045 | 19.86655 | 194
39 |  | Hydrogen | 0 | 0 | 0 | 0 | 0.1086 | -1.2 | 2722 | 1.23 | 0.17 | 1.06 |  |  |  | 77 | 6.624204 | 22.79359 | 194
40 |  | Hydrogen | 0 | 0 | 0 | 0 | 0.1086 | -1.2 | 2722 | 1.23 | 0.17 | 1.06 |  |  |  | 77 | 9.808917 | 25.65836 | 194
41 |  | Hydrogen | 0 | 0 | 0 | 0 | 0.1086 | -1.2 | 2722 | 1.23 | 0.17 | 1.06 |  |  |  | 77 | 13.03609 | 27.83808 | 194
42 |  | Hydrogen | 0 | 0 | 0 | 0 | 0.1086 | -1.2 | 2722 | 1.23 | 0.17 | 1.06 |  |  |  | 77 | 16.17834 | 29.70641 | 194
43 |  | Hydrogen | 0 | 0 | 0 | 0 | 0.1086 | -1.2 | 2722 | 1.23 | 0.17 | 1.06 |  |  |  | 77 | 18.47134 | 31.26335 | 194
44 |  | Hydrogen | 0 | 0 | 0 | 0 | 0.1086 | -1.2 | 2722 | 1.23 | 0.17 | 1.06 |  |  |  | 77 | 19.83015 | 31.88612 | 194
45 | AC7-CA | Hydrogen | 0 | 0 | 0 | 0 | 0.1086 | -1.2 | 2782 | 2.04 | 1.46 | 0.58 |  |  |  | 77 | 0.4670913 | 3.238434 | 195
46 |  | Hydrogen | 0 | 0 | 0 | 0 | 0.1086 | -1.2 | 2782 | 2.04 | 1.46 | 0.58 |  |  |  | 77 | 0.9766454 | 5.355872 | 195
47 |  | Hydrogen | 0 | 0 | 0 | 0 | 0.1086 | -1.2 | 2782 | 2.04 | 1.46 | 0.58 |  |  |  | 77 | 2.038217 | 7.660142 | 195
48 |  | Hydrogen | 0 | 0 | 0 | 0 | 0.1086 | -1.2 | 2782 | 2.04 | 1.46 | 0.58 |  |  |  | 77 | 3.269639 | 9.092527 | 195
49 |  | Hydrogen | 0 | 0 | 0 | 0 | 0.1086 | -1.2 | 2782 | 2.04 | 1.46 | 0.58 |  |  |  | 77 | 5.944798 | 11.27224 | 195
50 |  | Hydrogen | 0 | 0 | 0 | 0 | 0.1086 | -1.2 | 2782 | 2.04 | 1.46 | 0.58 |  |  |  | 77 | 8.66242 | 12.58007 | 195
51 |  | Hydrogen | 0 | 0 | 0 | 0 | 0.1086 | -1.2 | 2782 | 2.04 | 1.46 | 0.58 |  |  |  | 77 | 11.71975 | 13.82562 | 195
52 |  | Hydrogen | 0 | 0 | 0 | 0 | 0.1086 | -1.2 | 2782 | 2.04 | 1.46 | 0.58 |  |  |  | 77 | 15.07431 | 14.88434 | 195
53 |  | Hydrogen | 0 | 0 | 0 | 0 | 0.1086 | -1.2 | 2782 | 2.04 | 1.46 | 0.58 |  |  |  | 77 | 17.91932 | 15.50712 | 195
54 |  | Hydrogen | 0 | 0 | 0 | 0 | 0.1086 | -1.2 | 2782 | 2.04 | 1.46 | 0.58 |  |  |  | 77 | 19.87261 | 15.69395 | 195
55 | AC-MC | Hydrogen | 0 | 0 | 0 | 0 | 0.1086 | -1.2 | 2772 | 2.1 | 1.6 | 0.5 |  |  |  | 77 | 0.1698514 | 3.923488 | 196
56 |  | Hydrogen | 0 | 0 | 0 | 0 | 0.1086 | -1.2 | 2772 | 2.1 | 1.6 | 0.5 |  |  |  | 77 | 0.5944798 | 5.91637 | 196
57 |  | Hydrogen | 0 | 0 | 0 | 0 | 0.1086 | -1.2 | 2772 | 2.1 | 1.6 | 0.5 |  |  |  | 77 | 1.358811 | 7.72242 | 196
58 |  | Hydrogen | 0 | 0 | 0 | 0 | 0.1086 | -1.2 | 2772 | 2.1 | 1.6 | 0.5 |  |  |  | 77 | 2.845011 | 9.52847 | 196
59 |  | Hydrogen | 0 | 0 | 0 | 0 | 0.1086 | -1.2 | 2772 | 2.1 | 1.6 | 0.5 |  |  |  | 77 | 5.095541 | 10.8363 | 196
60 |  | Hydrogen | 0 | 0 | 0 | 0 | 0.1086 | -1.2 | 2772 | 2.1 | 1.6 | 0.5 |  |  |  | 77 | 8.110403 | 12.20641 | 196
61 |  | Hydrogen | 0 | 0 | 0 | 0 | 0.1086 | -1.2 | 2772 | 2.1 | 1.6 | 0.5 |  |  |  | 77 | 11.33758 | 13.07829 | 196
62 |  | Hydrogen | 0 | 0 | 0 | 0 | 0.1086 | -1.2 | 2772 | 2.1 | 1.6 | 0.5 |  |  |  | 77 | 14.43737 | 13.76335 | 196
63 |  | Hydrogen | 0 | 0 | 0 | 0 | 0.1086 | -1.2 | 2772 | 2.1 | 1.6 | 0.5 |  |  |  | 77 | 17.19745 | 14.57295 | 196
64 |  | Hydrogen | 0 | 0 | 0 | 0 | 0.1086 | -1.2 | 2772 | 2.1 | 1.6 | 0.5 |  |  |  | 77 | 19.91507 | 14.88434 | 196
0 | ARCF2 | Hydrogen | 0 | 0 | 0 | 0 | 0.1086 | -1.2 | 3144 |  |  | 0.744 |  |  |  | 298 | 2.237762 | 0.4065247 | 197
1 |  | Hydrogen | 0 | 0 | 0 | 0 | 0.1086 | -1.2 | 3144 |  |  | 0.744 |  |  |  | 298 | 5.944056 | 1.185369 | 197
2 |  | Hydrogen | 0 | 0 | 0 | 0 | 0.1086 | -1.2 | 3144 |  |  | 0.744 |  |  |  | 298 | 10.48951 | 2.123486 | 197
3 |  | Hydrogen | 0 | 0 | 0 | 0 | 0.1086 | -1.2 | 3144 |  |  | 0.744 |  |  |  | 298 | 14.54545 | 2.990867 | 197
4 |  | Hydrogen | 0 | 0 | 0 | 0 | 0.1086 | -1.2 | 3144 |  |  | 0.744 |  |  |  | 298 | 18.04196 | 3.876235 | 197
5 |  | Hydrogen | 0 | 0 | 0 | 0 | 0.1086 | -1.2 | 3144 |  |  | 0.744 |  |  |  | 298 | 22.93706 | 4.743243 | 197
6 |  | Hydrogen | 0 | 0 | 0 | 0 | 0.1086 | -1.2 | 3144 |  |  | 0.744 |  |  |  | 298 | 28.25175 | 5.645543 | 197
7 |  | Hydrogen | 0 | 0 | 0 | 0 | 0.1086 | -1.2 | 3144 |  |  | 0.744 |  |  |  | 298 | 35.24476 | 6.653528 | 197
8 |  | Hydrogen | 0 | 0 | 0 | 0 | 0.1086 | -1.2 | 3144 |  |  | 0.744 |  |  |  | 298 | 40.41958 | 7.289814 | 197
9 | ARCF1 | Hydrogen | 0 | 0 | 0 | 0 | 0.1086 | -1.2 | 1256 |  |  | 0.359 |  |  |  | 298 | 2.167832 | 0.1582187 | 198
10 |  | Hydrogen | 0 | 0 | 0 | 0 | 0.1086 | -1.2 | 1256 |  |  | 0.359 |  |  |  | 298 | 5.174825 | 0.3697456 | 198
11 |  | Hydrogen | 0 | 0 | 0 | 0 | 0.1086 | -1.2 | 1256 |  |  | 0.359 |  |  |  | 298 | 8.811189 | 0.61647 | 198
12 |  | Hydrogen | 0 | 0 | 0 | 0 | 0.1086 | -1.2 | 1256 |  |  | 0.359 |  |  |  | 298 | 12.65734 | 0.9695316 | 198
13 |  | Hydrogen | 0 | 0 | 0 | 0 | 0.1086 | -1.2 | 1256 |  |  | 0.359 |  |  |  | 298 | 18.11189 | 1.375095 | 198
14 |  | Hydrogen | 0 | 0 | 0 | 0 | 0.1086 | -1.2 | 1256 |  |  | 0.359 |  |  |  | 298 | 24.1958 | 1.851333 | 198
15 |  | Hydrogen | 0 | 0 | 0 | 0 | 0.1086 | -1.2 | 1256 |  |  | 0.359 |  |  |  | 298 | 29.3007 | 2.239313 | 198
16 |  | Hydrogen | 0 | 0 | 0 | 0 | 0.1086 | -1.2 | 1256 |  |  | 0.359 |  |  |  | 298 | 35.31469 | 2.73332 | 198
17 |  | Hydrogen | 0 | 0 | 0 | 0 | 0.1086 | -1.2 | 1256 |  |  | 0.359 |  |  |  | 298 | 40 | 3.068271 | 198
18 | ARCF2 | Hydrogen | 0 | 0 | 0 | 0 | 0.1086 | -1.2 | 3144 |  |  | 0.744 |  |  |  | 77 | 0.4690117 | 10.44419 | 199
19 |  | Hydrogen | 0 | 0 | 0 | 0 | 0.1086 | -1.2 | 3144 |  |  | 0.744 |  |  |  | 77 | 1.474037 | 14.6697 | 199
20 |  | Hydrogen | 0 | 0 | 0 | 0 | 0.1086 | -1.2 | 3144 |  |  | 0.744 |  |  |  | 77 | 3.082077 | 19.29385 | 199
21 |  | Hydrogen | 0 | 0 | 0 | 0 | 0.1086 | -1.2 | 3144 |  |  | 0.744 |  |  |  | 77 | 6.231156 | 23.041 | 199
22 |  | Hydrogen | 0 | 0 | 0 | 0 | 0.1086 | -1.2 | 3144 |  |  | 0.744 |  |  |  | 77 | 9.849246 | 25.4328 | 199
23 |  | Hydrogen | 0 | 0 | 0 | 0 | 0.1086 | -1.2 | 3144 |  |  | 0.744 |  |  |  | 77 | 13.80235 | 27.74487 | 199
24 |  | Hydrogen | 0 | 0 | 0 | 0 | 0.1086 | -1.2 | 3144 |  |  | 0.744 |  |  |  | 77 | 18.29146 | 29.81777 | 199
25 |  | Hydrogen | 0 | 0 | 0 | 0 | 0.1086 | -1.2 | 3144 |  |  | 0.744 |  |  |  | 77 | 22.57956 | 31.4123 | 199
26 |  | Hydrogen | 0 | 0 | 0 | 0 | 0.1086 | -1.2 | 3144 |  |  | 0.744 |  |  |  | 77 | 32.0938 | 33.24601 | 199
27 |  | Hydrogen | 0 | 0 | 0 | 0 | 0.1086 | -1.2 | 3144 |  |  | 0.744 |  |  |  | 77 | 40.067 | 35 | 199
28 | ARCF1 | Hydrogen | 0 | 0 | 0 | 0 | 0.1086 | -1.2 | 1256 |  |  | 0.359 |  |  |  | 77 | 0.6700168 | 5.022779 | 200
29 |  | Hydrogen | 0 | 0 | 0 | 0 | 0.1086 | -1.2 | 1256 |  |  | 0.359 |  |  |  | 77 | 2.613065 | 7.334852 | 200
30 |  | Hydrogen | 0 | 0 | 0 | 0 | 0.1086 | -1.2 | 1256 |  |  | 0.359 |  |  |  | 77 | 5.695142 | 9.248292 | 200
31 |  | Hydrogen | 0 | 0 | 0 | 0 | 0.1086 | -1.2 | 1256 |  |  | 0.359 |  |  |  | 77 | 9.447236 | 10.7631 | 200
32 |  | Hydrogen | 0 | 0 | 0 | 0 | 0.1086 | -1.2 | 1256 |  |  | 0.359 |  |  |  | 77 | 13.19933 | 11.64009 | 200
33 |  | Hydrogen | 0 | 0 | 0 | 0 | 0.1086 | -1.2 | 1256 |  |  | 0.359 |  |  |  | 77 | 16.88442 | 12.91572 | 200
34 |  | Hydrogen | 0 | 0 | 0 | 0 | 0.1086 | -1.2 | 1256 |  |  | 0.359 |  |  |  | 77 | 22.57956 | 13.79271 | 200
35 |  | Hydrogen | 0 | 0 | 0 | 0 | 0.1086 | -1.2 | 1256 |  |  | 0.359 |  |  |  | 77 | 31.55779 | 15.5467 | 200
36 |  | Hydrogen | 0 | 0 | 0 | 0 | 0.1086 | -1.2 | 1256 |  |  | 0.359 |  |  |  | 77 | 40.33501 | 16.98178 | 200
0 | OP-CO2 | Hydrogen | 0 | 0 | 0 | 0 | 0.1086 | -1.2 | 1185 | 0.52 | 0.09 | 0.43 |  |  |  | 77 | 0.01874175 | 2.27197 | 201
1 |  | Hydrogen | 0 | 0 | 0 | 0 | 0.1086 | -1.2 | 1185 | 0.52 | 0.09 | 0.43 |  |  |  | 77 | 0.04600248 | 3.285575 | 201
2 |  | Hydrogen | 0 | 0 | 0 | 0 | 0.1086 | -1.2 | 1185 | 0.52 | 0.09 | 0.43 |  |  |  | 77 | 0.09711635 | 4.223642 | 201
3 |  | Hydrogen | 0 | 0 | 0 | 0 | 0.1086 | -1.2 | 1185 | 0.52 | 0.09 | 0.43 |  |  |  | 77 | 0.158453 | 5.011295 | 201
4 |  | Hydrogen | 0 | 0 | 0 | 0 | 0.1086 | -1.2 | 1185 | 0.52 | 0.09 | 0.43 |  |  |  | 77 | 0.2470504 | 5.873584 | 201
5 |  | Hydrogen | 0 | 0 | 0 | 0 | 0.1086 | -1.2 | 1185 | 0.52 | 0.09 | 0.43 |  |  |  | 77 | 0.3458705 | 6.454004 | 201
6 |  | Hydrogen | 0 | 0 | 0 | 0 | 0.1086 | -1.2 | 1185 | 0.52 | 0.09 | 0.43 |  |  |  | 77 | 0.4600248 | 6.959036 | 201
7 |  | Hydrogen | 0 | 0 | 0 | 0 | 0.1086 | -1.2 | 1185 | 0.52 | 0.09 | 0.43 |  |  |  | 77 | 0.5792905 | 7.388861 | 201
8 |  | Hydrogen | 0 | 0 | 0 | 0 | 0.1086 | -1.2 | 1185 | 0.52 | 0.09 | 0.43 |  |  |  | 77 | 0.6900372 | 7.70616 | 201
9 |  | Hydrogen | 0 | 0 | 0 | 0 | 0.1086 | -1.2 | 1185 | 0.52 | 0.09 | 0.43 |  |  |  | 77 | 0.7871535 | 7.929802 | 201
10 |  | Hydrogen | 0 | 0 | 0 | 0 | 0.1086 | -1.2 | 1185 | 0.52 | 0.09 | 0.43 |  |  |  | 77 | 0.8876775 | 8.134605 | 201
11 |  | Hydrogen | 0 | 0 | 0 | 0 | 0.1086 | -1.2 | 1185 | 0.52 | 0.09 | 0.43 |  |  |  | 77 | 1.051242 | 8.375857 | 201
12 | OP-H3PO4 | Hydrogen | 0 | 0 | 0 | 0 | 0.1086 | -1.2 | 1192 | 0.5 | 0.01 | 0.49 |  |  |  | 77 | 0.01533416 | 1.464519 | 202
13 |  | Hydrogen | 0 | 0 | 0 | 0 | 0.1086 | -1.2 | 1192 | 0.5 | 0.01 | 0.49 |  |  |  | 77 | 0.04259489 | 2.628358 | 202
14 |  | Hydrogen | 0 | 0 | 0 | 0 | 0.1086 | -1.2 | 1192 | 0.5 | 0.01 | 0.49 |  |  |  | 77 | 0.09541255 | 3.697851 | 202
15 |  | Hydrogen | 0 | 0 | 0 | 0 | 0.1086 | -1.2 | 1192 | 0.5 | 0.01 | 0.49 |  |  |  | 77 | 0.158453 | 4.57937 | 202
16 |  | Hydrogen | 0 | 0 | 0 | 0 | 0.1086 | -1.2 | 1192 | 0.5 | 0.01 | 0.49 |  |  |  | 77 | 0.2572731 | 5.479038 | 202
17 |  | Hydrogen | 0 | 0 | 0 | 0 | 0.1086 | -1.2 | 1192 | 0.5 | 0.01 | 0.49 |  |  |  | 77 | 0.3731312 | 6.171834 | 202
18 |  | Hydrogen | 0 | 0 | 0 | 0 | 0.1086 | -1.2 | 1192 | 0.5 | 0.01 | 0.49 |  |  |  | 77 | 0.4804703 | 6.658207 | 202
19 |  | Hydrogen | 0 | 0 | 0 | 0 | 0.1086 | -1.2 | 1192 | 0.5 | 0.01 | 0.49 |  |  |  | 77 | 0.6031436 | 7.106751 | 202
20 |  | Hydrogen | 0 | 0 | 0 | 0 | 0.1086 | -1.2 | 1192 | 0.5 | 0.01 | 0.49 |  |  |  | 77 | 0.7530776 | 7.498478 | 202
21 |  | Hydrogen | 0 | 0 | 0 | 0 | 0.1086 | -1.2 | 1192 | 0.5 | 0.01 | 0.49 |  |  |  | 77 | 0.8706395 | 7.815656 | 202
22 |  | Hydrogen | 0 | 0 | 0 | 0 | 0.1086 | -1.2 | 1192 | 0.5 | 0.01 | 0.49 |  |  |  | 77 | 0.9762748 | 8.00159 | 202
23 |  | Hydrogen | 0 | 0 | 0 | 0 | 0.1086 | -1.2 | 1192 | 0.5 | 0.01 | 0.49 |  |  |  | 77 | 1.042723 | 8.113096 | 202
24 | OP-KOH-1 | Hydrogen | 0 | 0 | 0 | 0 | 0.1086 | -1.2 | 760 | 0.31 | 0.01 | 0.3 |  |  |  | 77 | 0.01022277 | 1.802637 | 203
25 |  | Hydrogen | 0 | 0 | 0 | 0 | 0.1086 | -1.2 | 760 | 0.31 | 0.01 | 0.3 |  |  |  | 77 | 0.02896452 | 3.004185 | 203
26 |  | Hydrogen | 0 | 0 | 0 | 0 | 0.1086 | -1.2 | 760 | 0.31 | 0.01 | 0.3 |  |  |  | 77 | 0.05622525 | 3.792437 | 203
27 |  | Hydrogen | 0 | 0 | 0 | 0 | 0.1086 | -1.2 | 760 | 0.31 | 0.01 | 0.3 |  |  |  | 77 | 0.1141543 | 4.674046 | 203
28 |  | Hydrogen | 0 | 0 | 0 | 0 | 0.1086 | -1.2 | 760 | 0.31 | 0.01 | 0.3 |  |  |  | 77 | 0.1754909 | 5.292685 | 203
29 |  | Hydrogen | 0 | 0 | 0 | 0 | 0.1086 | -1.2 | 760 | 0.31 | 0.01 | 0.3 |  |  |  | 77 | 0.2691997 | 5.835636 | 203
30 |  | Hydrogen | 0 | 0 | 0 | 0 | 0.1086 | -1.2 | 760 | 0.31 | 0.01 | 0.3 |  |  |  | 77 | 0.4140223 | 6.396466 | 203
31 |  | Hydrogen | 0 | 0 | 0 | 0 | 0.1086 | -1.2 | 760 | 0.31 | 0.01 | 0.3 |  |  |  | 77 | 0.5673639 | 6.750574 | 203
32 |  | Hydrogen | 0 | 0 | 0 | 0 | 0.1086 | -1.2 | 760 | 0.31 | 0.01 | 0.3 |  |  |  | 77 | 0.6985562 | 6.954837 | 203
33 |  | Hydrogen | 0 | 0 | 0 | 0 | 0.1086 | -1.2 | 760 | 0.31 | 0.01 | 0.3 |  |  |  | 77 | 0.8365636 | 7.177759 | 203
34 |  | Hydrogen | 0 | 0 | 0 | 0 | 0.1086 | -1.2 | 760 | 0.31 | 0.01 | 0.3 |  |  |  | 77 | 1.001832 | 7.325084 | 203
35 |  | Hydrogen | 0 | 0 | 0 | 0 | 0.1086 | -1.2 | 760 | 0.31 | 0.01 | 0.3 |  |  |  | 77 | 1.044427 | 7.399451 | 203
36 | OP-KOH-4 | Hydrogen | 0 | 0 | 0 | 0 | 0.1086 | -1.2 | 1269 | 0.61 | 0.13 | 0.48 |  |  |  | 77 | 0.02385314 | 2.065308 | 204
37 |  | Hydrogen | 0 | 0 | 0 | 0 | 0.1086 | -1.2 | 1269 | 0.61 | 0.13 | 0.48 |  |  |  | 77 | 0.04941007 | 2.928707 | 204
38 |  | Hydrogen | 0 | 0 | 0 | 0 | 0.1086 | -1.2 | 1269 | 0.61 | 0.13 | 0.48 |  |  |  | 77 | 0.1073391 | 3.960551 | 204
39 |  | Hydrogen | 0 | 0 | 0 | 0 | 0.1086 | -1.2 | 1269 | 0.61 | 0.13 | 0.48 |  |  |  | 77 | 0.1891213 | 4.766623 | 204
40 |  | Hydrogen | 0 | 0 | 0 | 0 | 0.1086 | -1.2 | 1269 | 0.61 | 0.13 | 0.48 |  |  |  | 77 | 0.2743111 | 5.384842 | 204
41 |  | Hydrogen | 0 | 0 | 0 | 0 | 0.1086 | -1.2 | 1269 | 0.61 | 0.13 | 0.48 |  |  |  | 77 | 0.3935768 | 6.00246 | 204
42 |  | Hydrogen | 0 | 0 | 0 | 0 | 0.1086 | -1.2 | 1269 | 0.61 | 0.13 | 0.48 |  |  |  | 77 | 0.5145462 | 6.413476 | 204
43 |  | Hydrogen | 0 | 0 | 0 | 0 | 0.1086 | -1.2 | 1269 | 0.61 | 0.13 | 0.48 |  |  |  | 77 | 0.6593689 | 6.805292 | 204
44 |  | Hydrogen | 0 | 0 | 0 | 0 | 0.1086 | -1.2 | 1269 | 0.61 | 0.13 | 0.48 |  |  |  | 77 | 0.7871535 | 7.028394 | 204
45 |  | Hydrogen | 0 | 0 | 0 | 0 | 0.1086 | -1.2 | 1269 | 0.61 | 0.13 | 0.48 |  |  |  | 77 | 0.9098268 | 7.232807 | 204
0 | CA800 | Hydrogen | 0 | 0 | 0 | 0 | 0.1086 | -1.2 | 2191 | 1.79 | 1.23 | 0.56 |  |  |  | 77 | 0.4255319 | 3.303143 | 205
1 |  | Hydrogen | 0 | 0 | 0 | 0 | 0.1086 | -1.2 | 2191 | 1.79 | 1.23 | 0.56 |  |  |  | 77 | 0.7528642 | 5.335654 | 205
2 |  | Hydrogen | 0 | 0 | 0 | 0 | 0.1086 | -1.2 | 2191 | 1.79 | 1.23 | 0.56 |  |  |  | 77 | 1.407529 | 7.621016 | 205
3 |  | Hydrogen | 0 | 0 | 0 | 0 | 0.1086 | -1.2 | 2191 | 1.79 | 1.23 | 0.56 |  |  |  | 77 | 2.487725 | 9.819829 | 205
4 |  | Hydrogen | 0 | 0 | 0 | 0 | 0.1086 | -1.2 | 2191 | 1.79 | 1.23 | 0.56 |  |  |  | 77 | 4.026187 | 11.76246 | 205
5 |  | Hydrogen | 0 | 0 | 0 | 0 | 0.1086 | -1.2 | 2191 | 1.79 | 1.23 | 0.56 |  |  |  | 77 | 5.859247 | 13.44961 | 205
6 |  | Hydrogen | 0 | 0 | 0 | 0 | 0.1086 | -1.2 | 2191 | 1.79 | 1.23 | 0.56 |  |  |  | 77 | 8.183306 | 14.96519 | 205
7 |  | Hydrogen | 0 | 0 | 0 | 0 | 0.1086 | -1.2 | 2191 | 1.79 | 1.23 | 0.56 |  |  |  | 77 | 10.67103 | 16.48007 | 205
8 |  | Hydrogen | 0 | 0 | 0 | 0 | 0.1086 | -1.2 | 2191 | 1.79 | 1.23 | 0.56 |  |  |  | 77 | 13.09329 | 17.31726 | 205
9 |  | Hydrogen | 0 | 0 | 0 | 0 | 0.1086 | -1.2 | 2191 | 1.79 | 1.23 | 0.56 |  |  |  | 77 | 15.25368 | 17.98607 | 205
10 |  | Hydrogen | 0 | 0 | 0 | 0 | 0.1086 | -1.2 | 2191 | 1.79 | 1.23 | 0.56 |  |  |  | 77 | 17.34861 | 18.57042 | 205
11 |  | Hydrogen | 0 | 0 | 0 | 0 | 0.1086 | -1.2 | 2191 | 1.79 | 1.23 | 0.56 |  |  |  | 77 | 18.9198 | 18.98749 | 205
12 |  | Hydrogen | 0 | 0 | 0 | 0 | 0.1086 | -1.2 | 2191 | 1.79 | 1.23 | 0.56 |  |  |  | 77 | 20.06547 | 19.32162 | 205
13 | CB850 | Hydrogen | 0 | 0 | 0 | 0 | 0.1086 | -1.2 | 2611 | 1.74 | 0.95 | 0.79 |  |  |  | 77 | 0.3600655 | 5.761047 | 206
14 |  | Hydrogen | 0 | 0 | 0 | 0 | 0.1086 | -1.2 | 2611 | 1.74 | 0.95 | 0.79 |  |  |  | 77 | 0.7528642 | 8.979722 | 206
15 |  | Hydrogen | 0 | 0 | 0 | 0 | 0.1086 | -1.2 | 2611 | 1.74 | 0.95 | 0.79 |  |  |  | 77 | 1.243863 | 11.35052 | 206
16 |  | Hydrogen | 0 | 0 | 0 | 0 | 0.1086 | -1.2 | 2611 | 1.74 | 0.95 | 0.79 |  |  |  | 77 | 2.02946 | 13.72008 | 206
17 |  | Hydrogen | 0 | 0 | 0 | 0 | 0.1086 | -1.2 | 2611 | 1.74 | 0.95 | 0.79 |  |  |  | 77 | 3.436989 | 16.59547 | 206
18 |  | Hydrogen | 0 | 0 | 0 | 0 | 0.1086 | -1.2 | 2611 | 1.74 | 0.95 | 0.79 |  |  |  | 77 | 5.139116 | 18.7069 | 206
19 |  | Hydrogen | 0 | 0 | 0 | 0 | 0.1086 | -1.2 | 2611 | 1.74 | 0.95 | 0.79 |  |  |  | 77 | 7.234043 | 20.73192 | 206
20 |  | Hydrogen | 0 | 0 | 0 | 0 | 0.1086 | -1.2 | 2611 | 1.74 | 0.95 | 0.79 |  |  |  | 77 | 8.903437 | 21.82654 | 206
21 |  | Hydrogen | 0 | 0 | 0 | 0 | 0.1086 | -1.2 | 2611 | 1.74 | 0.95 | 0.79 |  |  |  | 77 | 10.9329 | 23.34337 | 206
22 |  | Hydrogen | 0 | 0 | 0 | 0 | 0.1086 | -1.2 | 2611 | 1.74 | 0.95 | 0.79 |  |  |  | 77 | 12.92962 | 24.4366 | 206
23 |  | Hydrogen | 0 | 0 | 0 | 0 | 0.1086 | -1.2 | 2611 | 1.74 | 0.95 | 0.79 |  |  |  | 77 | 15.05728 | 25.44453 | 206
24 |  | Hydrogen | 0 | 0 | 0 | 0 | 0.1086 | -1.2 | 2611 | 1.74 | 0.95 | 0.79 |  |  |  | 77 | 17.18494 | 26.28298 | 206
25 |  | Hydrogen | 0 | 0 | 0 | 0 | 0.1086 | -1.2 | 2611 | 1.74 | 0.95 | 0.79 |  |  |  | 77 | 19.96727 | 27.20339 | 206
26 | CA850 | Hydrogen | 0 | 0 | 0 | 0 | 0.1086 | -1.2 | 3189 | 2.41 | 1.7 | 0.71 |  |  |  | 77 | 0.5237316 | 7.878998 | 207
27 |  | Hydrogen | 0 | 0 | 0 | 0 | 0.1086 | -1.2 | 3189 | 2.41 | 1.7 | 0.71 |  |  |  | 77 | 1.11293 | 11.60531 | 207
28 |  | Hydrogen | 0 | 0 | 0 | 0 | 0.1086 | -1.2 | 3189 | 2.41 | 1.7 | 0.71 |  |  |  | 77 | 2.062193 | 14.82163 | 207
29 |  | Hydrogen | 0 | 0 | 0 | 0 | 0.1086 | -1.2 | 3189 | 2.41 | 1.7 | 0.71 |  |  |  | 77 | 2.913257 | 16.68243 | 207
30 |  | Hydrogen | 0 | 0 | 0 | 0 | 0.1086 | -1.2 | 3189 | 2.41 | 1.7 | 0.71 |  |  |  | 77 | 4.386252 | 19.30331 | 207
31 |  | Hydrogen | 0 | 0 | 0 | 0 | 0.1086 | -1.2 | 3189 | 2.41 | 1.7 | 0.71 |  |  |  | 77 | 6.284779 | 21.5834 | 207
32 |  | Hydrogen | 0 | 0 | 0 | 0 | 0.1086 | -1.2 | 3189 | 2.41 | 1.7 | 0.71 |  |  |  | 77 | 8.412439 | 23.52354 | 207
33 |  | Hydrogen | 0 | 0 | 0 | 0 | 0.1086 | -1.2 | 3189 | 2.41 | 1.7 | 0.71 |  |  |  | 77 | 10.70376 | 25.20874 | 207
34 |  | Hydrogen | 0 | 0 | 0 | 0 | 0.1086 | -1.2 | 3189 | 2.41 | 1.7 | 0.71 |  |  |  | 77 | 12.53682 | 26.30267 | 207
35 |  | Hydrogen | 0 | 0 | 0 | 0 | 0.1086 | -1.2 | 3189 | 2.41 | 1.7 | 0.71 |  |  |  | 77 | 14.99182 | 27.6482 | 207
36 |  | Hydrogen | 0 | 0 | 0 | 0 | 0.1086 | -1.2 | 3189 | 2.41 | 1.7 | 0.71 |  |  |  | 77 | 17.05401 | 28.65641 | 207
37 |  | Hydrogen | 0 | 0 | 0 | 0 | 0.1086 | -1.2 | 3189 | 2.41 | 1.7 | 0.71 |  |  |  | 77 | 19.93453 | 29.91539 | 207
38 | CB850H | Hydrogen | 0 | 0 | 0 | 0 | 0.1086 | -1.2 | 3150 | 1.95 | 1.82 | 1.13 |  |  |  | 77 | 0.3600655 | 6.947488 | 208
39 |  | Hydrogen | 0 | 0 | 0 | 0 | 0.1086 | -1.2 | 3150 | 1.95 | 1.82 | 1.13 |  |  |  | 77 | 0.7855974 | 10.25077 | 208
40 |  | Hydrogen | 0 | 0 | 0 | 0 | 0.1086 | -1.2 | 3150 | 1.95 | 1.82 | 1.13 |  |  |  | 77 | 1.472995 | 13.89192 | 208
41 |  | Hydrogen | 0 | 0 | 0 | 0 | 0.1086 | -1.2 | 3150 | 1.95 | 1.82 | 1.13 |  |  |  | 77 | 2.389525 | 17.36262 | 208
42 |  | Hydrogen | 0 | 0 | 0 | 0 | 0.1086 | -1.2 | 3150 | 1.95 | 1.82 | 1.13 |  |  |  | 77 | 3.96072 | 20.74579 | 208
43 |  | Hydrogen | 0 | 0 | 0 | 0 | 0.1086 | -1.2 | 3150 | 1.95 | 1.82 | 1.13 |  |  |  | 77 | 5.859247 | 23.6191 | 208
44 |  | Hydrogen | 0 | 0 | 0 | 0 | 0.1086 | -1.2 | 3150 | 1.95 | 1.82 | 1.13 |  |  |  | 77 | 7.725041 | 25.98408 | 208
45 |  | Hydrogen | 0 | 0 | 0 | 0 | 0.1086 | -1.2 | 3150 | 1.95 | 1.82 | 1.13 |  |  |  | 77 | 9.885434 | 28.26306 | 208
46 |  | Hydrogen | 0 | 0 | 0 | 0 | 0.1086 | -1.2 | 3150 | 1.95 | 1.82 | 1.13 |  |  |  | 77 | 11.84943 | 29.52592 | 208
47 |  | Hydrogen | 0 | 0 | 0 | 0 | 0.1086 | -1.2 | 3150 | 1.95 | 1.82 | 1.13 |  |  |  | 77 | 14.20622 | 31.21085 | 208
48 |  | Hydrogen | 0 | 0 | 0 | 0 | 0.1086 | -1.2 | 3150 | 1.95 | 1.82 | 1.13 |  |  |  | 77 | 16.23568 | 32.2192 | 208
49 |  | Hydrogen | 0 | 0 | 0 | 0 | 0.1086 | -1.2 | 3150 | 1.95 | 1.82 | 1.13 |  |  |  | 77 | 17.80687 | 33.39898 | 208
50 |  | Hydrogen | 0 | 0 | 0 | 0 | 0.1086 | -1.2 | 3150 | 1.95 | 1.82 | 1.13 |  |  |  | 77 | 20 | 34.49139 | 208
0 | AC-K5 | Hydrogen | 0 | 0 | 0 | 0 | 0.1086 | -1.2 | 3190 | 1.69 | 0.6 | 1.09 |  |  |  | 77 | 1.008729 | 13.25635 | 209
1 |  | Hydrogen | 0 | 0 | 0 | 0 | 0.1086 | -1.2 | 3190 | 1.69 | 0.6 | 1.09 |  |  |  | 77 | 2.001331 | 18.18707 | 209
2 |  | Hydrogen | 0 | 0 | 0 | 0 | 0.1086 | -1.2 | 3190 | 1.69 | 0.6 | 1.09 |  |  |  | 77 | 4.146005 | 22.87529 | 209
3 |  | Hydrogen | 0 | 0 | 0 | 0 | 0.1086 | -1.2 | 3190 | 1.69 | 0.6 | 1.09 |  |  |  | 77 | 6.082593 | 25.13857 | 209
4 |  | Hydrogen | 0 | 0 | 0 | 0 | 0.1086 | -1.2 | 3190 | 1.69 | 0.6 | 1.09 |  |  |  | 77 | 8.222883 | 27.56351 | 209
5 |  | Hydrogen | 0 | 0 | 0 | 0 | 0.1086 | -1.2 | 3190 | 1.69 | 0.6 | 1.09 |  |  |  | 77 | 10.12416 | 29.09931 | 209
6 |  | Hydrogen | 0 | 0 | 0 | 0 | 0.1086 | -1.2 | 3190 | 1.69 | 0.6 | 1.09 |  |  |  | 77 | 12.09355 | 30.79677 | 209
7 |  | Hydrogen | 0 | 0 | 0 | 0 | 0.1086 | -1.2 | 3190 | 1.69 | 0.6 | 1.09 |  |  |  | 77 | 14.06169 | 31.84758 | 209
8 |  | Hydrogen | 0 | 0 | 0 | 0 | 0.1086 | -1.2 | 3190 | 1.69 | 0.6 | 1.09 |  |  |  | 77 | 16.16573 | 33.06005 | 209
9 |  | Hydrogen | 0 | 0 | 0 | 0 | 0.1086 | -1.2 | 3190 | 1.69 | 0.6 | 1.09 |  |  |  | 77 | 18.03265 | 34.35335 | 209
10 |  | Hydrogen | 0 | 0 | 0 | 0 | 0.1086 | -1.2 | 3190 | 1.69 | 0.6 | 1.09 |  |  |  | 77 | 20.16949 | 35 | 209
11 | AC-K3 | Hydrogen | 0 | 0 | 0 | 0 | 0.1086 | -1.2 | 2009 | 1 | 0.18 | 0.82 |  |  |  | 77 | 1.004815 | 11.23557 | 210
12 |  | Hydrogen | 0 | 0 | 0 | 0 | 0.1086 | -1.2 | 2009 | 1 | 0.18 | 0.82 |  |  |  | 77 | 4.003836 | 19.48037 | 210
13 |  | Hydrogen | 0 | 0 | 0 | 0 | 0.1086 | -1.2 | 2009 | 1 | 0.18 | 0.82 |  |  |  | 77 | 6.040866 | 21.097 | 210
14 |  | Hydrogen | 0 | 0 | 0 | 0 | 0.1086 | -1.2 | 2009 | 1 | 0.18 | 0.82 |  |  |  | 77 | 8.179904 | 22.87529 | 210
15 |  | Hydrogen | 0 | 0 | 0 | 0 | 0.1086 | -1.2 | 2009 | 1 | 0.18 | 0.82 |  |  |  | 77 | 10.18147 | 23.6836 | 210
16 |  | Hydrogen | 0 | 0 | 0 | 0 | 0.1086 | -1.2 | 2009 | 1 | 0.18 | 0.82 |  |  |  | 77 | 12.04822 | 24.89607 | 210
17 |  | Hydrogen | 0 | 0 | 0 | 0 | 0.1086 | -1.2 | 2009 | 1 | 0.18 | 0.82 |  |  |  | 77 | 14.35535 | 25.94688 | 210
18 |  | Hydrogen | 0 | 0 | 0 | 0 | 0.1086 | -1.2 | 2009 | 1 | 0.18 | 0.82 |  |  |  | 77 | 16.49282 | 26.91686 | 210
19 |  | Hydrogen | 0 | 0 | 0 | 0 | 0.1086 | -1.2 | 2009 | 1 | 0.18 | 0.82 |  |  |  | 77 | 18.12103 | 27.48268 | 210
20 |  | Hydrogen | 0 | 0 | 0 | 0 | 0.1086 | -1.2 | 2009 | 1 | 0.18 | 0.82 |  |  |  | 77 | 20.05449 | 28.12933 | 210
21 | AC-C2 | Hydrogen | 0 | 0 | 0 | 0 | 0.1086 | -1.2 | 1488 | 1.22 | 0.62 | 0.6 |  |  |  | 77 | 0.8970133 | 8.083141 | 211
22 |  | Hydrogen | 0 | 0 | 0 | 0 | 0.1086 | -1.2 | 1488 | 1.22 | 0.62 | 0.6 |  |  |  | 77 | 1.988805 | 11.72055 | 211
23 |  | Hydrogen | 0 | 0 | 0 | 0 | 0.1086 | -1.2 | 1488 | 1.22 | 0.62 | 0.6 |  |  |  | 77 | 4.062082 | 14.54965 | 211
24 |  | Hydrogen | 0 | 0 | 0 | 0 | 0.1086 | -1.2 | 1488 | 1.22 | 0.62 | 0.6 |  |  |  | 77 | 5.963988 | 16.40878 | 211
25 |  | Hydrogen | 0 | 0 | 0 | 0 | 0.1086 | -1.2 | 1488 | 1.22 | 0.62 | 0.6 |  |  |  | 77 | 8.000548 | 17.78291 | 211
26 |  | Hydrogen | 0 | 0 | 0 | 0 | 0.1086 | -1.2 | 1488 | 1.22 | 0.62 | 0.6 |  |  |  | 77 | 10.17192 | 18.75289 | 211
27 |  | Hydrogen | 0 | 0 | 0 | 0 | 0.1086 | -1.2 | 1488 | 1.22 | 0.62 | 0.6 |  |  |  | 77 | 11.97056 | 19.8037 | 211
28 |  | Hydrogen | 0 | 0 | 0 | 0 | 0.1086 | -1.2 | 1488 | 1.22 | 0.62 | 0.6 |  |  |  | 77 | 14.24363 | 20.77367 | 211
29 |  | Hydrogen | 0 | 0 | 0 | 0 | 0.1086 | -1.2 | 1488 | 1.22 | 0.62 | 0.6 |  |  |  | 77 | 16.00806 | 21.66282 | 211
30 |  | Hydrogen | 0 | 0 | 0 | 0 | 0.1086 | -1.2 | 1488 | 1.22 | 0.62 | 0.6 |  |  |  | 77 | 18.11117 | 22.3903 | 211
31 |  | Hydrogen | 0 | 0 | 0 | 0 | 0.1086 | -1.2 | 1488 | 1.22 | 0.62 | 0.6 |  |  |  | 77 | 20.04541 | 23.44111 | 211
32 | AC | Hydrogen | 0 | 0 | 0 | 0 | 0.1086 | -1.2 | 1585 | 1.44 | 0.85 | 0.59 |  |  |  | 77 | 1.062277 | 5.900693 | 212
33 |  | Hydrogen | 0 | 0 | 0 | 0 | 0.1086 | -1.2 | 1585 | 1.44 | 0.85 | 0.59 |  |  |  | 77 | 2.051435 | 9.053118 | 212
34 |  | Hydrogen | 0 | 0 | 0 | 0 | 0.1086 | -1.2 | 1585 | 1.44 | 0.85 | 0.59 |  |  |  | 77 | 4.056915 | 11.88222 | 212
35 |  | Hydrogen | 0 | 0 | 0 | 0 | 0.1086 | -1.2 | 1585 | 1.44 | 0.85 | 0.59 |  |  |  | 77 | 6.093944 | 13.49885 | 212
36 |  | Hydrogen | 0 | 0 | 0 | 0 | 0.1086 | -1.2 | 1585 | 1.44 | 0.85 | 0.59 |  |  |  | 77 | 8.130035 | 14.63048 | 212
37 |  | Hydrogen | 0 | 0 | 0 | 0 | 0.1086 | -1.2 | 1585 | 1.44 | 0.85 | 0.59 |  |  |  | 77 | 10.13238 | 15.84296 | 212
38 |  | Hydrogen | 0 | 0 | 0 | 0 | 0.1086 | -1.2 | 1585 | 1.44 | 0.85 | 0.59 |  |  |  | 77 | 12.06647 | 16.81293 | 212
39 |  | Hydrogen | 0 | 0 | 0 | 0 | 0.1086 | -1.2 | 1585 | 1.44 | 0.85 | 0.59 |  |  |  | 77 | 14.00023 | 17.62125 | 212
40 |  | Hydrogen | 0 | 0 | 0 | 0 | 0.1086 | -1.2 | 1585 | 1.44 | 0.85 | 0.59 |  |  |  | 77 | 17.96994 | 19.48037 | 212
41 |  | Hydrogen | 0 | 0 | 0 | 0 | 0.1086 | -1.2 | 1585 | 1.44 | 0.85 | 0.59 |  |  |  | 77 | 20.03899 | 20.12702 | 212
42 | AC-C4 | Hydrogen | 0 | 0 | 0 | 0 | 0.1086 | -1.2 | 1308 | 1.1 | 0.58 | 0.52 |  |  |  | 77 | 1.030101 | 6.789838 | 213
43 |  | Hydrogen | 0 | 0 | 0 | 0 | 0.1086 | -1.2 | 1308 | 1.1 | 0.58 | 0.52 |  |  |  | 77 | 1.916155 | 9.214781 | 213
44 |  | Hydrogen | 0 | 0 | 0 | 0 | 0.1086 | -1.2 | 1308 | 1.1 | 0.58 | 0.52 |  |  |  | 77 | 4.055506 | 11.15473 | 213
45 |  | Hydrogen | 0 | 0 | 0 | 0 | 0.1086 | -1.2 | 1308 | 1.1 | 0.58 | 0.52 |  |  |  | 77 | 6.092222 | 12.6097 | 213
46 |  | Hydrogen | 0 | 0 | 0 | 0 | 0.1086 | -1.2 | 1308 | 1.1 | 0.58 | 0.52 |  |  |  | 77 | 8.060359 | 13.66051 | 213
47 |  | Hydrogen | 0 | 0 | 0 | 0 | 0.1086 | -1.2 | 1308 | 1.1 | 0.58 | 0.52 |  |  |  | 77 | 10.60524 | 14.95381 | 213
48 |  | Hydrogen | 0 | 0 | 0 | 0 | 0.1086 | -1.2 | 1308 | 1.1 | 0.58 | 0.52 |  |  |  | 77 | 12.09802 | 15.60046 | 213
49 |  | Hydrogen | 0 | 0 | 0 | 0 | 0.1086 | -1.2 | 1308 | 1.1 | 0.58 | 0.52 |  |  |  | 77 | 14.81129 | 16.32794 | 213
50 |  | Hydrogen | 0 | 0 | 0 | 0 | 0.1086 | -1.2 | 1308 | 1.1 | 0.58 | 0.52 |  |  |  | 77 | 17.69484 | 17.45958 | 213
51 |  | Hydrogen | 0 | 0 | 0 | 0 | 0.1086 | -1.2 | 1308 | 1.1 | 0.58 | 0.52 |  |  |  | 77 | 20.13692 | 18.18707 | 213
0 | AAC | Hydrogen | 0 | 0 | 0 | 0 | 0.1086 | -1.2 | 1784 | 1.113 | 1.095 | 0.018 | 72.66 |  | 1.41 | 77 | 0.02045178 | 0.8462256 | 214
1 |  | Hydrogen | 0 | 0 | 0 | 0 | 0.1086 | -1.2 | 1784 | 1.113 | 1.095 | 0.018 | 72.66 |  | 1.41 | 77 | 0.06727202 | 1.788446 | 214
2 |  | Hydrogen | 0 | 0 | 0 | 0 | 0.1086 | -1.2 | 1784 | 1.113 | 1.095 | 0.018 | 72.66 |  | 1.41 | 77 | 0.1367683 | 2.650419 | 214
3 |  | Hydrogen | 0 | 0 | 0 | 0 | 0.1086 | -1.2 | 1784 | 1.113 | 1.095 | 0.018 | 72.66 |  | 1.41 | 77 | 0.1923939 | 3.224928 | 214
4 |  | Hydrogen | 0 | 0 | 0 | 0 | 0.1086 | -1.2 | 1784 | 1.113 | 1.095 | 0.018 | 72.66 |  | 1.41 | 77 | 0.2968014 | 3.862633 | 214
5 |  | Hydrogen | 0 | 0 | 0 | 0 | 0.1086 | -1.2 | 1784 | 1.113 | 1.095 | 0.018 | 72.66 |  | 1.41 | 77 | 0.4116696 | 4.484199 | 214
6 |  | Hydrogen | 0 | 0 | 0 | 0 | 0.1086 | -1.2 | 1784 | 1.113 | 1.095 | 0.018 | 72.66 |  | 1.41 | 77 | 0.5300551 | 4.977859 | 214
7 |  | Hydrogen | 0 | 0 | 0 | 0 | 0.1086 | -1.2 | 1784 | 1.113 | 1.095 | 0.018 | 72.66 |  | 1.41 | 77 | 0.636273 | 5.343847 | 214
8 |  | Hydrogen | 0 | 0 | 0 | 0 | 0.1086 | -1.2 | 1784 | 1.113 | 1.095 | 0.018 | 72.66 |  | 1.41 | 77 | 0.7634043 | 5.709522 | 214
9 |  | Hydrogen | 0 | 0 | 0 | 0 | 0.1086 | -1.2 | 1784 | 1.113 | 1.095 | 0.018 | 72.66 |  | 1.41 | 77 | 0.8661685 | 5.947708 | 214
10 |  | Hydrogen | 0 | 0 | 0 | 0 | 0.1086 | -1.2 | 1784 | 1.113 | 1.095 | 0.018 | 72.66 |  | 1.41 | 77 | 0.9602148 | 6.202007 | 214
11 |  | Hydrogen | 0 | 0 | 0 | 0 | 0.1086 | -1.2 | 1784 | 1.113 | 1.095 | 0.018 | 72.66 |  | 1.41 | 77 | 1.062995 | 6.376266 | 214
0 | AC6 | Hydrogen | 0 | 0 | 0 | 0 | 0.1086 | -1.2 | 3808 |  |  | 1.52 |  |  |  | 77 | 1.069519 | 12.09999 | 215
1 |  | Hydrogen | 0 | 0 | 0 | 0 | 0.1086 | -1.2 | 3808 |  |  | 1.52 |  |  |  | 77 | 3.065954 | 17.12415 | 215
2 |  | Hydrogen | 0 | 0 | 0 | 0 | 0.1086 | -1.2 | 3808 |  |  | 1.52 |  |  |  | 77 | 5.846702 | 20.18641 | 215
3 |  | Hydrogen | 0 | 0 | 0 | 0 | 0.1086 | -1.2 | 3808 |  |  | 1.52 |  |  |  | 77 | 9.910873 | 22.73456 | 215
4 |  | Hydrogen | 0 | 0 | 0 | 0 | 0.1086 | -1.2 | 3808 |  |  | 1.52 |  |  |  | 77 | 14.97326 | 24.59878 | 215
5 |  | Hydrogen | 0 | 0 | 0 | 0 | 0.1086 | -1.2 | 3808 |  |  | 1.52 |  |  |  | 77 | 19.96435 | 25.86655 | 215
6 |  | Hydrogen | 0 | 0 | 0 | 0 | 0.1086 | -1.2 | 3808 |  |  | 1.52 |  |  |  | 77 | 30.01783 | 27.12354 | 215
7 |  | Hydrogen | 0 | 0 | 0 | 0 | 0.1086 | -1.2 | 3808 |  |  | 1.52 |  |  |  | 77 | 40.0713 | 27.86917 | 215
8 | AC5 | Hydrogen | 0 | 0 | 0 | 0 | 0.1086 | -1.2 | 3183 |  |  | 1.25 |  |  |  | 77 | 0.855615 | 11.07772 | 216
9 |  | Hydrogen | 0 | 0 | 0 | 0 | 0.1086 | -1.2 | 3183 |  |  | 1.25 |  |  |  | 77 | 2.923351 | 16.69832 | 216
10 |  | Hydrogen | 0 | 0 | 0 | 0 | 0.1086 | -1.2 | 3183 |  |  | 1.25 |  |  |  | 77 | 6.060606 | 19.67459 | 216
11 |  | Hydrogen | 0 | 0 | 0 | 0 | 0.1086 | -1.2 | 3183 |  |  | 1.25 |  |  |  | 77 | 10.19608 | 21.79646 | 216
12 |  | Hydrogen | 0 | 0 | 0 | 0 | 0.1086 | -1.2 | 3183 |  |  | 1.25 |  |  |  | 77 | 14.97326 | 23.4056 | 216
13 |  | Hydrogen | 0 | 0 | 0 | 0 | 0.1086 | -1.2 | 3183 |  |  | 1.25 |  |  |  | 77 | 20.10695 | 24.50261 | 216
14 |  | Hydrogen | 0 | 0 | 0 | 0 | 0.1086 | -1.2 | 3183 |  |  | 1.25 |  |  |  | 77 | 29.73262 | 25.84574 | 216
15 |  | Hydrogen | 0 | 0 | 0 | 0 | 0.1086 | -1.2 | 3183 |  |  | 1.25 |  |  |  | 77 | 39.9287 | 26.50583 | 216
16 | MAX3000 | Hydrogen | 0 | 0 | 0 | 0 | 0.1086 | -1.2 | 3178 |  |  | 1.34 |  |  |  | 77 | 1.14082 | 10.3953 | 217
17 |  | Hydrogen | 0 | 0 | 0 | 0 | 0.1086 | -1.2 | 3178 |  |  | 1.34 |  |  |  | 77 | 2.994652 | 15.33453 | 217
18 |  | Hydrogen | 0 | 0 | 0 | 0 | 0.1086 | -1.2 | 3178 |  |  | 1.34 |  |  |  | 77 | 6.203209 | 18.56633 | 217
19 |  | Hydrogen | 0 | 0 | 0 | 0 | 0.1086 | -1.2 | 3178 |  |  | 1.34 |  |  |  | 77 | 10.12478 | 20.85911 | 217
20 |  | Hydrogen | 0 | 0 | 0 | 0 | 0.1086 | -1.2 | 3178 |  |  | 1.34 |  |  |  | 77 | 14.97326 | 22.38287 | 217
21 |  | Hydrogen | 0 | 0 | 0 | 0 | 0.1086 | -1.2 | 3178 |  |  | 1.34 |  |  |  | 77 | 19.96435 | 23.65064 | 217
22 |  | Hydrogen | 0 | 0 | 0 | 0 | 0.1086 | -1.2 | 3178 |  |  | 1.34 |  |  |  | 77 | 29.94652 | 24.99301 | 217
23 |  | Hydrogen | 0 | 0 | 0 | 0 | 0.1086 | -1.2 | 3178 |  |  | 1.34 |  |  |  | 77 | 40.0713 | 25.99417 | 217
24 | MAX2000 | Hydrogen | 0 | 0 | 0 | 0 | 0.1086 | -1.2 | 2444 |  |  | 1.08 |  |  |  | 77 | 0.9982175 | 10.31037 | 218
25 |  | Hydrogen | 0 | 0 | 0 | 0 | 0.1086 | -1.2 | 2444 |  |  | 1.08 |  |  |  | 77 | 2.85205 | 14.56779 | 218
26 |  | Hydrogen | 0 | 0 | 0 | 0 | 0.1086 | -1.2 | 2444 |  |  | 1.08 |  |  |  | 77 | 6.131907 | 17.11762 | 218
27 |  | Hydrogen | 0 | 0 | 0 | 0 | 0.1086 | -1.2 | 2444 |  |  | 1.08 |  |  |  | 77 | 9.982175 | 18.98441 | 218
28 |  | Hydrogen | 0 | 0 | 0 | 0 | 0.1086 | -1.2 | 2444 |  |  | 1.08 |  |  |  | 77 | 15.04456 | 20.16681 | 218
29 |  | Hydrogen | 0 | 0 | 0 | 0 | 0.1086 | -1.2 | 2444 |  |  | 1.08 |  |  |  | 77 | 20.32086 | 21.34875 | 218
30 |  | Hydrogen | 0 | 0 | 0 | 0 | 0.1086 | -1.2 | 2444 |  |  | 1.08 |  |  |  | 77 | 30.01783 | 22.18036 | 218
31 |  | Hydrogen | 0 | 0 | 0 | 0 | 0.1086 | -1.2 | 2444 |  |  | 1.08 |  |  |  | 77 | 39.8574 | 22.58553 | 218
32 | AC4 | Hydrogen | 0 | 0 | 0 | 0 | 0.1086 | -1.2 | 2042 |  |  | 0.92 |  |  |  | 77 | 1.212121 | 11.5031 | 219
33 |  | Hydrogen | 0 | 0 | 0 | 0 | 0.1086 | -1.2 | 2042 |  |  | 0.92 |  |  |  | 77 | 2.994652 | 14.56748 | 219
34 |  | Hydrogen | 0 | 0 | 0 | 0 | 0.1086 | -1.2 | 2042 |  |  | 0.92 |  |  |  | 77 | 6.060606 | 16.86209 | 219
35 |  | Hydrogen | 0 | 0 | 0 | 0 | 0.1086 | -1.2 | 2042 |  |  | 0.92 |  |  |  | 77 | 9.910873 | 18.21752 | 219
36 |  | Hydrogen | 0 | 0 | 0 | 0 | 0.1086 | -1.2 | 2042 |  |  | 0.92 |  |  |  | 77 | 14.97326 | 19.39991 | 219
37 |  | Hydrogen | 0 | 0 | 0 | 0 | 0.1086 | -1.2 | 2042 |  |  | 0.92 |  |  |  | 77 | 19.96435 | 19.98587 | 219
38 |  | Hydrogen | 0 | 0 | 0 | 0 | 0.1086 | -1.2 | 2042 |  |  | 0.92 |  |  |  | 77 | 30.01783 | 20.64627 | 219
39 |  | Hydrogen | 0 | 0 | 0 | 0 | 0.1086 | -1.2 | 2042 |  |  | 0.92 |  |  |  | 77 | 40.2139 | 21.30636 | 219
40 | AC3 | Hydrogen | 0 | 0 | 0 | 0 | 0.1086 | -1.2 | 1719 |  |  | 0.77 |  |  |  | 77 | 0.9982175 | 8.179691 | 220
41 |  | Hydrogen | 0 | 0 | 0 | 0 | 0.1086 | -1.2 | 1719 |  |  | 0.77 |  |  |  | 77 | 3.065954 | 11.24347 | 220
42 |  | Hydrogen | 0 | 0 | 0 | 0 | 0.1086 | -1.2 | 1719 |  |  | 0.77 |  |  |  | 77 | 6.131907 | 13.02671 | 220
43 |  | Hydrogen | 0 | 0 | 0 | 0 | 0.1086 | -1.2 | 1719 |  |  | 0.77 |  |  |  | 77 | 10.05348 | 14.21153 | 220
44 |  | Hydrogen | 0 | 0 | 0 | 0 | 0.1086 | -1.2 | 1719 |  |  | 0.77 |  |  |  | 77 | 15.18717 | 15.05287 | 220
45 |  | Hydrogen | 0 | 0 | 0 | 0 | 0.1086 | -1.2 | 1719 |  |  | 0.77 |  |  |  | 77 | 19.96435 | 15.80974 | 220
46 |  | Hydrogen | 0 | 0 | 0 | 0 | 0.1086 | -1.2 | 1719 |  |  | 0.77 |  |  |  | 77 | 30.30303 | 16.72521 | 220
47 |  | Hydrogen | 0 | 0 | 0 | 0 | 0.1086 | -1.2 | 1719 |  |  | 0.77 |  |  |  | 77 | 40.0713 | 17.21576 | 220
48 | AC0 | Hydrogen | 0 | 0 | 0 | 0 | 0.1086 | -1.2 | 1266 |  |  | 0.57 |  |  |  | 77 | 1.14082 | 7.753251 | 221
49 |  | Hydrogen | 0 | 0 | 0 | 0 | 0.1086 | -1.2 | 1266 |  |  | 0.57 |  |  |  | 77 | 3.137255 | 10.22059 | 221
50 |  | Hydrogen | 0 | 0 | 0 | 0 | 0.1086 | -1.2 | 1266 |  |  | 0.57 |  |  |  | 77 | 6.27451 | 11.49231 | 221
51 |  | Hydrogen | 0 | 0 | 0 | 0 | 0.1086 | -1.2 | 1266 |  |  | 0.57 |  |  |  | 77 | 10.12478 | 12.50684 | 221
52 |  | Hydrogen | 0 | 0 | 0 | 0 | 0.1086 | -1.2 | 1266 |  |  | 0.57 |  |  |  | 77 | 15.11586 | 13.00757 | 221
53 |  | Hydrogen | 0 | 0 | 0 | 0 | 0.1086 | -1.2 | 1266 |  |  | 0.57 |  |  |  | 77 | 20.10695 | 13.33784 | 221
54 |  | Hydrogen | 0 | 0 | 0 | 0 | 0.1086 | -1.2 | 1266 |  |  | 0.57 |  |  |  | 77 | 30.01783 | 14.25422 | 221
55 |  | Hydrogen | 0 | 0 | 0 | 0 | 0.1086 | -1.2 | 1266 |  |  | 0.57 |  |  |  | 77 | 39.8574 | 14.40371 | 221
0 | CAC4 | Hydrogen | 0 | 0 | 0 | 0 | 0.1086 | -1.2 | 3708 | 2 | 0.869 | 1.131 |  |  |  | 77 | 0.05875616 | 6.114582 | 222
1 |  | Hydrogen | 0 | 0 | 0 | 0 | 0.1086 | -1.2 | 3708 | 2 | 0.869 | 1.131 |  |  |  | 77 | 0.1477423 | 8.354542 | 222
2 |  | Hydrogen | 0 | 0 | 0 | 0 | 0.1086 | -1.2 | 3708 | 2 | 0.869 | 1.131 |  |  |  | 77 | 0.2679619 | 10.51164 | 222
3 |  | Hydrogen | 0 | 0 | 0 | 0 | 0.1086 | -1.2 | 3708 | 2 | 0.869 | 1.131 |  |  |  | 77 | 0.3880926 | 12.22003 | 222
4 |  | Hydrogen | 0 | 0 | 0 | 0 | 0.1086 | -1.2 | 3708 | 2 | 0.869 | 1.131 |  |  |  | 77 | 0.5289835 | 13.56044 | 222
5 |  | Hydrogen | 0 | 0 | 0 | 0 | 0.1086 | -1.2 | 3708 | 2 | 0.869 | 1.131 |  |  |  | 77 | 0.6559128 | 14.53428 | 222
6 |  | Hydrogen | 0 | 0 | 0 | 0 | 0.1086 | -1.2 | 3708 | 2 | 0.869 | 1.131 |  |  |  | 77 | 0.7932183 | 15.30374 | 222
7 |  | Hydrogen | 0 | 0 | 0 | 0 | 0.1086 | -1.2 | 3708 | 2 | 0.869 | 1.131 |  |  |  | 77 | 0.972182 | 16.0307 | 222
8 | CAC3 | Hydrogen | 0 | 0 | 0 | 0 | 0.1086 | -1.2 | 3254 | 1.5 | 0.347 | 1.153 |  |  |  | 77 | 0.02864358 | 3.097163 | 223
9 |  | Hydrogen | 0 | 0 | 0 | 0 | 0.1086 | -1.2 | 3254 | 1.5 | 0.347 | 1.153 |  |  |  | 77 | 0.08110689 | 5.012272 | 223
10 |  | Hydrogen | 0 | 0 | 0 | 0 | 0.1086 | -1.2 | 3254 | 1.5 | 0.347 | 1.153 |  |  |  | 77 | 0.138738 | 6.723208 | 223
11 |  | Hydrogen | 0 | 0 | 0 | 0 | 0.1086 | -1.2 | 3254 | 1.5 | 0.347 | 1.153 |  |  |  | 77 | 0.2189222 | 8.351639 | 223
12 |  | Hydrogen | 0 | 0 | 0 | 0 | 0.1086 | -1.2 | 3254 | 1.5 | 0.347 | 1.153 |  |  |  | 77 | 0.3094826 | 9.775683 | 223
13 |  | Hydrogen | 0 | 0 | 0 | 0 | 0.1086 | -1.2 | 3254 | 1.5 | 0.347 | 1.153 |  |  |  | 77 | 0.415603 | 10.87275 | 223
14 |  | Hydrogen | 0 | 0 | 0 | 0 | 0.1086 | -1.2 | 3254 | 1.5 | 0.347 | 1.153 |  |  |  | 77 | 0.5251714 | 11.8473 | 223
15 |  | Hydrogen | 0 | 0 | 0 | 0 | 0.1086 | -1.2 | 3254 | 1.5 | 0.347 | 1.153 |  |  |  | 77 | 0.6347317 | 12.78106 | 223
16 |  | Hydrogen | 0 | 0 | 0 | 0 | 0.1086 | -1.2 | 3254 | 1.5 | 0.347 | 1.153 |  |  |  | 77 | 0.7598925 | 13.59181 | 223
17 |  | Hydrogen | 0 | 0 | 0 | 0 | 0.1086 | -1.2 | 3254 | 1.5 | 0.347 | 1.153 |  |  |  | 77 | 0.8884851 | 14.19845 | 223
18 |  | Hydrogen | 0 | 0 | 0 | 0 | 0.1086 | -1.2 | 3254 | 1.5 | 0.347 | 1.153 |  |  |  | 77 | 0.9857956 | 14.6432 | 223
19 | CAC6 | Hydrogen | 0 | 0 | 0 | 0 | 0.1086 | -1.2 | 3268 | 1.67 | 0.644 | 1.026 |  |  |  | 77 | 0.01264639 | 1.221358 | 224
20 |  | Hydrogen | 0 | 0 | 0 | 0 | 0.1086 | -1.2 | 3268 | 1.67 | 0.644 | 1.026 |  |  |  | 77 | 0.03373046 | 2.485067 | 224
21 |  | Hydrogen | 0 | 0 | 0 | 0 | 0.1086 | -1.2 | 3268 | 1.67 | 0.644 | 1.026 |  |  |  | 77 | 0.08794606 | 4.48169 | 224
22 |  | Hydrogen | 0 | 0 | 0 | 0 | 0.1086 | -1.2 | 3268 | 1.67 | 0.644 | 1.026 |  |  |  | 77 | 0.1420807 | 6.070391 | 224
23 |  | Hydrogen | 0 | 0 | 0 | 0 | 0.1086 | -1.2 | 3268 | 1.67 | 0.644 | 1.026 |  |  |  | 77 | 0.2274489 | 7.576232 | 224
24 |  | Hydrogen | 0 | 0 | 0 | 0 | 0.1086 | -1.2 | 3268 | 1.67 | 0.644 | 1.026 |  |  |  | 77 | 0.3493157 | 9.284548 | 224
25 |  | Hydrogen | 0 | 0 | 0 | 0 | 0.1086 | -1.2 | 3268 | 1.67 | 0.644 | 1.026 |  |  |  | 77 | 0.4571965 | 10.50392 | 224
26 |  | Hydrogen | 0 | 0 | 0 | 0 | 0.1086 | -1.2 | 3268 | 1.67 | 0.644 | 1.026 |  |  |  | 77 | 0.6050238 | 11.80325 | 224
27 |  | Hydrogen | 0 | 0 | 0 | 0 | 0.1086 | -1.2 | 3268 | 1.67 | 0.644 | 1.026 |  |  |  | 77 | 0.7267205 | 12.65493 | 224
28 |  | Hydrogen | 0 | 0 | 0 | 0 | 0.1086 | -1.2 | 3268 | 1.67 | 0.644 | 1.026 |  |  |  | 77 | 0.8536094 | 13.42482 | 224
29 |  | Hydrogen | 0 | 0 | 0 | 0 | 0.1086 | -1.2 | 3268 | 1.67 | 0.644 | 1.026 |  |  |  | 77 | 0.9908905 | 14.0719 | 224
30 | CAC5 | Hydrogen | 0 | 0 | 0 | 0 | 0.1086 | -1.2 | 2900 | 1.45 | 0.487 | 0.963 |  |  |  | 77 | 0.01258974 | 0.935813 | 225
31 |  | Hydrogen | 0 | 0 | 0 | 0 | 0.1086 | -1.2 | 2900 | 1.45 | 0.487 | 0.963 |  |  |  | 77 | 0.06348692 | 3.70763 | 225
32 |  | Hydrogen | 0 | 0 | 0 | 0 | 0.1086 | -1.2 | 2900 | 1.45 | 0.487 | 0.963 |  |  |  | 77 | 0.1507288 | 5.906868 | 225
33 |  | Hydrogen | 0 | 0 | 0 | 0 | 0.1086 | -1.2 | 2900 | 1.45 | 0.487 | 0.963 |  |  |  | 77 | 0.2291203 | 7.249824 | 225
34 |  | Hydrogen | 0 | 0 | 0 | 0 | 0.1086 | -1.2 | 2900 | 1.45 | 0.487 | 0.963 |  |  |  | 77 | 0.3144319 | 8.47012 | 225
35 |  | Hydrogen | 0 | 0 | 0 | 0 | 0.1086 | -1.2 | 2900 | 1.45 | 0.487 | 0.963 |  |  |  | 77 | 0.4066231 | 9.363795 | 225
36 |  | Hydrogen | 0 | 0 | 0 | 0 | 0.1086 | -1.2 | 2900 | 1.45 | 0.487 | 0.963 |  |  |  | 77 | 0.5074948 | 10.25712 | 225
37 |  | Hydrogen | 0 | 0 | 0 | 0 | 0.1086 | -1.2 | 2900 | 1.45 | 0.487 | 0.963 |  |  |  | 77 | 0.6344241 | 11.23096 | 225
38 |  | Hydrogen | 0 | 0 | 0 | 0 | 0.1086 | -1.2 | 2900 | 1.45 | 0.487 | 0.963 |  |  |  | 77 | 0.7543524 | 11.91954 | 225
39 |  | Hydrogen | 0 | 0 | 0 | 0 | 0.1086 | -1.2 | 2900 | 1.45 | 0.487 | 0.963 |  |  |  | 77 | 0.8760006 | 12.52647 | 225
40 |  | Hydrogen | 0 | 0 | 0 | 0 | 0.1086 | -1.2 | 2900 | 1.45 | 0.487 | 0.963 |  |  |  | 77 | 0.9958884 | 13.01109 | 225
41 | CAC2 | Hydrogen | 0 | 0 | 0 | 0 | 0.1086 | -1.2 | 3191 | 1.48 | 0.403 | 1.077 |  |  |  | 77 | 0.06705624 | 4.196994 | 226
42 |  | Hydrogen | 0 | 0 | 0 | 0 | 0.1086 | -1.2 | 3191 | 1.48 | 0.403 | 1.077 |  |  |  | 77 | 0.09850024 | 5.174733 | 226
43 |  | Hydrogen | 0 | 0 | 0 | 0 | 0.1086 | -1.2 | 3191 | 1.48 | 0.403 | 1.077 |  |  |  | 77 | 0.183917 | 6.925328 | 226
44 |  | Hydrogen | 0 | 0 | 0 | 0 | 0.1086 | -1.2 | 3191 | 1.48 | 0.403 | 1.077 |  |  |  | 77 | 0.2640365 | 8.227421 | 226
45 |  | Hydrogen | 0 | 0 | 0 | 0 | 0.1086 | -1.2 | 3191 | 1.48 | 0.403 | 1.077 |  |  |  | 77 | 0.3840619 | 9.405508 | 226
46 |  | Hydrogen | 0 | 0 | 0 | 0 | 0.1086 | -1.2 | 3191 | 1.48 | 0.403 | 1.077 |  |  |  | 77 | 0.5005504 | 10.2574 | 226
47 |  | Hydrogen | 0 | 0 | 0 | 0 | 0.1086 | -1.2 | 3191 | 1.48 | 0.403 | 1.077 |  |  |  | 77 | 0.6065656 | 10.82417 | 226
48 |  | Hydrogen | 0 | 0 | 0 | 0 | 0.1086 | -1.2 | 3191 | 1.48 | 0.403 | 1.077 |  |  |  | 77 | 0.7368862 | 11.38995 | 226
49 |  | Hydrogen | 0 | 0 | 0 | 0 | 0.1086 | -1.2 | 3191 | 1.48 | 0.403 | 1.077 |  |  |  | 77 | 0.8619661 | 11.79277 | 226
50 |  | Hydrogen | 0 | 0 | 0 | 0 | 0.1086 | -1.2 | 3191 | 1.48 | 0.403 | 1.077 |  |  |  | 77 | 0.9783413 | 12.07357 | 226
0 | 12ACA-800 | Hydrogen | 0 | 0 | 0 | 0 | 0.1086 | -1.2 | 915 | 0.99 | 0.62 | 0.37 |  |  |  | 77 | 0.2720424 | 5.155781 | 227
1 |  | Hydrogen | 0 | 0 | 0 | 0 | 0.1086 | -1.2 | 915 | 0.99 | 0.62 | 0.37 |  |  |  | 77 | 0.6519101 | 6.827332 | 227
2 |  | Hydrogen | 0 | 0 | 0 | 0 | 0.1086 | -1.2 | 915 | 0.99 | 0.62 | 0.37 |  |  |  | 77 | 1.278288 | 8.165342 | 227
3 |  | Hydrogen | 0 | 0 | 0 | 0 | 0.1086 | -1.2 | 915 | 0.99 | 0.62 | 0.37 |  |  |  | 77 | 2.897814 | 9.696653 | 227
4 |  | Hydrogen | 0 | 0 | 0 | 0 | 0.1086 | -1.2 | 915 | 0.99 | 0.62 | 0.37 |  |  |  | 77 | 5.197963 | 10.89546 | 227
5 |  | Hydrogen | 0 | 0 | 0 | 0 | 0.1086 | -1.2 | 915 | 0.99 | 0.62 | 0.37 |  |  |  | 77 | 7.247384 | 11.52088 | 227
6 |  | Hydrogen | 0 | 0 | 0 | 0 | 0.1086 | -1.2 | 915 | 0.99 | 0.62 | 0.37 |  |  |  | 77 | 10.10301 | 12.14822 | 227
7 |  | Hydrogen | 0 | 0 | 0 | 0 | 0.1086 | -1.2 | 915 | 0.99 | 0.62 | 0.37 |  |  |  | 77 | 13.051 | 12.63258 | 227
8 |  | Hydrogen | 0 | 0 | 0 | 0 | 0.1086 | -1.2 | 915 | 0.99 | 0.62 | 0.37 |  |  |  | 77 | 16.12303 | 13.11724 | 227
9 |  | Hydrogen | 0 | 0 | 0 | 0 | 0.1086 | -1.2 | 915 | 0.99 | 0.62 | 0.37 |  |  |  | 77 | 18.41851 | 13.31365 | 227
10 |  | Hydrogen | 0 | 0 | 0 | 0 | 0.1086 | -1.2 | 915 | 0.99 | 0.62 | 0.37 |  |  |  | 77 | 19.93835 | 13.41274 | 227
11 | 14ACA-700 | Hydrogen | 0 | 0 | 0 | 0 | 0.1086 | -1.2 | 1083 | 1.22 | 0.77 | 0.45 |  |  |  | 77 | 0.2146885 | 6.15803 | 228
12 |  | Hydrogen | 0 | 0 | 0 | 0 | 0.1086 | -1.2 | 1083 | 1.22 | 0.77 | 0.45 |  |  |  | 77 | 0.8470613 | 8.784838 | 228
13 |  | Hydrogen | 0 | 0 | 0 | 0 | 0.1086 | -1.2 | 1083 | 1.22 | 0.77 | 0.45 |  |  |  | 77 | 1.848867 | 10.83973 | 228
14 |  | Hydrogen | 0 | 0 | 0 | 0 | 0.1086 | -1.2 | 1083 | 1.22 | 0.77 | 0.45 |  |  |  | 77 | 4.02787 | 12.65878 | 228
15 |  | Hydrogen | 0 | 0 | 0 | 0 | 0.1086 | -1.2 | 1083 | 1.22 | 0.77 | 0.45 |  |  |  | 77 | 7.042538 | 14.14569 | 228
16 |  | Hydrogen | 0 | 0 | 0 | 0 | 0.1086 | -1.2 | 1083 | 1.22 | 0.77 | 0.45 |  |  |  | 77 | 9.930953 | 15.15497 | 228
17 |  | Hydrogen | 0 | 0 | 0 | 0 | 0.1086 | -1.2 | 1083 | 1.22 | 0.77 | 0.45 |  |  |  | 77 | 13.098 | 16.06945 | 228
18 |  | Hydrogen | 0 | 0 | 0 | 0 | 0.1086 | -1.2 | 1083 | 1.22 | 0.77 | 0.45 |  |  |  | 77 | 15.73679 | 16.744 | 228
19 |  | Hydrogen | 0 | 0 | 0 | 0 | 0.1086 | -1.2 | 1083 | 1.22 | 0.77 | 0.45 |  |  |  | 77 | 17.9098 | 17.27425 | 228
20 |  | Hydrogen | 0 | 0 | 0 | 0 | 0.1086 | -1.2 | 1083 | 1.22 | 0.77 | 0.45 |  |  |  | 77 | 19.9889 | 17.61334 | 228
21 | 14ACA-800 | Hydrogen | 0 | 0 | 0 | 0 | 0.1086 | -1.2 | 1871 | 2.03 | 1.26 | 0.77 |  |  |  | 77 | 0.3411631 | 6.683392 | 229
22 |  | Hydrogen | 0 | 0 | 0 | 0 | 0.1086 | -1.2 | 1871 | 2.03 | 1.26 | 0.77 |  |  |  | 77 | 0.8176073 | 9.118896 | 229
23 |  | Hydrogen | 0 | 0 | 0 | 0 | 0.1086 | -1.2 | 1871 | 2.03 | 1.26 | 0.77 |  |  |  | 77 | 1.571126 | 11.12547 | 229
24 |  | Hydrogen | 0 | 0 | 0 | 0 | 0.1086 | -1.2 | 1871 | 2.03 | 1.26 | 0.77 |  |  |  | 77 | 3.036943 | 12.94281 | 229
25 |  | Hydrogen | 0 | 0 | 0 | 0 | 0.1086 | -1.2 | 1871 | 2.03 | 1.26 | 0.77 |  |  |  | 77 | 5.245401 | 14.42779 | 229
26 |  | Hydrogen | 0 | 0 | 0 | 0 | 0.1086 | -1.2 | 1871 | 2.03 | 1.26 | 0.77 |  |  |  | 77 | 8.009783 | 15.43678 | 229
27 |  | Hydrogen | 0 | 0 | 0 | 0 | 0.1086 | -1.2 | 1871 | 2.03 | 1.26 | 0.77 |  |  |  | 77 | 11.48802 | 16.59066 | 229
28 |  | Hydrogen | 0 | 0 | 0 | 0 | 0.1086 | -1.2 | 1871 | 2.03 | 1.26 | 0.77 |  |  |  | 77 | 14.06458 | 17.21734 | 229
29 |  | Hydrogen | 0 | 0 | 0 | 0 | 0.1086 | -1.2 | 1871 | 2.03 | 1.26 | 0.77 |  |  |  | 77 | 16.98178 | 17.74936 | 229
30 |  | Hydrogen | 0 | 0 | 0 | 0 | 0.1086 | -1.2 | 1871 | 2.03 | 1.26 | 0.77 |  |  |  | 77 | 19.86753 | 18.18584 | 229
31 | 14ACA-900 | Hydrogen | 0 | 0 | 0 | 0 | 0.1086 | -1.2 | 1980 | 1.92 | 1.2 | 0.72 |  |  |  | 77 | 0.1825703 | 5.91929 | 230
32 |  | Hydrogen | 0 | 0 | 0 | 0 | 0.1086 | -1.2 | 1980 | 1.92 | 1.2 | 0.72 |  |  |  | 77 | 0.4745201 | 8.688483 | 230
33 |  | Hydrogen | 0 | 0 | 0 | 0 | 0.1086 | -1.2 | 1980 | 1.92 | 1.2 | 0.72 |  |  |  | 77 | 1.043767 | 11.07648 | 230
34 |  | Hydrogen | 0 | 0 | 0 | 0 | 0.1086 | -1.2 | 1980 | 1.92 | 1.2 | 0.72 |  |  |  | 77 | 2.077246 | 13.27465 | 230
35 |  | Hydrogen | 0 | 0 | 0 | 0 | 0.1086 | -1.2 | 1980 | 1.92 | 1.2 | 0.72 |  |  |  | 77 | 3.855143 | 15.52233 | 230
36 |  | Hydrogen | 0 | 0 | 0 | 0 | 0.1086 | -1.2 | 1980 | 1.92 | 1.2 | 0.72 |  |  |  | 77 | 6.437473 | 17.39007 | 230
37 |  | Hydrogen | 0 | 0 | 0 | 0 | 0.1086 | -1.2 | 1980 | 1.92 | 1.2 | 0.72 |  |  |  | 77 | 8.861655 | 18.58917 | 230
38 |  | Hydrogen | 0 | 0 | 0 | 0 | 0.1086 | -1.2 | 1980 | 1.92 | 1.2 | 0.72 |  |  |  | 77 | 11.47078 | 19.55005 | 230
39 |  | Hydrogen | 0 | 0 | 0 | 0 | 0.1086 | -1.2 | 1980 | 1.92 | 1.2 | 0.72 |  |  |  | 77 | 14.45177 | 20.46409 | 230
40 |  | Hydrogen | 0 | 0 | 0 | 0 | 0.1086 | -1.2 | 1980 | 1.92 | 1.2 | 0.72 |  |  |  | 77 | 17.18293 | 20.99566 | 230
41 |  | Hydrogen | 0 | 0 | 0 | 0 | 0.1086 | -1.2 | 1980 | 1.92 | 1.2 | 0.72 |  |  |  | 77 | 19.9143 | 21.57497 | 230
42 | 15ACA-800 | Hydrogen | 0 | 0 | 0 | 0 | 0.1086 | -1.2 | 1521 | 0.99 | 0.37 | 0.62 |  |  |  | 77 | 0.3429392 | 7.065258 | 231
43 |  | Hydrogen | 0 | 0 | 0 | 0 | 0.1086 | -1.2 | 1521 | 0.99 | 0.37 | 0.62 |  |  |  | 77 | 0.5686544 | 8.927371 | 231
44 |  | Hydrogen | 0 | 0 | 0 | 0 | 0.1086 | -1.2 | 1521 | 0.99 | 0.37 | 0.62 |  |  |  | 77 | 1.072332 | 10.55149 | 231
45 |  | Hydrogen | 0 | 0 | 0 | 0 | 0.1086 | -1.2 | 1521 | 0.99 | 0.37 | 0.62 |  |  |  | 77 | 1.948552 | 12.27195 | 231
46 |  | Hydrogen | 0 | 0 | 0 | 0 | 0.1086 | -1.2 | 1521 | 0.99 | 0.37 | 0.62 |  |  |  | 77 | 4.097879 | 14.37732 | 231
47 |  | Hydrogen | 0 | 0 | 0 | 0 | 0.1086 | -1.2 | 1521 | 0.99 | 0.37 | 0.62 |  |  |  | 77 | 6.056495 | 15.47985 | 231
48 |  | Hydrogen | 0 | 0 | 0 | 0 | 0.1086 | -1.2 | 1521 | 0.99 | 0.37 | 0.62 |  |  |  | 77 | 8.448781 | 16.48794 | 231
49 |  | Hydrogen | 0 | 0 | 0 | 0 | 0.1086 | -1.2 | 1521 | 0.99 | 0.37 | 0.62 |  |  |  | 77 | 11.02601 | 17.25782 | 231
50 |  | Hydrogen | 0 | 0 | 0 | 0 | 0.1086 | -1.2 | 1521 | 0.99 | 0.37 | 0.62 |  |  |  | 77 | 14.09869 | 17.88568 | 231
51 |  | Hydrogen | 0 | 0 | 0 | 0 | 0.1086 | -1.2 | 1521 | 0.99 | 0.37 | 0.62 |  |  |  | 77 | 16.45753 | 18.36863 | 231
52 |  | Hydrogen | 0 | 0 | 0 | 0 | 0.1086 | -1.2 | 1521 | 0.99 | 0.37 | 0.62 |  |  |  | 77 | 18.66044 | 18.66029 | 231
53 |  | Hydrogen | 0 | 0 | 0 | 0 | 0.1086 | -1.2 | 1521 | 0.99 | 0.37 | 0.62 |  |  |  | 77 | 19.99467 | 18.8544 | 231
0 | 1%PT-C | Hydrogen | 0 | 0 | 0 | 0 | 0.1086 | -1.2 | 2750 | 1.43 | 0.05 | 1.38 |  |  |  | 77 | 0.01958623 | 1.85878963 | 232
1 |  | Hydrogen | 0 | 0 | 0 | 0 | 0.1086 | -1.2 | 2750 | 1.43 | 0.05 | 1.38 |  |  |  | 77 | 0.04335449 | 2.93948127 | 232
2 |  | Hydrogen | 0 | 0 | 0 | 0 | 0.1086 | -1.2 | 2750 | 1.43 | 0.05 | 1.38 |  |  |  | 77 | 0.09297583 | 4.6685879 | 232
3 |  | Hydrogen | 0 | 0 | 0 | 0 | 0.1086 | -1.2 | 2750 | 1.43 | 0.05 | 1.38 |  |  |  | 77 | 0.17051652 | 6.48414986 | 232
4 |  | Hydrogen | 0 | 0 | 0 | 0 | 0.1086 | -1.2 | 2750 | 1.43 | 0.05 | 1.38 |  |  |  | 77 | 0.24584865 | 7.86743516 | 232
5 |  | Hydrogen | 0 | 0 | 0 | 0 | 0.1086 | -1.2 | 2750 | 1.43 | 0.05 | 1.38 |  |  |  | 77 | 0.35982121 | 9.25072046 | 232
6 |  | Hydrogen | 0 | 0 | 0 | 0 | 0.1086 | -1.2 | 2750 | 1.43 | 0.05 | 1.38 |  |  |  | 77 | 0.4887773 | 10.3314121 | 232
7 |  | Hydrogen | 0 | 0 | 0 | 0 | 0.1086 | -1.2 | 2750 | 1.43 | 0.05 | 1.38 |  |  |  | 77 | 0.63274786 | 11.3256484 | 232
8 |  | Hydrogen | 0 | 0 | 0 | 0 | 0.1086 | -1.2 | 2750 | 1.43 | 0.05 | 1.38 |  |  |  | 77 | 0.78315848 | 12.3198847 | 232
9 |  | Hydrogen | 0 | 0 | 0 | 0 | 0.1086 | -1.2 | 2750 | 1.43 | 0.05 | 1.38 |  |  |  | 77 | 0.9829368 | 13.2708934 | 232
10 |  | Hydrogen | 0 | 0 | 0 | 0 | 0.1086 | -1.2 | 2750 | 1.43 | 0.05 | 1.38 |  |  |  | 77 | 1.11824017 | 13.70317 | 232
11 |  | Hydrogen | 0 | 0 | 0 | 0 | 0.1086 | -1.2 | 2750 | 1.43 | 0.05 | 1.38 |  |  |  | 77 | 1.19983297 | 13.832853 | 232
12 | 6%PT-C | Hydrogen | 0 | 0 | 0 | 0 | 0.1086 | -1.2 | 1350 | 0.67 | 0.05 | 0.62 |  |  |  | 77 | 0.01949962 | 1.25360231 | 233
13 |  | Hydrogen | 0 | 0 | 0 | 0 | 0.1086 | -1.2 | 1350 | 0.67 | 0.05 | 0.62 |  |  |  | 77 | 0.05823285 | 1.90201729 | 233
14 |  | Hydrogen | 0 | 0 | 0 | 0 | 0.1086 | -1.2 | 1350 | 0.67 | 0.05 | 0.62 |  |  |  | 77 | 0.12060441 | 2.72334294 | 233
15 |  | Hydrogen | 0 | 0 | 0 | 0 | 0.1086 | -1.2 | 1350 | 0.67 | 0.05 | 0.62 |  |  |  | 77 | 0.20225908 | 3.28530259 | 233
16 |  | Hydrogen | 0 | 0 | 0 | 0 | 0.1086 | -1.2 | 1350 | 0.67 | 0.05 | 0.62 |  |  |  | 77 | 0.32471323 | 3.93371758 | 233
17 |  | Hydrogen | 0 | 0 | 0 | 0 | 0.1086 | -1.2 | 1350 | 0.67 | 0.05 | 0.62 |  |  |  | 77 | 0.45574796 | 4.5389049 | 233
18 |  | Hydrogen | 0 | 0 | 0 | 0 | 0.1086 | -1.2 | 1350 | 0.67 | 0.05 | 0.62 |  |  |  | 77 | 0.60393147 | 4.97118156 | 233
19 |  | Hydrogen | 0 | 0 | 0 | 0 | 0.1086 | -1.2 | 1350 | 0.67 | 0.05 | 0.62 |  |  |  | 77 | 0.77144757 | 5.48991354 | 233
20 |  | Hydrogen | 0 | 0 | 0 | 0 | 0.1086 | -1.2 | 1350 | 0.67 | 0.05 | 0.62 |  |  |  | 77 | 0.9303336 | 5.70605187 | 233
21 |  | Hydrogen | 0 | 0 | 0 | 0 | 0.1086 | -1.2 | 1350 | 0.67 | 0.05 | 0.62 |  |  |  | 77 | 1.05487259 | 5.9221902 | 233
22 |  | Hydrogen | 0 | 0 | 0 | 0 | 0.1086 | -1.2 | 1350 | 0.67 | 0.05 | 0.62 |  |  |  | 77 | 1.19442603 | 6.0518732 | 233
23 | 1%PT-C | Hydrogen | 0 | 0 | 0 | 0 | 0.1086 | -1.2 | 2750 | 1.43 | 0.05 | 1.38 |  |  |  | 87 | 0.0430761 | 0.99423631 | 234
24 |  | Hydrogen | 0 | 0 | 0 | 0 | 0.1086 | -1.2 | 2750 | 1.43 | 0.05 | 1.38 |  |  |  | 87 | 0.10543529 | 1.72910663 | 234
25 |  | Hydrogen | 0 | 0 | 0 | 0 | 0.1086 | -1.2 | 2750 | 1.43 | 0.05 | 1.38 |  |  |  | 87 | 0.17636269 | 2.33429395 | 234
26 |  | Hydrogen | 0 | 0 | 0 | 0 | 0.1086 | -1.2 | 2750 | 1.43 | 0.05 | 1.38 |  |  |  | 87 | 0.28810195 | 3.11239193 | 234
27 |  | Hydrogen | 0 | 0 | 0 | 0 | 0.1086 | -1.2 | 2750 | 1.43 | 0.05 | 1.38 |  |  |  | 87 | 0.44062833 | 3.89048991 | 234
28 |  | Hydrogen | 0 | 0 | 0 | 0 | 0.1086 | -1.2 | 2750 | 1.43 | 0.05 | 1.38 |  |  |  | 87 | 0.61245019 | 4.49567723 | 234
29 |  | Hydrogen | 0 | 0 | 0 | 0 | 0.1086 | -1.2 | 2750 | 1.43 | 0.05 | 1.38 |  |  |  | 87 | 0.79071211 | 5.10086455 | 234
30 |  | Hydrogen | 0 | 0 | 0 | 0 | 0.1086 | -1.2 | 2750 | 1.43 | 0.05 | 1.38 |  |  |  | 87 | 0.98398231 | 5.57636888 | 234
31 |  | Hydrogen | 0 | 0 | 0 | 0 | 0.1086 | -1.2 | 2750 | 1.43 | 0.05 | 1.38 |  |  |  | 87 | 1.15362654 | 5.96541787 | 234
32 | 6%PT-C | Hydrogen | 0 | 0 | 0 | 0 | 0.1086 | -1.2 | 1350 | 0.67 | 0.05 | 0.62 |  |  |  | 87 | 0.02800596 | 0.69164265 | 235
33 |  | Hydrogen | 0 | 0 | 0 | 0 | 0.1086 | -1.2 | 1350 | 0.67 | 0.05 | 0.62 |  |  |  | 87 | 0.11183825 | 1.46974063 | 235
34 |  | Hydrogen | 0 | 0 | 0 | 0 | 0.1086 | -1.2 | 1350 | 0.67 | 0.05 | 0.62 |  |  |  | 87 | 0.20422636 | 2.03170029 | 235
35 |  | Hydrogen | 0 | 0 | 0 | 0 | 0.1086 | -1.2 | 1350 | 0.67 | 0.05 | 0.62 |  |  |  | 87 | 0.3481598 | 2.76657061 | 235
36 |  | Hydrogen | 0 | 0 | 0 | 0 | 0.1086 | -1.2 | 1350 | 0.67 | 0.05 | 0.62 |  |  |  | 87 | 0.51996927 | 3.28530259 | 235
37 |  | Hydrogen | 0 | 0 | 0 | 0 | 0.1086 | -1.2 | 1350 | 0.67 | 0.05 | 0.62 |  |  |  | 87 | 0.70895846 | 3.84726225 | 235
38 |  | Hydrogen | 0 | 0 | 0 | 0 | 0.1086 | -1.2 | 1350 | 0.67 | 0.05 | 0.62 |  |  |  | 87 | 0.90004485 | 4.06340058 | 235
39 |  | Hydrogen | 0 | 0 | 0 | 0 | 0.1086 | -1.2 | 1350 | 0.67 | 0.05 | 0.62 |  |  |  | 87 | 1.07612915 | 4.45244957 | 235
40 |  | Hydrogen | 0 | 0 | 0 | 0 | 0.1086 | -1.2 | 1350 | 0.67 | 0.05 | 0.62 |  |  |  | 87 | 1.19635619 | 4.5389049 | 235
41 | 0PT-C | Hydrogen | 0 | 0 | 0 | 0 | 0.1086 | -1.2 | 537 | 0.83 | 0.24 | 0.59 |  |  |  | 77 | 0.02797503 | 0.47550432 | 236
42 |  | Hydrogen | 0 | 0 | 0 | 0 | 0.1086 | -1.2 | 537 | 0.83 | 0.24 | 0.59 |  |  |  | 77 | 0.13763565 | 1.72910663 | 236
43 |  | Hydrogen | 0 | 0 | 0 | 0 | 0.1086 | -1.2 | 537 | 0.83 | 0.24 | 0.59 |  |  |  | 77 | 0.24287916 | 2.11815562 | 236
44 |  | Hydrogen | 0 | 0 | 0 | 0 | 0.1086 | -1.2 | 537 | 0.83 | 0.24 | 0.59 |  |  |  | 77 | 0.43615555 | 2.63688761 | 236
45 |  | Hydrogen | 0 | 0 | 0 | 0 | 0.1086 | -1.2 | 537 | 0.83 | 0.24 | 0.59 |  |  |  | 77 | 0.61220892 | 2.80979827 | 236
46 |  | Hydrogen | 0 | 0 | 0 | 0 | 0.1086 | -1.2 | 537 | 0.83 | 0.24 | 0.59 |  |  |  | 77 | 0.78824991 | 2.8962536 | 236
47 |  | Hydrogen | 0 | 0 | 0 | 0 | 0.1086 | -1.2 | 537 | 0.83 | 0.24 | 0.59 |  |  |  | 77 | 0.92778479 | 2.8962536 | 236
48 |  | Hydrogen | 0 | 0 | 0 | 0 | 0.1086 | -1.2 | 537 | 0.83 | 0.24 | 0.59 |  |  |  | 77 | 1.05659241 | 2.93948127 | 236
49 |  | Hydrogen | 0 | 0 | 0 | 0 | 0.1086 | -1.2 | 537 | 0.83 | 0.24 | 0.59 |  |  |  | 77 | 1.20900125 | 2.8962536 | 236
0 | N-C-2 | Hydrogen | 0 | 0 | 0 | 0 | 0.1086 | -1.2 | 1995 | 0.87 | 0.49 | 0.38 |  |  |  | 77 | 0.9448819 | 8.991981 | 237
1 |  | Hydrogen | 0 | 0 | 0 | 0 | 0.1086 | -1.2 | 1995 | 0.87 | 0.49 | 0.38 |  |  |  | 77 | 2.598425 | 14.57158 | 237
2 |  | Hydrogen | 0 | 0 | 0 | 0 | 0.1086 | -1.2 | 1995 | 0.87 | 0.49 | 0.38 |  |  |  | 77 | 5.511811 | 17.00322 | 237
3 |  | Hydrogen | 0 | 0 | 0 | 0 | 0.1086 | -1.2 | 1995 | 0.87 | 0.49 | 0.38 |  |  |  | 77 | 8.897638 | 19.17302 | 237
4 |  | Hydrogen | 0 | 0 | 0 | 0 | 0.1086 | -1.2 | 1995 | 0.87 | 0.49 | 0.38 |  |  |  | 77 | 15.35433 | 20.49383 | 237
5 |  | Hydrogen | 0 | 0 | 0 | 0 | 0.1086 | -1.2 | 1995 | 0.87 | 0.49 | 0.38 |  |  |  | 77 | 22.67717 | 21.02838 | 237
6 |  | Hydrogen | 0 | 0 | 0 | 0 | 0.1086 | -1.2 | 1995 | 0.87 | 0.49 | 0.38 |  |  |  | 77 | 29.84252 | 21.36586 | 237
7 |  | Hydrogen | 0 | 0 | 0 | 0 | 0.1086 | -1.2 | 1995 | 0.87 | 0.49 | 0.38 |  |  |  | 77 | 36.53543 | 21.50588 | 237
8 |  | Hydrogen | 0 | 0 | 0 | 0 | 0.1086 | -1.2 | 1995 | 0.87 | 0.49 | 0.38 |  |  |  | 77 | 42.99213 | 21.64559 | 237
9 | C4 | Hydrogen | 0 | 0 | 0 | 0 | 0.1086 | -1.2 | 1329 | 0.69 | 0.4 | 0.29 |  |  |  | 77 | 0.74928551 | 8.6882323 | 238
10 |  | Hydrogen | 0 | 0 | 0 | 0 | 0.1086 | -1.2 | 1329 | 0.69 | 0.4 | 0.29 |  |  |  | 77 | 2.02543668 | 14.3208251 | 238
11 |  | Hydrogen | 0 | 0 | 0 | 0 | 0.1086 | -1.2 | 1329 | 0.69 | 0.4 | 0.29 |  |  |  | 77 | 4.3323519 | 19.8750615 | 238
12 |  | Hydrogen | 0 | 0 | 0 | 0 | 0.1086 | -1.2 | 1329 | 0.69 | 0.4 | 0.29 |  |  |  | 77 | 8.44746453 | 23.261352 | 238
13 |  | Hydrogen | 0 | 0 | 0 | 0 | 0.1086 | -1.2 | 1329 | 0.69 | 0.4 | 0.29 |  |  |  | 77 | 12.3073469 | 25.5211238 | 238
14 |  | Hydrogen | 0 | 0 | 0 | 0 | 0.1086 | -1.2 | 1329 | 0.69 | 0.4 | 0.29 |  |  |  | 77 | 16.2335408 | 26.8963106 | 238
15 |  | Hydrogen | 0 | 0 | 0 | 0 | 0.1086 | -1.2 | 1329 | 0.69 | 0.4 | 0.29 |  |  |  | 77 | 21.4488374 | 27.8719445 | 238
16 |  | Hydrogen | 0 | 0 | 0 | 0 | 0.1086 | -1.2 | 1329 | 0.69 | 0.4 | 0.29 |  |  |  | 77 | 26.9221271 | 28.6872394 | 238
17 |  | Hydrogen | 0 | 0 | 0 | 0 | 0.1086 | -1.2 | 1329 | 0.69 | 0.4 | 0.29 |  |  |  | 77 | 32.0749113 | 28.7780291 | 238
18 |  | Hydrogen | 0 | 0 | 0 | 0 | 0.1086 | -1.2 | 1329 | 0.69 | 0.4 | 0.29 |  |  |  | 77 | 35.617051 | 29.0264383 | 238
19 | C1 | Hydrogen | 0 | 0 | 0 | 0 | 0.1086 | -1.2 | 1363 | 0.82 | 0.53 | 0.29 |  |  |  | 77 | 0.68901802 | 6.75781621 | 239
20 |  | Hydrogen | 0 | 0 | 0 | 0 | 0.1086 | -1.2 | 1363 | 0.82 | 0.53 | 0.29 |  |  |  | 77 | 1.97224932 | 9.09283611 | 239
21 |  | Hydrogen | 0 | 0 | 0 | 0 | 0.1086 | -1.2 | 1363 | 0.82 | 0.53 | 0.29 |  |  |  | 77 | 4.28676274 | 11.1082138 | 239
22 |  | Hydrogen | 0 | 0 | 0 | 0 | 0.1086 | -1.2 | 1363 | 0.82 | 0.53 | 0.29 |  |  |  | 77 | 7.76172755 | 12.6433511 | 239
23 |  | Hydrogen | 0 | 0 | 0 | 0 | 0.1086 | -1.2 | 1363 | 0.82 | 0.53 | 0.29 |  |  |  | 77 | 11.7537149 | 13.3752385 | 239
24 |  | Hydrogen | 0 | 0 | 0 | 0 | 0.1086 | -1.2 | 1363 | 0.82 | 0.53 | 0.29 |  |  |  | 77 | 16.4544065 | 14.028122 | 239
25 |  | Hydrogen | 0 | 0 | 0 | 0 | 0.1086 | -1.2 | 1363 | 0.82 | 0.53 | 0.29 |  |  |  | 77 | 22.6379547 | 14.0405554 | 239
26 |  | Hydrogen | 0 | 0 | 0 | 0 | 0.1086 | -1.2 | 1363 | 0.82 | 0.53 | 0.29 |  |  |  | 77 | 28.6923336 | 14.213587 | 239
27 |  | Hydrogen | 0 | 0 | 0 | 0 | 0.1086 | -1.2 | 1363 | 0.82 | 0.53 | 0.29 |  |  |  | 77 | 33.7808785 | 14.2238186 | 239
0 | C-CROPASP | Hydrogen | 0 | 0 | 0 | 0 | 0.1086 | -1.2 | 1458 | 1.13 | 0.49 | 0.64 | 90.52 | 7.74 | 1.75 | 77.3 | 0.03189493 | 4.14916 | 240
1 |  | Hydrogen | 0 | 0 | 0 | 0 | 0.1086 | -1.2 | 1458 | 1.13 | 0.49 | 0.64 | 90.52 | 7.74 | 1.75 | 77.3 | 0.08255159 | 6.77521 | 240
2 |  | Hydrogen | 0 | 0 | 0 | 0 | 0.1086 | -1.2 | 1458 | 1.13 | 0.49 | 0.64 | 90.52 | 7.74 | 1.75 | 77.3 | 0.1932458 | 9.611345 | 240
3 |  | Hydrogen | 0 | 0 | 0 | 0 | 0.1086 | -1.2 | 1458 | 1.13 | 0.49 | 0.64 | 90.52 | 7.74 | 1.75 | 77.3 | 0.3339587 | 12.23739 | 240
4 |  | Hydrogen | 0 | 0 | 0 | 0 | 0.1086 | -1.2 | 1458 | 1.13 | 0.49 | 0.64 | 90.52 | 7.74 | 1.75 | 77.3 | 0.4634146 | 14.07563 | 240
5 |  | Hydrogen | 0 | 0 | 0 | 0 | 0.1086 | -1.2 | 1458 | 1.13 | 0.49 | 0.64 | 90.52 | 7.74 | 1.75 | 77.3 | 0.5797373 | 16.12395 | 240
6 |  | Hydrogen | 0 | 0 | 0 | 0 | 0.1086 | -1.2 | 1458 | 1.13 | 0.49 | 0.64 | 90.52 | 7.74 | 1.75 | 77.3 | 0.7354597 | 18.11975 | 240
7 |  | Hydrogen | 0 | 0 | 0 | 0 | 0.1086 | -1.2 | 1458 | 1.13 | 0.49 | 0.64 | 90.52 | 7.74 | 1.75 | 77.3 | 0.879925 | 20.43067 | 240
8 |  | Hydrogen | 0 | 0 | 0 | 0 | 0.1086 | -1.2 | 1458 | 1.13 | 0.49 | 0.64 | 90.52 | 7.74 | 1.75 | 77.3 | 0.9962477 | 22.37395 | 240
9 | C-PASP | Hydrogen | 0 | 0 | 0 | 0 | 0.1086 | -1.2 | 952 | 0.61 | 0.12 | 0.49 | 87.23 | 11.33 | 1.44 | 77.3 | 0.03189493 | 2.205882 | 241
10 |  | Hydrogen | 0 | 0 | 0 | 0 | 0.1086 | -1.2 | 952 | 0.61 | 0.12 | 0.49 | 87.23 | 11.33 | 1.44 | 77.3 | 0.1350844 | 4.779412 | 241
11 |  | Hydrogen | 0 | 0 | 0 | 0 | 0.1086 | -1.2 | 952 | 0.61 | 0.12 | 0.49 | 87.23 | 11.33 | 1.44 | 77.3 | 0.3095685 | 7.037815 | 241
12 |  | Hydrogen | 0 | 0 | 0 | 0 | 0.1086 | -1.2 | 952 | 0.61 | 0.12 | 0.49 | 87.23 | 11.33 | 1.44 | 77.3 | 0.4652908 | 8.455882 | 241
13 |  | Hydrogen | 0 | 0 | 0 | 0 | 0.1086 | -1.2 | 952 | 0.61 | 0.12 | 0.49 | 87.23 | 11.33 | 1.44 | 77.3 | 0.6435272 | 9.926471 | 241
14 |  | Hydrogen | 0 | 0 | 0 | 0 | 0.1086 | -1.2 | 952 | 0.61 | 0.12 | 0.49 | 87.23 | 11.33 | 1.44 | 77.3 | 0.7804878 | 11.2395 | 241
15 |  | Hydrogen | 0 | 0 | 0 | 0 | 0.1086 | -1.2 | 952 | 0.61 | 0.12 | 0.49 | 87.23 | 11.33 | 1.44 | 77.3 | 0.8930582 | 11.97479 | 241
16 |  | Hydrogen | 0 | 0 | 0 | 0 | 0.1086 | -1.2 | 952 | 0.61 | 0.12 | 0.49 | 87.23 | 11.33 | 1.44 | 77.3 | 0.9924953 | 12.81513 | 241
104 | LAC2600 | Hydrogen | 0 | 0 | 0 | 0 | 0.1086 | -1.2 | 1157 | 0.59 | 0.05 | 0.54 | 67.8 | 30.84 |  | 77 | 0.2971516 | 7.571156 | 242
105 |  | Hydrogen | 0 | 0 | 0 | 0 | 0.1086 | -1.2 | 1157 | 0.59 | 0.05 | 0.54 | 67.8 | 30.84 |  | 77 | 0.9321932 | 10.00403 | 242
106 |  | Hydrogen | 0 | 0 | 0 | 0 | 0.1086 | -1.2 | 1157 | 0.59 | 0.05 | 0.54 | 67.8 | 30.84 |  | 77 | 1.845215 | 11.69054 | 242
107 |  | Hydrogen | 0 | 0 | 0 | 0 | 0.1086 | -1.2 | 1157 | 0.59 | 0.05 | 0.54 | 67.8 | 30.84 |  | 77 | 3.876695 | 13.19536 | 242
108 |  | Hydrogen | 0 | 0 | 0 | 0 | 0.1086 | -1.2 | 1157 | 0.59 | 0.05 | 0.54 | 67.8 | 30.84 |  | 77 | 6.886989 | 14.6113 | 242
109 |  | Hydrogen | 0 | 0 | 0 | 0 | 0.1086 | -1.2 | 1157 | 0.59 | 0.05 | 0.54 | 67.8 | 30.84 |  | 77 | 10.17526 | 15.28087 | 242
110 |  | Hydrogen | 0 | 0 | 0 | 0 | 0.1086 | -1.2 | 1157 | 0.59 | 0.05 | 0.54 | 67.8 | 30.84 |  | 77 | 14.30249 | 15.8609 | 242
111 |  | Hydrogen | 0 | 0 | 0 | 0 | 0.1086 | -1.2 | 1157 | 0.59 | 0.05 | 0.54 | 67.8 | 30.84 |  | 77 | 17.93911 | 15.97135 | 242
112 |  | Hydrogen | 0 | 0 | 0 | 0 | 0.1086 | -1.2 | 1157 | 0.59 | 0.05 | 0.54 | 67.8 | 30.84 |  | 77 | 19.9671 | 15.98083 | 242
113 | LAC2700 | Hydrogen | 0 | 0 | 0 | 0 | 0.1086 | -1.2 | 1551 | 0.77 | 0.05 | 0.72 | 83.3 | 16.2 |  | 77 | 0.3659931 | 7.104188 | 243
114 |  | Hydrogen | 0 | 0 | 0 | 0 | 0.1086 | -1.2 | 1551 | 0.77 | 0.05 | 0.72 | 83.3 | 16.2 |  | 77 | 1.003649 | 10.65857 | 243
115 |  | Hydrogen | 0 | 0 | 0 | 0 | 0.1086 | -1.2 | 1551 | 0.77 | 0.05 | 0.72 | 83.3 | 16.2 |  | 77 | 1.918414 | 13.09275 | 243
116 |  | Hydrogen | 0 | 0 | 0 | 0 | 0.1086 | -1.2 | 1551 | 0.77 | 0.05 | 0.72 | 83.3 | 16.2 |  | 77 | 3.950765 | 14.97141 | 243
117 |  | Hydrogen | 0 | 0 | 0 | 0 | 0.1086 | -1.2 | 1551 | 0.77 | 0.05 | 0.72 | 83.3 | 16.2 |  | 77 | 6.891564 | 16.57393 | 243
118 |  | Hydrogen | 0 | 0 | 0 | 0 | 0.1086 | -1.2 | 1551 | 0.77 | 0.05 | 0.72 | 83.3 | 16.2 |  | 77 | 9.970699 | 17.5229 | 243
119 |  | Hydrogen | 0 | 0 | 0 | 0 | 0.1086 | -1.2 | 1551 | 0.77 | 0.05 | 0.72 | 83.3 | 16.2 |  | 77 | 13.46877 | 18.19345 | 243
120 |  | Hydrogen | 0 | 0 | 0 | 0 | 0.1086 | -1.2 | 1551 | 0.77 | 0.05 | 0.72 | 83.3 | 16.2 |  | 77 | 16.96618 | 18.58363 | 243
121 |  | Hydrogen | 0 | 0 | 0 | 0 | 0.1086 | -1.2 | 1551 | 0.77 | 0.05 | 0.72 | 83.3 | 16.2 |  | 77 | 19.97364 | 18.7846 | 243
122 | LAC2800 | Hydrogen | 0 | 0 | 0 | 0 | 0.1086 | -1.2 | 1924 | 0.95 | 0.08 | 0.87 | 85.9 | 13.75 |  | 77 | 0.3725287 | 9.907957 | 244
123 |  | Hydrogen | 0 | 0 | 0 | 0 | 0.1086 | -1.2 | 1924 | 0.95 | 0.08 | 0.87 | 85.9 | 13.75 |  | 77 | 0.7285006 | 12.6199 | 244
124 |  | Hydrogen | 0 | 0 | 0 | 0 | 0.1086 | -1.2 | 1924 | 0.95 | 0.08 | 0.87 | 85.9 | 13.75 |  | 77 | 1.713414 | 15.14787 | 244
125 |  | Hydrogen | 0 | 0 | 0 | 0 | 0.1086 | -1.2 | 1924 | 0.95 | 0.08 | 0.87 | 85.9 | 13.75 |  | 77 | 3.118131 | 17.77125 | 244
126 |  | Hydrogen | 0 | 0 | 0 | 0 | 0.1086 | -1.2 | 1924 | 0.95 | 0.08 | 0.87 | 85.9 | 13.75 |  | 77 | 5.92081 | 20.1208 | 244
127 |  | Hydrogen | 0 | 0 | 0 | 0 | 0.1086 | -1.2 | 1924 | 0.95 | 0.08 | 0.87 | 85.9 | 13.75 |  | 77 | 9.071401 | 21.72431 | 244
128 |  | Hydrogen | 0 | 0 | 0 | 0 | 0.1086 | -1.2 | 1924 | 0.95 | 0.08 | 0.87 | 85.9 | 13.75 |  | 77 | 12.70977 | 22.58243 | 244
129 |  | Hydrogen | 0 | 0 | 0 | 0 | 0.1086 | -1.2 | 1924 | 0.95 | 0.08 | 0.87 | 85.9 | 13.75 |  | 77 | 16.83743 | 23.34938 | 244
130 |  | Hydrogen | 0 | 0 | 0 | 0 | 0.1086 | -1.2 | 1924 | 0.95 | 0.08 | 0.87 | 85.9 | 13.75 |  | 77 | 19.98475 | 23.551 | 244
131 | LAC4600 | Hydrogen | 0 | 0 | 0 | 0 | 0.1086 | -1.2 | 1820 | 0.91 | 0.16 | 0.75 | 75.3 | 23.37 |  | 77 | 0.5034474 | 5.979283 | 245
132 |  | Hydrogen | 0 | 0 | 0 | 0 | 0.1086 | -1.2 | 1820 | 0.91 | 0.16 | 0.75 | 75.3 | 23.37 |  | 77 | 1.209494 | 8.87318 | 245
133 |  | Hydrogen | 0 | 0 | 0 | 0 | 0.1086 | -1.2 | 1820 | 0.91 | 0.16 | 0.75 | 75.3 | 23.37 |  | 77 | 2.123803 | 11.1119 | 245
134 |  | Hydrogen | 0 | 0 | 0 | 0 | 0.1086 | -1.2 | 1820 | 0.91 | 0.16 | 0.75 | 75.3 | 23.37 |  | 77 | 4.437134 | 13.53099 | 245
135 |  | Hydrogen | 0 | 0 | 0 | 0 | 0.1086 | -1.2 | 1820 | 0.91 | 0.16 | 0.75 | 75.3 | 23.37 |  | 77 | 7.727951 | 15.29132 | 245
136 |  | Hydrogen | 0 | 0 | 0 | 0 | 0.1086 | -1.2 | 1820 | 0.91 | 0.16 | 0.75 | 75.3 | 23.37 |  | 77 | 11.36667 | 16.30235 | 245
137 |  | Hydrogen | 0 | 0 | 0 | 0 | 0.1086 | -1.2 | 1820 | 0.91 | 0.16 | 0.75 | 75.3 | 23.37 |  | 77 | 14.65487 | 16.94119 | 245
138 |  | Hydrogen | 0 | 0 | 0 | 0 | 0.1086 | -1.2 | 1820 | 0.91 | 0.16 | 0.75 | 75.3 | 23.37 |  | 77 | 17.10327 | 17.30358 | 245
139 |  | Hydrogen | 0 | 0 | 0 | 0 | 0.1086 | -1.2 | 1820 | 0.91 | 0.16 | 0.75 | 75.3 | 23.37 |  | 77 | 19.97081 | 17.4771 | 245
140 | LAC4700 | Hydrogen | 0 | 0 | 0 | 0 | 0.1086 | -1.2 | 2038 | 1 | 0.16 | 0.84 | 78.3 | 21.18 |  | 77 | 1.001667 | 9.715272 | 246
141 |  | Hydrogen | 0 | 0 | 0 | 0 | 0.1086 | -1.2 | 2038 | 1 | 0.16 | 0.84 | 78.3 | 21.18 |  | 77 | 1.776771 | 12.23501 | 246
142 |  | Hydrogen | 0 | 0 | 0 | 0 | 0.1086 | -1.2 | 2038 | 1 | 0.16 | 0.84 | 78.3 | 21.18 |  | 77 | 2.970797 | 14.47243 | 246
143 |  | Hydrogen | 0 | 0 | 0 | 0 | 0.1086 | -1.2 | 2038 | 1 | 0.16 | 0.84 | 78.3 | 21.18 |  | 77 | 4.513599 | 16.33438 | 246
144 |  | Hydrogen | 0 | 0 | 0 | 0 | 0.1086 | -1.2 | 2038 | 1 | 0.16 | 0.84 | 78.3 | 21.18 |  | 77 | 7.315128 | 18.19044 | 246
145 |  | Hydrogen | 0 | 0 | 0 | 0 | 0.1086 | -1.2 | 2038 | 1 | 0.16 | 0.84 | 78.3 | 21.18 |  | 77 | 10.81573 | 19.94979 | 246
146 |  | Hydrogen | 0 | 0 | 0 | 0 | 0.1086 | -1.2 | 2038 | 1 | 0.16 | 0.84 | 78.3 | 21.18 |  | 77 | 14.59497 | 21.24054 | 246
147 |  | Hydrogen | 0 | 0 | 0 | 0 | 0.1086 | -1.2 | 2038 | 1 | 0.16 | 0.84 | 78.3 | 21.18 |  | 77 | 17.53309 | 21.6941 | 246
148 |  | Hydrogen | 0 | 0 | 0 | 0 | 0.1086 | -1.2 | 2038 | 1 | 0.16 | 0.84 | 78.3 | 21.18 |  | 77 | 19.70133 | 21.87088 | 246
149 | LAC4800 | Hydrogen | 0 | 0 | 0 | 0 | 0.1086 | -1.2 | 3235 | 1.77 | 0.84 | 0.93 | 84.9 | 14.69 |  | 77 | 0.7920965 | 9.809709 | 247
150 |  | Hydrogen | 0 | 0 | 0 | 0 | 0.1086 | -1.2 | 3235 | 1.77 | 0.84 | 0.93 | 84.9 | 14.69 |  | 77 | 2.130121 | 13.82215 | 247
151 |  | Hydrogen | 0 | 0 | 0 | 0 | 0.1086 | -1.2 | 3235 | 1.77 | 0.84 | 0.93 | 84.9 | 14.69 |  | 77 | 4.095984 | 17.17745 | 247
152 |  | Hydrogen | 0 | 0 | 0 | 0 | 0.1086 | -1.2 | 3235 | 1.77 | 0.84 | 0.93 | 84.9 | 14.69 |  | 77 | 6.269021 | 19.41028 | 247
153 |  | Hydrogen | 0 | 0 | 0 | 0 | 0.1086 | -1.2 | 3235 | 1.77 | 0.84 | 0.93 | 84.9 | 14.69 |  | 77 | 8.930256 | 21.08009 | 247
154 |  | Hydrogen | 0 | 0 | 0 | 0 | 0.1086 | -1.2 | 3235 | 1.77 | 0.84 | 0.93 | 84.9 | 14.69 |  | 77 | 12.70971 | 22.4643 | 247
155 |  | Hydrogen | 0 | 0 | 0 | 0 | 0.1086 | -1.2 | 3235 | 1.77 | 0.84 | 0.93 | 84.9 | 14.69 |  | 77 | 15.92863 | 23.38384 | 247
156 |  | Hydrogen | 0 | 0 | 0 | 0 | 0.1086 | -1.2 | 3235 | 1.77 | 0.84 | 0.93 | 84.9 | 14.69 |  | 77 | 18.23717 | 23.74688 | 247
157 |  | Hydrogen | 0 | 0 | 0 | 0 | 0.1086 | -1.2 | 3235 | 1.77 | 0.84 | 0.93 | 84.9 | 14.69 |  | 77 | 19.84642 | 24.11319 | 247
158 | LAC4900 | Hydrogen | 0 | 0 | 0 | 0 | 0.1086 | -1.2 | 2750 | 1.66 | 1.23 | 0.43 | 92.6 | 7.04 |  | 77 | 0.5104186 | 8.969904 | 248
159 |  | Hydrogen | 0 | 0 | 0 | 0 | 0.1086 | -1.2 | 2750 | 1.66 | 1.23 | 0.43 | 92.6 | 7.04 |  | 77 | 0.9365299 | 11.77165 | 248
160 |  | Hydrogen | 0 | 0 | 0 | 0 | 0.1086 | -1.2 | 2750 | 1.66 | 1.23 | 0.43 | 92.6 | 7.04 |  | 77 | 1.430828 | 13.82542 | 248
161 |  | Hydrogen | 0 | 0 | 0 | 0 | 0.1086 | -1.2 | 2750 | 1.66 | 1.23 | 0.43 | 92.6 | 7.04 |  | 77 | 2.907404 | 17.27646 | 248
162 |  | Hydrogen | 0 | 0 | 0 | 0 | 0.1086 | -1.2 | 2750 | 1.66 | 1.23 | 0.43 | 92.6 | 7.04 |  | 77 | 4.169617 | 18.76589 | 248
163 |  | Hydrogen | 0 | 0 | 0 | 0 | 0.1086 | -1.2 | 2750 | 1.66 | 1.23 | 0.43 | 92.6 | 7.04 |  | 77 | 7.0426 | 21.27583 | 248
164 |  | Hydrogen | 0 | 0 | 0 | 0 | 0.1086 | -1.2 | 2750 | 1.66 | 1.23 | 0.43 | 92.6 | 7.04 |  | 77 | 9.773329 | 22.7584 | 248
165 |  | Hydrogen | 0 | 0 | 0 | 0 | 0.1086 | -1.2 | 2750 | 1.66 | 1.23 | 0.43 | 92.6 | 7.04 |  | 77 | 12.78312 | 23.95928 | 248
166 |  | Hydrogen | 0 | 0 | 0 | 0 | 0.1086 | -1.2 | 2750 | 1.66 | 1.23 | 0.43 | 92.6 | 7.04 |  | 77 | 16.07219 | 24.97195 | 248
167 |  | Hydrogen | 0 | 0 | 0 | 0 | 0.1086 | -1.2 | 2750 | 1.66 | 1.23 | 0.43 | 92.6 | 7.04 |  | 77 | 18.38117 | 25.52191 | 248
168 |  | Hydrogen | 0 | 0 | 0 | 0 | 0.1086 | -1.2 | 2750 | 1.66 | 1.23 | 0.43 | 92.6 | 7.04 |  | 77 | 20.05991 | 25.70098 | 248
22 | AA-3M | Hydrogen | 0 | 0 | 0 | 0 | 0.1086 | -1.2 | 3220 | 2.27 | 1.06 | 1.21 | 84.6 | 11.4 | 3.5 | 77 | 0.8682445 | 10.07782 | 249
23 |  | Hydrogen | 0 | 0 | 0 | 0 | 0.1086 | -1.2 | 3220 | 2.27 | 1.06 | 1.21 | 84.6 | 11.4 | 3.5 | 77 | 1.194717 | 12.05253 | 249
24 |  | Hydrogen | 0 | 0 | 0 | 0 | 0.1086 | -1.2 | 3220 | 2.27 | 1.06 | 1.21 | 84.6 | 11.4 | 3.5 | 77 | 2.006592 | 15.11673 | 249
25 |  | Hydrogen | 0 | 0 | 0 | 0 | 0.1086 | -1.2 | 3220 | 2.27 | 1.06 | 1.21 | 84.6 | 11.4 | 3.5 | 77 | 3.46374 | 18.79377 | 249
26 |  | Hydrogen | 0 | 0 | 0 | 0 | 0.1086 | -1.2 | 3220 | 2.27 | 1.06 | 1.21 | 84.6 | 11.4 | 3.5 | 77 | 5.038167 | 20.97276 | 249
27 |  | Hydrogen | 0 | 0 | 0 | 0 | 0.1086 | -1.2 | 3220 | 2.27 | 1.06 | 1.21 | 84.6 | 11.4 | 3.5 | 77 | 7.095648 | 23.21984 | 249
28 |  | Hydrogen | 0 | 0 | 0 | 0 | 0.1086 | -1.2 | 3220 | 2.27 | 1.06 | 1.21 | 84.6 | 11.4 | 3.5 | 77 | 9.152816 | 25.33074 | 249
29 |  | Hydrogen | 0 | 0 | 0 | 0 | 0.1086 | -1.2 | 3220 | 2.27 | 1.06 | 1.21 | 84.6 | 11.4 | 3.5 | 77 | 12.09592 | 27.71401 | 249
30 |  | Hydrogen | 0 | 0 | 0 | 0 | 0.1086 | -1.2 | 3220 | 2.27 | 1.06 | 1.21 | 84.6 | 11.4 | 3.5 | 77 | 13.74833 | 28.8035 | 249
31 |  | Hydrogen | 0 | 0 | 0 | 0 | 0.1086 | -1.2 | 3220 | 2.27 | 1.06 | 1.21 | 84.6 | 11.4 | 3.5 | 77 | 16.12539 | 30.02918 | 249
32 |  | Hydrogen | 0 | 0 | 0 | 0 | 0.1086 | -1.2 | 3220 | 2.27 | 1.06 | 1.21 | 84.6 | 11.4 | 3.5 | 77 | 17.61605 | 30.77821 | 249
33 |  | Hydrogen | 0 | 0 | 0 | 0 | 0.1086 | -1.2 | 3220 | 2.27 | 1.06 | 1.21 | 84.6 | 11.4 | 3.5 | 77 | 19.63094 | 32.00389 | 249
34 | AS-2M | Hydrogen | 0 | 0 | 0 | 0 | 0.1086 | -1.2 | 3280 | 2.37 | 1.3 | 1.07 | 89.6 | 8.8 | 1.3 | 77 | 0.2940601 | 5.379377 | 250
35 |  | Hydrogen | 0 | 0 | 0 | 0 | 0.1086 | -1.2 | 3280 | 2.37 | 1.3 | 1.07 | 89.6 | 8.8 | 1.3 | 77 | 0.5419286 | 8.171206 | 250
36 |  | Hydrogen | 0 | 0 | 0 | 0 | 0.1086 | -1.2 | 3280 | 2.37 | 1.3 | 1.07 | 89.6 | 8.8 | 1.3 | 77 | 0.9134965 | 12.25681 | 250
37 |  | Hydrogen | 0 | 0 | 0 | 0 | 0.1086 | -1.2 | 3280 | 2.37 | 1.3 | 1.07 | 89.6 | 8.8 | 1.3 | 77 | 1.401248 | 14.3677 | 250
38 |  | Hydrogen | 0 | 0 | 0 | 0 | 0.1086 | -1.2 | 3280 | 2.37 | 1.3 | 1.07 | 89.6 | 8.8 | 1.3 | 77 | 2.900829 | 18.99805 | 250
39 |  | Hydrogen | 0 | 0 | 0 | 0 | 0.1086 | -1.2 | 3280 | 2.37 | 1.3 | 1.07 | 89.6 | 8.8 | 1.3 | 77 | 5.00137 | 22.47082 | 250
40 |  | Hydrogen | 0 | 0 | 0 | 0 | 0.1086 | -1.2 | 3280 | 2.37 | 1.3 | 1.07 | 89.6 | 8.8 | 1.3 | 77 | 8.027308 | 25.87549 | 250
41 |  | Hydrogen | 0 | 0 | 0 | 0 | 0.1086 | -1.2 | 3280 | 2.37 | 1.3 | 1.07 | 89.6 | 8.8 | 1.3 | 77 | 10.97057 | 28.32685 | 250
42 |  | Hydrogen | 0 | 0 | 0 | 0 | 0.1086 | -1.2 | 3280 | 2.37 | 1.3 | 1.07 | 89.6 | 8.8 | 1.3 | 77 | 13.71184 | 30.43774 | 250
43 |  | Hydrogen | 0 | 0 | 0 | 0 | 0.1086 | -1.2 | 3280 | 2.37 | 1.3 | 1.07 | 89.6 | 8.8 | 1.3 | 77 | 16.73402 | 32.20817 | 250
44 |  | Hydrogen | 0 | 0 | 0 | 0 | 0.1086 | -1.2 | 3280 | 2.37 | 1.3 | 1.07 | 89.6 | 8.8 | 1.3 | 77 | 19.79613 | 33.84241 | 250
45 | AA-0 | Hydrogen | 0 | 0 | 0 | 0 | 0.1086 | -1.2 | 3000 | 1.41 | 0.32 | 1.09 | 93.7 | 5.9 | 0.1 | 77 | 0.2981312 | 7.149805 | 251
46 |  | Hydrogen | 0 | 0 | 0 | 0 | 0.1086 | -1.2 | 3000 | 1.41 | 0.32 | 1.09 | 93.7 | 5.9 | 0.1 | 77 | 0.5475655 | 10.62257 | 251
47 |  | Hydrogen | 0 | 0 | 0 | 0 | 0.1086 | -1.2 | 3000 | 1.41 | 0.32 | 1.09 | 93.7 | 5.9 | 0.1 | 77 | 1.48314 | 14.98054 | 251
48 |  | Hydrogen | 0 | 0 | 0 | 0 | 0.1086 | -1.2 | 3000 | 1.41 | 0.32 | 1.09 | 93.7 | 5.9 | 0.1 | 77 | 2.898637 | 18.04475 | 251
49 |  | Hydrogen | 0 | 0 | 0 | 0 | 0.1086 | -1.2 | 3000 | 1.41 | 0.32 | 1.09 | 93.7 | 5.9 | 0.1 | 77 | 4.150663 | 20.01946 | 251
50 |  | Hydrogen | 0 | 0 | 0 | 0 | 0.1086 | -1.2 | 3000 | 1.41 | 0.32 | 1.09 | 93.7 | 5.9 | 0.1 | 77 | 6.609306 | 21.72179 | 251
51 |  | Hydrogen | 0 | 0 | 0 | 0 | 0.1086 | -1.2 | 3000 | 1.41 | 0.32 | 1.09 | 93.7 | 5.9 | 0.1 | 77 | 9.147805 | 23.15175 | 251
52 |  | Hydrogen | 0 | 0 | 0 | 0 | 0.1086 | -1.2 | 3000 | 1.41 | 0.32 | 1.09 | 93.7 | 5.9 | 0.1 | 77 | 12.00714 | 24.10506 | 251
53 |  | Hydrogen | 0 | 0 | 0 | 0 | 0.1086 | -1.2 | 3000 | 1.41 | 0.32 | 1.09 | 93.7 | 5.9 | 0.1 | 77 | 14.90609 | 24.78599 | 251
54 |  | Hydrogen | 0 | 0 | 0 | 0 | 0.1086 | -1.2 | 3000 | 1.41 | 0.32 | 1.09 | 93.7 | 5.9 | 0.1 | 77 | 17.92592 | 25.53502 | 251
55 |  | Hydrogen | 0 | 0 | 0 | 0 | 0.1086 | -1.2 | 3000 | 1.41 | 0.32 | 1.09 | 93.7 | 5.9 | 0.1 | 77 | 19.89822 | 25.7393 | 251
56 | AC-0 | Hydrogen | 0 | 0 | 0 | 0 | 0.1086 | -1.2 | 3100 | 1.46 | 0.41 | 1.05 | 95 | 4.4 | 0.1 | 77 | 0.2992273 | 7.626459 | 252
57 |  | Hydrogen | 0 | 0 | 0 | 0 | 0.1086 | -1.2 | 3100 | 1.46 | 0.41 | 1.05 | 95 | 4.4 | 0.1 | 77 | 0.7514347 | 11.78016 | 252
58 |  | Hydrogen | 0 | 0 | 0 | 0 | 0.1086 | -1.2 | 3100 | 1.46 | 0.41 | 1.05 | 95 | 4.4 | 0.1 | 77 | 1.360224 | 14.02724 | 252
59 |  | Hydrogen | 0 | 0 | 0 | 0 | 0.1086 | -1.2 | 3100 | 1.46 | 0.41 | 1.05 | 95 | 4.4 | 0.1 | 77 | 2.009254 | 16.27432 | 252
60 |  | Hydrogen | 0 | 0 | 0 | 0 | 0.1086 | -1.2 | 3100 | 1.46 | 0.41 | 1.05 | 95 | 4.4 | 0.1 | 77 | 3.140086 | 18.04475 | 252
61 |  | Hydrogen | 0 | 0 | 0 | 0 | 0.1086 | -1.2 | 3100 | 1.46 | 0.41 | 1.05 | 95 | 4.4 | 0.1 | 77 | 5.157325 | 20.29183 | 252
62 |  | Hydrogen | 0 | 0 | 0 | 0 | 0.1086 | -1.2 | 3100 | 1.46 | 0.41 | 1.05 | 95 | 4.4 | 0.1 | 77 | 7.85726 | 21.92607 | 252
63 |  | Hydrogen | 0 | 0 | 0 | 0 | 0.1086 | -1.2 | 3100 | 1.46 | 0.41 | 1.05 | 95 | 4.4 | 0.1 | 77 | 10.91812 | 23.01556 | 252
64 |  | Hydrogen | 0 | 0 | 0 | 0 | 0.1086 | -1.2 | 3100 | 1.46 | 0.41 | 1.05 | 95 | 4.4 | 0.1 | 77 | 14.21979 | 23.83268 | 252
65 |  | Hydrogen | 0 | 0 | 0 | 0 | 0.1086 | -1.2 | 3100 | 1.46 | 0.41 | 1.05 | 95 | 4.4 | 0.1 | 77 | 16.95715 | 24.24125 | 252
66 |  | Hydrogen | 0 | 0 | 0 | 0 | 0.1086 | -1.2 | 3100 | 1.46 | 0.41 | 1.05 | 95 | 4.4 | 0.1 | 77 | 19.81492 | 24.51362 | 252
0 | C3 | Hydrogen | 0 | 0 | 0 | 0 | 0.1086 | -1.2 | 1145 | 1.32 | 0.91 | 41 |  |  |  | 77 | 0.06554622 | 2.941176 | 253
1 |  | Hydrogen | 0 | 0 | 0 | 0 | 0.1086 | -1.2 | 1145 | 1.32 | 0.91 | 41 |  |  |  | 77 | 0.1687783 | 4.072398 | 253
2 |  | Hydrogen | 0 | 0 | 0 | 0 | 0.1086 | -1.2 | 1145 | 1.32 | 0.91 | 41 |  |  |  | 77 | 0.3288946 | 5.113122 | 253
3 |  | Hydrogen | 0 | 0 | 0 | 0 | 0.1086 | -1.2 | 1145 | 1.32 | 0.91 | 41 |  |  |  | 77 | 0.7319974 | 6.199095 | 253
4 |  | Hydrogen | 0 | 0 | 0 | 0 | 0.1086 | -1.2 | 1145 | 1.32 | 0.91 | 41 |  |  |  | 77 | 1.134324 | 7.013575 | 253
5 |  | Hydrogen | 0 | 0 | 0 | 0 | 0.1086 | -1.2 | 1145 | 1.32 | 0.91 | 41 |  |  |  | 77 | 1.693407 | 7.692308 | 253
6 |  | Hydrogen | 0 | 0 | 0 | 0 | 0.1086 | -1.2 | 1145 | 1.32 | 0.91 | 41 |  |  |  | 77 | 2.237298 | 8.054299 | 253
7 |  | Hydrogen | 0 | 0 | 0 | 0 | 0.1086 | -1.2 | 1145 | 1.32 | 0.91 | 41 |  |  |  | 77 | 2.93872 | 8.552036 | 253
8 | C3PD | Hydrogen | 0 | 0 | 0 | 0 | 0.1086 | -1.2 | 942 | 1.1 | 0.77 | 0.34 |  |  |  | 77 | 0.07853911 | 2.488688 | 254
9 |  | Hydrogen | 0 | 0 | 0 | 0 | 0.1086 | -1.2 | 942 | 1.1 | 0.77 | 0.34 |  |  |  | 77 | 0.1521655 | 3.257919 | 254
10 |  | Hydrogen | 0 | 0 | 0 | 0 | 0.1086 | -1.2 | 942 | 1.1 | 0.77 | 0.34 |  |  |  | 77 | 0.2835811 | 4.253394 | 254
11 |  | Hydrogen | 0 | 0 | 0 | 0 | 0.1086 | -1.2 | 942 | 1.1 | 0.77 | 0.34 |  |  |  | 77 | 0.5433096 | 5.158371 | 254
12 |  | Hydrogen | 0 | 0 | 0 | 0 | 0.1086 | -1.2 | 942 | 1.1 | 0.77 | 0.34 |  |  |  | 77 | 0.9599224 | 5.972851 | 254
13 |  | Hydrogen | 0 | 0 | 0 | 0 | 0.1086 | -1.2 | 942 | 1.1 | 0.77 | 0.34 |  |  |  | 77 | 1.447835 | 6.742081 | 254
14 |  | Hydrogen | 0 | 0 | 0 | 0 | 0.1086 | -1.2 | 942 | 1.1 | 0.77 | 0.34 |  |  |  | 77 | 2.063801 | 7.330317 | 254
15 |  | Hydrogen | 0 | 0 | 0 | 0 | 0.1086 | -1.2 | 942 | 1.1 | 0.77 | 0.34 |  |  |  | 77 | 2.793407 | 7.692308 | 254
16 | C3 | Hydrogen | 0 | 0 | 0 | 0 | 0.1086 | -1.2 | 1145 | 1.32 | 0.91 | 41 |  |  |  | 298 | 1.038286 | 0.04293893 | 255
17 |  | Hydrogen | 0 | 0 | 0 | 0 | 0.1086 | -1.2 | 1145 | 1.32 | 0.91 | 41 |  |  |  | 298 | 4.955434 | 0.1574427 | 255
18 |  | Hydrogen | 0 | 0 | 0 | 0 | 0.1086 | -1.2 | 1145 | 1.32 | 0.91 | 41 |  |  |  | 298 | 7.75283 | 0.2480916 | 255
19 |  | Hydrogen | 0 | 0 | 0 | 0 | 0.1086 | -1.2 | 1145 | 1.32 | 0.91 | 41 |  |  |  | 298 | 10.47029 | 0.336355 | 255
20 |  | Hydrogen | 0 | 0 | 0 | 0 | 0.1086 | -1.2 | 1145 | 1.32 | 0.91 | 41 |  |  |  | 298 | 13.98698 | 0.4508588 | 255
21 |  | Hydrogen | 0 | 0 | 0 | 0 | 0.1086 | -1.2 | 1145 | 1.32 | 0.91 | 41 |  |  |  | 298 | 17.3444 | 0.5510496 | 255
22 |  | Hydrogen | 0 | 0 | 0 | 0 | 0.1086 | -1.2 | 1145 | 1.32 | 0.91 | 41 |  |  |  | 298 | 22.06292 | 0.6583969 | 255
23 |  | Hydrogen | 0 | 0 | 0 | 0 | 0.1086 | -1.2 | 1145 | 1.32 | 0.91 | 41 |  |  |  | 298 | 25.98252 | 0.7347328 | 255
24 |  | Hydrogen | 0 | 0 | 0 | 0 | 0.1086 | -1.2 | 1145 | 1.32 | 0.91 | 41 |  |  |  | 298 | 29.66077 | 0.8277672 | 255
25 | C3PD | Hydrogen | 0 | 0 | 0 | 0 | 0.1086 | -1.2 | 942 | 1.1 | 0.77 | 0.34 |  |  |  | 298 | 0.6236135 | 0.2647901 | 256
26 |  | Hydrogen | 0 | 0 | 0 | 0 | 0.1086 | -1.2 | 942 | 1.1 | 0.77 | 0.34 |  |  |  | 298 | 3.338625 | 0.3912214 | 256
27 |  | Hydrogen | 0 | 0 | 0 | 0 | 0.1086 | -1.2 | 942 | 1.1 | 0.77 | 0.34 |  |  |  | 298 | 5.656388 | 0.4675573 | 256
28 |  | Hydrogen | 0 | 0 | 0 | 0 | 0.1086 | -1.2 | 942 | 1.1 | 0.77 | 0.34 |  |  |  | 298 | 9.650877 | 0.625 | 256
29 |  | Hydrogen | 0 | 0 | 0 | 0 | 0.1086 | -1.2 | 942 | 1.1 | 0.77 | 0.34 |  |  |  | 298 | 13.72867 | 0.7323473 | 256
30 |  | Hydrogen | 0 | 0 | 0 | 0 | 0.1086 | -1.2 | 942 | 1.1 | 0.77 | 0.34 |  |  |  | 298 | 17.96679 | 0.8373092 | 256
31 |  | Hydrogen | 0 | 0 | 0 | 0 | 0.1086 | -1.2 | 942 | 1.1 | 0.77 | 0.34 |  |  |  | 298 | 22.68501 | 0.9494275 | 256
32 |  | Hydrogen | 0 | 0 | 0 | 0 | 0.1086 | -1.2 | 942 | 1.1 | 0.77 | 0.34 |  |  |  | 298 | 27.96433 | 1.054389 | 256
0 | AC2 | Hydrogen | 0 | 0 | 0 | 0 | 0.1086 | -1.2 | 1767 | 0.9 | 0.27 | 0.63 |  |  |  | 77 | 1.863057 | 6.743631 | 257
1 |  | Hydrogen | 0 | 0 | 0 | 0 | 0.1086 | -1.2 | 1767 | 0.9 | 0.27 | 0.63 |  |  |  | 77 | 3.43949 | 10.71448 | 257
2 |  | Hydrogen | 0 | 0 | 0 | 0 | 0.1086 | -1.2 | 1767 | 0.9 | 0.27 | 0.63 |  |  |  | 77 | 4.156051 | 12.58755 | 257
3 |  | Hydrogen | 0 | 0 | 0 | 0 | 0.1086 | -1.2 | 1767 | 0.9 | 0.27 | 0.63 |  |  |  | 77 | 7.022293 | 14.83355 | 257
4 |  | Hydrogen | 0 | 0 | 0 | 0 | 0.1086 | -1.2 | 1767 | 0.9 | 0.27 | 0.63 |  |  |  | 77 | 14.33121 | 18.20006 | 257
5 |  | Hydrogen | 0 | 0 | 0 | 0 | 0.1086 | -1.2 | 1767 | 0.9 | 0.27 | 0.63 |  |  |  | 77 | 27.2293 | 20.5876 | 257
6 |  | Hydrogen | 0 | 0 | 0 | 0 | 0.1086 | -1.2 | 1767 | 0.9 | 0.27 | 0.63 |  |  |  | 77 | 41.4172 | 21.84988 | 257
7 |  | Hydrogen | 0 | 0 | 0 | 0 | 0.1086 | -1.2 | 1767 | 0.9 | 0.27 | 0.63 |  |  |  | 77 | 52.45223 | 21.99058 | 257
8 |  | Hydrogen | 0 | 0 | 0 | 0 | 0.1086 | -1.2 | 1767 | 0.9 | 0.27 | 0.63 |  |  |  | 77 | 69.21975 | 22.12651 | 257
9 |  | Hydrogen | 0 | 0 | 0 | 0 | 0.1086 | -1.2 | 1767 | 0.9 | 0.27 | 0.63 |  |  |  | 77 | 79.96815 | 21.89272 | 257
10 | AC3 | Hydrogen | 0 | 0 | 0 | 0 | 0.1086 | -1.2 | 2559 | 1.25 | 0.4 | 0.85 |  |  |  | 77 | 1.576433 | 13.93873 | 258
11 |  | Hydrogen | 0 | 0 | 0 | 0 | 0.1086 | -1.2 | 2559 | 1.25 | 0.4 | 0.85 |  |  |  | 77 | 2.72293 | 17.83499 | 258
12 |  | Hydrogen | 0 | 0 | 0 | 0 | 0.1086 | -1.2 | 2559 | 1.25 | 0.4 | 0.85 |  |  |  | 77 | 4.156051 | 19.55757 | 258
13 |  | Hydrogen | 0 | 0 | 0 | 0 | 0.1086 | -1.2 | 2559 | 1.25 | 0.4 | 0.85 |  |  |  | 77 | 6.735669 | 21.72887 | 258
14 |  | Hydrogen | 0 | 0 | 0 | 0 | 0.1086 | -1.2 | 2559 | 1.25 | 0.4 | 0.85 |  |  |  | 77 | 14.04459 | 24.79559 | 258
15 |  | Hydrogen | 0 | 0 | 0 | 0 | 0.1086 | -1.2 | 2559 | 1.25 | 0.4 | 0.85 |  |  |  | 77 | 25.93949 | 27.63365 | 258
16 |  | Hydrogen | 0 | 0 | 0 | 0 | 0.1086 | -1.2 | 2559 | 1.25 | 0.4 | 0.85 |  |  |  | 77 | 40.70064 | 28.6706 | 258
17 |  | Hydrogen | 0 | 0 | 0 | 0 | 0.1086 | -1.2 | 2559 | 1.25 | 0.4 | 0.85 |  |  |  | 77 | 53.02548 | 28.81023 | 258
18 |  | Hydrogen | 0 | 0 | 0 | 0 | 0.1086 | -1.2 | 2559 | 1.25 | 0.4 | 0.85 |  |  |  | 77 | 68.35987 | 28.87241 | 258
19 |  | Hydrogen | 0 | 0 | 0 | 0 | 0.1086 | -1.2 | 2559 | 1.25 | 0.4 | 0.85 |  |  |  | 77 | 79.53822 | 28.71321 | 258
20 | AC5 | Hydrogen | 0 | 0 | 0 | 0 | 0.1086 | -1.2 | 3208 | 1.75 | 0.74 | 1.01 | 90.11 | 5.99 | 0.3 | 77 | 1.719745 | 16.78658 | 259
21 |  | Hydrogen | 0 | 0 | 0 | 0 | 0.1086 | -1.2 | 3208 | 1.75 | 0.74 | 1.01 | 90.11 | 5.99 | 0.3 | 77 | 2.579618 | 20.75802 | 259
22 |  | Hydrogen | 0 | 0 | 0 | 0 | 0.1086 | -1.2 | 3208 | 1.75 | 0.74 | 1.01 | 90.11 | 5.99 | 0.3 | 77 | 4.442675 | 23.30465 | 259
23 |  | Hydrogen | 0 | 0 | 0 | 0 | 0.1086 | -1.2 | 3208 | 1.75 | 0.74 | 1.01 | 90.11 | 5.99 | 0.3 | 77 | 7.022293 | 25.85068 | 259
24 |  | Hydrogen | 0 | 0 | 0 | 0 | 0.1086 | -1.2 | 3208 | 1.75 | 0.74 | 1.01 | 90.11 | 5.99 | 0.3 | 77 | 14.04459 | 29.21743 | 259
25 |  | Hydrogen | 0 | 0 | 0 | 0 | 0.1086 | -1.2 | 3208 | 1.75 | 0.74 | 1.01 | 90.11 | 5.99 | 0.3 | 77 | 26.51274 | 31.90512 | 259
26 |  | Hydrogen | 0 | 0 | 0 | 0 | 0.1086 | -1.2 | 3208 | 1.75 | 0.74 | 1.01 | 90.11 | 5.99 | 0.3 | 77 | 40.12739 | 33.09292 | 259
27 |  | Hydrogen | 0 | 0 | 0 | 0 | 0.1086 | -1.2 | 3208 | 1.75 | 0.74 | 1.01 | 90.11 | 5.99 | 0.3 | 77 | 52.16561 | 33.30774 | 259
28 |  | Hydrogen | 0 | 0 | 0 | 0 | 0.1086 | -1.2 | 3208 | 1.75 | 0.74 | 1.01 | 90.11 | 5.99 | 0.3 | 77 | 68.78981 | 33.36884 | 259
29 |  | Hydrogen | 0 | 0 | 0 | 0 | 0.1086 | -1.2 | 3208 | 1.75 | 0.74 | 1.01 | 90.11 | 5.99 | 0.3 | 77 | 79.68153 | 33.28482 | 259
0 | ACNF-CD24-M | Hydrogen | 0 | 0 | 0 | 0 | 0.1086 | -1.2 | 1450 |  |  | 0.65 |  |  |  | 77 | 0.024327 | 3.030303 | 260
1 |  | Hydrogen | 0 | 0 | 0 | 0 | 0.1086 | -1.2 | 1450 |  |  | 0.65 |  |  |  | 77 | 0.07624495 | 4.680736 | 260
2 |  | Hydrogen | 0 | 0 | 0 | 0 | 0.1086 | -1.2 | 1450 |  |  | 0.65 |  |  |  | 77 | 0.1340028 | 5.573593 | 260
3 |  | Hydrogen | 0 | 0 | 0 | 0 | 0.1086 | -1.2 | 1450 |  |  | 0.65 |  |  |  | 77 | 0.2016814 | 6.385281 | 260
4 |  | Hydrogen | 0 | 0 | 0 | 0 | 0.1086 | -1.2 | 1450 |  |  | 0.65 |  |  |  | 77 | 0.3389309 | 7.41342 | 260
5 |  | Hydrogen | 0 | 0 | 0 | 0 | 0.1086 | -1.2 | 1450 |  |  | 0.65 |  |  |  | 77 | 0.4781285 | 8.198052 | 260
6 |  | Hydrogen | 0 | 0 | 0 | 0 | 0.1086 | -1.2 | 1450 |  |  | 0.65 |  |  |  | 77 | 0.6272211 | 8.739177 | 260
7 |  | Hydrogen | 0 | 0 | 0 | 0 | 0.1086 | -1.2 | 1450 |  |  | 0.65 |  |  |  | 77 | 0.8080975 | 9.253247 | 260
8 |  | Hydrogen | 0 | 0 | 0 | 0 | 0.1086 | -1.2 | 1450 |  |  | 0.65 |  |  |  | 77 | 0.9472048 | 9.469697 | 260
9 |  | Hydrogen | 0 | 0 | 0 | 0 | 0.1086 | -1.2 | 1450 |  |  | 0.65 |  |  |  | 77 | 1.135985 | 9.713203 | 260
10 | CNF-M | Hydrogen | 0 | 0 | 0 | 0 | 0.1086 | -1.2 | 587 |  |  | 0.28 |  |  |  | 77 | 0.01431152 | 2.516234 | 261
11 |  | Hydrogen | 0 | 0 | 0 | 0 | 0.1086 | -1.2 | 587 |  |  | 0.28 |  |  |  | 77 | 0.05824804 | 3.950216 | 261
12 |  | Hydrogen | 0 | 0 | 0 | 0 | 0.1086 | -1.2 | 587 |  |  | 0.28 |  |  |  | 77 | 0.1020427 | 4.491342 | 261
13 |  | Hydrogen | 0 | 0 | 0 | 0 | 0.1086 | -1.2 | 587 |  |  | 0.28 |  |  |  | 77 | 0.1835899 | 5.059524 | 261
14 |  | Hydrogen | 0 | 0 | 0 | 0 | 0.1086 | -1.2 | 587 |  |  | 0.28 |  |  |  | 77 | 0.2730541 | 5.438312 | 261
15 |  | Hydrogen | 0 | 0 | 0 | 0 | 0.1086 | -1.2 | 587 |  |  | 0.28 |  |  |  | 77 | 0.4181431 | 5.790043 | 261
16 |  | Hydrogen | 0 | 0 | 0 | 0 | 0.1086 | -1.2 | 587 |  |  | 0.28 |  |  |  | 77 | 0.5850649 | 6.006494 | 261
17 |  | Hydrogen | 0 | 0 | 0 | 0 | 0.1086 | -1.2 | 587 |  |  | 0.28 |  |  |  | 77 | 0.7301152 | 6.114719 | 261
18 |  | Hydrogen | 0 | 0 | 0 | 0 | 0.1086 | -1.2 | 587 |  |  | 0.28 |  |  |  | 77 | 0.8652103 | 6.087662 | 261
19 |  | Hydrogen | 0 | 0 | 0 | 0 | 0.1086 | -1.2 | 587 |  |  | 0.28 |  |  |  | 77 | 0.9943494 | 6.087662 | 261
20 |  | Hydrogen | 0 | 0 | 0 | 0 | 0.1086 | -1.2 | 587 |  |  | 0.28 |  |  |  | 77 | 1.157255 | 6.03355 | 261
21 | CNF | Hydrogen | 0 | 0 | 0 | 0 | 0.1086 | -1.2 | 520 |  |  | 0.22 |  |  |  | 77 | 0.05224908 | 3.70671 | 262
22 |  | Hydrogen | 0 | 0 | 0 | 0 | 0.1086 | -1.2 | 520 |  |  | 0.22 |  |  |  | 77 | 0.1039821 | 4.193723 | 262
23 |  | Hydrogen | 0 | 0 | 0 | 0 | 0.1086 | -1.2 | 520 |  |  | 0.22 |  |  |  | 77 | 0.1954545 | 4.707792 | 262
24 |  | Hydrogen | 0 | 0 | 0 | 0 | 0.1086 | -1.2 | 520 |  |  | 0.22 |  |  |  | 77 | 0.3286574 | 5.275974 | 262
25 |  | Hydrogen | 0 | 0 | 0 | 0 | 0.1086 | -1.2 | 520 |  |  | 0.22 |  |  |  | 77 | 0.5254107 | 5.681818 | 262
26 |  | Hydrogen | 0 | 0 | 0 | 0 | 0.1086 | -1.2 | 520 |  |  | 0.22 |  |  |  | 77 | 0.8612626 | 6.25 | 262
27 |  | Hydrogen | 0 | 0 | 0 | 0 | 0.1086 | -1.2 | 520 |  |  | 0.22 |  |  |  | 77 | 1.055986 | 6.385281 | 262
28 |  | Hydrogen | 0 | 0 | 0 | 0 | 0.1086 | -1.2 | 520 |  |  | 0.22 |  |  |  | 77 | 1.141425 | 6.439394 | 262
29 | ACNF-CD24 | Hydrogen | 0 | 0 | 0 | 0 | 0.1086 | -1.2 | 1910 |  |  | 0.87 |  |  |  | 77 | 0.02240905 | 3.463203 | 263
30 |  | Hydrogen | 0 | 0 | 0 | 0 | 0.1086 | -1.2 | 1910 |  |  | 0.87 |  |  |  | 77 | 0.08828589 | 5.438312 | 263
31 |  | Hydrogen | 0 | 0 | 0 | 0 | 0.1086 | -1.2 | 1910 |  |  | 0.87 |  |  |  | 77 | 0.1680055 | 7.007576 | 263
32 |  | Hydrogen | 0 | 0 | 0 | 0 | 0.1086 | -1.2 | 1910 |  |  | 0.87 |  |  |  | 77 | 0.2675325 | 8.198052 | 263
33 |  | Hydrogen | 0 | 0 | 0 | 0 | 0.1086 | -1.2 | 1910 |  |  | 0.87 |  |  |  | 77 | 0.416724 | 9.361472 | 263
34 |  | Hydrogen | 0 | 0 | 0 | 0 | 0.1086 | -1.2 | 1910 |  |  | 0.87 |  |  |  | 77 | 0.5340372 | 9.95671 | 263
35 |  | Hydrogen | 0 | 0 | 0 | 0 | 0.1086 | -1.2 | 1910 |  |  | 0.87 |  |  |  | 77 | 0.683147 | 10.60606 | 263
36 |  | Hydrogen | 0 | 0 | 0 | 0 | 0.1086 | -1.2 | 1910 |  |  | 0.87 |  |  |  | 77 | 0.8421863 | 11.22835 | 263
37 |  | Hydrogen | 0 | 0 | 0 | 0 | 0.1086 | -1.2 | 1910 |  |  | 0.87 |  |  |  | 77 | 0.9733723 | 11.60714 | 263
38 |  | Hydrogen | 0 | 0 | 0 | 0 | 0.1086 | -1.2 | 1910 |  |  | 0.87 |  |  |  | 77 | 1.136338 | 11.93182 | 263
39 | ACNF-CD24 | Hydrogen | 0 | 0 | 0 | 0 | 0.1086 | -1.2 | 1910 |  |  | 0.87 |  |  |  | 298 | 8.377694 | 0.6163522 | 264
40 |  | Hydrogen | 0 | 0 | 0 | 0 | 0.1086 | -1.2 | 1910 |  |  | 0.87 |  |  |  | 298 | 18.66734 | 1.159329 | 264
41 |  | Hydrogen | 0 | 0 | 0 | 0 | 0.1086 | -1.2 | 1910 |  |  | 0.87 |  |  |  | 298 | 38.59589 | 2.127883 | 264
42 |  | Hydrogen | 0 | 0 | 0 | 0 | 0.1086 | -1.2 | 1910 |  |  | 0.87 |  |  |  | 298 | 60.11103 | 2.949686 | 264
43 |  | Hydrogen | 0 | 0 | 0 | 0 | 0.1086 | -1.2 | 1910 |  |  | 0.87 |  |  |  | 298 | 100.8664 | 4.21174 | 264
44 |  | Hydrogen | 0 | 0 | 0 | 0 | 0.1086 | -1.2 | 1910 |  |  | 0.87 |  |  |  | 298 | 138.7136 | 5.165618 | 264
45 |  | Hydrogen | 0 | 0 | 0 | 0 | 0.1086 | -1.2 | 1910 |  |  | 0.87 |  |  |  | 298 | 177.5047 | 5.943396 | 264
46 |  | Hydrogen | 0 | 0 | 0 | 0 | 0.1086 | -1.2 | 1910 |  |  | 0.87 |  |  |  | 298 | 195.7769 | 6.295597 | 264
47 | ACNF-CD24-M | Hydrogen | 0 | 0 | 0 | 0 | 0.1086 | -1.2 | 1450 |  |  | 0.65 |  |  |  | 298 | 9.008302 | 0.5136268 | 265
48 |  | Hydrogen | 0 | 0 | 0 | 0 | 0.1086 | -1.2 | 1450 |  |  | 0.65 |  |  |  | 298 | 18.64319 | 0.8951782 | 265
49 |  | Hydrogen | 0 | 0 | 0 | 0 | 0.1086 | -1.2 | 1450 |  |  | 0.65 |  |  |  | 298 | 28.28344 | 1.33543 | 265
50 |  | Hydrogen | 0 | 0 | 0 | 0 | 0.1086 | -1.2 | 1450 |  |  | 0.65 |  |  |  | 298 | 60.38004 | 2.392034 | 265
51 |  | Hydrogen | 0 | 0 | 0 | 0 | 0.1086 | -1.2 | 1450 |  |  | 0.65 |  |  |  | 298 | 99.83799 | 3.463312 | 265
52 |  | Hydrogen | 0 | 0 | 0 | 0 | 0.1086 | -1.2 | 1450 |  |  | 0.65 |  |  |  | 298 | 139.2678 | 4.226415 | 265
53 |  | Hydrogen | 0 | 0 | 0 | 0 | 0.1086 | -1.2 | 1450 |  |  | 0.65 |  |  |  | 298 | 177.4014 | 4.813417 | 265
54 |  | Hydrogen | 0 | 0 | 0 | 0 | 0.1086 | -1.2 | 1450 |  |  | 0.65 |  |  |  | 298 | 197.2656 | 5.077568 | 265
55 | CNF-M | Hydrogen | 0 | 0 | 0 | 0 | 0.1086 | -1.2 | 587 |  |  | 0.28 |  |  |  | 298 | 10.60159 | 0.4402516 | 266
56 |  | Hydrogen | 0 | 0 | 0 | 0 | 0.1086 | -1.2 | 587 |  |  | 0.28 |  |  |  | 298 | 28.90465 | 1.129979 | 266
57 |  | Hydrogen | 0 | 0 | 0 | 0 | 0.1086 | -1.2 | 587 |  |  | 0.28 |  |  |  | 298 | 58.42382 | 1.995807 | 266
58 |  | Hydrogen | 0 | 0 | 0 | 0 | 0.1086 | -1.2 | 587 |  |  | 0.28 |  |  |  | 298 | 78.62675 | 2.465409 | 266
59 |  | Hydrogen | 0 | 0 | 0 | 0 | 0.1086 | -1.2 | 587 |  |  | 0.28 |  |  |  | 298 | 119.9738 | 3.199161 | 266
60 |  | Hydrogen | 0 | 0 | 0 | 0 | 0.1086 | -1.2 | 587 |  |  | 0.28 |  |  |  | 298 | 159.7075 | 3.786164 | 266
61 |  | Hydrogen | 0 | 0 | 0 | 0 | 0.1086 | -1.2 | 587 |  |  | 0.28 |  |  |  | 298 | 196.2425 | 4.387841 | 266
62 | CNF | Hydrogen | 0 | 0 | 0 | 0 | 0.1086 | -1.2 | 520 |  |  | 0.22 |  |  |  | 298 | 9.63086 | 0.3228512 | 267
63 |  | Hydrogen | 0 | 0 | 0 | 0 | 0.1086 | -1.2 | 520 |  |  | 0.22 |  |  |  | 298 | 29.21392 | 1.012579 | 267
64 |  | Hydrogen | 0 | 0 | 0 | 0 | 0.1086 | -1.2 | 520 |  |  | 0.22 |  |  |  | 298 | 57.76369 | 1.775681 | 267
65 |  | Hydrogen | 0 | 0 | 0 | 0 | 0.1086 | -1.2 | 520 |  |  | 0.22 |  |  |  | 298 | 78.28126 | 2.186583 | 267
66 |  | Hydrogen | 0 | 0 | 0 | 0 | 0.1086 | -1.2 | 520 |  |  | 0.22 |  |  |  | 298 | 118.659 | 2.81761 | 267
67 |  | Hydrogen | 0 | 0 | 0 | 0 | 0.1086 | -1.2 | 520 |  |  | 0.22 |  |  |  | 298 | 159.9913 | 3.389937 | 267
68 |  | Hydrogen | 0 | 0 | 0 | 0 | 0.1086 | -1.2 | 520 |  |  | 0.22 |  |  |  | 298 | 195.8809 | 3.932914 | 267
0 | 0%PT-AC | Hydrogen | 0 | 0 | 0 | 0 | 0.1086 | -1.2 | 2200 | 1.21 | 0.27 | 0.94 |  |  |  | 77 | 0.7594925 | 8.860853 | 268
1 |  | Hydrogen | 0 | 0 | 0 | 0 | 0.1086 | -1.2 | 2200 | 1.21 | 0.27 | 0.94 |  |  |  | 77 | 2.023182 | 11.54401 | 268
2 |  | Hydrogen | 0 | 0 | 0 | 0 | 0.1086 | -1.2 | 2200 | 1.21 | 0.27 | 0.94 |  |  |  | 77 | 4.179721 | 14.22557 | 268
3 |  | Hydrogen | 0 | 0 | 0 | 0 | 0.1086 | -1.2 | 2200 | 1.21 | 0.27 | 0.94 |  |  |  | 77 | 7.403111 | 16.01008 | 268
4 |  | Hydrogen | 0 | 0 | 0 | 0 | 0.1086 | -1.2 | 2200 | 1.21 | 0.27 | 0.94 |  |  |  | 77 | 17.77203 | 18.31889 | 268
5 |  | Hydrogen | 0 | 0 | 0 | 0 | 0.1086 | -1.2 | 2200 | 1.21 | 0.27 | 0.94 |  |  |  | 77 | 27.41891 | 19.10724 | 268
6 |  | Hydrogen | 0 | 0 | 0 | 0 | 0.1086 | -1.2 | 2200 | 1.21 | 0.27 | 0.94 |  |  |  | 77 | 37.95499 | 19.17789 | 268
7 |  | Hydrogen | 0 | 0 | 0 | 0 | 0.1086 | -1.2 | 2200 | 1.21 | 0.27 | 0.94 |  |  |  | 87 | 1.105215 | 6.622382 | 269
8 |  | Hydrogen | 0 | 0 | 0 | 0 | 0.1086 | -1.2 | 2200 | 1.21 | 0.27 | 0.94 |  |  |  | 87 | 3.26495 | 9.930536 | 269
9 |  | Hydrogen | 0 | 0 | 0 | 0 | 0.1086 | -1.2 | 2200 | 1.21 | 0.27 | 0.94 |  |  |  | 87 | 6.313881 | 12.52099 | 269
10 |  | Hydrogen | 0 | 0 | 0 | 0 | 0.1086 | -1.2 | 2200 | 1.21 | 0.27 | 0.94 |  |  |  | 87 | 11.14623 | 14.66067 | 269
11 |  | Hydrogen | 0 | 0 | 0 | 0 | 0.1086 | -1.2 | 2200 | 1.21 | 0.27 | 0.94 |  |  |  | 87 | 17.75788 | 15.54398 | 269
12 |  | Hydrogen | 0 | 0 | 0 | 0 | 0.1086 | -1.2 | 2200 | 1.21 | 0.27 | 0.94 |  |  |  | 87 | 27.93955 | 16.15235 | 269
13 |  | Hydrogen | 0 | 0 | 0 | 0 | 0.1086 | -1.2 | 2200 | 1.21 | 0.27 | 0.94 |  |  |  | 87 | 35.79662 | 16.13828 | 269
14 |  | Hydrogen | 0 | 0 | 0 | 0 | 0.1086 | -1.2 | 2200 | 1.21 | 0.27 | 0.94 |  |  |  | 87 | 44.36889 | 16.30196 | 269
15 |  | Hydrogen | 0 | 0 | 0 | 0 | 0.1086 | -1.2 | 2200 | 1.21 | 0.27 | 0.94 |  |  |  | 150 | 1.611238 | 0.8030617 | 270
16 |  | Hydrogen | 0 | 0 | 0 | 0 | 0.1086 | -1.2 | 2200 | 1.21 | 0.27 | 0.94 |  |  |  | 150 | 5.190398 | 2.318393 | 270
17 |  | Hydrogen | 0 | 0 | 0 | 0 | 0.1086 | -1.2 | 2200 | 1.21 | 0.27 | 0.94 |  |  |  | 150 | 11.27091 | 4.097789 | 270
18 |  | Hydrogen | 0 | 0 | 0 | 0 | 0.1086 | -1.2 | 2200 | 1.21 | 0.27 | 0.94 |  |  |  | 150 | 19.49105 | 5.246755 | 270
19 |  | Hydrogen | 0 | 0 | 0 | 0 | 0.1086 | -1.2 | 2200 | 1.21 | 0.27 | 0.94 |  |  |  | 150 | 27.35223 | 6.038308 | 270
20 |  | Hydrogen | 0 | 0 | 0 | 0 | 0.1086 | -1.2 | 2200 | 1.21 | 0.27 | 0.94 |  |  |  | 150 | 37.35443 | 6.467972 | 270
21 |  | Hydrogen | 0 | 0 | 0 | 0 | 0.1086 | -1.2 | 2200 | 1.21 | 0.27 | 0.94 |  |  |  | 150 | 45.39098 | 6.632612 | 270
22 | 1%PT-AC | Hydrogen | 0 | 0 | 0 | 0 | 0.1086 | -1.2 | 2087 | 1.06 | 0.19 | 0.87 |  |  |  | 77 | 0.9790288 | 7.668966 | 271
23 |  | Hydrogen | 0 | 0 | 0 | 0 | 0.1086 | -1.2 | 2087 | 1.06 | 0.19 | 0.87 |  |  |  | 77 | 3.707515 | 10.65069 | 271
24 |  | Hydrogen | 0 | 0 | 0 | 0 | 0.1086 | -1.2 | 2087 | 1.06 | 0.19 | 0.87 |  |  |  | 77 | 9.478778 | 12.19461 | 271
25 |  | Hydrogen | 0 | 0 | 0 | 0 | 0.1086 | -1.2 | 2087 | 1.06 | 0.19 | 0.87 |  |  |  | 77 | 18.48288 | 13.29333 | 271
26 |  | Hydrogen | 0 | 0 | 0 | 0 | 0.1086 | -1.2 | 2087 | 1.06 | 0.19 | 0.87 |  |  |  | 77 | 31.25846 | 13.85761 | 271
27 |  | Hydrogen | 0 | 0 | 0 | 0 | 0.1086 | -1.2 | 2087 | 1.06 | 0.19 | 0.87 |  |  |  | 77 | 41.50859 | 13.69569 | 271
28 |  | Hydrogen | 0 | 0 | 0 | 0 | 0.1086 | -1.2 | 2087 | 1.06 | 0.19 | 0.87 |  |  |  | 87 | 1.13571 | 5.414094 | 272
29 |  | Hydrogen | 0 | 0 | 0 | 0 | 0.1086 | -1.2 | 2087 | 1.06 | 0.19 | 0.87 |  |  |  | 87 | 3.503551 | 8.304964 | 272
30 |  | Hydrogen | 0 | 0 | 0 | 0 | 0.1086 | -1.2 | 2087 | 1.06 | 0.19 | 0.87 |  |  |  | 87 | 9.098663 | 10.20939 | 272
31 |  | Hydrogen | 0 | 0 | 0 | 0 | 0.1086 | -1.2 | 2087 | 1.06 | 0.19 | 0.87 |  |  |  | 87 | 14.86529 | 11.30227 | 272
32 |  | Hydrogen | 0 | 0 | 0 | 0 | 0.1086 | -1.2 | 2087 | 1.06 | 0.19 | 0.87 |  |  |  | 87 | 24.04647 | 12.13069 | 272
33 |  | Hydrogen | 0 | 0 | 0 | 0 | 0.1086 | -1.2 | 2087 | 1.06 | 0.19 | 0.87 |  |  |  | 87 | 34.12045 | 12.32927 | 272
34 |  | Hydrogen | 0 | 0 | 0 | 0 | 0.1086 | -1.2 | 2087 | 1.06 | 0.19 | 0.87 |  |  |  | 87 | 42.39398 | 12.3442 | 272
35 |  | Hydrogen | 0 | 0 | 0 | 0 | 0.1086 | -1.2 | 2087 | 1.06 | 0.19 | 0.87 |  |  |  | 150 | 1.808793 | 0.904999 | 273
36 |  | Hydrogen | 0 | 0 | 0 | 0 | 0.1086 | -1.2 | 2087 | 1.06 | 0.19 | 0.87 |  |  |  | 150 | 7.039551 | 2.357735 | 273
37 |  | Hydrogen | 0 | 0 | 0 | 0 | 0.1086 | -1.2 | 2087 | 1.06 | 0.19 | 0.87 |  |  |  | 150 | 15.32977 | 3.996403 | 273
38 |  | Hydrogen | 0 | 0 | 0 | 0 | 0.1086 | -1.2 | 2087 | 1.06 | 0.19 | 0.87 |  |  |  | 150 | 22.52971 | 4.55063 | 273
39 |  | Hydrogen | 0 | 0 | 0 | 0 | 0.1086 | -1.2 | 2087 | 1.06 | 0.19 | 0.87 |  |  |  | 150 | 33.14977 | 5.381645 | 273
40 |  | Hydrogen | 0 | 0 | 0 | 0 | 0.1086 | -1.2 | 2087 | 1.06 | 0.19 | 0.87 |  |  |  | 150 | 40.52678 | 5.665573 | 273
41 |  | Hydrogen | 0 | 0 | 0 | 0 | 0.1086 | -1.2 | 2087 | 1.06 | 0.19 | 0.87 |  |  |  | 150 | 49.34361 | 6.042304 | 273
0 | HCPB | Hydrogen | 0 | 0 | 0 | 0 | 0.1086 | -1.2 | 1299 | 1.01 | 0.63 | 0.38 | 93.54 | 6.46 |  | 77 | 0.02908947 | 1.848214 | 274
1 |  | Hydrogen | 0 | 0 | 0 | 0 | 0.1086 | -1.2 | 1299 | 1.01 | 0.63 | 0.38 | 93.54 | 6.46 |  | 77 | 0.1154254 | 3.294643 | 274
2 |  | Hydrogen | 0 | 0 | 0 | 0 | 0.1086 | -1.2 | 1299 | 1.01 | 0.63 | 0.38 | 93.54 | 6.46 |  | 77 | 0.2507984 | 4.258929 | 274
3 |  | Hydrogen | 0 | 0 | 0 | 0 | 0.1086 | -1.2 | 1299 | 1.01 | 0.63 | 0.38 | 93.54 | 6.46 |  | 77 | 0.4189176 | 5.142857 | 274
4 |  | Hydrogen | 0 | 0 | 0 | 0 | 0.1086 | -1.2 | 1299 | 1.01 | 0.63 | 0.38 | 93.54 | 6.46 |  | 77 | 0.5788457 | 6.026786 | 274
5 |  | Hydrogen | 0 | 0 | 0 | 0 | 0.1086 | -1.2 | 1299 | 1.01 | 0.63 | 0.38 | 93.54 | 6.46 |  | 77 | 0.7427779 | 6.508929 | 274
6 |  | Hydrogen | 0 | 0 | 0 | 0 | 0.1086 | -1.2 | 1299 | 1.01 | 0.63 | 0.38 | 93.54 | 6.46 |  | 77 | 0.9149013 | 6.991071 | 274
7 |  | Hydrogen | 0 | 0 | 0 | 0 | 0.1086 | -1.2 | 1299 | 1.01 | 0.63 | 0.38 | 93.54 | 6.46 |  | 77 | 1.123885 | 7.473214 | 274
8 | CHCPB-K-600 | Hydrogen | 0 | 0 | 0 | 0 | 0.1086 | -1.2 | 2739 | 1.84 | 0.64 | 1.2 | 89.29 | 10.71 |  | 77 | 0.05408337 | 3.696429 | 275
9 |  | Hydrogen | 0 | 0 | 0 | 0 | 0.1086 | -1.2 | 2739 | 1.84 | 0.64 | 1.2 | 89.29 | 10.71 |  | 77 | 0.1158825 | 5.303571 | 275
10 |  | Hydrogen | 0 | 0 | 0 | 0 | 0.1086 | -1.2 | 2739 | 1.84 | 0.64 | 1.2 | 89.29 | 10.71 |  | 77 | 0.2352023 | 7.714286 | 275
11 |  | Hydrogen | 0 | 0 | 0 | 0 | 0.1086 | -1.2 | 2739 | 1.84 | 0.64 | 1.2 | 89.29 | 10.71 |  | 77 | 0.3789859 | 9.642857 | 275
12 |  | Hydrogen | 0 | 0 | 0 | 0 | 0.1086 | -1.2 | 2739 | 1.84 | 0.64 | 1.2 | 89.29 | 10.71 |  | 77 | 0.5595197 | 11.08929 | 275
13 |  | Hydrogen | 0 | 0 | 0 | 0 | 0.1086 | -1.2 | 2739 | 1.84 | 0.64 | 1.2 | 89.29 | 10.71 |  | 77 | 0.7481716 | 12.21429 | 275
14 |  | Hydrogen | 0 | 0 | 0 | 0 | 0.1086 | -1.2 | 2739 | 1.84 | 0.64 | 1.2 | 89.29 | 10.71 |  | 77 | 0.9204047 | 13.17857 | 275
15 |  | Hydrogen | 0 | 0 | 0 | 0 | 0.1086 | -1.2 | 2739 | 1.84 | 0.64 | 1.2 | 89.29 | 10.71 |  | 77 | 1.133593 | 14.14286 | 275
16 | CHCPB-K-700 | Hydrogen | 0 | 0 | 0 | 0 | 0.1086 | -1.2 | 3101 | 1.84 | 0.41 | 1.4 | 91.21 | 8.79 |  | 77 | 0.05395539 | 3.133929 | 276
17 |  | Hydrogen | 0 | 0 | 0 | 0 | 0.1086 | -1.2 | 3101 | 1.84 | 0.41 | 1.4 | 91.21 | 8.79 |  | 77 | 0.144716 | 6.026786 | 276
18 |  | Hydrogen | 0 | 0 | 0 | 0 | 0.1086 | -1.2 | 3101 | 1.84 | 0.41 | 1.4 | 91.21 | 8.79 |  | 77 | 0.2885909 | 8.357143 | 276
19 |  | Hydrogen | 0 | 0 | 0 | 0 | 0.1086 | -1.2 | 3101 | 1.84 | 0.41 | 1.4 | 91.21 | 8.79 |  | 77 | 0.4324476 | 10.60714 | 276
20 |  | Hydrogen | 0 | 0 | 0 | 0 | 0.1086 | -1.2 | 3101 | 1.84 | 0.41 | 1.4 | 91.21 | 8.79 |  | 77 | 0.6336056 | 12.69643 | 276
21 |  | Hydrogen | 0 | 0 | 0 | 0 | 0.1086 | -1.2 | 3101 | 1.84 | 0.41 | 1.4 | 91.21 | 8.79 |  | 77 | 0.8223123 | 14.0625 | 276
22 |  | Hydrogen | 0 | 0 | 0 | 0 | 0.1086 | -1.2 | 3101 | 1.84 | 0.41 | 1.4 | 91.21 | 8.79 |  | 77 | 0.9946733 | 15.58929 | 276
23 |  | Hydrogen | 0 | 0 | 0 | 0 | 0.1086 | -1.2 | 3101 | 1.84 | 0.41 | 1.4 | 91.21 | 8.79 |  | 77 | 1.1218 | 16.3125 | 276
24 | CHCPB-K-800 | Hydrogen | 0 | 0 | 0 | 0 | 0.1086 | -1.2 | 2772 | 1.65 | 0.41 | 1.24 | 93.55 | 6.45 |  | 77 | 0.02109946 | 2.732143 | 277
25 |  | Hydrogen | 0 | 0 | 0 | 0 | 0.1086 | -1.2 | 2772 | 1.65 | 0.41 | 1.24 | 93.55 | 6.45 |  | 77 | 0.08721355 | 5.303571 | 277
26 |  | Hydrogen | 0 | 0 | 0 | 0 | 0.1086 | -1.2 | 2772 | 1.65 | 0.41 | 1.24 | 93.55 | 6.45 |  | 77 | 0.1695271 | 7.071429 | 277
27 |  | Hydrogen | 0 | 0 | 0 | 0 | 0.1086 | -1.2 | 2772 | 1.65 | 0.41 | 1.24 | 93.55 | 6.45 |  | 77 | 0.2846051 | 8.839286 | 277
28 |  | Hydrogen | 0 | 0 | 0 | 0 | 0.1086 | -1.2 | 2772 | 1.65 | 0.41 | 1.24 | 93.55 | 6.45 |  | 77 | 0.3955144 | 10.28571 | 277
29 |  | Hydrogen | 0 | 0 | 0 | 0 | 0.1086 | -1.2 | 2772 | 1.65 | 0.41 | 1.24 | 93.55 | 6.45 |  | 77 | 0.5227328 | 11.41071 | 277
30 |  | Hydrogen | 0 | 0 | 0 | 0 | 0.1086 | -1.2 | 2772 | 1.65 | 0.41 | 1.24 | 93.55 | 6.45 |  | 77 | 0.744332 | 13.33929 | 277
31 |  | Hydrogen | 0 | 0 | 0 | 0 | 0.1086 | -1.2 | 2772 | 1.65 | 0.41 | 1.24 | 93.55 | 6.45 |  | 77 | 0.9370795 | 14.46429 | 277
32 |  | Hydrogen | 0 | 0 | 0 | 0 | 0.1086 | -1.2 | 2772 | 1.65 | 0.41 | 1.24 | 93.55 | 6.45 |  | 77 | 1.121599 | 15.42857 | 277
0 | CX16AOXI | Hydrogen | 0 | 0 | 0 | 0 | 0.1086 | -1.2 | 1603 | 1.5 | 0.85 | 0.65 |  |  |  | 298 | 9.463722 | 0.4966499 | 278
1 |  | Hydrogen | 0 | 0 | 0 | 0 | 0.1086 | -1.2 | 1603 | 1.5 | 0.85 | 0.65 |  |  |  | 298 | 20.18927 | 0.9768751 | 278
2 |  | Hydrogen | 0 | 0 | 0 | 0 | 0.1086 | -1.2 | 1603 | 1.5 | 0.85 | 0.65 |  |  |  | 298 | 31.8612 | 1.424121 | 278
3 |  | Hydrogen | 0 | 0 | 0 | 0 | 0.1086 | -1.2 | 1603 | 1.5 | 0.85 | 0.65 |  |  |  | 298 | 56.46688 | 2.285658 | 278
4 |  | Hydrogen | 0 | 0 | 0 | 0 | 0.1086 | -1.2 | 1603 | 1.5 | 0.85 | 0.65 |  |  |  | 298 | 78.5489 | 3.014756 | 278
5 |  | Hydrogen | 0 | 0 | 0 | 0 | 0.1086 | -1.2 | 1603 | 1.5 | 0.85 | 0.65 |  |  |  | 298 | 119.5584 | 4.042939 | 278
6 |  | Hydrogen | 0 | 0 | 0 | 0 | 0.1086 | -1.2 | 1603 | 1.5 | 0.85 | 0.65 |  |  |  | 298 | 157.4132 | 4.674166 | 278
7 |  | Hydrogen | 0 | 0 | 0 | 0 | 0.1086 | -1.2 | 1603 | 1.5 | 0.85 | 0.65 |  |  |  | 298 | 183.9117 | 5.039993 | 278
8 |  | Hydrogen | 0 | 0 | 0 | 0 | 0.1086 | -1.2 | 1603 | 1.5 | 0.85 | 0.65 |  |  |  | 298 | 196.2145 | 5.206299 | 278
9 | CX45AOXS | Hydrogen | 0 | 0 | 0 | 0 | 0.1086 | -1.2 | 1727 | 2.29 | 1.62 | 0.67 |  |  |  | 77 | 1.15872 | 9.993706 | 279
10 |  | Hydrogen | 0 | 0 | 0 | 0 | 0.1086 | -1.2 | 1727 | 2.29 | 1.62 | 0.67 |  |  |  | 77 | 2.114558 | 12.17212 | 279
11 |  | Hydrogen | 0 | 0 | 0 | 0 | 0.1086 | -1.2 | 1727 | 2.29 | 1.62 | 0.67 |  |  |  | 77 | 4.276918 | 14.45854 | 279
12 |  | Hydrogen | 0 | 0 | 0 | 0 | 0.1086 | -1.2 | 1727 | 2.29 | 1.62 | 0.67 |  |  |  | 77 | 6.375421 | 16.51545 | 279
13 |  | Hydrogen | 0 | 0 | 0 | 0 | 0.1086 | -1.2 | 1727 | 2.29 | 1.62 | 0.67 |  |  |  | 77 | 10.05957 | 17.52876 | 279
14 |  | Hydrogen | 0 | 0 | 0 | 0 | 0.1086 | -1.2 | 1727 | 2.29 | 1.62 | 0.67 |  |  |  | 77 | 14.8862 | 18.30562 | 279
15 |  | Hydrogen | 0 | 0 | 0 | 0 | 0.1086 | -1.2 | 1727 | 2.29 | 1.62 | 0.67 |  |  |  | 77 | 20.09287 | 18.50558 | 279
16 |  | Hydrogen | 0 | 0 | 0 | 0 | 0.1086 | -1.2 | 1727 | 2.29 | 1.62 | 0.67 |  |  |  | 77 | 29.87165 | 19.13903 | 279
17 | CX16AOXI | Hydrogen | 0 | 0 | 0 | 0 | 0.1086 | -1.2 | 1603 | 1.5 | 0.85 | 0.65 |  |  |  | 77 | 9.105181 | 0.518732 | 280
18 |  | Hydrogen | 0 | 0 | 0 | 0 | 0.1086 | -1.2 | 1603 | 1.5 | 0.85 | 0.65 |  |  |  | 77 | 30.14129 | 1.440922 | 280
19 |  | Hydrogen | 0 | 0 | 0 | 0 | 0.1086 | -1.2 | 1603 | 1.5 | 0.85 | 0.65 |  |  |  | 77 | 59.34066 | 2.536023 | 280
20 |  | Hydrogen | 0 | 0 | 0 | 0 | 0.1086 | -1.2 | 1603 | 1.5 | 0.85 | 0.65 |  |  |  | 77 | 90.73783 | 3.458213 | 280
21 |  | Hydrogen | 0 | 0 | 0 | 0 | 0.1086 | -1.2 | 1603 | 1.5 | 0.85 | 0.65 |  |  |  | 77 | 118.3673 | 4.149856 | 280
22 |  | Hydrogen | 0 | 0 | 0 | 0 | 0.1086 | -1.2 | 1603 | 1.5 | 0.85 | 0.65 |  |  |  | 77 | 148.8226 | 4.668588 | 280
23 |  | Hydrogen | 0 | 0 | 0 | 0 | 0.1086 | -1.2 | 1603 | 1.5 | 0.85 | 0.65 |  |  |  | 77 | 174.2543 | 5.014409 | 280
24 |  | Hydrogen | 0 | 0 | 0 | 0 | 0.1086 | -1.2 | 1603 | 1.5 | 0.85 | 0.65 |  |  |  | 77 | 195.2904 | 5.302594 | 280
0 | BCA | Hydrogen | 0 | 0 | 0 | 0 | 0.1086 | -1.2 | 419 | 0.196 | 0.044 | 0.152 |  |  |  | 77 | 0.02396166 | 0.7056523 | 281
1 |  | Hydrogen | 0 | 0 | 0 | 0 | 0.1086 | -1.2 | 419 | 0.196 | 0.044 | 0.152 |  |  |  | 77 | 0.05271565 | 1.288307 | 281
2 |  | Hydrogen | 0 | 0 | 0 | 0 | 0.1086 | -1.2 | 419 | 0.196 | 0.044 | 0.152 |  |  |  | 77 | 0.1022364 | 1.962462 | 281
3 |  | Hydrogen | 0 | 0 | 0 | 0 | 0.1086 | -1.2 | 419 | 0.196 | 0.044 | 0.152 |  |  |  | 77 | 0.1677316 | 2.390426 | 281
4 |  | Hydrogen | 0 | 0 | 0 | 0 | 0.1086 | -1.2 | 419 | 0.196 | 0.044 | 0.152 |  |  |  | 77 | 0.2571885 | 2.725516 | 281
5 |  | Hydrogen | 0 | 0 | 0 | 0 | 0.1086 | -1.2 | 419 | 0.196 | 0.044 | 0.152 |  |  |  | 77 | 0.3514377 | 3.091172 | 281
6 |  | Hydrogen | 0 | 0 | 0 | 0 | 0.1086 | -1.2 | 419 | 0.196 | 0.044 | 0.152 |  |  |  | 77 | 0.4616613 | 3.333487 | 281
7 |  | Hydrogen | 0 | 0 | 0 | 0 | 0.1086 | -1.2 | 419 | 0.196 | 0.044 | 0.152 |  |  |  | 77 | 0.5878594 | 3.667449 | 281
8 |  | Hydrogen | 0 | 0 | 0 | 0 | 0.1086 | -1.2 | 419 | 0.196 | 0.044 | 0.152 |  |  |  | 77 | 0.7060703 | 3.940231 | 281
9 |  | Hydrogen | 0 | 0 | 0 | 0 | 0.1086 | -1.2 | 419 | 0.196 | 0.044 | 0.152 |  |  |  | 77 | 0.8386581 | 4.212572 | 281
10 |  | Hydrogen | 0 | 0 | 0 | 0 | 0.1086 | -1.2 | 419 | 0.196 | 0.044 | 0.152 |  |  |  | 77 | 0.9744409 | 4.423389 | 281
11 | K-700-BCA | Hydrogen | 0 | 0 | 0 | 0 | 0.1086 | -1.2 | 945 | 0.404 | 0.057 | 0.347 |  |  |  | 77 | 0.01757188 | 1.596512 | 282
12 |  | Hydrogen | 0 | 0 | 0 | 0 | 0.1086 | -1.2 | 945 | 0.404 | 0.057 | 0.347 |  |  |  | 77 | 0.03833866 | 2.578675 | 282
13 |  | Hydrogen | 0 | 0 | 0 | 0 | 0.1086 | -1.2 | 945 | 0.404 | 0.057 | 0.347 |  |  |  | 77 | 0.05750799 | 3.376612 | 282
14 |  | Hydrogen | 0 | 0 | 0 | 0 | 0.1086 | -1.2 | 945 | 0.404 | 0.057 | 0.347 |  |  |  | 77 | 0.09584665 | 4.327523 | 282
15 |  | Hydrogen | 0 | 0 | 0 | 0 | 0.1086 | -1.2 | 945 | 0.404 | 0.057 | 0.347 |  |  |  | 77 | 0.172524 | 5.369394 | 282
16 |  | Hydrogen | 0 | 0 | 0 | 0 | 0.1086 | -1.2 | 945 | 0.404 | 0.057 | 0.347 |  |  |  | 77 | 0.2555911 | 6.196081 | 282
17 |  | Hydrogen | 0 | 0 | 0 | 0 | 0.1086 | -1.2 | 945 | 0.404 | 0.057 | 0.347 |  |  |  | 77 | 0.3482428 | 6.715349 | 282
18 |  | Hydrogen | 0 | 0 | 0 | 0 | 0.1086 | -1.2 | 945 | 0.404 | 0.057 | 0.347 |  |  |  | 77 | 0.5047923 | 7.539779 | 282
19 |  | Hydrogen | 0 | 0 | 0 | 0 | 0.1086 | -1.2 | 945 | 0.404 | 0.057 | 0.347 |  |  |  | 77 | 0.6501597 | 8.057428 | 282
20 |  | Hydrogen | 0 | 0 | 0 | 0 | 0.1086 | -1.2 | 945 | 0.404 | 0.057 | 0.347 |  |  |  | 77 | 0.7827476 | 8.575468 | 282
21 |  | Hydrogen | 0 | 0 | 0 | 0 | 0.1086 | -1.2 | 945 | 0.404 | 0.057 | 0.347 |  |  |  | 77 | 0.9009585 | 8.940388 | 282
22 |  | Hydrogen | 0 | 0 | 0 | 0 | 0.1086 | -1.2 | 945 | 0.404 | 0.057 | 0.347 |  |  |  | 77 | 0.985623 | 9.214201 | 282
23 | K-800-BCA | Hydrogen | 0 | 0 | 0 | 0 | 0.1086 | -1.2 | 1428 | 0.688 | 0.189 | 0.499 |  |  |  | 77 | 0.02715655 | 2.425456 | 283
24 |  | Hydrogen | 0 | 0 | 0 | 0 | 0.1086 | -1.2 | 1428 | 0.688 | 0.189 | 0.499 |  |  |  | 77 | 0.04632588 | 3.653368 | 283
25 |  | Hydrogen | 0 | 0 | 0 | 0 | 0.1086 | -1.2 | 1428 | 0.688 | 0.189 | 0.499 |  |  |  | 77 | 0.0686901 | 4.696908 | 283
26 |  | Hydrogen | 0 | 0 | 0 | 0 | 0.1086 | -1.2 | 1428 | 0.688 | 0.189 | 0.499 |  |  |  | 77 | 0.09744409 | 5.648113 | 283
27 |  | Hydrogen | 0 | 0 | 0 | 0 | 0.1086 | -1.2 | 1428 | 0.688 | 0.189 | 0.499 |  |  |  | 77 | 0.1389776 | 6.445363 | 283
28 |  | Hydrogen | 0 | 0 | 0 | 0 | 0.1086 | -1.2 | 1428 | 0.688 | 0.189 | 0.499 |  |  |  | 77 | 0.2140575 | 7.517996 | 283
29 |  | Hydrogen | 0 | 0 | 0 | 0 | 0.1086 | -1.2 | 1428 | 0.688 | 0.189 | 0.499 |  |  |  | 77 | 0.2779553 | 8.468122 | 283
30 |  | Hydrogen | 0 | 0 | 0 | 0 | 0.1086 | -1.2 | 1428 | 0.688 | 0.189 | 0.499 |  |  |  | 77 | 0.3674121 | 9.2639 | 283
31 |  | Hydrogen | 0 | 0 | 0 | 0 | 0.1086 | -1.2 | 1428 | 0.688 | 0.189 | 0.499 |  |  |  | 77 | 0.5127796 | 10.27295 | 283
32 |  | Hydrogen | 0 | 0 | 0 | 0 | 0.1086 | -1.2 | 1428 | 0.688 | 0.189 | 0.499 |  |  |  | 77 | 0.6309904 | 11.03713 | 283
33 |  | Hydrogen | 0 | 0 | 0 | 0 | 0.1086 | -1.2 | 1428 | 0.688 | 0.189 | 0.499 |  |  |  | 77 | 0.7380192 | 11.58667 | 283
34 |  | Hydrogen | 0 | 0 | 0 | 0 | 0.1086 | -1.2 | 1428 | 0.688 | 0.189 | 0.499 |  |  |  | 77 | 0.8354633 | 12.04437 | 283
35 |  | Hydrogen | 0 | 0 | 0 | 0 | 0.1086 | -1.2 | 1428 | 0.688 | 0.189 | 0.499 |  |  |  | 77 | 0.9217252 | 12.5024 | 283
36 |  | Hydrogen | 0 | 0 | 0 | 0 | 0.1086 | -1.2 | 1428 | 0.688 | 0.189 | 0.499 |  |  |  | 77 | 0.985623 | 12.62329 | 283
37 | K-900-BCA | Hydrogen | 0 | 0 | 0 | 0 | 0.1086 | -1.2 | 1753 | 1.229 | 0.547 | 0.682 |  |  |  | 77 | 0.00798722 | 1.934644 | 284
38 |  | Hydrogen | 0 | 0 | 0 | 0 | 0.1086 | -1.2 | 1753 | 1.229 | 0.547 | 0.682 |  |  |  | 77 | 0.02396166 | 3.039805 | 284
39 |  | Hydrogen | 0 | 0 | 0 | 0 | 0.1086 | -1.2 | 1753 | 1.229 | 0.547 | 0.682 |  |  |  | 77 | 0.04952077 | 4.175383 | 284
40 |  | Hydrogen | 0 | 0 | 0 | 0 | 0.1086 | -1.2 | 1753 | 1.229 | 0.547 | 0.682 |  |  |  | 77 | 0.08785942 | 5.464132 | 284
41 |  | Hydrogen | 0 | 0 | 0 | 0 | 0.1086 | -1.2 | 1753 | 1.229 | 0.547 | 0.682 |  |  |  | 77 | 0.1533546 | 6.782759 | 284
42 |  | Hydrogen | 0 | 0 | 0 | 0 | 0.1086 | -1.2 | 1753 | 1.229 | 0.547 | 0.682 |  |  |  | 77 | 0.1932907 | 7.641484 | 284
43 |  | Hydrogen | 0 | 0 | 0 | 0 | 0.1086 | -1.2 | 1753 | 1.229 | 0.547 | 0.682 |  |  |  | 77 | 0.2571885 | 8.622322 | 284
44 |  | Hydrogen | 0 | 0 | 0 | 0 | 0.1086 | -1.2 | 1753 | 1.229 | 0.547 | 0.682 |  |  |  | 77 | 0.3498403 | 9.571565 | 284
45 |  | Hydrogen | 0 | 0 | 0 | 0 | 0.1086 | -1.2 | 1753 | 1.229 | 0.547 | 0.682 |  |  |  | 77 | 0.4456869 | 10.27501 | 284
46 |  | Hydrogen | 0 | 0 | 0 | 0 | 0.1086 | -1.2 | 1753 | 1.229 | 0.547 | 0.682 |  |  |  | 77 | 0.5399361 | 10.9785 | 284
47 |  | Hydrogen | 0 | 0 | 0 | 0 | 0.1086 | -1.2 | 1753 | 1.229 | 0.547 | 0.682 |  |  |  | 77 | 0.6501597 | 11.77364 | 284
48 |  | Hydrogen | 0 | 0 | 0 | 0 | 0.1086 | -1.2 | 1753 | 1.229 | 0.547 | 0.682 |  |  |  | 77 | 0.7555911 | 12.35394 | 284
49 |  | Hydrogen | 0 | 0 | 0 | 0 | 0.1086 | -1.2 | 1753 | 1.229 | 0.547 | 0.682 |  |  |  | 77 | 0.8610224 | 12.93424 | 284
50 |  | Hydrogen | 0 | 0 | 0 | 0 | 0.1086 | -1.2 | 1753 | 1.229 | 0.547 | 0.682 |  |  |  | 77 | 0.9776358 | 13.5142 | 284
0 | MR-1/2 | Hydrogen | 0 | 0 | 0 | 0 | 0.1086 | -1.2 | 2147 | 0.894 | 0.132 | 0.762 |  |  |  | 77 | 0.03006263 | 2.727273 | 285
1 |  | Hydrogen | 0 | 0 | 0 | 0 | 0.1086 | -1.2 | 2147 | 0.894 | 0.132 | 0.762 |  |  |  | 77 | 0.0651357 | 4.121212 | 285
2 |  | Hydrogen | 0 | 0 | 0 | 0 | 0.1086 | -1.2 | 2147 | 0.894 | 0.132 | 0.762 |  |  |  | 77 | 0.1427975 | 5.909091 | 285
3 |  | Hydrogen | 0 | 0 | 0 | 0 | 0.1086 | -1.2 | 2147 | 0.894 | 0.132 | 0.762 |  |  |  | 77 | 0.2455115 | 7.393939 | 285
4 |  | Hydrogen | 0 | 0 | 0 | 0 | 0.1086 | -1.2 | 2147 | 0.894 | 0.132 | 0.762 |  |  |  | 77 | 0.3958246 | 8.939394 | 285
5 |  | Hydrogen | 0 | 0 | 0 | 0 | 0.1086 | -1.2 | 2147 | 0.894 | 0.132 | 0.762 |  |  |  | 77 | 0.606263 | 10.27273 | 285
6 |  | Hydrogen | 0 | 0 | 0 | 0 | 0.1086 | -1.2 | 2147 | 0.894 | 0.132 | 0.762 |  |  |  | 77 | 0.8066806 | 11.12121 | 285
7 |  | Hydrogen | 0 | 0 | 0 | 0 | 0.1086 | -1.2 | 2147 | 0.894 | 0.132 | 0.762 |  |  |  | 77 | 0.9344468 | 11.63636 | 285
8 |  | Hydrogen | 0 | 0 | 0 | 0 | 0.1086 | -1.2 | 2147 | 0.894 | 0.132 | 0.762 |  |  |  | 77 | 1.012109 | 11.87879 | 285
9 | MR-1/4 | Hydrogen | 0 | 0 | 0 | 0 | 0.1086 | -1.2 | 2647 | 1.512 | 0.557 | 0.955 |  |  |  | 77 | 0.03006263 | 2.242424 | 286
10 |  | Hydrogen | 0 | 0 | 0 | 0 | 0.1086 | -1.2 | 2647 | 1.512 | 0.557 | 0.955 |  |  |  | 77 | 0.06263048 | 3.393939 | 286
11 |  | Hydrogen | 0 | 0 | 0 | 0 | 0.1086 | -1.2 | 2647 | 1.512 | 0.557 | 0.955 |  |  |  | 77 | 0.1202505 | 4.818182 | 286
12 |  | Hydrogen | 0 | 0 | 0 | 0 | 0.1086 | -1.2 | 2647 | 1.512 | 0.557 | 0.955 |  |  |  | 77 | 0.1929019 | 6.181818 | 286
13 |  | Hydrogen | 0 | 0 | 0 | 0 | 0.1086 | -1.2 | 2647 | 1.512 | 0.557 | 0.955 |  |  |  | 77 | 0.2906054 | 7.575758 | 286
14 |  | Hydrogen | 0 | 0 | 0 | 0 | 0.1086 | -1.2 | 2647 | 1.512 | 0.557 | 0.955 |  |  |  | 77 | 0.4208768 | 8.757576 | 286
15 |  | Hydrogen | 0 | 0 | 0 | 0 | 0.1086 | -1.2 | 2647 | 1.512 | 0.557 | 0.955 |  |  |  | 77 | 0.5361169 | 9.787879 | 286
16 |  | Hydrogen | 0 | 0 | 0 | 0 | 0.1086 | -1.2 | 2647 | 1.512 | 0.557 | 0.955 |  |  |  | 77 | 0.7064718 | 10.78788 | 286
17 |  | Hydrogen | 0 | 0 | 0 | 0 | 0.1086 | -1.2 | 2647 | 1.512 | 0.557 | 0.955 |  |  |  | 77 | 0.8643006 | 11.60606 | 286
18 |  | Hydrogen | 0 | 0 | 0 | 0 | 0.1086 | -1.2 | 2647 | 1.512 | 0.557 | 0.955 |  |  |  | 77 | 1.037161 | 12.33333 | 286
19 | MR-1/2 | Hydrogen | 0 | 0 | 0 | 0 | 0.1086 | -1.2 | 2147 | 0.894 | 0.132 | 0.762 |  |  |  | 298 | 1.031388 | 0.06730769 | 287
20 |  | Hydrogen | 0 | 0 | 0 | 0 | 0.1086 | -1.2 | 2147 | 0.894 | 0.132 | 0.762 |  |  |  | 298 | 9.743811 | 0.5721154 | 287
21 |  | Hydrogen | 0 | 0 | 0 | 0 | 0.1086 | -1.2 | 2147 | 0.894 | 0.132 | 0.762 |  |  |  | 298 | 15.59571 | 0.7932692 | 287
22 |  | Hydrogen | 0 | 0 | 0 | 0 | 0.1086 | -1.2 | 2147 | 0.894 | 0.132 | 0.762 |  |  |  | 298 | 20.8729 | 1.014423 | 287
23 |  | Hydrogen | 0 | 0 | 0 | 0 | 0.1086 | -1.2 | 2147 | 0.894 | 0.132 | 0.762 |  |  |  | 298 | 50.48254 | 2.004808 | 287
24 | MR-1/3 | Hydrogen | 0 | 0 | 0 | 0 | 0.1086 | -1.2 | 2541 | 1.258 | 0.362 | 0.896 |  |  |  | 298 | 1.809963 | 0.09813084 | 288
25 |  | Hydrogen | 0 | 0 | 0 | 0 | 0.1086 | -1.2 | 2541 | 1.258 | 0.362 | 0.896 |  |  |  | 298 | 5.198015 | 0.2196262 | 288
26 |  | Hydrogen | 0 | 0 | 0 | 0 | 0.1086 | -1.2 | 2541 | 1.258 | 0.362 | 0.896 |  |  |  | 298 | 9.839491 | 0.5093458 | 288
27 |  | Hydrogen | 0 | 0 | 0 | 0 | 0.1086 | -1.2 | 2541 | 1.258 | 0.362 | 0.896 |  |  |  | 298 | 20.80174 | 0.9859813 | 288
28 |  | Hydrogen | 0 | 0 | 0 | 0 | 0.1086 | -1.2 | 2541 | 1.258 | 0.362 | 0.896 |  |  |  | 298 | 49.03396 | 1.981308 | 288
29 | MR-1/4 | Hydrogen | 0 | 0 | 0 | 0 | 0.1086 | -1.2 | 2647 | 1.512 | 0.557 | 0.955 |  |  |  | 298 | 1.027706 | 0.06664863 | 289
30 |  | Hydrogen | 0 | 0 | 0 | 0 | 0.1086 | -1.2 | 2647 | 1.512 | 0.557 | 0.955 |  |  |  | 298 | 5.359307 | 0.3045094 | 289
31 |  | Hydrogen | 0 | 0 | 0 | 0 | 0.1086 | -1.2 | 2647 | 1.512 | 0.557 | 0.955 |  |  |  | 298 | 10.48788 | 0.5756403 | 289
32 |  | Hydrogen | 0 | 0 | 0 | 0 | 0.1086 | -1.2 | 2647 | 1.512 | 0.557 | 0.955 |  |  |  | 298 | 15.4987 | 0.7990801 | 289
33 |  | Hydrogen | 0 | 0 | 0 | 0 | 0.1086 | -1.2 | 2647 | 1.512 | 0.557 | 0.955 |  |  |  | 298 | 20.51039 | 1.032062 | 289
34 |  | Hydrogen | 0 | 0 | 0 | 0 | 0.1086 | -1.2 | 2647 | 1.512 | 0.557 | 0.955 |  |  |  | 298 | 50.11126 | 2.25827 | 289
0 | PDAC | Hydrogen | 0 | 0 | 0 | 0 | 0.1086 | -1.2 | 2193 | 0.995 | 0.051 | 0.944 |  |  |  | 77 | 0.0110935 | 1.721834 | 290
1 |  | Hydrogen | 0 | 0 | 0 | 0 | 0.1086 | -1.2 | 2193 | 0.995 | 0.051 | 0.944 |  |  |  | 77 | 0.01901743 | 2.869736 | 290
2 |  | Hydrogen | 0 | 0 | 0 | 0 | 0.1086 | -1.2 | 2193 | 0.995 | 0.051 | 0.944 |  |  |  | 77 | 0.03961965 | 3.918154 | 290
3 |  | Hydrogen | 0 | 0 | 0 | 0 | 0.1086 | -1.2 | 2193 | 0.995 | 0.051 | 0.944 |  |  |  | 77 | 0.07131537 | 5.0916 | 290
4 |  | Hydrogen | 0 | 0 | 0 | 0 | 0.1086 | -1.2 | 2193 | 0.995 | 0.051 | 0.944 |  |  |  | 77 | 0.1299525 | 6.465318 | 290
5 |  | Hydrogen | 0 | 0 | 0 | 0 | 0.1086 | -1.2 | 2193 | 0.995 | 0.051 | 0.944 |  |  |  | 77 | 0.2028526 | 7.664742 | 290
6 |  | Hydrogen | 0 | 0 | 0 | 0 | 0.1086 | -1.2 | 2193 | 0.995 | 0.051 | 0.944 |  |  |  | 77 | 0.3042789 | 8.914777 | 290
7 |  | Hydrogen | 0 | 0 | 0 | 0 | 0.1086 | -1.2 | 2193 | 0.995 | 0.051 | 0.944 |  |  |  | 77 | 0.4041204 | 9.815472 | 290
8 |  | Hydrogen | 0 | 0 | 0 | 0 | 0.1086 | -1.2 | 2193 | 0.995 | 0.051 | 0.944 |  |  |  | 77 | 0.5103011 | 10.51672 | 290
9 |  | Hydrogen | 0 | 0 | 0 | 0 | 0.1086 | -1.2 | 2193 | 0.995 | 0.051 | 0.944 |  |  |  | 77 | 0.614897 | 11.09319 | 290
10 |  | Hydrogen | 0 | 0 | 0 | 0 | 0.1086 | -1.2 | 2193 | 0.995 | 0.051 | 0.944 |  |  |  | 77 | 0.7464342 | 11.69527 | 290
11 |  | Hydrogen | 0 | 0 | 0 | 0 | 0.1086 | -1.2 | 2193 | 0.995 | 0.051 | 0.944 |  |  |  | 77 | 0.8637084 | 12.0974 | 290
12 |  | Hydrogen | 0 | 0 | 0 | 0 | 0.1086 | -1.2 | 2193 | 0.995 | 0.051 | 0.944 |  |  |  | 77 | 0.9762282 | 12.39961 | 290
13 |  | Hydrogen | 0 | 0 | 0 | 0 | 0.1086 | -1.2 | 2193 | 0.995 | 0.051 | 0.944 |  |  |  | 90 | 0.01901743 | 0.9735284 | 291
14 |  | Hydrogen | 0 | 0 | 0 | 0 | 0.1086 | -1.2 | 2193 | 0.995 | 0.051 | 0.944 |  |  |  | 90 | 0.05229794 | 1.648011 | 291
15 |  | Hydrogen | 0 | 0 | 0 | 0 | 0.1086 | -1.2 | 2193 | 0.995 | 0.051 | 0.944 |  |  |  | 90 | 0.1014263 | 2.622291 | 291
16 |  | Hydrogen | 0 | 0 | 0 | 0 | 0.1086 | -1.2 | 2193 | 0.995 | 0.051 | 0.944 |  |  |  | 90 | 0.1473851 | 3.346991 | 291
17 |  | Hydrogen | 0 | 0 | 0 | 0 | 0.1086 | -1.2 | 2193 | 0.995 | 0.051 | 0.944 |  |  |  | 90 | 0.2044374 | 3.972167 | 291
18 |  | Hydrogen | 0 | 0 | 0 | 0 | 0.1086 | -1.2 | 2193 | 0.995 | 0.051 | 0.944 |  |  |  | 90 | 0.2805071 | 4.597817 | 291
19 |  | Hydrogen | 0 | 0 | 0 | 0 | 0.1086 | -1.2 | 2193 | 0.995 | 0.051 | 0.944 |  |  |  | 90 | 0.3708399 | 5.298674 | 291
20 |  | Hydrogen | 0 | 0 | 0 | 0 | 0.1086 | -1.2 | 2193 | 0.995 | 0.051 | 0.944 |  |  |  | 90 | 0.451664 | 5.799692 | 291
21 |  | Hydrogen | 0 | 0 | 0 | 0 | 0.1086 | -1.2 | 2193 | 0.995 | 0.051 | 0.944 |  |  |  | 90 | 0.5546751 | 6.450965 | 291
22 |  | Hydrogen | 0 | 0 | 0 | 0 | 0.1086 | -1.2 | 2193 | 0.995 | 0.051 | 0.944 |  |  |  | 90 | 0.6719493 | 6.927943 | 291
23 |  | Hydrogen | 0 | 0 | 0 | 0 | 0.1086 | -1.2 | 2193 | 0.995 | 0.051 | 0.944 |  |  |  | 90 | 0.7876387 | 7.429831 | 291
24 |  | Hydrogen | 0 | 0 | 0 | 0 | 0.1086 | -1.2 | 2193 | 0.995 | 0.051 | 0.944 |  |  |  | 90 | 0.8969889 | 7.806811 | 291
25 |  | Hydrogen | 0 | 0 | 0 | 0 | 0.1086 | -1.2 | 2193 | 0.995 | 0.051 | 0.944 |  |  |  | 90 | 1.007924 | 8.08403 | 291
26 |  | Hydrogen | 0 | 0 | 0 | 0 | 0.1086 | -1.2 | 2193 | 0.995 | 0.051 | 0.944 |  |  |  | 100 | 0.022187 | 0.3997552 | 292
27 |  | Hydrogen | 0 | 0 | 0 | 0 | 0.1086 | -1.2 | 2193 | 0.995 | 0.051 | 0.944 |  |  |  | 100 | 0.08240887 | 1.224611 | 292
28 |  | Hydrogen | 0 | 0 | 0 | 0 | 0.1086 | -1.2 | 2193 | 0.995 | 0.051 | 0.944 |  |  |  | 100 | 0.1521395 | 1.924954 | 292
29 |  | Hydrogen | 0 | 0 | 0 | 0 | 0.1086 | -1.2 | 2193 | 0.995 | 0.051 | 0.944 |  |  |  | 100 | 0.2377179 | 2.550841 | 292
30 |  | Hydrogen | 0 | 0 | 0 | 0 | 0.1086 | -1.2 | 2193 | 0.995 | 0.051 | 0.944 |  |  |  | 100 | 0.3486529 | 3.202312 | 292
31 |  | Hydrogen | 0 | 0 | 0 | 0 | 0.1086 | -1.2 | 2193 | 0.995 | 0.051 | 0.944 |  |  |  | 100 | 0.4801902 | 3.829346 | 292
32 |  | Hydrogen | 0 | 0 | 0 | 0 | 0.1086 | -1.2 | 2193 | 0.995 | 0.051 | 0.944 |  |  |  | 100 | 0.6133122 | 4.35662 | 292
33 |  | Hydrogen | 0 | 0 | 0 | 0 | 0.1086 | -1.2 | 2193 | 0.995 | 0.051 | 0.944 |  |  |  | 100 | 0.7147385 | 4.683501 | 292
34 |  | Hydrogen | 0 | 0 | 0 | 0 | 0.1086 | -1.2 | 2193 | 0.995 | 0.051 | 0.944 |  |  |  | 100 | 0.8399366 | 5.035927 | 292
35 |  | Hydrogen | 0 | 0 | 0 | 0 | 0.1086 | -1.2 | 2193 | 0.995 | 0.051 | 0.944 |  |  |  | 100 | 0.9445325 | 5.362888 | 292
36 |  | Hydrogen | 0 | 0 | 0 | 0 | 0.1086 | -1.2 | 2193 | 0.995 | 0.051 | 0.944 |  |  |  | 100 | 1.017433 | 5.539357 | 292
37 | PDAC | Hydrogen | 0 | 0 | 0 | 0 | 0.1086 | -1.2 | 2193 | 0.995 | 0.051 | 0.944 |  |  |  | 77 | 0.8695652 | 14.3067 | 293
38 |  | Hydrogen | 0 | 0 | 0 | 0 | 0.1086 | -1.2 | 2193 | 0.995 | 0.051 | 0.944 |  |  |  | 77 | 1.73913 | 17.14621 | 293
39 |  | Hydrogen | 0 | 0 | 0 | 0 | 0.1086 | -1.2 | 2193 | 0.995 | 0.051 | 0.944 |  |  |  | 77 | 4.47205 | 20.16307 | 293
40 |  | Hydrogen | 0 | 0 | 0 | 0 | 0.1086 | -1.2 | 2193 | 0.995 | 0.051 | 0.944 |  |  |  | 77 | 7.453416 | 22.13794 | 293
41 |  | Hydrogen | 0 | 0 | 0 | 0 | 0.1086 | -1.2 | 2193 | 0.995 | 0.051 | 0.944 |  |  |  | 77 | 12.29814 | 23.59517 | 293
42 |  | Hydrogen | 0 | 0 | 0 | 0 | 0.1086 | -1.2 | 2193 | 0.995 | 0.051 | 0.944 |  |  |  | 77 | 19.00621 | 24.88225 | 293
43 |  | Hydrogen | 0 | 0 | 0 | 0 | 0.1086 | -1.2 | 2193 | 0.995 | 0.051 | 0.944 |  |  |  | 77 | 26.08696 | 25.70673 | 293
44 |  | Hydrogen | 0 | 0 | 0 | 0 | 0.1086 | -1.2 | 2193 | 0.995 | 0.051 | 0.944 |  |  |  | 77 | 34.16149 | 26.35939 | 293
45 |  | Hydrogen | 0 | 0 | 0 | 0 | 0.1086 | -1.2 | 2193 | 0.995 | 0.051 | 0.944 |  |  |  | 77 | 42.85714 | 26.89741 | 293
46 |  | Hydrogen | 0 | 0 | 0 | 0 | 0.1086 | -1.2 | 2193 | 0.995 | 0.051 | 0.944 |  |  |  | 77 | 51.67702 | 27.31984 | 293
47 |  | Hydrogen | 0 | 0 | 0 | 0 | 0.1086 | -1.2 | 2193 | 0.995 | 0.051 | 0.944 |  |  |  | 77 | 59.00621 | 27.50773 | 293
48 | YP80F | Hydrogen | 0 | 0 | 0 | 0 | 0.1086 | -1.2 | 1889 | 1.11 | 0.181 | 0.929 |  |  |  | 77 | 0.9937888 | 11.93242 | 294
49 |  | Hydrogen | 0 | 0 | 0 | 0 | 0.1086 | -1.2 | 1889 | 1.11 | 0.181 | 0.929 |  |  |  | 77 | 2.484472 | 14.42565 | 294
50 |  | Hydrogen | 0 | 0 | 0 | 0 | 0.1086 | -1.2 | 1889 | 1.11 | 0.181 | 0.929 |  |  |  | 77 | 4.720497 | 16.39907 | 294
51 |  | Hydrogen | 0 | 0 | 0 | 0 | 0.1086 | -1.2 | 1889 | 1.11 | 0.181 | 0.929 |  |  |  | 77 | 7.826087 | 18.20044 | 294
52 |  | Hydrogen | 0 | 0 | 0 | 0 | 0.1086 | -1.2 | 1889 | 1.11 | 0.181 | 0.929 |  |  |  | 77 | 11.5528 | 19.59759 | 294
53 |  | Hydrogen | 0 | 0 | 0 | 0 | 0.1086 | -1.2 | 1889 | 1.11 | 0.181 | 0.929 |  |  |  | 77 | 19.37888 | 21.11849 | 294
54 |  | Hydrogen | 0 | 0 | 0 | 0 | 0.1086 | -1.2 | 1889 | 1.11 | 0.181 | 0.929 |  |  |  | 77 | 29.06832 | 22.00592 | 294
55 |  | Hydrogen | 0 | 0 | 0 | 0 | 0.1086 | -1.2 | 1889 | 1.11 | 0.181 | 0.929 |  |  |  | 77 | 38.26087 | 22.77657 | 294
56 |  | Hydrogen | 0 | 0 | 0 | 0 | 0.1086 | -1.2 | 1889 | 1.11 | 0.181 | 0.929 |  |  |  | 77 | 45.71429 | 22.90678 | 294
57 |  | Hydrogen | 0 | 0 | 0 | 0 | 0.1086 | -1.2 | 1889 | 1.11 | 0.181 | 0.929 |  |  |  | 77 | 51.42857 | 22.80199 | 294
0 | C1 | Hydrogen | 0 | 0 | 0 | 0 | 0.1086 | -1.2 | 3012 | 1.7 | 0.72 | 0.98 |  |  |  | 77 | 0.006881365 | 2.042351 | 295
1 |  | Hydrogen | 0 | 0 | 0 | 0 | 0.1086 | -1.2 | 3012 | 1.7 | 0.72 | 0.98 |  |  |  | 77 | 0.03620429 | 3.357478 | 295
2 |  | Hydrogen | 0 | 0 | 0 | 0 | 0.1086 | -1.2 | 3012 | 1.7 | 0.72 | 0.98 |  |  |  | 77 | 0.1038912 | 5.14284 | 295
3 |  | Hydrogen | 0 | 0 | 0 | 0 | 0.1086 | -1.2 | 3012 | 1.7 | 0.72 | 0.98 |  |  |  | 77 | 0.1845225 | 6.247704 | 295
4 |  | Hydrogen | 0 | 0 | 0 | 0 | 0.1086 | -1.2 | 3012 | 1.7 | 0.72 | 0.98 |  |  |  | 77 | 0.2974949 | 7.282778 | 295
5 |  | Hydrogen | 0 | 0 | 0 | 0 | 0.1086 | -1.2 | 3012 | 1.7 | 0.72 | 0.98 |  |  |  | 77 | 0.4390257 | 8.294936 | 295
6 |  | Hydrogen | 0 | 0 | 0 | 0 | 0.1086 | -1.2 | 3012 | 1.7 | 0.72 | 0.98 |  |  |  | 77 | 0.5631585 | 8.860744 | 295
7 |  | Hydrogen | 0 | 0 | 0 | 0 | 0.1086 | -1.2 | 3012 | 1.7 | 0.72 | 0.98 |  |  |  | 77 | 0.7063258 | 9.403451 | 295
8 |  | Hydrogen | 0 | 0 | 0 | 0 | 0.1086 | -1.2 | 3012 | 1.7 | 0.72 | 0.98 |  |  |  | 77 | 0.8455896 | 9.781762 | 295
9 |  | Hydrogen | 0 | 0 | 0 | 0 | 0.1086 | -1.2 | 3012 | 1.7 | 0.72 | 0.98 |  |  |  | 77 | 0.9866509 | 9.972315 | 295
10 |  | Hydrogen | 0 | 0 | 0 | 0 | 0.1086 | -1.2 | 3012 | 1.7 | 0.72 | 0.98 |  |  |  | 77 | 1.192475 | 10.16413 | 295
11 | C2 | Hydrogen | 0 | 0 | 0 | 0 | 0.1086 | -1.2 | 2080 | 0.9 | 0.13 | 0.77 |  |  |  | 77 | 0.01437977 | 1.83123 | 296
12 |  | Hydrogen | 0 | 0 | 0 | 0 | 0.1086 | -1.2 | 2080 | 0.9 | 0.13 | 0.77 |  |  |  | 77 | 0.04551359 | 2.982074 | 296
13 |  | Hydrogen | 0 | 0 | 0 | 0 | 0.1086 | -1.2 | 2080 | 0.9 | 0.13 | 0.77 |  |  |  | 77 | 0.1071776 | 4.227411 | 296
14 |  | Hydrogen | 0 | 0 | 0 | 0 | 0.1086 | -1.2 | 2080 | 0.9 | 0.13 | 0.77 |  |  |  | 77 | 0.1953878 | 5.262001 | 296
15 |  | Hydrogen | 0 | 0 | 0 | 0 | 0.1086 | -1.2 | 2080 | 0.9 | 0.13 | 0.77 |  |  |  | 77 | 0.3101711 | 6.132791 | 296
16 |  | Hydrogen | 0 | 0 | 0 | 0 | 0.1086 | -1.2 | 2080 | 0.9 | 0.13 | 0.77 |  |  |  | 77 | 0.4705888 | 6.863628 | 296
17 |  | Hydrogen | 0 | 0 | 0 | 0 | 0.1086 | -1.2 | 2080 | 0.9 | 0.13 | 0.77 |  |  |  | 77 | 0.6117842 | 7.288926 | 296
18 |  | Hydrogen | 0 | 0 | 0 | 0 | 0.1086 | -1.2 | 2080 | 0.9 | 0.13 | 0.77 |  |  |  | 77 | 0.7300417 | 7.572929 | 296
19 |  | Hydrogen | 0 | 0 | 0 | 0 | 0.1086 | -1.2 | 2080 | 0.9 | 0.13 | 0.77 |  |  |  | 77 | 0.9073743 | 7.905037 | 296
20 |  | Hydrogen | 0 | 0 | 0 | 0 | 0.1086 | -1.2 | 2080 | 0.9 | 0.13 | 0.77 |  |  |  | 77 | 1.048369 | 7.978217 | 296
21 |  | Hydrogen | 0 | 0 | 0 | 0 | 0.1086 | -1.2 | 2080 | 0.9 | 0.13 | 0.77 |  |  |  | 77 | 1.193199 | 8.098421 | 296
22 | C3 | Hydrogen | 0 | 0 | 0 | 0 | 0.1086 | -1.2 | 1006 | 0.5 | 0.24 | 0.26 |  |  |  | 77 | 0.008880046 | 2.206709 | 297
23 |  | Hydrogen | 0 | 0 | 0 | 0 | 0.1086 | -1.2 | 1006 | 0.5 | 0.24 | 0.26 |  |  |  | 77 | 0.07849853 | 4.039057 | 297
24 |  | Hydrogen | 0 | 0 | 0 | 0 | 0.1086 | -1.2 | 1006 | 0.5 | 0.24 | 0.26 |  |  |  | 77 | 0.1703305 | 4.745079 | 297
25 |  | Hydrogen | 0 | 0 | 0 | 0 | 0.1086 | -1.2 | 1006 | 0.5 | 0.24 | 0.26 |  |  |  | 77 | 0.3174147 | 5.475656 | 297
26 |  | Hydrogen | 0 | 0 | 0 | 0 | 0.1086 | -1.2 | 1006 | 0.5 | 0.24 | 0.26 |  |  |  | 77 | 0.4832918 | 5.760591 | 297
27 |  | Hydrogen | 0 | 0 | 0 | 0 | 0.1086 | -1.2 | 1006 | 0.5 | 0.24 | 0.26 |  |  |  | 77 | 0.639645 | 6.045339 | 297
28 |  | Hydrogen | 0 | 0 | 0 | 0 | 0.1086 | -1.2 | 1006 | 0.5 | 0.24 | 0.26 |  |  |  | 77 | 0.7997138 | 6.165841 | 297
29 |  | Hydrogen | 0 | 0 | 0 | 0 | 0.1086 | -1.2 | 1006 | 0.5 | 0.24 | 0.26 |  |  |  | 77 | 0.9311707 | 6.215361 | 297
30 |  | Hydrogen | 0 | 0 | 0 | 0 | 0.1086 | -1.2 | 1006 | 0.5 | 0.24 | 0.26 |  |  |  | 77 | 1.06075 | 6.311793 | 297
31 |  | Hydrogen | 0 | 0 | 0 | 0 | 0.1086 | -1.2 | 1006 | 0.5 | 0.24 | 0.26 |  |  |  | 77 | 1.190275 | 6.314326 | 297
32 | C4 | Hydrogen | 0 | 0 | 0 | 0 | 0.1086 | -1.2 | 606 | 0.3 | 0.06 | 0.24 |  |  |  | 77 | 0.008075208 | 0.7982428 | 298
33 |  | Hydrogen | 0 | 0 | 0 | 0 | 0.1086 | -1.2 | 606 | 0.3 | 0.06 | 0.24 |  |  |  | 77 | 0.03310567 | 1.268216 | 298
34 |  | Hydrogen | 0 | 0 | 0 | 0 | 0.1086 | -1.2 | 606 | 0.3 | 0.06 | 0.24 |  |  |  | 77 | 0.1174259 | 2.161884 | 298
35 |  | Hydrogen | 0 | 0 | 0 | 0 | 0.1086 | -1.2 | 606 | 0.3 | 0.06 | 0.24 |  |  |  | 77 | 0.2149186 | 2.77412 | 298
36 |  | Hydrogen | 0 | 0 | 0 | 0 | 0.1086 | -1.2 | 606 | 0.3 | 0.06 | 0.24 |  |  |  | 77 | 0.359937 | 3.222966 | 298
37 |  | Hydrogen | 0 | 0 | 0 | 0 | 0.1086 | -1.2 | 606 | 0.3 | 0.06 | 0.24 |  |  |  | 77 | 0.5220179 | 3.531301 | 298
38 |  | Hydrogen | 0 | 0 | 0 | 0 | 0.1086 | -1.2 | 606 | 0.3 | 0.06 | 0.24 |  |  |  | 77 | 0.6726031 | 3.72204 | 298
39 |  | Hydrogen | 0 | 0 | 0 | 0 | 0.1086 | -1.2 | 606 | 0.3 | 0.06 | 0.24 |  |  |  | 77 | 0.8364681 | 3.819142 | 298
40 |  | Hydrogen | 0 | 0 | 0 | 0 | 0.1086 | -1.2 | 606 | 0.3 | 0.06 | 0.24 |  |  |  | 77 | 1.004129 | 3.892845 | 298
41 |  | Hydrogen | 0 | 0 | 0 | 0 | 0.1086 | -1.2 | 606 | 0.3 | 0.06 | 0.24 |  |  |  | 77 | 1.116511 | 3.895043 | 298
42 |  | Hydrogen | 0 | 0 | 0 | 0 | 0.1086 | -1.2 | 606 | 0.3 | 0.06 | 0.24 |  |  |  | 77 | 1.200309 | 3.873208 | 298
43 | C5 | Hydrogen | 0 | 0 | 0 | 0 | 0.1086 | -1.2 | 1069 | 1 | 0.9 | 0.1 |  |  |  | 77 | 0.007873998 | 0.4461262 | 299
44 |  | Hydrogen | 0 | 0 | 0 | 0 | 0.1086 | -1.2 | 1069 | 1 | 0.9 | 0.1 |  |  |  | 77 | 0.0366872 | 0.869225 | 299
45 |  | Hydrogen | 0 | 0 | 0 | 0 | 0.1086 | -1.2 | 1069 | 1 | 0.9 | 0.1 |  |  |  | 77 | 0.1056216 | 1.504376 | 299
46 |  | Hydrogen | 0 | 0 | 0 | 0 | 0.1086 | -1.2 | 1069 | 1 | 0.9 | 0.1 |  |  |  | 77 | 0.2087884 | 2.046301 | 299
47 |  | Hydrogen | 0 | 0 | 0 | 0 | 0.1086 | -1.2 | 1069 | 1 | 0.9 | 0.1 |  |  |  | 77 | 0.3672342 | 2.659729 | 299
48 |  | Hydrogen | 0 | 0 | 0 | 0 | 0.1086 | -1.2 | 1069 | 1 | 0.9 | 0.1 |  |  |  | 77 | 0.5407975 | 3.062185 | 299
49 |  | Hydrogen | 0 | 0 | 0 | 0 | 0.1086 | -1.2 | 1069 | 1 | 0.9 | 0.1 |  |  |  | 77 | 0.7256687 | 3.253595 | 299
50 |  | Hydrogen | 0 | 0 | 0 | 0 | 0.1086 | -1.2 | 1069 | 1 | 0.9 | 0.1 |  |  |  | 77 | 0.912418 | 3.398093 | 299
51 |  | Hydrogen | 0 | 0 | 0 | 0 | 0.1086 | -1.2 | 1069 | 1 | 0.9 | 0.1 |  |  |  | 77 | 1.043888 | 3.471087 | 299
52 |  | Hydrogen | 0 | 0 | 0 | 0 | 0.1086 | -1.2 | 1069 | 1 | 0.9 | 0.1 |  |  |  | 77 | 1.182911 | 3.426858 | 299
0 | MDC-1 | Hydrogen | 0 | 0 | 0 | 0 | 0.1086 | -1.2 | 3174 | 4.06 | 3.05 | 1.01 |  |  |  | 77 | 0.03276091 | 3.60179 | 300
1 |  | Hydrogen | 0 | 0 | 0 | 0 | 0.1086 | -1.2 | 3174 | 4.06 | 3.05 | 1.01 |  |  |  | 77 | 0.06145358 | 4.697987 | 300
2 |  | Hydrogen | 0 | 0 | 0 | 0 | 0.1086 | -1.2 | 3174 | 4.06 | 3.05 | 1.01 |  |  |  | 77 | 0.1098147 | 6.263982 | 300
3 |  | Hydrogen | 0 | 0 | 0 | 0 | 0.1086 | -1.2 | 3174 | 4.06 | 3.05 | 1.01 |  |  |  | 77 | 0.1563567 | 7.634228 | 300
4 |  | Hydrogen | 0 | 0 | 0 | 0 | 0.1086 | -1.2 | 3174 | 4.06 | 3.05 | 1.01 |  |  |  | 77 | 0.2420685 | 9.121924 | 300
5 |  | Hydrogen | 0 | 0 | 0 | 0 | 0.1086 | -1.2 | 3174 | 4.06 | 3.05 | 1.01 |  |  |  | 77 | 0.3526913 | 10.60962 | 300
6 |  | Hydrogen | 0 | 0 | 0 | 0 | 0.1086 | -1.2 | 3174 | 4.06 | 3.05 | 1.01 |  |  |  | 77 | 0.523892 | 12.48881 | 300
7 |  | Hydrogen | 0 | 0 | 0 | 0 | 0.1086 | -1.2 | 3174 | 4.06 | 3.05 | 1.01 |  |  |  | 77 | 0.7467179 | 14.48546 | 300
8 |  | Hydrogen | 0 | 0 | 0 | 0 | 0.1086 | -1.2 | 3174 | 4.06 | 3.05 | 1.01 |  |  |  | 77 | 0.8500721 | 15.22931 | 300
9 |  | Hydrogen | 0 | 0 | 0 | 0 | 0.1086 | -1.2 | 3174 | 4.06 | 3.05 | 1.01 |  |  |  | 77 | 1.062126 | 16.75615 | 300
10 | MDC-3 | Hydrogen | 0 | 0 | 0 | 0 | 0.1086 | -1.2 | 1678 | 2.01 | 1.35 | 0.66 |  |  |  | 77 | 0.01106626 | 1.918345 | 301
11 |  | Hydrogen | 0 | 0 | 0 | 0 | 0.1086 | -1.2 | 1678 | 2.01 | 1.35 | 0.66 |  |  |  | 77 | 0.03979874 | 3.210291 | 301
12 |  | Hydrogen | 0 | 0 | 0 | 0 | 0.1086 | -1.2 | 1678 | 2.01 | 1.35 | 0.66 |  |  |  | 77 | 0.06489288 | 4.110738 | 301
13 |  | Hydrogen | 0 | 0 | 0 | 0 | 0.1086 | -1.2 | 1678 | 2.01 | 1.35 | 0.66 |  |  |  | 77 | 0.1077488 | 4.854586 | 301
14 |  | Hydrogen | 0 | 0 | 0 | 0 | 0.1086 | -1.2 | 1678 | 2.01 | 1.35 | 0.66 |  |  |  | 77 | 0.1969715 | 6.107383 | 301
15 |  | Hydrogen | 0 | 0 | 0 | 0 | 0.1086 | -1.2 | 1678 | 2.01 | 1.35 | 0.66 |  |  |  | 77 | 0.2790052 | 7.00783 | 301
16 |  | Hydrogen | 0 | 0 | 0 | 0 | 0.1086 | -1.2 | 1678 | 2.01 | 1.35 | 0.66 |  |  |  | 77 | 0.3912561 | 7.751678 | 301
17 |  | Hydrogen | 0 | 0 | 0 | 0 | 0.1086 | -1.2 | 1678 | 2.01 | 1.35 | 0.66 |  |  |  | 77 | 0.5373228 | 8.534676 | 301
18 |  | Hydrogen | 0 | 0 | 0 | 0 | 0.1086 | -1.2 | 1678 | 2.01 | 1.35 | 0.66 |  |  |  | 77 | 0.6744529 | 9.121924 | 301
19 |  | Hydrogen | 0 | 0 | 0 | 0 | 0.1086 | -1.2 | 1678 | 2.01 | 1.35 | 0.66 |  |  |  | 77 | 0.8542876 | 9.709172 | 301
20 |  | Hydrogen | 0 | 0 | 0 | 0 | 0.1086 | -1.2 | 1678 | 2.01 | 1.35 | 0.66 |  |  |  | 77 | 1.062592 | 10.29642 | 301
21 | MDC-8 | Hydrogen | 0 | 0 | 0 | 0 | 0.1086 | -1.2 | 1978 | 1.92 | 1.14 | 0.78 |  |  |  | 77 | 0.01660337 | 2.897092 | 302
22 |  | Hydrogen | 0 | 0 | 0 | 0 | 0.1086 | -1.2 | 1978 | 1.92 | 1.14 | 0.78 |  |  |  | 77 | 0.03998185 | 4.110738 | 302
23 |  | Hydrogen | 0 | 0 | 0 | 0 | 0.1086 | -1.2 | 1978 | 1.92 | 1.14 | 0.78 |  |  |  | 77 | 0.07402056 | 5.246085 | 302
24 |  | Hydrogen | 0 | 0 | 0 | 0 | 0.1086 | -1.2 | 1978 | 1.92 | 1.14 | 0.78 |  |  |  | 77 | 0.1204829 | 6.224832 | 302
25 |  | Hydrogen | 0 | 0 | 0 | 0 | 0.1086 | -1.2 | 1978 | 1.92 | 1.14 | 0.78 |  |  |  | 77 | 0.1936357 | 7.203579 | 302
26 |  | Hydrogen | 0 | 0 | 0 | 0 | 0.1086 | -1.2 | 1978 | 1.92 | 1.14 | 0.78 |  |  |  | 77 | 0.3113282 | 8.456376 | 302
27 |  | Hydrogen | 0 | 0 | 0 | 0 | 0.1086 | -1.2 | 1978 | 1.92 | 1.14 | 0.78 |  |  |  | 77 | 0.4913062 | 9.748322 | 302
28 |  | Hydrogen | 0 | 0 | 0 | 0 | 0.1086 | -1.2 | 1978 | 1.92 | 1.14 | 0.78 |  |  |  | 77 | 0.6426951 | 10.45302 | 302
29 |  | Hydrogen | 0 | 0 | 0 | 0 | 0.1086 | -1.2 | 1978 | 1.92 | 1.14 | 0.78 |  |  |  | 77 | 0.829703 | 11.31432 | 302
30 |  | Hydrogen | 0 | 0 | 0 | 0 | 0.1086 | -1.2 | 1978 | 1.92 | 1.14 | 0.78 |  |  |  | 77 | 1.064722 | 12.01902 | 302
31 | MDC-1 | Hydrogen | 0 | 0 | 0 | 0 | 0.1086 | -1.2 | 3174 | 4.06 | 3.05 | 1.01 |  |  |  | 298 | 1.542491 | 0.6467607 | 303
32 |  | Hydrogen | 0 | 0 | 0 | 0 | 0.1086 | -1.2 | 3174 | 4.06 | 3.05 | 1.01 |  |  |  | 298 | 10.68779 | 1.347512 | 303
33 |  | Hydrogen | 0 | 0 | 0 | 0 | 0.1086 | -1.2 | 3174 | 4.06 | 3.05 | 1.01 |  |  |  | 298 | 21.01144 | 1.927521 | 303
34 |  | Hydrogen | 0 | 0 | 0 | 0 | 0.1086 | -1.2 | 3174 | 4.06 | 3.05 | 1.01 |  |  |  | 298 | 30.31861 | 2.419921 | 303
35 |  | Hydrogen | 0 | 0 | 0 | 0 | 0.1086 | -1.2 | 3174 | 4.06 | 3.05 | 1.01 |  |  |  | 298 | 50.44211 | 3.075609 | 303
36 |  | Hydrogen | 0 | 0 | 0 | 0 | 0.1086 | -1.2 | 3174 | 4.06 | 3.05 | 1.01 |  |  |  | 298 | 70.73676 | 3.797068 | 303
37 |  | Hydrogen | 0 | 0 | 0 | 0 | 0.1086 | -1.2 | 3174 | 4.06 | 3.05 | 1.01 |  |  |  | 298 | 100.835 | 4.703856 | 303
0 | CC-KOH | Hydrogen | 0 | 0 | 0 | 0 | 0.1086 | -1.2 | 2464 | 1.21 | 0.19 | 1.02 |  |  |  | 77 | 0.01534132 | 1.492041 | 304
1 |  | Hydrogen | 0 | 0 | 0 | 0 | 0.1086 | -1.2 | 2464 | 1.21 | 0.19 | 1.02 |  |  |  | 77 | 0.0547988 | 4.118338 | 304
2 |  | Hydrogen | 0 | 0 | 0 | 0 | 0.1086 | -1.2 | 2464 | 1.21 | 0.19 | 1.02 |  |  |  | 77 | 0.1286472 | 5.794475 | 304
3 |  | Hydrogen | 0 | 0 | 0 | 0 | 0.1086 | -1.2 | 2464 | 1.21 | 0.19 | 1.02 |  |  |  | 77 | 0.1905548 | 7.069588 | 304
4 |  | Hydrogen | 0 | 0 | 0 | 0 | 0.1086 | -1.2 | 2464 | 1.21 | 0.19 | 1.02 |  |  |  | 77 | 0.3226074 | 8.85309 | 304
5 |  | Hydrogen | 0 | 0 | 0 | 0 | 0.1086 | -1.2 | 2464 | 1.21 | 0.19 | 1.02 |  |  |  | 77 | 0.4848785 | 10.27053 | 304
6 |  | Hydrogen | 0 | 0 | 0 | 0 | 0.1086 | -1.2 | 2464 | 1.21 | 0.19 | 1.02 |  |  |  | 77 | 0.6051662 | 10.99606 | 304
7 |  | Hydrogen | 0 | 0 | 0 | 0 | 0.1086 | -1.2 | 2464 | 1.21 | 0.19 | 1.02 |  |  |  | 77 | 0.7354844 | 11.75773 | 304
8 |  | Hydrogen | 0 | 0 | 0 | 0 | 0.1086 | -1.2 | 2464 | 1.21 | 0.19 | 1.02 |  |  |  | 77 | 0.8678594 | 12.33684 | 304
9 |  | Hydrogen | 0 | 0 | 0 | 0 | 0.1086 | -1.2 | 2464 | 1.21 | 0.19 | 1.02 |  |  |  | 77 | 0.9882057 | 12.8434 | 304
10 | PC-KOH | Hydrogen | 0 | 0 | 0 | 0 | 0.1086 | -1.2 | 2580 | 1.27 | 0.2 | 1.07 |  |  |  | 77 | 0.01324532 | 1.820585 | 305
11 |  | Hydrogen | 0 | 0 | 0 | 0 | 0.1086 | -1.2 | 2580 | 1.27 | 0.2 | 1.07 |  |  |  | 77 | 0.07100979 | 3.570301 | 305
12 |  | Hydrogen | 0 | 0 | 0 | 0 | 0.1086 | -1.2 | 2580 | 1.27 | 0.2 | 1.07 |  |  |  | 77 | 0.1289013 | 4.845561 | 305
13 |  | Hydrogen | 0 | 0 | 0 | 0 | 0.1086 | -1.2 | 2580 | 1.27 | 0.2 | 1.07 |  |  |  | 77 | 0.2109285 | 5.973954 | 305
14 |  | Hydrogen | 0 | 0 | 0 | 0 | 0.1086 | -1.2 | 2580 | 1.27 | 0.2 | 1.07 |  |  |  | 77 | 0.3270633 | 7.210591 | 305
15 |  | Hydrogen | 0 | 0 | 0 | 0 | 0.1086 | -1.2 | 2580 | 1.27 | 0.2 | 1.07 |  |  |  | 77 | 0.4552854 | 8.300802 | 305
16 |  | Hydrogen | 0 | 0 | 0 | 0 | 0.1086 | -1.2 | 2580 | 1.27 | 0.2 | 1.07 |  |  |  | 77 | 0.5996502 | 9.098453 | 305
17 |  | Hydrogen | 0 | 0 | 0 | 0 | 0.1086 | -1.2 | 2580 | 1.27 | 0.2 | 1.07 |  |  |  | 77 | 0.7280091 | 9.67771 | 305
18 |  | Hydrogen | 0 | 0 | 0 | 0 | 0.1086 | -1.2 | 2580 | 1.27 | 0.2 | 1.07 |  |  |  | 77 | 0.8644101 | 10.22018 | 305
19 |  | Hydrogen | 0 | 0 | 0 | 0 | 0.1086 | -1.2 | 2580 | 1.27 | 0.2 | 1.07 |  |  |  | 77 | 1.004856 | 10.65301 | 305
20 | BC-KOH | Hydrogen | 0 | 0 | 0 | 0 | 0.1086 | -1.2 | 2243 | 1.34 | 0.33 | 1.01 |  |  |  | 77 | 0.005506264 | 0.7259767 | 306
21 |  | Hydrogen | 0 | 0 | 0 | 0 | 0.1086 | -1.2 | 2243 | 1.34 | 0.33 | 1.01 |  |  |  | 77 | 0.06094022 | 3.680158 | 306
22 |  | Hydrogen | 0 | 0 | 0 | 0 | 0.1086 | -1.2 | 2243 | 1.34 | 0.33 | 1.01 |  |  |  | 77 | 0.1227208 | 5.429728 | 306
23 |  | Hydrogen | 0 | 0 | 0 | 0 | 0.1086 | -1.2 | 2243 | 1.34 | 0.33 | 1.01 |  |  |  | 77 | 0.2006733 | 6.777248 | 306
24 |  | Hydrogen | 0 | 0 | 0 | 0 | 0.1086 | -1.2 | 2243 | 1.34 | 0.33 | 1.01 |  |  |  | 77 | 0.2666751 | 7.760241 | 306
25 |  | Hydrogen | 0 | 0 | 0 | 0 | 0.1086 | -1.2 | 2243 | 1.34 | 0.33 | 1.01 |  |  |  | 77 | 0.4008042 | 9.288192 | 306
26 |  | Hydrogen | 0 | 0 | 0 | 0 | 0.1086 | -1.2 | 2243 | 1.34 | 0.33 | 1.01 |  |  |  | 77 | 0.5249712 | 10.52454 | 306
27 |  | Hydrogen | 0 | 0 | 0 | 0 | 0.1086 | -1.2 | 2243 | 1.34 | 0.33 | 1.01 |  |  |  | 77 | 0.6672399 | 11.65073 | 306
28 |  | Hydrogen | 0 | 0 | 0 | 0 | 0.1086 | -1.2 | 2243 | 1.34 | 0.33 | 1.01 |  |  |  | 77 | 0.7975385 | 12.48539 | 306
29 |  | Hydrogen | 0 | 0 | 0 | 0 | 0.1086 | -1.2 | 2243 | 1.34 | 0.33 | 1.01 |  |  |  | 77 | 0.9198929 | 12.99187 | 306
30 |  | Hydrogen | 0 | 0 | 0 | 0 | 0.1086 | -1.2 | 2243 | 1.34 | 0.33 | 1.01 |  |  |  | 77 | 0.9961207 | 13.28106 | 306
0 | ACBS12 | Hydrogen | 0 | 0 | 0 | 0 | 0.1086 | -1.2 | 1537 | 0.79 | 0.2 | 0.59 | 65.06 | 30.51 | 1.78 | 77 | 0.2366864 | 0.7537688 | 307
1 |  | Hydrogen | 0 | 0 | 0 | 0 | 0.1086 | -1.2 | 1537 | 0.79 | 0.2 | 0.59 | 65.06 | 30.51 | 1.78 | 77 | 1.814596 | 7.311558 | 307
2 |  | Hydrogen | 0 | 0 | 0 | 0 | 0.1086 | -1.2 | 1537 | 0.79 | 0.2 | 0.59 | 65.06 | 30.51 | 1.78 | 77 | 2.761341 | 8.894472 | 307
3 |  | Hydrogen | 0 | 0 | 0 | 0 | 0.1086 | -1.2 | 1537 | 0.79 | 0.2 | 0.59 | 65.06 | 30.51 | 1.78 | 77 | 4.654832 | 10.85427 | 307
4 |  | Hydrogen | 0 | 0 | 0 | 0 | 0.1086 | -1.2 | 1537 | 0.79 | 0.2 | 0.59 | 65.06 | 30.51 | 1.78 | 77 | 7.416174 | 12.28643 | 307
5 |  | Hydrogen | 0 | 0 | 0 | 0 | 0.1086 | -1.2 | 1537 | 0.79 | 0.2 | 0.59 | 65.06 | 30.51 | 1.78 | 77 | 13.01775 | 13.71859 | 307
6 |  | Hydrogen | 0 | 0 | 0 | 0 | 0.1086 | -1.2 | 1537 | 0.79 | 0.2 | 0.59 | 65.06 | 30.51 | 1.78 | 77 | 26.19329 | 15.15075 | 307
7 |  | Hydrogen | 0 | 0 | 0 | 0 | 0.1086 | -1.2 | 1537 | 0.79 | 0.2 | 0.59 | 65.06 | 30.51 | 1.78 | 77 | 39.05325 | 15.52764 | 307
8 |  | Hydrogen | 0 | 0 | 0 | 0 | 0.1086 | -1.2 | 1537 | 0.79 | 0.2 | 0.59 | 65.06 | 30.51 | 1.78 | 77 | 41.18343 | 15.37688 | 307
9 | ACBS13 | Hydrogen | 0 | 0 | 0 | 0 | 0.1086 | -1.2 | 1930 | 0.97 | 0.29 | 0.68 | 78.42 | 19.35 | 1.39 | 77 | 1.104536 | 11.00503 | 308
10 |  | Hydrogen | 0 | 0 | 0 | 0 | 0.1086 | -1.2 | 1930 | 0.97 | 0.29 | 0.68 | 78.42 | 19.35 | 1.39 | 77 | 2.130178 | 12.96482 | 308
11 |  | Hydrogen | 0 | 0 | 0 | 0 | 0.1086 | -1.2 | 1930 | 0.97 | 0.29 | 0.68 | 78.42 | 19.35 | 1.39 | 77 | 3.708087 | 14.39698 | 308
12 |  | Hydrogen | 0 | 0 | 0 | 0 | 0.1086 | -1.2 | 1930 | 0.97 | 0.29 | 0.68 | 78.42 | 19.35 | 1.39 | 77 | 6.153846 | 15.9799 | 308
13 |  | Hydrogen | 0 | 0 | 0 | 0 | 0.1086 | -1.2 | 1930 | 0.97 | 0.29 | 0.68 | 78.42 | 19.35 | 1.39 | 77 | 12.70217 | 17.86432 | 308
14 |  | Hydrogen | 0 | 0 | 0 | 0 | 0.1086 | -1.2 | 1930 | 0.97 | 0.29 | 0.68 | 78.42 | 19.35 | 1.39 | 77 | 26.19329 | 19.22111 | 308
15 |  | Hydrogen | 0 | 0 | 0 | 0 | 0.1086 | -1.2 | 1930 | 0.97 | 0.29 | 0.68 | 78.42 | 19.35 | 1.39 | 77 | 38.57988 | 19.37186 | 308
16 |  | Hydrogen | 0 | 0 | 0 | 0 | 0.1086 | -1.2 | 1930 | 0.97 | 0.29 | 0.68 | 78.42 | 19.35 | 1.39 | 77 | 41.02564 | 19.22111 | 308
17 | ACBS14 | Hydrogen | 0 | 0 | 0 | 0 | 0.1086 | -1.2 | 2702 | 1.48 | 0.64 | 0.84 | 92.9 | 4.8 | 1.56 | 77 | 1.183432 | 5.653266 | 309
18 |  | Hydrogen | 0 | 0 | 0 | 0 | 0.1086 | -1.2 | 2702 | 1.48 | 0.64 | 0.84 | 92.9 | 4.8 | 1.56 | 77 | 2.445759 | 12.73869 | 309
19 |  | Hydrogen | 0 | 0 | 0 | 0 | 0.1086 | -1.2 | 2702 | 1.48 | 0.64 | 0.84 | 92.9 | 4.8 | 1.56 | 77 | 4.102564 | 16.13065 | 309
20 |  | Hydrogen | 0 | 0 | 0 | 0 | 0.1086 | -1.2 | 2702 | 1.48 | 0.64 | 0.84 | 92.9 | 4.8 | 1.56 | 77 | 5.364892 | 18.01508 | 309
21 |  | Hydrogen | 0 | 0 | 0 | 0 | 0.1086 | -1.2 | 2702 | 1.48 | 0.64 | 0.84 | 92.9 | 4.8 | 1.56 | 77 | 8.362919 | 20.42714 | 309
22 |  | Hydrogen | 0 | 0 | 0 | 0 | 0.1086 | -1.2 | 2702 | 1.48 | 0.64 | 0.84 | 92.9 | 4.8 | 1.56 | 77 | 14.43787 | 23.29146 | 309
23 |  | Hydrogen | 0 | 0 | 0 | 0 | 0.1086 | -1.2 | 2702 | 1.48 | 0.64 | 0.84 | 92.9 | 4.8 | 1.56 | 77 | 27.06114 | 26.00503 | 309
24 |  | Hydrogen | 0 | 0 | 0 | 0 | 0.1086 | -1.2 | 2702 | 1.48 | 0.64 | 0.84 | 92.9 | 4.8 | 1.56 | 77 | 40.15779 | 27.0603 | 309
25 | ACBS16 | Hydrogen | 0 | 0 | 0 | 0 | 0.1086 | -1.2 | 2838 | 1.54 | 0.7 | 0.84 | 96.28 | 1.44 | 1.67 | 77 | 1.025641 | 7.236181 | 310
26 |  | Hydrogen | 0 | 0 | 0 | 0 | 0.1086 | -1.2 | 2838 | 1.54 | 0.7 | 0.84 | 96.28 | 1.44 | 1.67 | 77 | 2.051282 | 14.09548 | 310
27 |  | Hydrogen | 0 | 0 | 0 | 0 | 0.1086 | -1.2 | 2838 | 1.54 | 0.7 | 0.84 | 96.28 | 1.44 | 1.67 | 77 | 3.550296 | 17.78894 | 310
28 |  | Hydrogen | 0 | 0 | 0 | 0 | 0.1086 | -1.2 | 2838 | 1.54 | 0.7 | 0.84 | 96.28 | 1.44 | 1.67 | 77 | 4.812623 | 19.74874 | 310
29 |  | Hydrogen | 0 | 0 | 0 | 0 | 0.1086 | -1.2 | 2838 | 1.54 | 0.7 | 0.84 | 96.28 | 1.44 | 1.67 | 77 | 7.65286 | 21.93467 | 310
30 |  | Hydrogen | 0 | 0 | 0 | 0 | 0.1086 | -1.2 | 2838 | 1.54 | 0.7 | 0.84 | 96.28 | 1.44 | 1.67 | 77 | 14.20118 | 25.25126 | 310
31 |  | Hydrogen | 0 | 0 | 0 | 0 | 0.1086 | -1.2 | 2838 | 1.54 | 0.7 | 0.84 | 96.28 | 1.44 | 1.67 | 77 | 26.90335 | 27.66332 | 310
32 |  | Hydrogen | 0 | 0 | 0 | 0 | 0.1086 | -1.2 | 2838 | 1.54 | 0.7 | 0.84 | 96.28 | 1.44 | 1.67 | 77 | 39.9211 | 28.71859 | 310
0 | 750 | Hydrogen | 0 | 0 | 0 | 0 | 0.1086 | -1.2 | 1926 | 1.05 | 0.26 | 0.79 |  |  |  | 77 | 0.1899967 | 5.611222 | 311
1 |  | Hydrogen | 0 | 0 | 0 | 0 | 0.1086 | -1.2 | 1926 | 1.05 | 0.26 | 0.79 |  |  |  | 77 | 0.7214429 | 8.767535 | 311
2 |  | Hydrogen | 0 | 0 | 0 | 0 | 0.1086 | -1.2 | 1926 | 1.05 | 0.26 | 0.79 |  |  |  | 77 | 1.494836 | 11.22244 | 311
3 |  | Hydrogen | 0 | 0 | 0 | 0 | 0.1086 | -1.2 | 1926 | 1.05 | 0.26 | 0.79 |  |  |  | 77 | 2.582098 | 13.77756 | 311
4 |  | Hydrogen | 0 | 0 | 0 | 0 | 0.1086 | -1.2 | 1926 | 1.05 | 0.26 | 0.79 |  |  |  | 77 | 4.19117 | 16.03206 | 311
5 |  | Hydrogen | 0 | 0 | 0 | 0 | 0.1086 | -1.2 | 1926 | 1.05 | 0.26 | 0.79 |  |  |  | 77 | 5.868811 | 17.88577 | 311
6 |  | Hydrogen | 0 | 0 | 0 | 0 | 0.1086 | -1.2 | 1926 | 1.05 | 0.26 | 0.79 |  |  |  | 77 | 8.209311 | 20.04008 | 311
7 |  | Hydrogen | 0 | 0 | 0 | 0 | 0.1086 | -1.2 | 1926 | 1.05 | 0.26 | 0.79 |  |  |  | 77 | 10.86284 | 21.99399 | 311
8 |  | Hydrogen | 0 | 0 | 0 | 0 | 0.1086 | -1.2 | 1926 | 1.05 | 0.26 | 0.79 |  |  |  | 77 | 13.68905 | 23.39679 | 311
9 |  | Hydrogen | 0 | 0 | 0 | 0 | 0.1086 | -1.2 | 1926 | 1.05 | 0.26 | 0.79 |  |  |  | 77 | 15.85282 | 24.6493 | 311
10 |  | Hydrogen | 0 | 0 | 0 | 0 | 0.1086 | -1.2 | 1926 | 1.05 | 0.26 | 0.79 |  |  |  | 77 | 18.1561 | 25.9519 | 311
11 |  | Hydrogen | 0 | 0 | 0 | 0 | 0.1086 | -1.2 | 1926 | 1.05 | 0.26 | 0.79 |  |  |  | 77 | 20.21381 | 26.65331 | 311
12 | 800 | Hydrogen | 0 | 0 | 0 | 0 | 0.1086 | -1.2 | 2022 | 1.09 | 0.23 | 0.83 |  |  |  | 77 | 0.2570297 | 4.659319 | 312
13 |  | Hydrogen | 0 | 0 | 0 | 0 | 0.1086 | -1.2 | 2022 | 1.09 | 0.23 | 0.83 |  |  |  | 77 | 0.7520965 | 7.264529 | 312
14 |  | Hydrogen | 0 | 0 | 0 | 0 | 0.1086 | -1.2 | 2022 | 1.09 | 0.23 | 0.83 |  |  |  | 77 | 1.386536 | 9.869739 | 312
15 |  | Hydrogen | 0 | 0 | 0 | 0 | 0.1086 | -1.2 | 2022 | 1.09 | 0.23 | 0.83 |  |  |  | 77 | 2.333308 | 12.02405 | 312
16 |  | Hydrogen | 0 | 0 | 0 | 0 | 0.1086 | -1.2 | 2022 | 1.09 | 0.23 | 0.83 |  |  |  | 77 | 3.522585 | 13.67735 | 312
17 |  | Hydrogen | 0 | 0 | 0 | 0 | 0.1086 | -1.2 | 2022 | 1.09 | 0.23 | 0.83 |  |  |  | 77 | 5.025731 | 15.43086 | 312
18 |  | Hydrogen | 0 | 0 | 0 | 0 | 0.1086 | -1.2 | 2022 | 1.09 | 0.23 | 0.83 |  |  |  | 77 | 6.982257 | 17.33467 | 312
19 |  | Hydrogen | 0 | 0 | 0 | 0 | 0.1086 | -1.2 | 2022 | 1.09 | 0.23 | 0.83 |  |  |  | 77 | 9.147005 | 18.93788 | 312
20 |  | Hydrogen | 0 | 0 | 0 | 0 | 0.1086 | -1.2 | 2022 | 1.09 | 0.23 | 0.83 |  |  |  | 77 | 11.45057 | 20.34068 | 312
21 |  | Hydrogen | 0 | 0 | 0 | 0 | 0.1086 | -1.2 | 2022 | 1.09 | 0.23 | 0.83 |  |  |  | 77 | 13.12639 | 21.54309 | 312
22 |  | Hydrogen | 0 | 0 | 0 | 0 | 0.1086 | -1.2 | 2022 | 1.09 | 0.23 | 0.83 |  |  |  | 77 | 15.32473 | 22.69539 | 312
23 |  | Hydrogen | 0 | 0 | 0 | 0 | 0.1086 | -1.2 | 2022 | 1.09 | 0.23 | 0.83 |  |  |  | 77 | 17.0347 | 23.64729 | 312
24 |  | Hydrogen | 0 | 0 | 0 | 0 | 0.1086 | -1.2 | 2022 | 1.09 | 0.23 | 0.83 |  |  |  | 77 | 18.74397 | 24.3487 | 312
25 |  | Hydrogen | 0 | 0 | 0 | 0 | 0.1086 | -1.2 | 2022 | 1.09 | 0.23 | 0.83 |  |  |  | 77 | 19.99972 | 24.8497 | 312
26 | 700 | Hydrogen | 0 | 0 | 0 | 0 | 0.1086 | -1.2 | 2089 | 1.1 | 0.19 | 0.91 |  |  |  | 77 | 0.4697199 | 5.961924 | 313
27 |  | Hydrogen | 0 | 0 | 0 | 0 | 0.1086 | -1.2 | 2089 | 1.1 | 0.19 | 0.91 |  |  |  | 77 | 0.9636695 | 8.166333 | 313
28 |  | Hydrogen | 0 | 0 | 0 | 0 | 0.1086 | -1.2 | 2089 | 1.1 | 0.19 | 0.91 |  |  |  | 77 | 1.807308 | 10.82164 | 313
29 |  | Hydrogen | 0 | 0 | 0 | 0 | 0.1086 | -1.2 | 2089 | 1.1 | 0.19 | 0.91 |  |  |  | 77 | 2.123969 | 11.92385 | 313
30 |  | Hydrogen | 0 | 0 | 0 | 0 | 0.1086 | -1.2 | 2089 | 1.1 | 0.19 | 0.91 |  |  |  | 77 | 3.070182 | 13.87776 | 313
31 |  | Hydrogen | 0 | 0 | 0 | 0 | 0.1086 | -1.2 | 2089 | 1.1 | 0.19 | 0.91 |  |  |  | 77 | 4.992982 | 16.18236 | 313
32 |  | Hydrogen | 0 | 0 | 0 | 0 | 0.1086 | -1.2 | 2089 | 1.1 | 0.19 | 0.91 |  |  |  | 77 | 6.879264 | 17.88577 | 313
33 |  | Hydrogen | 0 | 0 | 0 | 0 | 0.1086 | -1.2 | 2089 | 1.1 | 0.19 | 0.91 |  |  |  | 77 | 8.973627 | 19.23848 | 313
34 |  | Hydrogen | 0 | 0 | 0 | 0 | 0.1086 | -1.2 | 2089 | 1.1 | 0.19 | 0.91 |  |  |  | 77 | 10.96276 | 20.34068 | 313
35 |  | Hydrogen | 0 | 0 | 0 | 0 | 0.1086 | -1.2 | 2089 | 1.1 | 0.19 | 0.91 |  |  |  | 77 | 12.91663 | 21.29259 | 313
36 |  | Hydrogen | 0 | 0 | 0 | 0 | 0.1086 | -1.2 | 2089 | 1.1 | 0.19 | 0.91 |  |  |  | 77 | 15.0096 | 22.14429 | 313
37 |  | Hydrogen | 0 | 0 | 0 | 0 | 0.1086 | -1.2 | 2089 | 1.1 | 0.19 | 0.91 |  |  |  | 77 | 17.17239 | 23.04609 | 313
38 |  | Hydrogen | 0 | 0 | 0 | 0 | 0.1086 | -1.2 | 2089 | 1.1 | 0.19 | 0.91 |  |  |  | 77 | 18.91651 | 23.74749 | 313
39 |  | Hydrogen | 0 | 0 | 0 | 0 | 0.1086 | -1.2 | 2089 | 1.1 | 0.19 | 0.91 |  |  |  | 77 | 20.03233 | 24.0481 | 313
40 | 850 | Hydrogen | 0 | 0 | 0 | 0 | 0.1086 | -1.2 | 1773 | 0.94 | 0.2 | 0.74 |  |  |  | 77 | 0.217997 | 3.156313 | 314
41 |  | Hydrogen | 0 | 0 | 0 | 0 | 0.1086 | -1.2 | 1773 | 0.94 | 0.2 | 0.74 |  |  |  | 77 | 0.6061601 | 4.90982 | 314
42 |  | Hydrogen | 0 | 0 | 0 | 0 | 0.1086 | -1.2 | 1773 | 0.94 | 0.2 | 0.74 |  |  |  | 77 | 1.028468 | 6.412826 | 314
43 |  | Hydrogen | 0 | 0 | 0 | 0 | 0.1086 | -1.2 | 1773 | 0.94 | 0.2 | 0.74 |  |  |  | 77 | 1.555725 | 8.066132 | 314
44 |  | Hydrogen | 0 | 0 | 0 | 0 | 0.1086 | -1.2 | 1773 | 0.94 | 0.2 | 0.74 |  |  |  | 77 | 2.39643 | 9.669339 | 314
45 |  | Hydrogen | 0 | 0 | 0 | 0 | 0.1086 | -1.2 | 1773 | 0.94 | 0.2 | 0.74 |  |  |  | 77 | 3.935816 | 11.92385 | 314
46 |  | Hydrogen | 0 | 0 | 0 | 0 | 0.1086 | -1.2 | 1773 | 0.94 | 0.2 | 0.74 |  |  |  | 77 | 5.298192 | 13.17635 | 314
47 |  | Hydrogen | 0 | 0 | 0 | 0 | 0.1086 | -1.2 | 1773 | 0.94 | 0.2 | 0.74 |  |  |  | 77 | 7.392555 | 14.52906 | 314
48 |  | Hydrogen | 0 | 0 | 0 | 0 | 0.1086 | -1.2 | 1773 | 0.94 | 0.2 | 0.74 |  |  |  | 77 | 8.963292 | 15.53106 | 314
49 |  | Hydrogen | 0 | 0 | 0 | 0 | 0.1086 | -1.2 | 1773 | 0.94 | 0.2 | 0.74 |  |  |  | 77 | 11.19675 | 16.78357 | 314
50 |  | Hydrogen | 0 | 0 | 0 | 0 | 0.1086 | -1.2 | 1773 | 0.94 | 0.2 | 0.74 |  |  |  | 77 | 13.49877 | 17.63527 | 314
51 |  | Hydrogen | 0 | 0 | 0 | 0 | 0.1086 | -1.2 | 1773 | 0.94 | 0.2 | 0.74 |  |  |  | 77 | 14.96456 | 18.48697 | 314
52 |  | Hydrogen | 0 | 0 | 0 | 0 | 0.1086 | -1.2 | 1773 | 0.94 | 0.2 | 0.74 |  |  |  | 77 | 17.16192 | 19.28858 | 314
53 |  | Hydrogen | 0 | 0 | 0 | 0 | 0.1086 | -1.2 | 1773 | 0.94 | 0.2 | 0.74 |  |  |  | 77 | 18.83607 | 19.88978 | 314
54 |  | Hydrogen | 0 | 0 | 0 | 0 | 0.1086 | -1.2 | 1773 | 0.94 | 0.2 | 0.74 |  |  |  | 77 | 19.95203 | 20.24048 | 314
55 | 900 | Hydrogen | 0 | 0 | 0 | 0 | 0.1086 | -1.2 | 1749 | 0.94 | 0.22 | 0.72 |  |  |  | 77 | 0.2497678 | 2.054108 | 315
56 |  | Hydrogen | 0 | 0 | 0 | 0 | 0.1086 | -1.2 | 1749 | 0.94 | 0.22 | 0.72 |  |  |  | 77 | 0.5679652 | 3.707415 | 315
57 |  | Hydrogen | 0 | 0 | 0 | 0 | 0.1086 | -1.2 | 1749 | 0.94 | 0.22 | 0.72 |  |  |  | 77 | 1.094803 | 5.210421 | 315
58 |  | Hydrogen | 0 | 0 | 0 | 0 | 0.1086 | -1.2 | 1749 | 0.94 | 0.22 | 0.72 |  |  |  | 77 | 1.831258 | 6.913828 | 315
59 |  | Hydrogen | 0 | 0 | 0 | 0 | 0.1086 | -1.2 | 1749 | 0.94 | 0.22 | 0.72 |  |  |  | 77 | 2.985413 | 8.466934 | 315
60 |  | Hydrogen | 0 | 0 | 0 | 0 | 0.1086 | -1.2 | 1749 | 0.94 | 0.22 | 0.72 |  |  |  | 77 | 4.243539 | 9.819639 | 315
61 |  | Hydrogen | 0 | 0 | 0 | 0 | 0.1086 | -1.2 | 1749 | 0.94 | 0.22 | 0.72 |  |  |  | 77 | 6.024593 | 11.27255 | 315
62 |  | Hydrogen | 0 | 0 | 0 | 0 | 0.1086 | -1.2 | 1749 | 0.94 | 0.22 | 0.72 |  |  |  | 77 | 8.188363 | 12.52505 | 315
63 |  | Hydrogen | 0 | 0 | 0 | 0 | 0.1086 | -1.2 | 1749 | 0.94 | 0.22 | 0.72 |  |  |  | 77 | 10.6306 | 13.67735 | 315
64 |  | Hydrogen | 0 | 0 | 0 | 0 | 0.1086 | -1.2 | 1749 | 0.94 | 0.22 | 0.72 |  |  |  | 77 | 12.8281 | 14.52906 | 315
65 |  | Hydrogen | 0 | 0 | 0 | 0 | 0.1086 | -1.2 | 1749 | 0.94 | 0.22 | 0.72 |  |  |  | 77 | 15.3396 | 15.53106 | 315
66 |  | Hydrogen | 0 | 0 | 0 | 0 | 0.1086 | -1.2 | 1749 | 0.94 | 0.22 | 0.72 |  |  |  | 77 | 17.43201 | 16.18236 | 315
67 |  | Hydrogen | 0 | 0 | 0 | 0 | 0.1086 | -1.2 | 1749 | 0.94 | 0.22 | 0.72 |  |  |  | 77 | 18.96636 | 16.63327 | 315
68 |  | Hydrogen | 0 | 0 | 0 | 0 | 0.1086 | -1.2 | 1749 | 0.94 | 0.22 | 0.72 |  |  |  | 77 | 19.9778 | 16.98397 | 315
69 | 950 | Hydrogen | 0 | 0 | 0 | 0 | 0.1086 | -1.2 | 921 | 0.5 | 0.12 | 0.38 |  |  |  | 77 | 0.1418866 | 0.8517034 | 316
70 |  | Hydrogen | 0 | 0 | 0 | 0 | 0.1086 | -1.2 | 921 | 0.5 | 0.12 | 0.38 |  |  |  | 77 | 0.5634963 | 2.104208 | 316
71 |  | Hydrogen | 0 | 0 | 0 | 0 | 0.1086 | -1.2 | 921 | 0.5 | 0.12 | 0.38 |  |  |  | 77 | 1.053536 | 2.905812 | 316
72 |  | Hydrogen | 0 | 0 | 0 | 0 | 0.1086 | -1.2 | 921 | 0.5 | 0.12 | 0.38 |  |  |  | 77 | 2.206573 | 4.058116 | 316
73 |  | Hydrogen | 0 | 0 | 0 | 0 | 0.1086 | -1.2 | 921 | 0.5 | 0.12 | 0.38 |  |  |  | 77 | 3.951946 | 5.210421 | 316
74 |  | Hydrogen | 0 | 0 | 0 | 0 | 0.1086 | -1.2 | 921 | 0.5 | 0.12 | 0.38 |  |  |  | 77 | 6.149302 | 6.012024 | 316
75 |  | Hydrogen | 0 | 0 | 0 | 0 | 0.1086 | -1.2 | 921 | 0.5 | 0.12 | 0.38 |  |  |  | 77 | 7.893278 | 6.663327 | 316
76 |  | Hydrogen | 0 | 0 | 0 | 0 | 0.1086 | -1.2 | 921 | 0.5 | 0.12 | 0.38 |  |  |  | 77 | 9.91558 | 7.164329 | 316
77 |  | Hydrogen | 0 | 0 | 0 | 0 | 0.1086 | -1.2 | 921 | 0.5 | 0.12 | 0.38 |  |  |  | 77 | 11.97259 | 7.61523 | 316
78 |  | Hydrogen | 0 | 0 | 0 | 0 | 0.1086 | -1.2 | 921 | 0.5 | 0.12 | 0.38 |  |  |  | 77 | 14.09984 | 8.266533 | 316
79 |  | Hydrogen | 0 | 0 | 0 | 0 | 0.1086 | -1.2 | 921 | 0.5 | 0.12 | 0.38 |  |  |  | 77 | 15.98235 | 8.617234 | 316
80 |  | Hydrogen | 0 | 0 | 0 | 0 | 0.1086 | -1.2 | 921 | 0.5 | 0.12 | 0.38 |  |  |  | 77 | 17.79489 | 8.867735 | 316
81 |  | Hydrogen | 0 | 0 | 0 | 0 | 0.1086 | -1.2 | 921 | 0.5 | 0.12 | 0.38 |  |  |  | 77 | 20.06068 | 9.218437 | 316
0 | ZTC-5 | Hydrogen | 0 | 0 | 0 | 0 | 0.1086 | -1.2 | 3332 | 1.66 | 0.48 | 1.18 |  |  |  | 77 | 0.5493593 | 10.17503 | 317
1 |  | Hydrogen | 0 | 0 | 0 | 0 | 0.1086 | -1.2 | 3332 | 1.66 | 0.48 | 1.18 |  |  |  | 77 | 1.715812 | 14.93398 | 317
2 |  | Hydrogen | 0 | 0 | 0 | 0 | 0.1086 | -1.2 | 3332 | 1.66 | 0.48 | 1.18 |  |  |  | 77 | 3.340118 | 18.56815 | 317
3 |  | Hydrogen | 0 | 0 | 0 | 0 | 0.1086 | -1.2 | 3332 | 1.66 | 0.48 | 1.18 |  |  |  | 77 | 5.771366 | 22.21144 | 317
4 |  | Hydrogen | 0 | 0 | 0 | 0 | 0.1086 | -1.2 | 3332 | 1.66 | 0.48 | 1.18 |  |  |  | 77 | 9.008255 | 25.41186 | 317
5 |  | Hydrogen | 0 | 0 | 0 | 0 | 0.1086 | -1.2 | 3332 | 1.66 | 0.48 | 1.18 |  |  |  | 77 | 11.55087 | 27.70047 | 317
6 |  | Hydrogen | 0 | 0 | 0 | 0 | 0.1086 | -1.2 | 3332 | 1.66 | 0.48 | 1.18 |  |  |  | 77 | 15.01571 | 29.99951 | 317
7 |  | Hydrogen | 0 | 0 | 0 | 0 | 0.1086 | -1.2 | 3332 | 1.66 | 0.48 | 1.18 |  |  |  | 77 | 18.93906 | 31.39978 | 317
8 | ZTC-15 | Hydrogen | 0 | 0 | 0 | 0 | 0.1086 | -1.2 | 3169 | 1.55 | 0.4 | 1.15 |  |  |  | 77 | 0.53959 | 6.785092 | 318
9 |  | Hydrogen | 0 | 0 | 0 | 0 | 0.1086 | -1.2 | 3169 | 1.55 | 0.4 | 1.15 |  |  |  | 77 | 1.47679 | 11.99342 | 318
10 |  | Hydrogen | 0 | 0 | 0 | 0 | 0.1086 | -1.2 | 3169 | 1.55 | 0.4 | 1.15 |  |  |  | 77 | 2.290897 | 14.4885 | 318
11 |  | Hydrogen | 0 | 0 | 0 | 0 | 0.1086 | -1.2 | 3169 | 1.55 | 0.4 | 1.15 |  |  |  | 77 | 4.144455 | 17.67328 | 318
12 |  | Hydrogen | 0 | 0 | 0 | 0 | 0.1086 | -1.2 | 3169 | 1.55 | 0.4 | 1.15 |  |  |  | 77 | 6.457821 | 20.41129 | 318
13 |  | Hydrogen | 0 | 0 | 0 | 0 | 0.1086 | -1.2 | 3169 | 1.55 | 0.4 | 1.15 |  |  |  | 77 | 8.885162 | 22.6986 | 318
14 |  | Hydrogen | 0 | 0 | 0 | 0 | 0.1086 | -1.2 | 3169 | 1.55 | 0.4 | 1.15 |  |  |  | 77 | 11.3112 | 24.53392 | 318
15 |  | Hydrogen | 0 | 0 | 0 | 0 | 0.1086 | -1.2 | 3169 | 1.55 | 0.4 | 1.15 |  |  |  | 77 | 14.31298 | 26.14976 | 318
16 |  | Hydrogen | 0 | 0 | 0 | 0 | 0.1086 | -1.2 | 3169 | 1.55 | 0.4 | 1.15 |  |  |  | 77 | 17.54465 | 27.54221 | 318
17 |  | Hydrogen | 0 | 0 | 0 | 0 | 0.1086 | -1.2 | 3169 | 1.55 | 0.4 | 1.15 |  |  |  | 77 | 20.19799 | 28.25016 | 318
18 | C10-ZTC-5 | Hydrogen | 0 | 0 | 0 | 0 | 0.1086 | -1.2 | 3292 | 1.64 | 0.48 | 1.16 |  |  |  | 77 | 0.294274 | 6.8844 | 319
19 |  | Hydrogen | 0 | 0 | 0 | 0 | 0.1086 | -1.2 | 3292 | 1.64 | 0.48 | 1.16 |  |  |  | 77 | 0.7339701 | 11.13448 | 319
20 |  | Hydrogen | 0 | 0 | 0 | 0 | 0.1086 | -1.2 | 3292 | 1.64 | 0.48 | 1.16 |  |  |  | 77 | 1.657263 | 14.21656 | 319
21 |  | Hydrogen | 0 | 0 | 0 | 0 | 0.1086 | -1.2 | 3292 | 1.64 | 0.48 | 1.16 |  |  |  | 77 | 2.659441 | 16.85988 | 319
22 |  | Hydrogen | 0 | 0 | 0 | 0 | 0.1086 | -1.2 | 3292 | 1.64 | 0.48 | 1.16 |  |  |  | 77 | 4.069418 | 19.2133 | 319
23 |  | Hydrogen | 0 | 0 | 0 | 0 | 0.1086 | -1.2 | 3292 | 1.64 | 0.48 | 1.16 |  |  |  | 77 | 6.715141 | 22.45443 | 319
24 |  | Hydrogen | 0 | 0 | 0 | 0 | 0.1086 | -1.2 | 3292 | 1.64 | 0.48 | 1.16 |  |  |  | 77 | 9.189718 | 24.6692 | 319
25 |  | Hydrogen | 0 | 0 | 0 | 0 | 0.1086 | -1.2 | 3292 | 1.64 | 0.48 | 1.16 |  |  |  | 77 | 11.99218 | 26.88637 | 319
26 |  | Hydrogen | 0 | 0 | 0 | 0 | 0.1086 | -1.2 | 3292 | 1.64 | 0.48 | 1.16 |  |  |  | 77 | 15.0385 | 28.81244 | 319
27 |  | Hydrogen | 0 | 0 | 0 | 0 | 0.1086 | -1.2 | 3292 | 1.64 | 0.48 | 1.16 |  |  |  | 77 | 17.82964 | 29.41865 | 319
28 |  | Hydrogen | 0 | 0 | 0 | 0 | 0.1086 | -1.2 | 3292 | 1.64 | 0.48 | 1.16 |  |  |  | 77 | 20.21402 | 30.46122 | 319
29 | C10-ZTC-15 | Hydrogen | 0 | 0 | 0 | 0 | 0.1086 | -1.2 | 2782 | 1.27 | 0.36 | 0.91 |  |  |  | 77 | 0.8793922 | 8.499563 | 320
30 |  | Hydrogen | 0 | 0 | 0 | 0 | 0.1086 | -1.2 | 2782 | 1.27 | 0.36 | 0.91 |  |  |  | 77 | 1.556771 | 11.57984 | 320
31 |  | Hydrogen | 0 | 0 | 0 | 0 | 0.1086 | -1.2 | 2782 | 1.27 | 0.36 | 0.91 |  |  |  | 77 | 2.061976 | 13.4873 | 320
32 |  | Hydrogen | 0 | 0 | 0 | 0 | 0.1086 | -1.2 | 2782 | 1.27 | 0.36 | 0.91 |  |  |  | 77 | 3.803955 | 16.42893 | 320
33 |  | Hydrogen | 0 | 0 | 0 | 0 | 0.1086 | -1.2 | 2782 | 1.27 | 0.36 | 0.91 |  |  |  | 77 | 5.045873 | 18.19534 | 320
34 |  | Hydrogen | 0 | 0 | 0 | 0 | 0.1086 | -1.2 | 2782 | 1.27 | 0.36 | 0.91 |  |  |  | 77 | 7.356507 | 20.40891 | 320
35 |  | Hydrogen | 0 | 0 | 0 | 0 | 0.1086 | -1.2 | 2782 | 1.27 | 0.36 | 0.91 |  |  |  | 77 | 9.746026 | 22.18373 | 320
36 |  | Hydrogen | 0 | 0 | 0 | 0 | 0.1086 | -1.2 | 2782 | 1.27 | 0.36 | 0.91 |  |  |  | 77 | 12.70934 | 23.96275 | 320
37 |  | Hydrogen | 0 | 0 | 0 | 0 | 0.1086 | -1.2 | 2782 | 1.27 | 0.36 | 0.91 |  |  |  | 77 | 15.83558 | 25.59652 | 320
38 |  | Hydrogen | 0 | 0 | 0 | 0 | 0.1086 | -1.2 | 2782 | 1.27 | 0.36 | 0.91 |  |  |  | 77 | 18.46381 | 26.34798 | 320
39 |  | Hydrogen | 0 | 0 | 0 | 0 | 0.1086 | -1.2 | 2782 | 1.27 | 0.36 | 0.91 |  |  |  | 77 | 20.51721 | 26.94879 | 320
0 | CP-4-800 | Hydrogen | 0 | 0 | 0 | 0 | 0.1086 | -1.2 | 3450 | 2.57 | 1.35 | 1.22 |  |  |  | 77 | 0.1136815 | 6.186439 | 321
1 |  | Hydrogen | 0 | 0 | 0 | 0 | 0.1086 | -1.2 | 3450 | 2.57 | 1.35 | 1.22 |  |  |  | 77 | 0.5231346 | 10.67941 | 321
2 |  | Hydrogen | 0 | 0 | 0 | 0 | 0.1086 | -1.2 | 3450 | 2.57 | 1.35 | 1.22 |  |  |  | 77 | 1.147752 | 14.00443 | 321
3 |  | Hydrogen | 0 | 0 | 0 | 0 | 0.1086 | -1.2 | 3450 | 2.57 | 1.35 | 1.22 |  |  |  | 77 | 1.880319 | 17.15405 | 321
4 |  | Hydrogen | 0 | 0 | 0 | 0 | 0.1086 | -1.2 | 3450 | 2.57 | 1.35 | 1.22 |  |  |  | 77 | 3.423905 | 20.53476 | 321
5 |  | Hydrogen | 0 | 0 | 0 | 0 | 0.1086 | -1.2 | 3450 | 2.57 | 1.35 | 1.22 |  |  |  | 77 | 5.183076 | 23.21445 | 321
6 |  | Hydrogen | 0 | 0 | 0 | 0 | 0.1086 | -1.2 | 3450 | 2.57 | 1.35 | 1.22 |  |  |  | 77 | 7.158147 | 25.54331 | 321
7 |  | Hydrogen | 0 | 0 | 0 | 0 | 0.1086 | -1.2 | 3450 | 2.57 | 1.35 | 1.22 |  |  |  | 77 | 9.511596 | 27.87108 | 321
8 |  | Hydrogen | 0 | 0 | 0 | 0 | 0.1086 | -1.2 | 3450 | 2.57 | 1.35 | 1.22 |  |  |  | 77 | 11.81057 | 29.73207 | 321
9 |  | Hydrogen | 0 | 0 | 0 | 0 | 0.1086 | -1.2 | 3450 | 2.57 | 1.35 | 1.22 |  |  |  | 77 | 14.56916 | 31.76682 | 321
10 |  | Hydrogen | 0 | 0 | 0 | 0 | 0.1086 | -1.2 | 3450 | 2.57 | 1.35 | 1.22 |  |  |  | 77 | 16.97582 | 33.16058 | 321
11 |  | Hydrogen | 0 | 0 | 0 | 0 | 0.1086 | -1.2 | 3450 | 2.57 | 1.35 | 1.22 |  |  |  | 77 | 18.84178 | 34.38081 | 321
12 |  | Hydrogen | 0 | 0 | 0 | 0 | 0.1086 | -1.2 | 3450 | 2.57 | 1.35 | 1.22 |  |  |  | 77 | 20.00457 | 35.07781 | 321
13 | CP-4-700 | Hydrogen | 0 | 0 | 0 | 0 | 0.1086 | -1.2 | 3480 | 2.39 | 1.21 | 1.18 |  |  |  | 77 | 0.1125247 | 4.902395 | 322
14 |  | Hydrogen | 0 | 0 | 0 | 0 | 0.1086 | -1.2 | 3480 | 2.39 | 1.21 | 1.18 |  |  |  | 77 | 0.5487944 | 9.161823 | 322
15 |  | Hydrogen | 0 | 0 | 0 | 0 | 0.1086 | -1.2 | 3480 | 2.39 | 1.21 | 1.18 |  |  |  | 77 | 1.038119 | 12.31215 | 322
16 |  | Hydrogen | 0 | 0 | 0 | 0 | 0.1086 | -1.2 | 3480 | 2.39 | 1.21 | 1.18 |  |  |  | 77 | 1.553682 | 14.58691 | 322
17 |  | Hydrogen | 0 | 0 | 0 | 0 | 0.1086 | -1.2 | 3480 | 2.39 | 1.21 | 1.18 |  |  |  | 77 | 2.014507 | 16.10307 | 322
18 |  | Hydrogen | 0 | 0 | 0 | 0 | 0.1086 | -1.2 | 3480 | 2.39 | 1.21 | 1.18 |  |  |  | 77 | 2.935369 | 18.25992 | 322
19 |  | Hydrogen | 0 | 0 | 0 | 0 | 0.1086 | -1.2 | 3480 | 2.39 | 1.21 | 1.18 |  |  |  | 77 | 4.045367 | 20.35784 | 322
20 |  | Hydrogen | 0 | 0 | 0 | 0 | 0.1086 | -1.2 | 3480 | 2.39 | 1.21 | 1.18 |  |  |  | 77 | 5.885409 | 22.80384 | 322
21 |  | Hydrogen | 0 | 0 | 0 | 0 | 0.1086 | -1.2 | 3480 | 2.39 | 1.21 | 1.18 |  |  |  | 77 | 7.968535 | 25.07402 | 322
22 |  | Hydrogen | 0 | 0 | 0 | 0 | 0.1086 | -1.2 | 3480 | 2.39 | 1.21 | 1.18 |  |  |  | 77 | 9.861789 | 26.58601 | 322
23 |  | Hydrogen | 0 | 0 | 0 | 0 | 0.1086 | -1.2 | 3480 | 2.39 | 1.21 | 1.18 |  |  |  | 77 | 12.07963 | 28.38887 | 322
24 |  | Hydrogen | 0 | 0 | 0 | 0 | 0.1086 | -1.2 | 3480 | 2.39 | 1.21 | 1.18 |  |  |  | 77 | 14.16197 | 29.78357 | 322
25 |  | Hydrogen | 0 | 0 | 0 | 0 | 0.1086 | -1.2 | 3480 | 2.39 | 1.21 | 1.18 |  |  |  | 77 | 16.54192 | 31.5276 | 322
26 |  | Hydrogen | 0 | 0 | 0 | 0 | 0.1086 | -1.2 | 3480 | 2.39 | 1.21 | 1.18 |  |  |  | 77 | 18.54296 | 32.68908 | 322
27 |  | Hydrogen | 0 | 0 | 0 | 0 | 0.1086 | -1.2 | 3480 | 2.39 | 1.21 | 1.18 |  |  |  | 77 | 20.16521 | 33.38473 | 322
28 | CP-4-650 | Hydrogen | 0 | 0 | 0 | 0 | 0.1086 | -1.2 | 3260 | 2.13 | 1.1 | 1.03 |  |  |  | 77 | 0.08491933 | 4.260453 | 323
29 |  | Hydrogen | 0 | 0 | 0 | 0 | 0.1086 | -1.2 | 3260 | 2.13 | 1.1 | 1.03 |  |  |  | 77 | 0.4125554 | 7.936539 | 323
30 |  | Hydrogen | 0 | 0 | 0 | 0 | 0.1086 | -1.2 | 3260 | 2.13 | 1.1 | 1.03 |  |  |  | 77 | 0.8474055 | 10.6201 | 323
31 |  | Hydrogen | 0 | 0 | 0 | 0 | 0.1086 | -1.2 | 3260 | 2.13 | 1.1 | 1.03 |  |  |  | 77 | 1.498471 | 13.30302 | 323
32 |  | Hydrogen | 0 | 0 | 0 | 0 | 0.1086 | -1.2 | 3260 | 2.13 | 1.1 | 1.03 |  |  |  | 77 | 1.959139 | 14.64409 | 323
33 |  | Hydrogen | 0 | 0 | 0 | 0 | 0.1086 | -1.2 | 3260 | 2.13 | 1.1 | 1.03 |  |  |  | 77 | 3.042373 | 17.03392 | 323
34 |  | Hydrogen | 0 | 0 | 0 | 0 | 0.1086 | -1.2 | 3260 | 2.13 | 1.1 | 1.03 |  |  |  | 77 | 5.045102 | 20.0631 | 323
35 |  | Hydrogen | 0 | 0 | 0 | 0 | 0.1086 | -1.2 | 3260 | 2.13 | 1.1 | 1.03 |  |  |  | 77 | 7.101149 | 22.275 | 323
36 |  | Hydrogen | 0 | 0 | 0 | 0 | 0.1086 | -1.2 | 3260 | 2.13 | 1.1 | 1.03 |  |  |  | 77 | 8.751213 | 23.84606 | 323
37 |  | Hydrogen | 0 | 0 | 0 | 0 | 0.1086 | -1.2 | 3260 | 2.13 | 1.1 | 1.03 |  |  |  | 77 | 10.88781 | 25.47406 | 323
38 |  | Hydrogen | 0 | 0 | 0 | 0 | 0.1086 | -1.2 | 3260 | 2.13 | 1.1 | 1.03 |  |  |  | 77 | 12.94302 | 26.75211 | 323
39 |  | Hydrogen | 0 | 0 | 0 | 0 | 0.1086 | -1.2 | 3260 | 2.13 | 1.1 | 1.03 |  |  |  | 77 | 14.91704 | 27.91367 | 323
40 |  | Hydrogen | 0 | 0 | 0 | 0 | 0.1086 | -1.2 | 3260 | 2.13 | 1.1 | 1.03 |  |  |  | 77 | 17.05317 | 29.01638 | 323
41 |  | Hydrogen | 0 | 0 | 0 | 0 | 0.1086 | -1.2 | 3260 | 2.13 | 1.1 | 1.03 |  |  |  | 77 | 18.892 | 30.11996 | 323
42 |  | Hydrogen | 0 | 0 | 0 | 0 | 0.1086 | -1.2 | 3260 | 2.13 | 1.1 | 1.03 |  |  |  | 77 | 19.9735 | 30.58373 | 323
43 | CP-4-600 | Hydrogen | 0 | 0 | 0 | 0 | 0.1086 | -1.2 | 2050 | 1.03 | 0.29 | 0.74 |  |  |  | 77 | 0.08381511 | 3.034775 | 324
44 |  | Hydrogen | 0 | 0 | 0 | 0 | 0.1086 | -1.2 | 2050 | 1.03 | 0.29 | 0.74 |  |  |  | 77 | 0.3026598 | 5.952424 | 324
45 |  | Hydrogen | 0 | 0 | 0 | 0 | 0.1086 | -1.2 | 2050 | 1.03 | 0.29 | 0.74 |  |  |  | 77 | 0.6834034 | 8.577772 | 324
46 |  | Hydrogen | 0 | 0 | 0 | 0 | 0.1086 | -1.2 | 2050 | 1.03 | 0.29 | 0.74 |  |  |  | 77 | 1.415129 | 10.79354 | 324
47 |  | Hydrogen | 0 | 0 | 0 | 0 | 0.1086 | -1.2 | 2050 | 1.03 | 0.29 | 0.74 |  |  |  | 77 | 2.497785 | 12.54135 | 324
48 |  | Hydrogen | 0 | 0 | 0 | 0 | 0.1086 | -1.2 | 2050 | 1.03 | 0.29 | 0.74 |  |  |  | 77 | 4.12098 | 14.28758 | 324
49 |  | Hydrogen | 0 | 0 | 0 | 0 | 0.1086 | -1.2 | 2050 | 1.03 | 0.29 | 0.74 |  |  |  | 77 | 5.879099 | 15.79996 | 324
50 |  | Hydrogen | 0 | 0 | 0 | 0 | 0.1086 | -1.2 | 2050 | 1.03 | 0.29 | 0.74 |  |  |  | 77 | 8.015333 | 17.01941 | 324
51 |  | Hydrogen | 0 | 0 | 0 | 0 | 0.1086 | -1.2 | 2050 | 1.03 | 0.29 | 0.74 |  |  |  | 77 | 10.44876 | 18.12126 | 324
52 |  | Hydrogen | 0 | 0 | 0 | 0 | 0.1086 | -1.2 | 2050 | 1.03 | 0.29 | 0.74 |  |  |  | 77 | 12.44944 | 18.87417 | 324
53 |  | Hydrogen | 0 | 0 | 0 | 0 | 0.1086 | -1.2 | 2050 | 1.03 | 0.29 | 0.74 |  |  |  | 77 | 14.15261 | 19.3945 | 324
54 |  | Hydrogen | 0 | 0 | 0 | 0 | 0.1086 | -1.2 | 2050 | 1.03 | 0.29 | 0.74 |  |  |  | 77 | 15.90994 | 20.03139 | 324
55 |  | Hydrogen | 0 | 0 | 0 | 0 | 0.1086 | -1.2 | 2050 | 1.03 | 0.29 | 0.74 |  |  |  | 77 | 18.07257 | 20.55037 | 324
56 |  | Hydrogen | 0 | 0 | 0 | 0 | 0.1086 | -1.2 | 2050 | 1.03 | 0.29 | 0.74 |  |  |  | 77 | 19.8839 | 21.12874 | 324
0 | AC15 | Hydrogen | 0 | 0 | 0 | 0 | 0.1086 | -1.2 | 675 | 0.9 | 0.477 | 0.363 | 71.4 | 27.8 |  | 298 | 2.963621 | 0.04981914 | 325
1 |  | Hydrogen | 0 | 0 | 0 | 0 | 0.1086 | -1.2 | 675 | 0.9 | 0.477 | 0.363 | 71.4 | 27.8 |  | 298 | 7.218048 | 0.136829 | 325
2 |  | Hydrogen | 0 | 0 | 0 | 0 | 0.1086 | -1.2 | 675 | 0.9 | 0.477 | 0.363 | 71.4 | 27.8 |  | 298 | 12.88821 | 0.2364673 | 325
3 |  | Hydrogen | 0 | 0 | 0 | 0 | 0.1086 | -1.2 | 675 | 0.9 | 0.477 | 0.363 | 71.4 | 27.8 |  | 298 | 19.07704 | 0.3669347 | 325
4 |  | Hydrogen | 0 | 0 | 0 | 0 | 0.1086 | -1.2 | 675 | 0.9 | 0.477 | 0.363 | 71.4 | 27.8 |  | 298 | 25.77913 | 0.4913879 | 325
5 |  | Hydrogen | 0 | 0 | 0 | 0 | 0.1086 | -1.2 | 675 | 0.9 | 0.477 | 0.363 | 71.4 | 27.8 |  | 298 | 33.50953 | 0.6160936 | 325
6 |  | Hydrogen | 0 | 0 | 0 | 0 | 0.1086 | -1.2 | 675 | 0.9 | 0.477 | 0.363 | 71.4 | 27.8 |  | 298 | 40.4705 | 0.752891 | 325
7 |  | Hydrogen | 0 | 0 | 0 | 0 | 0.1086 | -1.2 | 675 | 0.9 | 0.477 | 0.363 | 71.4 | 27.8 |  | 298 | 47.17349 | 0.8834847 | 325
8 | AC30 | Hydrogen | 0 | 0 | 0 | 0 | 0.1086 | -1.2 | 909 | 1.204 | 0.704 | 0.5 | 89.3 | 6.5 |  | 298 | 1.29261 | 0.04940872 | 326
9 |  | Hydrogen | 0 | 0 | 0 | 0 | 0.1086 | -1.2 | 909 | 1.204 | 0.704 | 0.5 | 89.3 | 6.5 |  | 298 | 5.424811 | 0.179371 | 326
10 |  | Hydrogen | 0 | 0 | 0 | 0 | 0.1086 | -1.2 | 909 | 1.204 | 0.704 | 0.5 | 89.3 | 6.5 |  | 298 | 10.97455 | 0.3342429 | 326
11 |  | Hydrogen | 0 | 0 | 0 | 0 | 0.1086 | -1.2 | 909 | 1.204 | 0.704 | 0.5 | 89.3 | 6.5 |  | 298 | 16.90811 | 0.4769283 | 326
12 |  | Hydrogen | 0 | 0 | 0 | 0 | 0.1086 | -1.2 | 909 | 1.204 | 0.704 | 0.5 | 89.3 | 6.5 |  | 298 | 22.97201 | 0.6319265 | 326
13 |  | Hydrogen | 0 | 0 | 0 | 0 | 0.1086 | -1.2 | 909 | 1.204 | 0.704 | 0.5 | 89.3 | 6.5 |  | 298 | 29.80895 | 0.7993952 | 326
14 |  | Hydrogen | 0 | 0 | 0 | 0 | 0.1086 | -1.2 | 909 | 1.204 | 0.704 | 0.5 | 89.3 | 6.5 |  | 298 | 36.51464 | 0.9484106 | 326
15 |  | Hydrogen | 0 | 0 | 0 | 0 | 0.1086 | -1.2 | 909 | 1.204 | 0.704 | 0.5 | 89.3 | 6.5 |  | 298 | 43.21853 | 1.085145 | 326
16 |  | Hydrogen | 0 | 0 | 0 | 0 | 0.1086 | -1.2 | 909 | 1.204 | 0.704 | 0.5 | 89.3 | 6.5 |  | 298 | 46.56868 | 1.141231 | 326
17 | AC45 | Hydrogen | 0 | 0 | 0 | 0 | 0.1086 | -1.2 | 1018 | 1.362 | 0.803 | 0.559 | 92.5 | 6.4 |  | 298 | 2.32363 | 0.068083 | 327
18 |  | Hydrogen | 0 | 0 | 0 | 0 | 0.1086 | -1.2 | 1018 | 1.362 | 0.803 | 0.559 | 92.5 | 6.4 |  | 298 | 6.709303 | 0.1735462 | 327
19 |  | Hydrogen | 0 | 0 | 0 | 0 | 0.1086 | -1.2 | 1018 | 1.362 | 0.803 | 0.559 | 92.5 | 6.4 |  | 298 | 10.58082 | 0.278883 | 327
20 |  | Hydrogen | 0 | 0 | 0 | 0 | 0.1086 | -1.2 | 1018 | 1.362 | 0.803 | 0.559 | 92.5 | 6.4 |  | 298 | 14.7058 | 0.3597207 | 327
21 |  | Hydrogen | 0 | 0 | 0 | 0 | 0.1086 | -1.2 | 1018 | 1.362 | 0.803 | 0.559 | 92.5 | 6.4 |  | 298 | 19.73598 | 0.4776229 | 327
22 |  | Hydrogen | 0 | 0 | 0 | 0 | 0.1086 | -1.2 | 1018 | 1.362 | 0.803 | 0.559 | 92.5 | 6.4 |  | 298 | 27.21651 | 0.65139 | 327
23 |  | Hydrogen | 0 | 0 | 0 | 0 | 0.1086 | -1.2 | 1018 | 1.362 | 0.803 | 0.559 | 92.5 | 6.4 |  | 298 | 34.82649 | 0.8313293 | 327
24 |  | Hydrogen | 0 | 0 | 0 | 0 | 0.1086 | -1.2 | 1018 | 1.362 | 0.803 | 0.559 | 92.5 | 6.4 |  | 298 | 40.6243 | 0.9248586 | 327
25 |  | Hydrogen | 0 | 0 | 0 | 0 | 0.1086 | -1.2 | 1018 | 1.362 | 0.803 | 0.559 | 92.5 | 6.4 |  | 298 | 43.84229 | 0.9563507 | 327
26 | AC60 | Hydrogen | 0 | 0 | 0 | 0 | 0.1086 | -1.2 | 1034 | 1.35 | 0.785 | 0.565 | 93.3 | 5.5 |  | 298 | 1.812179 | 0.08637844 | 328
27 |  | Hydrogen | 0 | 0 | 0 | 0 | 0.1086 | -1.2 | 1034 | 1.35 | 0.785 | 0.565 | 93.3 | 5.5 |  | 298 | 5.820352 | 0.247012 | 328
28 |  | Hydrogen | 0 | 0 | 0 | 0 | 0.1086 | -1.2 | 1034 | 1.35 | 0.785 | 0.565 | 93.3 | 5.5 |  | 298 | 10.60247 | 0.4262568 | 328
29 |  | Hydrogen | 0 | 0 | 0 | 0 | 0.1086 | -1.2 | 1034 | 1.35 | 0.785 | 0.565 | 93.3 | 5.5 |  | 298 | 16.15582 | 0.6056909 | 328
30 |  | Hydrogen | 0 | 0 | 0 | 0 | 0.1086 | -1.2 | 1034 | 1.35 | 0.785 | 0.565 | 93.3 | 5.5 |  | 298 | 22.35637 | 0.8159858 | 328
31 |  | Hydrogen | 0 | 0 | 0 | 0 | 0.1086 | -1.2 | 1034 | 1.35 | 0.785 | 0.565 | 93.3 | 5.5 |  | 298 | 28.68547 | 1.026312 | 328
32 |  | Hydrogen | 0 | 0 | 0 | 0 | 0.1086 | -1.2 | 1034 | 1.35 | 0.785 | 0.565 | 93.3 | 5.5 |  | 298 | 34.37548 | 1.261043 | 328
33 |  | Hydrogen | 0 | 0 | 0 | 0 | 0.1086 | -1.2 | 1034 | 1.35 | 0.785 | 0.565 | 93.3 | 5.5 |  | 298 | 40.57423 | 1.459057 | 328
34 |  | Hydrogen | 0 | 0 | 0 | 0 | 0.1086 | -1.2 | 1034 | 1.35 | 0.785 | 0.565 | 93.3 | 5.5 |  | 298 | 47.28354 | 1.632635 | 328
35 | AC11 | Hydrogen | 0 | 0 | 0 | 0 | 0.1086 | -1.2 | 664 | 0.37 | 0.084 | 0.286 | 91.9 | 6.3 |  | 298 | 2.39521 | 0.08638768 | 329
36 |  | Hydrogen | 0 | 0 | 0 | 0 | 0.1086 | -1.2 | 664 | 0.37 | 0.084 | 0.286 | 91.9 | 6.3 |  | 298 | 6.137725 | 0.2518835 | 329
37 |  | Hydrogen | 0 | 0 | 0 | 0 | 0.1086 | -1.2 | 664 | 0.37 | 0.084 | 0.286 | 91.9 | 6.3 |  | 298 | 10.77844 | 0.3888197 | 329
38 |  | Hydrogen | 0 | 0 | 0 | 0 | 0.1086 | -1.2 | 664 | 0.37 | 0.084 | 0.286 | 91.9 | 6.3 |  | 298 | 16.01796 | 0.5760467 | 329
39 |  | Hydrogen | 0 | 0 | 0 | 0 | 0.1086 | -1.2 | 664 | 0.37 | 0.084 | 0.286 | 91.9 | 6.3 |  | 298 | 22.00599 | 0.7490368 | 329
40 |  | Hydrogen | 0 | 0 | 0 | 0 | 0.1086 | -1.2 | 664 | 0.37 | 0.084 | 0.286 | 91.9 | 6.3 |  | 298 | 27.09581 | 0.9434144 | 329
41 |  | Hydrogen | 0 | 0 | 0 | 0 | 0.1086 | -1.2 | 664 | 0.37 | 0.084 | 0.286 | 91.9 | 6.3 |  | 298 | 34.13174 | 1.173932 | 329
42 |  | Hydrogen | 0 | 0 | 0 | 0 | 0.1086 | -1.2 | 664 | 0.37 | 0.084 | 0.286 | 91.9 | 6.3 |  | 298 | 38.02395 | 1.303589 | 329
43 |  | Hydrogen | 0 | 0 | 0 | 0 | 0.1086 | -1.2 | 664 | 0.37 | 0.084 | 0.286 | 91.9 | 6.3 |  | 298 | 46.55689 | 1.563009 | 329
44 | AC12 | Hydrogen | 0 | 0 | 0 | 0 | 0.1086 | -1.2 | 940 | 0.707 | 0.182 | 0.525 | 93.8 | 5.1 |  | 298 | 2.694611 | 0.04339784 | 330
45 |  | Hydrogen | 0 | 0 | 0 | 0 | 0.1086 | -1.2 | 940 | 0.707 | 0.182 | 0.525 | 93.8 | 5.1 |  | 298 | 5.688623 | 0.137065 | 330
46 |  | Hydrogen | 0 | 0 | 0 | 0 | 0.1086 | -1.2 | 940 | 0.707 | 0.182 | 0.525 | 93.8 | 5.1 |  | 298 | 11.52695 | 0.2598287 | 330
47 |  | Hydrogen | 0 | 0 | 0 | 0 | 0.1086 | -1.2 | 940 | 0.707 | 0.182 | 0.525 | 93.8 | 5.1 |  | 298 | 15.56886 | 0.3679905 | 330
48 |  | Hydrogen | 0 | 0 | 0 | 0 | 0.1086 | -1.2 | 940 | 0.707 | 0.182 | 0.525 | 93.8 | 5.1 |  | 298 | 20.65868 | 0.504991 | 330
49 |  | Hydrogen | 0 | 0 | 0 | 0 | 0.1086 | -1.2 | 940 | 0.707 | 0.182 | 0.525 | 93.8 | 5.1 |  | 298 | 27.54491 | 0.6637657 | 330
50 |  | Hydrogen | 0 | 0 | 0 | 0 | 0.1086 | -1.2 | 940 | 0.707 | 0.182 | 0.525 | 93.8 | 5.1 |  | 298 | 34.43114 | 0.7866797 | 330
51 |  | Hydrogen | 0 | 0 | 0 | 0 | 0.1086 | -1.2 | 940 | 0.707 | 0.182 | 0.525 | 93.8 | 5.1 |  | 298 | 39.82036 | 0.909379 | 330
52 |  | Hydrogen | 0 | 0 | 0 | 0 | 0.1086 | -1.2 | 940 | 0.707 | 0.182 | 0.525 | 93.8 | 5.1 |  | 298 | 46.55689 | 1.025099 | 330
53 | AC13 | Hydrogen | 0 | 0 | 0 | 0 | 0.1086 | -1.2 | 937 | 0.98 | 0.464 | 0.516 | 93.1 | 6.2 |  | 298 | 2.095808 | 0.0576562 | 331
54 |  | Hydrogen | 0 | 0 | 0 | 0 | 0.1086 | -1.2 | 937 | 0.98 | 0.464 | 0.516 | 93.1 | 6.2 |  | 298 | 4.94012 | 0.1728183 | 331
55 |  | Hydrogen | 0 | 0 | 0 | 0 | 0.1086 | -1.2 | 937 | 0.98 | 0.464 | 0.516 | 93.1 | 6.2 |  | 298 | 10.17964 | 0.3170125 | 331
56 |  | Hydrogen | 0 | 0 | 0 | 0 | 0.1086 | -1.2 | 937 | 0.98 | 0.464 | 0.516 | 93.1 | 6.2 |  | 298 | 15.11976 | 0.4611637 | 331
57 |  | Hydrogen | 0 | 0 | 0 | 0 | 0.1086 | -1.2 | 937 | 0.98 | 0.464 | 0.516 | 93.1 | 6.2 |  | 298 | 20.80838 | 0.6341109 | 331
58 |  | Hydrogen | 0 | 0 | 0 | 0 | 0.1086 | -1.2 | 937 | 0.98 | 0.464 | 0.516 | 93.1 | 6.2 |  | 298 | 27.24551 | 0.8286818 | 331
59 |  | Hydrogen | 0 | 0 | 0 | 0 | 0.1086 | -1.2 | 937 | 0.98 | 0.464 | 0.516 | 93.1 | 6.2 |  | 298 | 34.58084 | 1.059242 | 331
60 |  | Hydrogen | 0 | 0 | 0 | 0 | 0.1086 | -1.2 | 937 | 0.98 | 0.464 | 0.516 | 93.1 | 6.2 |  | 298 | 39.97006 | 1.260835 | 331
61 |  | Hydrogen | 0 | 0 | 0 | 0 | 0.1086 | -1.2 | 937 | 0.98 | 0.464 | 0.516 | 93.1 | 6.2 |  | 298 | 46.40719 | 1.405201 | 331
62 | AC460 | Hydrogen | 0 | 0 | 0 | 0 | 0.1086 | -1.2 | 1185 | 1.41 | 0.765 | 0.645 | 94.4 | 4.8 |  | 298 | 1.849949 | 0.0323741 | 332
63 |  | Hydrogen | 0 | 0 | 0 | 0 | 0.1086 | -1.2 | 1185 | 1.41 | 0.765 | 0.645 | 94.4 | 4.8 |  | 298 | 5.459336 | 0.1366906 | 332
64 |  | Hydrogen | 0 | 0 | 0 | 0 | 0.1086 | -1.2 | 1185 | 1.41 | 0.765 | 0.645 | 94.4 | 4.8 |  | 298 | 10.83091 | 0.2661871 | 332
65 |  | Hydrogen | 0 | 0 | 0 | 0 | 0.1086 | -1.2 | 1185 | 1.41 | 0.765 | 0.645 | 94.4 | 4.8 |  | 298 | 15.23395 | 0.3705036 | 332
66 |  | Hydrogen | 0 | 0 | 0 | 0 | 0.1086 | -1.2 | 1185 | 1.41 | 0.765 | 0.645 | 94.4 | 4.8 |  | 298 | 20.87092 | 0.4856115 | 332
67 |  | Hydrogen | 0 | 0 | 0 | 0 | 0.1086 | -1.2 | 1185 | 1.41 | 0.765 | 0.645 | 94.4 | 4.8 |  | 298 | 27.3874 | 0.6402878 | 332
68 |  | Hydrogen | 0 | 0 | 0 | 0 | 0.1086 | -1.2 | 1185 | 1.41 | 0.765 | 0.645 | 94.4 | 4.8 |  | 298 | 33.55284 | 0.7661871 | 332
69 |  | Hydrogen | 0 | 0 | 0 | 0 | 0.1086 | -1.2 | 1185 | 1.41 | 0.765 | 0.645 | 94.4 | 4.8 |  | 298 | 37.95694 | 0.852518 | 332
70 |  | Hydrogen | 0 | 0 | 0 | 0 | 0.1086 | -1.2 | 1185 | 1.41 | 0.765 | 0.645 | 94.4 | 4.8 |  | 298 | 43.15257 | 0.9748201 | 332
71 |  | Hydrogen | 0 | 0 | 0 | 0 | 0.1086 | -1.2 | 1185 | 1.41 | 0.765 | 0.645 | 94.4 | 4.8 |  | 298 | 47.29211 | 1.061151 | 332
72 | AC600 | Hydrogen | 0 | 0 | 0 | 0 | 0.1086 | -1.2 | 1307 | 1.661 | 0.959 | 0.702 | 98.8 | 1.1 |  | 298 | 1.055875 | 0.03956835 | 333
73 |  | Hydrogen | 0 | 0 | 0 | 0 | 0.1086 | -1.2 | 1307 | 1.661 | 0.959 | 0.702 | 98.8 | 1.1 |  | 298 | 4.049459 | 0.118705 | 333
74 |  | Hydrogen | 0 | 0 | 0 | 0 | 0.1086 | -1.2 | 1307 | 1.661 | 0.959 | 0.702 | 98.8 | 1.1 |  | 298 | 7.041351 | 0.2266187 | 333
75 |  | Hydrogen | 0 | 0 | 0 | 0 | 0.1086 | -1.2 | 1307 | 1.661 | 0.959 | 0.702 | 98.8 | 1.1 |  | 298 | 10.3864 | 0.3273381 | 333
76 |  | Hydrogen | 0 | 0 | 0 | 0 | 0.1086 | -1.2 | 1307 | 1.661 | 0.959 | 0.702 | 98.8 | 1.1 |  | 298 | 13.9076 | 0.4316547 | 333
77 |  | Hydrogen | 0 | 0 | 0 | 0 | 0.1086 | -1.2 | 1307 | 1.661 | 0.959 | 0.702 | 98.8 | 1.1 |  | 298 | 18.39946 | 0.5251799 | 333
78 |  | Hydrogen | 0 | 0 | 0 | 0 | 0.1086 | -1.2 | 1307 | 1.661 | 0.959 | 0.702 | 98.8 | 1.1 |  | 298 | 22.62571 | 0.6366906 | 333
79 |  | Hydrogen | 0 | 0 | 0 | 0 | 0.1086 | -1.2 | 1307 | 1.661 | 0.959 | 0.702 | 98.8 | 1.1 |  | 298 | 28.79115 | 0.7625899 | 333
80 |  | Hydrogen | 0 | 0 | 0 | 0 | 0.1086 | -1.2 | 1307 | 1.661 | 0.959 | 0.702 | 98.8 | 1.1 |  | 298 | 34.86756 | 0.9028777 | 333
81 |  | Hydrogen | 0 | 0 | 0 | 0 | 0.1086 | -1.2 | 1307 | 1.661 | 0.959 | 0.702 | 98.8 | 1.1 |  | 298 | 40.24103 | 1 | 333
82 |  | Hydrogen | 0 | 0 | 0 | 0 | 0.1086 | -1.2 | 1307 | 1.661 | 0.959 | 0.702 | 98.8 | 1.1 |  | 298 | 46.75963 | 1.118705 | 333
83 | AC15 | Hydrogen | 0 | 0 | 0 | 0 | 0.1086 | -1.2 | 675 | 0.9 | 0.477 | 0.363 | 71.4 | 27.8 |  | 77 | 0.1764299 | 2.489837 | 334
84 |  | Hydrogen | 0 | 0 | 0 | 0 | 0.1086 | -1.2 | 675 | 0.9 | 0.477 | 0.363 | 71.4 | 27.8 |  | 77 | 1.215936 | 3.607724 | 334
85 |  | Hydrogen | 0 | 0 | 0 | 0 | 0.1086 | -1.2 | 675 | 0.9 | 0.477 | 0.363 | 71.4 | 27.8 |  | 77 | 2.546909 | 4.573171 | 334
86 |  | Hydrogen | 0 | 0 | 0 | 0 | 0.1086 | -1.2 | 675 | 0.9 | 0.477 | 0.363 | 71.4 | 27.8 |  | 77 | 4.757051 | 5.487805 | 334
87 |  | Hydrogen | 0 | 0 | 0 | 0 | 0.1086 | -1.2 | 675 | 0.9 | 0.477 | 0.363 | 71.4 | 27.8 |  | 77 | 7.109649 | 6.046748 | 334
88 |  | Hydrogen | 0 | 0 | 0 | 0 | 0.1086 | -1.2 | 675 | 0.9 | 0.477 | 0.363 | 71.4 | 27.8 |  | 77 | 10.48566 | 6.351626 | 334
89 |  | Hydrogen | 0 | 0 | 0 | 0 | 0.1086 | -1.2 | 675 | 0.9 | 0.477 | 0.363 | 71.4 | 27.8 |  | 77 | 14.88985 | 6.808943 | 334
90 |  | Hydrogen | 0 | 0 | 0 | 0 | 0.1086 | -1.2 | 675 | 0.9 | 0.477 | 0.363 | 71.4 | 27.8 |  | 77 | 19.58312 | 6.910569 | 334
91 | AC30 | Hydrogen | 0 | 0 | 0 | 0 | 0.1086 | -1.2 | 909 | 1.204 | 0.704 | 0.5 | 89.3 | 6.5 |  | 77 | 0.1698734 | 1.930894 | 335
92 |  | Hydrogen | 0 | 0 | 0 | 0 | 0.1086 | -1.2 | 909 | 1.204 | 0.704 | 0.5 | 89.3 | 6.5 |  | 77 | 1.069904 | 3.658537 | 335
93 |  | Hydrogen | 0 | 0 | 0 | 0 | 0.1086 | -1.2 | 909 | 1.204 | 0.704 | 0.5 | 89.3 | 6.5 |  | 77 | 1.667144 | 4.573171 | 335
94 |  | Hydrogen | 0 | 0 | 0 | 0 | 0.1086 | -1.2 | 909 | 1.204 | 0.704 | 0.5 | 89.3 | 6.5 |  | 77 | 2.999309 | 5.640244 | 335
95 |  | Hydrogen | 0 | 0 | 0 | 0 | 0.1086 | -1.2 | 909 | 1.204 | 0.704 | 0.5 | 89.3 | 6.5 |  | 77 | 5.208259 | 6.453252 | 335
96 |  | Hydrogen | 0 | 0 | 0 | 0 | 0.1086 | -1.2 | 909 | 1.204 | 0.704 | 0.5 | 89.3 | 6.5 |  | 77 | 8.004315 | 7.317073 | 335
97 |  | Hydrogen | 0 | 0 | 0 | 0 | 0.1086 | -1.2 | 909 | 1.204 | 0.704 | 0.5 | 89.3 | 6.5 |  | 77 | 12.26426 | 7.977642 | 335
98 |  | Hydrogen | 0 | 0 | 0 | 0 | 0.1086 | -1.2 | 909 | 1.204 | 0.704 | 0.5 | 89.3 | 6.5 |  | 77 | 17.69306 | 8.28252 | 335
99 |  | Hydrogen | 0 | 0 | 0 | 0 | 0.1086 | -1.2 | 909 | 1.204 | 0.704 | 0.5 | 89.3 | 6.5 |  | 77 | 21.94705 | 8.434959 | 335
100 |  | Hydrogen | 0 | 0 | 0 | 0 | 0.1086 | -1.2 | 909 | 1.204 | 0.704 | 0.5 | 89.3 | 6.5 |  | 77 | 25.02623 | 8.434959 | 335
101 | AC45 | Hydrogen | 0 | 0 | 0 | 0 | 0.1086 | -1.2 | 1018 | 1.362 | 0.803 | 0.559 | 92.5 | 6.4 |  | 77 | 0.3314021 | 3.20122 | 336
102 |  | Hydrogen | 0 | 0 | 0 | 0 | 0.1086 | -1.2 | 1018 | 1.362 | 0.803 | 0.559 | 92.5 | 6.4 |  | 77 | 0.9322175 | 4.420732 | 336
103 |  | Hydrogen | 0 | 0 | 0 | 0 | 0.1086 | -1.2 | 1018 | 1.362 | 0.803 | 0.559 | 92.5 | 6.4 |  | 77 | 1.82748 | 5.74187 | 336
104 |  | Hydrogen | 0 | 0 | 0 | 0 | 0.1086 | -1.2 | 1018 | 1.362 | 0.803 | 0.559 | 92.5 | 6.4 |  | 77 | 3.747944 | 6.961382 | 336
105 |  | Hydrogen | 0 | 0 | 0 | 0 | 0.1086 | -1.2 | 1018 | 1.362 | 0.803 | 0.559 | 92.5 | 6.4 |  | 77 | 5.810266 | 7.77439 | 336
106 |  | Hydrogen | 0 | 0 | 0 | 0 | 0.1086 | -1.2 | 1018 | 1.362 | 0.803 | 0.559 | 92.5 | 6.4 |  | 77 | 7.868417 | 8.231707 | 336
107 |  | Hydrogen | 0 | 0 | 0 | 0 | 0.1086 | -1.2 | 1018 | 1.362 | 0.803 | 0.559 | 92.5 | 6.4 |  | 77 | 12.86627 | 9.29878 | 336
108 |  | Hydrogen | 0 | 0 | 0 | 0 | 0.1086 | -1.2 | 1018 | 1.362 | 0.803 | 0.559 | 92.5 | 6.4 |  | 77 | 19.47226 | 9.95935 | 336
109 |  | Hydrogen | 0 | 0 | 0 | 0 | 0.1086 | -1.2 | 1018 | 1.362 | 0.803 | 0.559 | 92.5 | 6.4 |  | 77 | 25.77963 | 10.1626 | 336
110 |  | Hydrogen | 0 | 0 | 0 | 0 | 0.1086 | -1.2 | 1018 | 1.362 | 0.803 | 0.559 | 92.5 | 6.4 |  | 77 | 31.79196 | 10.21341 | 336
111 |  | Hydrogen | 0 | 0 | 0 | 0 | 0.1086 | -1.2 | 1018 | 1.362 | 0.803 | 0.559 | 92.5 | 6.4 |  | 77 | 37.21539 | 10.06098 | 336
112 | AC60 | Hydrogen | 0 | 0 | 0 | 0 | 0.1086 | -1.2 | 1034 | 1.35 | 0.785 | 0.565 | 93.3 | 5.5 |  | 77 | 0.4839902 | 3.70935 | 337
113 |  | Hydrogen | 0 | 0 | 0 | 0 | 0.1086 | -1.2 | 1034 | 1.35 | 0.785 | 0.565 | 93.3 | 5.5 |  | 77 | 1.235009 | 5.23374 | 337
114 |  | Hydrogen | 0 | 0 | 0 | 0 | 0.1086 | -1.2 | 1034 | 1.35 | 0.785 | 0.565 | 93.3 | 5.5 |  | 77 | 1.836421 | 6.504065 | 337
115 |  | Hydrogen | 0 | 0 | 0 | 0 | 0.1086 | -1.2 | 1034 | 1.35 | 0.785 | 0.565 | 93.3 | 5.5 |  | 77 | 3.610853 | 7.77439 | 337
116 |  | Hydrogen | 0 | 0 | 0 | 0 | 0.1086 | -1.2 | 1034 | 1.35 | 0.785 | 0.565 | 93.3 | 5.5 |  | 77 | 5.233889 | 8.638211 | 337
117 |  | Hydrogen | 0 | 0 | 0 | 0 | 0.1086 | -1.2 | 1034 | 1.35 | 0.785 | 0.565 | 93.3 | 5.5 |  | 77 | 9.061703 | 9.95935 | 337
118 |  | Hydrogen | 0 | 0 | 0 | 0 | 0.1086 | -1.2 | 1034 | 1.35 | 0.785 | 0.565 | 93.3 | 5.5 |  | 77 | 13.17562 | 10.67073 | 337
119 |  | Hydrogen | 0 | 0 | 0 | 0 | 0.1086 | -1.2 | 1034 | 1.35 | 0.785 | 0.565 | 93.3 | 5.5 |  | 77 | 17.72703 | 11.17886 | 337
120 |  | Hydrogen | 0 | 0 | 0 | 0 | 0.1086 | -1.2 | 1034 | 1.35 | 0.785 | 0.565 | 93.3 | 5.5 |  | 77 | 23.74294 | 11.53455 | 337
121 |  | Hydrogen | 0 | 0 | 0 | 0 | 0.1086 | -1.2 | 1034 | 1.35 | 0.785 | 0.565 | 93.3 | 5.5 |  | 77 | 29.31717 | 11.7378 | 337
122 |  | Hydrogen | 0 | 0 | 0 | 0 | 0.1086 | -1.2 | 1034 | 1.35 | 0.785 | 0.565 | 93.3 | 5.5 |  | 77 | 36.20866 | 11.7378 | 337
123 | AC11 | Hydrogen | 0 | 0 | 0 | 0 | 0.1086 | -1.2 | 664 | 0.37 | 0.084 | 0.286 | 91.9 | 6.3 |  | 77 | 0.6285907 | 3.536123 | 338
124 |  | Hydrogen | 0 | 0 | 0 | 0 | 0.1086 | -1.2 | 664 | 0.37 | 0.084 | 0.286 | 91.9 | 6.3 |  | 77 | 1.369558 | 4.203625 | 338
125 |  | Hydrogen | 0 | 0 | 0 | 0 | 0.1086 | -1.2 | 664 | 0.37 | 0.084 | 0.286 | 91.9 | 6.3 |  | 77 | 1.968102 | 5.229442 | 338
126 |  | Hydrogen | 0 | 0 | 0 | 0 | 0.1086 | -1.2 | 664 | 0.37 | 0.084 | 0.286 | 91.9 | 6.3 |  | 77 | 3.441023 | 5.795984 | 338
127 |  | Hydrogen | 0 | 0 | 0 | 0 | 0.1086 | -1.2 | 664 | 0.37 | 0.084 | 0.286 | 91.9 | 6.3 |  | 77 | 5.650105 | 6.620183 | 338
128 |  | Hydrogen | 0 | 0 | 0 | 0 | 0.1086 | -1.2 | 664 | 0.37 | 0.084 | 0.286 | 91.9 | 6.3 |  | 77 | 7.266051 | 6.879642 | 338
129 |  | Hydrogen | 0 | 0 | 0 | 0 | 0.1086 | -1.2 | 664 | 0.37 | 0.084 | 0.286 | 91.9 | 6.3 |  | 77 | 11.37653 | 7.297901 | 338
130 |  | Hydrogen | 0 | 0 | 0 | 0 | 0.1086 | -1.2 | 664 | 0.37 | 0.084 | 0.286 | 91.9 | 6.3 |  | 77 | 14.60482 | 7.509435 | 338
131 |  | Hydrogen | 0 | 0 | 0 | 0 | 0.1086 | -1.2 | 664 | 0.37 | 0.084 | 0.286 | 91.9 | 6.3 |  | 77 | 17.68467 | 7.566976 | 338
132 | AC12 | Hydrogen | 0 | 0 | 0 | 0 | 0.1086 | -1.2 | 940 | 0.707 | 0.182 | 0.525 | 93.8 | 5.1 |  | 77 | 0.7818322 | 4.099962 | 339
133 |  | Hydrogen | 0 | 0 | 0 | 0 | 0.1086 | -1.2 | 940 | 0.707 | 0.182 | 0.525 | 93.8 | 5.1 |  | 77 | 1.231341 | 4.920555 | 339
134 |  | Hydrogen | 0 | 0 | 0 | 0 | 0.1086 | -1.2 | 940 | 0.707 | 0.182 | 0.525 | 93.8 | 5.1 |  | 77 | 1.975313 | 5.84421 | 339
135 |  | Hydrogen | 0 | 0 | 0 | 0 | 0.1086 | -1.2 | 940 | 0.707 | 0.182 | 0.525 | 93.8 | 5.1 |  | 77 | 3.010144 | 6.563544 | 339
136 |  | Hydrogen | 0 | 0 | 0 | 0 | 0.1086 | -1.2 | 940 | 0.707 | 0.182 | 0.525 | 93.8 | 5.1 |  | 77 | 3.900147 | 7.43627 | 339
137 |  | Hydrogen | 0 | 0 | 0 | 0 | 0.1086 | -1.2 | 940 | 0.707 | 0.182 | 0.525 | 93.8 | 5.1 |  | 77 | 6.550323 | 8.363831 | 339
138 |  | Hydrogen | 0 | 0 | 0 | 0 | 0.1086 | -1.2 | 940 | 0.707 | 0.182 | 0.525 | 93.8 | 5.1 |  | 77 | 8.315305 | 8.828514 | 339
139 |  | Hydrogen | 0 | 0 | 0 | 0 | 0.1086 | -1.2 | 940 | 0.707 | 0.182 | 0.525 | 93.8 | 5.1 |  | 77 | 13.01651 | 9.60659 | 339
140 |  | Hydrogen | 0 | 0 | 0 | 0 | 0.1086 | -1.2 | 940 | 0.707 | 0.182 | 0.525 | 93.8 | 5.1 |  | 77 | 17.85955 | 9.975121 | 339
141 |  | Hydrogen | 0 | 0 | 0 | 0 | 0.1086 | -1.2 | 940 | 0.707 | 0.182 | 0.525 | 93.8 | 5.1 |  | 77 | 24.31312 | 10.14203 | 339
142 |  | Hydrogen | 0 | 0 | 0 | 0 | 0.1086 | -1.2 | 940 | 0.707 | 0.182 | 0.525 | 93.8 | 5.1 |  | 77 | 27.68683 | 10.25141 | 339
143 |  | Hydrogen | 0 | 0 | 0 | 0 | 0.1086 | -1.2 | 940 | 0.707 | 0.182 | 0.525 | 93.8 | 5.1 |  | 77 | 31.64587 | 10.25952 | 339
144 | AC13 | Hydrogen | 0 | 0 | 0 | 0 | 0.1086 | -1.2 | 937 | 0.98 | 0.464 | 0.516 | 93.1 | 6.2 |  | 77 | 0.4855653 | 3.843207 | 340
145 |  | Hydrogen | 0 | 0 | 0 | 0 | 0.1086 | -1.2 | 937 | 0.98 | 0.464 | 0.516 | 93.1 | 6.2 |  | 77 | 1.67544 | 5.280071 | 340
146 |  | Hydrogen | 0 | 0 | 0 | 0 | 0.1086 | -1.2 | 937 | 0.98 | 0.464 | 0.516 | 93.1 | 6.2 |  | 77 | 2.419413 | 6.203727 | 340
147 |  | Hydrogen | 0 | 0 | 0 | 0 | 0.1086 | -1.2 | 937 | 0.98 | 0.464 | 0.516 | 93.1 | 6.2 |  | 77 | 3.749309 | 7.077354 | 340
148 |  | Hydrogen | 0 | 0 | 0 | 0 | 0.1086 | -1.2 | 937 | 0.98 | 0.464 | 0.516 | 93.1 | 6.2 |  | 77 | 5.369462 | 7.695428 | 340
149 |  | Hydrogen | 0 | 0 | 0 | 0 | 0.1086 | -1.2 | 937 | 0.98 | 0.464 | 0.516 | 93.1 | 6.2 |  | 77 | 9.33992 | 8.676925 | 340
150 |  | Hydrogen | 0 | 0 | 0 | 0 | 0.1086 | -1.2 | 937 | 0.98 | 0.464 | 0.516 | 93.1 | 6.2 |  | 77 | 12.13192 | 9.194941 | 340
151 |  | Hydrogen | 0 | 0 | 0 | 0 | 0.1086 | -1.2 | 937 | 0.98 | 0.464 | 0.516 | 93.1 | 6.2 |  | 77 | 16.68229 | 9.614102 | 340
152 |  | Hydrogen | 0 | 0 | 0 | 0 | 0.1086 | -1.2 | 937 | 0.98 | 0.464 | 0.516 | 93.1 | 6.2 |  | 77 | 22.54814 | 9.677352 | 340
153 | AC460 | Hydrogen | 0 | 0 | 0 | 0 | 0.1086 | -1.2 | 1185 | 1.41 | 0.765 | 0.645 | 94.4 | 4.8 |  | 77 | 0.4604419 | 3.007702 | 341
154 |  | Hydrogen | 0 | 0 | 0 | 0 | 0.1086 | -1.2 | 1185 | 1.41 | 0.765 | 0.645 | 94.4 | 4.8 |  | 77 | 0.6433481 | 4.010313 | 341
155 |  | Hydrogen | 0 | 0 | 0 | 0 | 0.1086 | -1.2 | 1185 | 1.41 | 0.765 | 0.645 | 94.4 | 4.8 |  | 77 | 1.451202 | 5.941606 | 341
156 |  | Hydrogen | 0 | 0 | 0 | 0 | 0.1086 | -1.2 | 1185 | 1.41 | 0.765 | 0.645 | 94.4 | 4.8 |  | 77 | 2.611507 | 7.613259 | 341
157 |  | Hydrogen | 0 | 0 | 0 | 0 | 0.1086 | -1.2 | 1185 | 1.41 | 0.765 | 0.645 | 94.4 | 4.8 |  | 77 | 4.211882 | 8.876824 | 341
158 |  | Hydrogen | 0 | 0 | 0 | 0 | 0.1086 | -1.2 | 1185 | 1.41 | 0.765 | 0.645 | 94.4 | 4.8 |  | 77 | 6.162736 | 9.54659 | 341
159 |  | Hydrogen | 0 | 0 | 0 | 0 | 0.1086 | -1.2 | 1185 | 1.41 | 0.765 | 0.645 | 94.4 | 4.8 |  | 77 | 8.911368 | 10.43972 | 341
160 |  | Hydrogen | 0 | 0 | 0 | 0 | 0.1086 | -1.2 | 1185 | 1.41 | 0.765 | 0.645 | 94.4 | 4.8 |  | 77 | 12.36731 | 11.22199 | 341
161 |  | Hydrogen | 0 | 0 | 0 | 0 | 0.1086 | -1.2 | 1185 | 1.41 | 0.765 | 0.645 | 94.4 | 4.8 |  | 77 | 15.90912 | 11.55878 | 341
162 |  | Hydrogen | 0 | 0 | 0 | 0 | 0.1086 | -1.2 | 1185 | 1.41 | 0.765 | 0.645 | 94.4 | 4.8 |  | 77 | 20.42373 | 11.7849 | 341
163 |  | Hydrogen | 0 | 0 | 0 | 0 | 0.1086 | -1.2 | 1185 | 1.41 | 0.765 | 0.645 | 94.4 | 4.8 |  | 77 | 24.40692 | 11.93637 | 341
164 | AC600 | Hydrogen | 0 | 0 | 0 | 0 | 0.1086 | -1.2 | 1307 | 1.661 | 0.959 | 0.702 | 98.8 | 1.1 |  | 77 | 0.3745745 | 3.453183 | 342
165 |  | Hydrogen | 0 | 0 | 0 | 0 | 0.1086 | -1.2 | 1307 | 1.661 | 0.959 | 0.702 | 98.8 | 1.1 |  | 77 | 0.5607665 | 5.012727 | 342
166 |  | Hydrogen | 0 | 0 | 0 | 0 | 0.1086 | -1.2 | 1307 | 1.661 | 0.959 | 0.702 | 98.8 | 1.1 |  | 77 | 1.454707 | 6.535668 | 342
167 |  | Hydrogen | 0 | 0 | 0 | 0 | 0.1086 | -1.2 | 1307 | 1.661 | 0.959 | 0.702 | 98.8 | 1.1 |  | 77 | 2.079436 | 7.427221 | 342
168 |  | Hydrogen | 0 | 0 | 0 | 0 | 0.1086 | -1.2 | 1307 | 1.661 | 0.959 | 0.702 | 98.8 | 1.1 |  | 77 | 2.968996 | 8.207584 | 342
169 |  | Hydrogen | 0 | 0 | 0 | 0 | 0.1086 | -1.2 | 1307 | 1.661 | 0.959 | 0.702 | 98.8 | 1.1 |  | 77 | 4.922917 | 9.397154 | 342
170 |  | Hydrogen | 0 | 0 | 0 | 0 | 0.1086 | -1.2 | 1307 | 1.661 | 0.959 | 0.702 | 98.8 | 1.1 |  | 77 | 6.698312 | 10.32669 | 342
171 |  | Hydrogen | 0 | 0 | 0 | 0 | 0.1086 | -1.2 | 1307 | 1.661 | 0.959 | 0.702 | 98.8 | 1.1 |  | 77 | 10.42062 | 11.25767 | 342
172 |  | Hydrogen | 0 | 0 | 0 | 0 | 0.1086 | -1.2 | 1307 | 1.661 | 0.959 | 0.702 | 98.8 | 1.1 |  | 77 | 13.96418 | 11.89149 | 342
173 |  | Hydrogen | 0 | 0 | 0 | 0 | 0.1086 | -1.2 | 1307 | 1.661 | 0.959 | 0.702 | 98.8 | 1.1 |  | 77 | 17.59449 | 12.22835 | 342
174 |  | Hydrogen | 0 | 0 | 0 | 0 | 0.1086 | -1.2 | 1307 | 1.661 | 0.959 | 0.702 | 98.8 | 1.1 |  | 77 | 22.64095 | 12.60338 | 342
175 |  | Hydrogen | 0 | 0 | 0 | 0 | 0.1086 | -1.2 | 1307 | 1.661 | 0.959 | 0.702 | 98.8 | 1.1 |  | 77 | 27.86287 | 12.71864 | 342
176 |  | Hydrogen | 0 | 0 | 0 | 0 | 0.1086 | -1.2 | 1307 | 1.661 | 0.959 | 0.702 | 98.8 | 1.1 |  | 77 | 32.19917 | 12.72186 | 342
0 | NPC-1 | Hydrogen | 0 | 0 | 0 | 0 | 0.1086 | -1.2 | 2084.51 | 1.06 | 0.102 | 0.958 |  |  |  | 77 | 0.04919164 | 0.6953642 | 343
1 |  | Hydrogen | 0 | 0 | 0 | 0 | 0.1086 | -1.2 | 2084.51 | 1.06 | 0.102 | 0.958 |  |  |  | 77 | 0.1145504 | 2.483444 | 343
2 |  | Hydrogen | 0 | 0 | 0 | 0 | 0.1086 | -1.2 | 2084.51 | 1.06 | 0.102 | 0.958 |  |  |  | 77 | 0.1504775 | 3.245033 | 343
3 |  | Hydrogen | 0 | 0 | 0 | 0 | 0.1086 | -1.2 | 2084.51 | 1.06 | 0.102 | 0.958 |  |  |  | 77 | 0.2064189 | 4.10596 | 343
4 |  | Hydrogen | 0 | 0 | 0 | 0 | 0.1086 | -1.2 | 2084.51 | 1.06 | 0.102 | 0.958 |  |  |  | 77 | 0.300348 | 5.463576 | 343
5 |  | Hydrogen | 0 | 0 | 0 | 0 | 0.1086 | -1.2 | 2084.51 | 1.06 | 0.102 | 0.958 |  |  |  | 77 | 0.4408207 | 6.788079 | 343
6 |  | Hydrogen | 0 | 0 | 0 | 0 | 0.1086 | -1.2 | 2084.51 | 1.06 | 0.102 | 0.958 |  |  |  | 77 | 0.5899081 | 7.682119 | 343
7 |  | Hydrogen | 0 | 0 | 0 | 0 | 0.1086 | -1.2 | 2084.51 | 1.06 | 0.102 | 0.958 |  |  |  | 77 | 0.7256526 | 8.509934 | 343
8 |  | Hydrogen | 0 | 0 | 0 | 0 | 0.1086 | -1.2 | 2084.51 | 1.06 | 0.102 | 0.958 |  |  |  | 77 | 0.8678531 | 9.006623 | 343
9 |  | Hydrogen | 0 | 0 | 0 | 0 | 0.1086 | -1.2 | 2084.51 | 1.06 | 0.102 | 0.958 |  |  |  | 77 | 0.9989476 | 9.470199 | 343
10 | NPC-2 | Hydrogen | 0 | 0 | 0 | 0 | 0.1086 | -1.2 | 3037.83 | 1.81 | 0.456 | 1.354 |  |  |  | 77 | 0.04473747 | 0.6622517 | 344
11 |  | Hydrogen | 0 | 0 | 0 | 0 | 0.1086 | -1.2 | 3037.83 | 1.81 | 0.456 | 1.354 |  |  |  | 77 | 0.1011096 | 2.251656 | 344
12 |  | Hydrogen | 0 | 0 | 0 | 0 | 0.1086 | -1.2 | 3037.83 | 1.81 | 0.456 | 1.354 |  |  |  | 77 | 0.1462583 | 3.609272 | 344
13 |  | Hydrogen | 0 | 0 | 0 | 0 | 0.1086 | -1.2 | 3037.83 | 1.81 | 0.456 | 1.354 |  |  |  | 77 | 0.1956457 | 4.635762 | 344
14 |  | Hydrogen | 0 | 0 | 0 | 0 | 0.1086 | -1.2 | 3037.83 | 1.81 | 0.456 | 1.354 |  |  |  | 77 | 0.2358898 | 5.198675 | 344
15 |  | Hydrogen | 0 | 0 | 0 | 0 | 0.1086 | -1.2 | 3037.83 | 1.81 | 0.456 | 1.354 |  |  |  | 77 | 0.3118848 | 6.225166 | 344
16 |  | Hydrogen | 0 | 0 | 0 | 0 | 0.1086 | -1.2 | 3037.83 | 1.81 | 0.456 | 1.354 |  |  |  | 77 | 0.4034987 | 7.417219 | 344
17 |  | Hydrogen | 0 | 0 | 0 | 0 | 0.1086 | -1.2 | 3037.83 | 1.81 | 0.456 | 1.354 |  |  |  | 77 | 0.4860868 | 8.344371 | 344
18 |  | Hydrogen | 0 | 0 | 0 | 0 | 0.1086 | -1.2 | 3037.83 | 1.81 | 0.456 | 1.354 |  |  |  | 77 | 0.561886 | 9.039735 | 344
19 |  | Hydrogen | 0 | 0 | 0 | 0 | 0.1086 | -1.2 | 3037.83 | 1.81 | 0.456 | 1.354 |  |  |  | 77 | 0.6665688 | 9.834437 | 344
20 |  | Hydrogen | 0 | 0 | 0 | 0 | 0.1086 | -1.2 | 3037.83 | 1.81 | 0.456 | 1.354 |  |  |  | 77 | 0.7623236 | 10.5298 | 344
21 |  | Hydrogen | 0 | 0 | 0 | 0 | 0.1086 | -1.2 | 3037.83 | 1.81 | 0.456 | 1.354 |  |  |  | 77 | 0.831373 | 11.0596 | 344
22 |  | Hydrogen | 0 | 0 | 0 | 0 | 0.1086 | -1.2 | 3037.83 | 1.81 | 0.456 | 1.354 |  |  |  | 77 | 0.9292668 | 11.62252 | 344
23 |  | Hydrogen | 0 | 0 | 0 | 0 | 0.1086 | -1.2 | 3037.83 | 1.81 | 0.456 | 1.354 |  |  |  | 77 | 0.9914686 | 11.82119 | 344
24 | NPC-3 | Hydrogen | 0 | 0 | 0 | 0 | 0.1086 | -1.2 | 3354.26 | 2.143 | 0.803 | 1.34 |  |  |  | 77 | 0.04479621 | 0.7615894 | 345
25 |  | Hydrogen | 0 | 0 | 0 | 0 | 0.1086 | -1.2 | 3354.26 | 2.143 | 0.803 | 1.34 |  |  |  | 77 | 0.0944969 | 2.317881 | 345
26 |  | Hydrogen | 0 | 0 | 0 | 0 | 0.1086 | -1.2 | 3354.26 | 2.143 | 0.803 | 1.34 |  |  |  | 77 | 0.1441976 | 3.874172 | 345
27 |  | Hydrogen | 0 | 0 | 0 | 0 | 0.1086 | -1.2 | 3354.26 | 2.143 | 0.803 | 1.34 |  |  |  | 77 | 0.1981958 | 5.198675 | 345
28 |  | Hydrogen | 0 | 0 | 0 | 0 | 0.1086 | -1.2 | 3354.26 | 2.143 | 0.803 | 1.34 |  |  |  | 77 | 0.2586893 | 6.258278 | 345
29 |  | Hydrogen | 0 | 0 | 0 | 0 | 0.1086 | -1.2 | 3354.26 | 2.143 | 0.803 | 1.34 |  |  |  | 77 | 0.2966574 | 6.721854 | 345
30 |  | Hydrogen | 0 | 0 | 0 | 0 | 0.1086 | -1.2 | 3354.26 | 2.143 | 0.803 | 1.34 |  |  |  | 77 | 0.3884476 | 8.211921 | 345
31 |  | Hydrogen | 0 | 0 | 0 | 0 | 0.1086 | -1.2 | 3354.26 | 2.143 | 0.803 | 1.34 |  |  |  | 77 | 0.5045692 | 9.602649 | 345
32 |  | Hydrogen | 0 | 0 | 0 | 0 | 0.1086 | -1.2 | 3354.26 | 2.143 | 0.803 | 1.34 |  |  |  | 77 | 0.5982634 | 10.56291 | 345
33 |  | Hydrogen | 0 | 0 | 0 | 0 | 0.1086 | -1.2 | 3354.26 | 2.143 | 0.803 | 1.34 |  |  |  | 77 | 0.7053592 | 11.68874 | 345
34 |  | Hydrogen | 0 | 0 | 0 | 0 | 0.1086 | -1.2 | 3354.26 | 2.143 | 0.803 | 1.34 |  |  |  | 77 | 0.8122788 | 12.51656 | 345
35 |  | Hydrogen | 0 | 0 | 0 | 0 | 0.1086 | -1.2 | 3354.26 | 2.143 | 0.803 | 1.34 |  |  |  | 77 | 0.9124291 | 13.1457 | 345
36 |  | Hydrogen | 0 | 0 | 0 | 0 | 0.1086 | -1.2 | 3354.26 | 2.143 | 0.803 | 1.34 |  |  |  | 77 | 1.014836 | 13.84106 | 345
37 | NPC-4 | Hydrogen | 0 | 0 | 0 | 0 | 0.1086 | -1.2 | 3369.59 | 2.049 | 1.233 | 0.816 |  |  |  | 77 | 0.04932869 | 0.9271523 | 346
38 |  | Hydrogen | 0 | 0 | 0 | 0 | 0.1086 | -1.2 | 3369.59 | 2.049 | 1.233 | 0.816 |  |  |  | 77 | 0.09455564 | 2.417219 | 346
39 |  | Hydrogen | 0 | 0 | 0 | 0 | 0.1086 | -1.2 | 3369.59 | 2.049 | 1.233 | 0.816 |  |  |  | 77 | 0.1465519 | 4.10596 | 346
40 |  | Hydrogen | 0 | 0 | 0 | 0 | 0.1086 | -1.2 | 3369.59 | 2.049 | 1.233 | 0.816 |  |  |  | 77 | 0.1981762 | 5.165563 | 346
41 |  | Hydrogen | 0 | 0 | 0 | 0 | 0.1086 | -1.2 | 3369.59 | 2.049 | 1.233 | 0.816 |  |  |  | 77 | 0.2475049 | 6.092715 | 346
42 |  | Hydrogen | 0 | 0 | 0 | 0 | 0.1086 | -1.2 | 3369.59 | 2.049 | 1.233 | 0.816 |  |  |  | 77 | 0.3057811 | 7.152318 | 346
43 |  | Hydrogen | 0 | 0 | 0 | 0 | 0.1086 | -1.2 | 3369.59 | 2.049 | 1.233 | 0.816 |  |  |  | 77 | 0.4019863 | 8.609272 | 346
44 |  | Hydrogen | 0 | 0 | 0 | 0 | 0.1086 | -1.2 | 3369.59 | 2.049 | 1.233 | 0.816 |  |  |  | 77 | 0.4980739 | 9.86755 | 346
45 |  | Hydrogen | 0 | 0 | 0 | 0 | 0.1086 | -1.2 | 3369.59 | 2.049 | 1.233 | 0.816 |  |  |  | 77 | 0.596281 | 10.96026 | 346
46 |  | Hydrogen | 0 | 0 | 0 | 0 | 0.1086 | -1.2 | 3369.59 | 2.049 | 1.233 | 0.816 |  |  |  | 77 | 0.7055158 | 11.95364 | 346
47 |  | Hydrogen | 0 | 0 | 0 | 0 | 0.1086 | -1.2 | 3369.59 | 2.049 | 1.233 | 0.816 |  |  |  | 77 | 0.7969144 | 12.78146 | 346
48 |  | Hydrogen | 0 | 0 | 0 | 0 | 0.1086 | -1.2 | 3369.59 | 2.049 | 1.233 | 0.816 |  |  |  | 77 | 0.901558 | 13.50993 | 346
49 |  | Hydrogen | 0 | 0 | 0 | 0 | 0.1086 | -1.2 | 3369.59 | 2.049 | 1.233 | 0.816 |  |  |  | 77 | 0.9995105 | 14.17219 | 346
0 | C-CROPASP40 | Hydrogen | 0 | 0 | 0 | 0 | 0.1086 | -1.2 | 662 | 0.468 | 0.176 | 0.292 | 90.3 | 6.32 | 3.37 | 77 | 0.05278623 | 4.359464 | 347
1 |  | Hydrogen | 0 | 0 | 0 | 0 | 0.1086 | -1.2 | 662 | 0.468 | 0.176 | 0.292 | 90.3 | 6.32 | 3.37 | 77 | 0.1405802 | 5.864621 | 347
2 |  | Hydrogen | 0 | 0 | 0 | 0 | 0.1086 | -1.2 | 662 | 0.468 | 0.176 | 0.292 | 90.3 | 6.32 | 3.37 | 77 | 0.2466165 | 7.368758 | 347
3 |  | Hydrogen | 0 | 0 | 0 | 0 | 0.1086 | -1.2 | 662 | 0.468 | 0.176 | 0.292 | 90.3 | 6.32 | 3.37 | 77 | 0.3510128 | 8.593344 | 347
4 |  | Hydrogen | 0 | 0 | 0 | 0 | 0.1086 | -1.2 | 662 | 0.468 | 0.176 | 0.292 | 90.3 | 6.32 | 3.37 | 77 | 0.4736625 | 9.649124 | 347
5 |  | Hydrogen | 0 | 0 | 0 | 0 | 0.1086 | -1.2 | 662 | 0.468 | 0.176 | 0.292 | 90.3 | 6.32 | 3.37 | 77 | 0.6012762 | 10.87241 | 347
6 |  | Hydrogen | 0 | 0 | 0 | 0 | 0.1086 | -1.2 | 662 | 0.468 | 0.176 | 0.292 | 90.3 | 6.32 | 3.37 | 77 | 0.7338651 | 12.09542 | 347
7 |  | Hydrogen | 0 | 0 | 0 | 0 | 0.1086 | -1.2 | 662 | 0.468 | 0.176 | 0.292 | 90.3 | 6.32 | 3.37 | 77 | 0.8498739 | 13.26343 | 347
8 |  | Hydrogen | 0 | 0 | 0 | 0 | 0.1086 | -1.2 | 662 | 0.468 | 0.176 | 0.292 | 90.3 | 6.32 | 3.37 | 77 | 0.9973696 | 14.76525 | 347
9 | C-CROPASP30 | Hydrogen | 0 | 0 | 0 | 0 | 0.1086 | -1.2 | 1110 | 0.781 | 0.296 | 0.485 | 90.52 | 7.74 | 1.75 | 77 | 0.05273429 | 5.142465 | 348
10 |  | Hydrogen | 0 | 0 | 0 | 0 | 0.1086 | -1.2 | 1110 | 0.781 | 0.296 | 0.485 | 90.52 | 7.74 | 1.75 | 77 | 0.1520739 | 7.597759 | 348
11 |  | Hydrogen | 0 | 0 | 0 | 0 | 0.1086 | -1.2 | 1110 | 0.781 | 0.296 | 0.485 | 90.52 | 7.74 | 1.75 | 77 | 0.2564258 | 9.493489 | 348
12 |  | Hydrogen | 0 | 0 | 0 | 0 | 0.1086 | -1.2 | 1110 | 0.781 | 0.296 | 0.485 | 90.52 | 7.74 | 1.75 | 77 | 0.3773689 | 11.27643 | 348
13 |  | Hydrogen | 0 | 0 | 0 | 0 | 0.1086 | -1.2 | 1110 | 0.781 | 0.296 | 0.485 | 90.52 | 7.74 | 1.75 | 77 | 0.5033168 | 12.61167 | 348
14 |  | Hydrogen | 0 | 0 | 0 | 0 | 0.1086 | -1.2 | 1110 | 0.781 | 0.296 | 0.485 | 90.52 | 7.74 | 1.75 | 77 | 0.6474772 | 14.39332 | 348
15 |  | Hydrogen | 0 | 0 | 0 | 0 | 0.1086 | -1.2 | 1110 | 0.781 | 0.296 | 0.485 | 90.52 | 7.74 | 1.75 | 77 | 0.7667767 | 15.95264 | 348
16 |  | Hydrogen | 0 | 0 | 0 | 0 | 0.1086 | -1.2 | 1110 | 0.781 | 0.296 | 0.485 | 90.52 | 7.74 | 1.75 | 77 | 0.881116 | 17.28853 | 348
17 |  | Hydrogen | 0 | 0 | 0 | 0 | 0.1086 | -1.2 | 1110 | 0.781 | 0.296 | 0.485 | 90.52 | 7.74 | 1.75 | 77 | 0.9971136 | 18.62432 | 348
18 | C-CROPASP20 | Hydrogen | 0 | 0 | 0 | 0 | 0.1086 | -1.2 | 1458 | 1.13 | 0.494 | 0.636 | 89.95 | 7.58 | 2.47 | 77 | 0.05102397 | 5.925558 | 349
19 |  | Hydrogen | 0 | 0 | 0 | 0 | 0.1086 | -1.2 | 1458 | 1.13 | 0.494 | 0.636 | 89.95 | 7.58 | 2.47 | 77 | 0.1304667 | 8.326037 | 349
20 |  | Hydrogen | 0 | 0 | 0 | 0 | 0.1086 | -1.2 | 1458 | 1.13 | 0.494 | 0.636 | 89.95 | 7.58 | 2.47 | 77 | 0.239764 | 10.66892 | 349
21 |  | Hydrogen | 0 | 0 | 0 | 0 | 0.1086 | -1.2 | 1458 | 1.13 | 0.494 | 0.636 | 89.95 | 7.58 | 2.47 | 77 | 0.3573755 | 12.67576 | 349
22 |  | Hydrogen | 0 | 0 | 0 | 0 | 0.1086 | -1.2 | 1458 | 1.13 | 0.494 | 0.636 | 89.95 | 7.58 | 2.47 | 77 | 0.5064777 | 14.96049 | 349
23 |  | Hydrogen | 0 | 0 | 0 | 0 | 0.1086 | -1.2 | 1458 | 1.13 | 0.494 | 0.636 | 89.95 | 7.58 | 2.47 | 77 | 0.6141612 | 16.63232 | 349
24 |  | Hydrogen | 0 | 0 | 0 | 0 | 0.1086 | -1.2 | 1458 | 1.13 | 0.494 | 0.636 | 89.95 | 7.58 | 2.47 | 77 | 0.748349 | 18.75009 | 349
25 |  | Hydrogen | 0 | 0 | 0 | 0 | 0.1086 | -1.2 | 1458 | 1.13 | 0.494 | 0.636 | 89.95 | 7.58 | 2.47 | 77 | 0.8543778 | 20.36609 | 349
26 |  | Hydrogen | 0 | 0 | 0 | 0 | 0.1086 | -1.2 | 1458 | 1.13 | 0.494 | 0.636 | 89.95 | 7.58 | 2.47 | 77 | 0.9885583 | 22.59572 | 349
27 | C-CROPASP15 | Hydrogen | 0 | 0 | 0 | 0 | 0.1086 | -1.2 | 1122 | 0.769 | 0.254 | 0.515 | 89.69 | 7.08 | 3.23 | 77 | 0.05450768 | 3.408585 | 350
28 |  | Hydrogen | 0 | 0 | 0 | 0 | 0.1086 | -1.2 | 1122 | 0.769 | 0.254 | 0.515 | 89.69 | 7.08 | 3.23 | 77 | 0.1521592 | 6.311401 | 350
29 |  | Hydrogen | 0 | 0 | 0 | 0 | 0.1086 | -1.2 | 1122 | 0.769 | 0.254 | 0.515 | 89.69 | 7.08 | 3.23 | 77 | 0.2498479 | 8.654931 | 350
30 |  | Hydrogen | 0 | 0 | 0 | 0 | 0.1086 | -1.2 | 1122 | 0.769 | 0.254 | 0.515 | 89.69 | 7.08 | 3.23 | 77 | 0.3641426 | 10.66196 | 350
31 |  | Hydrogen | 0 | 0 | 0 | 0 | 0.1086 | -1.2 | 1122 | 0.769 | 0.254 | 0.515 | 89.69 | 7.08 | 3.23 | 77 | 0.4519255 | 12.3349 | 350
32 |  | Hydrogen | 0 | 0 | 0 | 0 | 0.1086 | -1.2 | 1122 | 0.769 | 0.254 | 0.515 | 89.69 | 7.08 | 3.23 | 77 | 0.5728575 | 14.28563 | 350
33 |  | Hydrogen | 0 | 0 | 0 | 0 | 0.1086 | -1.2 | 1122 | 0.769 | 0.254 | 0.515 | 89.69 | 7.08 | 3.23 | 77 | 0.6689323 | 15.95811 | 350
34 |  | Hydrogen | 0 | 0 | 0 | 0 | 0.1086 | -1.2 | 1122 | 0.769 | 0.254 | 0.515 | 89.69 | 7.08 | 3.23 | 77 | 0.7865437 | 17.96496 | 350
35 |  | Hydrogen | 0 | 0 | 0 | 0 | 0.1086 | -1.2 | 1122 | 0.769 | 0.254 | 0.515 | 89.69 | 7.08 | 3.23 | 77 | 0.8975365 | 19.74846 | 350
36 |  | Hydrogen | 0 | 0 | 0 | 0 | 0.1086 | -1.2 | 1122 | 0.769 | 0.254 | 0.515 | 89.69 | 7.08 | 3.23 | 77 | 1.00023 | 21.64428 | 350
37 | C-PASP | Hydrogen | 0 | 0 | 0 | 0 | 0.1086 | -1.2 | 952 | 0.61 | 0.19 | 0.42 | 87.23 | 11.33 | 1.44 | 77 | 0.06279216 | 3.519978 | 351
38 |  | Hydrogen | 0 | 0 | 0 | 0 | 0.1086 | -1.2 | 952 | 0.61 | 0.19 | 0.42 | 87.23 | 11.33 | 1.44 | 77 | 0.1141315 | 4.579747 | 351
39 |  | Hydrogen | 0 | 0 | 0 | 0 | 0.1086 | -1.2 | 952 | 0.61 | 0.19 | 0.42 | 87.23 | 11.33 | 1.44 | 77 | 0.1920012 | 5.69396 | 351
40 |  | Hydrogen | 0 | 0 | 0 | 0 | 0.1086 | -1.2 | 952 | 0.61 | 0.19 | 0.42 | 87.23 | 11.33 | 1.44 | 77 | 0.2947466 | 6.806782 | 351
41 |  | Hydrogen | 0 | 0 | 0 | 0 | 0.1086 | -1.2 | 952 | 0.61 | 0.19 | 0.42 | 87.23 | 11.33 | 1.44 | 77 | 0.422364 | 7.974141 | 351
42 |  | Hydrogen | 0 | 0 | 0 | 0 | 0.1086 | -1.2 | 952 | 0.61 | 0.19 | 0.42 | 87.23 | 11.33 | 1.44 | 77 | 0.5218038 | 8.919363 | 351
43 |  | Hydrogen | 0 | 0 | 0 | 0 | 0.1086 | -1.2 | 952 | 0.61 | 0.19 | 0.42 | 87.23 | 11.33 | 1.44 | 77 | 0.6328597 | 9.752078 | 351
44 |  | Hydrogen | 0 | 0 | 0 | 0 | 0.1086 | -1.2 | 952 | 0.61 | 0.19 | 0.42 | 87.23 | 11.33 | 1.44 | 77 | 0.7323032 | 10.64137 | 351
45 |  | Hydrogen | 0 | 0 | 0 | 0 | 0.1086 | -1.2 | 952 | 0.61 | 0.19 | 0.42 | 87.23 | 11.33 | 1.44 | 77 | 0.841697 | 11.53011 | 351
46 |  | Hydrogen | 0 | 0 | 0 | 0 | 0.1086 | -1.2 | 952 | 0.61 | 0.19 | 0.42 | 87.23 | 11.33 | 1.44 | 77 | 0.9212436 | 12.36458 | 351
47 |  | Hydrogen | 0 | 0 | 0 | 0 | 0.1086 | -1.2 | 952 | 0.61 | 0.19 | 0.42 | 87.23 | 11.33 | 1.44 | 77 | 0.9958299 | 12.97563 | 351
0 | NCNR-500 | Hydrogen | 0 | 0 | 0 | 0 | 0.1086 | -1.2 | 428 | 0.307 | 0.165 | 0.142 |  |  |  | 298 | 2.345658 | 0.1351943 | 352
1 |  | Hydrogen | 0 | 0 | 0 | 0 | 0.1086 | -1.2 | 428 | 0.307 | 0.165 | 0.142 |  |  |  | 298 | 6.703282 | 0.4281562 | 352
2 |  | Hydrogen | 0 | 0 | 0 | 0 | 0.1086 | -1.2 | 428 | 0.307 | 0.165 | 0.142 |  |  |  | 298 | 14.57788 | 0.8787347 | 352
3 |  | Hydrogen | 0 | 0 | 0 | 0 | 0.1086 | -1.2 | 428 | 0.307 | 0.165 | 0.142 |  |  |  | 298 | 23.95863 | 1.363003 | 352
4 |  | Hydrogen | 0 | 0 | 0 | 0 | 0.1086 | -1.2 | 428 | 0.307 | 0.165 | 0.142 |  |  |  | 298 | 35.01048 | 1.813223 | 352
5 |  | Hydrogen | 0 | 0 | 0 | 0 | 0.1086 | -1.2 | 428 | 0.307 | 0.165 | 0.142 |  |  |  | 298 | 45.72825 | 2.274767 | 352
6 |  | Hydrogen | 0 | 0 | 0 | 0 | 0.1086 | -1.2 | 428 | 0.307 | 0.165 | 0.142 |  |  |  | 298 | 56.10894 | 2.657343 | 352
7 |  | Hydrogen | 0 | 0 | 0 | 0 | 0.1086 | -1.2 | 428 | 0.307 | 0.165 | 0.142 |  |  |  | 298 | 66.15216 | 2.949663 | 352
8 |  | Hydrogen | 0 | 0 | 0 | 0 | 0.1086 | -1.2 | 428 | 0.307 | 0.165 | 0.142 |  |  |  | 298 | 75.02595 | 3.275975 | 352
9 |  | Hydrogen | 0 | 0 | 0 | 0 | 0.1086 | -1.2 | 428 | 0.307 | 0.165 | 0.142 |  |  |  | 298 | 85.23942 | 3.65857 | 352
10 |  | Hydrogen | 0 | 0 | 0 | 0 | 0.1086 | -1.2 | 428 | 0.307 | 0.165 | 0.142 |  |  |  | 298 | 95.11541 | 3.950909 | 352
11 | NCBCT-700 | Hydrogen | 0 | 0 | 0 | 0 | 0.1086 | -1.2 | 697 | 0.498 | 0.268 | 0.23 |  |  |  | 298 | 2.5 | 0.3106395 | 353
12 |  | Hydrogen | 0 | 0 | 0 | 0 | 0.1086 | -1.2 | 697 | 0.498 | 0.268 | 0.23 |  |  |  | 298 | 8 | 0.915619 | 353
13 |  | Hydrogen | 0 | 0 | 0 | 0 | 0.1086 | -1.2 | 697 | 0.498 | 0.268 | 0.23 |  |  |  | 298 | 14 | 1.488027 | 353
14 |  | Hydrogen | 0 | 0 | 0 | 0 | 0.1086 | -1.2 | 697 | 0.498 | 0.268 | 0.23 |  |  |  | 298 | 22 | 2.224027 | 353
15 |  | Hydrogen | 0 | 0 | 0 | 0 | 0.1086 | -1.2 | 697 | 0.498 | 0.268 | 0.23 |  |  |  | 298 | 30.16667 | 2.943728 | 353
16 |  | Hydrogen | 0 | 0 | 0 | 0 | 0.1086 | -1.2 | 697 | 0.498 | 0.268 | 0.23 |  |  |  | 298 | 41 | 3.72917 | 353
17 |  | Hydrogen | 0 | 0 | 0 | 0 | 0.1086 | -1.2 | 697 | 0.498 | 0.268 | 0.23 |  |  |  | 298 | 51.16667 | 4.367565 | 353
18 |  | Hydrogen | 0 | 0 | 0 | 0 | 0.1086 | -1.2 | 697 | 0.498 | 0.268 | 0.23 |  |  |  | 298 | 61.5 | 5.005986 | 353
19 |  | Hydrogen | 0 | 0 | 0 | 0 | 0.1086 | -1.2 | 697 | 0.498 | 0.268 | 0.23 |  |  |  | 298 | 72.5 | 5.481252 | 353
20 |  | Hydrogen | 0 | 0 | 0 | 0 | 0.1086 | -1.2 | 697 | 0.498 | 0.268 | 0.23 |  |  |  | 298 | 80.66667 | 5.972381 | 353
21 |  | Hydrogen | 0 | 0 | 0 | 0 | 0.1086 | -1.2 | 697 | 0.498 | 0.268 | 0.23 |  |  |  | 298 | 90.66667 | 6.480136 | 353
22 |  | Hydrogen | 0 | 0 | 0 | 0 | 0.1086 | -1.2 | 697 | 0.498 | 0.268 | 0.23 |  |  |  | 298 | 95.33333 | 6.725796 | 353
23 | NCNT-900 | Hydrogen | 0 | 0 | 0 | 0 | 0.1086 | -1.2 | 870 | 0.623 | 0.336 | 0.287 |  |  |  | 298 | 1.812191 | 0.4058824 | 354
24 |  | Hydrogen | 0 | 0 | 0 | 0 | 0.1086 | -1.2 | 870 | 0.623 | 0.336 | 0.287 |  |  |  | 298 | 7.578254 | 1.240196 | 354
25 |  | Hydrogen | 0 | 0 | 0 | 0 | 0.1086 | -1.2 | 870 | 0.623 | 0.336 | 0.287 |  |  |  | 298 | 15.32125 | 2.187255 | 354
26 |  | Hydrogen | 0 | 0 | 0 | 0 | 0.1086 | -1.2 | 870 | 0.623 | 0.336 | 0.287 |  |  |  | 298 | 22.07578 | 3.201961 | 354
27 |  | Hydrogen | 0 | 0 | 0 | 0 | 0.1086 | -1.2 | 870 | 0.623 | 0.336 | 0.287 |  |  |  | 298 | 30.14827 | 4.126471 | 354
28 |  | Hydrogen | 0 | 0 | 0 | 0 | 0.1086 | -1.2 | 870 | 0.623 | 0.336 | 0.287 |  |  |  | 298 | 41.18616 | 5.253922 | 354
29 |  | Hydrogen | 0 | 0 | 0 | 0 | 0.1086 | -1.2 | 870 | 0.623 | 0.336 | 0.287 |  |  |  | 298 | 51.07084 | 6.088235 | 354
30 |  | Hydrogen | 0 | 0 | 0 | 0 | 0.1086 | -1.2 | 870 | 0.623 | 0.336 | 0.287 |  |  |  | 298 | 62.60297 | 7.080392 | 354
31 |  | Hydrogen | 0 | 0 | 0 | 0 | 0.1086 | -1.2 | 870 | 0.623 | 0.336 | 0.287 |  |  |  | 298 | 73.64086 | 7.892157 | 354
32 |  | Hydrogen | 0 | 0 | 0 | 0 | 0.1086 | -1.2 | 870 | 0.623 | 0.336 | 0.287 |  |  |  | 298 | 85.17298 | 8.681373 | 354
33 |  | Hydrogen | 0 | 0 | 0 | 0 | 0.1086 | -1.2 | 870 | 0.623 | 0.336 | 0.287 |  |  |  | 298 | 95.22241 | 9.357843 | 354
0 | CS17 | Hydrogen | 0 | 0 | 0 | 0 | 0.1086 | -1.2 | 1160 | 0.81 | 0.45 | 0.36 |  |  |  | 77 | 0.1223574 | 5.850978 | 355
1 |  | Hydrogen | 0 | 0 | 0 | 0 | 0.1086 | -1.2 | 1160 | 0.81 | 0.45 | 0.36 |  |  |  | 77 | 0.32139 | 7.711291 | 355
2 |  | Hydrogen | 0 | 0 | 0 | 0 | 0.1086 | -1.2 | 1160 | 0.81 | 0.45 | 0.36 |  |  |  | 77 | 0.8675502 | 9.119664 | 355
3 |  | Hydrogen | 0 | 0 | 0 | 0 | 0.1086 | -1.2 | 1160 | 0.81 | 0.45 | 0.36 |  |  |  | 77 | 1.724466 | 9.939876 | 355
4 |  | Hydrogen | 0 | 0 | 0 | 0 | 0.1086 | -1.2 | 1160 | 0.81 | 0.45 | 0.36 |  |  |  | 77 | 2.8736 | 10.48931 | 355
5 |  | Hydrogen | 0 | 0 | 0 | 0 | 0.1086 | -1.2 | 1160 | 0.81 | 0.45 | 0.36 |  |  |  | 77 | 4.023023 | 10.72128 | 355
6 |  | Hydrogen | 0 | 0 | 0 | 0 | 0.1086 | -1.2 | 1160 | 0.81 | 0.45 | 0.36 |  |  |  | 77 | 5.464333 | 11.04527 | 355
7 |  | Hydrogen | 0 | 0 | 0 | 0 | 0.1086 | -1.2 | 1160 | 0.81 | 0.45 | 0.36 |  |  |  | 77 | 7.909331 | 11.32847 | 355
8 |  | Hydrogen | 0 | 0 | 0 | 0 | 0.1086 | -1.2 | 1160 | 0.81 | 0.45 | 0.36 |  |  |  | 77 | 10.75587 | 11.52279 | 355
9 | CS09 | Hydrogen | 0 | 0 | 0 | 0 | 0.1086 | -1.2 | 580 | 0.26 | 0.06 | 0.21 |  |  |  | 77 | 0.1049783 | 4.898518 | 356
10 |  | Hydrogen | 0 | 0 | 0 | 0 | 0.1086 | -1.2 | 580 | 0.26 | 0.06 | 0.21 |  |  |  | 77 | 0.3775412 | 6.169596 | 356
11 |  | Hydrogen | 0 | 0 | 0 | 0 | 0.1086 | -1.2 | 580 | 0.26 | 0.06 | 0.21 |  |  |  | 77 | 0.614063 | 6.941643 | 356
12 |  | Hydrogen | 0 | 0 | 0 | 0 | 0.1086 | -1.2 | 580 | 0.26 | 0.06 | 0.21 |  |  |  | 77 | 1.252333 | 7.398053 | 356
13 |  | Hydrogen | 0 | 0 | 0 | 0 | 0.1086 | -1.2 | 580 | 0.26 | 0.06 | 0.21 |  |  |  | 77 | 2.018339 | 7.855041 | 356
14 |  | Hydrogen | 0 | 0 | 0 | 0 | 0.1086 | -1.2 | 580 | 0.26 | 0.06 | 0.21 |  |  |  | 77 | 3.058233 | 8.131866 | 356
15 |  | Hydrogen | 0 | 0 | 0 | 0 | 0.1086 | -1.2 | 580 | 0.26 | 0.06 | 0.21 |  |  |  | 77 | 5.302501 | 8.414153 | 356
16 |  | Hydrogen | 0 | 0 | 0 | 0 | 0.1086 | -1.2 | 580 | 0.26 | 0.06 | 0.21 |  |  |  | 77 | 7.820656 | 8.516276 | 356
17 |  | Hydrogen | 0 | 0 | 0 | 0 | 0.1086 | -1.2 | 580 | 0.26 | 0.06 | 0.21 |  |  |  | 77 | 10.72206 | 8.574786 | 356
18 | CS27 | Hydrogen | 0 | 0 | 0 | 0 | 0.1086 | -1.2 | 1370 | 0.68 | 0.18 | 0.5 |  |  |  | 77 | 0.1583571 | 6.395359 | 357
19 |  | Hydrogen | 0 | 0 | 0 | 0 | 0.1086 | -1.2 | 1370 | 0.68 | 0.18 | 0.5 |  |  |  | 77 | 0.3024798 | 8.436829 | 357
20 |  | Hydrogen | 0 | 0 | 0 | 0 | 0.1086 | -1.2 | 1370 | 0.68 | 0.18 | 0.5 |  |  |  | 77 | 0.5750841 | 9.662555 | 357
21 |  | Hydrogen | 0 | 0 | 0 | 0 | 0.1086 | -1.2 | 1370 | 0.68 | 0.18 | 0.5 |  |  |  | 77 | 0.8479366 | 10.61617 | 357
22 |  | Hydrogen | 0 | 0 | 0 | 0 | 0.1086 | -1.2 | 1370 | 0.68 | 0.18 | 0.5 |  |  |  | 77 | 1.285105 | 11.47983 | 357
23 |  | Hydrogen | 0 | 0 | 0 | 0 | 0.1086 | -1.2 | 1370 | 0.68 | 0.18 | 0.5 |  |  |  | 77 | 2.032242 | 12.61701 | 357
24 |  | Hydrogen | 0 | 0 | 0 | 0 | 0.1086 | -1.2 | 1370 | 0.68 | 0.18 | 0.5 |  |  |  | 77 | 3.053805 | 12.98445 | 357
25 |  | Hydrogen | 0 | 0 | 0 | 0 | 0.1086 | -1.2 | 1370 | 0.68 | 0.18 | 0.5 |  |  |  | 77 | 4.148401 | 13.30688 | 357
26 |  | Hydrogen | 0 | 0 | 0 | 0 | 0.1086 | -1.2 | 1370 | 0.68 | 0.18 | 0.5 |  |  |  | 77 | 6.556902 | 13.58991 | 357
27 |  | Hydrogen | 0 | 0 | 0 | 0 | 0.1086 | -1.2 | 1370 | 0.68 | 0.18 | 0.5 |  |  |  | 77 | 8.618937 | 13.59926 | 357
28 |  | Hydrogen | 0 | 0 | 0 | 0 | 0.1086 | -1.2 | 1370 | 0.68 | 0.18 | 0.5 |  |  |  | 77 | 10.79046 | 13.60911 | 357
29 | C-MSU-F | Hydrogen | 0 | 0 | 0 | 0 | 0.1086 | -1.2 | 1000 | 0.78 | 0.53 | 0.25 |  |  |  | 77 | 0.1603019 | 4.263848 | 358
30 |  | Hydrogen | 0 | 0 | 0 | 0 | 0.1086 | -1.2 | 1000 | 0.78 | 0.53 | 0.25 |  |  |  | 77 | 0.3780377 | 5.62538 | 358
31 |  | Hydrogen | 0 | 0 | 0 | 0 | 0.1086 | -1.2 | 1000 | 0.78 | 0.53 | 0.25 |  |  |  | 77 | 0.5596911 | 6.533233 | 358
32 |  | Hydrogen | 0 | 0 | 0 | 0 | 0.1086 | -1.2 | 1000 | 0.78 | 0.53 | 0.25 |  |  |  | 77 | 0.9058671 | 7.124373 | 358
33 |  | Hydrogen | 0 | 0 | 0 | 0 | 0.1086 | -1.2 | 1000 | 0.78 | 0.53 | 0.25 |  |  |  | 77 | 1.434069 | 8.215203 | 358
34 |  | Hydrogen | 0 | 0 | 0 | 0 | 0.1086 | -1.2 | 1000 | 0.78 | 0.53 | 0.25 |  |  |  | 77 | 2.035801 | 8.716799 | 358
35 |  | Hydrogen | 0 | 0 | 0 | 0 | 0.1086 | -1.2 | 1000 | 0.78 | 0.53 | 0.25 |  |  |  | 77 | 2.8928 | 9.446309 | 358
36 |  | Hydrogen | 0 | 0 | 0 | 0 | 0.1086 | -1.2 | 1000 | 0.78 | 0.53 | 0.25 |  |  |  | 77 | 4.041809 | 10.13179 | 358
37 |  | Hydrogen | 0 | 0 | 0 | 0 | 0.1086 | -1.2 | 1000 | 0.78 | 0.53 | 0.25 |  |  |  | 77 | 6.595964 | 10.7783 | 358
38 |  | Hydrogen | 0 | 0 | 0 | 0 | 0.1086 | -1.2 | 1000 | 0.78 | 0.53 | 0.25 |  |  |  | 77 | 7.909579 | 11.05636 | 358
39 |  | Hydrogen | 0 | 0 | 0 | 0 | 0.1086 | -1.2 | 1000 | 0.78 | 0.53 | 0.25 |  |  |  | 77 | 10.75566 | 11.74954 | 358
40 | CS29 | Hydrogen | 0 | 0 | 0 | 0 | 0.1086 | -1.2 | 1870 | 1.11 | 0.47 | 0.64 |  |  |  | 77 | 0.177681 | 5.216308 | 359
41 |  | Hydrogen | 0 | 0 | 0 | 0 | 0.1086 | -1.2 | 1870 | 1.11 | 0.47 | 0.64 |  |  |  | 77 | 0.3399278 | 7.393915 | 359
42 |  | Hydrogen | 0 | 0 | 0 | 0 | 0.1086 | -1.2 | 1870 | 1.11 | 0.47 | 0.64 |  |  |  | 77 | 0.5575394 | 8.8915 | 359
43 |  | Hydrogen | 0 | 0 | 0 | 0 | 0.1086 | -1.2 | 1870 | 1.11 | 0.47 | 0.64 |  |  |  | 77 | 0.8668054 | 9.935987 | 359
44 |  | Hydrogen | 0 | 0 | 0 | 0 | 0.1086 | -1.2 | 1870 | 1.11 | 0.47 | 0.64 |  |  |  | 77 | 1.34018 | 11.11727 | 359
45 |  | Hydrogen | 0 | 0 | 0 | 0 | 0.1086 | -1.2 | 1870 | 1.11 | 0.47 | 0.64 |  |  |  | 77 | 1.977746 | 12.34465 | 359
46 |  | Hydrogen | 0 | 0 | 0 | 0 | 0.1086 | -1.2 | 1870 | 1.11 | 0.47 | 0.64 |  |  |  | 77 | 2.8892 | 13.39187 | 359
47 |  | Hydrogen | 0 | 0 | 0 | 0 | 0.1086 | -1.2 | 1870 | 1.11 | 0.47 | 0.64 |  |  |  | 77 | 4.074457 | 14.34963 | 359
48 |  | Hydrogen | 0 | 0 | 0 | 0 | 0.1086 | -1.2 | 1870 | 1.11 | 0.47 | 0.64 |  |  |  | 77 | 6.609743 | 15.67632 | 359
49 |  | Hydrogen | 0 | 0 | 0 | 0 | 0.1086 | -1.2 | 1870 | 1.11 | 0.47 | 0.64 |  |  |  | 77 | 8.543338 | 16.45606 | 359
50 |  | Hydrogen | 0 | 0 | 0 | 0 | 0.1086 | -1.2 | 1870 | 1.11 | 0.47 | 0.64 |  |  |  | 77 | 10.7507 | 17.1917 | 359
51 | CY | Hydrogen | 0 | 0 | 0 | 0 | 0.1086 | -1.2 | 2210 | 1.17 | 0.46 | 0.71 |  |  |  | 77 | 0.1259988 | 1.860065 | 360
52 |  | Hydrogen | 0 | 0 | 0 | 0 | 0.1086 | -1.2 | 2210 | 1.17 | 0.46 | 0.71 |  |  |  | 77 | 0.2889903 | 3.221348 | 360
53 |  | Hydrogen | 0 | 0 | 0 | 0 | 0.1086 | -1.2 | 2210 | 1.17 | 0.46 | 0.71 |  |  |  | 77 | 0.5427672 | 5.08191 | 360
54 |  | Hydrogen | 0 | 0 | 0 | 0 | 0.1086 | -1.2 | 2210 | 1.17 | 0.46 | 0.71 |  |  |  | 77 | 0.8699088 | 6.53464 | 360
55 |  | Hydrogen | 0 | 0 | 0 | 0 | 0.1086 | -1.2 | 2210 | 1.17 | 0.46 | 0.71 |  |  |  | 77 | 1.889733 | 8.806839 | 360
56 |  | Hydrogen | 0 | 0 | 0 | 0 | 0.1086 | -1.2 | 2210 | 1.17 | 0.46 | 0.71 |  |  |  | 77 | 2.855724 | 10.08106 | 360
57 |  | Hydrogen | 0 | 0 | 0 | 0 | 0.1086 | -1.2 | 2210 | 1.17 | 0.46 | 0.71 |  |  |  | 77 | 5.262653 | 12.08744 | 360
58 |  | Hydrogen | 0 | 0 | 0 | 0 | 0.1086 | -1.2 | 2210 | 1.17 | 0.46 | 0.71 |  |  |  | 77 | 6.976774 | 13.41041 | 360
59 |  | Hydrogen | 0 | 0 | 0 | 0 | 0.1086 | -1.2 | 2210 | 1.17 | 0.46 | 0.71 |  |  |  | 77 | 8.618193 | 14.41558 | 360
60 |  | Hydrogen | 0 | 0 | 0 | 0 | 0.1086 | -1.2 | 2210 | 1.17 | 0.46 | 0.71 |  |  |  | 77 | 10.80693 | 15.5593 | 360
61 | CS19 | Hydrogen | 0 | 0 | 0 | 0 | 0.1086 | -1.2 | 1680 | 1.05 | 0.57 | 0.48 |  |  |  | 77 | 0.1044817 | 5.442734 | 361
62 |  | Hydrogen | 0 | 0 | 0 | 0 | 0.1086 | -1.2 | 1680 | 1.05 | 0.57 | 0.48 |  |  |  | 77 | 0.3582172 | 7.348646 | 361
63 |  | Hydrogen | 0 | 0 | 0 | 0 | 0.1086 | -1.2 | 1680 | 1.05 | 0.57 | 0.48 |  |  |  | 77 | 0.5942425 | 8.664909 | 361
64 |  | Hydrogen | 0 | 0 | 0 | 0 | 0.1086 | -1.2 | 1680 | 1.05 | 0.57 | 0.48 |  |  |  | 77 | 0.8123922 | 9.572928 | 361
65 |  | Hydrogen | 0 | 0 | 0 | 0 | 0.1086 | -1.2 | 1680 | 1.05 | 0.57 | 0.48 |  |  |  | 77 | 1.340428 | 10.84516 | 361
66 |  | Hydrogen | 0 | 0 | 0 | 0 | 0.1086 | -1.2 | 1680 | 1.05 | 0.57 | 0.48 |  |  |  | 77 | 1.996574 | 11.70982 | 361
67 |  | Hydrogen | 0 | 0 | 0 | 0 | 0.1086 | -1.2 | 1680 | 1.05 | 0.57 | 0.48 |  |  |  | 77 | 2.890027 | 12.48484 | 361
68 |  | Hydrogen | 0 | 0 | 0 | 0 | 0.1086 | -1.2 | 1680 | 1.05 | 0.57 | 0.48 |  |  |  | 77 | 5.27937 | 13.76552 | 361
69 |  | Hydrogen | 0 | 0 | 0 | 0 | 0.1086 | -1.2 | 1680 | 1.05 | 0.57 | 0.48 |  |  |  | 77 | 6.665977 | 14.04392 | 361
70 |  | Hydrogen | 0 | 0 | 0 | 0 | 0.1086 | -1.2 | 1680 | 1.05 | 0.57 | 0.48 |  |  |  | 77 | 7.797111 | 14.32116 | 361
71 |  | Hydrogen | 0 | 0 | 0 | 0 | 0.1086 | -1.2 | 1680 | 1.05 | 0.57 | 0.48 |  |  |  | 77 | 9.275166 | 14.37321 | 361
72 |  | Hydrogen | 0 | 0 | 0 | 0 | 0.1086 | -1.2 | 1680 | 1.05 | 0.57 | 0.48 |  |  |  | 77 | 10.69843 | 14.47037 | 361
0 | BC-5 | Hydrogen | 0 | 0 | 0 | 0 | 0.1086 | -1.2 | 2828 | 1.08 | 0.73 | 0.35 |  |  |  | 77 | 0.07028112 | 5.060706 | 362
1 |  | Hydrogen | 0 | 0 | 0 | 0 | 0.1086 | -1.2 | 2828 | 1.08 | 0.73 | 0.35 |  |  |  | 77 | 0.126506 | 6.953642 | 362
2 |  | Hydrogen | 0 | 0 | 0 | 0 | 0.1086 | -1.2 | 2828 | 1.08 | 0.73 | 0.35 |  |  |  | 77 | 0.2048193 | 8.537528 | 362
3 |  | Hydrogen | 0 | 0 | 0 | 0 | 0.1086 | -1.2 | 2828 | 1.08 | 0.73 | 0.35 |  |  |  | 77 | 0.3253012 | 10.23731 | 362
4 |  | Hydrogen | 0 | 0 | 0 | 0 | 0.1086 | -1.2 | 2828 | 1.08 | 0.73 | 0.35 |  |  |  | 77 | 0.4558233 | 11.82119 | 362
5 |  | Hydrogen | 0 | 0 | 0 | 0 | 0.1086 | -1.2 | 2828 | 1.08 | 0.73 | 0.35 |  |  |  | 77 | 0.6004016 | 12.90287 | 362
6 |  | Hydrogen | 0 | 0 | 0 | 0 | 0.1086 | -1.2 | 2828 | 1.08 | 0.73 | 0.35 |  |  |  | 77 | 0.7610442 | 13.94592 | 362
7 |  | Hydrogen | 0 | 0 | 0 | 0 | 0.1086 | -1.2 | 2828 | 1.08 | 0.73 | 0.35 |  |  |  | 77 | 0.8694779 | 14.37086 | 362
8 |  | Hydrogen | 0 | 0 | 0 | 0 | 0.1086 | -1.2 | 2828 | 1.08 | 0.73 | 0.35 |  |  |  | 77 | 1.004016 | 14.98896 | 362
9 | BC-7 | Hydrogen | 0 | 0 | 0 | 0 | 0.1086 | -1.2 | 2840 | 1.1 | 0.75 | 0.35 |  |  |  | 77 | 0.004016064 | 1.236203 | 363
10 |  | Hydrogen | 0 | 0 | 0 | 0 | 0.1086 | -1.2 | 2840 | 1.1 | 0.75 | 0.35 |  |  |  | 77 | 0.06827309 | 4.59713 | 363
11 |  | Hydrogen | 0 | 0 | 0 | 0 | 0.1086 | -1.2 | 2840 | 1.1 | 0.75 | 0.35 |  |  |  | 77 | 0.1345382 | 6.567329 | 363
12 |  | Hydrogen | 0 | 0 | 0 | 0 | 0.1086 | -1.2 | 2840 | 1.1 | 0.75 | 0.35 |  |  |  | 77 | 0.1967871 | 7.726269 | 363
13 |  | Hydrogen | 0 | 0 | 0 | 0 | 0.1086 | -1.2 | 2840 | 1.1 | 0.75 | 0.35 |  |  |  | 77 | 0.2650602 | 8.923841 | 363
14 |  | Hydrogen | 0 | 0 | 0 | 0 | 0.1086 | -1.2 | 2840 | 1.1 | 0.75 | 0.35 |  |  |  | 77 | 0.4036145 | 10.50773 | 363
15 |  | Hydrogen | 0 | 0 | 0 | 0 | 0.1086 | -1.2 | 2840 | 1.1 | 0.75 | 0.35 |  |  |  | 77 | 0.5401606 | 11.5894 | 363
16 |  | Hydrogen | 0 | 0 | 0 | 0 | 0.1086 | -1.2 | 2840 | 1.1 | 0.75 | 0.35 |  |  |  | 77 | 0.6586345 | 12.59382 | 363
17 |  | Hydrogen | 0 | 0 | 0 | 0 | 0.1086 | -1.2 | 2840 | 1.1 | 0.75 | 0.35 |  |  |  | 77 | 0.7871486 | 13.32781 | 363
18 |  | Hydrogen | 0 | 0 | 0 | 0 | 0.1086 | -1.2 | 2840 | 1.1 | 0.75 | 0.35 |  |  |  | 77 | 0.9076305 | 13.86865 | 363
19 |  | Hydrogen | 0 | 0 | 0 | 0 | 0.1086 | -1.2 | 2840 | 1.1 | 0.75 | 0.35 |  |  |  | 77 | 1 | 14.25497 | 363
20 | BC-CONTROL | Hydrogen | 0 | 0 | 0 | 0 | 0.1086 | -1.2 | 2473 | 0.92 | 0.52 | 0.4 |  |  |  | 298 | 4.810865 | 1.129023 | 364
21 |  | Hydrogen | 0 | 0 | 0 | 0 | 0.1086 | -1.2 | 2473 | 0.92 | 0.52 | 0.4 |  |  |  | 298 | 10.54535 | 1.578856 | 364
22 |  | Hydrogen | 0 | 0 | 0 | 0 | 0.1086 | -1.2 | 2473 | 0.92 | 0.52 | 0.4 |  |  |  | 298 | 18.22166 | 2.127582 | 364
23 |  | Hydrogen | 0 | 0 | 0 | 0 | 0.1086 | -1.2 | 2473 | 0.92 | 0.52 | 0.4 |  |  |  | 298 | 26.77389 | 2.774967 | 364
24 |  | Hydrogen | 0 | 0 | 0 | 0 | 0.1086 | -1.2 | 2473 | 0.92 | 0.52 | 0.4 |  |  |  | 298 | 33.3826 | 3.279696 | 364
25 |  | Hydrogen | 0 | 0 | 0 | 0 | 0.1086 | -1.2 | 2473 | 0.92 | 0.52 | 0.4 |  |  |  | 298 | 44.74068 | 3.818286 | 364
26 |  | Hydrogen | 0 | 0 | 0 | 0 | 0.1086 | -1.2 | 2473 | 0.92 | 0.52 | 0.4 |  |  |  | 298 | 50.37106 | 4.0821 | 364
27 | BC-5 | Hydrogen | 0 | 0 | 0 | 0 | 0.1086 | -1.2 | 2828 | 1.08 | 0.73 | 0.35 |  |  |  | 298 | 0.6043001 | 0.0996565 | 365
28 |  | Hydrogen | 0 | 0 | 0 | 0 | 0.1086 | -1.2 | 2828 | 1.08 | 0.73 | 0.35 |  |  |  | 298 | 4.787965 | 0.5382087 | 365
29 |  | Hydrogen | 0 | 0 | 0 | 0 | 0.1086 | -1.2 | 2828 | 1.08 | 0.73 | 0.35 |  |  |  | 298 | 9.654595 | 1.097261 | 365
30 |  | Hydrogen | 0 | 0 | 0 | 0 | 0.1086 | -1.2 | 2828 | 1.08 | 0.73 | 0.35 |  |  |  | 298 | 13.93558 | 1.546775 | 365
31 |  | Hydrogen | 0 | 0 | 0 | 0 | 0.1086 | -1.2 | 2828 | 1.08 | 0.73 | 0.35 |  |  |  | 298 | 20.64416 | 2.128112 | 365
32 |  | Hydrogen | 0 | 0 | 0 | 0 | 0.1086 | -1.2 | 2828 | 1.08 | 0.73 | 0.35 |  |  |  | 298 | 28.90441 | 2.742611 | 365
33 |  | Hydrogen | 0 | 0 | 0 | 0 | 0.1086 | -1.2 | 2828 | 1.08 | 0.73 | 0.35 |  |  |  | 298 | 40.2748 | 3.59849 | 365
34 |  | Hydrogen | 0 | 0 | 0 | 0 | 0.1086 | -1.2 | 2828 | 1.08 | 0.73 | 0.35 |  |  |  | 298 | 49.99067 | 4.268012 | 365
35 | BC-7 | Hydrogen | 0 | 0 | 0 | 0 | 0.1086 | -1.2 | 2840 | 1.1 | 0.75 | 0.35 |  |  |  | 298 | 0.02968492 | 0.2745855 | 366
36 |  | Hydrogen | 0 | 0 | 0 | 0 | 0.1086 | -1.2 | 2840 | 1.1 | 0.75 | 0.35 |  |  |  | 298 | 5.37615 | 0.7133921 | 366
37 |  | Hydrogen | 0 | 0 | 0 | 0 | 0.1086 | -1.2 | 2840 | 1.1 | 0.75 | 0.35 |  |  |  | 298 | 11.00865 | 1.031911 | 366
38 |  | Hydrogen | 0 | 0 | 0 | 0 | 0.1086 | -1.2 | 2840 | 1.1 | 0.75 | 0.35 |  |  |  | 298 | 16.64582 | 1.470782 | 366
39 |  | Hydrogen | 0 | 0 | 0 | 0 | 0.1086 | -1.2 | 2840 | 1.1 | 0.75 | 0.35 |  |  |  | 298 | 23.73988 | 1.997498 | 366
40 |  | Hydrogen | 0 | 0 | 0 | 0 | 0.1086 | -1.2 | 2840 | 1.1 | 0.75 | 0.35 |  |  |  | 298 | 30.44167 | 2.403778 | 366
41 |  | Hydrogen | 0 | 0 | 0 | 0 | 0.1086 | -1.2 | 2840 | 1.1 | 0.75 | 0.35 |  |  |  | 298 | 39.37725 | 2.941839 | 366
42 |  | Hydrogen | 0 | 0 | 0 | 0 | 0.1086 | -1.2 | 2840 | 1.1 | 0.75 | 0.35 |  |  |  | 298 | 50.25338 | 3.545969 | 366
0 | FE/OMC-9 | Hydrogen | 0 | 0 | 0 | 0 | 0.1086 | -1.2 | 921 | 0.89 | 0.55 | 0.34 | 78.15 | 11.52 |  | 298 | 5.277311 | 0.506593 | 367
1 |  | Hydrogen | 0 | 0 | 0 | 0 | 0.1086 | -1.2 | 921 | 0.89 | 0.55 | 0.34 | 78.15 | 11.52 |  | 298 | 15.05164 | 1.089705 | 367
2 |  | Hydrogen | 0 | 0 | 0 | 0 | 0.1086 | -1.2 | 921 | 0.89 | 0.55 | 0.34 | 78.15 | 11.52 |  | 298 | 25.57451 | 1.611163 | 367
3 |  | Hydrogen | 0 | 0 | 0 | 0 | 0.1086 | -1.2 | 921 | 0.89 | 0.55 | 0.34 | 78.15 | 11.52 |  | 298 | 35.15642 | 2.040458 | 367
4 |  | Hydrogen | 0 | 0 | 0 | 0 | 0.1086 | -1.2 | 921 | 0.89 | 0.55 | 0.34 | 78.15 | 11.52 |  | 298 | 47.9355 | 2.715415 | 367
5 |  | Hydrogen | 0 | 0 | 0 | 0 | 0.1086 | -1.2 | 921 | 0.89 | 0.55 | 0.34 | 78.15 | 11.52 |  | 298 | 59.58696 | 3.329007 | 367
6 |  | Hydrogen | 0 | 0 | 0 | 0 | 0.1086 | -1.2 | 921 | 0.89 | 0.55 | 0.34 | 78.15 | 11.52 |  | 298 | 69.73604 | 3.896676 | 367
7 |  | Hydrogen | 0 | 0 | 0 | 0 | 0.1086 | -1.2 | 921 | 0.89 | 0.55 | 0.34 | 78.15 | 11.52 |  | 298 | 80.07322 | 4.479701 | 367
8 |  | Hydrogen | 0 | 0 | 0 | 0 | 0.1086 | -1.2 | 921 | 0.89 | 0.55 | 0.34 | 78.15 | 11.52 |  | 298 | 90.0318 | 4.955092 | 367
9 |  | Hydrogen | 0 | 0 | 0 | 0 | 0.1086 | -1.2 | 921 | 0.89 | 0.55 | 0.34 | 78.15 | 11.52 |  | 298 | 100.5561 | 5.522704 | 367
10 | FE/OMC-6 | Hydrogen | 0 | 0 | 0 | 0 | 0.1086 | -1.2 | 1032 | 0.98 | 0.49 | 0.39 | 79.89 | 12.87 |  | 298 | 5.274906 | 0.4296703 | 368
11 |  | Hydrogen | 0 | 0 | 0 | 0 | 0.1086 | -1.2 | 1032 | 0.98 | 0.49 | 0.39 | 79.89 | 12.87 |  | 298 | 15.61064 | 0.9665417 | 368
12 |  | Hydrogen | 0 | 0 | 0 | 0 | 0.1086 | -1.2 | 1032 | 0.98 | 0.49 | 0.39 | 79.89 | 12.87 |  | 298 | 24.62922 | 1.380539 | 368
13 |  | Hydrogen | 0 | 0 | 0 | 0 | 0.1086 | -1.2 | 1032 | 0.98 | 0.49 | 0.39 | 79.89 | 12.87 |  | 298 | 35.33971 | 1.901968 | 368
14 |  | Hydrogen | 0 | 0 | 0 | 0 | 0.1086 | -1.2 | 1032 | 0.98 | 0.49 | 0.39 | 79.89 | 12.87 |  | 298 | 49.6202 | 2.592079 | 368
15 |  | Hydrogen | 0 | 0 | 0 | 0 | 0.1086 | -1.2 | 1032 | 0.98 | 0.49 | 0.39 | 79.89 | 12.87 |  | 298 | 61.64544 | 3.159459 | 368
16 |  | Hydrogen | 0 | 0 | 0 | 0 | 0.1086 | -1.2 | 1032 | 0.98 | 0.49 | 0.39 | 79.89 | 12.87 |  | 298 | 71.04166 | 3.650322 | 368
17 |  | Hydrogen | 0 | 0 | 0 | 0 | 0.1086 | -1.2 | 1032 | 0.98 | 0.49 | 0.39 | 79.89 | 12.87 |  | 298 | 85.13694 | 4.417384 | 368
18 |  | Hydrogen | 0 | 0 | 0 | 0 | 0.1086 | -1.2 | 1032 | 0.98 | 0.49 | 0.39 | 79.89 | 12.87 |  | 298 | 95.28698 | 5.015822 | 368
19 |  | Hydrogen | 0 | 0 | 0 | 0 | 0.1086 | -1.2 | 1032 | 0.98 | 0.49 | 0.39 | 79.89 | 12.87 |  | 298 | 100.3613 | 5.291965 | 368
20 | FE/OMC-3 | Hydrogen | 0 | 0 | 0 | 0 | 0.1086 | -1.2 | 1378 | 1.25 | 0.78 | 0.47 | 82.15 | 13.54 |  | 298 | 4.897268 | 0.3528053 | 369
21 |  | Hydrogen | 0 | 0 | 0 | 0 | 0.1086 | -1.2 | 1378 | 1.25 | 0.78 | 0.47 | 82.15 | 13.54 |  | 298 | 15.60776 | 0.8742345 | 369
22 |  | Hydrogen | 0 | 0 | 0 | 0 | 0.1086 | -1.2 | 1378 | 1.25 | 0.78 | 0.47 | 82.15 | 13.54 |  | 298 | 25.37583 | 1.257347 | 369
23 |  | Hydrogen | 0 | 0 | 0 | 0 | 0.1086 | -1.2 | 1378 | 1.25 | 0.78 | 0.47 | 82.15 | 13.54 |  | 298 | 34.95485 | 1.594335 | 369
24 |  | Hydrogen | 0 | 0 | 0 | 0 | 0.1086 | -1.2 | 1378 | 1.25 | 0.78 | 0.47 | 82.15 | 13.54 |  | 298 | 45.66486 | 2.10038 | 369
25 |  | Hydrogen | 0 | 0 | 0 | 0 | 0.1086 | -1.2 | 1378 | 1.25 | 0.78 | 0.47 | 82.15 | 13.54 |  | 298 | 59.56916 | 2.759779 | 369
26 |  | Hydrogen | 0 | 0 | 0 | 0 | 0.1086 | -1.2 | 1378 | 1.25 | 0.78 | 0.47 | 82.15 | 13.54 |  | 298 | 70.27676 | 3.188901 | 369
27 |  | Hydrogen | 0 | 0 | 0 | 0 | 0.1086 | -1.2 | 1378 | 1.25 | 0.78 | 0.47 | 82.15 | 13.54 |  | 298 | 84.18202 | 3.879069 | 369
28 |  | Hydrogen | 0 | 0 | 0 | 0 | 0.1086 | -1.2 | 1378 | 1.25 | 0.78 | 0.47 | 82.15 | 13.54 |  | 298 | 94.32869 | 4.369816 | 369
29 |  | Hydrogen | 0 | 0 | 0 | 0 | 0.1086 | -1.2 | 1378 | 1.25 | 0.78 | 0.47 | 82.15 | 13.54 |  | 298 | 99.96584 | 4.645872 | 369
30 | OMC | Hydrogen | 0 | 0 | 0 | 0 | 0.1086 | -1.2 | 1521 | 1.33 | 0.82 | 0.51 | 84.08 | 14.76 |  | 298 | 5.270576 | 0.2912095 | 370
31 |  | Hydrogen | 0 | 0 | 0 | 0 | 0.1086 | -1.2 | 1521 | 1.33 | 0.82 | 0.51 | 84.08 | 14.76 |  | 298 | 15.41533 | 0.720418 | 370
32 |  | Hydrogen | 0 | 0 | 0 | 0 | 0.1086 | -1.2 | 1521 | 1.33 | 0.82 | 0.51 | 84.08 | 14.76 |  | 298 | 25.18052 | 1.011223 | 370
33 |  | Hydrogen | 0 | 0 | 0 | 0 | 0.1086 | -1.2 | 1521 | 1.33 | 0.82 | 0.51 | 84.08 | 14.76 |  | 298 | 35.6981 | 1.363451 | 370
34 |  | Hydrogen | 0 | 0 | 0 | 0 | 0.1086 | -1.2 | 1521 | 1.33 | 0.82 | 0.51 | 84.08 | 14.76 |  | 298 | 46.77853 | 1.715593 | 370
35 |  | Hydrogen | 0 | 0 | 0 | 0 | 0.1086 | -1.2 | 1521 | 1.33 | 0.82 | 0.51 | 84.08 | 14.76 |  | 298 | 56.92136 | 2.083263 | 370
36 |  | Hydrogen | 0 | 0 | 0 | 0 | 0.1086 | -1.2 | 1521 | 1.33 | 0.82 | 0.51 | 84.08 | 14.76 |  | 298 | 70.63179 | 2.542692 | 370
37 |  | Hydrogen | 0 | 0 | 0 | 0 | 0.1086 | -1.2 | 1521 | 1.33 | 0.82 | 0.51 | 84.08 | 14.76 |  | 298 | 82.46653 | 3.017795 | 370
38 |  | Hydrogen | 0 | 0 | 0 | 0 | 0.1086 | -1.2 | 1521 | 1.33 | 0.82 | 0.51 | 84.08 | 14.76 |  | 298 | 92.04314 | 3.27786 | 370
39 |  | Hydrogen | 0 | 0 | 0 | 0 | 0.1086 | -1.2 | 1521 | 1.33 | 0.82 | 0.51 | 84.08 | 14.76 |  | 298 | 99.36451 | 3.415195 | 370
0 | W AC-KOH | Hydrogen | 0 | 0 | 0 | 0 | 0.1086 | -1.2 | 2835 | 0.73 | [5 empty] | 298 | 3.79661 | 0.3033161 | 371
1 |  | Hydrogen | 0 | 0 | 0 | 0 | 0.1086 | -1.2 | 2835 | 0.73 | [5 empty] | 298 | 9.762712 | 0.6712601 | 371
2 |  | Hydrogen | 0 | 0 | 0 | 0 | 0.1086 | -1.2 | 2835 | 0.73 | [5 empty] | 298 | 20.0678 | 1.211938 | 371
3 |  | Hydrogen | 0 | 0 | 0 | 0 | 0.1086 | -1.2 | 2835 | 0.73 | [5 empty] | 298 | 26.0339 | 1.449447 | 371
4 |  | Hydrogen | 0 | 0 | 0 | 0 | 0.1086 | -1.2 | 2835 | 0.73 | [5 empty] | 298 | 35.25424 | 1.794768 | 371
5 |  | Hydrogen | 0 | 0 | 0 | 0 | 0.1086 | -1.2 | 2835 | 0.73 | [5 empty] | 298 | 40.94915 | 2.010612 | 371
6 |  | Hydrogen | 0 | 0 | 0 | 0 | 0.1086 | -1.2 | 2835 | 0.73 | [5 empty] | 298 | 51.52542 | 2.268607 | 371
7 |  | Hydrogen | 0 | 0 | 0 | 0 | 0.1086 | -1.2 | 2835 | 0.73 | [5 empty] | 298 | 62.91525 | 2.504643 | 371
8 |  | Hydrogen | 0 | 0 | 0 | 0 | 0.1086 | -1.2 | 2835 | 0.73 | [5 empty] | 298 | 69.42373 | 2.61157 | 371
9 |  | Hydrogen | 0 | 0 | 0 | 0 | 0.1086 | -1.2 | 2835 | 0.73 | [5 empty] | 298 | 78.37288 | 2.717833 | 371
10 |  | Hydrogen | 0 | 0 | 0 | 0 | 0.1086 | -1.2 | 2835 | 0.73 | [5 empty] | 77 | 1.509434 | 9.453426 | 372
11 |  | Hydrogen | 0 | 0 | 0 | 0 | 0.1086 | -1.2 | 2835 | 0.73 | [5 empty] | 77 | 4.528302 | 20.87955 | 372
12 |  | Hydrogen | 0 | 0 | 0 | 0 | 0.1086 | -1.2 | 2835 | 0.73 | [5 empty] | 77 | 10.31447 | 25.24434 | 372
13 |  | Hydrogen | 0 | 0 | 0 | 0 | 0.1086 | -1.2 | 2835 | 0.73 | [5 empty] | 77 | 16.10063 | 26.92769 | 372
14 |  | Hydrogen | 0 | 0 | 0 | 0 | 0.1086 | -1.2 | 2835 | 0.73 | [5 empty] | 77 | 29.43396 | 29.30336 | 372
15 |  | Hydrogen | 0 | 0 | 0 | 0 | 0.1086 | -1.2 | 2835 | 0.73 | [5 empty] | 77 | 41.00629 | 30.41198 | 372
16 |  | Hydrogen | 0 | 0 | 0 | 0 | 0.1086 | -1.2 | 2835 | 0.73 | [5 empty] | 77 | 52.57862 | 30.95608 | 372
17 |  | Hydrogen | 0 | 0 | 0 | 0 | 0.1086 | -1.2 | 2835 | 0.73 | [5 empty] | 77 | 66.16352 | 31.49663 | 372
18 |  | Hydrogen | 0 | 0 | 0 | 0 | 0.1086 | -1.2 | 2835 | 0.73 | [5 empty] | 77 | 78.99371 | 31.89738 | 372
19 | P AC-KOH | Hydrogen | 0 | 0 | 0 | 0 | 0.1086 | -1.2 | 2810 | 0.48 | [5 empty] | 299 | 4.37299 | 0.3374925 | 373
20 |  | Hydrogen | 0 | 0 | 0 | 0 | 0.1086 | -1.2 | 2810 | 0.48 | [5 empty] | 299 | 14.66238 | 0.9126196 | 373
21 |  | Hydrogen | 0 | 0 | 0 | 0 | 0.1086 | -1.2 | 2810 | 0.48 | [5 empty] | 299 | 20.06431 | 1.210079 | 373
22 |  | Hydrogen | 0 | 0 | 0 | 0 | 0.1086 | -1.2 | 2810 | 0.48 | [5 empty] | 299 | 29.83923 | 1.52637 | 373
23 |  | Hydrogen | 0 | 0 | 0 | 0 | 0.1086 | -1.2 | 2810 | 0.48 | [5 empty] | 299 | 40.38585 | 1.90223 | 373
24 |  | Hydrogen | 0 | 0 | 0 | 0 | 0.1086 | -1.2 | 2810 | 0.48 | [5 empty] | 299 | 51.18971 | 2.058903 | 373
25 |  | Hydrogen | 0 | 0 | 0 | 0 | 0.1086 | -1.2 | 2810 | 0.48 | [5 empty] | 299 | 62.50804 | 2.275208 | 373
26 |  | Hydrogen | 0 | 0 | 0 | 0 | 0.1086 | -1.2 | 2810 | 0.48 | [5 empty] | 299 | 72.79743 | 2.412088 | 373
27 |  | Hydrogen | 0 | 0 | 0 | 0 | 0.1086 | -1.2 | 2810 | 0.48 | [5 empty] | 299 | 79.2283 | 2.450327 | 373
28 |  | Hydrogen | 0 | 0 | 0 | 0 | 0.1086 | -1.2 | 2810 | 0.48 | [5 empty] | 77 | 1.231502 | 11.43145 | 374
29 |  | Hydrogen | 0 | 0 | 0 | 0 | 0.1086 | -1.2 | 2810 | 0.48 | [5 empty] | 77 | 4.056877 | 19.47581 | 374
30 |  | Hydrogen | 0 | 0 | 0 | 0 | 0.1086 | -1.2 | 2810 | 0.48 | [5 empty] | 77 | 9.399287 | 23.85081 | 374
31 |  | Hydrogen | 0 | 0 | 0 | 0 | 0.1086 | -1.2 | 2810 | 0.48 | [5 empty] | 77 | 21.4395 | 27.94355 | 374
32 |  | Hydrogen | 0 | 0 | 0 | 0 | 0.1086 | -1.2 | 2810 | 0.48 | [5 empty] | 77 | 32.07588 | 29.35484 | 374
33 |  | Hydrogen | 0 | 0 | 0 | 0 | 0.1086 | -1.2 | 2810 | 0.48 | [5 empty] | 77 | 45.4836 | 30.625 | 374
34 |  | Hydrogen | 0 | 0 | 0 | 0 | 0.1086 | -1.2 | 2810 | 0.48 | [5 empty] | 77 | 57.03942 | 31.33065 | 374
35 |  | Hydrogen | 0 | 0 | 0 | 0 | 0.1086 | -1.2 | 2810 | 0.48 | [5 empty] | 77 | 66.74425 | 31.6129 | 374
36 |  | Hydrogen | 0 | 0 | 0 | 0 | 0.1086 | -1.2 | 2810 | 0.48 | [5 empty] | 77 | 74.59904 | 31.6129 | 374
0 | CNF | Hydrogen | 0 | 0 | 0 | 0 | 0.1086 | -1.2 | 520 | 0.26 | 0.04 | 0.22 |  |  |  | 77 | 0.4416404 | 5.098039 | 375
1 |  | Hydrogen | 0 | 0 | 0 | 0 | 0.1086 | -1.2 | 520 | 0.26 | 0.04 | 0.22 |  |  |  | 77 | 0.9463722 | 6.05042 | 375
2 |  | Hydrogen | 0 | 0 | 0 | 0 | 0.1086 | -1.2 | 520 | 0.26 | 0.04 | 0.22 |  |  |  | 77 | 3.217666 | 7.170868 | 375
3 |  | Hydrogen | 0 | 0 | 0 | 0 | 0.1086 | -1.2 | 520 | 0.26 | 0.04 | 0.22 |  |  |  | 77 | 5.741325 | 7.787115 | 375
4 |  | Hydrogen | 0 | 0 | 0 | 0 | 0.1086 | -1.2 | 520 | 0.26 | 0.04 | 0.22 |  |  |  | 77 | 10.28391 | 8.179272 | 375
5 |  | Hydrogen | 0 | 0 | 0 | 0 | 0.1086 | -1.2 | 520 | 0.26 | 0.04 | 0.22 |  |  |  | 77 | 15.26814 | 8.459384 | 375
6 |  | Hydrogen | 0 | 0 | 0 | 0 | 0.1086 | -1.2 | 520 | 0.26 | 0.04 | 0.22 |  |  |  | 77 | 20.06309 | 8.683473 | 375
7 | CNFK | Hydrogen | 0 | 0 | 0 | 0 | 0.1086 | -1.2 | 1765 | 1 | 0.32 | 0.68 |  |  |  | 77 | 0.3154574 | 6.27451 | 376
8 |  | Hydrogen | 0 | 0 | 0 | 0 | 0.1086 | -1.2 | 1765 | 1 | 0.32 | 0.68 |  |  |  | 77 | 0.6940063 | 7.619048 | 376
9 |  | Hydrogen | 0 | 0 | 0 | 0 | 0.1086 | -1.2 | 1765 | 1 | 0.32 | 0.68 |  |  |  | 77 | 1.009464 | 8.403361 | 376
10 |  | Hydrogen | 0 | 0 | 0 | 0 | 0.1086 | -1.2 | 1765 | 1 | 0.32 | 0.68 |  |  |  | 77 | 1.135647 | 8.907563 | 376
11 |  | Hydrogen | 0 | 0 | 0 | 0 | 0.1086 | -1.2 | 1765 | 1 | 0.32 | 0.68 |  |  |  | 77 | 3.091483 | 12.04482 | 376
12 |  | Hydrogen | 0 | 0 | 0 | 0 | 0.1086 | -1.2 | 1765 | 1 | 0.32 | 0.68 |  |  |  | 77 | 5.993691 | 13.61345 | 376
13 |  | Hydrogen | 0 | 0 | 0 | 0 | 0.1086 | -1.2 | 1765 | 1 | 0.32 | 0.68 |  |  |  | 77 | 9.842271 | 14.84594 | 376
14 |  | Hydrogen | 0 | 0 | 0 | 0 | 0.1086 | -1.2 | 1765 | 1 | 0.32 | 0.68 |  |  |  | 77 | 15.07886 | 15.96639 | 376
15 |  | Hydrogen | 0 | 0 | 0 | 0 | 0.1086 | -1.2 | 1765 | 1 | 0.32 | 0.68 |  |  |  | 77 | 20.06309 | 16.47059 | 376
16 | CNFK1 | Hydrogen | 0 | 0 | 0 | 0 | 0.1086 | -1.2 | 1574 | 0.74 | 0.05 | 0.69 |  |  |  | 77 | 0.3785489 | 7.787115 | 377
17 |  | Hydrogen | 0 | 0 | 0 | 0 | 0.1086 | -1.2 | 1574 | 0.74 | 0.05 | 0.69 |  |  |  | 77 | 0.5047319 | 8.907563 | 377
18 |  | Hydrogen | 0 | 0 | 0 | 0 | 0.1086 | -1.2 | 1574 | 0.74 | 0.05 | 0.69 |  |  |  | 77 | 0.7570978 | 10.2521 | 377
19 |  | Hydrogen | 0 | 0 | 0 | 0 | 0.1086 | -1.2 | 1574 | 0.74 | 0.05 | 0.69 |  |  |  | 77 | 1.135647 | 11.65266 | 377
20 |  | Hydrogen | 0 | 0 | 0 | 0 | 0.1086 | -1.2 | 1574 | 0.74 | 0.05 | 0.69 |  |  |  | 77 | 1.892744 | 12.77311 | 377
21 |  | Hydrogen | 0 | 0 | 0 | 0 | 0.1086 | -1.2 | 1574 | 0.74 | 0.05 | 0.69 |  |  |  | 77 | 4.037855 | 14.62185 | 377
22 |  | Hydrogen | 0 | 0 | 0 | 0 | 0.1086 | -1.2 | 1574 | 0.74 | 0.05 | 0.69 |  |  |  | 77 | 5.867508 | 15.51821 | 377
23 |  | Hydrogen | 0 | 0 | 0 | 0 | 0.1086 | -1.2 | 1574 | 0.74 | 0.05 | 0.69 |  |  |  | 77 | 9.842271 | 16.52661 | 377
24 |  | Hydrogen | 0 | 0 | 0 | 0 | 0.1086 | -1.2 | 1574 | 0.74 | 0.05 | 0.69 |  |  |  | 77 | 14.8265 | 17.36695 | 377
25 |  | Hydrogen | 0 | 0 | 0 | 0 | 0.1086 | -1.2 | 1574 | 0.74 | 0.05 | 0.69 |  |  |  | 77 | 20.18927 | 17.59104 | 377
26 |  | Hydrogen | 0 | 0 | 0 | 0 | 0.1086 | -1.2 | 1574 | 0.74 | 0.05 | 0.69 |  |  |  | 77 | 29.84227 | 17.64706 | 377
0 | PC-2-600 | Hydrogen | 0 | 0 | 0 | 0 | 0.1086 | -1.2 | 1452 | 0.721 | 0.154 | 0.567 |  |  | 6.5 | 77 | 0.3174603 | 5.1766 | 378
1 |  | Hydrogen | 0 | 0 | 0 | 0 | 0.1086 | -1.2 | 1452 | 0.721 | 0.154 | 0.567 |  |  | 6.5 | 77 | 0.6031746 | 8.653422 | 378
2 |  | Hydrogen | 0 | 0 | 0 | 0 | 0.1086 | -1.2 | 1452 | 0.721 | 0.154 | 0.567 |  |  | 6.5 | 77 | 1.015873 | 11.04857 | 378
3 |  | Hydrogen | 0 | 0 | 0 | 0 | 0.1086 | -1.2 | 1452 | 0.721 | 0.154 | 0.567 |  |  | 6.5 | 77 | 1.555556 | 12.36203 | 378
4 |  | Hydrogen | 0 | 0 | 0 | 0 | 0.1086 | -1.2 | 1452 | 0.721 | 0.154 | 0.567 |  |  | 6.5 | 77 | 2.666667 | 14.06181 | 378
5 |  | Hydrogen | 0 | 0 | 0 | 0 | 0.1086 | -1.2 | 1452 | 0.721 | 0.154 | 0.567 |  |  | 6.5 | 77 | 4.190476 | 15.83885 | 378
6 |  | Hydrogen | 0 | 0 | 0 | 0 | 0.1086 | -1.2 | 1452 | 0.721 | 0.154 | 0.567 |  |  | 6.5 | 77 | 5.904762 | 16.766 | 378
7 |  | Hydrogen | 0 | 0 | 0 | 0 | 0.1086 | -1.2 | 1452 | 0.721 | 0.154 | 0.567 |  |  | 6.5 | 77 | 7.68254 | 17.69316 | 378
8 |  | Hydrogen | 0 | 0 | 0 | 0 | 0.1086 | -1.2 | 1452 | 0.721 | 0.154 | 0.567 |  |  | 6.5 | 77 | 9.714286 | 18.38852 | 378
9 |  | Hydrogen | 0 | 0 | 0 | 0 | 0.1086 | -1.2 | 1452 | 0.721 | 0.154 | 0.567 |  |  | 6.5 | 77 | 11.49206 | 19.16115 | 378
10 |  | Hydrogen | 0 | 0 | 0 | 0 | 0.1086 | -1.2 | 1452 | 0.721 | 0.154 | 0.567 |  |  | 6.5 | 77 | 13.46032 | 20.01104 | 378
11 |  | Hydrogen | 0 | 0 | 0 | 0 | 0.1086 | -1.2 | 1452 | 0.721 | 0.154 | 0.567 |  |  | 6.5 | 77 | 15.2381 | 20.32009 | 378
12 |  | Hydrogen | 0 | 0 | 0 | 0 | 0.1086 | -1.2 | 1452 | 0.721 | 0.154 | 0.567 |  |  | 6.5 | 77 | 17.1746 | 20.78366 | 378
13 |  | Hydrogen | 0 | 0 | 0 | 0 | 0.1086 | -1.2 | 1452 | 0.721 | 0.154 | 0.567 |  |  | 6.5 | 77 | 18.44444 | 20.86093 | 378
14 |  | Hydrogen | 0 | 0 | 0 | 0 | 0.1086 | -1.2 | 1452 | 0.721 | 0.154 | 0.567 |  |  | 6.5 | 77 | 19.65079 | 21.01545 | 378
15 | PC-4-600 | Hydrogen | 0 | 0 | 0 | 0 | 0.1086 | -1.2 | 1954 | 0.944 | 0.171 | 0.773 |  |  | 5.01 | 77 | 0.2857143 | 6.799117 | 379
16 |  | Hydrogen | 0 | 0 | 0 | 0 | 0.1086 | -1.2 | 1954 | 0.944 | 0.171 | 0.773 |  |  | 5.01 | 77 | 0.8888889 | 9.657837 | 379
17 |  | Hydrogen | 0 | 0 | 0 | 0 | 0.1086 | -1.2 | 1954 | 0.944 | 0.171 | 0.773 |  |  | 5.01 | 77 | 1.587302 | 11.5894 | 379
18 |  | Hydrogen | 0 | 0 | 0 | 0 | 0.1086 | -1.2 | 1954 | 0.944 | 0.171 | 0.773 |  |  | 5.01 | 77 | 2.380952 | 12.82561 | 379
19 |  | Hydrogen | 0 | 0 | 0 | 0 | 0.1086 | -1.2 | 1954 | 0.944 | 0.171 | 0.773 |  |  | 5.01 | 77 | 3.142857 | 13.6755 | 379
20 |  | Hydrogen | 0 | 0 | 0 | 0 | 0.1086 | -1.2 | 1954 | 0.944 | 0.171 | 0.773 |  |  | 5.01 | 77 | 4.730159 | 15.22075 | 379
21 |  | Hydrogen | 0 | 0 | 0 | 0 | 0.1086 | -1.2 | 1954 | 0.944 | 0.171 | 0.773 |  |  | 5.01 | 77 | 6.253968 | 16.30243 | 379
22 |  | Hydrogen | 0 | 0 | 0 | 0 | 0.1086 | -1.2 | 1954 | 0.944 | 0.171 | 0.773 |  |  | 5.01 | 77 | 7.238095 | 16.92053 | 379
23 |  | Hydrogen | 0 | 0 | 0 | 0 | 0.1086 | -1.2 | 1954 | 0.944 | 0.171 | 0.773 |  |  | 5.01 | 77 | 8.412698 | 17.61589 | 379
24 |  | Hydrogen | 0 | 0 | 0 | 0 | 0.1086 | -1.2 | 1954 | 0.944 | 0.171 | 0.773 |  |  | 5.01 | 77 | 10.03175 | 19.23841 | 379
25 |  | Hydrogen | 0 | 0 | 0 | 0 | 0.1086 | -1.2 | 1954 | 0.944 | 0.171 | 0.773 |  |  | 5.01 | 77 | 11.68254 | 19.93377 | 379
26 |  | Hydrogen | 0 | 0 | 0 | 0 | 0.1086 | -1.2 | 1954 | 0.944 | 0.171 | 0.773 |  |  | 5.01 | 77 | 12.88889 | 20.47461 | 379
27 |  | Hydrogen | 0 | 0 | 0 | 0 | 0.1086 | -1.2 | 1954 | 0.944 | 0.171 | 0.773 |  |  | 5.01 | 77 | 13.96825 | 20.93819 | 379
28 |  | Hydrogen | 0 | 0 | 0 | 0 | 0.1086 | -1.2 | 1954 | 0.944 | 0.171 | 0.773 |  |  | 5.01 | 77 | 15.84127 | 21.78808 | 379
29 |  | Hydrogen | 0 | 0 | 0 | 0 | 0.1086 | -1.2 | 1954 | 0.944 | 0.171 | 0.773 |  |  | 5.01 | 77 | 17.14286 | 22.32892 | 379
30 |  | Hydrogen | 0 | 0 | 0 | 0 | 0.1086 | -1.2 | 1954 | 0.944 | 0.171 | 0.773 |  |  | 5.01 | 77 | 18.4127 | 22.94702 | 379
31 |  | Hydrogen | 0 | 0 | 0 | 0 | 0.1086 | -1.2 | 1954 | 0.944 | 0.171 | 0.773 |  |  | 5.01 | 77 | 19.74603 | 23.33333 | 379
32 | PC-2-700 | Hydrogen | 0 | 0 | 0 | 0 | 0.1086 | -1.2 | 2493 | 1.141 | 0.176 | 0.965 |  |  | 2.44 | 77 | 0.2857143 | 7.803532 | 380
33 |  | Hydrogen | 0 | 0 | 0 | 0 | 0.1086 | -1.2 | 2493 | 1.141 | 0.176 | 0.965 |  |  | 2.44 | 77 | 0.7936508 | 11.28035 | 380
34 |  | Hydrogen | 0 | 0 | 0 | 0 | 0.1086 | -1.2 | 2493 | 1.141 | 0.176 | 0.965 |  |  | 2.44 | 77 | 1.269841 | 13.28918 | 380
35 |  | Hydrogen | 0 | 0 | 0 | 0 | 0.1086 | -1.2 | 2493 | 1.141 | 0.176 | 0.965 |  |  | 2.44 | 77 | 2.063492 | 15.37528 | 380
36 |  | Hydrogen | 0 | 0 | 0 | 0 | 0.1086 | -1.2 | 2493 | 1.141 | 0.176 | 0.965 |  |  | 2.44 | 77 | 2.793651 | 16.766 | 380
37 |  | Hydrogen | 0 | 0 | 0 | 0 | 0.1086 | -1.2 | 2493 | 1.141 | 0.176 | 0.965 |  |  | 2.44 | 77 | 4.31746 | 18.62031 | 380
38 |  | Hydrogen | 0 | 0 | 0 | 0 | 0.1086 | -1.2 | 2493 | 1.141 | 0.176 | 0.965 |  |  | 2.44 | 77 | 5.650794 | 19.77925 | 380
39 |  | Hydrogen | 0 | 0 | 0 | 0 | 0.1086 | -1.2 | 2493 | 1.141 | 0.176 | 0.965 |  |  | 2.44 | 77 | 7.206349 | 21.47903 | 380
40 |  | Hydrogen | 0 | 0 | 0 | 0 | 0.1086 | -1.2 | 2493 | 1.141 | 0.176 | 0.965 |  |  | 2.44 | 77 | 9.174603 | 22.63797 | 380
41 |  | Hydrogen | 0 | 0 | 0 | 0 | 0.1086 | -1.2 | 2493 | 1.141 | 0.176 | 0.965 |  |  | 2.44 | 77 | 10.63492 | 23.4106 | 380
42 |  | Hydrogen | 0 | 0 | 0 | 0 | 0.1086 | -1.2 | 2493 | 1.141 | 0.176 | 0.965 |  |  | 2.44 | 77 | 12.63492 | 24.72406 | 380
43 |  | Hydrogen | 0 | 0 | 0 | 0 | 0.1086 | -1.2 | 2493 | 1.141 | 0.176 | 0.965 |  |  | 2.44 | 77 | 14.57143 | 25.72848 | 380
44 |  | Hydrogen | 0 | 0 | 0 | 0 | 0.1086 | -1.2 | 2493 | 1.141 | 0.176 | 0.965 |  |  | 2.44 | 77 | 16.25397 | 26.34658 | 380
45 |  | Hydrogen | 0 | 0 | 0 | 0 | 0.1086 | -1.2 | 2493 | 1.141 | 0.176 | 0.965 |  |  | 2.44 | 77 | 17.71429 | 27.04194 | 380
46 |  | Hydrogen | 0 | 0 | 0 | 0 | 0.1086 | -1.2 | 2493 | 1.141 | 0.176 | 0.965 |  |  | 2.44 | 77 | 19.77778 | 27.81457 | 380
47 | PC-4-700 | Hydrogen | 0 | 0 | 0 | 0 | 0.1086 | -1.2 | 1741 | 0.852 | 0.143 | 0.709 |  |  | 1.57 | 77 | 0.4761905 | 5.640177 | 381
48 |  | Hydrogen | 0 | 0 | 0 | 0 | 0.1086 | -1.2 | 1741 | 0.852 | 0.143 | 0.709 |  |  | 1.57 | 77 | 0.952381 | 8.03532 | 381
49 |  | Hydrogen | 0 | 0 | 0 | 0 | 0.1086 | -1.2 | 1741 | 0.852 | 0.143 | 0.709 |  |  | 1.57 | 77 | 1.650794 | 9.812362 | 381
50 |  | Hydrogen | 0 | 0 | 0 | 0 | 0.1086 | -1.2 | 1741 | 0.852 | 0.143 | 0.709 |  |  | 1.57 | 77 | 2.507937 | 11.51214 | 381
51 |  | Hydrogen | 0 | 0 | 0 | 0 | 0.1086 | -1.2 | 1741 | 0.852 | 0.143 | 0.709 |  |  | 1.57 | 77 | 3.714286 | 12.98013 | 381
52 |  | Hydrogen | 0 | 0 | 0 | 0 | 0.1086 | -1.2 | 1741 | 0.852 | 0.143 | 0.709 |  |  | 1.57 | 77 | 5.396825 | 14.83444 | 381
53 |  | Hydrogen | 0 | 0 | 0 | 0 | 0.1086 | -1.2 | 1741 | 0.852 | 0.143 | 0.709 |  |  | 1.57 | 77 | 6.634921 | 15.76159 | 381
54 |  | Hydrogen | 0 | 0 | 0 | 0 | 0.1086 | -1.2 | 1741 | 0.852 | 0.143 | 0.709 |  |  | 1.57 | 77 | 7.904762 | 17.15232 | 381
55 |  | Hydrogen | 0 | 0 | 0 | 0 | 0.1086 | -1.2 | 1741 | 0.852 | 0.143 | 0.709 |  |  | 1.57 | 77 | 9.555556 | 19.00662 | 381
56 |  | Hydrogen | 0 | 0 | 0 | 0 | 0.1086 | -1.2 | 1741 | 0.852 | 0.143 | 0.709 |  |  | 1.57 | 77 | 11.14286 | 20.55188 | 381
57 |  | Hydrogen | 0 | 0 | 0 | 0 | 0.1086 | -1.2 | 1741 | 0.852 | 0.143 | 0.709 |  |  | 1.57 | 77 | 13.11111 | 21.86534 | 381
58 |  | Hydrogen | 0 | 0 | 0 | 0 | 0.1086 | -1.2 | 1741 | 0.852 | 0.143 | 0.709 |  |  | 1.57 | 77 | 14.7619 | 22.63797 | 381
59 |  | Hydrogen | 0 | 0 | 0 | 0 | 0.1086 | -1.2 | 1741 | 0.852 | 0.143 | 0.709 |  |  | 1.57 | 77 | 16.44444 | 23.87417 | 381
60 |  | Hydrogen | 0 | 0 | 0 | 0 | 0.1086 | -1.2 | 1741 | 0.852 | 0.143 | 0.709 |  |  | 1.57 | 77 | 17.90476 | 24.72406 | 381
61 |  | Hydrogen | 0 | 0 | 0 | 0 | 0.1086 | -1.2 | 1741 | 0.852 | 0.143 | 0.709 |  |  | 1.57 | 77 | 19.36508 | 25.65121 | 381
62 | PC-2-800 | Hydrogen | 0 | 0 | 0 | 0 | 0.1086 | -1.2 | 2919 | 1.425 | 0.226 | 1.199 |  |  | 0.98 | 77 | 0.2857143 | 7.803532 | 382
63 |  | Hydrogen | 0 | 0 | 0 | 0 | 0.1086 | -1.2 | 2919 | 1.425 | 0.226 | 1.199 |  |  | 0.98 | 77 | 0.8253968 | 12.43929 | 382
64 |  | Hydrogen | 0 | 0 | 0 | 0 | 0.1086 | -1.2 | 2919 | 1.425 | 0.226 | 1.199 |  |  | 0.98 | 77 | 1.460317 | 14.98896 | 382
65 |  | Hydrogen | 0 | 0 | 0 | 0 | 0.1086 | -1.2 | 2919 | 1.425 | 0.226 | 1.199 |  |  | 0.98 | 77 | 2.15873 | 17.38411 | 382
66 |  | Hydrogen | 0 | 0 | 0 | 0 | 0.1086 | -1.2 | 2919 | 1.425 | 0.226 | 1.199 |  |  | 0.98 | 77 | 3.333333 | 19.62472 | 382
67 |  | Hydrogen | 0 | 0 | 0 | 0 | 0.1086 | -1.2 | 2919 | 1.425 | 0.226 | 1.199 |  |  | 0.98 | 77 | 4.31746 | 21.40177 | 382
68 |  | Hydrogen | 0 | 0 | 0 | 0 | 0.1086 | -1.2 | 2919 | 1.425 | 0.226 | 1.199 |  |  | 0.98 | 77 | 5.650794 | 22.94702 | 382
69 |  | Hydrogen | 0 | 0 | 0 | 0 | 0.1086 | -1.2 | 2919 | 1.425 | 0.226 | 1.199 |  |  | 0.98 | 77 | 7.238095 | 24.56954 | 382
70 |  | Hydrogen | 0 | 0 | 0 | 0 | 0.1086 | -1.2 | 2919 | 1.425 | 0.226 | 1.199 |  |  | 0.98 | 77 | 8.603175 | 26.03753 | 382
71 |  | Hydrogen | 0 | 0 | 0 | 0 | 0.1086 | -1.2 | 2919 | 1.425 | 0.226 | 1.199 |  |  | 0.98 | 77 | 10.31746 | 27.19647 | 382
72 |  | Hydrogen | 0 | 0 | 0 | 0 | 0.1086 | -1.2 | 2919 | 1.425 | 0.226 | 1.199 |  |  | 0.98 | 77 | 12.28571 | 28.74172 | 382
73 |  | Hydrogen | 0 | 0 | 0 | 0 | 0.1086 | -1.2 | 2919 | 1.425 | 0.226 | 1.199 |  |  | 0.98 | 77 | 14.19048 | 30.13245 | 382
74 |  | Hydrogen | 0 | 0 | 0 | 0 | 0.1086 | -1.2 | 2919 | 1.425 | 0.226 | 1.199 |  |  | 0.98 | 77 | 15.65079 | 31.13687 | 382
75 |  | Hydrogen | 0 | 0 | 0 | 0 | 0.1086 | -1.2 | 2919 | 1.425 | 0.226 | 1.199 |  |  | 0.98 | 77 | 17.42857 | 32.14128 | 382
76 |  | Hydrogen | 0 | 0 | 0 | 0 | 0.1086 | -1.2 | 2919 | 1.425 | 0.226 | 1.199 |  |  | 0.98 | 77 | 19.46032 | 33.53201 | 382
77 | PC-4-800 | Hydrogen | 0 | 0 | 0 | 0 | 0.1086 | -1.2 | 2507 | 1.216 | 0.212 | 1.004 |  |  | 0.53 | 77 | 0.6349206 | 8.03532 | 383
78 |  | Hydrogen | 0 | 0 | 0 | 0 | 0.1086 | -1.2 | 2507 | 1.216 | 0.212 | 1.004 |  |  | 0.53 | 77 | 0.984127 | 10.66225 | 383
79 |  | Hydrogen | 0 | 0 | 0 | 0 | 0.1086 | -1.2 | 2507 | 1.216 | 0.212 | 1.004 |  |  | 0.53 | 77 | 2.15873 | 13.6755 | 383
80 |  | Hydrogen | 0 | 0 | 0 | 0 | 0.1086 | -1.2 | 2507 | 1.216 | 0.212 | 1.004 |  |  | 0.53 | 77 | 3.460317 | 16.1479 | 383
81 |  | Hydrogen | 0 | 0 | 0 | 0 | 0.1086 | -1.2 | 2507 | 1.216 | 0.212 | 1.004 |  |  | 0.53 | 77 | 4.825397 | 17.92494 | 383
82 |  | Hydrogen | 0 | 0 | 0 | 0 | 0.1086 | -1.2 | 2507 | 1.216 | 0.212 | 1.004 |  |  | 0.53 | 77 | 6.095238 | 19.23841 | 383
83 |  | Hydrogen | 0 | 0 | 0 | 0 | 0.1086 | -1.2 | 2507 | 1.216 | 0.212 | 1.004 |  |  | 0.53 | 77 | 7.873016 | 20.86093 | 383
84 |  | Hydrogen | 0 | 0 | 0 | 0 | 0.1086 | -1.2 | 2507 | 1.216 | 0.212 | 1.004 |  |  | 0.53 | 77 | 9.746032 | 23.4106 | 383
85 |  | Hydrogen | 0 | 0 | 0 | 0 | 0.1086 | -1.2 | 2507 | 1.216 | 0.212 | 1.004 |  |  | 0.53 | 77 | 11.77778 | 25.18764 | 383
86 |  | Hydrogen | 0 | 0 | 0 | 0 | 0.1086 | -1.2 | 2507 | 1.216 | 0.212 | 1.004 |  |  | 0.53 | 77 | 13.77778 | 26.19205 | 383
87 |  | Hydrogen | 0 | 0 | 0 | 0 | 0.1086 | -1.2 | 2507 | 1.216 | 0.212 | 1.004 |  |  | 0.53 | 77 | 15.77778 | 27.42826 | 383
88 |  | Hydrogen | 0 | 0 | 0 | 0 | 0.1086 | -1.2 | 2507 | 1.216 | 0.212 | 1.004 |  |  | 0.53 | 77 | 17.5873 | 28.50993 | 383
89 |  | Hydrogen | 0 | 0 | 0 | 0 | 0.1086 | -1.2 | 2507 | 1.216 | 0.212 | 1.004 |  |  | 0.53 | 77 | 19.49206 | 29.90066 | 383
90 | PC | Hydrogen | 0 | 0 | 0 | 0 | 0.1086 | -1.2 | 1394 | 0.569 | 0.016 | 0.553 |  |  |  | 77 | 0.3492063 | 7.339956 | 384
91 |  | Hydrogen | 0 | 0 | 0 | 0 | 0.1086 | -1.2 | 1394 | 0.569 | 0.016 | 0.553 |  |  |  | 77 | 1.174603 | 10.9713 | 384
92 |  | Hydrogen | 0 | 0 | 0 | 0 | 0.1086 | -1.2 | 1394 | 0.569 | 0.016 | 0.553 |  |  |  | 77 | 2.063492 | 13.59823 | 384
93 |  | Hydrogen | 0 | 0 | 0 | 0 | 0.1086 | -1.2 | 1394 | 0.569 | 0.016 | 0.553 |  |  |  | 77 | 2.952381 | 14.83444 | 384
94 |  | Hydrogen | 0 | 0 | 0 | 0 | 0.1086 | -1.2 | 1394 | 0.569 | 0.016 | 0.553 |  |  |  | 77 | 4.412698 | 16.45695 | 384
95 |  | Hydrogen | 0 | 0 | 0 | 0 | 0.1086 | -1.2 | 1394 | 0.569 | 0.016 | 0.553 |  |  |  | 77 | 6.222222 | 17.61589 | 384
96 |  | Hydrogen | 0 | 0 | 0 | 0 | 0.1086 | -1.2 | 1394 | 0.569 | 0.016 | 0.553 |  |  |  | 77 | 8.349206 | 18.92936 | 384
97 |  | Hydrogen | 0 | 0 | 0 | 0 | 0.1086 | -1.2 | 1394 | 0.569 | 0.016 | 0.553 |  |  |  | 77 | 10.73016 | 19.93377 | 384
98 |  | Hydrogen | 0 | 0 | 0 | 0 | 0.1086 | -1.2 | 1394 | 0.569 | 0.016 | 0.553 |  |  |  | 77 | 13.07937 | 20.7064 | 384
99 |  | Hydrogen | 0 | 0 | 0 | 0 | 0.1086 | -1.2 | 1394 | 0.569 | 0.016 | 0.553 |  |  |  | 77 | 15.33333 | 21.3245 | 384
100 |  | Hydrogen | 0 | 0 | 0 | 0 | 0.1086 | -1.2 | 1394 | 0.569 | 0.016 | 0.553 |  |  |  | 77 | 17.49206 | 22.09713 | 384
101 |  | Hydrogen | 0 | 0 | 0 | 0 | 0.1086 | -1.2 | 1394 | 0.569 | 0.016 | 0.553 |  |  |  | 77 | 19.71429 | 22.40618 | 384
0 | CH700/700/3 | Hydrogen | 0 | 0 | 0 | 0 | 0.1086 | -1.2 | 3066 | 1.38 | 0.27 | 1.11 |  |  |  | 77 | 1.114983 | 15.12571 | 385
1 |  | Hydrogen | 0 | 0 | 0 | 0 | 0.1086 | -1.2 | 3066 | 1.38 | 0.27 | 1.11 |  |  |  | 77 | 2.369338 | 17.96648 | 385
2 |  | Hydrogen | 0 | 0 | 0 | 0 | 0.1086 | -1.2 | 3066 | 1.38 | 0.27 | 1.11 |  |  |  | 77 | 3.763066 | 20.41887 | 385
3 |  | Hydrogen | 0 | 0 | 0 | 0 | 0.1086 | -1.2 | 3066 | 1.38 | 0.27 | 1.11 |  |  |  | 77 | 6.689895 | 22.73699 | 385
4 |  | Hydrogen | 0 | 0 | 0 | 0 | 0.1086 | -1.2 | 3066 | 1.38 | 0.27 | 1.11 |  |  |  | 77 | 12.40418 | 25.17542 | 385
5 |  | Hydrogen | 0 | 0 | 0 | 0 | 0.1086 | -1.2 | 3066 | 1.38 | 0.27 | 1.11 |  |  |  | 77 | 19.65157 | 26.83302 | 385
6 |  | Hydrogen | 0 | 0 | 0 | 0 | 0.1086 | -1.2 | 3066 | 1.38 | 0.27 | 1.11 |  |  |  | 77 | 26.75958 | 27.71522 | 385
7 |  | Hydrogen | 0 | 0 | 0 | 0 | 0.1086 | -1.2 | 3066 | 1.38 | 0.27 | 1.11 |  |  |  | 77 | 33.72822 | 27.95131 | 385
8 |  | Hydrogen | 0 | 0 | 0 | 0 | 0.1086 | -1.2 | 3066 | 1.38 | 0.27 | 1.11 |  |  |  | 77 | 39.02439 | 28.19281 | 385
9 | CH800/700/3 | Hydrogen | 0 | 0 | 0 | 0 | 0.1086 | -1.2 | 2481 | 0.95 | 0.11 | 0.84 |  |  |  | 77 | 1.393728 | 16.02998 | 386
10 |  | Hydrogen | 0 | 0 | 0 | 0 | 0.1086 | -1.2 | 2481 | 0.95 | 0.11 | 0.84 |  |  |  | 77 | 3.066202 | 18.48147 | 386
11 |  | Hydrogen | 0 | 0 | 0 | 0 | 0.1086 | -1.2 | 2481 | 0.95 | 0.11 | 0.84 |  |  |  | 77 | 4.738676 | 20.28641 | 386
12 |  | Hydrogen | 0 | 0 | 0 | 0 | 0.1086 | -1.2 | 2481 | 0.95 | 0.11 | 0.84 |  |  |  | 77 | 8.083624 | 21.95663 | 386
13 |  | Hydrogen | 0 | 0 | 0 | 0 | 0.1086 | -1.2 | 2481 | 0.95 | 0.11 | 0.84 |  |  |  | 77 | 11.01045 | 22.72303 | 386
14 |  | Hydrogen | 0 | 0 | 0 | 0 | 0.1086 | -1.2 | 2481 | 0.95 | 0.11 | 0.84 |  |  |  | 77 | 16.44599 | 23.86925 | 386
15 |  | Hydrogen | 0 | 0 | 0 | 0 | 0.1086 | -1.2 | 2481 | 0.95 | 0.11 | 0.84 |  |  |  | 77 | 20.90592 | 24.63069 | 386
16 |  | Hydrogen | 0 | 0 | 0 | 0 | 0.1086 | -1.2 | 2481 | 0.95 | 0.11 | 0.84 |  |  |  | 77 | 27.03833 | 24.9988 | 386
17 |  | Hydrogen | 0 | 0 | 0 | 0 | 0.1086 | -1.2 | 2481 | 0.95 | 0.11 | 0.84 |  |  |  | 77 | 34.00697 | 25.23489 | 386
18 |  | Hydrogen | 0 | 0 | 0 | 0 | 0.1086 | -1.2 | 2481 | 0.95 | 0.11 | 0.84 |  |  |  | 77 | 38.88502 | 25.21912 | 386
19 | CH900/700/3 | Hydrogen | 0 | 0 | 0 | 0 | 0.1086 | -1.2 | 2192 | 0.93 | 0.06 | 0.87 |  |  |  | 77 | 1.114983 | 14.09122 | 387
20 |  | Hydrogen | 0 | 0 | 0 | 0 | 0.1086 | -1.2 | 2192 | 0.93 | 0.06 | 0.87 |  |  |  | 77 | 2.648084 | 17.18972 | 387
21 |  | Hydrogen | 0 | 0 | 0 | 0 | 0.1086 | -1.2 | 2192 | 0.93 | 0.06 | 0.87 |  |  |  | 77 | 5.156794 | 19.37988 | 387
22 |  | Hydrogen | 0 | 0 | 0 | 0 | 0.1086 | -1.2 | 2192 | 0.93 | 0.06 | 0.87 |  |  |  | 77 | 9.059233 | 21.17761 | 387
23 |  | Hydrogen | 0 | 0 | 0 | 0 | 0.1086 | -1.2 | 2192 | 0.93 | 0.06 | 0.87 |  |  |  | 77 | 13.65854 | 21.9386 | 387
24 |  | Hydrogen | 0 | 0 | 0 | 0 | 0.1086 | -1.2 | 2192 | 0.93 | 0.06 | 0.87 |  |  |  | 77 | 18.67596 | 22.69825 | 387
25 |  | Hydrogen | 0 | 0 | 0 | 0 | 0.1086 | -1.2 | 2192 | 0.93 | 0.06 | 0.87 |  |  |  | 77 | 25.08711 | 23.32407 | 387
26 |  | Hydrogen | 0 | 0 | 0 | 0 | 0.1086 | -1.2 | 2192 | 0.93 | 0.06 | 0.87 |  |  |  | 77 | 32.61324 | 23.29974 | 387
27 |  | Hydrogen | 0 | 0 | 0 | 0 | 0.1086 | -1.2 | 2192 | 0.93 | 0.06 | 0.87 |  |  |  | 77 | 39.16376 | 23.40788 | 387
28 | CH1000/700/3 | Hydrogen | 0 | 0 | 0 | 0 | 0.1086 | -1.2 | 1638 | 0.7 | 0.03 | 0.67 |  |  |  | 77 | 1.254355 | 12.53905 | 388
29 |  | Hydrogen | 0 | 0 | 0 | 0 | 0.1086 | -1.2 | 1638 | 0.7 | 0.03 | 0.67 |  |  |  | 77 | 2.648084 | 14.73282 | 388
30 |  | Hydrogen | 0 | 0 | 0 | 0 | 0.1086 | -1.2 | 1638 | 0.7 | 0.03 | 0.67 |  |  |  | 77 | 5.296167 | 16.14667 | 388
31 |  | Hydrogen | 0 | 0 | 0 | 0 | 0.1086 | -1.2 | 1638 | 0.7 | 0.03 | 0.67 |  |  |  | 77 | 8.780488 | 17.04058 | 388
32 |  | Hydrogen | 0 | 0 | 0 | 0 | 0.1086 | -1.2 | 1638 | 0.7 | 0.03 | 0.67 |  |  |  | 77 | 13.51916 | 17.67181 | 388
33 |  | Hydrogen | 0 | 0 | 0 | 0 | 0.1086 | -1.2 | 1638 | 0.7 | 0.03 | 0.67 |  |  |  | 77 | 19.5122 | 18.29899 | 388
34 |  | Hydrogen | 0 | 0 | 0 | 0 | 0.1086 | -1.2 | 1638 | 0.7 | 0.03 | 0.67 |  |  |  | 77 | 26.75958 | 18.40487 | 388
35 |  | Hydrogen | 0 | 0 | 0 | 0 | 0.1086 | -1.2 | 1638 | 0.7 | 0.03 | 0.67 |  |  |  | 77 | 31.63763 | 18.3891 | 388
36 | CH900/800/2 | Hydrogen | 0 | 0 | 0 | 0 | 0.1086 | -1.2 | 1926 | 0.82 | 0.04 | 0.78 |  |  |  | 77 | 0.9589041 | 13.00738 | 389
37 |  | Hydrogen | 0 | 0 | 0 | 0 | 0.1086 | -1.2 | 1926 | 0.82 | 0.04 | 0.78 |  |  |  | 77 | 2.876712 | 16.48995 | 389
38 |  | Hydrogen | 0 | 0 | 0 | 0 | 0.1086 | -1.2 | 1926 | 0.82 | 0.04 | 0.78 |  |  |  | 77 | 5.342466 | 18.1717 | 389
39 |  | Hydrogen | 0 | 0 | 0 | 0 | 0.1086 | -1.2 | 1926 | 0.82 | 0.04 | 0.78 |  |  |  | 77 | 7.671233 | 18.95173 | 389
40 |  | Hydrogen | 0 | 0 | 0 | 0 | 0.1086 | -1.2 | 1926 | 0.82 | 0.04 | 0.78 |  |  |  | 77 | 10.13699 | 19.7322 | 389
41 |  | Hydrogen | 0 | 0 | 0 | 0 | 0.1086 | -1.2 | 1926 | 0.82 | 0.04 | 0.78 |  |  |  | 77 | 13.69863 | 20.12993 | 389
42 |  | Hydrogen | 0 | 0 | 0 | 0 | 0.1086 | -1.2 | 1926 | 0.82 | 0.04 | 0.78 |  |  |  | 77 | 19.72603 | 20.79311 | 389
43 |  | Hydrogen | 0 | 0 | 0 | 0 | 0.1086 | -1.2 | 1926 | 0.82 | 0.04 | 0.78 |  |  |  | 77 | 26.43836 | 21.20098 | 389
44 |  | Hydrogen | 0 | 0 | 0 | 0 | 0.1086 | -1.2 | 1926 | 0.82 | 0.04 | 0.78 |  |  |  | 77 | 32.46575 | 21.22038 | 389
45 | CH900/800/3 | Hydrogen | 0 | 0 | 0 | 0 | 0.1086 | -1.2 | 2513 | 1.08 | 0.11 | 0.97 |  |  |  | 77 | 1.09589 | 15.19666 | 390
46 |  | Hydrogen | 0 | 0 | 0 | 0 | 0.1086 | -1.2 | 2513 | 1.08 | 0.11 | 0.97 |  |  |  | 77 | 2.191781 | 17.64654 | 390
47 |  | Hydrogen | 0 | 0 | 0 | 0 | 0.1086 | -1.2 | 2513 | 1.08 | 0.11 | 0.97 |  |  |  | 77 | 3.561644 | 19.32477 | 390
48 |  | Hydrogen | 0 | 0 | 0 | 0 | 0.1086 | -1.2 | 2513 | 1.08 | 0.11 | 0.97 |  |  |  | 77 | 5.342466 | 21.26183 | 390
49 |  | Hydrogen | 0 | 0 | 0 | 0 | 0.1086 | -1.2 | 2513 | 1.08 | 0.11 | 0.97 |  |  |  | 77 | 8.767123 | 22.56041 | 390
50 |  | Hydrogen | 0 | 0 | 0 | 0 | 0.1086 | -1.2 | 2513 | 1.08 | 0.11 | 0.97 |  |  |  | 77 | 11.09589 | 23.21168 | 390
51 |  | Hydrogen | 0 | 0 | 0 | 0 | 0.1086 | -1.2 | 2513 | 1.08 | 0.11 | 0.97 |  |  |  | 77 | 16.16438 | 24.00053 | 390
52 |  | Hydrogen | 0 | 0 | 0 | 0 | 0.1086 | -1.2 | 2513 | 1.08 | 0.11 | 0.97 |  |  |  | 77 | 20.82192 | 24.91681 | 390
53 |  | Hydrogen | 0 | 0 | 0 | 0 | 0.1086 | -1.2 | 2513 | 1.08 | 0.11 | 0.97 |  |  |  | 77 | 25.20548 | 25.05967 | 390
54 |  | Hydrogen | 0 | 0 | 0 | 0 | 0.1086 | -1.2 | 2513 | 1.08 | 0.11 | 0.97 |  |  |  | 77 | 31.09589 | 25.4649 | 390
55 | CH900/800/4 | Hydrogen | 0 | 0 | 0 | 0 | 0.1086 | -1.2 | 2840 | 1.25 | 0.19 | 1.06 |  |  |  | 77 | 1.506849 | 14.16794 | 391
56 |  | Hydrogen | 0 | 0 | 0 | 0 | 0.1086 | -1.2 | 2840 | 1.25 | 0.19 | 1.06 |  |  |  | 77 | 2.328767 | 16.23067 | 391
57 |  | Hydrogen | 0 | 0 | 0 | 0 | 0.1086 | -1.2 | 2840 | 1.25 | 0.19 | 1.06 |  |  |  | 77 | 3.835616 | 18.29561 | 391
58 |  | Hydrogen | 0 | 0 | 0 | 0 | 0.1086 | -1.2 | 2840 | 1.25 | 0.19 | 1.06 |  |  |  | 77 | 5.616438 | 19.58889 | 391
59 |  | Hydrogen | 0 | 0 | 0 | 0 | 0.1086 | -1.2 | 2840 | 1.25 | 0.19 | 1.06 |  |  |  | 77 | 7.671233 | 20.75431 | 391
60 |  | Hydrogen | 0 | 0 | 0 | 0 | 0.1086 | -1.2 | 2840 | 1.25 | 0.19 | 1.06 |  |  |  | 77 | 11.91781 | 22.05553 | 391
61 |  | Hydrogen | 0 | 0 | 0 | 0 | 0.1086 | -1.2 | 2840 | 1.25 | 0.19 | 1.06 |  |  |  | 77 | 16.43836 | 22.84261 | 391
62 |  | Hydrogen | 0 | 0 | 0 | 0 | 0.1086 | -1.2 | 2840 | 1.25 | 0.19 | 1.06 |  |  |  | 77 | 21.50685 | 23.76022 | 391
63 |  | Hydrogen | 0 | 0 | 0 | 0 | 0.1086 | -1.2 | 2840 | 1.25 | 0.19 | 1.06 |  |  |  | 77 | 26.16438 | 24.41898 | 391
64 |  | Hydrogen | 0 | 0 | 0 | 0 | 0.1086 | -1.2 | 2840 | 1.25 | 0.19 | 1.06 |  |  |  | 77 | 29.58904 | 24.81627 | 391
65 |  | Hydrogen | 0 | 0 | 0 | 0 | 0.1086 | -1.2 | 2840 | 1.25 | 0.19 | 1.06 |  |  |  | 77 | 34.24658 | 25.34629 | 391
66 |  | Hydrogen | 0 | 0 | 0 | 0 | 0.1086 | -1.2 | 2840 | 1.25 | 0.19 | 1.06 |  |  |  | 77 | 38.49315 | 25.35996 | 391
0 | SPK2 | Hydrogen | 0 | 0 | 0 | 0 | 0.1086 | -1.2 | 1092 | 0.46 | 0.06 | 0.4 |  |  |  | 77 | 0.2531646 | 0.8603239 | 392
1 |  | Hydrogen | 0 | 0 | 0 | 0 | 0.1086 | -1.2 | 1092 | 0.46 | 0.06 | 0.4 |  |  |  | 77 | 0.3797468 | 2.327935 | 392
2 |  | Hydrogen | 0 | 0 | 0 | 0 | 0.1086 | -1.2 | 1092 | 0.46 | 0.06 | 0.4 |  |  |  | 77 | 0.7594937 | 3.643725 | 392
3 |  | Hydrogen | 0 | 0 | 0 | 0 | 0.1086 | -1.2 | 1092 | 0.46 | 0.06 | 0.4 |  |  |  | 77 | 1.25 | 4.554656 | 392
4 |  | Hydrogen | 0 | 0 | 0 | 0 | 0.1086 | -1.2 | 1092 | 0.46 | 0.06 | 0.4 |  |  |  | 77 | 2.151899 | 4.959514 | 392
5 |  | Hydrogen | 0 | 0 | 0 | 0 | 0.1086 | -1.2 | 1092 | 0.46 | 0.06 | 0.4 |  |  |  | 77 | 3.053797 | 5.313765 | 392
6 |  | Hydrogen | 0 | 0 | 0 | 0 | 0.1086 | -1.2 | 1092 | 0.46 | 0.06 | 0.4 |  |  |  | 77 | 4.177215 | 5.465587 | 392
7 |  | Hydrogen | 0 | 0 | 0 | 0 | 0.1086 | -1.2 | 1092 | 0.46 | 0.06 | 0.4 |  |  |  | 77 | 6.155063 | 5.870445 | 392
8 |  | Hydrogen | 0 | 0 | 0 | 0 | 0.1086 | -1.2 | 1092 | 0.46 | 0.06 | 0.4 |  |  |  | 77 | 7.863924 | 6.072874 | 392
9 |  | Hydrogen | 0 | 0 | 0 | 0 | 0.1086 | -1.2 | 1092 | 0.46 | 0.06 | 0.4 |  |  |  | 77 | 10.2057 | 6.174089 | 392
10 | SPK4 | Hydrogen | 0 | 0 | 0 | 0 | 0.1086 | -1.2 | 1806 | 0.82 | 0.18 | 0.64 |  |  |  | 77 | 0.2689873 | 1.720648 | 393
11 |  | Hydrogen | 0 | 0 | 0 | 0 | 0.1086 | -1.2 | 1806 | 0.82 | 0.18 | 0.64 |  |  |  | 77 | 0.3322785 | 3.643725 | 393
12 |  | Hydrogen | 0 | 0 | 0 | 0 | 0.1086 | -1.2 | 1806 | 0.82 | 0.18 | 0.64 |  |  |  | 77 | 0.4746835 | 5.263158 | 393
13 |  | Hydrogen | 0 | 0 | 0 | 0 | 0.1086 | -1.2 | 1806 | 0.82 | 0.18 | 0.64 |  |  |  | 77 | 0.7436709 | 6.983806 | 393
14 |  | Hydrogen | 0 | 0 | 0 | 0 | 0.1086 | -1.2 | 1806 | 0.82 | 0.18 | 0.64 |  |  |  | 77 | 1.044304 | 8.046559 | 393
15 |  | Hydrogen | 0 | 0 | 0 | 0 | 0.1086 | -1.2 | 1806 | 0.82 | 0.18 | 0.64 |  |  |  | 77 | 2.120253 | 9.362348 | 393
16 |  | Hydrogen | 0 | 0 | 0 | 0 | 0.1086 | -1.2 | 1806 | 0.82 | 0.18 | 0.64 |  |  |  | 77 | 3.18038 | 10.12146 | 393
17 |  | Hydrogen | 0 | 0 | 0 | 0 | 0.1086 | -1.2 | 1806 | 0.82 | 0.18 | 0.64 |  |  |  | 77 | 5.031646 | 10.82996 | 393
18 |  | Hydrogen | 0 | 0 | 0 | 0 | 0.1086 | -1.2 | 1806 | 0.82 | 0.18 | 0.64 |  |  |  | 77 | 7.025316 | 10.77935 | 393
19 |  | Hydrogen | 0 | 0 | 0 | 0 | 0.1086 | -1.2 | 1806 | 0.82 | 0.18 | 0.64 |  |  |  | 77 | 8.860759 | 10.98178 | 393
20 |  | Hydrogen | 0 | 0 | 0 | 0 | 0.1086 | -1.2 | 1806 | 0.82 | 0.18 | 0.64 |  |  |  | 77 | 10.06329 | 10.93117 | 393
21 | SPK5 | Hydrogen | 0 | 0 | 0 | 0 | 0.1086 | -1.2 | 3170 | 1.51 | 0.44 | 1.07 |  |  |  | 77 | 0.1898734 | 3.390688 | 394
22 |  | Hydrogen | 0 | 0 | 0 | 0 | 0.1086 | -1.2 | 3170 | 1.51 | 0.44 | 1.07 |  |  |  | 77 | 0.3006329 | 5.313765 | 394
23 |  | Hydrogen | 0 | 0 | 0 | 0 | 0.1086 | -1.2 | 3170 | 1.51 | 0.44 | 1.07 |  |  |  | 77 | 0.443038 | 7.08502 | 394
24 |  | Hydrogen | 0 | 0 | 0 | 0 | 0.1086 | -1.2 | 3170 | 1.51 | 0.44 | 1.07 |  |  |  | 77 | 0.6803797 | 9.109312 | 394
25 |  | Hydrogen | 0 | 0 | 0 | 0 | 0.1086 | -1.2 | 3170 | 1.51 | 0.44 | 1.07 |  |  |  | 77 | 1.123418 | 10.4251 | 394
26 |  | Hydrogen | 0 | 0 | 0 | 0 | 0.1086 | -1.2 | 3170 | 1.51 | 0.44 | 1.07 |  |  |  | 77 | 1.977848 | 12.19636 | 394
27 |  | Hydrogen | 0 | 0 | 0 | 0 | 0.1086 | -1.2 | 3170 | 1.51 | 0.44 | 1.07 |  |  |  | 77 | 4.03481 | 14.97976 | 394
28 |  | Hydrogen | 0 | 0 | 0 | 0 | 0.1086 | -1.2 | 3170 | 1.51 | 0.44 | 1.07 |  |  |  | 77 | 5.96519 | 17.25709 | 394
29 |  | Hydrogen | 0 | 0 | 0 | 0 | 0.1086 | -1.2 | 3170 | 1.51 | 0.44 | 1.07 |  |  |  | 77 | 7.879747 | 18.82591 | 394
30 |  | Hydrogen | 0 | 0 | 0 | 0 | 0.1086 | -1.2 | 3170 | 1.51 | 0.44 | 1.07 |  |  |  | 77 | 9.952532 | 20.39474 | 394
31 | SPK6 | Hydrogen | 0 | 0 | 0 | 0 | 0.1086 | -1.2 | 2986 | 1.63 | 0.77 | 0.86 |  |  |  | 77 | 0.1424051 | 2.226721 | 395
32 |  | Hydrogen | 0 | 0 | 0 | 0 | 0.1086 | -1.2 | 2986 | 1.63 | 0.77 | 0.86 |  |  |  | 77 | 0.3006329 | 4.959514 | 395
33 |  | Hydrogen | 0 | 0 | 0 | 0 | 0.1086 | -1.2 | 2986 | 1.63 | 0.77 | 0.86 |  |  |  | 77 | 0.5696203 | 7.591093 | 395
34 |  | Hydrogen | 0 | 0 | 0 | 0 | 0.1086 | -1.2 | 2986 | 1.63 | 0.77 | 0.86 |  |  |  | 77 | 0.8386076 | 9.008097 | 395
35 |  | Hydrogen | 0 | 0 | 0 | 0 | 0.1086 | -1.2 | 2986 | 1.63 | 0.77 | 0.86 |  |  |  | 77 | 1.898734 | 11.28543 | 395
36 |  | Hydrogen | 0 | 0 | 0 | 0 | 0.1086 | -1.2 | 2986 | 1.63 | 0.77 | 0.86 |  |  |  | 77 | 3.575949 | 13.81579 | 395
37 |  | Hydrogen | 0 | 0 | 0 | 0 | 0.1086 | -1.2 | 2986 | 1.63 | 0.77 | 0.86 |  |  |  | 77 | 5.253165 | 15.63765 | 395
38 |  | Hydrogen | 0 | 0 | 0 | 0 | 0.1086 | -1.2 | 2986 | 1.63 | 0.77 | 0.86 |  |  |  | 77 | 6.946203 | 17.05466 | 395
39 |  | Hydrogen | 0 | 0 | 0 | 0 | 0.1086 | -1.2 | 2986 | 1.63 | 0.77 | 0.86 |  |  |  | 77 | 8.481013 | 18.47166 | 395
40 |  | Hydrogen | 0 | 0 | 0 | 0 | 0.1086 | -1.2 | 2986 | 1.63 | 0.77 | 0.86 |  |  |  | 77 | 10.01582 | 19.58502 | 395
0 | AC300 | Hydrogen | 0 | 0 | 0 | 0 | 0.1086 | -1.2 | 2955 | 1.39 | 0.38 | 1.01 | 92.1 | 7.34 | 0.2 | 77 | 0.3448276 | 6.018119 | 396
1 |  | Hydrogen | 0 | 0 | 0 | 0 | 0.1086 | -1.2 | 2955 | 1.39 | 0.38 | 1.01 | 92.1 | 7.34 | 0.2 | 77 | 1.37931 | 15.36877 | 396
2 |  | Hydrogen | 0 | 0 | 0 | 0 | 0.1086 | -1.2 | 2955 | 1.39 | 0.38 | 1.01 | 92.1 | 7.34 | 0.2 | 77 | 2.988506 | 19.34839 | 396
3 |  | Hydrogen | 0 | 0 | 0 | 0 | 0.1086 | -1.2 | 2955 | 1.39 | 0.38 | 1.01 | 92.1 | 7.34 | 0.2 | 77 | 4.252874 | 21.19878 | 396
4 |  | Hydrogen | 0 | 0 | 0 | 0 | 0.1086 | -1.2 | 2955 | 1.39 | 0.38 | 1.01 | 92.1 | 7.34 | 0.2 | 77 | 7.586207 | 23.60233 | 396
5 |  | Hydrogen | 0 | 0 | 0 | 0 | 0.1086 | -1.2 | 2955 | 1.39 | 0.38 | 1.01 | 92.1 | 7.34 | 0.2 | 77 | 13.56322 | 26.18801 | 396
6 |  | Hydrogen | 0 | 0 | 0 | 0 | 0.1086 | -1.2 | 2955 | 1.39 | 0.38 | 1.01 | 92.1 | 7.34 | 0.2 | 77 | 27.12644 | 28.67231 | 396
7 |  | Hydrogen | 0 | 0 | 0 | 0 | 0.1086 | -1.2 | 2955 | 1.39 | 0.38 | 1.01 | 92.1 | 7.34 | 0.2 | 77 | 39.08046 | 29.76958 | 396
8 |  | Hydrogen | 0 | 0 | 0 | 0 | 0.1086 | -1.2 | 2955 | 1.39 | 0.38 | 1.01 | 92.1 | 7.34 | 0.2 | 77 | 53.10345 | 29.93854 | 396
9 |  | Hydrogen | 0 | 0 | 0 | 0 | 0.1086 | -1.2 | 2955 | 1.39 | 0.38 | 1.01 | 92.1 | 7.34 | 0.2 | 77 | 75.74713 | 29.81974 | 396
10 | AC301 | Hydrogen | 0 | 0 | 0 | 0 | 0.1086 | -1.2 | 2541 | 1.12 | 0.3 | 0.82 | 85.28 | 4.28 | 9.9 | 77 | 0.8045977 | 8.424995 | 397
11 |  | Hydrogen | 0 | 0 | 0 | 0 | 0.1086 | -1.2 | 2541 | 1.12 | 0.3 | 0.82 | 85.28 | 4.28 | 9.9 | 77 | 1.609195 | 14.07221 | 397
12 |  | Hydrogen | 0 | 0 | 0 | 0 | 0.1086 | -1.2 | 2541 | 1.12 | 0.3 | 0.82 | 85.28 | 4.28 | 9.9 | 77 | 2.988506 | 16.94099 | 397
13 |  | Hydrogen | 0 | 0 | 0 | 0 | 0.1086 | -1.2 | 2541 | 1.12 | 0.3 | 0.82 | 85.28 | 4.28 | 9.9 | 77 | 4.137931 | 18.23595 | 397
14 |  | Hydrogen | 0 | 0 | 0 | 0 | 0.1086 | -1.2 | 2541 | 1.12 | 0.3 | 0.82 | 85.28 | 4.28 | 9.9 | 77 | 6.781609 | 20.17734 | 397
15 |  | Hydrogen | 0 | 0 | 0 | 0 | 0.1086 | -1.2 | 2541 | 1.12 | 0.3 | 0.82 | 85.28 | 4.28 | 9.9 | 77 | 12.41379 | 22.57822 | 397
16 |  | Hydrogen | 0 | 0 | 0 | 0 | 0.1086 | -1.2 | 2541 | 1.12 | 0.3 | 0.82 | 85.28 | 4.28 | 9.9 | 77 | 26.2069 | 24.96967 | 397
17 |  | Hydrogen | 0 | 0 | 0 | 0 | 0.1086 | -1.2 | 2541 | 1.12 | 0.3 | 0.82 | 85.28 | 4.28 | 9.9 | 77 | 39.08046 | 26.25106 | 397
18 |  | Hydrogen | 0 | 0 | 0 | 0 | 0.1086 | -1.2 | 2541 | 1.12 | 0.3 | 0.82 | 85.28 | 4.28 | 9.9 | 77 | 51.83908 | 26.32889 | 397
19 |  | Hydrogen | 0 | 0 | 0 | 0 | 0.1086 | -1.2 | 2541 | 1.12 | 0.3 | 0.82 | 85.28 | 4.28 | 9.9 | 77 | 64.25287 | 26.22193 | 397
20 |  | Hydrogen | 0 | 0 | 0 | 0 | 0.1086 | -1.2 | 2541 | 1.12 | 0.3 | 0.82 | 85.28 | 4.28 | 9.9 | 77 | 77.47126 | 26.20663 | 397
21 | AC302 | Hydrogen | 0 | 0 | 0 | 0 | 0.1086 | -1.2 | 2160 | 0.96 | 0.26 | 0.7 | 80.23 | 3.98 | 15.07 | 77 | 0.9195402 | 10.09153 | 398
22 |  | Hydrogen | 0 | 0 | 0 | 0 | 0.1086 | -1.2 | 2160 | 0.96 | 0.26 | 0.7 | 80.23 | 3.98 | 15.07 | 77 | 1.264368 | 12.03557 | 398
23 |  | Hydrogen | 0 | 0 | 0 | 0 | 0.1086 | -1.2 | 2160 | 0.96 | 0.26 | 0.7 | 80.23 | 3.98 | 15.07 | 77 | 2.758621 | 14.90421 | 398
24 |  | Hydrogen | 0 | 0 | 0 | 0 | 0.1086 | -1.2 | 2160 | 0.96 | 0.26 | 0.7 | 80.23 | 3.98 | 15.07 | 77 | 4.482759 | 16.56889 | 398
25 |  | Hydrogen | 0 | 0 | 0 | 0 | 0.1086 | -1.2 | 2160 | 0.96 | 0.26 | 0.7 | 80.23 | 3.98 | 15.07 | 77 | 6.321839 | 17.58528 | 398
26 |  | Hydrogen | 0 | 0 | 0 | 0 | 0.1086 | -1.2 | 2160 | 0.96 | 0.26 | 0.7 | 80.23 | 3.98 | 15.07 | 77 | 12.75862 | 19.80005 | 398
27 |  | Hydrogen | 0 | 0 | 0 | 0 | 0.1086 | -1.2 | 2160 | 0.96 | 0.26 | 0.7 | 80.23 | 3.98 | 15.07 | 77 | 25.63218 | 21.91478 | 398
28 |  | Hydrogen | 0 | 0 | 0 | 0 | 0.1086 | -1.2 | 2160 | 0.96 | 0.26 | 0.7 | 80.23 | 3.98 | 15.07 | 77 | 37.93103 | 22.4561 | 398
29 |  | Hydrogen | 0 | 0 | 0 | 0 | 0.1086 | -1.2 | 2160 | 0.96 | 0.26 | 0.7 | 80.23 | 3.98 | 15.07 | 77 | 51.6092 | 22.71804 | 398
30 |  | Hydrogen | 0 | 0 | 0 | 0 | 0.1086 | -1.2 | 2160 | 0.96 | 0.26 | 0.7 | 80.23 | 3.98 | 15.07 | 77 | 64.25287 | 22.70341 | 398
31 |  | Hydrogen | 0 | 0 | 0 | 0 | 0.1086 | -1.2 | 2160 | 0.96 | 0.26 | 0.7 | 80.23 | 3.98 | 15.07 | 77 | 77.47126 | 22.59552 | 398
0 | AC4 | Hydrogen | 0 | 0 | 0 | 0 | 0.1086 | -1.2 | 3503 | 1.68 | 0.57 | 1.1 |  |  |  | 77 | 0.2832555 | 4.00266 | 399
1 |  | Hydrogen | 0 | 0 | 0 | 0 | 0.1086 | -1.2 | 3503 | 1.68 | 0.57 | 1.1 |  |  |  | 77 | 1.190106 | 18.80319 | 399
2 |  | Hydrogen | 0 | 0 | 0 | 0 | 0.1086 | -1.2 | 3503 | 1.68 | 0.57 | 1.1 |  |  |  | 77 | 3.12273 | 22.80585 | 399
3 |  | Hydrogen | 0 | 0 | 0 | 0 | 0.1086 | -1.2 | 3503 | 1.68 | 0.57 | 1.1 |  |  |  | 77 | 5.224442 | 25.41223 | 399
4 |  | Hydrogen | 0 | 0 | 0 | 0 | 0.1086 | -1.2 | 3503 | 1.68 | 0.57 | 1.1 |  |  |  | 77 | 7.817419 | 27.27394 | 399
5 |  | Hydrogen | 0 | 0 | 0 | 0 | 0.1086 | -1.2 | 3503 | 1.68 | 0.57 | 1.1 |  |  |  | 77 | 13.1703 | 30.06649 | 399
6 |  | Hydrogen | 0 | 0 | 0 | 0 | 0.1086 | -1.2 | 3503 | 1.68 | 0.57 | 1.1 |  |  |  | 77 | 25.18985 | 32.85904 | 399
7 |  | Hydrogen | 0 | 0 | 0 | 0 | 0.1086 | -1.2 | 3503 | 1.68 | 0.57 | 1.1 |  |  |  | 77 | 38.51799 | 33.97606 | 399
8 |  | Hydrogen | 0 | 0 | 0 | 0 | 0.1086 | -1.2 | 3503 | 1.68 | 0.57 | 1.1 |  |  |  | 77 | 51.19919 | 34.3484 | 399
9 |  | Hydrogen | 0 | 0 | 0 | 0 | 0.1086 | -1.2 | 3503 | 1.68 | 0.57 | 1.1 |  |  |  | 77 | 67.29675 | 34.3484 | 399
10 |  | Hydrogen | 0 | 0 | 0 | 0 | 0.1086 | -1.2 | 3503 | 1.68 | 0.57 | 1.1 |  |  |  | 77 | 79.1658 | 34.53457 | 399
0 | ZMIPC | Hydrogen | 0 | 0 | 0 | 0 | 0.1086 | -1.2 | 1542 | 1.152 | 0.831 | 0.321 |  |  |  | 298 | 5.096085 | 0.1593816 | 400
1 |  | Hydrogen | 0 | 0 | 0 | 0 | 0.1086 | -1.2 | 1542 | 1.152 | 0.831 | 0.321 |  |  |  | 298 | 14.26841 | 0.4095715 | 400
2 |  | Hydrogen | 0 | 0 | 0 | 0 | 0.1086 | -1.2 | 1542 | 1.152 | 0.831 | 0.321 |  |  |  | 298 | 23.78069 | 0.6826191 | 400
3 |  | Hydrogen | 0 | 0 | 0 | 0 | 0.1086 | -1.2 | 1542 | 1.152 | 0.831 | 0.321 |  |  |  | 298 | 33.8023 | 0.9555499 | 400
4 |  | Hydrogen | 0 | 0 | 0 | 0 | 0.1086 | -1.2 | 1542 | 1.152 | 0.831 | 0.321 |  |  |  | 298 | 45.86242 | 1.296821 | 400
5 |  | Hydrogen | 0 | 0 | 0 | 0 | 0.1086 | -1.2 | 1542 | 1.152 | 0.831 | 0.321 |  |  |  | 298 | 54.86498 | 1.547049 | 400
6 |  | Hydrogen | 0 | 0 | 0 | 0 | 0.1086 | -1.2 | 1542 | 1.152 | 0.831 | 0.321 |  |  |  | 298 | 65.73626 | 1.865657 | 400
7 |  | Hydrogen | 0 | 0 | 0 | 0 | 0.1086 | -1.2 | 1542 | 1.152 | 0.831 | 0.321 |  |  |  | 298 | 74.73881 | 2.115886 | 400
8 |  | Hydrogen | 0 | 0 | 0 | 0 | 0.1086 | -1.2 | 1542 | 1.152 | 0.831 | 0.321 |  |  |  | 298 | 84.76003 | 2.365881 | 400
9 |  | Hydrogen | 0 | 0 | 0 | 0 | 0.1086 | -1.2 | 1542 | 1.152 | 0.831 | 0.321 |  |  |  | 298 | 92.74352 | 2.593407 | 400
10 |  | Hydrogen | 0 | 0 | 0 | 0 | 0.1086 | -1.2 | 1542 | 1.152 | 0.831 | 0.321 |  |  |  | 298 | 99.19861 | 2.798349 | 400
11 | A-ZMIPC | Hydrogen | 0 | 0 | 0 | 0 | 0.1086 | -1.2 | 952 | 0.717 | 0.576 | 0.141 |  |  |  | 298 | 3.059909 | 0.228656 | 401
12 |  | Hydrogen | 0 | 0 | 0 | 0 | 0.1086 | -1.2 | 952 | 0.717 | 0.576 | 0.141 |  |  |  | 298 | 12.74936 | 0.9374428 | 401
13 |  | Hydrogen | 0 | 0 | 0 | 0 | 0.1086 | -1.2 | 952 | 0.717 | 0.576 | 0.141 |  |  |  | 298 | 23.45827 | 1.691867 | 401
14 |  | Hydrogen | 0 | 0 | 0 | 0 | 0.1086 | -1.2 | 952 | 0.717 | 0.576 | 0.141 |  |  |  | 298 | 32.46783 | 2.354939 | 401
15 |  | Hydrogen | 0 | 0 | 0 | 0 | 0.1086 | -1.2 | 952 | 0.717 | 0.576 | 0.141 |  |  |  | 298 | 41.98828 | 3.109636 | 401
16 |  | Hydrogen | 0 | 0 | 0 | 0 | 0.1086 | -1.2 | 952 | 0.717 | 0.576 | 0.141 |  |  |  | 298 | 53.20808 | 3.955686 | 401
17 |  | Hydrogen | 0 | 0 | 0 | 0 | 0.1086 | -1.2 | 952 | 0.717 | 0.576 | 0.141 |  |  |  | 298 | 63.23903 | 4.779074 | 401
18 |  | Hydrogen | 0 | 0 | 0 | 0 | 0.1086 | -1.2 | 952 | 0.717 | 0.576 | 0.141 |  |  |  | 298 | 73.94911 | 5.602305 | 401
19 |  | Hydrogen | 0 | 0 | 0 | 0 | 0.1086 | -1.2 | 952 | 0.717 | 0.576 | 0.141 |  |  |  | 298 | 82.62028 | 6.334261 | 401
20 |  | Hydrogen | 0 | 0 | 0 | 0 | 0.1086 | -1.2 | 952 | 0.717 | 0.576 | 0.141 |  |  |  | 298 | 92.82023 | 7.111738 | 401
21 |  | Hydrogen | 0 | 0 | 0 | 0 | 0.1086 | -1.2 | 952 | 0.717 | 0.576 | 0.141 |  |  |  | 298 | 98.77027 | 7.569089 | 401
22 | B-ZMIPC | Hydrogen | 0 | 0 | 0 | 0 | 0.1086 | -1.2 | 520 | 0.613 | 0.569 | 0.044 |  |  |  | 298 | 5.437589 | 0.2739822 | 402
23 |  | Hydrogen | 0 | 0 | 0 | 0 | 0.1086 | -1.2 | 520 | 0.613 | 0.569 | 0.044 |  |  |  | 298 | 12.57413 | 0.6163821 | 402
24 |  | Hydrogen | 0 | 0 | 0 | 0 | 0.1086 | -1.2 | 520 | 0.613 | 0.569 | 0.044 |  |  |  | 298 | 21.07085 | 1.073149 | 402
25 |  | Hydrogen | 0 | 0 | 0 | 0 | 0.1086 | -1.2 | 520 | 0.613 | 0.569 | 0.044 |  |  |  | 298 | 31.94603 | 1.621113 | 402
26 |  | Hydrogen | 0 | 0 | 0 | 0 | 0.1086 | -1.2 | 520 | 0.613 | 0.569 | 0.044 |  |  |  | 298 | 41.29242 | 2.123557 | 402
27 |  | Hydrogen | 0 | 0 | 0 | 0 | 0.1086 | -1.2 | 520 | 0.613 | 0.569 | 0.044 |  |  |  | 298 | 51.9986 | 2.717432 | 402
28 |  | Hydrogen | 0 | 0 | 0 | 0 | 0.1086 | -1.2 | 520 | 0.613 | 0.569 | 0.044 |  |  |  | 298 | 59.81581 | 3.151418 | 402
29 |  | Hydrogen | 0 | 0 | 0 | 0 | 0.1086 | -1.2 | 520 | 0.613 | 0.569 | 0.044 |  |  |  | 298 | 69.8421 | 3.699578 | 402
30 |  | Hydrogen | 0 | 0 | 0 | 0 | 0.1086 | -1.2 | 520 | 0.613 | 0.569 | 0.044 |  |  |  | 298 | 79.52921 | 4.27075 | 402
31 |  | Hydrogen | 0 | 0 | 0 | 0 | 0.1086 | -1.2 | 520 | 0.613 | 0.569 | 0.044 |  |  |  | 298 | 88.70544 | 4.750297 | 402
32 |  | Hydrogen | 0 | 0 | 0 | 0 | 0.1086 | -1.2 | 520 | 0.613 | 0.569 | 0.044 |  |  |  | 298 | 98.73211 | 5.321392 | 402
0 | AC | Hydrogen | 0 | 0 | 0 | 0 | 0.1086 | -1.2 | 1585 | 1.44 | 0.85 | 0.59 |  |  |  | 77 | 1.011419 | 5.785201 | 403
1 |  | Hydrogen | 0 | 0 | 0 | 0 | 0.1086 | -1.2 | 1585 | 1.44 | 0.85 | 0.59 |  |  |  | 77 | 2.055465 | 8.914279 | 403
2 |  | Hydrogen | 0 | 0 | 0 | 0 | 0.1086 | -1.2 | 1585 | 1.44 | 0.85 | 0.59 |  |  |  | 77 | 4.143556 | 11.89119 | 403
3 |  | Hydrogen | 0 | 0 | 0 | 0 | 0.1086 | -1.2 | 1585 | 1.44 | 0.85 | 0.59 |  |  |  | 77 | 6.068515 | 13.46121 | 403
4 |  | Hydrogen | 0 | 0 | 0 | 0 | 0.1086 | -1.2 | 1585 | 1.44 | 0.85 | 0.59 |  |  |  | 77 | 8.12398 | 14.71923 | 403
5 |  | Hydrogen | 0 | 0 | 0 | 0 | 0.1086 | -1.2 | 1585 | 1.44 | 0.85 | 0.59 |  |  |  | 77 | 12.1044 | 16.76603 | 403
6 |  | Hydrogen | 0 | 0 | 0 | 0 | 0.1086 | -1.2 | 1585 | 1.44 | 0.85 | 0.59 |  |  |  | 77 | 15.72594 | 18.49893 | 403
7 |  | Hydrogen | 0 | 0 | 0 | 0 | 0.1086 | -1.2 | 1585 | 1.44 | 0.85 | 0.59 |  |  |  | 77 | 18.20555 | 19.75862 | 403
8 |  | Hydrogen | 0 | 0 | 0 | 0 | 0.1086 | -1.2 | 1585 | 1.44 | 0.85 | 0.59 |  |  |  | 77 | 19.90212 | 20.23399 | 403
9 | AC-C2 | Hydrogen | 0 | 0 | 0 | 0 | 0.1086 | -1.2 | 1488 | 1.22 | 0.62 | 0.6 |  |  |  | 77 | 0.9461664 | 8.441196 | 404
10 |  | Hydrogen | 0 | 0 | 0 | 0 | 0.1086 | -1.2 | 1488 | 1.22 | 0.62 | 0.6 |  |  |  | 77 | 1.892333 | 11.88239 | 404
11 |  | Hydrogen | 0 | 0 | 0 | 0 | 0.1086 | -1.2 | 1488 | 1.22 | 0.62 | 0.6 |  |  |  | 77 | 4.045677 | 14.46893 | 404
12 |  | Hydrogen | 0 | 0 | 0 | 0 | 0.1086 | -1.2 | 1488 | 1.22 | 0.62 | 0.6 |  |  |  | 77 | 6.329527 | 16.58722 | 404
13 |  | Hydrogen | 0 | 0 | 0 | 0 | 0.1086 | -1.2 | 1488 | 1.22 | 0.62 | 0.6 |  |  |  | 77 | 10.17945 | 19.10226 | 404
14 |  | Hydrogen | 0 | 0 | 0 | 0 | 0.1086 | -1.2 | 1488 | 1.22 | 0.62 | 0.6 |  |  |  | 77 | 13.86623 | 20.83541 | 404
15 |  | Hydrogen | 0 | 0 | 0 | 0 | 0.1086 | -1.2 | 1488 | 1.22 | 0.62 | 0.6 |  |  |  | 77 | 17.55302 | 22.49044 | 404
16 |  | Hydrogen | 0 | 0 | 0 | 0 | 0.1086 | -1.2 | 1488 | 1.22 | 0.62 | 0.6 |  |  |  | 77 | 20.06525 | 23.51588 | 404
17 | AC-C4 | Hydrogen | 0 | 0 | 0 | 0 | 0.1086 | -1.2 | 1308 | 1.1 | 0.58 | 0.52 |  |  |  | 77 | 0.9461664 | 6.800571 | 405
18 |  | Hydrogen | 0 | 0 | 0 | 0 | 0.1086 | -1.2 | 1308 | 1.1 | 0.58 | 0.52 |  |  |  | 77 | 1.957586 | 9.226397 | 405
19 |  | Hydrogen | 0 | 0 | 0 | 0 | 0.1086 | -1.2 | 1308 | 1.1 | 0.58 | 0.52 |  |  |  | 77 | 4.078303 | 11.10968 | 405
20 |  | Hydrogen | 0 | 0 | 0 | 0 | 0.1086 | -1.2 | 1308 | 1.1 | 0.58 | 0.52 |  |  |  | 77 | 6.166395 | 12.52409 | 405
21 |  | Hydrogen | 0 | 0 | 0 | 0 | 0.1086 | -1.2 | 1308 | 1.1 | 0.58 | 0.52 |  |  |  | 77 | 9.461664 | 14.41196 | 405
22 |  | Hydrogen | 0 | 0 | 0 | 0 | 0.1086 | -1.2 | 1308 | 1.1 | 0.58 | 0.52 |  |  |  | 77 | 12.82219 | 15.83134 | 405
23 |  | Hydrogen | 0 | 0 | 0 | 0 | 0.1086 | -1.2 | 1308 | 1.1 | 0.58 | 0.52 |  |  |  | 77 | 15.79119 | 16.78043 | 405
24 |  | Hydrogen | 0 | 0 | 0 | 0 | 0.1086 | -1.2 | 1308 | 1.1 | 0.58 | 0.52 |  |  |  | 77 | 18.04241 | 17.6486 | 405
25 |  | Hydrogen | 0 | 0 | 0 | 0 | 0.1086 | -1.2 | 1308 | 1.1 | 0.58 | 0.52 |  |  |  | 77 | 20.09788 | 18.35976 | 405
26 | AC-K3 | Hydrogen | 0 | 0 | 0 | 0 | 0.1086 | -1.2 | 2009 | 1 | 0.18 | 0.82 |  |  |  | 77 | 0.9461664 | 11.8787 | 406
27 |  | Hydrogen | 0 | 0 | 0 | 0 | 0.1086 | -1.2 | 2009 | 1 | 0.18 | 0.82 |  |  |  | 77 | 2.218597 | 16.41492 | 406
28 |  | Hydrogen | 0 | 0 | 0 | 0 | 0.1086 | -1.2 | 2009 | 1 | 0.18 | 0.82 |  |  |  | 77 | 3.947798 | 19.46855 | 406
29 |  | Hydrogen | 0 | 0 | 0 | 0 | 0.1086 | -1.2 | 2009 | 1 | 0.18 | 0.82 |  |  |  | 77 | 6.818923 | 21.97976 | 406
30 |  | Hydrogen | 0 | 0 | 0 | 0 | 0.1086 | -1.2 | 2009 | 1 | 0.18 | 0.82 |  |  |  | 77 | 9.690049 | 23.78785 | 406
31 |  | Hydrogen | 0 | 0 | 0 | 0 | 0.1086 | -1.2 | 2009 | 1 | 0.18 | 0.82 |  |  |  | 77 | 13.18108 | 25.44211 | 406
32 |  | Hydrogen | 0 | 0 | 0 | 0 | 0.1086 | -1.2 | 2009 | 1 | 0.18 | 0.82 |  |  |  | 77 | 16.90049 | 27.17539 | 406
33 |  | Hydrogen | 0 | 0 | 0 | 0 | 0.1086 | -1.2 | 2009 | 1 | 0.18 | 0.82 |  |  |  | 77 | 20.09788 | 28.20351 | 406
34 | AC-K5 | Hydrogen | 0 | 0 | 0 | 0 | 0.1086 | -1.2 | 3190 | 1.69 | 0.6 | 1.09 |  |  |  | 77 | 0.8809135 | 13.28469 | 407
35 |  | Hydrogen | 0 | 0 | 0 | 0 | 0.1086 | -1.2 | 3190 | 1.69 | 0.6 | 1.09 |  |  |  | 77 | 1.924959 | 17.74189 | 407
36 |  | Hydrogen | 0 | 0 | 0 | 0 | 0.1086 | -1.2 | 3190 | 1.69 | 0.6 | 1.09 |  |  |  | 77 | 3.980424 | 22.43742 | 407
37 |  | Hydrogen | 0 | 0 | 0 | 0 | 0.1086 | -1.2 | 3190 | 1.69 | 0.6 | 1.09 |  |  |  | 77 | 6.003263 | 25.33595 | 407
38 |  | Hydrogen | 0 | 0 | 0 | 0 | 0.1086 | -1.2 | 3190 | 1.69 | 0.6 | 1.09 |  |  |  | 77 | 8.12398 | 27.37548 | 407
39 |  | Hydrogen | 0 | 0 | 0 | 0 | 0.1086 | -1.2 | 3190 | 1.69 | 0.6 | 1.09 |  |  |  | 77 | 11.25612 | 29.96584 | 407
40 |  | Hydrogen | 0 | 0 | 0 | 0 | 0.1086 | -1.2 | 3190 | 1.69 | 0.6 | 1.09 |  |  |  | 77 | 14.61664 | 32.16647 | 407
41 |  | Hydrogen | 0 | 0 | 0 | 0 | 0.1086 | -1.2 | 3190 | 1.69 | 0.6 | 1.09 |  |  |  | 77 | 17.09625 | 33.81678 | 407
42 |  | Hydrogen | 0 | 0 | 0 | 0 | 0.1086 | -1.2 | 3190 | 1.69 | 0.6 | 1.09 |  |  |  | 77 | 20.09788 | 35.31288 | 407
0 | BF-900 | Hydrogen | 0 | 0 | 0 | 0 | 0.1086 | -1.2 | 933 | 0.57 | 0.16 | 0.41 |  |  |  | 77 | 0.3433476 | 4.462306 | 408
1 |  | Hydrogen | 0 | 0 | 0 | 0 | 0.1086 | -1.2 | 933 | 0.57 | 0.16 | 0.41 |  |  |  | 77 | 0.6866953 | 6.014412 | 408
2 |  | Hydrogen | 0 | 0 | 0 | 0 | 0.1086 | -1.2 | 933 | 0.57 | 0.16 | 0.41 |  |  |  | 77 | 1.287554 | 7.13969 | 408
3 |  | Hydrogen | 0 | 0 | 0 | 0 | 0.1086 | -1.2 | 933 | 0.57 | 0.16 | 0.41 |  |  |  | 77 | 2.103004 | 7.87694 | 408
4 |  | Hydrogen | 0 | 0 | 0 | 0 | 0.1086 | -1.2 | 933 | 0.57 | 0.16 | 0.41 |  |  |  | 77 | 4.034335 | 9.118625 | 408
5 |  | Hydrogen | 0 | 0 | 0 | 0 | 0.1086 | -1.2 | 933 | 0.57 | 0.16 | 0.41 |  |  |  | 77 | 6.437768 | 10.08869 | 408
6 |  | Hydrogen | 0 | 0 | 0 | 0 | 0.1086 | -1.2 | 933 | 0.57 | 0.16 | 0.41 |  |  |  | 77 | 8.927039 | 10.86475 | 408
7 |  | Hydrogen | 0 | 0 | 0 | 0 | 0.1086 | -1.2 | 933 | 0.57 | 0.16 | 0.41 |  |  |  | 77 | 11.6309 | 11.52439 | 408
8 |  | Hydrogen | 0 | 0 | 0 | 0 | 0.1086 | -1.2 | 933 | 0.57 | 0.16 | 0.41 |  |  |  | 77 | 14.76395 | 12.14523 | 408
9 |  | Hydrogen | 0 | 0 | 0 | 0 | 0.1086 | -1.2 | 933 | 0.57 | 0.16 | 0.41 |  |  |  | 77 | 17.51073 | 12.68847 | 408
10 |  | Hydrogen | 0 | 0 | 0 | 0 | 0.1086 | -1.2 | 933 | 0.57 | 0.16 | 0.41 |  |  |  | 77 | 20.04292 | 13.1153 | 408
11 | BF-1000 | Hydrogen | 0 | 0 | 0 | 0 | 0.1086 | -1.2 | 1131 | 0.69 | 0.2 | 0.49 |  |  |  | 77 | 0.2575107 | 4.501109 | 409
12 |  | Hydrogen | 0 | 0 | 0 | 0 | 0.1086 | -1.2 | 1131 | 0.69 | 0.2 | 0.49 |  |  |  | 77 | 0.3433476 | 5.859202 | 409
13 |  | Hydrogen | 0 | 0 | 0 | 0 | 0.1086 | -1.2 | 1131 | 0.69 | 0.2 | 0.49 |  |  |  | 77 | 0.7725322 | 7.13969 | 409
14 |  | Hydrogen | 0 | 0 | 0 | 0 | 0.1086 | -1.2 | 1131 | 0.69 | 0.2 | 0.49 |  |  |  | 77 | 1.502146 | 8.381375 | 409
15 |  | Hydrogen | 0 | 0 | 0 | 0 | 0.1086 | -1.2 | 1131 | 0.69 | 0.2 | 0.49 |  |  |  | 77 | 2.48927 | 9.506652 | 409
16 |  | Hydrogen | 0 | 0 | 0 | 0 | 0.1086 | -1.2 | 1131 | 0.69 | 0.2 | 0.49 |  |  |  | 77 | 3.433476 | 10.12749 | 409
17 |  | Hydrogen | 0 | 0 | 0 | 0 | 0.1086 | -1.2 | 1131 | 0.69 | 0.2 | 0.49 |  |  |  | 77 | 5.107296 | 11.09756 | 409
18 |  | Hydrogen | 0 | 0 | 0 | 0 | 0.1086 | -1.2 | 1131 | 0.69 | 0.2 | 0.49 |  |  |  | 77 | 7.2103 | 11.91242 | 409
19 |  | Hydrogen | 0 | 0 | 0 | 0 | 0.1086 | -1.2 | 1131 | 0.69 | 0.2 | 0.49 |  |  |  | 77 | 9.785408 | 12.68847 | 409
20 |  | Hydrogen | 0 | 0 | 0 | 0 | 0.1086 | -1.2 | 1131 | 0.69 | 0.2 | 0.49 |  |  |  | 77 | 12.57511 | 13.38692 | 409
21 |  | Hydrogen | 0 | 0 | 0 | 0 | 0.1086 | -1.2 | 1131 | 0.69 | 0.2 | 0.49 |  |  |  | 77 | 15.15021 | 13.89135 | 409
22 |  | Hydrogen | 0 | 0 | 0 | 0 | 0.1086 | -1.2 | 1131 | 0.69 | 0.2 | 0.49 |  |  |  | 77 | 17.33906 | 14.43459 | 409
23 |  | Hydrogen | 0 | 0 | 0 | 0 | 0.1086 | -1.2 | 1131 | 0.69 | 0.2 | 0.49 |  |  |  | 77 | 19.91416 | 14.78381 | 409
24 | BF-1050 | Hydrogen | 0 | 0 | 0 | 0 | 0.1086 | -1.2 | 1069 | 0.67 | 0.21 | 0.46 |  |  |  | 77 | 0.2575107 | 5.277162 | 410
25 |  | Hydrogen | 0 | 0 | 0 | 0 | 0.1086 | -1.2 | 1069 | 0.67 | 0.21 | 0.46 |  |  |  | 77 | 0.3433476 | 6.518847 | 410
26 |  | Hydrogen | 0 | 0 | 0 | 0 | 0.1086 | -1.2 | 1069 | 0.67 | 0.21 | 0.46 |  |  |  | 77 | 0.6437768 | 7.488914 | 410
27 |  | Hydrogen | 0 | 0 | 0 | 0 | 0.1086 | -1.2 | 1069 | 0.67 | 0.21 | 0.46 |  |  |  | 77 | 1.201717 | 8.575388 | 410
28 |  | Hydrogen | 0 | 0 | 0 | 0 | 0.1086 | -1.2 | 1069 | 0.67 | 0.21 | 0.46 |  |  |  | 77 | 1.93133 | 9.584257 | 410
29 |  | Hydrogen | 0 | 0 | 0 | 0 | 0.1086 | -1.2 | 1069 | 0.67 | 0.21 | 0.46 |  |  |  | 77 | 3.476395 | 10.78714 | 410
30 |  | Hydrogen | 0 | 0 | 0 | 0 | 0.1086 | -1.2 | 1069 | 0.67 | 0.21 | 0.46 |  |  |  | 77 | 5.579399 | 11.79601 | 410
31 |  | Hydrogen | 0 | 0 | 0 | 0 | 0.1086 | -1.2 | 1069 | 0.67 | 0.21 | 0.46 |  |  |  | 77 | 7.854077 | 12.61086 | 410
32 |  | Hydrogen | 0 | 0 | 0 | 0 | 0.1086 | -1.2 | 1069 | 0.67 | 0.21 | 0.46 |  |  |  | 77 | 10.34335 | 13.42572 | 410
33 |  | Hydrogen | 0 | 0 | 0 | 0 | 0.1086 | -1.2 | 1069 | 0.67 | 0.21 | 0.46 |  |  |  | 77 | 13.04721 | 14.04656 | 410
34 |  | Hydrogen | 0 | 0 | 0 | 0 | 0.1086 | -1.2 | 1069 | 0.67 | 0.21 | 0.46 |  |  |  | 77 | 15.66524 | 14.66741 | 410
35 |  | Hydrogen | 0 | 0 | 0 | 0 | 0.1086 | -1.2 | 1069 | 0.67 | 0.21 | 0.46 |  |  |  | 77 | 18.06867 | 15.28825 | 410
36 |  | Hydrogen | 0 | 0 | 0 | 0 | 0.1086 | -1.2 | 1069 | 0.67 | 0.21 | 0.46 |  |  |  | 77 | 20 | 15.63747 | 410
37 | ACBF-900 | Hydrogen | 0 | 0 | 0 | 0 | 0.1086 | -1.2 | 3188 | 1.94 | 0.78 | 1.16 |  |  |  | 77 | 0.3557312 | 7.647059 | 411
38 |  | Hydrogen | 0 | 0 | 0 | 0 | 0.1086 | -1.2 | 3188 | 1.94 | 0.78 | 1.16 |  |  |  | 77 | 0.7905138 | 11.17647 | 411
39 |  | Hydrogen | 0 | 0 | 0 | 0 | 0.1086 | -1.2 | 3188 | 1.94 | 0.78 | 1.16 |  |  |  | 77 | 2.01581 | 14.63235 | 411
40 |  | Hydrogen | 0 | 0 | 0 | 0 | 0.1086 | -1.2 | 3188 | 1.94 | 0.78 | 1.16 |  |  |  | 77 | 3.952569 | 18.16176 | 411
41 |  | Hydrogen | 0 | 0 | 0 | 0 | 0.1086 | -1.2 | 3188 | 1.94 | 0.78 | 1.16 |  |  |  | 77 | 6.363636 | 21.32353 | 411
42 |  | Hydrogen | 0 | 0 | 0 | 0 | 0.1086 | -1.2 | 3188 | 1.94 | 0.78 | 1.16 |  |  |  | 77 | 8.774704 | 23.52941 | 411
43 |  | Hydrogen | 0 | 0 | 0 | 0 | 0.1086 | -1.2 | 3188 | 1.94 | 0.78 | 1.16 |  |  |  | 77 | 11.66008 | 25.88235 | 411
44 |  | Hydrogen | 0 | 0 | 0 | 0 | 0.1086 | -1.2 | 3188 | 1.94 | 0.78 | 1.16 |  |  |  | 77 | 14.3083 | 27.64706 | 411
45 |  | Hydrogen | 0 | 0 | 0 | 0 | 0.1086 | -1.2 | 3188 | 1.94 | 0.78 | 1.16 |  |  |  | 77 | 16.64032 | 29.19118 | 411
46 |  | Hydrogen | 0 | 0 | 0 | 0 | 0.1086 | -1.2 | 3188 | 1.94 | 0.78 | 1.16 |  |  |  | 77 | 18.65613 | 30.51471 | 411
47 |  | Hydrogen | 0 | 0 | 0 | 0 | 0.1086 | -1.2 | 3188 | 1.94 | 0.78 | 1.16 |  |  |  | 77 | 19.8419 | 31.17647 | 411
48 | ACBF-1000 | Hydrogen | 0 | 0 | 0 | 0 | 0.1086 | -1.2 | 1893 | 1.13 | 0.35 | 0.78 |  |  |  | 77 | 0.1185771 | 6.764706 | 412
49 |  | Hydrogen | 0 | 0 | 0 | 0 | 0.1086 | -1.2 | 1893 | 1.13 | 0.35 | 0.78 |  |  |  | 77 | 0.6324111 | 9.485294 | 412
50 |  | Hydrogen | 0 | 0 | 0 | 0 | 0.1086 | -1.2 | 1893 | 1.13 | 0.35 | 0.78 |  |  |  | 77 | 1.264822 | 11.83824 | 412
51 |  | Hydrogen | 0 | 0 | 0 | 0 | 0.1086 | -1.2 | 1893 | 1.13 | 0.35 | 0.78 |  |  |  | 77 | 2.727273 | 14.19118 | 412
52 |  | Hydrogen | 0 | 0 | 0 | 0 | 0.1086 | -1.2 | 1893 | 1.13 | 0.35 | 0.78 |  |  |  | 77 | 4.3083 | 16.10294 | 412
53 |  | Hydrogen | 0 | 0 | 0 | 0 | 0.1086 | -1.2 | 1893 | 1.13 | 0.35 | 0.78 |  |  |  | 77 | 6.798419 | 17.86765 | 412
54 |  | Hydrogen | 0 | 0 | 0 | 0 | 0.1086 | -1.2 | 1893 | 1.13 | 0.35 | 0.78 |  |  |  | 77 | 9.209486 | 19.70588 | 412
55 |  | Hydrogen | 0 | 0 | 0 | 0 | 0.1086 | -1.2 | 1893 | 1.13 | 0.35 | 0.78 |  |  |  | 77 | 11.50198 | 20.80882 | 412
56 |  | Hydrogen | 0 | 0 | 0 | 0 | 0.1086 | -1.2 | 1893 | 1.13 | 0.35 | 0.78 |  |  |  | 77 | 13.71542 | 21.91176 | 412
57 |  | Hydrogen | 0 | 0 | 0 | 0 | 0.1086 | -1.2 | 1893 | 1.13 | 0.35 | 0.78 |  |  |  | 77 | 15.8498 | 22.86765 | 412
58 |  | Hydrogen | 0 | 0 | 0 | 0 | 0.1086 | -1.2 | 1893 | 1.13 | 0.35 | 0.78 |  |  |  | 77 | 18.10277 | 23.82353 | 412
59 |  | Hydrogen | 0 | 0 | 0 | 0 | 0.1086 | -1.2 | 1893 | 1.13 | 0.35 | 0.78 |  |  |  | 77 | 20 | 24.41176 | 412
60 | ACBF-1050 | Hydrogen | 0 | 0 | 0 | 0 | 0.1086 | -1.2 | 1425 | 0.91 | 0.34 | 0.57 |  |  |  | 77 | 0.2766798 | 3.602941 | 413
61 |  | Hydrogen | 0 | 0 | 0 | 0 | 0.1086 | -1.2 | 1425 | 0.91 | 0.34 | 0.57 |  |  |  | 77 | 0.6719368 | 5.955882 | 413
62 |  | Hydrogen | 0 | 0 | 0 | 0 | 0.1086 | -1.2 | 1425 | 0.91 | 0.34 | 0.57 |  |  |  | 77 | 1.620553 | 8.529412 | 413
63 |  | Hydrogen | 0 | 0 | 0 | 0 | 0.1086 | -1.2 | 1425 | 0.91 | 0.34 | 0.57 |  |  |  | 77 | 2.608696 | 10.29412 | 413
64 |  | Hydrogen | 0 | 0 | 0 | 0 | 0.1086 | -1.2 | 1425 | 0.91 | 0.34 | 0.57 |  |  |  | 77 | 4.031621 | 11.98529 | 413
65 |  | Hydrogen | 0 | 0 | 0 | 0 | 0.1086 | -1.2 | 1425 | 0.91 | 0.34 | 0.57 |  |  |  | 77 | 6.007905 | 13.08824 | 413
66 |  | Hydrogen | 0 | 0 | 0 | 0 | 0.1086 | -1.2 | 1425 | 0.91 | 0.34 | 0.57 |  |  |  | 77 | 8.339921 | 14.26471 | 413
67 |  | Hydrogen | 0 | 0 | 0 | 0 | 0.1086 | -1.2 | 1425 | 0.91 | 0.34 | 0.57 |  |  |  | 77 | 10.75099 | 15.29412 | 413
68 |  | Hydrogen | 0 | 0 | 0 | 0 | 0.1086 | -1.2 | 1425 | 0.91 | 0.34 | 0.57 |  |  |  | 77 | 12.96443 | 16.32353 | 413
69 |  | Hydrogen | 0 | 0 | 0 | 0 | 0.1086 | -1.2 | 1425 | 0.91 | 0.34 | 0.57 |  |  |  | 77 | 15.57312 | 17.42647 | 413
70 |  | Hydrogen | 0 | 0 | 0 | 0 | 0.1086 | -1.2 | 1425 | 0.91 | 0.34 | 0.57 |  |  |  | 77 | 18.02372 | 18.30882 | 413
71 |  | Hydrogen | 0 | 0 | 0 | 0 | 0.1086 | -1.2 | 1425 | 0.91 | 0.34 | 0.57 |  |  |  | 77 | 19.96047 | 18.97059 | 413
72 | ACBF-1100 | Hydrogen | 0 | 0 | 0 | 0 | 0.1086 | -1.2 | 1523 | 0.95 | 0.32 | 0.63 |  |  |  | 77 | 0.2371542 | 5.294118 | 414
73 |  | Hydrogen | 0 | 0 | 0 | 0 | 0.1086 | -1.2 | 1523 | 0.95 | 0.32 | 0.63 |  |  |  | 77 | 0.7114625 | 7.794118 | 414
74 |  | Hydrogen | 0 | 0 | 0 | 0 | 0.1086 | -1.2 | 1523 | 0.95 | 0.32 | 0.63 |  |  |  | 77 | 1.027668 | 9.411765 | 414
75 |  | Hydrogen | 0 | 0 | 0 | 0 | 0.1086 | -1.2 | 1523 | 0.95 | 0.32 | 0.63 |  |  |  | 77 | 1.936759 | 11.17647 | 414
76 |  | Hydrogen | 0 | 0 | 0 | 0 | 0.1086 | -1.2 | 1523 | 0.95 | 0.32 | 0.63 |  |  |  | 77 | 2.964427 | 12.94118 | 414
77 |  | Hydrogen | 0 | 0 | 0 | 0 | 0.1086 | -1.2 | 1523 | 0.95 | 0.32 | 0.63 |  |  |  | 77 | 4.624506 | 14.41176 | 414
78 |  | Hydrogen | 0 | 0 | 0 | 0 | 0.1086 | -1.2 | 1523 | 0.95 | 0.32 | 0.63 |  |  |  | 77 | 6.363636 | 16.02941 | 414
79 |  | Hydrogen | 0 | 0 | 0 | 0 | 0.1086 | -1.2 | 1523 | 0.95 | 0.32 | 0.63 |  |  |  | 77 | 8.537549 | 17.57353 | 414
80 |  | Hydrogen | 0 | 0 | 0 | 0 | 0.1086 | -1.2 | 1523 | 0.95 | 0.32 | 0.63 |  |  |  | 77 | 11.30435 | 19.33824 | 414
81 |  | Hydrogen | 0 | 0 | 0 | 0 | 0.1086 | -1.2 | 1523 | 0.95 | 0.32 | 0.63 |  |  |  | 77 | 13.71542 | 20.58824 | 414
82 |  | Hydrogen | 0 | 0 | 0 | 0 | 0.1086 | -1.2 | 1523 | 0.95 | 0.32 | 0.63 |  |  |  | 77 | 16.08696 | 21.83824 | 414
83 |  | Hydrogen | 0 | 0 | 0 | 0 | 0.1086 | -1.2 | 1523 | 0.95 | 0.32 | 0.63 |  |  |  | 77 | 18.02372 | 22.79412 | 414
84 |  | Hydrogen | 0 | 0 | 0 | 0 | 0.1086 | -1.2 | 1523 | 0.95 | 0.32 | 0.63 |  |  |  | 77 | 20.03953 | 23.45588 | 414
0 | CYE750 | Hydrogen | 0 | 0 | 0 | 0 | 0.1086 | -1.2 | 1022 | 0.67 | 0.57 | 0.1 |  |  |  | 77 | 0.2225755 | 1.452211 | 415
1 |  | Hydrogen | 0 | 0 | 0 | 0 | 0.1086 | -1.2 | 1022 | 0.67 | 0.57 | 0.1 |  |  |  | 77 | 0.6995231 | 3.28145 | 415
2 |  | Hydrogen | 0 | 0 | 0 | 0 | 0.1086 | -1.2 | 1022 | 0.67 | 0.57 | 0.1 |  |  |  | 77 | 1.589825 | 4.520403 | 415
3 |  | Hydrogen | 0 | 0 | 0 | 0 | 0.1086 | -1.2 | 1022 | 0.67 | 0.57 | 0.1 |  |  |  | 77 | 2.798092 | 5.59892 | 415
4 |  | Hydrogen | 0 | 0 | 0 | 0 | 0.1086 | -1.2 | 1022 | 0.67 | 0.57 | 0.1 |  |  |  | 77 | 4.5469 | 6.248782 | 415
5 |  | Hydrogen | 0 | 0 | 0 | 0 | 0.1086 | -1.2 | 1022 | 0.67 | 0.57 | 0.1 |  |  |  | 77 | 6.709062 | 7.329863 | 415
6 |  | Hydrogen | 0 | 0 | 0 | 0 | 0.1086 | -1.2 | 1022 | 0.67 | 0.57 | 0.1 |  |  |  | 77 | 8.616852 | 7.818863 | 415
7 |  | Hydrogen | 0 | 0 | 0 | 0 | 0.1086 | -1.2 | 1022 | 0.67 | 0.57 | 0.1 |  |  |  | 77 | 11.16057 | 8.417098 | 415
8 |  | Hydrogen | 0 | 0 | 0 | 0 | 0.1086 | -1.2 | 1022 | 0.67 | 0.57 | 0.1 |  |  |  | 77 | 13.35453 | 8.906867 | 415
9 |  | Hydrogen | 0 | 0 | 0 | 0 | 0.1086 | -1.2 | 1022 | 0.67 | 0.57 | 0.1 |  |  |  | 77 | 14.37202 | 9.124656 | 415
10 |  | Hydrogen | 0 | 0 | 0 | 0 | 0.1086 | -1.2 | 1022 | 0.67 | 0.57 | 0.1 |  |  |  | 77 | 16.56598 | 9.399371 | 415
11 |  | Hydrogen | 0 | 0 | 0 | 0 | 0.1086 | -1.2 | 1022 | 0.67 | 0.57 | 0.1 |  |  |  | 77 | 17.86963 | 9.617929 | 415
12 |  | Hydrogen | 0 | 0 | 0 | 0 | 0.1086 | -1.2 | 1022 | 0.67 | 0.57 | 0.1 |  |  |  | 77 | 19.01431 | 9.83606 | 415
13 |  | Hydrogen | 0 | 0 | 0 | 0 | 0.1086 | -1.2 | 1022 | 0.67 | 0.57 | 0.1 |  |  |  | 77 | 20.0318 | 10.00009 | 415
14 | CX750 | Hydrogen | 0 | 0 | 0 | 0 | 0.1086 | -1.2 | 1176 | 0.75 | 0.65 | 0.1 |  |  |  | 77 | 0.190779 | 2.796212 | 416
15 |  | Hydrogen | 0 | 0 | 0 | 0 | 0.1086 | -1.2 | 1176 | 0.75 | 0.65 | 0.1 |  |  |  | 77 | 0.5405405 | 4.840163 | 416
16 |  | Hydrogen | 0 | 0 | 0 | 0 | 0.1086 | -1.2 | 1176 | 0.75 | 0.65 | 0.1 |  |  |  | 77 | 1.303657 | 6.1863 | 416
17 |  | Hydrogen | 0 | 0 | 0 | 0 | 0.1086 | -1.2 | 1176 | 0.75 | 0.65 | 0.1 |  |  |  | 77 | 2.098569 | 6.887362 | 416
18 |  | Hydrogen | 0 | 0 | 0 | 0 | 0.1086 | -1.2 | 1176 | 0.75 | 0.65 | 0.1 |  |  |  | 77 | 3.147854 | 8.072978 | 416
19 |  | Hydrogen | 0 | 0 | 0 | 0 | 0.1086 | -1.2 | 1176 | 0.75 | 0.65 | 0.1 |  |  |  | 77 | 4.292528 | 8.559926 | 416
20 |  | Hydrogen | 0 | 0 | 0 | 0 | 0.1086 | -1.2 | 1176 | 0.75 | 0.65 | 0.1 |  |  |  | 77 | 5.945946 | 9.370822 | 416
21 |  | Hydrogen | 0 | 0 | 0 | 0 | 0.1086 | -1.2 | 1176 | 0.75 | 0.65 | 0.1 |  |  |  | 77 | 7.281399 | 9.912047 | 416
22 |  | Hydrogen | 0 | 0 | 0 | 0 | 0.1086 | -1.2 | 1176 | 0.75 | 0.65 | 0.1 |  |  |  | 77 | 9.189189 | 10.50857 | 416
23 |  | Hydrogen | 0 | 0 | 0 | 0 | 0.1086 | -1.2 | 1176 | 0.75 | 0.65 | 0.1 |  |  |  | 77 | 11.44674 | 11.21357 | 416
24 |  | Hydrogen | 0 | 0 | 0 | 0 | 0.1086 | -1.2 | 1176 | 0.75 | 0.65 | 0.1 |  |  |  | 77 | 13.57711 | 11.6494 | 416
25 |  | Hydrogen | 0 | 0 | 0 | 0 | 0.1086 | -1.2 | 1176 | 0.75 | 0.65 | 0.1 |  |  |  | 77 | 14.78537 | 11.97523 | 416
26 |  | Hydrogen | 0 | 0 | 0 | 0 | 0.1086 | -1.2 | 1176 | 0.75 | 0.65 | 0.1 |  |  |  | 77 | 16.31161 | 12.14062 | 416
27 |  | Hydrogen | 0 | 0 | 0 | 0 | 0.1086 | -1.2 | 1176 | 0.75 | 0.65 | 0.1 |  |  |  | 77 | 18.2194 | 12.46833 | 416
28 |  | Hydrogen | 0 | 0 | 0 | 0 | 0.1086 | -1.2 | 1176 | 0.75 | 0.65 | 0.1 |  |  |  | 77 | 20.12719 | 12.95733 | 416
29 | CYE650 | Hydrogen | 0 | 0 | 0 | 0 | 0.1086 | -1.2 | 1307 | 0.8 | 0.56 | 0.24 |  |  |  | 77 | 0.2225755 | 3.764039 | 417
30 |  | Hydrogen | 0 | 0 | 0 | 0 | 0.1086 | -1.2 | 1307 | 0.8 | 0.56 | 0.24 |  |  |  | 77 | 0.4133545 | 4.893584 | 417
31 |  | Hydrogen | 0 | 0 | 0 | 0 | 0.1086 | -1.2 | 1307 | 0.8 | 0.56 | 0.24 |  |  |  | 77 | 0.6677266 | 5.86201 | 417
32 |  | Hydrogen | 0 | 0 | 0 | 0 | 0.1086 | -1.2 | 1307 | 0.8 | 0.56 | 0.24 |  |  |  | 77 | 1.144674 | 6.884798 | 417
33 |  | Hydrogen | 0 | 0 | 0 | 0 | 0.1086 | -1.2 | 1307 | 0.8 | 0.56 | 0.24 |  |  |  | 77 | 1.971383 | 7.962289 | 417
34 |  | Hydrogen | 0 | 0 | 0 | 0 | 0.1086 | -1.2 | 1307 | 0.8 | 0.56 | 0.24 |  |  |  | 77 | 3.052464 | 9.094227 | 417
35 |  | Hydrogen | 0 | 0 | 0 | 0 | 0.1086 | -1.2 | 1307 | 0.8 | 0.56 | 0.24 |  |  |  | 77 | 4.260731 | 9.850163 | 417
36 |  | Hydrogen | 0 | 0 | 0 | 0 | 0.1086 | -1.2 | 1307 | 0.8 | 0.56 | 0.24 |  |  |  | 77 | 5.72337 | 10.60678 | 417
37 |  | Hydrogen | 0 | 0 | 0 | 0 | 0.1086 | -1.2 | 1307 | 0.8 | 0.56 | 0.24 |  |  |  | 77 | 7.662957 | 11.36469 | 417
38 |  | Hydrogen | 0 | 0 | 0 | 0 | 0.1086 | -1.2 | 1307 | 0.8 | 0.56 | 0.24 |  |  |  | 77 | 9.411765 | 11.96078 | 417
39 |  | Hydrogen | 0 | 0 | 0 | 0 | 0.1086 | -1.2 | 1307 | 0.8 | 0.56 | 0.24 |  |  |  | 77 | 11.47854 | 12.66526 | 417
40 |  | Hydrogen | 0 | 0 | 0 | 0 | 0.1086 | -1.2 | 1307 | 0.8 | 0.56 | 0.24 |  |  |  | 77 | 13.41812 | 13.20811 | 417
41 |  | Hydrogen | 0 | 0 | 0 | 0 | 0.1086 | -1.2 | 1307 | 0.8 | 0.56 | 0.24 |  |  |  | 77 | 15.10334 | 13.53522 | 417
42 |  | Hydrogen | 0 | 0 | 0 | 0 | 0.1086 | -1.2 | 1307 | 0.8 | 0.56 | 0.24 |  |  |  | 77 | 16.82035 | 13.91618 | 417
43 |  | Hydrogen | 0 | 0 | 0 | 0 | 0.1086 | -1.2 | 1307 | 0.8 | 0.56 | 0.24 |  |  |  | 77 | 18.41017 | 14.2968 | 417
44 |  | Hydrogen | 0 | 0 | 0 | 0 | 0.1086 | -1.2 | 1307 | 0.8 | 0.56 | 0.24 |  |  |  | 77 | 20.12719 | 14.51647 | 417
45 | CX800 | Hydrogen | 0 | 0 | 0 | 0 | 0.1086 | -1.2 | 1499 | 1.07 | 0.97 | 0.1 |  |  |  | 77 | 0.2861685 | 4.355608 | 418
46 |  | Hydrogen | 0 | 0 | 0 | 0 | 0.1086 | -1.2 | 1499 | 1.07 | 0.97 | 0.1 |  |  |  | 77 | 0.6041335 | 5.431732 | 418
47 |  | Hydrogen | 0 | 0 | 0 | 0 | 0.1086 | -1.2 | 1499 | 1.07 | 0.97 | 0.1 |  |  |  | 77 | 0.8585056 | 6.453921 | 418
48 |  | Hydrogen | 0 | 0 | 0 | 0 | 0.1086 | -1.2 | 1499 | 1.07 | 0.97 | 0.1 |  |  |  | 77 | 1.36725 | 7.530557 | 418
49 |  | Hydrogen | 0 | 0 | 0 | 0 | 0.1086 | -1.2 | 1499 | 1.07 | 0.97 | 0.1 |  |  |  | 77 | 2.130366 | 8.661641 | 418
50 |  | Hydrogen | 0 | 0 | 0 | 0 | 0.1086 | -1.2 | 1499 | 1.07 | 0.97 | 0.1 |  |  |  | 77 | 2.734499 | 9.308426 | 418
51 |  | Hydrogen | 0 | 0 | 0 | 0 | 0.1086 | -1.2 | 1499 | 1.07 | 0.97 | 0.1 |  |  |  | 77 | 4.165342 | 10.54883 | 418
52 |  | Hydrogen | 0 | 0 | 0 | 0 | 0.1086 | -1.2 | 1499 | 1.07 | 0.97 | 0.1 |  |  |  | 77 | 6.009539 | 11.57529 | 418
53 |  | Hydrogen | 0 | 0 | 0 | 0 | 0.1086 | -1.2 | 1499 | 1.07 | 0.97 | 0.1 |  |  |  | 77 | 8.108108 | 12.54868 | 418
54 |  | Hydrogen | 0 | 0 | 0 | 0 | 0.1086 | -1.2 | 1499 | 1.07 | 0.97 | 0.1 |  |  |  | 77 | 9.952305 | 13.14503 | 418
55 |  | Hydrogen | 0 | 0 | 0 | 0 | 0.1086 | -1.2 | 1499 | 1.07 | 0.97 | 0.1 |  |  |  | 77 | 12.08267 | 13.90345 | 418
56 |  | Hydrogen | 0 | 0 | 0 | 0 | 0.1086 | -1.2 | 1499 | 1.07 | 0.97 | 0.1 |  |  |  | 77 | 14.08585 | 14.55399 | 418
57 |  | Hydrogen | 0 | 0 | 0 | 0 | 0.1086 | -1.2 | 1499 | 1.07 | 0.97 | 0.1 |  |  |  | 77 | 15.80286 | 14.98872 | 418
58 |  | Hydrogen | 0 | 0 | 0 | 0 | 0.1086 | -1.2 | 1499 | 1.07 | 0.97 | 0.1 |  |  |  | 77 | 17.83784 | 15.47806 | 418
59 |  | Hydrogen | 0 | 0 | 0 | 0 | 0.1086 | -1.2 | 1499 | 1.07 | 0.97 | 0.1 |  |  |  | 77 | 19.90461 | 15.85996 | 418
60 | CX850 | Hydrogen | 0 | 0 | 0 | 0 | 0.1086 | -1.2 | 1589 | 1.38 | 1.3 | 0.08 |  |  |  | 77 | 0.317965 | 4.839564 | 419
61 |  | Hydrogen | 0 | 0 | 0 | 0 | 0.1086 | -1.2 | 1589 | 1.38 | 1.3 | 0.08 |  |  |  | 77 | 0.508744 | 5.915346 | 419
62 |  | Hydrogen | 0 | 0 | 0 | 0 | 0.1086 | -1.2 | 1589 | 1.38 | 1.3 | 0.08 |  |  |  | 77 | 0.9220986 | 6.830436 | 419
63 |  | Hydrogen | 0 | 0 | 0 | 0 | 0.1086 | -1.2 | 1589 | 1.38 | 1.3 | 0.08 |  |  |  | 77 | 1.462639 | 8.068448 | 419
64 |  | Hydrogen | 0 | 0 | 0 | 0 | 0.1086 | -1.2 | 1589 | 1.38 | 1.3 | 0.08 |  |  |  | 77 | 1.971383 | 8.983794 | 419
65 |  | Hydrogen | 0 | 0 | 0 | 0 | 0.1086 | -1.2 | 1589 | 1.38 | 1.3 | 0.08 |  |  |  | 77 | 2.861685 | 10.06146 | 419
66 |  | Hydrogen | 0 | 0 | 0 | 0 | 0.1086 | -1.2 | 1589 | 1.38 | 1.3 | 0.08 |  |  |  | 77 | 4.165342 | 11.14023 | 419
67 |  | Hydrogen | 0 | 0 | 0 | 0 | 0.1086 | -1.2 | 1589 | 1.38 | 1.3 | 0.08 |  |  |  | 77 | 5.914149 | 12.2202 | 419
68 |  | Hydrogen | 0 | 0 | 0 | 0 | 0.1086 | -1.2 | 1589 | 1.38 | 1.3 | 0.08 |  |  |  | 77 | 7.503975 | 13.08469 | 419
69 |  | Hydrogen | 0 | 0 | 0 | 0 | 0.1086 | -1.2 | 1589 | 1.38 | 1.3 | 0.08 |  |  |  | 77 | 9.570747 | 13.84293 | 419
70 |  | Hydrogen | 0 | 0 | 0 | 0 | 0.1086 | -1.2 | 1589 | 1.38 | 1.3 | 0.08 |  |  |  | 77 | 11.8283 | 14.54793 | 419
71 |  | Hydrogen | 0 | 0 | 0 | 0 | 0.1086 | -1.2 | 1589 | 1.38 | 1.3 | 0.08 |  |  |  | 77 | 13.06836 | 15.14266 | 419
72 |  | Hydrogen | 0 | 0 | 0 | 0 | 0.1086 | -1.2 | 1589 | 1.38 | 1.3 | 0.08 |  |  |  | 77 | 14.59459 | 15.5231 | 419
73 |  | Hydrogen | 0 | 0 | 0 | 0 | 0.1086 | -1.2 | 1589 | 1.38 | 1.3 | 0.08 |  |  |  | 77 | 16.47059 | 15.90449 | 419
74 |  | Hydrogen | 0 | 0 | 0 | 0 | 0.1086 | -1.2 | 1589 | 1.38 | 1.3 | 0.08 |  |  |  | 77 | 18.2194 | 16.55435 | 419
75 |  | Hydrogen | 0 | 0 | 0 | 0 | 0.1086 | -1.2 | 1589 | 1.38 | 1.3 | 0.08 |  |  |  | 77 | 19.90461 | 16.93523 | 419
76 | CY850 | Hydrogen | 0 | 0 | 0 | 0 | 0.1086 | -1.2 | 1918 | 1.16 | 0.87 | 0.29 |  |  |  | 77 | 0.254372 | 4.78563 | 420
77 |  | Hydrogen | 0 | 0 | 0 | 0 | 0.1086 | -1.2 | 1918 | 1.16 | 0.87 | 0.29 |  |  |  | 77 | 0.381558 | 6.345112 | 420
78 |  | Hydrogen | 0 | 0 | 0 | 0 | 0.1086 | -1.2 | 1918 | 1.16 | 0.87 | 0.29 |  |  |  | 77 | 0.7949126 | 7.797836 | 420
79 |  | Hydrogen | 0 | 0 | 0 | 0 | 0.1086 | -1.2 | 1918 | 1.16 | 0.87 | 0.29 |  |  |  | 77 | 1.112878 | 9.304067 | 420
80 |  | Hydrogen | 0 | 0 | 0 | 0 | 0.1086 | -1.2 | 1918 | 1.16 | 0.87 | 0.29 |  |  |  | 77 | 1.748808 | 10.64986 | 420
81 |  | Hydrogen | 0 | 0 | 0 | 0 | 0.1086 | -1.2 | 1918 | 1.16 | 0.87 | 0.29 |  |  |  | 77 | 2.670906 | 12.05019 | 420
82 |  | Hydrogen | 0 | 0 | 0 | 0 | 0.1086 | -1.2 | 1918 | 1.16 | 0.87 | 0.29 |  |  |  | 77 | 3.847377 | 13.55873 | 420
83 |  | Hydrogen | 0 | 0 | 0 | 0 | 0.1086 | -1.2 | 1918 | 1.16 | 0.87 | 0.29 |  |  |  | 77 | 5.341812 | 14.63802 | 420
84 |  | Hydrogen | 0 | 0 | 0 | 0 | 0.1086 | -1.2 | 1918 | 1.16 | 0.87 | 0.29 |  |  |  | 77 | 7.09062 | 15.66422 | 420
85 |  | Hydrogen | 0 | 0 | 0 | 0 | 0.1086 | -1.2 | 1918 | 1.16 | 0.87 | 0.29 |  |  |  | 77 | 9.157393 | 16.74505 | 420
86 |  | Hydrogen | 0 | 0 | 0 | 0 | 0.1086 | -1.2 | 1918 | 1.16 | 0.87 | 0.29 |  |  |  | 77 | 11.47854 | 17.55774 | 420
87 |  | Hydrogen | 0 | 0 | 0 | 0 | 0.1086 | -1.2 | 1918 | 1.16 | 0.87 | 0.29 |  |  |  | 77 | 13.22734 | 18.36889 | 420
88 |  | Hydrogen | 0 | 0 | 0 | 0 | 0.1086 | -1.2 | 1918 | 1.16 | 0.87 | 0.29 |  |  |  | 77 | 15.03975 | 19.01892 | 420
89 |  | Hydrogen | 0 | 0 | 0 | 0 | 0.1086 | -1.2 | 1918 | 1.16 | 0.87 | 0.29 |  |  |  | 77 | 16.82035 | 19.61511 | 420
90 |  | Hydrogen | 0 | 0 | 0 | 0 | 0.1086 | -1.2 | 1918 | 1.16 | 0.87 | 0.29 |  |  |  | 77 | 18.44197 | 20.04958 | 420
91 |  | Hydrogen | 0 | 0 | 0 | 0 | 0.1086 | -1.2 | 1918 | 1.16 | 0.87 | 0.29 |  |  |  | 77 | 19.93641 | 20.42994 | 420
92 | CY750 | Hydrogen | 0 | 0 | 0 | 0 | 0.1086 | -1.2 | 1764 | 0.97 | 0.47 | 0.5 |  |  |  | 77 | 0.190779 | 5.484384 | 421
93 |  | Hydrogen | 0 | 0 | 0 | 0 | 0.1086 | -1.2 | 1764 | 0.97 | 0.47 | 0.5 |  |  |  | 77 | 0.4133545 | 6.775305 | 421
94 |  | Hydrogen | 0 | 0 | 0 | 0 | 0.1086 | -1.2 | 1764 | 0.97 | 0.47 | 0.5 |  |  |  | 77 | 0.5405405 | 8.173496 | 421
95 |  | Hydrogen | 0 | 0 | 0 | 0 | 0.1086 | -1.2 | 1764 | 0.97 | 0.47 | 0.5 |  |  |  | 77 | 0.7313196 | 9.087987 | 421
96 |  | Hydrogen | 0 | 0 | 0 | 0 | 0.1086 | -1.2 | 1764 | 0.97 | 0.47 | 0.5 |  |  |  | 77 | 1.176471 | 10.43327 | 421
97 |  | Hydrogen | 0 | 0 | 0 | 0 | 0.1086 | -1.2 | 1764 | 0.97 | 0.47 | 0.5 |  |  |  | 77 | 1.589825 | 11.34836 | 421
98 |  | Hydrogen | 0 | 0 | 0 | 0 | 0.1086 | -1.2 | 1764 | 0.97 | 0.47 | 0.5 |  |  |  | 77 | 2.066773 | 12.26362 | 421
99 |  | Hydrogen | 0 | 0 | 0 | 0 | 0.1086 | -1.2 | 1764 | 0.97 | 0.47 | 0.5 |  |  |  | 77 | 2.925278 | 13.39496 | 421
100 |  | Hydrogen | 0 | 0 | 0 | 0 | 0.1086 | -1.2 | 1764 | 0.97 | 0.47 | 0.5 |  |  |  | 77 | 4.260731 | 14.7964 | 421
101 |  | Hydrogen | 0 | 0 | 0 | 0 | 0.1086 | -1.2 | 1764 | 0.97 | 0.47 | 0.5 |  |  |  | 77 | 6.041335 | 16.09151 | 421
102 |  | Hydrogen | 0 | 0 | 0 | 0 | 0.1086 | -1.2 | 1764 | 0.97 | 0.47 | 0.5 |  |  |  | 77 | 7.631161 | 17.11729 | 421
103 |  | Hydrogen | 0 | 0 | 0 | 0 | 0.1086 | -1.2 | 1764 | 0.97 | 0.47 | 0.5 |  |  |  | 77 | 9.761526 | 18.25205 | 421
104 |  | Hydrogen | 0 | 0 | 0 | 0 | 0.1086 | -1.2 | 1764 | 0.97 | 0.47 | 0.5 |  |  |  | 77 | 11.63752 | 18.95601 | 421
105 |  | Hydrogen | 0 | 0 | 0 | 0 | 0.1086 | -1.2 | 1764 | 0.97 | 0.47 | 0.5 |  |  |  | 77 | 13.89507 | 19.76854 | 421
106 |  | Hydrogen | 0 | 0 | 0 | 0 | 0.1086 | -1.2 | 1764 | 0.97 | 0.47 | 0.5 |  |  |  | 77 | 15.73927 | 20.31113 | 421
107 |  | Hydrogen | 0 | 0 | 0 | 0 | 0.1086 | -1.2 | 1764 | 0.97 | 0.47 | 0.5 |  |  |  | 77 | 17.17011 | 20.74508 | 421
108 |  | Hydrogen | 0 | 0 | 0 | 0 | 0.1086 | -1.2 | 1764 | 0.97 | 0.47 | 0.5 |  |  |  | 77 | 18.63275 | 21.28665 | 421
109 |  | Hydrogen | 0 | 0 | 0 | 0 | 0.1086 | -1.2 | 1764 | 0.97 | 0.47 | 0.5 |  |  |  | 77 | 20.0318 | 21.61299 | 421
110 | CY800 | Hydrogen | 0 | 0 | 0 | 0 | 0.1086 | -1.2 | 1825 | 1.03 | 0.64 | 0.39 |  |  |  | 77 | 0.254372 | 6.559824 | 422
111 |  | Hydrogen | 0 | 0 | 0 | 0 | 0.1086 | -1.2 | 1825 | 1.03 | 0.64 | 0.39 |  |  |  | 77 | 0.508744 | 7.635776 | 422
112 |  | Hydrogen | 0 | 0 | 0 | 0 | 0.1086 | -1.2 | 1825 | 1.03 | 0.64 | 0.39 |  |  |  | 77 | 0.7313196 | 8.926697 | 422
113 |  | Hydrogen | 0 | 0 | 0 | 0 | 0.1086 | -1.2 | 1825 | 1.03 | 0.64 | 0.39 |  |  |  | 77 | 1.049285 | 10.37916 | 422
114 |  | Hydrogen | 0 | 0 | 0 | 0 | 0.1086 | -1.2 | 1825 | 1.03 | 0.64 | 0.39 |  |  |  | 77 | 1.812401 | 11.94036 | 422
115 |  | Hydrogen | 0 | 0 | 0 | 0 | 0.1086 | -1.2 | 1825 | 1.03 | 0.64 | 0.39 |  |  |  | 77 | 2.957075 | 13.87892 | 422
116 |  | Hydrogen | 0 | 0 | 0 | 0 | 0.1086 | -1.2 | 1825 | 1.03 | 0.64 | 0.39 |  |  |  | 77 | 4.197138 | 15.17257 | 422
117 |  | Hydrogen | 0 | 0 | 0 | 0 | 0.1086 | -1.2 | 1825 | 1.03 | 0.64 | 0.39 |  |  |  | 77 | 6.041335 | 16.68291 | 422
118 |  | Hydrogen | 0 | 0 | 0 | 0 | 0.1086 | -1.2 | 1825 | 1.03 | 0.64 | 0.39 |  |  |  | 77 | 7.72655 | 17.65518 | 422
119 |  | Hydrogen | 0 | 0 | 0 | 0 | 0.1086 | -1.2 | 1825 | 1.03 | 0.64 | 0.39 |  |  |  | 77 | 9.888712 | 18.79002 | 422
120 |  | Hydrogen | 0 | 0 | 0 | 0 | 0.1086 | -1.2 | 1825 | 1.03 | 0.64 | 0.39 |  |  |  | 77 | 11.66932 | 19.60126 | 422
121 |  | Hydrogen | 0 | 0 | 0 | 0 | 0.1086 | -1.2 | 1825 | 1.03 | 0.64 | 0.39 |  |  |  | 77 | 13.86328 | 20.41361 | 422
122 |  | Hydrogen | 0 | 0 | 0 | 0 | 0.1086 | -1.2 | 1825 | 1.03 | 0.64 | 0.39 |  |  |  | 77 | 15.86645 | 21.11792 | 422
123 |  | Hydrogen | 0 | 0 | 0 | 0 | 0.1086 | -1.2 | 1825 | 1.03 | 0.64 | 0.39 |  |  |  | 77 | 17.90143 | 21.71479 | 422
124 |  | Hydrogen | 0 | 0 | 0 | 0 | 0.1086 | -1.2 | 1825 | 1.03 | 0.64 | 0.39 |  |  |  | 77 | 19.93641 | 22.47295 | 422
0 | ZTC3 | Hydrogen | 0 | 0 | 0 | 0 | 0.1086 | -1.2 | 1338 | 0.78 | 0.28 | 0.5 |  |  |  | 77 | 0.1051969 | 1.205674 | 423
1 |  | Hydrogen | 0 | 0 | 0 | 0 | 0.1086 | -1.2 | 1338 | 0.78 | 0.28 | 0.5 |  |  |  | 77 | 0.5569871 | 2.907801 | 423
2 |  | Hydrogen | 0 | 0 | 0 | 0 | 0.1086 | -1.2 | 1338 | 0.78 | 0.28 | 0.5 |  |  |  | 77 | 1.493697 | 5.035461 | 423
3 |  | Hydrogen | 0 | 0 | 0 | 0 | 0.1086 | -1.2 | 1338 | 0.78 | 0.28 | 0.5 |  |  |  | 77 | 2.879171 | 6.241135 | 423
4 |  | Hydrogen | 0 | 0 | 0 | 0 | 0.1086 | -1.2 | 1338 | 0.78 | 0.28 | 0.5 |  |  |  | 77 | 4.679869 | 7.446809 | 423
5 |  | Hydrogen | 0 | 0 | 0 | 0 | 0.1086 | -1.2 | 1338 | 0.78 | 0.28 | 0.5 |  |  |  | 77 | 5.891678 | 8.085106 | 423
6 |  | Hydrogen | 0 | 0 | 0 | 0 | 0.1086 | -1.2 | 1338 | 0.78 | 0.28 | 0.5 |  |  |  | 77 | 7.691804 | 8.794326 | 423
7 |  | Hydrogen | 0 | 0 | 0 | 0 | 0.1086 | -1.2 | 1338 | 0.78 | 0.28 | 0.5 |  |  |  | 77 | 10.0108 | 9.361702 | 423
8 |  | Hydrogen | 0 | 0 | 0 | 0 | 0.1086 | -1.2 | 1338 | 0.78 | 0.28 | 0.5 |  |  |  | 77 | 12.19146 | 10 | 423
9 |  | Hydrogen | 0 | 0 | 0 | 0 | 0.1086 | -1.2 | 1338 | 0.78 | 0.28 | 0.5 |  |  |  | 77 | 14.12959 | 10.35461 | 423
10 |  | Hydrogen | 0 | 0 | 0 | 0 | 0.1086 | -1.2 | 1338 | 0.78 | 0.28 | 0.5 |  |  |  | 77 | 16.41415 | 11.06383 | 423
11 |  | Hydrogen | 0 | 0 | 0 | 0 | 0.1086 | -1.2 | 1338 | 0.78 | 0.28 | 0.5 |  |  |  | 77 | 18.49068 | 11.41844 | 423
12 |  | Hydrogen | 0 | 0 | 0 | 0 | 0.1086 | -1.2 | 1338 | 0.78 | 0.28 | 0.5 |  |  |  | 77 | 19.9789 | 11.70213 | 423
13 | ZTC2 | Hydrogen | 0 | 0 | 0 | 0 | 0.1086 | -1.2 | 1626 | 0.97 | 0.36 | 0.61 |  |  |  | 77 | 0.1407806 | 2.056738 | 424
14 |  | Hydrogen | 0 | 0 | 0 | 0 | 0.1086 | -1.2 | 1626 | 0.97 | 0.36 | 0.61 |  |  |  | 77 | 0.4541625 | 3.758865 | 424
15 |  | Hydrogen | 0 | 0 | 0 | 0 | 0.1086 | -1.2 | 1626 | 0.97 | 0.36 | 0.61 |  |  |  | 77 | 0.8363395 | 5.106383 | 424
16 |  | Hydrogen | 0 | 0 | 0 | 0 | 0.1086 | -1.2 | 1626 | 0.97 | 0.36 | 0.61 |  |  |  | 77 | 1.668753 | 6.808511 | 424
17 |  | Hydrogen | 0 | 0 | 0 | 0 | 0.1086 | -1.2 | 1626 | 0.97 | 0.36 | 0.61 |  |  |  | 77 | 2.604154 | 7.801418 | 424
18 |  | Hydrogen | 0 | 0 | 0 | 0 | 0.1086 | -1.2 | 1626 | 0.97 | 0.36 | 0.61 |  |  |  | 77 | 4.024557 | 9.29078 | 424
19 |  | Hydrogen | 0 | 0 | 0 | 0 | 0.1086 | -1.2 | 1626 | 0.97 | 0.36 | 0.61 |  |  |  | 77 | 6.067388 | 10.42553 | 424
20 |  | Hydrogen | 0 | 0 | 0 | 0 | 0.1086 | -1.2 | 1626 | 0.97 | 0.36 | 0.61 |  |  |  | 77 | 8.075617 | 11.56028 | 424
21 |  | Hydrogen | 0 | 0 | 0 | 0 | 0.1086 | -1.2 | 1626 | 0.97 | 0.36 | 0.61 |  |  |  | 77 | 10.46422 | 12.48227 | 424
22 |  | Hydrogen | 0 | 0 | 0 | 0 | 0.1086 | -1.2 | 1626 | 0.97 | 0.36 | 0.61 |  |  |  | 77 | 12.92179 | 13.19149 | 424
23 |  | Hydrogen | 0 | 0 | 0 | 0 | 0.1086 | -1.2 | 1626 | 0.97 | 0.36 | 0.61 |  |  |  | 77 | 14.99857 | 13.75887 | 424
24 |  | Hydrogen | 0 | 0 | 0 | 0 | 0.1086 | -1.2 | 1626 | 0.97 | 0.36 | 0.61 |  |  |  | 77 | 17.21408 | 14.60993 | 424
25 |  | Hydrogen | 0 | 0 | 0 | 0 | 0.1086 | -1.2 | 1626 | 0.97 | 0.36 | 0.61 |  |  |  | 77 | 18.87531 | 14.89362 | 424
26 |  | Hydrogen | 0 | 0 | 0 | 0 | 0.1086 | -1.2 | 1626 | 0.97 | 0.36 | 0.61 |  |  |  | 77 | 20.08671 | 15.1773 | 424
27 | ZTC1 | Hydrogen | 0 | 0 | 0 | 0 | 0.1086 | -1.2 | 1665 | 1.06 | 0.45 | 0.61 |  |  |  | 77 | 0.07247622 | 2.836879 | 425
28 |  | Hydrogen | 0 | 0 | 0 | 0 | 0.1086 | -1.2 | 1665 | 1.06 | 0.45 | 0.61 |  |  |  | 77 | 0.2820519 | 4.539007 | 425
29 |  | Hydrogen | 0 | 0 | 0 | 0 | 0.1086 | -1.2 | 1665 | 1.06 | 0.45 | 0.61 |  |  |  | 77 | 0.5605046 | 5.957447 | 425
30 |  | Hydrogen | 0 | 0 | 0 | 0 | 0.1086 | -1.2 | 1665 | 1.06 | 0.45 | 0.61 |  |  |  | 77 | 0.9081613 | 7.375887 | 425
31 |  | Hydrogen | 0 | 0 | 0 | 0 | 0.1086 | -1.2 | 1665 | 1.06 | 0.45 | 0.61 |  |  |  | 77 | 1.671043 | 8.794326 | 425
32 |  | Hydrogen | 0 | 0 | 0 | 0 | 0.1086 | -1.2 | 1665 | 1.06 | 0.45 | 0.61 |  |  |  | 77 | 2.364066 | 9.64539 | 425
33 |  | Hydrogen | 0 | 0 | 0 | 0 | 0.1086 | -1.2 | 1665 | 1.06 | 0.45 | 0.61 |  |  |  | 77 | 3.888439 | 11.2766 | 425
34 |  | Hydrogen | 0 | 0 | 0 | 0 | 0.1086 | -1.2 | 1665 | 1.06 | 0.45 | 0.61 |  |  |  | 77 | 5.342626 | 12.05674 | 425
35 |  | Hydrogen | 0 | 0 | 0 | 0 | 0.1086 | -1.2 | 1665 | 1.06 | 0.45 | 0.61 |  |  |  | 77 | 7.108313 | 12.9078 | 425
36 |  | Hydrogen | 0 | 0 | 0 | 0 | 0.1086 | -1.2 | 1665 | 1.06 | 0.45 | 0.61 |  |  |  | 77 | 8.839481 | 13.82979 | 425
37 |  | Hydrogen | 0 | 0 | 0 | 0 | 0.1086 | -1.2 | 1665 | 1.06 | 0.45 | 0.61 |  |  |  | 77 | 10.95119 | 14.68085 | 425
38 |  | Hydrogen | 0 | 0 | 0 | 0 | 0.1086 | -1.2 | 1665 | 1.06 | 0.45 | 0.61 |  |  |  | 77 | 13.09742 | 15.46099 | 425
39 |  | Hydrogen | 0 | 0 | 0 | 0 | 0.1086 | -1.2 | 1665 | 1.06 | 0.45 | 0.61 |  |  |  | 77 | 15.10499 | 16.02837 | 425
40 |  | Hydrogen | 0 | 0 | 0 | 0 | 0.1086 | -1.2 | 1665 | 1.06 | 0.45 | 0.61 |  |  |  | 77 | 17.0086 | 16.4539 | 425
41 |  | Hydrogen | 0 | 0 | 0 | 0 | 0.1086 | -1.2 | 1665 | 1.06 | 0.45 | 0.61 |  |  |  | 77 | 18.80856 | 17.02128 | 425
42 |  | Hydrogen | 0 | 0 | 0 | 0 | 0.1086 | -1.2 | 1665 | 1.06 | 0.45 | 0.61 |  |  |  | 77 | 19.95084 | 17.37589 | 425
43 | AC-ZTC3 | Hydrogen | 0 | 0 | 0 | 0 | 0.1086 | -1.2 | 2072 | 1.64 | 1.57 | 0.07 |  |  |  | 77 | 0.1087143 | 4.255319 | 426
44 |  | Hydrogen | 0 | 0 | 0 | 0 | 0.1086 | -1.2 | 2072 | 1.64 | 1.57 | 0.07 |  |  |  | 77 | 0.3185354 | 6.170213 | 426
45 |  | Hydrogen | 0 | 0 | 0 | 0 | 0.1086 | -1.2 | 2072 | 1.64 | 1.57 | 0.07 |  |  |  | 77 | 0.5973971 | 7.943262 | 426
46 |  | Hydrogen | 0 | 0 | 0 | 0 | 0.1086 | -1.2 | 2072 | 1.64 | 1.57 | 0.07 |  |  |  | 77 | 1.119128 | 10.28369 | 426
47 |  | Hydrogen | 0 | 0 | 0 | 0 | 0.1086 | -1.2 | 2072 | 1.64 | 1.57 | 0.07 |  |  |  | 77 | 1.917184 | 12.19858 | 426
48 |  | Hydrogen | 0 | 0 | 0 | 0 | 0.1086 | -1.2 | 2072 | 1.64 | 1.57 | 0.07 |  |  |  | 77 | 3.026577 | 14.04255 | 426
49 |  | Hydrogen | 0 | 0 | 0 | 0 | 0.1086 | -1.2 | 2072 | 1.64 | 1.57 | 0.07 |  |  |  | 77 | 5.347698 | 16.4539 | 426
50 |  | Hydrogen | 0 | 0 | 0 | 0 | 0.1086 | -1.2 | 2072 | 1.64 | 1.57 | 0.07 |  |  |  | 77 | 7.28705 | 17.87234 | 426
51 |  | Hydrogen | 0 | 0 | 0 | 0 | 0.1086 | -1.2 | 2072 | 1.64 | 1.57 | 0.07 |  |  |  | 77 | 9.468535 | 19.21986 | 426
52 |  | Hydrogen | 0 | 0 | 0 | 0 | 0.1086 | -1.2 | 2072 | 1.64 | 1.57 | 0.07 |  |  |  | 77 | 11.7535 | 20.28369 | 426
53 |  | Hydrogen | 0 | 0 | 0 | 0 | 0.1086 | -1.2 | 2072 | 1.64 | 1.57 | 0.07 |  |  |  | 77 | 13.86513 | 21.06383 | 426
54 |  | Hydrogen | 0 | 0 | 0 | 0 | 0.1086 | -1.2 | 2072 | 1.64 | 1.57 | 0.07 |  |  |  | 77 | 16.18469 | 22.12766 | 426
55 |  | Hydrogen | 0 | 0 | 0 | 0 | 0.1086 | -1.2 | 2072 | 1.64 | 1.57 | 0.07 |  |  |  | 77 | 18.46941 | 22.97872 | 426
56 |  | Hydrogen | 0 | 0 | 0 | 0 | 0.1086 | -1.2 | 2072 | 1.64 | 1.57 | 0.07 |  |  |  | 77 | 20.06176 | 23.5461 | 426
57 | AC-ZTC2 | Hydrogen | 0 | 0 | 0 | 0 | 0.1086 | -1.2 | 2626 | 1.67 | 1 | 0.67 |  |  |  | 77 | 0.1447888 | 5.531915 | 427
58 |  | Hydrogen | 0 | 0 | 0 | 0 | 0.1086 | -1.2 | 2626 | 1.67 | 1 | 0.67 |  |  |  | 77 | 0.3893756 | 7.588652 | 427
59 |  | Hydrogen | 0 | 0 | 0 | 0 | 0.1086 | -1.2 | 2626 | 1.67 | 1 | 0.67 |  |  |  | 77 | 0.6686463 | 9.716312 | 427
60 |  | Hydrogen | 0 | 0 | 0 | 0 | 0.1086 | -1.2 | 2626 | 1.67 | 1 | 0.67 |  |  |  | 77 | 1.189886 | 11.63121 | 427
61 |  | Hydrogen | 0 | 0 | 0 | 0 | 0.1086 | -1.2 | 2626 | 1.67 | 1 | 0.67 |  |  |  | 77 | 2.022872 | 13.82979 | 427
62 |  | Hydrogen | 0 | 0 | 0 | 0 | 0.1086 | -1.2 | 2626 | 1.67 | 1 | 0.67 |  |  |  | 77 | 3.375379 | 16.4539 | 427
63 |  | Hydrogen | 0 | 0 | 0 | 0 | 0.1086 | -1.2 | 2626 | 1.67 | 1 | 0.67 |  |  |  | 77 | 5.350315 | 18.7234 | 427
64 |  | Hydrogen | 0 | 0 | 0 | 0 | 0.1086 | -1.2 | 2626 | 1.67 | 1 | 0.67 |  |  |  | 77 | 7.220545 | 20.21277 | 427
65 |  | Hydrogen | 0 | 0 | 0 | 0 | 0.1086 | -1.2 | 2626 | 1.67 | 1 | 0.67 |  |  |  | 77 | 9.748542 | 21.98582 | 427
66 |  | Hydrogen | 0 | 0 | 0 | 0 | 0.1086 | -1.2 | 2626 | 1.67 | 1 | 0.67 |  |  |  | 77 | 12.24161 | 23.47518 | 427
67 |  | Hydrogen | 0 | 0 | 0 | 0 | 0.1086 | -1.2 | 2626 | 1.67 | 1 | 0.67 |  |  |  | 77 | 14.69975 | 24.68085 | 427
68 |  | Hydrogen | 0 | 0 | 0 | 0 | 0.1086 | -1.2 | 2626 | 1.67 | 1 | 0.67 |  |  |  | 77 | 16.98496 | 25.95745 | 427
69 |  | Hydrogen | 0 | 0 | 0 | 0 | 0.1086 | -1.2 | 2626 | 1.67 | 1 | 0.67 |  |  |  | 77 | 18.785 | 26.59574 | 427
70 |  | Hydrogen | 0 | 0 | 0 | 0 | 0.1086 | -1.2 | 2626 | 1.67 | 1 | 0.67 |  |  |  | 77 | 20.13505 | 27.0922 | 427
71 | AC-ZTC1 | Hydrogen | 0 | 0 | 0 | 0 | 0.1086 | -1.2 | 3064 | 1.66 | 0.5 | 1.16 |  |  |  | 77 | 0.1792273 | 5.390071 | 428
72 |  | Hydrogen | 0 | 0 | 0 | 0 | 0.1086 | -1.2 | 3064 | 1.66 | 0.5 | 1.16 |  |  |  | 77 | 0.3207441 | 8.085106 | 428
73 |  | Hydrogen | 0 | 0 | 0 | 0 | 0.1086 | -1.2 | 3064 | 1.66 | 0.5 | 1.16 |  |  |  | 77 | 0.5307288 | 10.14184 | 428
74 |  | Hydrogen | 0 | 0 | 0 | 0 | 0.1086 | -1.2 | 3064 | 1.66 | 0.5 | 1.16 |  |  |  | 77 | 0.7402227 | 11.77305 | 428
75 |  | Hydrogen | 0 | 0 | 0 | 0 | 0.1086 | -1.2 | 3064 | 1.66 | 0.5 | 1.16 |  |  |  | 77 | 1.261708 | 13.90071 | 428
76 |  | Hydrogen | 0 | 0 | 0 | 0 | 0.1086 | -1.2 | 3064 | 1.66 | 0.5 | 1.16 |  |  |  | 77 | 1.956203 | 16.02837 | 428
77 |  | Hydrogen | 0 | 0 | 0 | 0 | 0.1086 | -1.2 | 3064 | 1.66 | 0.5 | 1.16 |  |  |  | 77 | 3.031404 | 18.22695 | 428
78 |  | Hydrogen | 0 | 0 | 0 | 0 | 0.1086 | -1.2 | 3064 | 1.66 | 0.5 | 1.16 |  |  |  | 77 | 5.214525 | 20.99291 | 428
79 |  | Hydrogen | 0 | 0 | 0 | 0 | 0.1086 | -1.2 | 3064 | 1.66 | 0.5 | 1.16 |  |  |  | 77 | 7.189052 | 22.9078 | 428
80 |  | Hydrogen | 0 | 0 | 0 | 0 | 0.1086 | -1.2 | 3064 | 1.66 | 0.5 | 1.16 |  |  |  | 77 | 9.8211 | 24.89362 | 428
81 |  | Hydrogen | 0 | 0 | 0 | 0 | 0.1086 | -1.2 | 3064 | 1.66 | 0.5 | 1.16 |  |  |  | 77 | 11.93322 | 26.09929 | 428
82 |  | Hydrogen | 0 | 0 | 0 | 0 | 0.1086 | -1.2 | 3064 | 1.66 | 0.5 | 1.16 |  |  |  | 77 | 14.28763 | 27.37589 | 428
83 |  | Hydrogen | 0 | 0 | 0 | 0 | 0.1086 | -1.2 | 3064 | 1.66 | 0.5 | 1.16 |  |  |  | 77 | 16.98807 | 28.65248 | 428
84 |  | Hydrogen | 0 | 0 | 0 | 0 | 0.1086 | -1.2 | 3064 | 1.66 | 0.5 | 1.16 |  |  |  | 77 | 18.64962 | 29.21986 | 428
85 |  | Hydrogen | 0 | 0 | 0 | 0 | 0.1086 | -1.2 | 3064 | 1.66 | 0.5 | 1.16 |  |  |  | 77 | 20.03468 | 30.07092 | 428
0 | OB-KOH-4 | Hydrogen | 0 | 0 | 0 | 0 | 0.1086 | -1.2 | 1269 | 0.61 | 0.13 | 0.48 |  |  |  | 77 | 0.1231527 | 3.303109 | 429
1 |  | Hydrogen | 0 | 0 | 0 | 0 | 0.1086 | -1.2 | 1269 | 0.61 | 0.13 | 0.48 |  |  |  | 77 | 0.2463054 | 5.751295 | 429
2 |  | Hydrogen | 0 | 0 | 0 | 0 | 0.1086 | -1.2 | 1269 | 0.61 | 0.13 | 0.48 |  |  |  | 77 | 0.6157635 | 7.733161 | 429
3 |  | Hydrogen | 0 | 0 | 0 | 0 | 0.1086 | -1.2 | 1269 | 0.61 | 0.13 | 0.48 |  |  |  | 77 | 1.395731 | 9.443005 | 429
4 |  | Hydrogen | 0 | 0 | 0 | 0 | 0.1086 | -1.2 | 1269 | 0.61 | 0.13 | 0.48 |  |  |  | 77 | 2.955665 | 10.88083 | 429
5 |  | Hydrogen | 0 | 0 | 0 | 0 | 0.1086 | -1.2 | 1269 | 0.61 | 0.13 | 0.48 |  |  |  | 77 | 5.213465 | 11.81347 | 429
6 |  | Hydrogen | 0 | 0 | 0 | 0 | 0.1086 | -1.2 | 1269 | 0.61 | 0.13 | 0.48 |  |  |  | 77 | 7.430213 | 12.31865 | 429
7 |  | Hydrogen | 0 | 0 | 0 | 0 | 0.1086 | -1.2 | 1269 | 0.61 | 0.13 | 0.48 |  |  |  | 77 | 11.00164 | 12.97927 | 429
8 |  | Hydrogen | 0 | 0 | 0 | 0 | 0.1086 | -1.2 | 1269 | 0.61 | 0.13 | 0.48 |  |  |  | 77 | 13.99836 | 13.29016 | 429
9 |  | Hydrogen | 0 | 0 | 0 | 0 | 0.1086 | -1.2 | 1269 | 0.61 | 0.13 | 0.48 |  |  |  | 77 | 17.32348 | 13.56218 | 429
10 |  | Hydrogen | 0 | 0 | 0 | 0 | 0.1086 | -1.2 | 1269 | 0.61 | 0.13 | 0.48 |  |  |  | 77 | 20.11494 | 13.67876 | 429
11 |  | Hydrogen | 0 | 0 | 0 | 0 | 0.1086 | -1.2 | 1269 | 0.61 | 0.13 | 0.48 |  |  |  | 77 | 22.578 | 13.87306 | 429
12 |  | Hydrogen | 0 | 0 | 0 | 0 | 0.1086 | -1.2 | 1269 | 0.61 | 0.13 | 0.48 |  |  |  | 77 | 24.75369 | 13.98964 | 429
13 | OB-KOH-1 | Hydrogen | 0 | 0 | 0 | 0 | 0.1086 | -1.2 | 760 | 0.31 | 0.01 | 0.3 |  |  |  | 77 | 0.1231527 | 2.720207 | 430
14 |  | Hydrogen | 0 | 0 | 0 | 0 | 0.1086 | -1.2 | 760 | 0.31 | 0.01 | 0.3 |  |  |  | 77 | 0.1642036 | 4.624352 | 430
15 |  | Hydrogen | 0 | 0 | 0 | 0 | 0.1086 | -1.2 | 760 | 0.31 | 0.01 | 0.3 |  |  |  | 77 | 0.6157635 | 6.373057 | 430
16 |  | Hydrogen | 0 | 0 | 0 | 0 | 0.1086 | -1.2 | 760 | 0.31 | 0.01 | 0.3 |  |  |  | 77 | 1.231527 | 7.266839 | 430
17 |  | Hydrogen | 0 | 0 | 0 | 0 | 0.1086 | -1.2 | 760 | 0.31 | 0.01 | 0.3 |  |  |  | 77 | 2.627258 | 8.005181 | 430
18 |  | Hydrogen | 0 | 0 | 0 | 0 | 0.1086 | -1.2 | 760 | 0.31 | 0.01 | 0.3 |  |  |  | 77 | 5.829228 | 8.588083 | 430
19 |  | Hydrogen | 0 | 0 | 0 | 0 | 0.1086 | -1.2 | 760 | 0.31 | 0.01 | 0.3 |  |  |  | 77 | 8.661741 | 8.860104 | 430
20 |  | Hydrogen | 0 | 0 | 0 | 0 | 0.1086 | -1.2 | 760 | 0.31 | 0.01 | 0.3 |  |  |  | 77 | 11.4532 | 9.093264 | 430
21 |  | Hydrogen | 0 | 0 | 0 | 0 | 0.1086 | -1.2 | 760 | 0.31 | 0.01 | 0.3 |  |  |  | 77 | 14.65517 | 9.170984 | 430
22 |  | Hydrogen | 0 | 0 | 0 | 0 | 0.1086 | -1.2 | 760 | 0.31 | 0.01 | 0.3 |  |  |  | 77 | 17.07718 | 9.209845 | 430
23 |  | Hydrogen | 0 | 0 | 0 | 0 | 0.1086 | -1.2 | 760 | 0.31 | 0.01 | 0.3 |  |  |  | 77 | 19.90969 | 9.326425 | 430
24 |  | Hydrogen | 0 | 0 | 0 | 0 | 0.1086 | -1.2 | 760 | 0.31 | 0.01 | 0.3 |  |  |  | 77 | 22.49589 | 9.404145 | 430
25 |  | Hydrogen | 0 | 0 | 0 | 0 | 0.1086 | -1.2 | 760 | 0.31 | 0.01 | 0.3 |  |  |  | 77 | 24.95895 | 9.481865 | 430
0 | SUC-N-800 | Hydrogen | 0 | 0 | 0 | 0 | 0.1086 | -1.2 | 534 | 0.212 | 0.001 | 0.211 |  |  |  | 77 | 0.01573386 | 1.657609 | 431
1 |  | Hydrogen | 0 | 0 | 0 | 0 | 0.1086 | -1.2 | 534 | 0.212 | 0.001 | 0.211 |  |  |  | 77 | 0.0499865 | 2.391304 | 431
2 |  | Hydrogen | 0 | 0 | 0 | 0 | 0.1086 | -1.2 | 534 | 0.212 | 0.001 | 0.211 |  |  |  | 77 | 0.1385903 | 3.152174 | 431
3 |  | Hydrogen | 0 | 0 | 0 | 0 | 0.1086 | -1.2 | 534 | 0.212 | 0.001 | 0.211 |  |  |  | 77 | 0.2302694 | 3.668478 | 431
4 |  | Hydrogen | 0 | 0 | 0 | 0 | 0.1086 | -1.2 | 534 | 0.212 | 0.001 | 0.211 |  |  |  | 77 | 0.3654132 | 4.076087 | 431
5 |  | Hydrogen | 0 | 0 | 0 | 0 | 0.1086 | -1.2 | 534 | 0.212 | 0.001 | 0.211 |  |  |  | 77 | 0.4850155 | 4.375 | 431
6 |  | Hydrogen | 0 | 0 | 0 | 0 | 0.1086 | -1.2 | 534 | 0.212 | 0.001 | 0.211 |  |  |  | 77 | 0.6216851 | 4.565217 | 431
7 |  | Hydrogen | 0 | 0 | 0 | 0 | 0.1086 | -1.2 | 534 | 0.212 | 0.001 | 0.211 |  |  |  | 77 | 0.7723434 | 4.86413 | 431
8 |  | Hydrogen | 0 | 0 | 0 | 0 | 0.1086 | -1.2 | 534 | 0.212 | 0.001 | 0.211 |  |  |  | 77 | 0.8779503 | 5 | 431
9 |  | Hydrogen | 0 | 0 | 0 | 0 | 0.1086 | -1.2 | 534 | 0.212 | 0.001 | 0.211 |  |  |  | 77 | 0.9804652 | 5.244565 | 431
10 | A-SUC-700 | Hydrogen | 0 | 0 | 0 | 0 | 0.1086 | -1.2 | 802 | 0.376 | 0.062 | 0.314 |  |  |  | 77 | 0.008064407 | 2.418478 | 432
11 |  | Hydrogen | 0 | 0 | 0 | 0 | 0.1086 | -1.2 | 802 | 0.376 | 0.062 | 0.314 |  |  |  | 77 | 0.02060154 | 3.342391 | 432
12 |  | Hydrogen | 0 | 0 | 0 | 0 | 0.1086 | -1.2 | 802 | 0.376 | 0.062 | 0.314 |  |  |  | 77 | 0.04402174 | 4.375 | 432
13 |  | Hydrogen | 0 | 0 | 0 | 0 | 0.1086 | -1.2 | 802 | 0.376 | 0.062 | 0.314 |  |  |  | 77 | 0.0767047 | 4.972826 | 432
14 |  | Hydrogen | 0 | 0 | 0 | 0 | 0.1086 | -1.2 | 802 | 0.376 | 0.062 | 0.314 |  |  |  | 77 | 0.163776 | 5.896739 | 432
15 |  | Hydrogen | 0 | 0 | 0 | 0 | 0.1086 | -1.2 | 802 | 0.376 | 0.062 | 0.314 |  |  |  | 77 | 0.2399406 | 6.521739 | 432
16 |  | Hydrogen | 0 | 0 | 0 | 0 | 0.1086 | -1.2 | 802 | 0.376 | 0.062 | 0.314 |  |  |  | 77 | 0.3828787 | 7.173913 | 432
17 |  | Hydrogen | 0 | 0 | 0 | 0 | 0.1086 | -1.2 | 802 | 0.376 | 0.062 | 0.314 |  |  |  | 77 | 0.5009384 | 7.554348 | 432
18 |  | Hydrogen | 0 | 0 | 0 | 0 | 0.1086 | -1.2 | 802 | 0.376 | 0.062 | 0.314 |  |  |  | 77 | 0.6252025 | 7.880435 | 432
19 |  | Hydrogen | 0 | 0 | 0 | 0 | 0.1086 | -1.2 | 802 | 0.376 | 0.062 | 0.314 |  |  |  | 77 | 0.7525655 | 8.152174 | 432
20 |  | Hydrogen | 0 | 0 | 0 | 0 | 0.1086 | -1.2 | 802 | 0.376 | 0.062 | 0.314 |  |  |  | 77 | 0.8628376 | 8.342391 | 432
21 |  | Hydrogen | 0 | 0 | 0 | 0 | 0.1086 | -1.2 | 802 | 0.376 | 0.062 | 0.314 |  |  |  | 77 | 0.9917466 | 8.559783 | 432
22 | A-SUC-800 | Hydrogen | 0 | 0 | 0 | 0 | 0.1086 | -1.2 | 974 | 0.531 | 0.15 | 0.381 |  |  |  | 77 | 0.009569943 | 2.038043 | 433
23 |  | Hydrogen | 0 | 0 | 0 | 0 | 0.1086 | -1.2 | 974 | 0.531 | 0.15 | 0.381 |  |  |  | 77 | 0.02054415 | 2.880435 | 433
24 |  | Hydrogen | 0 | 0 | 0 | 0 | 0.1086 | -1.2 | 974 | 0.531 | 0.15 | 0.381 |  |  |  | 77 | 0.04240818 | 3.88587 | 433
25 |  | Hydrogen | 0 | 0 | 0 | 0 | 0.1086 | -1.2 | 974 | 0.531 | 0.15 | 0.381 |  |  |  | 77 | 0.07200918 | 4.673913 | 433
26 |  | Hydrogen | 0 | 0 | 0 | 0 | 0.1086 | -1.2 | 974 | 0.531 | 0.15 | 0.381 |  |  |  | 77 | 0.1249156 | 5.570652 | 433
27 |  | Hydrogen | 0 | 0 | 0 | 0 | 0.1086 | -1.2 | 974 | 0.531 | 0.15 | 0.381 |  |  |  | 77 | 0.1949129 | 6.548913 | 433
28 |  | Hydrogen | 0 | 0 | 0 | 0 | 0.1086 | -1.2 | 974 | 0.531 | 0.15 | 0.381 |  |  |  | 77 | 0.2804112 | 7.309783 | 433
29 |  | Hydrogen | 0 | 0 | 0 | 0 | 0.1086 | -1.2 | 974 | 0.531 | 0.15 | 0.381 |  |  |  | 77 | 0.3705442 | 7.880435 | 433
30 |  | Hydrogen | 0 | 0 | 0 | 0 | 0.1086 | -1.2 | 974 | 0.531 | 0.15 | 0.381 |  |  |  | 77 | 0.4684378 | 8.423913 | 433
31 |  | Hydrogen | 0 | 0 | 0 | 0 | 0.1086 | -1.2 | 974 | 0.531 | 0.15 | 0.381 |  |  |  | 77 | 0.5585404 | 8.75 | 433
32 |  | Hydrogen | 0 | 0 | 0 | 0 | 0.1086 | -1.2 | 974 | 0.531 | 0.15 | 0.381 |  |  |  | 77 | 0.6703787 | 9.048913 | 433
33 |  | Hydrogen | 0 | 0 | 0 | 0 | 0.1086 | -1.2 | 974 | 0.531 | 0.15 | 0.381 |  |  |  | 77 | 0.7744599 | 9.402174 | 433
34 |  | Hydrogen | 0 | 0 | 0 | 0 | 0.1086 | -1.2 | 974 | 0.531 | 0.15 | 0.381 |  |  |  | 77 | 0.864549 | 9.619565 | 433
35 |  | Hydrogen | 0 | 0 | 0 | 0 | 0.1086 | -1.2 | 974 | 0.531 | 0.15 | 0.381 |  |  |  | 77 | 0.9857008 | 9.891304 | 433
36 | A-SUC-900 | Hydrogen | 0 | 0 | 0 | 0 | 0.1086 | -1.2 | 1552 | 1.124 | 0.399 | 0.725 |  |  |  | 77 | 0.009539563 | 1.793478 | 434
37 |  | Hydrogen | 0 | 0 | 0 | 0 | 0.1086 | -1.2 | 1552 | 1.124 | 0.399 | 0.725 |  |  |  | 77 | 0.02676208 | 2.934783 | 434
38 |  | Hydrogen | 0 | 0 | 0 | 0 | 0.1086 | -1.2 | 1552 | 1.124 | 0.399 | 0.725 |  |  |  | 77 | 0.05326425 | 3.777174 | 434
39 |  | Hydrogen | 0 | 0 | 0 | 0 | 0.1086 | -1.2 | 1552 | 1.124 | 0.399 | 0.725 |  |  |  | 77 | 0.08287875 | 4.673913 | 434
40 |  | Hydrogen | 0 | 0 | 0 | 0 | 0.1086 | -1.2 | 1552 | 1.124 | 0.399 | 0.725 |  |  |  | 77 | 0.1171685 | 5.706522 | 434
41 |  | Hydrogen | 0 | 0 | 0 | 0 | 0.1086 | -1.2 | 1552 | 1.124 | 0.399 | 0.725 |  |  |  | 77 | 0.1794221 | 6.847826 | 434
42 |  | Hydrogen | 0 | 0 | 0 | 0 | 0.1086 | -1.2 | 1552 | 1.124 | 0.399 | 0.725 |  |  |  | 77 | 0.2602991 | 7.907609 | 434
43 |  | Hydrogen | 0 | 0 | 0 | 0 | 0.1086 | -1.2 | 1552 | 1.124 | 0.399 | 0.725 |  |  |  | 77 | 0.3784634 | 9.130435 | 434
44 |  | Hydrogen | 0 | 0 | 0 | 0 | 0.1086 | -1.2 | 1552 | 1.124 | 0.399 | 0.725 |  |  |  | 77 | 0.4810525 | 9.972826 | 434
45 |  | Hydrogen | 0 | 0 | 0 | 0 | 0.1086 | -1.2 | 1552 | 1.124 | 0.399 | 0.725 |  |  |  | 77 | 0.6007156 | 10.76087 | 434
46 |  | Hydrogen | 0 | 0 | 0 | 0 | 0.1086 | -1.2 | 1552 | 1.124 | 0.399 | 0.725 |  |  |  | 77 | 0.7172563 | 11.41304 | 434
47 |  | Hydrogen | 0 | 0 | 0 | 0 | 0.1086 | -1.2 | 1552 | 1.124 | 0.399 | 0.725 |  |  |  | 77 | 0.8166925 | 11.875 | 434
48 |  | Hydrogen | 0 | 0 | 0 | 0 | 0.1086 | -1.2 | 1552 | 1.124 | 0.399 | 0.725 |  |  |  | 77 | 0.9083581 | 12.28261 | 434
49 |  | Hydrogen | 0 | 0 | 0 | 0 | 0.1086 | -1.2 | 1552 | 1.124 | 0.399 | 0.725 |  |  |  | 77 | 0.9891271 | 12.47283 | 434
50 | A-SUC-1000 | Hydrogen | 0 | 0 | 0 | 0 | 0.1086 | -1.2 | 1245 | 0.872 | 0.313 | 0.559 |  |  |  | 77 | 0.01100122 | 1.059783 | 435
51 |  | Hydrogen | 0 | 0 | 0 | 0 | 0.1086 | -1.2 | 1245 | 0.872 | 0.313 | 0.559 |  |  |  | 77 | 0.02822374 | 2.201087 | 435
52 |  | Hydrogen | 0 | 0 | 0 | 0 | 0.1086 | -1.2 | 1245 | 0.872 | 0.313 | 0.559 |  |  |  | 77 | 0.0609472 | 3.125 | 435
53 |  | Hydrogen | 0 | 0 | 0 | 0 | 0.1086 | -1.2 | 1245 | 0.872 | 0.313 | 0.559 |  |  |  | 77 | 0.1076762 | 4.293478 | 435
54 |  | Hydrogen | 0 | 0 | 0 | 0 | 0.1086 | -1.2 | 1245 | 0.872 | 0.313 | 0.559 |  |  |  | 77 | 0.174578 | 5.353261 | 435
55 |  | Hydrogen | 0 | 0 | 0 | 0 | 0.1086 | -1.2 | 1245 | 0.872 | 0.313 | 0.559 |  |  |  | 77 | 0.2445652 | 6.25 | 435
56 |  | Hydrogen | 0 | 0 | 0 | 0 | 0.1086 | -1.2 | 1245 | 0.872 | 0.313 | 0.559 |  |  |  | 77 | 0.3160782 | 6.929348 | 435
57 |  | Hydrogen | 0 | 0 | 0 | 0 | 0.1086 | -1.2 | 1245 | 0.872 | 0.313 | 0.559 |  |  |  | 77 | 0.4295436 | 7.826087 | 435
58 |  | Hydrogen | 0 | 0 | 0 | 0 | 0.1086 | -1.2 | 1245 | 0.872 | 0.313 | 0.559 |  |  |  | 77 | 0.5367607 | 8.423913 | 435
59 |  | Hydrogen | 0 | 0 | 0 | 0 | 0.1086 | -1.2 | 1245 | 0.872 | 0.313 | 0.559 |  |  |  | 77 | 0.6563968 | 8.994565 | 435
60 |  | Hydrogen | 0 | 0 | 0 | 0 | 0.1086 | -1.2 | 1245 | 0.872 | 0.313 | 0.559 |  |  |  | 77 | 0.7542803 | 9.456522 | 435
61 |  | Hydrogen | 0 | 0 | 0 | 0 | 0.1086 | -1.2 | 1245 | 0.872 | 0.313 | 0.559 |  |  |  | 77 | 0.8583716 | 9.891304 | 435
62 |  | Hydrogen | 0 | 0 | 0 | 0 | 0.1086 | -1.2 | 1245 | 0.872 | 0.313 | 0.559 |  |  |  | 77 | 0.9826458 | 10.29891 | 435
0 | RHC | Hydrogen | 0 | 0 | 0 | 0 | 0.1086 | -1.2 | 16 | 0.029 | 0.026 | 0.003 |  |  |  | 77 | 0.02229345 | 1.333331 | 436
1 |  | Hydrogen | 0 | 0 | 0 | 0 | 0.1086 | -1.2 | 16 | 0.029 | 0.026 | 0.003 |  |  |  | 77 | 0.07349225 | 2.112576 | 436
2 |  | Hydrogen | 0 | 0 | 0 | 0 | 0.1086 | -1.2 | 16 | 0.029 | 0.026 | 0.003 |  |  |  | 77 | 0.1343517 | 2.468514 | 436
3 |  | Hydrogen | 0 | 0 | 0 | 0 | 0.1086 | -1.2 | 16 | 0.029 | 0.026 | 0.003 |  |  |  | 77 | 0.2096307 | 2.85652 | 436
4 |  | Hydrogen | 0 | 0 | 0 | 0 | 0.1086 | -1.2 | 16 | 0.029 | 0.026 | 0.003 |  |  |  | 77 | 0.2961556 | 2.983856 | 436
5 |  | Hydrogen | 0 | 0 | 0 | 0 | 0.1086 | -1.2 | 16 | 0.029 | 0.026 | 0.003 |  |  |  | 77 | 0.4003052 | 3.143157 | 436
6 |  | Hydrogen | 0 | 0 | 0 | 0 | 0.1086 | -1.2 | 16 | 0.029 | 0.026 | 0.003 |  |  |  | 77 | 0.520491 | 3.204322 | 436
7 |  | Hydrogen | 0 | 0 | 0 | 0 | 0.1086 | -1.2 | 16 | 0.029 | 0.026 | 0.003 |  |  |  | 77 | 0.6679065 | 3.394754 | 436
8 |  | Hydrogen | 0 | 0 | 0 | 0 | 0.1086 | -1.2 | 16 | 0.029 | 0.026 | 0.003 |  |  |  | 77 | 0.7928931 | 3.520839 | 436
9 |  | Hydrogen | 0 | 0 | 0 | 0 | 0.1086 | -1.2 | 16 | 0.029 | 0.026 | 0.003 |  |  |  | 77 | 0.8778293 | 3.518075 | 436
10 |  | Hydrogen | 0 | 0 | 0 | 0 | 0.1086 | -1.2 | 16 | 0.029 | 0.026 | 0.003 |  |  |  | 77 | 0.973973 | 3.612561 | 436
11 | RHC0.5 | Hydrogen | 0 | 0 | 0 | 0 | 0.1086 | -1.2 | 1855 | 1.511 | 0.934 | 0.577 |  |  |  | 77 | 0.01740926 | 2.049325 | 437
12 |  | Hydrogen | 0 | 0 | 0 | 0 | 0.1086 | -1.2 | 1855 | 1.511 | 0.934 | 0.577 |  |  |  | 77 | 0.034895 | 3.382813 | 437
13 |  | Hydrogen | 0 | 0 | 0 | 0 | 0.1086 | -1.2 | 1855 | 1.511 | 0.934 | 0.577 |  |  |  | 77 | 0.07161505 | 4.683136 | 437
14 |  | Hydrogen | 0 | 0 | 0 | 0 | 0.1086 | -1.2 | 1855 | 1.511 | 0.934 | 0.577 |  |  |  | 77 | 0.1179505 | 5.983147 | 437
15 |  | Hydrogen | 0 | 0 | 0 | 0 | 0.1086 | -1.2 | 1855 | 1.511 | 0.934 | 0.577 |  |  |  | 77 | 0.1755075 | 7.250255 | 437
16 |  | Hydrogen | 0 | 0 | 0 | 0 | 0.1086 | -1.2 | 1855 | 1.511 | 0.934 | 0.577 |  |  |  | 77 | 0.2651262 | 8.418705 | 437
17 |  | Hydrogen | 0 | 0 | 0 | 0 | 0.1086 | -1.2 | 1855 | 1.511 | 0.934 | 0.577 |  |  |  | 77 | 0.3499894 | 9.099241 | 437
18 |  | Hydrogen | 0 | 0 | 0 | 0 | 0.1086 | -1.2 | 1855 | 1.511 | 0.934 | 0.577 |  |  |  | 77 | 0.4524774 | 9.811742 | 437
19 |  | Hydrogen | 0 | 0 | 0 | 0 | 0.1086 | -1.2 | 1855 | 1.511 | 0.934 | 0.577 |  |  |  | 77 | 0.5565714 | 10.49165 | 437
20 |  | Hydrogen | 0 | 0 | 0 | 0 | 0.1086 | -1.2 | 1855 | 1.511 | 0.934 | 0.577 |  |  |  | 77 | 0.6606793 | 11.04141 | 437
21 |  | Hydrogen | 0 | 0 | 0 | 0 | 0.1086 | -1.2 | 1855 | 1.511 | 0.934 | 0.577 |  |  |  | 77 | 0.7968282 | 11.68774 | 437
22 |  | Hydrogen | 0 | 0 | 0 | 0 | 0.1086 | -1.2 | 1855 | 1.511 | 0.934 | 0.577 |  |  |  | 77 | 0.9105655 | 12.10703 | 437
23 |  | Hydrogen | 0 | 0 | 0 | 0 | 0.1086 | -1.2 | 1855 | 1.511 | 0.934 | 0.577 |  |  |  | 77 | 0.9874541 | 12.42991 | 437
24 | RHC1 | Hydrogen | 0 | 0 | 0 | 0 | 0.1086 | -1.2 | 2682 | 1.963 | 1.171 | 0.792 |  |  |  | 77 | 0.01101984 | 1.854305 | 438
25 |  | Hydrogen | 0 | 0 | 0 | 0 | 0.1086 | -1.2 | 2682 | 1.963 | 1.171 | 0.792 |  |  |  | 77 | 0.02851948 | 3.05764 | 438
26 |  | Hydrogen | 0 | 0 | 0 | 0 | 0.1086 | -1.2 | 2682 | 1.963 | 1.171 | 0.792 |  |  |  | 77 | 0.05403545 | 4.228177 | 438
27 |  | Hydrogen | 0 | 0 | 0 | 0 | 0.1086 | -1.2 | 2682 | 1.963 | 1.171 | 0.792 |  |  |  | 77 | 0.08755732 | 5.463529 | 438
28 |  | Hydrogen | 0 | 0 | 0 | 0 | 0.1086 | -1.2 | 2682 | 1.963 | 1.171 | 0.792 |  |  |  | 77 | 0.1291059 | 6.568467 | 438
29 |  | Hydrogen | 0 | 0 | 0 | 0 | 0.1086 | -1.2 | 2682 | 1.963 | 1.171 | 0.792 |  |  |  | 77 | 0.2042842 | 7.900078 | 438
30 |  | Hydrogen | 0 | 0 | 0 | 0 | 0.1086 | -1.2 | 2682 | 1.963 | 1.171 | 0.792 |  |  |  | 77 | 0.2810928 | 8.971331 | 438
31 |  | Hydrogen | 0 | 0 | 0 | 0 | 0.1086 | -1.2 | 2682 | 1.963 | 1.171 | 0.792 |  |  |  | 77 | 0.36111 | 10.00994 | 438
32 |  | Hydrogen | 0 | 0 | 0 | 0 | 0.1086 | -1.2 | 2682 | 1.963 | 1.171 | 0.792 |  |  |  | 77 | 0.4667823 | 10.91757 | 438
33 |  | Hydrogen | 0 | 0 | 0 | 0 | 0.1086 | -1.2 | 2682 | 1.963 | 1.171 | 0.792 |  |  |  | 77 | 0.5532515 | 11.56551 | 438
34 |  | Hydrogen | 0 | 0 | 0 | 0 | 0.1086 | -1.2 | 2682 | 1.963 | 1.171 | 0.792 |  |  |  | 77 | 0.6749495 | 12.47262 | 438
35 |  | Hydrogen | 0 | 0 | 0 | 0 | 0.1086 | -1.2 | 2682 | 1.963 | 1.171 | 0.792 |  |  |  | 77 | 0.7630352 | 12.99036 | 438
36 |  | Hydrogen | 0 | 0 | 0 | 0 | 0.1086 | -1.2 | 2682 | 1.963 | 1.171 | 0.792 |  |  |  | 77 | 0.8383073 | 13.44344 | 438
37 |  | Hydrogen | 0 | 0 | 0 | 0 | 0.1086 | -1.2 | 2682 | 1.963 | 1.171 | 0.792 |  |  |  | 77 | 0.926393 | 13.96118 | 438
38 |  | Hydrogen | 0 | 0 | 0 | 0 | 0.1086 | -1.2 | 2682 | 1.963 | 1.171 | 0.792 |  |  |  | 77 | 0.9808595 | 14.15464 | 438
39 | RHC2 | Hydrogen | 0 | 0 | 0 | 0 | 0.1086 | -1.2 | 3044 | 2.25 | 1.475 | 0.775 |  |  |  | 77 | 0.01270932 | 1.040801 | 439
40 |  | Hydrogen | 0 | 0 | 0 | 0 | 0.1086 | -1.2 | 3044 | 2.25 | 1.475 | 0.775 |  |  |  | 77 | 0.04464947 | 2.080977 | 439
41 |  | Hydrogen | 0 | 0 | 0 | 0 | 0.1086 | -1.2 | 3044 | 2.25 | 1.475 | 0.775 |  |  |  | 77 | 0.07658267 | 3.186228 | 439
42 |  | Hydrogen | 0 | 0 | 0 | 0 | 0.1086 | -1.2 | 3044 | 2.25 | 1.475 | 0.775 |  |  |  | 77 | 0.1181417 | 4.193553 | 439
43 |  | Hydrogen | 0 | 0 | 0 | 0 | 0.1086 | -1.2 | 3044 | 2.25 | 1.475 | 0.775 |  |  |  | 77 | 0.1789316 | 5.200252 | 439
44 |  | Hydrogen | 0 | 0 | 0 | 0 | 0.1086 | -1.2 | 3044 | 2.25 | 1.475 | 0.775 |  |  |  | 77 | 0.2573324 | 6.369067 | 439
45 |  | Hydrogen | 0 | 0 | 0 | 0 | 0.1086 | -1.2 | 3044 | 2.25 | 1.475 | 0.775 |  |  |  | 77 | 0.3309532 | 7.277735 | 439
46 |  | Hydrogen | 0 | 0 | 0 | 0 | 0.1086 | -1.2 | 3044 | 2.25 | 1.475 | 0.775 |  |  |  | 77 | 0.462211 | 8.705134 | 439
47 |  | Hydrogen | 0 | 0 | 0 | 0 | 0.1086 | -1.2 | 3044 | 2.25 | 1.475 | 0.775 |  |  |  | 77 | 0.5534706 | 9.515614 | 439
48 |  | Hydrogen | 0 | 0 | 0 | 0 | 0.1086 | -1.2 | 3044 | 2.25 | 1.475 | 0.775 |  |  |  | 77 | 0.641518 | 10.39127 | 439
49 |  | Hydrogen | 0 | 0 | 0 | 0 | 0.1086 | -1.2 | 3044 | 2.25 | 1.475 | 0.775 |  |  |  | 77 | 0.7391809 | 11.26662 | 439
50 |  | Hydrogen | 0 | 0 | 0 | 0 | 0.1086 | -1.2 | 3044 | 2.25 | 1.475 | 0.775 |  |  |  | 77 | 0.819219 | 12.11 | 439
51 |  | Hydrogen | 0 | 0 | 0 | 0 | 0.1086 | -1.2 | 3044 | 2.25 | 1.475 | 0.775 |  |  |  | 77 | 0.9152689 | 13.08302 | 439
52 |  | Hydrogen | 0 | 0 | 0 | 0 | 0.1086 | -1.2 | 3044 | 2.25 | 1.475 | 0.775 |  |  |  | 77 | 0.987322 | 13.66636 | 439
53 | RHC3 | Hydrogen | 0 | 0 | 0 | 0 | 0.1086 | -1.2 | 2232 | 1.24 | 0.584 | 0.656 |  |  |  | 77 | 0.01747531 | 1.431102 | 440
54 |  | Hydrogen | 0 | 0 | 0 | 0 | 0.1086 | -1.2 | 2232 | 1.24 | 0.584 | 0.656 |  |  |  | 77 | 0.02856467 | 2.634645 | 440
55 |  | Hydrogen | 0 | 0 | 0 | 0 | 0.1086 | -1.2 | 2232 | 1.24 | 0.584 | 0.656 |  |  |  | 77 | 0.05250936 | 3.512391 | 440
56 |  | Hydrogen | 0 | 0 | 0 | 0 | 0.1086 | -1.2 | 2232 | 1.24 | 0.584 | 0.656 |  |  |  | 77 | 0.08605208 | 4.552515 | 440
57 |  | Hydrogen | 0 | 0 | 0 | 0 | 0.1086 | -1.2 | 2232 | 1.24 | 0.584 | 0.656 |  |  |  | 77 | 0.1323945 | 5.787449 | 440
58 |  | Hydrogen | 0 | 0 | 0 | 0 | 0.1086 | -1.2 | 2232 | 1.24 | 0.584 | 0.656 |  |  |  | 77 | 0.1787717 | 6.697003 | 440
59 |  | Hydrogen | 0 | 0 | 0 | 0 | 0.1086 | -1.2 | 2232 | 1.24 | 0.584 | 0.656 |  |  |  | 77 | 0.2555699 | 7.865871 | 440
60 |  | Hydrogen | 0 | 0 | 0 | 0 | 0.1086 | -1.2 | 2232 | 1.24 | 0.584 | 0.656 |  |  |  | 77 | 0.3275951 | 8.709514 | 440
61 |  | Hydrogen | 0 | 0 | 0 | 0 | 0.1086 | -1.2 | 2232 | 1.24 | 0.584 | 0.656 |  |  |  | 77 | 0.4668657 | 10.13665 | 440
62 |  | Hydrogen | 0 | 0 | 0 | 0 | 0.1086 | -1.2 | 2232 | 1.24 | 0.584 | 0.656 |  |  |  | 77 | 0.5885567 | 11.10883 | 440
63 |  | Hydrogen | 0 | 0 | 0 | 0 | 0.1086 | -1.2 | 2232 | 1.24 | 0.584 | 0.656 |  |  |  | 77 | 0.697462 | 11.75605 | 440
64 |  | Hydrogen | 0 | 0 | 0 | 0 | 0.1086 | -1.2 | 2232 | 1.24 | 0.584 | 0.656 |  |  |  | 77 | 0.8303953 | 12.5001 | 440
65 |  | Hydrogen | 0 | 0 | 0 | 0 | 0.1086 | -1.2 | 2232 | 1.24 | 0.584 | 0.656 |  |  |  | 77 | 0.9185088 | 12.75753 | 440
66 |  | Hydrogen | 0 | 0 | 0 | 0 | 0.1086 | -1.2 | 2232 | 1.24 | 0.584 | 0.656 |  |  |  | 77 | 0.9857959 | 12.95057 | 440
0 | 4C-4 | Hydrogen | 0 | 0 | 0 | 0 | 0.1086 | -1.2 | 1896 | 1.02 | 0.35 | 0.67 |  |  |  | 298 | 6.421294 | 0.2585972 | 441
1 |  | Hydrogen | 0 | 0 | 0 | 0 | 0.1086 | -1.2 | 1896 | 1.02 | 0.35 | 0.67 |  |  |  | 298 | 12.84259 | 0.5370618 | 441
2 |  | Hydrogen | 0 | 0 | 0 | 0 | 0.1086 | -1.2 | 1896 | 1.02 | 0.35 | 0.67 |  |  |  | 298 | 33.72957 | 1.193728 | 441
3 |  | Hydrogen | 0 | 0 | 0 | 0 | 0.1086 | -1.2 | 1896 | 1.02 | 0.35 | 0.67 |  |  |  | 298 | 49.14864 | 1.750786 | 441
4 |  | Hydrogen | 0 | 0 | 0 | 0 | 0.1086 | -1.2 | 1896 | 1.02 | 0.35 | 0.67 |  |  |  | 298 | 75.52059 | 2.268652 | 441
5 |  | Hydrogen | 0 | 0 | 0 | 0 | 0.1086 | -1.2 | 1896 | 1.02 | 0.35 | 0.67 |  |  |  | 298 | 99.96303 | 2.746687 | 441
6 |  | Hydrogen | 0 | 0 | 0 | 0 | 0.1086 | -1.2 | 1896 | 1.02 | 0.35 | 0.67 |  |  |  | 298 | 123.1322 | 3.01605 | 441
7 |  | Hydrogen | 0 | 0 | 0 | 0 | 0.1086 | -1.2 | 1896 | 1.02 | 0.35 | 0.67 |  |  |  | 298 | 147.9166 | 3.215956 | 441
8 |  | Hydrogen | 0 | 0 | 0 | 0 | 0.1086 | -1.2 | 1896 | 1.02 | 0.35 | 0.67 |  |  |  | 298 | 173.6714 | 3.356308 | 441
9 |  | Hydrogen | 0 | 0 | 0 | 0 | 0.1086 | -1.2 | 1896 | 1.02 | 0.35 | 0.67 |  |  |  | 298 | 198.1423 | 3.436994 | 441
10 | 8C-4 | Hydrogen | 0 | 0 | 0 | 0 | 0.1086 | -1.2 | 1842 | 0.94 | 0.3 | 0.64 |  |  |  | 298 | 5.779307 | 0.2287639 | 442
11 |  | Hydrogen | 0 | 0 | 0 | 0 | 0.1086 | -1.2 | 1842 | 0.94 | 0.3 | 0.64 |  |  |  | 298 | 16.38027 | 0.6067739 | 442
12 |  | Hydrogen | 0 | 0 | 0 | 0 | 0.1086 | -1.2 | 1842 | 0.94 | 0.3 | 0.64 |  |  |  | 298 | 19.91014 | 0.7857572 | 442
13 |  | Hydrogen | 0 | 0 | 0 | 0 | 0.1086 | -1.2 | 1842 | 0.94 | 0.3 | 0.64 |  |  |  | 298 | 29.86911 | 1.133934 | 442
14 |  | Hydrogen | 0 | 0 | 0 | 0 | 0.1086 | -1.2 | 1842 | 0.94 | 0.3 | 0.64 |  |  |  | 298 | 50.76249 | 1.701197 | 442
15 |  | Hydrogen | 0 | 0 | 0 | 0 | 0.1086 | -1.2 | 1842 | 0.94 | 0.3 | 0.64 |  |  |  | 298 | 71.01886 | 2.16909 | 442
16 |  | Hydrogen | 0 | 0 | 0 | 0 | 0.1086 | -1.2 | 1842 | 0.94 | 0.3 | 0.64 |  |  |  | 298 | 91.28447 | 2.507845 | 442
17 |  | Hydrogen | 0 | 0 | 0 | 0 | 0.1086 | -1.2 | 1842 | 0.94 | 0.3 | 0.64 |  |  |  | 298 | 119.6002 | 2.866868 | 442
18 |  | Hydrogen | 0 | 0 | 0 | 0 | 0.1086 | -1.2 | 1842 | 0.94 | 0.3 | 0.64 |  |  |  | 298 | 140.1978 | 3.066566 | 442
19 |  | Hydrogen | 0 | 0 | 0 | 0 | 0.1086 | -1.2 | 1842 | 0.94 | 0.3 | 0.64 |  |  |  | 298 | 159.8342 | 3.196681 | 442
20 |  | Hydrogen | 0 | 0 | 0 | 0 | 0.1086 | -1.2 | 1842 | 0.94 | 0.3 | 0.64 |  |  |  | 298 | 198.7971 | 3.28802 | 442
21 | 12C-4 | Hydrogen | 0 | 0 | 0 | 0 | 0.1086 | -1.2 | 1994 | 0.98 | 0.29 | 0.69 |  |  |  | 298 | 10.27322 | 0.4375964 | 443
22 |  | Hydrogen | 0 | 0 | 0 | 0 | 0.1086 | -1.2 | 1994 | 0.98 | 0.29 | 0.69 |  |  |  | 298 | 15.41196 | 0.6365272 | 443
23 |  | Hydrogen | 0 | 0 | 0 | 0 | 0.1086 | -1.2 | 1994 | 0.98 | 0.29 | 0.69 |  |  |  | 298 | 30.8289 | 1.223386 | 443
24 |  | Hydrogen | 0 | 0 | 0 | 0 | 0.1086 | -1.2 | 1994 | 0.98 | 0.29 | 0.69 |  |  |  | 298 | 39.82596 | 1.511912 | 443
25 |  | Hydrogen | 0 | 0 | 0 | 0 | 0.1086 | -1.2 | 1994 | 0.98 | 0.29 | 0.69 |  |  |  | 298 | 59.75956 | 1.989723 | 443
26 |  | Hydrogen | 0 | 0 | 0 | 0 | 0.1086 | -1.2 | 1994 | 0.98 | 0.29 | 0.69 |  |  |  | 298 | 71.65374 | 2.298261 | 443
27 |  | Hydrogen | 0 | 0 | 0 | 0 | 0.1086 | -1.2 | 1994 | 0.98 | 0.29 | 0.69 |  |  |  | 298 | 89.66706 | 2.607103 | 443
28 |  | Hydrogen | 0 | 0 | 0 | 0 | 0.1086 | -1.2 | 1994 | 0.98 | 0.29 | 0.69 |  |  |  | 298 | 119.5852 | 3.075476 | 443
29 |  | Hydrogen | 0 | 0 | 0 | 0 | 0.1086 | -1.2 | 1994 | 0.98 | 0.29 | 0.69 |  |  |  | 298 | 151.4486 | 3.365138 | 443
30 |  | Hydrogen | 0 | 0 | 0 | 0 | 0.1086 | -1.2 | 1994 | 0.98 | 0.29 | 0.69 |  |  |  | 298 | 176.8813 | 3.505474 | 443
31 |  | Hydrogen | 0 | 0 | 0 | 0 | 0.1086 | -1.2 | 1994 | 0.98 | 0.29 | 0.69 |  |  |  | 298 | 197.8117 | 3.556183 | 443
32 | 4C-5 | Hydrogen | 0 | 0 | 0 | 0 | 0.1086 | -1.2 | 2539 | 1.75 | 0.9 | 0.85 |  |  |  | 298 | 5.772909 | 0.3181676 | 444
33 |  | Hydrogen | 0 | 0 | 0 | 0 | 0.1086 | -1.2 | 2539 | 1.75 | 0.9 | 0.85 |  |  |  | 298 | 10.26753 | 0.5170663 | 444
34 |  | Hydrogen | 0 | 0 | 0 | 0 | 0.1086 | -1.2 | 2539 | 1.75 | 0.9 | 0.85 |  |  |  | 298 | 20.22011 | 0.9546468 | 444
35 |  | Hydrogen | 0 | 0 | 0 | 0 | 0.1086 | -1.2 | 2539 | 1.75 | 0.9 | 0.85 |  |  |  | 298 | 29.85276 | 1.36241 | 444
36 |  | Hydrogen | 0 | 0 | 0 | 0 | 0.1086 | -1.2 | 2539 | 1.75 | 0.9 | 0.85 |  |  |  | 298 | 40.45728 | 1.690751 | 444
37 |  | Hydrogen | 0 | 0 | 0 | 0 | 0.1086 | -1.2 | 2539 | 1.75 | 0.9 | 0.85 |  |  |  | 298 | 60.06029 | 2.287751 | 444
38 |  | Hydrogen | 0 | 0 | 0 | 0 | 0.1086 | -1.2 | 2539 | 1.75 | 0.9 | 0.85 |  |  |  | 298 | 75.49073 | 2.685869 | 444
39 |  | Hydrogen | 0 | 0 | 0 | 0 | 0.1086 | -1.2 | 2539 | 1.75 | 0.9 | 0.85 |  |  |  | 298 | 107.0128 | 3.243726 | 444
40 |  | Hydrogen | 0 | 0 | 0 | 0 | 0.1086 | -1.2 | 2539 | 1.75 | 0.9 | 0.85 |  |  |  | 298 | 137.2566 | 3.662447 | 444
41 |  | Hydrogen | 0 | 0 | 0 | 0 | 0.1086 | -1.2 | 2539 | 1.75 | 0.9 | 0.85 |  |  |  | 298 | 163.9705 | 3.902184 | 444
42 |  | Hydrogen | 0 | 0 | 0 | 0 | 0.1086 | -1.2 | 2539 | 1.75 | 0.9 | 0.85 |  |  |  | 298 | 198.0982 | 4.052886 | 444
43 | 8C-5 | Hydrogen | 0 | 0 | 0 | 0 | 0.1086 | -1.2 | 2356 | 1.44 | 0.64 | 0.8 |  |  |  | 298 | 15.09203 | 0.6067099 | 445
44 |  | Hydrogen | 0 | 0 | 0 | 0 | 0.1086 | -1.2 | 2356 | 1.44 | 0.64 | 0.8 |  |  |  | 298 | 31.47088 | 1.253219 | 445
45 |  | Hydrogen | 0 | 0 | 0 | 0 | 0.1086 | -1.2 | 2356 | 1.44 | 0.64 | 0.8 |  |  |  | 298 | 49.14295 | 1.830256 | 445
46 |  | Hydrogen | 0 | 0 | 0 | 0 | 0.1086 | -1.2 | 2356 | 1.44 | 0.64 | 0.8 |  |  |  | 298 | 74.86368 | 2.447427 | 445
47 |  | Hydrogen | 0 | 0 | 0 | 0 | 0.1086 | -1.2 | 2356 | 1.44 | 0.64 | 0.8 |  |  |  | 298 | 99.63031 | 2.895677 | 445
48 |  | Hydrogen | 0 | 0 | 0 | 0 | 0.1086 | -1.2 | 2356 | 1.44 | 0.64 | 0.8 |  |  |  | 298 | 123.7592 | 3.254491 | 445
49 |  | Hydrogen | 0 | 0 | 0 | 0 | 0.1086 | -1.2 | 2356 | 1.44 | 0.64 | 0.8 |  |  |  | 298 | 149.1821 | 3.5339 | 445
50 |  | Hydrogen | 0 | 0 | 0 | 0 | 0.1086 | -1.2 | 2356 | 1.44 | 0.64 | 0.8 |  |  |  | 298 | 173.9686 | 3.704005 | 445
51 |  | Hydrogen | 0 | 0 | 0 | 0 | 0.1086 | -1.2 | 2356 | 1.44 | 0.64 | 0.8 |  |  |  | 298 | 198.1139 | 3.834343 | 445
52 | 12C-5 | Hydrogen | 0 | 0 | 0 | 0 | 0.1086 | -1.2 | 2561 | 1.4 | 0.54 | 0.86 |  |  |  | 298 | 15.08777 | 0.6663124 | 446
53 |  | Hydrogen | 0 | 0 | 0 | 0 | 0.1086 | -1.2 | 2561 | 1.4 | 0.54 | 0.86 |  |  |  | 298 | 19.25962 | 0.8751289 | 446
54 |  | Hydrogen | 0 | 0 | 0 | 0 | 0.1086 | -1.2 | 2561 | 1.4 | 0.54 | 0.86 |  |  |  | 298 | 30.50044 | 1.312773 | 446
55 |  | Hydrogen | 0 | 0 | 0 | 0 | 0.1086 | -1.2 | 2561 | 1.4 | 0.54 | 0.86 |  |  |  | 298 | 40.46155 | 1.631149 | 446
56 |  | Hydrogen | 0 | 0 | 0 | 0 | 0.1086 | -1.2 | 2561 | 1.4 | 0.54 | 0.86 |  |  |  | 298 | 50.10273 | 1.919707 | 446
57 |  | Hydrogen | 0 | 0 | 0 | 0 | 0.1086 | -1.2 | 2561 | 1.4 | 0.54 | 0.86 |  |  |  | 298 | 70.99611 | 2.48697 | 446
58 |  | Hydrogen | 0 | 0 | 0 | 0 | 0.1086 | -1.2 | 2561 | 1.4 | 0.54 | 0.86 |  |  |  | 298 | 90.29199 | 2.875346 | 446
59 |  | Hydrogen | 0 | 0 | 0 | 0 | 0.1086 | -1.2 | 2561 | 1.4 | 0.54 | 0.86 |  |  |  | 298 | 119.244 | 3.343671 | 446
60 |  | Hydrogen | 0 | 0 | 0 | 0 | 0.1086 | -1.2 | 2561 | 1.4 | 0.54 | 0.86 |  |  |  | 298 | 148.8493 | 3.68289 | 446
61 |  | Hydrogen | 0 | 0 | 0 | 0 | 0.1086 | -1.2 | 2561 | 1.4 | 0.54 | 0.86 |  |  |  | 298 | 173.9572 | 3.862945 | 446
62 |  | Hydrogen | 0 | 0 | 0 | 0 | 0.1086 | -1.2 | 2561 | 1.4 | 0.54 | 0.86 |  |  |  | 298 | 198.4288 | 3.933697 | 446
0 | HPCDCM | Hydrogen | 0 | 0 | 0 | 0 | 0.1086 | -1.2 | 2933 | 2.101 | 1.12 | 0.981 |  |  |  | 77 | 0.02905983 | 1.155523 | 447
1 |  | Hydrogen | 0 | 0 | 0 | 0 | 0.1086 | -1.2 | 2933 | 2.101 | 1.12 | 0.981 |  |  |  | 77 | 0.09230769 | 3.466864 | 447
2 |  | Hydrogen | 0 | 0 | 0 | 0 | 0.1086 | -1.2 | 2933 | 2.101 | 1.12 | 0.981 |  |  |  | 77 | 0.191453 | 5.607199 | 447
3 |  | Hydrogen | 0 | 0 | 0 | 0 | 0.1086 | -1.2 | 2933 | 2.101 | 1.12 | 0.981 |  |  |  | 77 | 0.3008547 | 7.113511 | 447
4 |  | Hydrogen | 0 | 0 | 0 | 0 | 0.1086 | -1.2 | 2933 | 2.101 | 1.12 | 0.981 |  |  |  | 77 | 0.4034188 | 8.446351 | 447
5 |  | Hydrogen | 0 | 0 | 0 | 0 | 0.1086 | -1.2 | 2933 | 2.101 | 1.12 | 0.981 |  |  |  | 77 | 0.5145299 | 9.491223 | 447
6 |  | Hydrogen | 0 | 0 | 0 | 0 | 0.1086 | -1.2 | 2933 | 2.101 | 1.12 | 0.981 |  |  |  | 77 | 0.6410256 | 10.47929 | 447
7 |  | Hydrogen | 0 | 0 | 0 | 0 | 0.1086 | -1.2 | 2933 | 2.101 | 1.12 | 0.981 |  |  |  | 77 | 0.7794872 | 11.23728 | 447
8 |  | Hydrogen | 0 | 0 | 0 | 0 | 0.1086 | -1.2 | 2933 | 2.101 | 1.12 | 0.981 |  |  |  | 77 | 0.9059829 | 11.87919 | 447
9 |  | Hydrogen | 0 | 0 | 0 | 0 | 0.1086 | -1.2 | 2933 | 2.101 | 1.12 | 0.981 |  |  |  | 77 | 0.9880342 | 12.057 | 447
0 | AC-BF900 | Hydrogen | 0 | 0 | 0 | 0 | 0.1086 | -1.2 | 3188 | 1.94 | 0.78 | 1.16 |  |  |  | 77 | 0.2864922 | 4.644326 | 448
1 |  | Hydrogen | 0 | 0 | 0 | 0 | 0.1086 | -1.2 | 3188 | 1.94 | 0.78 | 1.16 |  |  |  | 77 | 0.8369835 | 8.666612 | 448
2 |  | Hydrogen | 0 | 0 | 0 | 0 | 0.1086 | -1.2 | 3188 | 1.94 | 0.78 | 1.16 |  |  |  | 77 | 1.518291 | 11.91355 | 448
3 |  | Hydrogen | 0 | 0 | 0 | 0 | 0.1086 | -1.2 | 3188 | 1.94 | 0.78 | 1.16 |  |  |  | 77 | 3.410086 | 16.85465 | 448
4 |  | Hydrogen | 0 | 0 | 0 | 0 | 0.1086 | -1.2 | 3188 | 1.94 | 0.78 | 1.16 |  |  |  | 77 | 5.898544 | 20.39733 | 448
5 |  | Hydrogen | 0 | 0 | 0 | 0 | 0.1086 | -1.2 | 3188 | 1.94 | 0.78 | 1.16 |  |  |  | 77 | 8.651 | 23.00876 | 448
6 |  | Hydrogen | 0 | 0 | 0 | 0 | 0.1086 | -1.2 | 3188 | 1.94 | 0.78 | 1.16 |  |  |  | 77 | 11.93915 | 25.77091 | 448
7 |  | Hydrogen | 0 | 0 | 0 | 0 | 0.1086 | -1.2 | 3188 | 1.94 | 0.78 | 1.16 |  |  |  | 77 | 14.95679 | 27.76082 | 448
8 |  | Hydrogen | 0 | 0 | 0 | 0 | 0.1086 | -1.2 | 3188 | 1.94 | 0.78 | 1.16 |  |  |  | 77 | 18.17568 | 29.90403 | 448
9 |  | Hydrogen | 0 | 0 | 0 | 0 | 0.1086 | -1.2 | 3188 | 1.94 | 0.78 | 1.16 |  |  |  | 77 | 19.98461 | 30.66436 | 448
10 | AC-BF900-5TON | Hydrogen | 0 | 0 | 0 | 0 | 0.1086 | -1.2 | 3323 | 2.32 | 0.97 | 1.35 |  |  |  | 77 | 0.2278916 | 6.812922 | 449
11 |  | Hydrogen | 0 | 0 | 0 | 0 | 0.1086 | -1.2 | 3323 | 2.32 | 0.97 | 1.35 |  |  |  | 77 | 1.051261 | 12.2269 | 449
12 |  | Hydrogen | 0 | 0 | 0 | 0 | 0.1086 | -1.2 | 3323 | 2.32 | 0.97 | 1.35 |  |  |  | 77 | 2.135078 | 15.78045 | 449
13 |  | Hydrogen | 0 | 0 | 0 | 0 | 0.1086 | -1.2 | 3323 | 2.32 | 0.97 | 1.35 |  |  |  | 77 | 4.222801 | 19.4811 | 449
14 |  | Hydrogen | 0 | 0 | 0 | 0 | 0.1086 | -1.2 | 3323 | 2.32 | 0.97 | 1.35 |  |  |  | 77 | 6.77637 | 22.55867 | 449
15 |  | Hydrogen | 0 | 0 | 0 | 0 | 0.1086 | -1.2 | 3323 | 2.32 | 0.97 | 1.35 |  |  |  | 77 | 10.13141 | 25.32031 | 449
16 |  | Hydrogen | 0 | 0 | 0 | 0 | 0.1086 | -1.2 | 3323 | 2.32 | 0.97 | 1.35 |  |  |  | 77 | 13.754 | 28.07987 | 449
17 |  | Hydrogen | 0 | 0 | 0 | 0 | 0.1086 | -1.2 | 3323 | 2.32 | 0.97 | 1.35 |  |  |  | 77 | 17.10726 | 30.37691 | 449
18 |  | Hydrogen | 0 | 0 | 0 | 0 | 0.1086 | -1.2 | 3323 | 2.32 | 0.97 | 1.35 |  |  |  | 77 | 19.92305 | 32.05865 | 449
19 | AC-BF900-10TON | Hydrogen | 0 | 0 | 0 | 0 | 0.1086 | -1.2 | 2045 | 1.25 | 0.57 | 0.68 |  |  |  | 77 | 0.3587072 | 6.037573 | 450
20 |  | Hydrogen | 0 | 0 | 0 | 0 | 0.1086 | -1.2 | 2045 | 1.25 | 0.57 | 0.68 |  |  |  | 77 | 0.704984 | 9.132236 | 450
21 |  | Hydrogen | 0 | 0 | 0 | 0 | 0.1086 | -1.2 | 2045 | 1.25 | 0.57 | 0.68 |  |  |  | 77 | 0.9790458 | 10.83365 | 450
22 |  | Hydrogen | 0 | 0 | 0 | 0 | 0.1086 | -1.2 | 2045 | 1.25 | 0.57 | 0.68 |  |  |  | 77 | 1.858648 | 13.45959 | 450
23 |  | Hydrogen | 0 | 0 | 0 | 0 | 0.1086 | -1.2 | 2045 | 1.25 | 0.57 | 0.68 |  |  |  | 77 | 3.004617 | 15.77372 | 450
24 |  | Hydrogen | 0 | 0 | 0 | 0 | 0.1086 | -1.2 | 2045 | 1.25 | 0.57 | 0.68 |  |  |  | 77 | 5.960104 | 19.00305 | 450
25 |  | Hydrogen | 0 | 0 | 0 | 0 | 0.1086 | -1.2 | 2045 | 1.25 | 0.57 | 0.68 |  |  |  | 77 | 8.309459 | 21.153 | 450
26 |  | Hydrogen | 0 | 0 | 0 | 0 | 0.1086 | -1.2 | 2045 | 1.25 | 0.57 | 0.68 |  |  |  | 77 | 11.39458 | 23.29725 | 450
27 |  | Hydrogen | 0 | 0 | 0 | 0 | 0.1086 | -1.2 | 2045 | 1.25 | 0.57 | 0.68 |  |  |  | 77 | 14.47851 | 25.13178 | 450
28 |  | Hydrogen | 0 | 0 | 0 | 0 | 0.1086 | -1.2 | 2045 | 1.25 | 0.57 | 0.68 |  |  |  | 77 | 17.29312 | 26.50379 | 450
29 |  | Hydrogen | 0 | 0 | 0 | 0 | 0.1086 | -1.2 | 2045 | 1.25 | 0.57 | 0.68 |  |  |  | 77 | 20.10832 | 28.03066 | 450
30 | AC-CB700 | Hydrogen | 0 | 0 | 0 | 0 | 0.1086 | -1.2 | 2399 | 1.6 | 0.7 | 0.9 |  |  |  | 77 | 0.5477234 | 9.625139 | 451
31 |  | Hydrogen | 0 | 0 | 0 | 0 | 0.1086 | -1.2 | 2399 | 1.6 | 0.7 | 0.9 |  |  |  | 77 | 1.150393 | 13.13582 | 451
32 |  | Hydrogen | 0 | 0 | 0 | 0 | 0.1086 | -1.2 | 2399 | 1.6 | 0.7 | 0.9 |  |  |  | 77 | 2.613976 | 16.63992 | 451
33 |  | Hydrogen | 0 | 0 | 0 | 0 | 0.1086 | -1.2 | 2399 | 1.6 | 0.7 | 0.9 |  |  |  | 77 | 4.871673 | 19.83227 | 451
34 |  | Hydrogen | 0 | 0 | 0 | 0 | 0.1086 | -1.2 | 2399 | 1.6 | 0.7 | 0.9 |  |  |  | 77 | 7.72423 | 22.40872 | 451
35 |  | Hydrogen | 0 | 0 | 0 | 0 | 0.1086 | -1.2 | 2399 | 1.6 | 0.7 | 0.9 |  |  |  | 77 | 10.64243 | 24.679 | 451
36 |  | Hydrogen | 0 | 0 | 0 | 0 | 0.1086 | -1.2 | 2399 | 1.6 | 0.7 | 0.9 |  |  |  | 77 | 13.62628 | 26.6431 | 451
37 |  | Hydrogen | 0 | 0 | 0 | 0 | 0.1086 | -1.2 | 2399 | 1.6 | 0.7 | 0.9 |  |  |  | 77 | 16.67635 | 28.60669 | 451
38 |  | Hydrogen | 0 | 0 | 0 | 0 | 0.1086 | -1.2 | 2399 | 1.6 | 0.7 | 0.9 |  |  |  | 77 | 19.9251 | 30.56876 | 451
39 | AC-CB700-5TON | Hydrogen | 0 | 0 | 0 | 0 | 0.1086 | -1.2 | 2534 | 1.77 | 0.74 | 1.03 |  |  |  | 77 | 0.1411241 | 4.737417 | 452
40 |  | Hydrogen | 0 | 0 | 0 | 0 | 0.1086 | -1.2 | 2534 | 1.77 | 0.74 | 1.03 |  |  |  | 77 | 0.7440825 | 8.400931 | 452
41 |  | Hydrogen | 0 | 0 | 0 | 0 | 0.1086 | -1.2 | 2534 | 1.77 | 0.74 | 1.03 |  |  |  | 77 | 1.679029 | 12.52042 | 452
42 |  | Hydrogen | 0 | 0 | 0 | 0 | 0.1086 | -1.2 | 2534 | 1.77 | 0.74 | 1.03 |  |  |  | 77 | 3.208838 | 16.02402 | 452
43 |  | Hydrogen | 0 | 0 | 0 | 0 | 0.1086 | -1.2 | 2534 | 1.77 | 0.74 | 1.03 |  |  |  | 77 | 5.33235 | 18.30037 | 452
44 |  | Hydrogen | 0 | 0 | 0 | 0 | 0.1086 | -1.2 | 2534 | 1.77 | 0.74 | 1.03 |  |  |  | 77 | 8.118394 | 20.72449 | 452
45 |  | Hydrogen | 0 | 0 | 0 | 0 | 0.1086 | -1.2 | 2534 | 1.77 | 0.74 | 1.03 |  |  |  | 77 | 10.83677 | 22.38494 | 452
46 |  | Hydrogen | 0 | 0 | 0 | 0 | 0.1086 | -1.2 | 2534 | 1.77 | 0.74 | 1.03 |  |  |  | 77 | 13.82091 | 24.50187 | 452
47 |  | Hydrogen | 0 | 0 | 0 | 0 | 0.1086 | -1.2 | 2534 | 1.77 | 0.74 | 1.03 |  |  |  | 77 | 17.33426 | 26.30908 | 452
48 |  | Hydrogen | 0 | 0 | 0 | 0 | 0.1086 | -1.2 | 2534 | 1.77 | 0.74 | 1.03 |  |  |  | 77 | 19.91961 | 27.66487 | 452
49 | AC-CB700-10TON | Hydrogen | 0 | 0 | 0 | 0 | 0.1086 | -1.2 | 1937 | 1.11 | 0.25 | 0.86 |  |  |  | 77 | 0.3429778 | 6.417097 | 453
50 |  | Hydrogen | 0 | 0 | 0 | 0 | 0.1086 | -1.2 | 1937 | 1.11 | 0.25 | 0.86 |  |  |  | 77 | 0.945647 | 9.927775 | 453
51 |  | Hydrogen | 0 | 0 | 0 | 0 | 0.1086 | -1.2 | 1937 | 1.11 | 0.25 | 0.86 |  |  |  | 77 | 1.945661 | 13.43542 | 453
52 |  | Hydrogen | 0 | 0 | 0 | 0 | 0.1086 | -1.2 | 1937 | 1.11 | 0.25 | 0.86 |  |  |  | 77 | 4.334938 | 16.16825 | 453
53 |  | Hydrogen | 0 | 0 | 0 | 0 | 0.1086 | -1.2 | 1937 | 1.11 | 0.25 | 0.86 |  |  |  | 77 | 6.590321 | 18.13791 | 453
54 |  | Hydrogen | 0 | 0 | 0 | 0 | 0.1086 | -1.2 | 1937 | 1.11 | 0.25 | 0.86 |  |  |  | 77 | 8.976995 | 19.49522 | 453
55 |  | Hydrogen | 0 | 0 | 0 | 0 | 0.1086 | -1.2 | 1937 | 1.11 | 0.25 | 0.86 |  |  |  | 77 | 12.29081 | 20.84544 | 453
56 |  | Hydrogen | 0 | 0 | 0 | 0 | 0.1086 | -1.2 | 1937 | 1.11 | 0.25 | 0.86 |  |  |  | 77 | 15.6052 | 22.50134 | 453
57 |  | Hydrogen | 0 | 0 | 0 | 0 | 0.1086 | -1.2 | 1937 | 1.11 | 0.25 | 0.86 |  |  |  | 77 | 18.12403 | 23.7048 | 453
58 |  | Hydrogen | 0 | 0 | 0 | 0 | 0.1086 | -1.2 | 1937 | 1.11 | 0.25 | 0.86 |  |  |  | 77 | 19.91267 | 23.9968 | 453
59 | AC-BF1000 | Hydrogen | 0 | 0 | 0 | 0 | 0.1086 | -1.2 | 1893 | 1.13 | 0.35 | 0.78 |  |  |  | 77 | 0.1398202 | 3.760331 | 454
60 |  | Hydrogen | 0 | 0 | 0 | 0 | 0.1086 | -1.2 | 1893 | 1.13 | 0.35 | 0.78 |  |  |  | 77 | 0.4054265 | 7.665289 | 454
61 |  | Hydrogen | 0 | 0 | 0 | 0 | 0.1086 | -1.2 | 1893 | 1.13 | 0.35 | 0.78 |  |  |  | 77 | 1.170019 | 10.41322 | 454
62 |  | Hydrogen | 0 | 0 | 0 | 0 | 0.1086 | -1.2 | 1893 | 1.13 | 0.35 | 0.78 |  |  |  | 77 | 2.185665 | 13.01653 | 454
63 |  | Hydrogen | 0 | 0 | 0 | 0 | 0.1086 | -1.2 | 1893 | 1.13 | 0.35 | 0.78 |  |  |  | 77 | 3.38687 | 14.75207 | 454
64 |  | Hydrogen | 0 | 0 | 0 | 0 | 0.1086 | -1.2 | 1893 | 1.13 | 0.35 | 0.78 |  |  |  | 77 | 5.343833 | 16.77686 | 454
65 |  | Hydrogen | 0 | 0 | 0 | 0 | 0.1086 | -1.2 | 1893 | 1.13 | 0.35 | 0.78 |  |  |  | 77 | 7.99158 | 18.5124 | 454
66 |  | Hydrogen | 0 | 0 | 0 | 0 | 0.1086 | -1.2 | 1893 | 1.13 | 0.35 | 0.78 |  |  |  | 77 | 11.20588 | 20.39256 | 454
67 |  | Hydrogen | 0 | 0 | 0 | 0 | 0.1086 | -1.2 | 1893 | 1.13 | 0.35 | 0.78 |  |  |  | 77 | 13.59998 | 21.54959 | 454
68 |  | Hydrogen | 0 | 0 | 0 | 0 | 0.1086 | -1.2 | 1893 | 1.13 | 0.35 | 0.78 |  |  |  | 77 | 16.24617 | 22.85124 | 454
69 |  | Hydrogen | 0 | 0 | 0 | 0 | 0.1086 | -1.2 | 1893 | 1.13 | 0.35 | 0.78 |  |  |  | 77 | 18.51344 | 23.71901 | 454
70 |  | Hydrogen | 0 | 0 | 0 | 0 | 0.1086 | -1.2 | 1893 | 1.13 | 0.35 | 0.78 |  |  |  | 77 | 20.15074 | 24.29752 | 454
71 | AC-CB850 | Hydrogen | 0 | 0 | 0 | 0 | 0.1086 | -1.2 | 2233 | 1.3 | 0.5 | 0.8 |  |  |  | 77 | 0.3220123 | 5.326899 | 455
72 |  | Hydrogen | 0 | 0 | 0 | 0 | 0.1086 | -1.2 | 2233 | 1.3 | 0.5 | 0.8 |  |  |  | 77 | 0.8297218 | 9.64423 | 455
73 |  | Hydrogen | 0 | 0 | 0 | 0 | 0.1086 | -1.2 | 2233 | 1.3 | 0.5 | 0.8 |  |  |  | 77 | 2.085621 | 12.94794 | 455
74 |  | Hydrogen | 0 | 0 | 0 | 0 | 0.1086 | -1.2 | 2233 | 1.3 | 0.5 | 0.8 |  |  |  | 77 | 4.40375 | 16.09997 | 455
75 |  | Hydrogen | 0 | 0 | 0 | 0 | 0.1086 | -1.2 | 2233 | 1.3 | 0.5 | 0.8 |  |  |  | 77 | 7.094816 | 18.09705 | 455
76 |  | Hydrogen | 0 | 0 | 0 | 0 | 0.1086 | -1.2 | 2233 | 1.3 | 0.5 | 0.8 |  |  |  | 77 | 9.973637 | 20.23682 | 455
77 |  | Hydrogen | 0 | 0 | 0 | 0 | 0.1086 | -1.2 | 2233 | 1.3 | 0.5 | 0.8 |  |  |  | 77 | 12.97643 | 21.79955 | 455
78 |  | Hydrogen | 0 | 0 | 0 | 0 | 0.1086 | -1.2 | 2233 | 1.3 | 0.5 | 0.8 |  |  |  | 77 | 15.85422 | 23.36319 | 455
79 |  | Hydrogen | 0 | 0 | 0 | 0 | 0.1086 | -1.2 | 2233 | 1.3 | 0.5 | 0.8 |  |  |  | 77 | 18.29478 | 25.07401 | 455
80 |  | Hydrogen | 0 | 0 | 0 | 0 | 0.1086 | -1.2 | 2233 | 1.3 | 0.5 | 0.8 |  |  |  | 77 | 20.10751 | 25.20499 | 455
81 | AC-CB850-5TON | Hydrogen | 0 | 0 | 0 | 0 | 0.1086 | -1.2 | 2582 | 1.72 | 0.73 | 0.99 |  |  |  | 77 | 0.4506115 | 7.342434 | 456
82 |  | Hydrogen | 0 | 0 | 0 | 0 | 0.1086 | -1.2 | 2582 | 1.72 | 0.73 | 0.99 |  |  |  | 77 | 1.458057 | 11.51213 | 456
83 |  | Hydrogen | 0 | 0 | 0 | 0 | 0.1086 | -1.2 | 2582 | 1.72 | 0.73 | 0.99 |  |  |  | 77 | 3.837914 | 14.23162 | 456
84 |  | Hydrogen | 0 | 0 | 0 | 0 | 0.1086 | -1.2 | 2582 | 1.72 | 0.73 | 0.99 |  |  |  | 77 | 6.153727 | 16.08737 | 456
85 |  | Hydrogen | 0 | 0 | 0 | 0 | 0.1086 | -1.2 | 2582 | 1.72 | 0.73 | 0.99 |  |  |  | 77 | 8.844279 | 17.79639 | 456
86 |  | Hydrogen | 0 | 0 | 0 | 0 | 0.1086 | -1.2 | 2582 | 1.72 | 0.73 | 0.99 |  |  |  | 77 | 11.84656 | 19.07106 | 456
87 |  | Hydrogen | 0 | 0 | 0 | 0 | 0.1086 | -1.2 | 2582 | 1.72 | 0.73 | 0.99 |  |  |  | 77 | 14.66108 | 20.20306 | 456
88 |  | Hydrogen | 0 | 0 | 0 | 0 | 0.1086 | -1.2 | 2582 | 1.72 | 0.73 | 0.99 |  |  |  | 77 | 17.09983 | 20.90566 | 456
89 |  | Hydrogen | 0 | 0 | 0 | 0 | 0.1086 | -1.2 | 2582 | 1.72 | 0.73 | 0.99 |  |  |  | 77 | 19.97608 | 21.60511 | 456
90 | AC-CB850-10TON | Hydrogen | 0 | 0 | 0 | 0 | 0.1086 | -1.2 | 1966 | 1.23 | 0.56 | 0.67 |  |  |  | 77 | 0.4493255 | 6.622279 | 457
91 |  | Hydrogen | 0 | 0 | 0 | 0 | 0.1086 | -1.2 | 1966 | 1.23 | 0.56 | 0.67 |  |  |  | 77 | 1.267216 | 9.64108 | 457
92 |  | Hydrogen | 0 | 0 | 0 | 0 | 0.1086 | -1.2 | 1966 | 1.23 | 0.56 | 0.67 |  |  |  | 77 | 2.333303 | 11.64986 | 457
93 |  | Hydrogen | 0 | 0 | 0 | 0 | 0.1086 | -1.2 | 1966 | 1.23 | 0.56 | 0.67 |  |  |  | 77 | 5.025913 | 14.51113 | 457
94 |  | Hydrogen | 0 | 0 | 0 | 0 | 0.1086 | -1.2 | 1966 | 1.23 | 0.56 | 0.67 |  |  |  | 77 | 7.778449 | 15.93164 | 457
95 |  | Hydrogen | 0 | 0 | 0 | 0 | 0.1086 | -1.2 | 1966 | 1.23 | 0.56 | 0.67 |  |  |  | 77 | 10.65598 | 17.35124 | 457
96 |  | Hydrogen | 0 | 0 | 0 | 0 | 0.1086 | -1.2 | 1966 | 1.23 | 0.56 | 0.67 |  |  |  | 77 | 13.40775 | 18.33966 | 457
97 |  | Hydrogen | 0 | 0 | 0 | 0 | 0.1086 | -1.2 | 1966 | 1.23 | 0.56 | 0.67 |  |  |  | 77 | 15.84702 | 19.33032 | 457
98 |  | Hydrogen | 0 | 0 | 0 | 0 | 0.1086 | -1.2 | 1966 | 1.23 | 0.56 | 0.67 |  |  |  | 77 | 18.09828 | 20.03427 | 457
99 |  | Hydrogen | 0 | 0 | 0 | 0 | 0.1086 | -1.2 | 1966 | 1.23 | 0.56 | 0.67 |  |  |  | 77 | 19.84877 | 20.30973 | 457
0 | PPYH114800 | Hydrogen | 0 | 0 | 0 | 0 | 0.1086 | -1.2 | 3279 | 1.7 | 1.31 | 0.39 | 87.8 | 10.6 | 1.6 | 77 | 0.3137017 | 11.31148 | 458
1 |  | Hydrogen | 0 | 0 | 0 | 0 | 0.1086 | -1.2 | 3279 | 1.7 | 1.31 | 0.39 | 87.8 | 10.6 | 1.6 | 77 | 0.8009512 | 16.10656 | 458
2 |  | Hydrogen | 0 | 0 | 0 | 0 | 0.1086 | -1.2 | 3279 | 1.7 | 1.31 | 0.39 | 87.8 | 10.6 | 1.6 | 77 | 1.783377 | 19.91803 | 458
3 |  | Hydrogen | 0 | 0 | 0 | 0 | 0.1086 | -1.2 | 3279 | 1.7 | 1.31 | 0.39 | 87.8 | 10.6 | 1.6 | 77 | 3.342103 | 23.60656 | 458
4 |  | Hydrogen | 0 | 0 | 0 | 0 | 0.1086 | -1.2 | 3279 | 1.7 | 1.31 | 0.39 | 87.8 | 10.6 | 1.6 | 77 | 5.641908 | 27.04918 | 458
5 |  | Hydrogen | 0 | 0 | 0 | 0 | 0.1086 | -1.2 | 3279 | 1.7 | 1.31 | 0.39 | 87.8 | 10.6 | 1.6 | 77 | 9.259428 | 29.87705 | 458
6 |  | Hydrogen | 0 | 0 | 0 | 0 | 0.1086 | -1.2 | 3279 | 1.7 | 1.31 | 0.39 | 87.8 | 10.6 | 1.6 | 77 | 14.52354 | 32.33607 | 458
7 |  | Hydrogen | 0 | 0 | 0 | 0 | 0.1086 | -1.2 | 3279 | 1.7 | 1.31 | 0.39 | 87.8 | 10.6 | 1.6 | 77 | 20.20053 | 33.81148 | 458
8 |  | Hydrogen | 0 | 0 | 0 | 0 | 0.1086 | -1.2 | 3279 | 1.7 | 1.31 | 0.39 | 87.8 | 10.6 | 1.6 | 77 | 24.97268 | 34.91803 | 458
9 |  | Hydrogen | 0 | 0 | 0 | 0 | 0.1086 | -1.2 | 3279 | 1.7 | 1.31 | 0.39 | 87.8 | 10.6 | 1.6 | 77 | 30.23966 | 35.28689 | 458
10 |  | Hydrogen | 0 | 0 | 0 | 0 | 0.1086 | -1.2 | 3279 | 1.7 | 1.31 | 0.39 | 87.8 | 10.6 | 1.6 | 77 | 39.95092 | 35.77869 | 458
11 | PPYH214800 | Hydrogen | 0 | 0 | 0 | 0 | 0.1086 | -1.2 | 3085 | 1.76 | 1.58 | 0.18 | 87 | 11.4 | 1.6 | 77 | 0.9029171 | 11.04384 | 459
12 |  | Hydrogen | 0 | 0 | 0 | 0 | 0.1086 | -1.2 | 3085 | 1.76 | 1.58 | 0.18 | 87 | 11.4 | 1.6 | 77 | 1.774936 | 16.77998 | 459
13 |  | Hydrogen | 0 | 0 | 0 | 0 | 0.1086 | -1.2 | 3085 | 1.76 | 1.58 | 0.18 | 87 | 11.4 | 1.6 | 77 | 3.058932 | 21.36784 | 459
14 |  | Hydrogen | 0 | 0 | 0 | 0 | 0.1086 | -1.2 | 3085 | 1.76 | 1.58 | 0.18 | 87 | 11.4 | 1.6 | 77 | 5.167741 | 23.80258 | 459
15 |  | Hydrogen | 0 | 0 | 0 | 0 | 0.1086 | -1.2 | 3085 | 1.76 | 1.58 | 0.18 | 87 | 11.4 | 1.6 | 77 | 9.581907 | 26.52008 | 459
16 |  | Hydrogen | 0 | 0 | 0 | 0 | 0.1086 | -1.2 | 3085 | 1.76 | 1.58 | 0.18 | 87 | 11.4 | 1.6 | 77 | 15.88001 | 29.09075 | 459
17 |  | Hydrogen | 0 | 0 | 0 | 0 | 0.1086 | -1.2 | 3085 | 1.76 | 1.58 | 0.18 | 87 | 11.4 | 1.6 | 77 | 20.70101 | 29.79932 | 459
18 |  | Hydrogen | 0 | 0 | 0 | 0 | 0.1086 | -1.2 | 3085 | 1.76 | 1.58 | 0.18 | 87 | 11.4 | 1.6 | 77 | 30.34385 | 31.3599 | 459
19 |  | Hydrogen | 0 | 0 | 0 | 0 | 0.1086 | -1.2 | 3085 | 1.76 | 1.58 | 0.18 | 87 | 11.4 | 1.6 | 77 | 40.6081 | 31.77182 | 459
20 | PPY4800 | Hydrogen | 0 | 0 | 0 | 0 | 0.1086 | -1.2 | 2965 | 2.34 | 2.16 | 0.18 | 87 | 11.9 | 0.9 | 77 | 0.8951925 | 9.752867 | 460
21 |  | Hydrogen | 0 | 0 | 0 | 0 | 0.1086 | -1.2 | 2965 | 2.34 | 2.16 | 0.18 | 87 | 11.9 | 0.9 | 77 | 1.966334 | 13.76734 | 460
22 |  | Hydrogen | 0 | 0 | 0 | 0 | 0.1086 | -1.2 | 2965 | 2.34 | 2.16 | 0.18 | 87 | 11.9 | 0.9 | 77 | 2.816895 | 15.91745 | 460
23 |  | Hydrogen | 0 | 0 | 0 | 0 | 0.1086 | -1.2 | 2965 | 2.34 | 2.16 | 0.18 | 87 | 11.9 | 0.9 | 77 | 4.932571 | 19.49973 | 460
24 |  | Hydrogen | 0 | 0 | 0 | 0 | 0.1086 | -1.2 | 2965 | 2.34 | 2.16 | 0.18 | 87 | 11.9 | 0.9 | 77 | 8.295336 | 21.50189 | 460
25 |  | Hydrogen | 0 | 0 | 0 | 0 | 0.1086 | -1.2 | 2965 | 2.34 | 2.16 | 0.18 | 87 | 11.9 | 0.9 | 77 | 11.23239 | 22.35728 | 460
26 |  | Hydrogen | 0 | 0 | 0 | 0 | 0.1086 | -1.2 | 2965 | 2.34 | 2.16 | 0.18 | 87 | 11.9 | 0.9 | 77 | 19.62214 | 24.49388 | 460
27 |  | Hydrogen | 0 | 0 | 0 | 0 | 0.1086 | -1.2 | 2965 | 2.34 | 2.16 | 0.18 | 87 | 11.9 | 0.9 | 77 | 30.73094 | 26.05183 | 460
28 |  | Hydrogen | 0 | 0 | 0 | 0 | 0.1086 | -1.2 | 2965 | 2.34 | 2.16 | 0.18 | 87 | 11.9 | 0.9 | 77 | 40.78319 | 26.03381 | 460
29 | PPYH124800 | Hydrogen | 0 | 0 | 0 | 0 | 0.1086 | -1.2 | 3477 | 1.78 | 1.16 | 0.62 | 87.8 | 11.4 | 0.8 | 77 | 1.132075 | 15.60792 | 461
30 |  | Hydrogen | 0 | 0 | 0 | 0 | 0.1086 | -1.2 | 3477 | 1.78 | 1.16 | 0.62 | 87.8 | 11.4 | 0.8 | 77 | 2.037736 | 19.10771 | 461
31 |  | Hydrogen | 0 | 0 | 0 | 0 | 0.1086 | -1.2 | 3477 | 1.78 | 1.16 | 0.62 | 87.8 | 11.4 | 0.8 | 77 | 3.849057 | 23.28217 | 461
32 |  | Hydrogen | 0 | 0 | 0 | 0 | 0.1086 | -1.2 | 3477 | 1.78 | 1.16 | 0.62 | 87.8 | 11.4 | 0.8 | 77 | 6.566038 | 26.24791 | 461
33 |  | Hydrogen | 0 | 0 | 0 | 0 | 0.1086 | -1.2 | 3477 | 1.78 | 1.16 | 0.62 | 87.8 | 11.4 | 0.8 | 77 | 9.735849 | 28.13842 | 461
34 |  | Hydrogen | 0 | 0 | 0 | 0 | 0.1086 | -1.2 | 3477 | 1.78 | 1.16 | 0.62 | 87.8 | 11.4 | 0.8 | 77 | 14.9434 | 30.70615 | 461
35 |  | Hydrogen | 0 | 0 | 0 | 0 | 0.1086 | -1.2 | 3477 | 1.78 | 1.16 | 0.62 | 87.8 | 11.4 | 0.8 | 77 | 19.92453 | 31.12091 | 461
36 |  | Hydrogen | 0 | 0 | 0 | 0 | 0.1086 | -1.2 | 3477 | 1.78 | 1.16 | 0.62 | 87.8 | 11.4 | 0.8 | 77 | 30.56604 | 32.49006 | 461
37 |  | Hydrogen | 0 | 0 | 0 | 0 | 0.1086 | -1.2 | 3477 | 1.78 | 1.16 | 0.62 | 87.8 | 11.4 | 0.8 | 77 | 40.30189 | 32.91548 | 461
38 | SD4800 | Hydrogen | 0 | 0 | 0 | 0 | 0.1086 | -1.2 | 2783 | 1.8 | 1.44 | 0.36 | 89.7 | 10.3 | 0 | 77 | 0.2407675 | 5.334873 | 462
39 |  | Hydrogen | 0 | 0 | 0 | 0 | 0.1086 | -1.2 | 2783 | 1.8 | 1.44 | 0.36 | 89.7 | 10.3 | 0 | 77 | 0.3386501 | 8.648961 | 462
40 |  | Hydrogen | 0 | 0 | 0 | 0 | 0.1086 | -1.2 | 2783 | 1.8 | 1.44 | 0.36 | 89.7 | 10.3 | 0 | 77 | 0.949904 | 11.47806 | 462
41 |  | Hydrogen | 0 | 0 | 0 | 0 | 0.1086 | -1.2 | 2783 | 1.8 | 1.44 | 0.36 | 89.7 | 10.3 | 0 | 77 | 1.419784 | 13.41801 | 462
42 |  | Hydrogen | 0 | 0 | 0 | 0 | 0.1086 | -1.2 | 2783 | 1.8 | 1.44 | 0.36 | 89.7 | 10.3 | 0 | 77 | 2.451275 | 16.00462 | 462
43 |  | Hydrogen | 0 | 0 | 0 | 0 | 0.1086 | -1.2 | 2783 | 1.8 | 1.44 | 0.36 | 89.7 | 10.3 | 0 | 77 | 4.27705 | 18.51039 | 462
44 |  | Hydrogen | 0 | 0 | 0 | 0 | 0.1086 | -1.2 | 2783 | 1.8 | 1.44 | 0.36 | 89.7 | 10.3 | 0 | 77 | 5.774212 | 19.88453 | 462
45 |  | Hydrogen | 0 | 0 | 0 | 0 | 0.1086 | -1.2 | 2783 | 1.8 | 1.44 | 0.36 | 89.7 | 10.3 | 0 | 77 | 7.972308 | 21.25866 | 462
46 |  | Hydrogen | 0 | 0 | 0 | 0 | 0.1086 | -1.2 | 2783 | 1.8 | 1.44 | 0.36 | 89.7 | 10.3 | 0 | 77 | 10.07662 | 22.3903 | 462
47 |  | Hydrogen | 0 | 0 | 0 | 0 | 0.1086 | -1.2 | 2783 | 1.8 | 1.44 | 0.36 | 89.7 | 10.3 | 0 | 77 | 12.50772 | 23.27945 | 462
48 |  | Hydrogen | 0 | 0 | 0 | 0 | 0.1086 | -1.2 | 2783 | 1.8 | 1.44 | 0.36 | 89.7 | 10.3 | 0 | 77 | 15.07867 | 23.9261 | 462
49 |  | Hydrogen | 0 | 0 | 0 | 0 | 0.1086 | -1.2 | 2783 | 1.8 | 1.44 | 0.36 | 89.7 | 10.3 | 0 | 77 | 17.50955 | 24.65358 | 462
50 |  | Hydrogen | 0 | 0 | 0 | 0 | 0.1086 | -1.2 | 2783 | 1.8 | 1.44 | 0.36 | 89.7 | 10.3 | 0 | 77 | 19.94 | 25.05774 | 462
0 | IT-ACMAX | Hydrogen | 0 | 0 | 0 | 0 | 0.1086 | -1.2 | 2205.9 | 1.204 |  |  | 95.06 | 4.94 | 0 | 77 | 0.03215391 | 2.833753 | 463
1 |  | Hydrogen | 0 | 0 | 0 | 0 | 0.1086 | -1.2 | 2205.9 | 1.204 |  |  | 95.06 | 4.94 | 0 | 77 | 0.06612795 | 4.231738 | 463
2 |  | Hydrogen | 0 | 0 | 0 | 0 | 0.1086 | -1.2 | 2205.9 | 1.204 |  |  | 95.06 | 4.94 | 0 | 77 | 0.140517 | 6.120907 | 463
3 |  | Hydrogen | 0 | 0 | 0 | 0 | 0.1086 | -1.2 | 2205.9 | 1.204 |  |  | 95.06 | 4.94 | 0 | 77 | 0.2416727 | 7.745592 | 463
4 |  | Hydrogen | 0 | 0 | 0 | 0 | 0.1086 | -1.2 | 2205.9 | 1.204 |  |  | 95.06 | 4.94 | 0 | 77 | 0.3897858 | 9.29471 | 463
5 |  | Hydrogen | 0 | 0 | 0 | 0 | 0.1086 | -1.2 | 2205.9 | 1.204 |  |  | 95.06 | 4.94 | 0 | 77 | 0.5310297 | 10.31486 | 463
6 |  | Hydrogen | 0 | 0 | 0 | 0 | 0.1086 | -1.2 | 2205.9 | 1.204 |  |  | 95.06 | 4.94 | 0 | 77 | 0.7259987 | 11.44836 | 463
7 |  | Hydrogen | 0 | 0 | 0 | 0 | 0.1086 | -1.2 | 2205.9 | 1.204 |  |  | 95.06 | 4.94 | 0 | 77 | 0.8895238 | 12.16625 | 463
8 |  | Hydrogen | 0 | 0 | 0 | 0 | 0.1086 | -1.2 | 2205.9 | 1.204 |  |  | 95.06 | 4.94 | 0 | 77 | 1.023921 | 12.733 | 463
9 |  | Hydrogen | 0 | 0 | 0 | 0 | 0.1086 | -1.2 | 2205.9 | 1.204 |  |  | 95.06 | 4.94 | 0 | 77 | 1.176193 | 13.22418 | 463
10 | IT-AC50 | Hydrogen | 0 | 0 | 0 | 0 | 0.1086 | -1.2 | 1049 | 0.555 |  |  | 97.29 | 2.38 | 10.34 | 77 | 0.01182808 | 2.191436 | 464
11 |  | Hydrogen | 0 | 0 | 0 | 0 | 0.1086 | -1.2 | 1049 | 0.555 |  |  | 97.29 | 2.38 | 10.34 | 77 | 0.06817349 | 3.589421 | 464
12 |  | Hydrogen | 0 | 0 | 0 | 0 | 0.1086 | -1.2 | 1049 | 0.555 |  |  | 97.29 | 2.38 | 10.34 | 77 | 0.1490147 | 4.609572 | 464
13 |  | Hydrogen | 0 | 0 | 0 | 0 | 0.1086 | -1.2 | 1049 | 0.555 |  |  | 97.29 | 2.38 | 10.34 | 77 | 0.2744747 | 5.214106 | 464
14 |  | Hydrogen | 0 | 0 | 0 | 0 | 0.1086 | -1.2 | 1049 | 0.555 |  |  | 97.29 | 2.38 | 10.34 | 77 | 0.41999 | 5.554156 | 464
15 |  | Hydrogen | 0 | 0 | 0 | 0 | 0.1086 | -1.2 | 1049 | 0.555 |  |  | 97.29 | 2.38 | 10.34 | 77 | 0.5856282 | 5.856423 | 464
16 |  | Hydrogen | 0 | 0 | 0 | 0 | 0.1086 | -1.2 | 1049 | 0.555 |  |  | 97.29 | 2.38 | 10.34 | 77 | 0.7512439 | 6.083123 | 464
17 |  | Hydrogen | 0 | 0 | 0 | 0 | 0.1086 | -1.2 | 1049 | 0.555 |  |  | 97.29 | 2.38 | 10.34 | 77 | 0.910137 | 6.27204 | 464
18 |  | Hydrogen | 0 | 0 | 0 | 0 | 0.1086 | -1.2 | 1049 | 0.555 |  |  | 97.29 | 2.38 | 10.34 | 77 | 1.05111 | 6.38539 | 464
19 |  | Hydrogen | 0 | 0 | 0 | 0 | 0.1086 | -1.2 | 1049 | 0.555 |  |  | 97.29 | 2.38 | 10.34 | 77 | 1.180887 | 6.460957 | 464
0 | NI-HPCM | Hydrogen | 0 | 0 | 0 | 0 | 0.1086 | -1.2 | 620 | 0.41 | [5 empty] | 77 | 0.08960573 | 4.186893 | 465
1 |  | Hydrogen | 0 | 0 | 0 | 0 | 0.1086 | -1.2 | 620 | 0.41 | [5 empty] | 77 | 0.5645161 | 7.949029 | 465
2 |  | Hydrogen | 0 | 0 | 0 | 0 | 0.1086 | -1.2 | 620 | 0.41 | [5 empty] | 77 | 0.9856631 | 9.890777 | 465
3 |  | Hydrogen | 0 | 0 | 0 | 0 | 0.1086 | -1.2 | 620 | 0.41 | [5 empty] | 77 | 1.675627 | 12.74272 | 465
4 |  | Hydrogen | 0 | 0 | 0 | 0 | 0.1086 | -1.2 | 620 | 0.41 | [5 empty] | 77 | 2.33871 | 14.8665 | 465
5 |  | Hydrogen | 0 | 0 | 0 | 0 | 0.1086 | -1.2 | 620 | 0.41 | [5 empty] | 77 | 3.270609 | 17.29369 | 465
6 |  | Hydrogen | 0 | 0 | 0 | 0 | 0.1086 | -1.2 | 620 | 0.41 | [5 empty] | 77 | 4.05914 | 19.3568 | 465
7 |  | Hydrogen | 0 | 0 | 0 | 0 | 0.1086 | -1.2 | 620 | 0.41 | [5 empty] | 77 | 4.946237 | 21.35922 | 465
8 | HPCM | Hydrogen | 0 | 0 | 0 | 0 | 0.1086 | -1.2 | 688 | 0.45 | [5 empty] | 77 | 0.1075269 | 0.6674757 | 466
9 |  | Hydrogen | 0 | 0 | 0 | 0 | 0.1086 | -1.2 | 688 | 0.45 | [5 empty] | 77 | 0.6989247 | 3.09466 | 466
10 |  | Hydrogen | 0 | 0 | 0 | 0 | 0.1086 | -1.2 | 688 | 0.45 | [5 empty] | 77 | 1.505376 | 5.157767 | 466
11 |  | Hydrogen | 0 | 0 | 0 | 0 | 0.1086 | -1.2 | 688 | 0.45 | [5 empty] | 77 | 2.284946 | 6.18932 | 466
12 |  | Hydrogen | 0 | 0 | 0 | 0 | 0.1086 | -1.2 | 688 | 0.45 | [5 empty] | 77 | 3.189964 | 6.917476 | 466
13 |  | Hydrogen | 0 | 0 | 0 | 0 | 0.1086 | -1.2 | 688 | 0.45 | [5 empty] | 77 | 4.148746 | 7.220874 | 466
14 |  | Hydrogen | 0 | 0 | 0 | 0 | 0.1086 | -1.2 | 688 | 0.45 | [5 empty] | 77 | 5.008961 | 7.220874 | 466
15 | NI-HPCM | Hydrogen | 0 | 0 | 0 | 0 | 0.1086 | -1.2 | 620 | 0.41 | [5 empty] | 298 | 0.14479854 | 0.86783652 | 467
16 |  | Hydrogen | 0 | 0 | 0 | 0 | 0.1086 | -1.2 | 620 | 0.41 | [5 empty] | 298 | 0.58098425 | 2.69086606 | 467
17 |  | Hydrogen | 0 | 0 | 0 | 0 | 0.1086 | -1.2 | 620 | 0.41 | [5 empty] | 298 | 1.22892291 | 4.18961051 | 467
18 |  | Hydrogen | 0 | 0 | 0 | 0 | 0.1086 | -1.2 | 620 | 0.41 | [5 empty] | 298 | 1.9233791 | 5.40671384 | 467
19 |  | Hydrogen | 0 | 0 | 0 | 0 | 0.1086 | -1.2 | 620 | 0.41 | [5 empty] | 298 | 2.98440631 | 6.79884837 | 467
20 |  | Hydrogen | 0 | 0 | 0 | 0 | 0.1086 | -1.2 | 620 | 0.41 | [5 empty] | 298 | 3.97293481 | 7.80042465 | 467
21 |  | Hydrogen | 0 | 0 | 0 | 0 | 0.1086 | -1.2 | 620 | 0.41 | [5 empty] | 298 | 4.96220917 | 8.47680091 | 467
22 | HPCM | Hydrogen | 0 | 0 | 0 | 0 | 0.1086 | -1.2 | 688 | 0.45 | [5 empty] | 298 | 0.11782285 | 0.62923717 | 468
23 |  | Hydrogen | 0 | 0 | 0 | 0 | 0.1086 | -1.2 | 688 | 0.45 | [5 empty] | 298 | 0.67615747 | 1.19534377 | 468
24 |  | Hydrogen | 0 | 0 | 0 | 0 | 0.1086 | -1.2 | 688 | 0.45 | [5 empty] | 298 | 1.55573898 | 1.69780266 | 468
25 |  | Hydrogen | 0 | 0 | 0 | 0 | 0.1086 | -1.2 | 688 | 0.45 | [5 empty] | 298 | 2.49106197 | 1.89698021 | 468
26 |  | Hydrogen | 0 | 0 | 0 | 0 | 0.1086 | -1.2 | 688 | 0.45 | [5 empty] | 298 | 3.52730139 | 2.09659534 | 468
27 |  | Hydrogen | 0 | 0 | 0 | 0 | 0.1086 | -1.2 | 688 | 0.45 | [5 empty] | 298 | 4.29783648 | 2.14329685 | 468
28 |  | Hydrogen | 0 | 0 | 0 | 0 | 0.1086 | -1.2 | 688 | 0.45 | [5 empty] | 298 | 4.97652991 | 2.23296056 | 468
0 | ACZN1 | Hydrogen | 0 | 0 | 0 | 0 | 0.1086 | -1.2 | 1399 | 0.7 | 0.05 | 0.65 |  |  |  | 77 | 0.13988 | 5.917794 | 469
1 |  | Hydrogen | 0 | 0 | 0 | 0 | 0.1086 | -1.2 | 1399 | 0.7 | 0.05 | 0.65 |  |  |  | 77 | 0.3389361 | 7.413425 | 469
2 |  | Hydrogen | 0 | 0 | 0 | 0 | 0.1086 | -1.2 | 1399 | 0.7 | 0.05 | 0.65 |  |  |  | 77 | 0.888585 | 9.315516 | 469
3 |  | Hydrogen | 0 | 0 | 0 | 0 | 0.1086 | -1.2 | 1399 | 0.7 | 0.05 | 0.65 |  |  |  | 77 | 1.808618 | 10.1954 | 469
4 |  | Hydrogen | 0 | 0 | 0 | 0 | 0.1086 | -1.2 | 1399 | 0.7 | 0.05 | 0.65 |  |  |  | 77 | 3.275622 | 11.14065 | 469
5 |  | Hydrogen | 0 | 0 | 0 | 0 | 0.1086 | -1.2 | 1399 | 0.7 | 0.05 | 0.65 |  |  |  | 77 | 5.04798 | 11.47218 | 469
6 |  | Hydrogen | 0 | 0 | 0 | 0 | 0.1086 | -1.2 | 1399 | 0.7 | 0.05 | 0.65 |  |  |  | 77 | 6.82014 | 11.66765 | 469
7 |  | Hydrogen | 0 | 0 | 0 | 0 | 0.1086 | -1.2 | 1399 | 0.7 | 0.05 | 0.65 |  |  |  | 77 | 8.504999 | 11.9996 | 469
8 |  | Hydrogen | 0 | 0 | 0 | 0 | 0.1086 | -1.2 | 1399 | 0.7 | 0.05 | 0.65 |  |  |  | 77 | 9.862132 | 12.60525 | 469
9 |  | Hydrogen | 0 | 0 | 0 | 0 | 0.1086 | -1.2 | 1399 | 0.7 | 0.05 | 0.65 |  |  |  | 77 | 11.48166 | 13.14159 | 469
10 |  | Hydrogen | 0 | 0 | 0 | 0 | 0.1086 | -1.2 | 1399 | 0.7 | 0.05 | 0.65 |  |  |  | 77 | 12.4009 | 13.47726 | 469
11 | ACZN2 | Hydrogen | 0 | 0 | 0 | 0 | 0.1086 | -1.2 | 1489 | 0.74 | 0.05 | 0.69 |  |  |  | 77 | 0.3737573 | 1.290807 | 470
12 |  | Hydrogen | 0 | 0 | 0 | 0 | 0.1086 | -1.2 | 1489 | 0.74 | 0.05 | 0.69 |  |  |  | 77 | 0.791165 | 2.513269 | 470
13 |  | Hydrogen | 0 | 0 | 0 | 0 | 0.1086 | -1.2 | 1489 | 0.74 | 0.05 | 0.69 |  |  |  | 77 | 1.822953 | 5.025262 | 470
14 |  | Hydrogen | 0 | 0 | 0 | 0 | 0.1086 | -1.2 | 1489 | 0.74 | 0.05 | 0.69 |  |  |  | 77 | 2.985098 | 6.924377 | 470
15 |  | Hydrogen | 0 | 0 | 0 | 0 | 0.1086 | -1.2 | 1489 | 0.74 | 0.05 | 0.69 |  |  |  | 77 | 4.278591 | 8.890881 | 470
16 |  | Hydrogen | 0 | 0 | 0 | 0 | 0.1086 | -1.2 | 1489 | 0.74 | 0.05 | 0.69 |  |  |  | 77 | 6.186166 | 11.94284 | 470
17 |  | Hydrogen | 0 | 0 | 0 | 0 | 0.1086 | -1.2 | 1489 | 0.74 | 0.05 | 0.69 |  |  |  | 77 | 7.654757 | 13.97652 | 470
18 |  | Hydrogen | 0 | 0 | 0 | 0 | 0.1086 | -1.2 | 1489 | 0.74 | 0.05 | 0.69 |  |  |  | 77 | 9.167197 | 16.07801 | 470
19 |  | Hydrogen | 0 | 0 | 0 | 0 | 0.1086 | -1.2 | 1489 | 0.74 | 0.05 | 0.69 |  |  |  | 77 | 10.92026 | 18.17834 | 470
20 |  | Hydrogen | 0 | 0 | 0 | 0 | 0.1086 | -1.2 | 1489 | 0.74 | 0.05 | 0.69 |  |  |  | 77 | 12.38845 | 19.93991 | 470
21 | ACZN3 | Hydrogen | 0 | 0 | 0 | 0 | 0.1086 | -1.2 | 1533 | 0.76 | 0.06 | 0.7 |  |  |  | 77 | 0.09741994 | 6.802354 | 471
22 |  | Hydrogen | 0 | 0 | 0 | 0 | 0.1086 | -1.2 | 1533 | 0.76 | 0.06 | 0.7 |  |  |  | 77 | 0.3874477 | 10.6785 | 471
23 |  | Hydrogen | 0 | 0 | 0 | 0 | 0.1086 | -1.2 | 1533 | 0.76 | 0.06 | 0.7 |  |  |  | 77 | 0.8957278 | 14.21344 | 471
24 |  | Hydrogen | 0 | 0 | 0 | 0 | 0.1086 | -1.2 | 1533 | 0.76 | 0.06 | 0.7 |  |  |  | 77 | 1.6673 | 18.29132 | 471
25 |  | Hydrogen | 0 | 0 | 0 | 0 | 0.1086 | -1.2 | 1533 | 0.76 | 0.06 | 0.7 |  |  |  | 77 | 2.414616 | 20.73667 | 471
26 |  | Hydrogen | 0 | 0 | 0 | 0 | 0.1086 | -1.2 | 1533 | 0.76 | 0.06 | 0.7 |  |  |  | 77 | 3.707811 | 22.4991 | 471
27 |  | Hydrogen | 0 | 0 | 0 | 0 | 0.1086 | -1.2 | 1533 | 0.76 | 0.06 | 0.7 |  |  |  | 77 | 4.780968 | 23.37824 | 471
28 |  | Hydrogen | 0 | 0 | 0 | 0 | 0.1086 | -1.2 | 1533 | 0.76 | 0.06 | 0.7 |  |  |  | 77 | 6.379419 | 24.4589 | 471
29 |  | Hydrogen | 0 | 0 | 0 | 0 | 0.1086 | -1.2 | 1533 | 0.76 | 0.06 | 0.7 |  |  |  | 77 | 8.086847 | 25.26693 | 471
30 |  | Hydrogen | 0 | 0 | 0 | 0 | 0.1086 | -1.2 | 1533 | 0.76 | 0.06 | 0.7 |  |  |  | 77 | 9.794276 | 26.07496 | 471
31 | ACP1 | Hydrogen | 0 | 0 | 0 | 0 | 0.1086 | -1.2 | 644 | 0.38 | 0.09 | 0.29 |  |  |  | 77 | 0.1548104 | 1.155817 | 472
32 |  | Hydrogen | 0 | 0 | 0 | 0 | 0.1086 | -1.2 | 644 | 0.38 | 0.09 | 0.29 |  |  |  | 77 | 0.484818 | 2.44673 | 472
33 |  | Hydrogen | 0 | 0 | 0 | 0 | 0.1086 | -1.2 | 644 | 0.38 | 0.09 | 0.29 |  |  |  | 77 | 1.011699 | 3.736687 | 472
34 |  | Hydrogen | 0 | 0 | 0 | 0 | 0.1086 | -1.2 | 644 | 0.38 | 0.09 | 0.29 |  |  |  | 77 | 1.997555 | 4.752305 | 472
35 |  | Hydrogen | 0 | 0 | 0 | 0 | 0.1086 | -1.2 | 644 | 0.38 | 0.09 | 0.29 |  |  |  | 77 | 3.246207 | 5.970727 | 472
36 |  | Hydrogen | 0 | 0 | 0 | 0 | 0.1086 | -1.2 | 644 | 0.38 | 0.09 | 0.29 |  |  |  | 77 | 4.997782 | 7.050652 | 472
37 |  | Hydrogen | 0 | 0 | 0 | 0 | 0.1086 | -1.2 | 644 | 0.38 | 0.09 | 0.29 |  |  |  | 77 | 6.552087 | 7.859426 | 472
38 |  | Hydrogen | 0 | 0 | 0 | 0 | 0.1086 | -1.2 | 644 | 0.38 | 0.09 | 0.29 |  |  |  | 77 | 8.083921 | 8.260146 | 472
39 |  | Hydrogen | 0 | 0 | 0 | 0 | 0.1086 | -1.2 | 644 | 0.38 | 0.09 | 0.29 |  |  |  | 77 | 9.725129 | 8.660334 | 472
40 |  | Hydrogen | 0 | 0 | 0 | 0 | 0.1086 | -1.2 | 644 | 0.38 | 0.09 | 0.29 |  |  |  | 77 | 10.77542 | 8.859312 | 472
41 |  | Hydrogen | 0 | 0 | 0 | 0 | 0.1086 | -1.2 | 644 | 0.38 | 0.09 | 0.29 |  |  |  | 77 | 12.7882 | 9.053614 | 472
42 | ACP2 | Hydrogen | 0 | 0 | 0 | 0 | 0.1086 | -1.2 | 1025 | 0.58 | 0.13 | 0.45 |  |  |  | 77 | 0.06741024 | 1.224269 | 473
43 |  | Hydrogen | 0 | 0 | 0 | 0 | 0.1086 | -1.2 | 1025 | 0.58 | 0.13 | 0.45 |  |  |  | 77 | 0.4640344 | 3.19513 | 473
44 |  | Hydrogen | 0 | 0 | 0 | 0 | 0.1086 | -1.2 | 1025 | 0.58 | 0.13 | 0.45 |  |  |  | 77 | 1.803261 | 6.521956 | 473
45 |  | Hydrogen | 0 | 0 | 0 | 0 | 0.1086 | -1.2 | 1025 | 0.58 | 0.13 | 0.45 |  |  |  | 77 | 3.580381 | 10.11876 | 473
46 |  | Hydrogen | 0 | 0 | 0 | 0 | 0.1086 | -1.2 | 1025 | 0.58 | 0.13 | 0.45 |  |  |  | 77 | 4.96187 | 12.42498 | 473
47 |  | Hydrogen | 0 | 0 | 0 | 0 | 0.1086 | -1.2 | 1025 | 0.58 | 0.13 | 0.45 |  |  |  | 77 | 6.648018 | 13.64127 | 473
48 |  | Hydrogen | 0 | 0 | 0 | 0 | 0.1086 | -1.2 | 1025 | 0.58 | 0.13 | 0.45 |  |  |  | 77 | 8.093147 | 14.58663 | 473
49 |  | Hydrogen | 0 | 0 | 0 | 0 | 0.1086 | -1.2 | 1025 | 0.58 | 0.13 | 0.45 |  |  |  | 77 | 9.64765 | 15.53146 | 473
50 |  | Hydrogen | 0 | 0 | 0 | 0 | 0.1086 | -1.2 | 1025 | 0.58 | 0.13 | 0.45 |  |  |  | 77 | 11.2459 | 16.47607 | 473
51 |  | Hydrogen | 0 | 0 | 0 | 0 | 0.1086 | -1.2 | 1025 | 0.58 | 0.13 | 0.45 |  |  |  | 77 | 12.75636 | 17.21703 | 473
52 | ACP3 | Hydrogen | 0 | 0 | 0 | 0 | 0.1086 | -1.2 | 1170 | 0.61 | 0.09 | 0.52 |  |  |  | 77 | 0.0966263 | 6.25814 | 474
53 |  | Hydrogen | 0 | 0 | 0 | 0 | 0.1086 | -1.2 | 1170 | 0.61 | 0.09 | 0.52 |  |  |  | 77 | 0.2979642 | 9.318386 | 474
54 |  | Hydrogen | 0 | 0 | 0 | 0 | 0.1086 | -1.2 | 1170 | 0.61 | 0.09 | 0.52 |  |  |  | 77 | 0.8047562 | 11.83293 | 474
55 |  | Hydrogen | 0 | 0 | 0 | 0 | 0.1086 | -1.2 | 1170 | 0.61 | 0.09 | 0.52 |  |  |  | 77 | 1.61859 | 14.8902 | 474
56 |  | Hydrogen | 0 | 0 | 0 | 0 | 0.1086 | -1.2 | 1170 | 0.61 | 0.09 | 0.52 |  |  |  | 77 | 2.607025 | 17.67451 | 474
57 |  | Hydrogen | 0 | 0 | 0 | 0 | 0.1086 | -1.2 | 1170 | 0.61 | 0.09 | 0.52 |  |  |  | 77 | 4.250516 | 19.63932 | 474
58 |  | Hydrogen | 0 | 0 | 0 | 0 | 0.1086 | -1.2 | 1170 | 0.61 | 0.09 | 0.52 |  |  |  | 77 | 6.002785 | 21.19543 | 474
59 |  | Hydrogen | 0 | 0 | 0 | 0 | 0.1086 | -1.2 | 1170 | 0.61 | 0.09 | 0.52 |  |  |  | 77 | 7.689033 | 22.47975 | 474
60 |  | Hydrogen | 0 | 0 | 0 | 0 | 0.1086 | -1.2 | 1170 | 0.61 | 0.09 | 0.52 |  |  |  | 77 | 9.484457 | 23.62749 | 474
61 |  | Hydrogen | 0 | 0 | 0 | 0 | 0.1086 | -1.2 | 1170 | 0.61 | 0.09 | 0.52 |  |  |  | 77 | 10.88584 | 24.57306 | 474
62 |  | Hydrogen | 0 | 0 | 0 | 0 | 0.1086 | -1.2 | 1170 | 0.61 | 0.09 | 0.52 |  |  |  | 77 | 12.48429 | 25.65373 | 474
0 | SBA-15 | Hydrogen | 0 | 0 | 0 | 0 | 0.1086 | -1.2 | 725 | 1.068 | 0.881 | 0.187 |  |  |  | 77 | 0.04399323 | 0.386119 | 475
1 |  | Hydrogen | 0 | 0 | 0 | 0 | 0.1086 | -1.2 | 725 | 1.068 | 0.881 | 0.187 |  |  |  | 77 | 0.1336717 | 0.792983 | 475
2 |  | Hydrogen | 0 | 0 | 0 | 0 | 0.1086 | -1.2 | 725 | 1.068 | 0.881 | 0.187 |  |  |  | 77 | 0.2199662 | 1.085846 | 475
3 |  | Hydrogen | 0 | 0 | 0 | 0 | 0.1086 | -1.2 | 725 | 1.068 | 0.881 | 0.187 |  |  |  | 77 | 0.3079526 | 1.401463 | 475
4 |  | Hydrogen | 0 | 0 | 0 | 0 | 0.1086 | -1.2 | 725 | 1.068 | 0.881 | 0.187 |  |  |  | 77 | 0.4010152 | 1.694018 | 475
5 |  | Hydrogen | 0 | 0 | 0 | 0 | 0.1086 | -1.2 | 725 | 1.068 | 0.881 | 0.187 |  |  |  | 77 | 0.5532995 | 2.075192 | 475
6 |  | Hydrogen | 0 | 0 | 0 | 0 | 0.1086 | -1.2 | 725 | 1.068 | 0.881 | 0.187 |  |  |  | 77 | 0.6565144 | 2.367282 | 475
7 |  | Hydrogen | 0 | 0 | 0 | 0 | 0.1086 | -1.2 | 725 | 1.068 | 0.881 | 0.187 |  |  |  | 77 | 0.7901861 | 2.657982 | 475
8 |  | Hydrogen | 0 | 0 | 0 | 0 | 0.1086 | -1.2 | 725 | 1.068 | 0.881 | 0.187 |  |  |  | 77 | 0.9035533 | 2.926778 | 475
9 |  | Hydrogen | 0 | 0 | 0 | 0 | 0.1086 | -1.2 | 725 | 1.068 | 0.881 | 0.187 |  |  |  | 77 | 0.9864636 | 3.08281 | 475
10 | T-650 | Hydrogen | 0 | 0 | 0 | 0 | 0.1086 | -1.2 | 1110 | 1.277 | 0.685 | 0.592 |  |  |  | 77 | 0.02199662 | 0.9807307 | 476
11 |  | Hydrogen | 0 | 0 | 0 | 0 | 0.1086 | -1.2 | 1110 | 1.277 | 0.685 | 0.592 |  |  |  | 77 | 0.04060914 | 1.756137 | 476
12 |  | Hydrogen | 0 | 0 | 0 | 0 | 0.1086 | -1.2 | 1110 | 1.277 | 0.685 | 0.592 |  |  |  | 77 | 0.07783418 | 2.25672 | 476
13 |  | Hydrogen | 0 | 0 | 0 | 0 | 0.1086 | -1.2 | 1110 | 1.277 | 0.685 | 0.592 |  |  |  | 77 | 0.1472081 | 2.938484 | 476
14 |  | Hydrogen | 0 | 0 | 0 | 0 | 0.1086 | -1.2 | 1110 | 1.277 | 0.685 | 0.592 |  |  |  | 77 | 0.2233503 | 3.43729 | 476
15 |  | Hydrogen | 0 | 0 | 0 | 0 | 0.1086 | -1.2 | 1110 | 1.277 | 0.685 | 0.592 |  |  |  | 77 | 0.323181 | 3.889352 | 476
16 |  | Hydrogen | 0 | 0 | 0 | 0 | 0.1086 | -1.2 | 1110 | 1.277 | 0.685 | 0.592 |  |  |  | 77 | 0.4331641 | 4.340951 | 476
17 |  | Hydrogen | 0 | 0 | 0 | 0 | 0.1086 | -1.2 | 1110 | 1.277 | 0.685 | 0.592 |  |  |  | 77 | 0.5499154 | 4.723748 | 476
18 |  | Hydrogen | 0 | 0 | 0 | 0 | 0.1086 | -1.2 | 1110 | 1.277 | 0.685 | 0.592 |  |  |  | 77 | 0.6903553 | 5.128294 | 476
19 |  | Hydrogen | 0 | 0 | 0 | 0 | 0.1086 | -1.2 | 1110 | 1.277 | 0.685 | 0.592 |  |  |  | 77 | 0.8172589 | 5.464965 | 476
20 |  | Hydrogen | 0 | 0 | 0 | 0 | 0.1086 | -1.2 | 1110 | 1.277 | 0.685 | 0.592 |  |  |  | 77 | 0.9137056 | 5.688872 | 476
21 |  | Hydrogen | 0 | 0 | 0 | 0 | 0.1086 | -1.2 | 1110 | 1.277 | 0.685 | 0.592 |  |  |  | 77 | 0.9813875 | 5.845599 | 476
22 | T-800 | Hydrogen | 0 | 0 | 0 | 0 | 0.1086 | -1.2 | 1270 | 1.35 | 0.723 | 0.627 |  |  |  | 77 | 0.01353638 | 1.711711 | 477
23 |  | Hydrogen | 0 | 0 | 0 | 0 | 0.1086 | -1.2 | 1270 | 1.35 | 0.723 | 0.627 |  |  |  | 77 | 0.04230118 | 2.714963 | 477
24 |  | Hydrogen | 0 | 0 | 0 | 0 | 0.1086 | -1.2 | 1270 | 1.35 | 0.723 | 0.627 |  |  |  | 77 | 0.09137056 | 3.557472 | 477
25 |  | Hydrogen | 0 | 0 | 0 | 0 | 0.1086 | -1.2 | 1270 | 1.35 | 0.723 | 0.627 |  |  |  | 77 | 0.1675127 | 4.444406 | 477
26 |  | Hydrogen | 0 | 0 | 0 | 0 | 0.1086 | -1.2 | 1270 | 1.35 | 0.723 | 0.627 |  |  |  | 77 | 0.2622673 | 5.307659 | 477
27 |  | Hydrogen | 0 | 0 | 0 | 0 | 0.1086 | -1.2 | 1270 | 1.35 | 0.723 | 0.627 |  |  |  | 77 | 0.358714 | 5.805538 | 477
28 |  | Hydrogen | 0 | 0 | 0 | 0 | 0.1086 | -1.2 | 1270 | 1.35 | 0.723 | 0.627 |  |  |  | 77 | 0.4551607 | 6.280586 | 477
29 |  | Hydrogen | 0 | 0 | 0 | 0 | 0.1086 | -1.2 | 1270 | 1.35 | 0.723 | 0.627 |  |  |  | 77 | 0.5448393 | 6.733112 | 477
30 |  | Hydrogen | 0 | 0 | 0 | 0 | 0.1086 | -1.2 | 1270 | 1.35 | 0.723 | 0.627 |  |  |  | 77 | 0.6700508 | 7.298171 | 477
31 |  | Hydrogen | 0 | 0 | 0 | 0 | 0.1086 | -1.2 | 1270 | 1.35 | 0.723 | 0.627 |  |  |  | 77 | 0.7800338 | 7.704108 | 477
32 |  | Hydrogen | 0 | 0 | 0 | 0 | 0.1086 | -1.2 | 1270 | 1.35 | 0.723 | 0.627 |  |  |  | 77 | 0.891709 | 8.15563 | 477
33 |  | Hydrogen | 0 | 0 | 0 | 0 | 0.1086 | -1.2 | 1270 | 1.35 | 0.723 | 0.627 |  |  |  | 77 | 0.9830795 | 8.448261 | 477
34 | T-950 | Hydrogen | 0 | 0 | 0 | 0 | 0.1086 | -1.2 | 1090 | 1.294 | 0.774 | 0.52 |  |  |  | 77 | 0.00676819 | 1.369554 | 478
35 |  | Hydrogen | 0 | 0 | 0 | 0 | 0.1086 | -1.2 | 1090 | 1.294 | 0.774 | 0.52 |  |  |  | 77 | 0.0321489 | 2.35013 | 478
36 |  | Hydrogen | 0 | 0 | 0 | 0 | 0.1086 | -1.2 | 1090 | 1.294 | 0.774 | 0.52 |  |  |  | 77 | 0.06091371 | 3.147903 | 478
37 |  | Hydrogen | 0 | 0 | 0 | 0 | 0.1086 | -1.2 | 1090 | 1.294 | 0.774 | 0.52 |  |  |  | 77 | 0.1049069 | 4.081968 | 478
38 |  | Hydrogen | 0 | 0 | 0 | 0 | 0.1086 | -1.2 | 1090 | 1.294 | 0.774 | 0.52 |  |  |  | 77 | 0.1505922 | 4.719151 | 478
39 |  | Hydrogen | 0 | 0 | 0 | 0 | 0.1086 | -1.2 | 1090 | 1.294 | 0.774 | 0.52 |  |  |  | 77 | 0.2335025 | 5.491621 | 478
40 |  | Hydrogen | 0 | 0 | 0 | 0 | 0.1086 | -1.2 | 1090 | 1.294 | 0.774 | 0.52 |  |  |  | 77 | 0.3485618 | 6.308285 | 478
41 |  | Hydrogen | 0 | 0 | 0 | 0 | 0.1086 | -1.2 | 1090 | 1.294 | 0.774 | 0.52 |  |  |  | 77 | 0.4737733 | 7.01033 | 478
42 |  | Hydrogen | 0 | 0 | 0 | 0 | 0.1086 | -1.2 | 1090 | 1.294 | 0.774 | 0.52 |  |  |  | 77 | 0.5939086 | 7.598452 | 478
43 |  | Hydrogen | 0 | 0 | 0 | 0 | 0.1086 | -1.2 | 1090 | 1.294 | 0.774 | 0.52 |  |  |  | 77 | 0.7055838 | 8.164129 | 478
44 |  | Hydrogen | 0 | 0 | 0 | 0 | 0.1086 | -1.2 | 1090 | 1.294 | 0.774 | 0.52 |  |  |  | 77 | 0.8307953 | 8.660694 | 478
45 |  | Hydrogen | 0 | 0 | 0 | 0 | 0.1086 | -1.2 | 1090 | 1.294 | 0.774 | 0.52 |  |  |  | 77 | 0.9881557 | 9.33844 | 478
46 | T-1100 | Hydrogen | 0 | 0 | 0 | 0 | 0.1086 | -1.2 | 1005 | 1.27 | 0.768 | 0.502 |  |  |  | 77 | 0.01353638 | 1.118103 | 479
47 |  | Hydrogen | 0 | 0 | 0 | 0 | 0.1086 | -1.2 | 1005 | 1.27 | 0.768 | 0.502 |  |  |  | 77 | 0.02876481 | 1.848002 | 479
48 |  | Hydrogen | 0 | 0 | 0 | 0 | 0.1086 | -1.2 | 1005 | 1.27 | 0.768 | 0.502 |  |  |  | 77 | 0.06598985 | 2.508402 | 479
49 |  | Hydrogen | 0 | 0 | 0 | 0 | 0.1086 | -1.2 | 1005 | 1.27 | 0.768 | 0.502 |  |  |  | 77 | 0.1184433 | 3.190939 | 479
50 |  | Hydrogen | 0 | 0 | 0 | 0 | 0.1086 | -1.2 | 1005 | 1.27 | 0.768 | 0.502 |  |  |  | 77 | 0.1725888 | 3.782074 | 479
51 |  | Hydrogen | 0 | 0 | 0 | 0 | 0.1086 | -1.2 | 1005 | 1.27 | 0.768 | 0.502 |  |  |  | 77 | 0.2538071 | 4.371972 | 479
52 |  | Hydrogen | 0 | 0 | 0 | 0 | 0.1086 | -1.2 | 1005 | 1.27 | 0.768 | 0.502 |  |  |  | 77 | 0.3451777 | 4.870083 | 479
53 |  | Hydrogen | 0 | 0 | 0 | 0 | 0.1086 | -1.2 | 1005 | 1.27 | 0.768 | 0.502 |  |  |  | 77 | 0.4585448 | 5.36719 | 479
54 |  | Hydrogen | 0 | 0 | 0 | 0 | 0.1086 | -1.2 | 1005 | 1.27 | 0.768 | 0.502 |  |  |  | 77 | 0.5905245 | 5.909108 | 479
55 |  | Hydrogen | 0 | 0 | 0 | 0 | 0.1086 | -1.2 | 1005 | 1.27 | 0.768 | 0.502 |  |  |  | 77 | 0.714044 | 6.314427 | 479
56 |  | Hydrogen | 0 | 0 | 0 | 0 | 0.1086 | -1.2 | 1005 | 1.27 | 0.768 | 0.502 |  |  |  | 77 | 0.8443316 | 6.765099 | 479
57 |  | Hydrogen | 0 | 0 | 0 | 0 | 0.1086 | -1.2 | 1005 | 1.27 | 0.768 | 0.502 |  |  |  | 77 | 0.9847716 | 7.215307 | 479
0 | AMC-750-5- 3 h | Hydrogen | 0 | 0 | 0 | 0 | 0.1086 | -1.2 | 1611 | 0.88 | 0.2 | 0.68 |  |  | 0.22 | 77 | 0.3883495 | 3.913766 | 480
1 |  | Hydrogen | 0 | 0 | 0 | 0 | 0.1086 | -1.2 | 1611 | 0.88 | 0.2 | 0.68 |  |  | 0.22 | 77 | 1.100324 | 6.128687 | 480
2 |  | Hydrogen | 0 | 0 | 0 | 0 | 0.1086 | -1.2 | 1611 | 0.88 | 0.2 | 0.68 |  |  | 0.22 | 77 | 2.459547 | 8.00714 | 480
3 |  | Hydrogen | 0 | 0 | 0 | 0 | 0.1086 | -1.2 | 1611 | 0.88 | 0.2 | 0.68 |  |  | 0.22 | 77 | 5.113269 | 10.11969 | 480
4 |  | Hydrogen | 0 | 0 | 0 | 0 | 0.1086 | -1.2 | 1611 | 0.88 | 0.2 | 0.68 |  |  | 0.22 | 77 | 8.28479 | 11.5549 | 480
5 |  | Hydrogen | 0 | 0 | 0 | 0 | 0.1086 | -1.2 | 1611 | 0.88 | 0.2 | 0.68 |  |  | 0.22 | 77 | 10.93851 | 12.53367 | 480
6 |  | Hydrogen | 0 | 0 | 0 | 0 | 0.1086 | -1.2 | 1611 | 0.88 | 0.2 | 0.68 |  |  | 0.22 | 77 | 13.59223 | 13.45574 | 480
7 |  | Hydrogen | 0 | 0 | 0 | 0 | 0.1086 | -1.2 | 1611 | 0.88 | 0.2 | 0.68 |  |  | 0.22 | 77 | 17.54045 | 14.6686 | 480
8 |  | Hydrogen | 0 | 0 | 0 | 0 | 0.1086 | -1.2 | 1611 | 0.88 | 0.2 | 0.68 |  |  | 0.22 | 77 | 19.80583 | 15.24833 | 480
9 | AMC-750-3 | Hydrogen | 0 | 0 | 0 | 0 | 0.1086 | -1.2 | 1716 | 1.16 | 0.59 | 0.57 |  |  | 0.76 | 77 | 0.4530744 | 4.991231 | 481
10 |  | Hydrogen | 0 | 0 | 0 | 0 | 0.1086 | -1.2 | 1716 | 1.16 | 0.59 | 0.57 |  |  | 0.76 | 77 | 1.165049 | 7.206151 | 481
11 |  | Hydrogen | 0 | 0 | 0 | 0 | 0.1086 | -1.2 | 1716 | 1.16 | 0.59 | 0.57 |  |  | 0.76 | 77 | 2.459547 | 9.084238 | 481
12 |  | Hydrogen | 0 | 0 | 0 | 0 | 0.1086 | -1.2 | 1716 | 1.16 | 0.59 | 0.57 |  |  | 0.76 | 77 | 3.883495 | 10.45285 | 481
13 |  | Hydrogen | 0 | 0 | 0 | 0 | 0.1086 | -1.2 | 1716 | 1.16 | 0.59 | 0.57 |  |  | 0.76 | 77 | 5.954693 | 11.93852 | 481
14 |  | Hydrogen | 0 | 0 | 0 | 0 | 0.1086 | -1.2 | 1716 | 1.16 | 0.59 | 0.57 |  |  | 0.76 | 77 | 8.737864 | 13.25815 | 481
15 |  | Hydrogen | 0 | 0 | 0 | 0 | 0.1086 | -1.2 | 1716 | 1.16 | 0.59 | 0.57 |  |  | 0.76 | 77 | 11.32686 | 14.29324 | 481
16 |  | Hydrogen | 0 | 0 | 0 | 0 | 0.1086 | -1.2 | 1716 | 1.16 | 0.59 | 0.57 |  |  | 0.76 | 77 | 14.04531 | 15.21568 | 481
17 |  | Hydrogen | 0 | 0 | 0 | 0 | 0.1086 | -1.2 | 1716 | 1.16 | 0.59 | 0.57 |  |  | 0.76 | 77 | 17.411 | 16.14179 | 481
18 |  | Hydrogen | 0 | 0 | 0 | 0 | 0.1086 | -1.2 | 1716 | 1.16 | 0.59 | 0.57 |  |  | 0.76 | 77 | 19.87055 | 16.89269 | 481
19 | MC | Hydrogen | 0 | 0 | 0 | 0 | 0.1086 | -1.2 | 1649 | 2.95 | 2.93 | 0.02 |  |  | 3.37 | 77 | 0.6472492 | 5.559225 | 482
20 |  | Hydrogen | 0 | 0 | 0 | 0 | 0.1086 | -1.2 | 1649 | 2.95 | 2.93 | 0.02 |  |  | 3.37 | 77 | 1.747573 | 7.946415 | 482
21 |  | Hydrogen | 0 | 0 | 0 | 0 | 0.1086 | -1.2 | 1649 | 2.95 | 2.93 | 0.02 |  |  | 3.37 | 77 | 3.236246 | 9.655534 | 482
22 |  | Hydrogen | 0 | 0 | 0 | 0 | 0.1086 | -1.2 | 1649 | 2.95 | 2.93 | 0.02 |  |  | 3.37 | 77 | 5.372168 | 11.4817 | 482
23 |  | Hydrogen | 0 | 0 | 0 | 0 | 0.1086 | -1.2 | 1649 | 2.95 | 2.93 | 0.02 |  |  | 3.37 | 77 | 7.831715 | 13.19632 | 482
24 |  | Hydrogen | 0 | 0 | 0 | 0 | 0.1086 | -1.2 | 1649 | 2.95 | 2.93 | 0.02 |  |  | 3.37 | 77 | 10.61489 | 14.51596 | 482
25 |  | Hydrogen | 0 | 0 | 0 | 0 | 0.1086 | -1.2 | 1649 | 2.95 | 2.93 | 0.02 |  |  | 3.37 | 77 | 13.85113 | 15.83816 | 482
26 |  | Hydrogen | 0 | 0 | 0 | 0 | 0.1086 | -1.2 | 1649 | 2.95 | 2.93 | 0.02 |  |  | 3.37 | 77 | 16.82848 | 16.93213 | 482
27 |  | Hydrogen | 0 | 0 | 0 | 0 | 0.1086 | -1.2 | 1649 | 2.95 | 2.93 | 0.02 |  |  | 3.37 | 77 | 19.87055 | 18.13986 | 482
28 | AMC-750-7 | Hydrogen | 0 | 0 | 0 | 0 | 0.1086 | -1.2 | 2117 | 1.38 | 0.39 | 0.99 |  |  | 0.35 | 77 | 0.5177994 | 6.068695 | 483
29 |  | Hydrogen | 0 | 0 | 0 | 0 | 0.1086 | -1.2 | 2117 | 1.38 | 0.39 | 0.99 |  |  | 0.35 | 77 | 1.229773 | 8.000169 | 483
30 |  | Hydrogen | 0 | 0 | 0 | 0 | 0.1086 | -1.2 | 2117 | 1.38 | 0.39 | 0.99 |  |  | 0.35 | 77 | 2.265372 | 9.593341 | 483
31 |  | Hydrogen | 0 | 0 | 0 | 0 | 0.1086 | -1.2 | 2117 | 1.38 | 0.39 | 0.99 |  |  | 0.35 | 77 | 3.883495 | 11.41657 | 483
32 |  | Hydrogen | 0 | 0 | 0 | 0 | 0.1086 | -1.2 | 2117 | 1.38 | 0.39 | 0.99 |  |  | 0.35 | 77 | 6.731392 | 13.53022 | 483
33 |  | Hydrogen | 0 | 0 | 0 | 0 | 0.1086 | -1.2 | 2117 | 1.38 | 0.39 | 0.99 |  |  | 0.35 | 77 | 9.449838 | 15.13294 | 483
34 |  | Hydrogen | 0 | 0 | 0 | 0 | 0.1086 | -1.2 | 2117 | 1.38 | 0.39 | 0.99 |  |  | 0.35 | 77 | 12.55663 | 16.4544 | 483
35 |  | Hydrogen | 0 | 0 | 0 | 0 | 0.1086 | -1.2 | 2117 | 1.38 | 0.39 | 0.99 |  |  | 0.35 | 77 | 16.05178 | 17.89145 | 483
36 |  | Hydrogen | 0 | 0 | 0 | 0 | 0.1086 | -1.2 | 2117 | 1.38 | 0.39 | 0.99 |  |  | 0.35 | 77 | 18.31715 | 18.69794 | 483
37 |  | Hydrogen | 0 | 0 | 0 | 0 | 0.1086 | -1.2 | 2117 | 1.38 | 0.39 | 0.99 |  |  | 0.35 | 77 | 20 | 19.38776 | 483
38 | AMC-650-5 | Hydrogen | 0 | 0 | 0 | 0 | 0.1086 | -1.2 | 2005 | 1.32 | 0.57 | 0.75 |  |  | 1.11 | 77 | 0.6472492 | 6.636322 | 484
39 |  | Hydrogen | 0 | 0 | 0 | 0 | 0.1086 | -1.2 | 2005 | 1.32 | 0.57 | 0.75 |  |  | 1.11 | 77 | 1.618123 | 9.419604 | 484
40 |  | Hydrogen | 0 | 0 | 0 | 0 | 0.1086 | -1.2 | 2005 | 1.32 | 0.57 | 0.75 |  |  | 1.11 | 77 | 2.588997 | 10.72896 | 484
41 |  | Hydrogen | 0 | 0 | 0 | 0 | 0.1086 | -1.2 | 2005 | 1.32 | 0.57 | 0.75 |  |  | 1.11 | 77 | 3.94822 | 12.43735 | 484
42 |  | Hydrogen | 0 | 0 | 0 | 0 | 0.1086 | -1.2 | 2005 | 1.32 | 0.57 | 0.75 |  |  | 1.11 | 77 | 6.343042 | 14.32167 | 484
43 |  | Hydrogen | 0 | 0 | 0 | 0 | 0.1086 | -1.2 | 2005 | 1.32 | 0.57 | 0.75 |  |  | 1.11 | 77 | 8.673139 | 15.58205 | 484
44 |  | Hydrogen | 0 | 0 | 0 | 0 | 0.1086 | -1.2 | 2005 | 1.32 | 0.57 | 0.75 |  |  | 1.11 | 77 | 11.84466 | 17.13064 | 484
45 |  | Hydrogen | 0 | 0 | 0 | 0 | 0.1086 | -1.2 | 2005 | 1.32 | 0.57 | 0.75 |  |  | 1.11 | 77 | 14.36893 | 18.27874 | 484
46 |  | Hydrogen | 0 | 0 | 0 | 0 | 0.1086 | -1.2 | 2005 | 1.32 | 0.57 | 0.75 |  |  | 1.11 | 77 | 17.34628 | 19.31602 | 484
47 |  | Hydrogen | 0 | 0 | 0 | 0 | 0.1086 | -1.2 | 2005 | 1.32 | 0.57 | 0.75 |  |  | 1.11 | 77 | 19.7411 | 20.12325 | 484
48 | AMC-850-5 | Hydrogen | 0 | 0 | 0 | 0 | 0.1086 | -1.2 | 2406 | 1.34 | 0.26 | 1.08 |  |  | 0.13 | 77 | 0.4530744 | 5.558124 | 485
49 |  | Hydrogen | 0 | 0 | 0 | 0 | 0.1086 | -1.2 | 2406 | 1.34 | 0.26 | 1.08 |  |  | 0.13 | 77 | 0.8414239 | 7.544453 | 485
50 |  | Hydrogen | 0 | 0 | 0 | 0 | 0.1086 | -1.2 | 2406 | 1.34 | 0.26 | 1.08 |  |  | 0.13 | 77 | 1.229773 | 9.190645 | 485
51 |  | Hydrogen | 0 | 0 | 0 | 0 | 0.1086 | -1.2 | 2406 | 1.34 | 0.26 | 1.08 |  |  | 0.13 | 77 | 1.941748 | 11.17881 | 485
52 |  | Hydrogen | 0 | 0 | 0 | 0 | 0.1086 | -1.2 | 2406 | 1.34 | 0.26 | 1.08 |  |  | 0.13 | 77 | 3.94822 | 13.85458 | 485
53 |  | Hydrogen | 0 | 0 | 0 | 0 | 0.1086 | -1.2 | 2406 | 1.34 | 0.26 | 1.08 |  |  | 0.13 | 77 | 6.278317 | 16.07868 | 485
54 |  | Hydrogen | 0 | 0 | 0 | 0 | 0.1086 | -1.2 | 2406 | 1.34 | 0.26 | 1.08 |  |  | 0.13 | 77 | 8.932039 | 17.7944 | 485
55 |  | Hydrogen | 0 | 0 | 0 | 0 | 0.1086 | -1.2 | 2406 | 1.34 | 0.26 | 1.08 |  |  | 0.13 | 77 | 12.10356 | 19.39968 | 485
56 |  | Hydrogen | 0 | 0 | 0 | 0 | 0.1086 | -1.2 | 2406 | 1.34 | 0.26 | 1.08 |  |  | 0.13 | 77 | 15.27508 | 20.83489 | 485
57 |  | Hydrogen | 0 | 0 | 0 | 0 | 0.1086 | -1.2 | 2406 | 1.34 | 0.26 | 1.08 |  |  | 0.13 | 77 | 19.61165 | 22.73022 | 485
58 | AMC-750-5 | Hydrogen | 0 | 0 | 0 | 0 | 0.1086 | -1.2 | 2378 | 1.25 | 0.23 | 1.02 |  |  | 0.41 | 77 | 0.1941748 | 5.783414 | 486
59 |  | Hydrogen | 0 | 0 | 0 | 0 | 0.1086 | -1.2 | 2378 | 1.25 | 0.23 | 1.02 |  |  | 0.41 | 77 | 0.9061489 | 9.415568 | 486
60 |  | Hydrogen | 0 | 0 | 0 | 0 | 0.1086 | -1.2 | 2378 | 1.25 | 0.23 | 1.02 |  |  | 0.41 | 77 | 1.618123 | 12.36745 | 486
61 |  | Hydrogen | 0 | 0 | 0 | 0 | 0.1086 | -1.2 | 2378 | 1.25 | 0.23 | 1.02 |  |  | 0.41 | 77 | 3.171521 | 14.41707 | 486
62 |  | Hydrogen | 0 | 0 | 0 | 0 | 0.1086 | -1.2 | 2378 | 1.25 | 0.23 | 1.02 |  |  | 0.41 | 77 | 5.177994 | 16.46926 | 486
63 |  | Hydrogen | 0 | 0 | 0 | 0 | 0.1086 | -1.2 | 2378 | 1.25 | 0.23 | 1.02 |  |  | 0.41 | 77 | 7.831715 | 18.35506 | 486
64 |  | Hydrogen | 0 | 0 | 0 | 0 | 0.1086 | -1.2 | 2378 | 1.25 | 0.23 | 1.02 |  |  | 0.41 | 77 | 10.93851 | 20.07335 | 486
65 |  | Hydrogen | 0 | 0 | 0 | 0 | 0.1086 | -1.2 | 2378 | 1.25 | 0.23 | 1.02 |  |  | 0.41 | 77 | 14.04531 | 21.56488 | 486
66 |  | Hydrogen | 0 | 0 | 0 | 0 | 0.1086 | -1.2 | 2378 | 1.25 | 0.23 | 1.02 |  |  | 0.41 | 77 | 17.411 | 22.94451 | 486
67 |  | Hydrogen | 0 | 0 | 0 | 0 | 0.1086 | -1.2 | 2378 | 1.25 | 0.23 | 1.02 |  |  | 0.41 | 77 | 19.67638 | 23.86438 | 486
0 | HNO3-COMP | Hydrogen | 0 | 0 | 0 | 0 | 0.1086 | -1.2 | 955.2 | 0.479 | 0.334 | 0.145 |  |  |  | 77 | 0.008333333 | 1.004724 | 487
1 |  | Hydrogen | 0 | 0 | 0 | 0 | 0.1086 | -1.2 | 955.2 | 0.479 | 0.334 | 0.145 |  |  |  | 77 | 0.01833333 | 1.856135 | 487
2 |  | Hydrogen | 0 | 0 | 0 | 0 | 0.1086 | -1.2 | 955.2 | 0.479 | 0.334 | 0.145 |  |  |  | 77 | 0.05 | 2.587956 | 487
3 |  | Hydrogen | 0 | 0 | 0 | 0 | 0.1086 | -1.2 | 955.2 | 0.479 | 0.334 | 0.145 |  |  |  | 77 | 0.1333333 | 3.608435 | 487
4 |  | Hydrogen | 0 | 0 | 0 | 0 | 0.1086 | -1.2 | 955.2 | 0.479 | 0.334 | 0.145 |  |  |  | 77 | 0.2583333 | 4.423824 | 487
5 |  | Hydrogen | 0 | 0 | 0 | 0 | 0.1086 | -1.2 | 955.2 | 0.479 | 0.334 | 0.145 |  |  |  | 77 | 0.395 | 5.051667 | 487
6 |  | Hydrogen | 0 | 0 | 0 | 0 | 0.1086 | -1.2 | 955.2 | 0.479 | 0.334 | 0.145 |  |  |  | 77 | 0.5366667 | 5.458013 | 487
7 |  | Hydrogen | 0 | 0 | 0 | 0 | 0.1086 | -1.2 | 955.2 | 0.479 | 0.334 | 0.145 |  |  |  | 77 | 0.6983333 | 5.898082 | 487
8 |  | Hydrogen | 0 | 0 | 0 | 0 | 0.1086 | -1.2 | 955.2 | 0.479 | 0.334 | 0.145 |  |  |  | 77 | 0.825 | 6.151399 | 487
9 |  | Hydrogen | 0 | 0 | 0 | 0 | 0.1086 | -1.2 | 955.2 | 0.479 | 0.334 | 0.145 |  |  |  | 77 | 0.9583333 | 6.370539 | 487
10 | W_COMP | Hydrogen | 0 | 0 | 0 | 0 | 0.1086 | -1.2 | 801.95 | 0.414 | 0.319 | 0.095 |  |  |  | 77 | 0.008333333 | 0.9195661 | 488
11 |  | Hydrogen | 0 | 0 | 0 | 0 | 0.1086 | -1.2 | 801.95 | 0.414 | 0.319 | 0.095 |  |  |  | 77 | 0.01833333 | 1.651756 | 488
12 |  | Hydrogen | 0 | 0 | 0 | 0 | 0.1086 | -1.2 | 801.95 | 0.414 | 0.319 | 0.095 |  |  |  | 77 | 0.04666667 | 2.34957 | 488
13 |  | Hydrogen | 0 | 0 | 0 | 0 | 0.1086 | -1.2 | 801.95 | 0.414 | 0.319 | 0.095 |  |  |  | 77 | 0.1216667 | 3.182843 | 488
14 |  | Hydrogen | 0 | 0 | 0 | 0 | 0.1086 | -1.2 | 801.95 | 0.414 | 0.319 | 0.095 |  |  |  | 77 | 0.2116667 | 3.845543 | 488
15 |  | Hydrogen | 0 | 0 | 0 | 0 | 0.1086 | -1.2 | 801.95 | 0.414 | 0.319 | 0.095 |  |  |  | 77 | 0.3283333 | 4.4056 | 488
16 |  | Hydrogen | 0 | 0 | 0 | 0 | 0.1086 | -1.2 | 801.95 | 0.414 | 0.319 | 0.095 |  |  |  | 77 | 0.4533333 | 4.863325 | 488
17 |  | Hydrogen | 0 | 0 | 0 | 0 | 0.1086 | -1.2 | 801.95 | 0.414 | 0.319 | 0.095 |  |  |  | 77 | 0.59 | 5.20163 | 488
18 |  | Hydrogen | 0 | 0 | 0 | 0 | 0.1086 | -1.2 | 801.95 | 0.414 | 0.319 | 0.095 |  |  |  | 77 | 0.745 | 5.50556 | 488
19 |  | Hydrogen | 0 | 0 | 0 | 0 | 0.1086 | -1.2 | 801.95 | 0.414 | 0.319 | 0.095 |  |  |  | 77 | 0.8616667 | 5.724984 | 488
20 |  | Hydrogen | 0 | 0 | 0 | 0 | 0.1086 | -1.2 | 801.95 | 0.414 | 0.319 | 0.095 |  |  |  | 77 | 0.985 | 5.927263 | 488
21 | CONV_AC | Hydrogen | 0 | 0 | 0 | 0 | 0.1086 | -1.2 | 775.41 | 0.412 | 0.35 | 0.062 |  |  |  | 77 | 0.015 | 0.8002311 | 489
22 |  | Hydrogen | 0 | 0 | 0 | 0 | 0.1086 | -1.2 | 775.41 | 0.412 | 0.35 | 0.062 |  |  |  | 77 | 0.02666667 | 1.328013 | 489
23 |  | Hydrogen | 0 | 0 | 0 | 0 | 0.1086 | -1.2 | 775.41 | 0.412 | 0.35 | 0.062 |  |  |  | 77 | 0.07 | 2.076667 | 489
24 |  | Hydrogen | 0 | 0 | 0 | 0 | 0.1086 | -1.2 | 775.41 | 0.412 | 0.35 | 0.062 |  |  |  | 77 | 0.125 | 2.60371 | 489
25 |  | Hydrogen | 0 | 0 | 0 | 0 | 0.1086 | -1.2 | 775.41 | 0.412 | 0.35 | 0.062 |  |  |  | 77 | 0.2233333 | 3.249238 | 489
26 |  | Hydrogen | 0 | 0 | 0 | 0 | 0.1086 | -1.2 | 775.41 | 0.412 | 0.35 | 0.062 |  |  |  | 77 | 0.315 | 3.673467 | 489
27 |  | Hydrogen | 0 | 0 | 0 | 0 | 0.1086 | -1.2 | 775.41 | 0.412 | 0.35 | 0.062 |  |  |  | 77 | 0.4166667 | 4.080495 | 489
28 |  | Hydrogen | 0 | 0 | 0 | 0 | 0.1086 | -1.2 | 775.41 | 0.412 | 0.35 | 0.062 |  |  |  | 77 | 0.535 | 4.40208 | 489
29 |  | Hydrogen | 0 | 0 | 0 | 0 | 0.1086 | -1.2 | 775.41 | 0.412 | 0.35 | 0.062 |  |  |  | 77 | 0.665 | 4.706436 | 489
30 |  | Hydrogen | 0 | 0 | 0 | 0 | 0.1086 | -1.2 | 775.41 | 0.412 | 0.35 | 0.062 |  |  |  | 77 | 0.7583333 | 4.909225 | 489
31 |  | Hydrogen | 0 | 0 | 0 | 0 | 0.1086 | -1.2 | 775.41 | 0.412 | 0.35 | 0.062 |  |  |  | 77 | 0.8683333 | 5.077668 | 489
32 |  | Hydrogen | 0 | 0 | 0 | 0 | 0.1086 | -1.2 | 775.41 | 0.412 | 0.35 | 0.062 |  |  |  | 77 | 0.97 | 5.246253 | 489
0 | CY80015 | Hydrogen | 0 | 0 | 0 | 0 | 0.1086 | -1.2 | 1666 | 1.06 | 0.45 | 0.61 |  |  |  | 77 | 0.1914056 | 4.261603 | 490
1 |  | Hydrogen | 0 | 0 | 0 | 0 | 0.1086 | -1.2 | 1666 | 1.06 | 0.45 | 0.61 |  |  |  | 77 | 0.4806355 | 6.033755 | 490
2 |  | Hydrogen | 0 | 0 | 0 | 0 | 0.1086 | -1.2 | 1666 | 1.06 | 0.45 | 0.61 |  |  |  | 77 | 1.105297 | 7.848101 | 490
3 |  | Hydrogen | 0 | 0 | 0 | 0 | 0.1086 | -1.2 | 1666 | 1.06 | 0.45 | 0.61 |  |  |  | 77 | 1.895434 | 9.2827 | 490
4 |  | Hydrogen | 0 | 0 | 0 | 0 | 0.1086 | -1.2 | 1666 | 1.06 | 0.45 | 0.61 |  |  |  | 77 | 3.13132 | 10.50633 | 490
5 |  | Hydrogen | 0 | 0 | 0 | 0 | 0.1086 | -1.2 | 1666 | 1.06 | 0.45 | 0.61 |  |  |  | 77 | 4.814605 | 11.81435 | 490
6 |  | Hydrogen | 0 | 0 | 0 | 0 | 0.1086 | -1.2 | 1666 | 1.06 | 0.45 | 0.61 |  |  |  | 77 | 8.007685 | 13.37553 | 490
7 |  | Hydrogen | 0 | 0 | 0 | 0 | 0.1086 | -1.2 | 1666 | 1.06 | 0.45 | 0.61 |  |  |  | 77 | 11.14348 | 14.68354 | 490
8 |  | Hydrogen | 0 | 0 | 0 | 0 | 0.1086 | -1.2 | 1666 | 1.06 | 0.45 | 0.61 |  |  |  | 77 | 14.61354 | 15.82278 | 490
9 |  | Hydrogen | 0 | 0 | 0 | 0 | 0.1086 | -1.2 | 1666 | 1.06 | 0.45 | 0.61 |  |  |  | 77 | 17.35497 | 16.54008 | 490
10 |  | Hydrogen | 0 | 0 | 0 | 0 | 0.1086 | -1.2 | 1666 | 1.06 | 0.45 | 0.61 |  |  |  | 77 | 20.04125 | 17.38397 | 490
11 | CY85015 | Hydrogen | 0 | 0 | 0 | 0 | 0.1086 | -1.2 | 1626 | 0.97 | 0.36 | 0.61 |  |  |  | 77 | 0.07048064 | 2.616034 | 491
12 |  | Hydrogen | 0 | 0 | 0 | 0 | 0.1086 | -1.2 | 1626 | 0.97 | 0.36 | 0.61 |  |  |  | 77 | 0.4704995 | 4.219409 | 491
13 |  | Hydrogen | 0 | 0 | 0 | 0 | 0.1086 | -1.2 | 1626 | 0.97 | 0.36 | 0.61 |  |  |  | 77 | 1.37449 | 6.033755 | 491
14 |  | Hydrogen | 0 | 0 | 0 | 0 | 0.1086 | -1.2 | 1626 | 0.97 | 0.36 | 0.61 |  |  |  | 77 | 2.501945 | 7.848101 | 491
15 |  | Hydrogen | 0 | 0 | 0 | 0 | 0.1086 | -1.2 | 1626 | 0.97 | 0.36 | 0.61 |  |  |  | 77 | 4.186173 | 9.324895 | 491
16 |  | Hydrogen | 0 | 0 | 0 | 0 | 0.1086 | -1.2 | 1626 | 0.97 | 0.36 | 0.61 |  |  |  | 77 | 6.484218 | 10.67511 | 491
17 |  | Hydrogen | 0 | 0 | 0 | 0 | 0.1086 | -1.2 | 1626 | 0.97 | 0.36 | 0.61 |  |  |  | 77 | 8.780614 | 11.72996 | 491
18 |  | Hydrogen | 0 | 0 | 0 | 0 | 0.1086 | -1.2 | 1626 | 0.97 | 0.36 | 0.61 |  |  |  | 77 | 12.02767 | 12.95359 | 491
19 |  | Hydrogen | 0 | 0 | 0 | 0 | 0.1086 | -1.2 | 1626 | 0.97 | 0.36 | 0.61 |  |  |  | 77 | 14.71348 | 13.71308 | 491
20 |  | Hydrogen | 0 | 0 | 0 | 0 | 0.1086 | -1.2 | 1626 | 0.97 | 0.36 | 0.61 |  |  |  | 77 | 17.56736 | 14.55696 | 491
21 |  | Hydrogen | 0 | 0 | 0 | 0 | 0.1086 | -1.2 | 1626 | 0.97 | 0.36 | 0.61 |  |  |  | 77 | 19.97266 | 15.10549 | 491
22 | CY90015 | Hydrogen | 0 | 0 | 0 | 0 | 0.1086 | -1.2 | 1339 | 0.78 | 0.28 | 0.5 |  |  |  | 77 | 0.2899371 | 1.898734 | 492
23 |  | Hydrogen | 0 | 0 | 0 | 0 | 0.1086 | -1.2 | 1339 | 0.78 | 0.28 | 0.5 |  |  |  | 77 | 0.576574 | 3.206751 | 492
24 |  | Hydrogen | 0 | 0 | 0 | 0 | 0.1086 | -1.2 | 1339 | 0.78 | 0.28 | 0.5 |  |  |  | 77 | 1.31061 | 4.599156 | 492
25 |  | Hydrogen | 0 | 0 | 0 | 0 | 0.1086 | -1.2 | 1339 | 0.78 | 0.28 | 0.5 |  |  |  | 77 | 3.108927 | 6.49789 | 492
26 |  | Hydrogen | 0 | 0 | 0 | 0 | 0.1086 | -1.2 | 1339 | 0.78 | 0.28 | 0.5 |  |  |  | 77 | 4.959102 | 7.679325 | 492
27 |  | Hydrogen | 0 | 0 | 0 | 0 | 0.1086 | -1.2 | 1339 | 0.78 | 0.28 | 0.5 |  |  |  | 77 | 8.149824 | 8.818565 | 492
28 |  | Hydrogen | 0 | 0 | 0 | 0 | 0.1086 | -1.2 | 1339 | 0.78 | 0.28 | 0.5 |  |  |  | 77 | 11.05957 | 9.662447 | 492
29 |  | Hydrogen | 0 | 0 | 0 | 0 | 0.1086 | -1.2 | 1339 | 0.78 | 0.28 | 0.5 |  |  |  | 77 | 14.08081 | 10.46414 | 492
30 |  | Hydrogen | 0 | 0 | 0 | 0 | 0.1086 | -1.2 | 1339 | 0.78 | 0.28 | 0.5 |  |  |  | 77 | 17.10134 | 11.13924 | 492
31 |  | Hydrogen | 0 | 0 | 0 | 0 | 0.1086 | -1.2 | 1339 | 0.78 | 0.28 | 0.5 |  |  |  | 77 | 19.95309 | 11.60338 | 492
32 | CY95015 | Hydrogen | 0 | 0 | 0 | 0 | 0.1086 | -1.2 | 1084 | 0.66 | 0.29 | 0.37 |  |  |  | 77 | 0.1746694 | 1.265823 | 493
33 |  | Hydrogen | 0 | 0 | 0 | 0 | 0.1086 | -1.2 | 1084 | 0.66 | 0.29 | 0.37 |  |  |  | 77 | 0.4056762 | 2.616034 | 493
34 |  | Hydrogen | 0 | 0 | 0 | 0 | 0.1086 | -1.2 | 1084 | 0.66 | 0.29 | 0.37 |  |  |  | 77 | 0.9157768 | 3.924051 | 493
35 |  | Hydrogen | 0 | 0 | 0 | 0 | 0.1086 | -1.2 | 1084 | 0.66 | 0.29 | 0.37 |  |  |  | 77 | 1.98548 | 5.400844 | 493
36 |  | Hydrogen | 0 | 0 | 0 | 0 | 0.1086 | -1.2 | 1084 | 0.66 | 0.29 | 0.37 |  |  |  | 77 | 3.612899 | 6.708861 | 493
37 |  | Hydrogen | 0 | 0 | 0 | 0 | 0.1086 | -1.2 | 1084 | 0.66 | 0.29 | 0.37 |  |  |  | 77 | 5.74099 | 7.637131 | 493
38 |  | Hydrogen | 0 | 0 | 0 | 0 | 0.1086 | -1.2 | 1084 | 0.66 | 0.29 | 0.37 |  |  |  | 77 | 9.043443 | 8.776371 | 493
39 |  | Hydrogen | 0 | 0 | 0 | 0 | 0.1086 | -1.2 | 1084 | 0.66 | 0.29 | 0.37 |  |  |  | 77 | 11.67291 | 9.451477 | 493
40 |  | Hydrogen | 0 | 0 | 0 | 0 | 0.1086 | -1.2 | 1084 | 0.66 | 0.29 | 0.37 |  |  |  | 77 | 13.85451 | 9.957806 | 493
41 |  | Hydrogen | 0 | 0 | 0 | 0 | 0.1086 | -1.2 | 1084 | 0.66 | 0.29 | 0.37 |  |  |  | 77 | 17.21024 | 10.63291 | 493
42 |  | Hydrogen | 0 | 0 | 0 | 0 | 0.1086 | -1.2 | 1084 | 0.66 | 0.29 | 0.37 |  |  |  | 77 | 20.0066 | 11.18143 | 493
43 | CY8002 | Hydrogen | 0 | 0 | 0 | 0 | 0.1086 | -1.2 | 1833 | 1.06 | 0.38 | 0.68 |  |  |  | 77 | 0.2688172 | 3.827607 | 494
44 |  | Hydrogen | 0 | 0 | 0 | 0 | 0.1086 | -1.2 | 1833 | 1.06 | 0.38 | 0.68 |  |  |  | 77 | 0.6989247 | 6.392046 | 494
45 |  | Hydrogen | 0 | 0 | 0 | 0 | 0.1086 | -1.2 | 1833 | 1.06 | 0.38 | 0.68 |  |  |  | 77 | 1.290323 | 8.670696 | 494
46 |  | Hydrogen | 0 | 0 | 0 | 0 | 0.1086 | -1.2 | 1833 | 1.06 | 0.38 | 0.68 |  |  |  | 77 | 2.526882 | 10.70232 | 494
47 |  | Hydrogen | 0 | 0 | 0 | 0 | 0.1086 | -1.2 | 1833 | 1.06 | 0.38 | 0.68 |  |  |  | 77 | 4.462366 | 12.89403 | 494
48 |  | Hydrogen | 0 | 0 | 0 | 0 | 0.1086 | -1.2 | 1833 | 1.06 | 0.38 | 0.68 |  |  |  | 77 | 7.150538 | 14.55314 | 494
49 |  | Hydrogen | 0 | 0 | 0 | 0 | 0.1086 | -1.2 | 1833 | 1.06 | 0.38 | 0.68 |  |  |  | 77 | 10.48387 | 16.08742 | 494
50 |  | Hydrogen | 0 | 0 | 0 | 0 | 0.1086 | -1.2 | 1833 | 1.06 | 0.38 | 0.68 |  |  |  | 77 | 13.60215 | 17.29672 | 494
51 |  | Hydrogen | 0 | 0 | 0 | 0 | 0.1086 | -1.2 | 1833 | 1.06 | 0.38 | 0.68 |  |  |  | 77 | 16.6129 | 18.22132 | 494
52 |  | Hydrogen | 0 | 0 | 0 | 0 | 0.1086 | -1.2 | 1833 | 1.06 | 0.38 | 0.68 |  |  |  | 77 | 19.94624 | 19.18534 | 494
53 | CY8502 | Hydrogen | 0 | 0 | 0 | 0 | 0.1086 | -1.2 | 1395 | 0.88 | 0.47 | 0.41 |  |  |  | 77 | 0.1612903 | 4.642709 | 495
54 |  | Hydrogen | 0 | 0 | 0 | 0 | 0.1086 | -1.2 | 1395 | 0.88 | 0.47 | 0.41 |  |  |  | 77 | 0.2150538 | 6.108885 | 495
55 |  | Hydrogen | 0 | 0 | 0 | 0 | 0.1086 | -1.2 | 1395 | 0.88 | 0.47 | 0.41 |  |  |  | 77 | 0.483871 | 7.859317 | 495
56 |  | Hydrogen | 0 | 0 | 0 | 0 | 0.1086 | -1.2 | 1395 | 0.88 | 0.47 | 0.41 |  |  |  | 77 | 0.9677419 | 9.079342 | 495
57 |  | Hydrogen | 0 | 0 | 0 | 0 | 0.1086 | -1.2 | 1395 | 0.88 | 0.47 | 0.41 |  |  |  | 77 | 1.935484 | 10.62326 | 495
58 |  | Hydrogen | 0 | 0 | 0 | 0 | 0.1086 | -1.2 | 1395 | 0.88 | 0.47 | 0.41 |  |  |  | 77 | 3.27957 | 11.88052 | 495
59 |  | Hydrogen | 0 | 0 | 0 | 0 | 0.1086 | -1.2 | 1395 | 0.88 | 0.47 | 0.41 |  |  |  | 77 | 5.107527 | 12.97287 | 495
60 |  | Hydrogen | 0 | 0 | 0 | 0 | 0.1086 | -1.2 | 1395 | 0.88 | 0.47 | 0.41 |  |  |  | 77 | 8.064516 | 14.22355 | 495
61 |  | Hydrogen | 0 | 0 | 0 | 0 | 0.1086 | -1.2 | 1395 | 0.88 | 0.47 | 0.41 |  |  |  | 77 | 11.02151 | 15.27057 | 495
62 |  | Hydrogen | 0 | 0 | 0 | 0 | 0.1086 | -1.2 | 1395 | 0.88 | 0.47 | 0.41 |  |  |  | 77 | 14.08602 | 16.19495 | 495
63 |  | Hydrogen | 0 | 0 | 0 | 0 | 0.1086 | -1.2 | 1395 | 0.88 | 0.47 | 0.41 |  |  |  | 77 | 17.41935 | 17.24044 | 495
64 |  | Hydrogen | 0 | 0 | 0 | 0 | 0.1086 | -1.2 | 1395 | 0.88 | 0.47 | 0.41 |  |  |  | 77 | 20.05376 | 17.79997 | 495
65 | CY9002 | Hydrogen | 0 | 0 | 0 | 0 | 0.1086 | -1.2 | 887 | 0.76 | 0.52 | 0.24 |  |  |  | 77 | 0.1075269 | 2.198936 | 496
66 |  | Hydrogen | 0 | 0 | 0 | 0 | 0.1086 | -1.2 | 887 | 0.76 | 0.52 | 0.24 |  |  |  | 77 | 0.483871 | 3.460132 | 496
67 |  | Hydrogen | 0 | 0 | 0 | 0 | 0.1086 | -1.2 | 887 | 0.76 | 0.52 | 0.24 |  |  |  | 77 | 0.8602151 | 4.802794 | 496
68 |  | Hydrogen | 0 | 0 | 0 | 0 | 0.1086 | -1.2 | 887 | 0.76 | 0.52 | 0.24 |  |  |  | 77 | 1.88172 | 6.183562 | 496
69 |  | Hydrogen | 0 | 0 | 0 | 0 | 0.1086 | -1.2 | 887 | 0.76 | 0.52 | 0.24 |  |  |  | 77 | 3.870968 | 7.601121 | 496
70 |  | Hydrogen | 0 | 0 | 0 | 0 | 0.1086 | -1.2 | 887 | 0.76 | 0.52 | 0.24 |  |  |  | 77 | 6.290323 | 8.691063 | 496
71 |  | Hydrogen | 0 | 0 | 0 | 0 | 0.1086 | -1.2 | 887 | 0.76 | 0.52 | 0.24 |  |  |  | 77 | 9.731183 | 9.695377 | 496
72 |  | Hydrogen | 0 | 0 | 0 | 0 | 0.1086 | -1.2 | 887 | 0.76 | 0.52 | 0.24 |  |  |  | 77 | 12.74194 | 10.49778 | 496
73 |  | Hydrogen | 0 | 0 | 0 | 0 | 0.1086 | -1.2 | 887 | 0.76 | 0.52 | 0.24 |  |  |  | 77 | 15.43011 | 11.01636 | 496
74 |  | Hydrogen | 0 | 0 | 0 | 0 | 0.1086 | -1.2 | 887 | 0.76 | 0.52 | 0.24 |  |  |  | 77 | 17.7957 | 11.49552 | 496
75 |  | Hydrogen | 0 | 0 | 0 | 0 | 0.1086 | -1.2 | 887 | 0.76 | 0.52 | 0.24 |  |  |  | 77 | 20.10753 | 11.8527 | 496
76 | CY9502 | Hydrogen | 0 | 0 | 0 | 0 | 0.1086 | -1.2 | 276 | 0.29 | 0.22 | 0.07 |  |  |  | 77 | 0.2150538 | 0.406237 | 497
77 |  | Hydrogen | 0 | 0 | 0 | 0 | 0.1086 | -1.2 | 276 | 0.29 | 0.22 | 0.07 |  |  |  | 77 | 0.7526882 | 1.055778 | 497
78 |  | Hydrogen | 0 | 0 | 0 | 0 | 0.1086 | -1.2 | 276 | 0.29 | 0.22 | 0.07 |  |  |  | 77 | 1.88172 | 1.580711 | 497
79 |  | Hydrogen | 0 | 0 | 0 | 0 | 0.1086 | -1.2 | 276 | 0.29 | 0.22 | 0.07 |  |  |  | 77 | 4.408602 | 2.018483 | 497
80 |  | Hydrogen | 0 | 0 | 0 | 0 | 0.1086 | -1.2 | 276 | 0.29 | 0.22 | 0.07 |  |  |  | 77 | 6.397849 | 2.417712 | 497
81 |  | Hydrogen | 0 | 0 | 0 | 0 | 0.1086 | -1.2 | 276 | 0.29 | 0.22 | 0.07 |  |  |  | 77 | 9.193548 | 2.73219 | 497
82 |  | Hydrogen | 0 | 0 | 0 | 0 | 0.1086 | -1.2 | 276 | 0.29 | 0.22 | 0.07 |  |  |  | 77 | 11.6129 | 2.926001 | 497
83 |  | Hydrogen | 0 | 0 | 0 | 0 | 0.1086 | -1.2 | 276 | 0.29 | 0.22 | 0.07 |  |  |  | 77 | 14.19355 | 3.159889 | 497
84 |  | Hydrogen | 0 | 0 | 0 | 0 | 0.1086 | -1.2 | 276 | 0.29 | 0.22 | 0.07 |  |  |  | 77 | 16.50538 | 3.313405 | 497
85 |  | Hydrogen | 0 | 0 | 0 | 0 | 0.1086 | -1.2 | 276 | 0.29 | 0.22 | 0.07 |  |  |  | 77 | 19.89247 | 3.544007 | 497
86 | CY8001 | Hydrogen | 0 | 0 | 0 | 0 | 0.1086 | -1.2 | 663 | 0.91 | 0.7 | 0.21 |  |  |  | 77 | 0.2661909 | 1.152448 | 498
87 |  | Hydrogen | 0 | 0 | 0 | 0 | 0.1086 | -1.2 | 663 | 0.91 | 0.7 | 0.21 |  |  |  | 77 | 0.9535369 | 2.343924 | 498
88 |  | Hydrogen | 0 | 0 | 0 | 0 | 0.1086 | -1.2 | 663 | 0.91 | 0.7 | 0.21 |  |  |  | 77 | 2.323416 | 2.897861 | 498
89 |  | Hydrogen | 0 | 0 | 0 | 0 | 0.1086 | -1.2 | 663 | 0.91 | 0.7 | 0.21 |  |  |  | 77 | 5.114863 | 3.647778 | 498
90 |  | Hydrogen | 0 | 0 | 0 | 0 | 0.1086 | -1.2 | 663 | 0.91 | 0.7 | 0.21 |  |  |  | 77 | 8.063681 | 4.198576 | 498
91 |  | Hydrogen | 0 | 0 | 0 | 0 | 0.1086 | -1.2 | 663 | 0.91 | 0.7 | 0.21 |  |  |  | 77 | 10.64356 | 4.5513 | 498
92 |  | Hydrogen | 0 | 0 | 0 | 0 | 0.1086 | -1.2 | 663 | 0.91 | 0.7 | 0.21 |  |  |  | 77 | 13.38112 | 4.824187 | 498
93 |  | Hydrogen | 0 | 0 | 0 | 0 | 0.1086 | -1.2 | 663 | 0.91 | 0.7 | 0.21 |  |  |  | 77 | 16.06625 | 5.176702 | 498
94 |  | Hydrogen | 0 | 0 | 0 | 0 | 0.1086 | -1.2 | 663 | 0.91 | 0.7 | 0.21 |  |  |  | 77 | 18.17193 | 5.331562 | 498
95 |  | Hydrogen | 0 | 0 | 0 | 0 | 0.1086 | -1.2 | 663 | 0.91 | 0.7 | 0.21 |  |  |  | 77 | 19.75149 | 5.56699 | 498
96 | CY8502 | Hydrogen | 0 | 0 | 0 | 0 | 0.1086 | -1.2 | 521 | 1.13 | 1.01 | 0.12 |  |  |  | 77 | 0.5871059 | 3.10012 | 499
97 |  | Hydrogen | 0 | 0 | 0 | 0 | 0.1086 | -1.2 | 521 | 1.13 | 1.01 | 0.12 |  |  |  | 77 | 1.800137 | 4.051983 | 499
98 |  | Hydrogen | 0 | 0 | 0 | 0 | 0.1086 | -1.2 | 521 | 1.13 | 1.01 | 0.12 |  |  |  | 77 | 3.9079 | 5.002067 | 499
99 |  | Hydrogen | 0 | 0 | 0 | 0 | 0.1086 | -1.2 | 521 | 1.13 | 1.01 | 0.12 |  |  |  | 77 | 6.330928 | 5.752717 | 499
100 |  | Hydrogen | 0 | 0 | 0 | 0 | 0.1086 | -1.2 | 521 | 1.13 | 1.01 | 0.12 |  |  |  | 77 | 8.85901 | 6.423635 | 499
101 |  | Hydrogen | 0 | 0 | 0 | 0 | 0.1086 | -1.2 | 521 | 1.13 | 1.01 | 0.12 |  |  |  | 77 | 11.70246 | 6.934881 | 499
102 |  | Hydrogen | 0 | 0 | 0 | 0 | 0.1086 | -1.2 | 521 | 1.13 | 1.01 | 0.12 |  |  |  | 77 | 14.96707 | 7.48505 | 499
103 |  | Hydrogen | 0 | 0 | 0 | 0 | 0.1086 | -1.2 | 521 | 1.13 | 1.01 | 0.12 |  |  |  | 77 | 17.6522 | 7.837565 | 499
104 |  | Hydrogen | 0 | 0 | 0 | 0 | 0.1086 | -1.2 | 521 | 1.13 | 1.01 | 0.12 |  |  |  | 77 | 20.07377 | 8.031558 | 499
0 | TC | Hydrogen | 0 | 0 | 0 | 0 | 0.1086 | -1.2 | 1500 | 1.3 | 0.52 | 0.78 |  |  |  | 77 | 0.4538363 | 5.354972 | 500
1 |  | Hydrogen | 0 | 0 | 0 | 0 | 0.1086 | -1.2 | 1500 | 1.3 | 0.52 | 0.78 |  |  |  | 77 | 1.654277 | 8.676203 | 500
2 |  | Hydrogen | 0 | 0 | 0 | 0 | 0.1086 | -1.2 | 1500 | 1.3 | 0.52 | 0.78 |  |  |  | 77 | 3.011282 | 9.993255 | 500
3 |  | Hydrogen | 0 | 0 | 0 | 0 | 0.1086 | -1.2 | 1500 | 1.3 | 0.52 | 0.78 |  |  |  | 77 | 6.645215 | 11.3715 | 500
4 |  | Hydrogen | 0 | 0 | 0 | 0 | 0.1086 | -1.2 | 1500 | 1.3 | 0.52 | 0.78 |  |  |  | 77 | 13.47924 | 12.09353 | 500
5 |  | Hydrogen | 0 | 0 | 0 | 0 | 0.1086 | -1.2 | 1500 | 1.3 | 0.52 | 0.78 |  |  |  | 77 | 21.57641 | 12.5471 | 500
6 |  | Hydrogen | 0 | 0 | 0 | 0 | 0.1086 | -1.2 | 1500 | 1.3 | 0.52 | 0.78 |  |  |  | 77 | 27.98561 | 12.73042 | 500
7 |  | Hydrogen | 0 | 0 | 0 | 0 | 0.1086 | -1.2 | 1500 | 1.3 | 0.52 | 0.78 |  |  |  | 77 | 37.26322 | 13.18469 | 500
8 |  | Hydrogen | 0 | 0 | 0 | 0 | 0.1086 | -1.2 | 1500 | 1.3 | 0.52 | 0.78 |  |  |  | 77 | 46.87611 | 13.3101 | 500
9 |  | Hydrogen | 0 | 0 | 0 | 0 | 0.1086 | -1.2 | 1500 | 1.3 | 0.52 | 0.78 |  |  |  | 195 | 1.519694 | 0.329969 | 501
10 |  | Hydrogen | 0 | 0 | 0 | 0 | 0.1086 | -1.2 | 1500 | 1.3 | 0.52 | 0.78 |  |  |  | 195 | 6.83637 | 1.110928 | 501
11 |  | Hydrogen | 0 | 0 | 0 | 0 | 0.1086 | -1.2 | 1500 | 1.3 | 0.52 | 0.78 |  |  |  | 195 | 14.09271 | 1.952876 | 501
12 |  | Hydrogen | 0 | 0 | 0 | 0 | 0.1086 | -1.2 | 1500 | 1.3 | 0.52 | 0.78 |  |  |  | 195 | 20.84278 | 2.734692 | 501
13 |  | Hydrogen | 0 | 0 | 0 | 0 | 0.1086 | -1.2 | 1500 | 1.3 | 0.52 | 0.78 |  |  |  | 195 | 26.83363 | 3.456225 | 501
14 |  | Hydrogen | 0 | 0 | 0 | 0 | 0.1086 | -1.2 | 1500 | 1.3 | 0.52 | 0.78 |  |  |  | 195 | 31.72818 | 4.147188 | 501
15 |  | Hydrogen | 0 | 0 | 0 | 0 | 0.1086 | -1.2 | 1500 | 1.3 | 0.52 | 0.78 |  |  |  | 195 | 40.24946 | 5.019807 | 501
16 |  | Hydrogen | 0 | 0 | 0 | 0 | 0.1086 | -1.2 | 1500 | 1.3 | 0.52 | 0.78 |  |  |  | 195 | 50.53978 | 5.624255 | 501
17 |  | Hydrogen | 0 | 0 | 0 | 0 | 0.1086 | -1.2 | 1500 | 1.3 | 0.52 | 0.78 |  |  |  | 303 | 1.855522 | 0.09085373 | 502
18 |  | Hydrogen | 0 | 0 | 0 | 0 | 0.1086 | -1.2 | 1500 | 1.3 | 0.52 | 0.78 |  |  |  | 303 | 6.748089 | 0.4527553 | 502
19 |  | Hydrogen | 0 | 0 | 0 | 0 | 0.1086 | -1.2 | 1500 | 1.3 | 0.52 | 0.78 |  |  |  | 303 | 12.39969 | 0.8450255 | 502
20 |  | Hydrogen | 0 | 0 | 0 | 0 | 0.1086 | -1.2 | 1500 | 1.3 | 0.52 | 0.78 |  |  |  | 303 | 19.99096 | 1.298285 | 502
21 |  | Hydrogen | 0 | 0 | 0 | 0 | 0.1086 | -1.2 | 1500 | 1.3 | 0.52 | 0.78 |  |  |  | 303 | 29.52296 | 1.992022 | 502
22 |  | Hydrogen | 0 | 0 | 0 | 0 | 0.1086 | -1.2 | 1500 | 1.3 | 0.52 | 0.78 |  |  |  | 303 | 39.13982 | 2.775554 | 502
23 |  | Hydrogen | 0 | 0 | 0 | 0 | 0.1086 | -1.2 | 1500 | 1.3 | 0.52 | 0.78 |  |  |  | 303 | 46.56281 | 3.288542 | 502
24 |  | Hydrogen | 0 | 0 | 0 | 0 | 0.1086 | -1.2 | 1500 | 1.3 | 0.52 | 0.78 |  |  |  | 303 | 52.29963 | 3.830436 | 502
0 | 500 | Hydrogen | 0 | 0 | 0 | 0 | 0.1086 | -1.2 | 922 | 0.49 | 0.09 | 0.4 |  |  |  | 77 | 0.003569161 | 1.333333 | 503
1 |  | Hydrogen | 0 | 0 | 0 | 0 | 0.1086 | -1.2 | 922 | 0.49 | 0.09 | 0.4 |  |  |  | 77 | 0.03196825 | 3.142857 | 503
2 |  | Hydrogen | 0 | 0 | 0 | 0 | 0.1086 | -1.2 | 922 | 0.49 | 0.09 | 0.4 |  |  |  | 77 | 0.07566893 | 4.285714 | 503
3 |  | Hydrogen | 0 | 0 | 0 | 0 | 0.1086 | -1.2 | 922 | 0.49 | 0.09 | 0.4 |  |  |  | 77 | 0.1612971 | 5.190476 | 503
4 |  | Hydrogen | 0 | 0 | 0 | 0 | 0.1086 | -1.2 | 922 | 0.49 | 0.09 | 0.4 |  |  |  | 77 | 0.2907483 | 5.952381 | 503
5 |  | Hydrogen | 0 | 0 | 0 | 0 | 0.1086 | -1.2 | 922 | 0.49 | 0.09 | 0.4 |  |  |  | 77 | 0.4011927 | 6.285714 | 503
6 |  | Hydrogen | 0 | 0 | 0 | 0 | 0.1086 | -1.2 | 922 | 0.49 | 0.09 | 0.4 |  |  |  | 77 | 0.5249615 | 6.714286 | 503
7 |  | Hydrogen | 0 | 0 | 0 | 0 | 0.1086 | -1.2 | 922 | 0.49 | 0.09 | 0.4 |  |  |  | 77 | 0.6544626 | 6.952381 | 503
8 |  | Hydrogen | 0 | 0 | 0 | 0 | 0.1086 | -1.2 | 922 | 0.49 | 0.09 | 0.4 |  |  |  | 77 | 0.7706259 | 7.238095 | 503
9 |  | Hydrogen | 0 | 0 | 0 | 0 | 0.1086 | -1.2 | 922 | 0.49 | 0.09 | 0.4 |  |  |  | 77 | 0.8791746 | 7.47619 | 503
10 |  | Hydrogen | 0 | 0 | 0 | 0 | 0.1086 | -1.2 | 922 | 0.49 | 0.09 | 0.4 |  |  |  | 77 | 0.9877188 | 7.761905 | 503
11 | 600 | Hydrogen | 0 | 0 | 0 | 0 | 0.1086 | -1.2 | 1365 | 0.73 | 0.25 | 0.48 |  |  |  | 77 | 0.01299773 | 2.333333 | 504
12 |  | Hydrogen | 0 | 0 | 0 | 0 | 0.1086 | -1.2 | 1365 | 0.73 | 0.25 | 0.48 |  |  |  | 77 | 0.04333333 | 3.809524 | 504
13 |  | Hydrogen | 0 | 0 | 0 | 0 | 0.1086 | -1.2 | 1365 | 0.73 | 0.25 | 0.48 |  |  |  | 77 | 0.08893878 | 4.952381 | 504
14 |  | Hydrogen | 0 | 0 | 0 | 0 | 0.1086 | -1.2 | 1365 | 0.73 | 0.25 | 0.48 |  |  |  | 77 | 0.1707029 | 6.428571 | 504
15 |  | Hydrogen | 0 | 0 | 0 | 0 | 0.1086 | -1.2 | 1365 | 0.73 | 0.25 | 0.48 |  |  |  | 77 | 0.2639229 | 7.619048 | 504
16 |  | Hydrogen | 0 | 0 | 0 | 0 | 0.1086 | -1.2 | 1365 | 0.73 | 0.25 | 0.48 |  |  |  | 77 | 0.360966 | 8.666667 | 504
17 |  | Hydrogen | 0 | 0 | 0 | 0 | 0.1086 | -1.2 | 1365 | 0.73 | 0.25 | 0.48 |  |  |  | 77 | 0.4637596 | 9.333333 | 504
18 |  | Hydrogen | 0 | 0 | 0 | 0 | 0.1086 | -1.2 | 1365 | 0.73 | 0.25 | 0.48 |  |  |  | 77 | 0.6236599 | 10.38095 | 504
19 |  | Hydrogen | 0 | 0 | 0 | 0 | 0.1086 | -1.2 | 1365 | 0.73 | 0.25 | 0.48 |  |  |  | 77 | 0.7264535 | 11.04762 | 504
20 |  | Hydrogen | 0 | 0 | 0 | 0 | 0.1086 | -1.2 | 1365 | 0.73 | 0.25 | 0.48 |  |  |  | 77 | 0.8216327 | 11.66667 | 504
21 |  | Hydrogen | 0 | 0 | 0 | 0 | 0.1086 | -1.2 | 1365 | 0.73 | 0.25 | 0.48 |  |  |  | 77 | 0.9053968 | 12.14286 | 504
22 |  | Hydrogen | 0 | 0 | 0 | 0 | 0.1086 | -1.2 | 1365 | 0.73 | 0.25 | 0.48 |  |  |  | 77 | 0.9815374 | 12.66667 | 504
23 | 700 | Hydrogen | 0 | 0 | 0 | 0 | 0.1086 | -1.2 | 1917 | 1.02 | 0.24 | 0.78 |  |  |  | 77 | 0.01302041 | 2.095238 | 505
24 |  | Hydrogen | 0 | 0 | 0 | 0 | 0.1086 | -1.2 | 1917 | 1.02 | 0.24 | 0.78 |  |  |  | 77 | 0.05285714 | 3.809524 | 505
25 |  | Hydrogen | 0 | 0 | 0 | 0 | 0.1086 | -1.2 | 1917 | 1.02 | 0.24 | 0.78 |  |  |  | 77 | 0.1098367 | 5.52381 | 505
26 |  | Hydrogen | 0 | 0 | 0 | 0 | 0.1086 | -1.2 | 1917 | 1.02 | 0.24 | 0.78 |  |  |  | 77 | 0.1896961 | 7 | 505
27 |  | Hydrogen | 0 | 0 | 0 | 0 | 0.1086 | -1.2 | 1917 | 1.02 | 0.24 | 0.78 |  |  |  | 77 | 0.2505714 | 7.809524 | 505
28 |  | Hydrogen | 0 | 0 | 0 | 0 | 0.1086 | -1.2 | 1917 | 1.02 | 0.24 | 0.78 |  |  |  | 77 | 0.3571156 | 9.095238 | 505
29 |  | Hydrogen | 0 | 0 | 0 | 0 | 0.1086 | -1.2 | 1917 | 1.02 | 0.24 | 0.78 |  |  |  | 77 | 0.4617914 | 10 | 505
30 |  | Hydrogen | 0 | 0 | 0 | 0 | 0.1086 | -1.2 | 1917 | 1.02 | 0.24 | 0.78 |  |  |  | 77 | 0.5664671 | 10.90476 | 505
31 |  | Hydrogen | 0 | 0 | 0 | 0 | 0.1086 | -1.2 | 1917 | 1.02 | 0.24 | 0.78 |  |  |  | 77 | 0.6616327 | 11.66667 | 505
32 |  | Hydrogen | 0 | 0 | 0 | 0 | 0.1086 | -1.2 | 1917 | 1.02 | 0.24 | 0.78 |  |  |  | 77 | 0.7644172 | 12.42857 | 505
33 |  | Hydrogen | 0 | 0 | 0 | 0 | 0.1086 | -1.2 | 1917 | 1.02 | 0.24 | 0.78 |  |  |  | 77 | 0.8767256 | 13.19048 | 505
34 |  | Hydrogen | 0 | 0 | 0 | 0 | 0.1086 | -1.2 | 1917 | 1.02 | 0.24 | 0.78 |  |  |  | 77 | 0.989034 | 13.95238 | 505
35 | 800 | Hydrogen | 0 | 0 | 0 | 0 | 0.1086 | -1.2 | 3241 | 1.98 | 1.2 | 0.78 |  |  |  | 77 | 0.001764172 | 0.2857143 | 506
36 |  | Hydrogen | 0 | 0 | 0 | 0 | 0.1086 | -1.2 | 3241 | 1.98 | 1.2 | 0.78 |  |  |  | 77 | 0.02439909 | 2.619048 | 506
37 |  | Hydrogen | 0 | 0 | 0 | 0 | 0.1086 | -1.2 | 3241 | 1.98 | 1.2 | 0.78 |  |  |  | 77 | 0.08698866 | 5.428571 | 506
38 |  | Hydrogen | 0 | 0 | 0 | 0 | 0.1086 | -1.2 | 3241 | 1.98 | 1.2 | 0.78 |  |  |  | 77 | 0.1192834 | 6.333333 | 506
39 |  | Hydrogen | 0 | 0 | 0 | 0 | 0.1086 | -1.2 | 3241 | 1.98 | 1.2 | 0.78 |  |  |  | 77 | 0.1763129 | 7.52381 | 506
40 |  | Hydrogen | 0 | 0 | 0 | 0 | 0.1086 | -1.2 | 3241 | 1.98 | 1.2 | 0.78 |  |  |  | 77 | 0.2600091 | 8.714286 | 506
41 |  | Hydrogen | 0 | 0 | 0 | 0 | 0.1086 | -1.2 | 3241 | 1.98 | 1.2 | 0.78 |  |  |  | 77 | 0.3551066 | 10.19048 | 506
42 |  | Hydrogen | 0 | 0 | 0 | 0 | 0.1086 | -1.2 | 3241 | 1.98 | 1.2 | 0.78 |  |  |  | 77 | 0.4578685 | 11.19048 | 506
43 |  | Hydrogen | 0 | 0 | 0 | 0 | 0.1086 | -1.2 | 3241 | 1.98 | 1.2 | 0.78 |  |  |  | 77 | 0.5568345 | 12.04762 | 506
44 |  | Hydrogen | 0 | 0 | 0 | 0 | 0.1086 | -1.2 | 3241 | 1.98 | 1.2 | 0.78 |  |  |  | 77 | 0.6558005 | 12.90476 | 506
45 |  | Hydrogen | 0 | 0 | 0 | 0 | 0.1086 | -1.2 | 3241 | 1.98 | 1.2 | 0.78 |  |  |  | 77 | 0.7490476 | 13.80952 | 506
46 |  | Hydrogen | 0 | 0 | 0 | 0 | 0.1086 | -1.2 | 3241 | 1.98 | 1.2 | 0.78 |  |  |  | 77 | 0.878458 | 15 | 506
47 |  | Hydrogen | 0 | 0 | 0 | 0 | 0.1086 | -1.2 | 3241 | 1.98 | 1.2 | 0.78 |  |  |  | 77 | 0.9793061 | 16.09524 | 506
48 | 900 | Hydrogen | 0 | 0 | 0 | 0 | 0.1086 | -1.2 | 3018 | 1.58 | 0.84 | 0.74 |  |  |  | 77 | 0.01125624 | 0.6190476 | 507
49 |  | Hydrogen | 0 | 0 | 0 | 0 | 0.1086 | -1.2 | 3018 | 1.58 | 0.84 | 0.74 |  |  |  | 77 | 0.05105215 | 2.761905 | 507
50 |  | Hydrogen | 0 | 0 | 0 | 0 | 0.1086 | -1.2 | 3018 | 1.58 | 0.84 | 0.74 |  |  |  | 77 | 0.09854875 | 4.047619 | 507
51 |  | Hydrogen | 0 | 0 | 0 | 0 | 0.1086 | -1.2 | 3018 | 1.58 | 0.84 | 0.74 |  |  |  | 77 | 0.1631973 | 5.238095 | 507
52 |  | Hydrogen | 0 | 0 | 0 | 0 | 0.1086 | -1.2 | 3018 | 1.58 | 0.84 | 0.74 |  |  |  | 77 | 0.2335465 | 6.571429 | 507
53 |  | Hydrogen | 0 | 0 | 0 | 0 | 0.1086 | -1.2 | 3018 | 1.58 | 0.84 | 0.74 |  |  |  | 77 | 0.2944127 | 7.47619 | 507
54 |  | Hydrogen | 0 | 0 | 0 | 0 | 0.1086 | -1.2 | 3018 | 1.58 | 0.84 | 0.74 |  |  |  | 77 | 0.3933923 | 8.190476 | 507
55 |  | Hydrogen | 0 | 0 | 0 | 0 | 0.1086 | -1.2 | 3018 | 1.58 | 0.84 | 0.74 |  |  |  | 77 | 0.5246803 | 9.666667 | 507
56 |  | Hydrogen | 0 | 0 | 0 | 0 | 0.1086 | -1.2 | 3018 | 1.58 | 0.84 | 0.74 |  |  |  | 77 | 0.6103084 | 10.57143 | 507
57 |  | Hydrogen | 0 | 0 | 0 | 0 | 0.1086 | -1.2 | 3018 | 1.58 | 0.84 | 0.74 |  |  |  | 77 | 0.7016599 | 11.38095 | 507
58 |  | Hydrogen | 0 | 0 | 0 | 0 | 0.1086 | -1.2 | 3018 | 1.58 | 0.84 | 0.74 |  |  |  | 77 | 0.7930023 | 12.28571 | 507
59 |  | Hydrogen | 0 | 0 | 0 | 0 | 0.1086 | -1.2 | 3018 | 1.58 | 0.84 | 0.74 |  |  |  | 77 | 0.9052608 | 13.57143 | 507
60 |  | Hydrogen | 0 | 0 | 0 | 0 | 0.1086 | -1.2 | 3018 | 1.58 | 0.84 | 0.74 |  |  |  | 77 | 0.9870703 | 14.57143 | 507
61 | 950 | Hydrogen | 0 | 0 | 0 | 0 | 0.1086 | -1.2 | 2368 | 1.27 | 0.59 | 0.68 |  |  |  | 77 | 0.0206712 | 1.761905 | 508
62 |  | Hydrogen | 0 | 0 | 0 | 0 | 0.1086 | -1.2 | 2368 | 1.27 | 0.59 | 0.68 |  |  |  | 77 | 0.06621315 | 3.571429 | 508
63 |  | Hydrogen | 0 | 0 | 0 | 0 | 0.1086 | -1.2 | 2368 | 1.27 | 0.59 | 0.68 |  |  |  | 77 | 0.1289342 | 5 | 508
64 |  | Hydrogen | 0 | 0 | 0 | 0 | 0.1086 | -1.2 | 2368 | 1.27 | 0.59 | 0.68 |  |  |  | 77 | 0.2011973 | 6.238095 | 508
65 |  | Hydrogen | 0 | 0 | 0 | 0 | 0.1086 | -1.2 | 2368 | 1.27 | 0.59 | 0.68 |  |  |  | 77 | 0.2772925 | 7.238095 | 508
66 |  | Hydrogen | 0 | 0 | 0 | 0 | 0.1086 | -1.2 | 2368 | 1.27 | 0.59 | 0.68 |  |  |  | 77 | 0.3743265 | 8.380952 | 508
67 |  | Hydrogen | 0 | 0 | 0 | 0 | 0.1086 | -1.2 | 2368 | 1.27 | 0.59 | 0.68 |  |  |  | 77 | 0.4790068 | 9.238095 | 508
68 |  | Hydrogen | 0 | 0 | 0 | 0 | 0.1086 | -1.2 | 2368 | 1.27 | 0.59 | 0.68 |  |  |  | 77 | 0.5741633 | 10.09524 | 508
69 |  | Hydrogen | 0 | 0 | 0 | 0 | 0.1086 | -1.2 | 2368 | 1.27 | 0.59 | 0.68 |  |  |  | 77 | 0.6788435 | 10.95238 | 508
70 |  | Hydrogen | 0 | 0 | 0 | 0 | 0.1086 | -1.2 | 2368 | 1.27 | 0.59 | 0.68 |  |  |  | 77 | 0.7702041 | 11.66667 | 508
71 |  | Hydrogen | 0 | 0 | 0 | 0 | 0.1086 | -1.2 | 2368 | 1.27 | 0.59 | 0.68 |  |  |  | 77 | 0.8596463 | 12.52381 | 508
72 |  | Hydrogen | 0 | 0 | 0 | 0 | 0.1086 | -1.2 | 2368 | 1.27 | 0.59 | 0.68 |  |  |  | 77 | 0.9757506 | 13.42857 | 508
0 | MPPY2 | Hydrogen | 0 | 0 | 0 | 0 | 0.1086 | -1.2 | 3321 | 1.76 | [5 empty] | 77 | 0.2828644 | 6.889981 | 509
1 |  | Hydrogen | 0 | 0 | 0 | 0 | 0.1086 | -1.2 | 3321 | 1.76 | [5 empty] | 77 | 0.5593156 | 9.996221 | 509
2 |  | Hydrogen | 0 | 0 | 0 | 0 | 0.1086 | -1.2 | 3321 | 1.76 | [5 empty] | 77 | 1.104889 | 11.88443 | 509
3 |  | Hydrogen | 0 | 0 | 0 | 0 | 0.1086 | -1.2 | 3321 | 1.76 | [5 empty] | 77 | 2.263602 | 15.52525 | 509
4 |  | Hydrogen | 0 | 0 | 0 | 0 | 0.1086 | -1.2 | 3321 | 1.76 | [5 empty] | 77 | 4.030417 | 17.94574 | 509
5 |  | Hydrogen | 0 | 0 | 0 | 0 | 0.1086 | -1.2 | 3321 | 1.76 | [5 empty] | 77 | 7.153377 | 20.49221 | 509
6 |  | Hydrogen | 0 | 0 | 0 | 0 | 0.1086 | -1.2 | 3321 | 1.76 | [5 empty] | 77 | 10.3423 | 21.95715 | 509
7 |  | Hydrogen | 0 | 0 | 0 | 0 | 0.1086 | -1.2 | 3321 | 1.76 | [5 empty] | 77 | 14.00488 | 22.87835 | 509
8 |  | Hydrogen | 0 | 0 | 0 | 0 | 0.1086 | -1.2 | 3321 | 1.76 | [5 empty] | 77 | 16.98927 | 23.66899 | 509
9 |  | Hydrogen | 0 | 0 | 0 | 0 | 0.1086 | -1.2 | 3321 | 1.76 | [5 empty] | 77 | 19.76959 | 24.05561 | 509
10 | PPY2 | Hydrogen | 0 | 0 | 0 | 0 | 0.1086 | -1.2 | 2360 | 1.53 | [5 empty] | 77 | 0.275077 | 2.295439 | 510
11 |  | Hydrogen | 0 | 0 | 0 | 0 | 0.1086 | -1.2 | 2360 | 1.53 | [5 empty] | 77 | 0.5512992 | 5.266545 | 510
12 |  | Hydrogen | 0 | 0 | 0 | 0 | 0.1086 | -1.2 | 2360 | 1.53 | [5 empty] | 77 | 1.232922 | 7.424102 | 510
13 |  | Hydrogen | 0 | 0 | 0 | 0 | 0.1086 | -1.2 | 2360 | 1.53 | [5 empty] | 77 | 2.048992 | 8.905074 | 510
14 |  | Hydrogen | 0 | 0 | 0 | 0 | 0.1086 | -1.2 | 2360 | 1.53 | [5 empty] | 77 | 4.291064 | 11.72776 | 510
15 |  | Hydrogen | 0 | 0 | 0 | 0 | 0.1086 | -1.2 | 2360 | 1.53 | [5 empty] | 77 | 6.259663 | 13.20095 | 510
16 |  | Hydrogen | 0 | 0 | 0 | 0 | 0.1086 | -1.2 | 2360 | 1.53 | [5 empty] | 77 | 9.040895 | 14.1281 | 510
17 |  | Hydrogen | 0 | 0 | 0 | 0 | 0.1086 | -1.2 | 2360 | 1.53 | [5 empty] | 77 | 11.61874 | 15.05663 | 510
18 |  | Hydrogen | 0 | 0 | 0 | 0 | 0.1086 | -1.2 | 2360 | 1.53 | [5 empty] | 77 | 14.6029 | 15.71214 | 510
19 |  | Hydrogen | 0 | 0 | 0 | 0 | 0.1086 | -1.2 | 2360 | 1.53 | [5 empty] | 77 | 17.58706 | 16.36765 | 510
20 |  | Hydrogen | 0 | 0 | 0 | 0 | 0.1086 | -1.2 | 2360 | 1.53 | [5 empty] | 77 | 19.82433 | 16.35254 | 510
21 | MPPY3 | Hydrogen | 0 | 0 | 0 | 0 | 0.1086 | -1.2 | 3442 | 2.05 | [5 empty] | 77 | 0.2675585 | 6.666667 | 511
22 |  | Hydrogen | 0 | 0 | 0 | 0 | 0.1086 | -1.2 | 3442 | 2.05 | [5 empty] | 77 | 0.735786 | 11.46667 | 511
23 |  | Hydrogen | 0 | 0 | 0 | 0 | 0.1086 | -1.2 | 3442 | 2.05 | [5 empty] | 77 | 1.80602 | 15.06667 | 511
24 |  | Hydrogen | 0 | 0 | 0 | 0 | 0.1086 | -1.2 | 3442 | 2.05 | [5 empty] | 77 | 3.745819 | 18.8 | 511
25 |  | Hydrogen | 0 | 0 | 0 | 0 | 0.1086 | -1.2 | 3442 | 2.05 | [5 empty] | 77 | 6.555184 | 21.86667 | 511
26 |  | Hydrogen | 0 | 0 | 0 | 0 | 0.1086 | -1.2 | 3442 | 2.05 | [5 empty] | 77 | 9.297659 | 23.6 | 511
27 |  | Hydrogen | 0 | 0 | 0 | 0 | 0.1086 | -1.2 | 3442 | 2.05 | [5 empty] | 77 | 12.10702 | 24.8 | 511
28 |  | Hydrogen | 0 | 0 | 0 | 0 | 0.1086 | -1.2 | 3442 | 2.05 | [5 empty] | 77 | 15.45151 | 26 | 511
29 |  | Hydrogen | 0 | 0 | 0 | 0 | 0.1086 | -1.2 | 3442 | 2.05 | [5 empty] | 77 | 17.92642 | 26.53333 | 511
30 |  | Hydrogen | 0 | 0 | 0 | 0 | 0.1086 | -1.2 | 3442 | 2.05 | [5 empty] | 77 | 19.79933 | 27.06667 | 511
31 | PPY3 | Hydrogen | 0 | 0 | 0 | 0 | 0.1086 | -1.2 | 3067 | 1.58 | [5 empty] | 77 | 0.2675585 | 4.4 | 512
32 |  | Hydrogen | 0 | 0 | 0 | 0 | 0.1086 | -1.2 | 3067 | 1.58 | [5 empty] | 77 | 0.5351171 | 8.4 | 512
33 |  | Hydrogen | 0 | 0 | 0 | 0 | 0.1086 | -1.2 | 3067 | 1.58 | [5 empty] | 77 | 1.204013 | 11.46667 | 512
34 |  | Hydrogen | 0 | 0 | 0 | 0 | 0.1086 | -1.2 | 3067 | 1.58 | [5 empty] | 77 | 1.939799 | 14.13333 | 512
35 |  | Hydrogen | 0 | 0 | 0 | 0 | 0.1086 | -1.2 | 3067 | 1.58 | [5 empty] | 77 | 3.61204 | 17.2 | 512
36 |  | Hydrogen | 0 | 0 | 0 | 0 | 0.1086 | -1.2 | 3067 | 1.58 | [5 empty] | 77 | 5.551839 | 19.2 | 512
37 |  | Hydrogen | 0 | 0 | 0 | 0 | 0.1086 | -1.2 | 3067 | 1.58 | [5 empty] | 77 | 7.892977 | 20.66667 | 512
38 |  | Hydrogen | 0 | 0 | 0 | 0 | 0.1086 | -1.2 | 3067 | 1.58 | [5 empty] | 77 | 10.90301 | 22 | 512
39 |  | Hydrogen | 0 | 0 | 0 | 0 | 0.1086 | -1.2 | 3067 | 1.58 | [5 empty] | 77 | 14.04682 | 23.06667 | 512
40 |  | Hydrogen | 0 | 0 | 0 | 0 | 0.1086 | -1.2 | 3067 | 1.58 | [5 empty] | 77 | 16.92308 | 23.6 | 512
41 |  | Hydrogen | 0 | 0 | 0 | 0 | 0.1086 | -1.2 | 3067 | 1.58 | [5 empty] | 77 | 19.66555 | 24.26667 | 512
42 | MPPY4 | Hydrogen | 0 | 0 | 0 | 0 | 0.1086 | -1.2 | 3844 | 2.89 | [5 empty] | 77 | 0.2033898 | 6.891892 | 513
43 |  | Hydrogen | 0 | 0 | 0 | 0 | 0.1086 | -1.2 | 3844 | 2.89 | [5 empty] | 77 | 0.7457627 | 10.54054 | 513
44 |  | Hydrogen | 0 | 0 | 0 | 0 | 0.1086 | -1.2 | 3844 | 2.89 | [5 empty] | 77 | 1.966102 | 14.86486 | 513
45 |  | Hydrogen | 0 | 0 | 0 | 0 | 0.1086 | -1.2 | 3844 | 2.89 | [5 empty] | 77 | 4 | 18.78378 | 513
46 |  | Hydrogen | 0 | 0 | 0 | 0 | 0.1086 | -1.2 | 3844 | 2.89 | [5 empty] | 77 | 6.033898 | 20.94595 | 513
47 |  | Hydrogen | 0 | 0 | 0 | 0 | 0.1086 | -1.2 | 3844 | 2.89 | [5 empty] | 77 | 9.084746 | 23.10811 | 513
48 |  | Hydrogen | 0 | 0 | 0 | 0 | 0.1086 | -1.2 | 3844 | 2.89 | [5 empty] | 77 | 12.27119 | 24.45946 | 513
49 |  | Hydrogen | 0 | 0 | 0 | 0 | 0.1086 | -1.2 | 3844 | 2.89 | [5 empty] | 77 | 14.77966 | 25.40541 | 513
50 |  | Hydrogen | 0 | 0 | 0 | 0 | 0.1086 | -1.2 | 3844 | 2.89 | [5 empty] | 77 | 17.35593 | 26.21622 | 513
51 |  | Hydrogen | 0 | 0 | 0 | 0 | 0.1086 | -1.2 | 3844 | 2.89 | [5 empty] | 77 | 19.79661 | 26.75676 | 513
52 | PPY4 | Hydrogen | 0 | 0 | 0 | 0 | 0.1086 | -1.2 | 3225 | 2.43 | [5 empty] | 77 | 0.3389831 | 5.405405 | 514
53 |  | Hydrogen | 0 | 0 | 0 | 0 | 0.1086 | -1.2 | 3225 | 2.43 | [5 empty] | 77 | 0.6779661 | 8.918919 | 514
54 |  | Hydrogen | 0 | 0 | 0 | 0 | 0.1086 | -1.2 | 3225 | 2.43 | [5 empty] | 77 | 1.220339 | 11.89189 | 514
55 |  | Hydrogen | 0 | 0 | 0 | 0 | 0.1086 | -1.2 | 3225 | 2.43 | [5 empty] | 77 | 2.169492 | 14.32432 | 514
56 |  | Hydrogen | 0 | 0 | 0 | 0 | 0.1086 | -1.2 | 3225 | 2.43 | [5 empty] | 77 | 3.59322 | 16.89189 | 514
57 |  | Hydrogen | 0 | 0 | 0 | 0 | 0.1086 | -1.2 | 3225 | 2.43 | [5 empty] | 77 | 4.949153 | 18.37838 | 514
58 |  | Hydrogen | 0 | 0 | 0 | 0 | 0.1086 | -1.2 | 3225 | 2.43 | [5 empty] | 77 | 6.711864 | 19.86486 | 514
59 |  | Hydrogen | 0 | 0 | 0 | 0 | 0.1086 | -1.2 | 3225 | 2.43 | [5 empty] | 77 | 9.423729 | 21.62162 | 514
60 |  | Hydrogen | 0 | 0 | 0 | 0 | 0.1086 | -1.2 | 3225 | 2.43 | [5 empty] | 77 | 11.86441 | 22.56757 | 514
61 |  | Hydrogen | 0 | 0 | 0 | 0 | 0.1086 | -1.2 | 3225 | 2.43 | [5 empty] | 77 | 14.50847 | 23.51351 | 514
62 |  | Hydrogen | 0 | 0 | 0 | 0 | 0.1086 | -1.2 | 3225 | 2.43 | [5 empty] | 77 | 17.15254 | 24.32432 | 514
63 |  | Hydrogen | 0 | 0 | 0 | 0 | 0.1086 | -1.2 | 3225 | 2.43 | [5 empty] | 77 | 19.72881 | 24.72973 | 514
64 | S4800P | Hydrogen | 0 | 0 | 0 | 0 | 0.1086 | -1.2 | 3951 | 2.47 | [5 empty] | 77 | 0.2166743 | 7.837838 | 515
65 |  | Hydrogen | 0 | 0 | 0 | 0 | 0.1086 | -1.2 | 3951 | 2.47 | [5 empty] | 77 | 0.9713697 | 13.10811 | 515
66 |  | Hydrogen | 0 | 0 | 0 | 0 | 0.1086 | -1.2 | 3951 | 2.47 | [5 empty] | 77 | 1.924645 | 15.54054 | 515
67 |  | Hydrogen | 0 | 0 | 0 | 0 | 0.1086 | -1.2 | 3951 | 2.47 | [5 empty] | 77 | 3.285616 | 18.51351 | 515
68 |  | Hydrogen | 0 | 0 | 0 | 0 | 0.1086 | -1.2 | 3951 | 2.47 | [5 empty] | 77 | 5.256299 | 21.21622 | 515
69 |  | Hydrogen | 0 | 0 | 0 | 0 | 0.1086 | -1.2 | 3951 | 2.47 | [5 empty] | 77 | 7.700412 | 23.24324 | 515
70 |  | Hydrogen | 0 | 0 | 0 | 0 | 0.1086 | -1.2 | 3951 | 2.47 | [5 empty] | 77 | 11.4322 | 25 | 515
71 |  | Hydrogen | 0 | 0 | 0 | 0 | 0.1086 | -1.2 | 3951 | 2.47 | [5 empty] | 77 | 14.01008 | 25.94595 | 515
72 |  | Hydrogen | 0 | 0 | 0 | 0 | 0.1086 | -1.2 | 3951 | 2.47 | [5 empty] | 77 | 16.79088 | 26.62162 | 515
73 |  | Hydrogen | 0 | 0 | 0 | 0 | 0.1086 | -1.2 | 3951 | 2.47 | [5 empty] | 77 | 19.84333 | 27.56757 | 515
74 | S4800 | Hydrogen | 0 | 0 | 0 | 0 | 0.1086 | -1.2 | 2797 | 1.74 | [5 empty] | 77 | 0.4177737 | 6.486486 | 516
75 |  | Hydrogen | 0 | 0 | 0 | 0 | 0.1086 | -1.2 | 2797 | 1.74 | [5 empty] | 77 | 0.6262025 | 9.459459 | 516
76 |  | Hydrogen | 0 | 0 | 0 | 0 | 0.1086 | -1.2 | 2797 | 1.74 | [5 empty] | 77 | 1.378378 | 13.24324 | 516
77 |  | Hydrogen | 0 | 0 | 0 | 0 | 0.1086 | -1.2 | 2797 | 1.74 | [5 empty] | 77 | 2.53596 | 16.21622 | 516
78 |  | Hydrogen | 0 | 0 | 0 | 0 | 0.1086 | -1.2 | 2797 | 1.74 | [5 empty] | 77 | 3.895098 | 18.10811 | 516
79 |  | Hydrogen | 0 | 0 | 0 | 0 | 0.1086 | -1.2 | 2797 | 1.74 | [5 empty] | 77 | 5.999771 | 19.86486 | 516
80 |  | Hydrogen | 0 | 0 | 0 | 0 | 0.1086 | -1.2 | 2797 | 1.74 | [5 empty] | 77 | 9.054054 | 21.89189 | 516
81 |  | Hydrogen | 0 | 0 | 0 | 0 | 0.1086 | -1.2 | 2797 | 1.74 | [5 empty] | 77 | 11.76775 | 22.97297 | 516
82 |  | Hydrogen | 0 | 0 | 0 | 0 | 0.1086 | -1.2 | 2797 | 1.74 | [5 empty] | 77 | 14.68484 | 24.05405 | 516
83 |  | Hydrogen | 0 | 0 | 0 | 0 | 0.1086 | -1.2 | 2797 | 1.74 | [5 empty] | 77 | 17.12643 | 24.59459 | 516
84 |  | Hydrogen | 0 | 0 | 0 | 0 | 0.1086 | -1.2 | 2797 | 1.74 | [5 empty] | 77 | 19.77096 | 24.86486 | 516
85 | MPPY4-C10 | Hydrogen | 0 | 0 | 0 | 0 | 0.1086 | -1.2 | 2060 | 1.3 | [5 empty] | 298 | 3.499006 | 0.4399895 | 517
86 |  | Hydrogen | 0 | 0 | 0 | 0 | 0.1086 | -1.2 | 2060 | 1.3 | [5 empty] | 298 | 11.45129 | 1.041559 | 517
87 |  | Hydrogen | 0 | 0 | 0 | 0 | 0.1086 | -1.2 | 2060 | 1.3 | [5 empty] | 298 | 27.67396 | 1.806611 | 517
88 |  | Hydrogen | 0 | 0 | 0 | 0 | 0.1086 | -1.2 | 2060 | 1.3 | [5 empty] | 298 | 42.94235 | 2.571186 | 517
89 |  | Hydrogen | 0 | 0 | 0 | 0 | 0.1086 | -1.2 | 2060 | 1.3 | [5 empty] | 298 | 58.52883 | 3.256239 | 517
90 |  | Hydrogen | 0 | 0 | 0 | 0 | 0.1086 | -1.2 | 2060 | 1.3 | [5 empty] | 298 | 80.79523 | 4.064141 | 517
91 |  | Hydrogen | 0 | 0 | 0 | 0 | 0.1086 | -1.2 | 2060 | 1.3 | [5 empty] | 298 | 100.835 | 4.751412 | 517
92 |  | Hydrogen | 0 | 0 | 0 | 0 | 0.1086 | -1.2 | 2060 | 1.3 | [5 empty] | 298 | 121.5109 | 5.518681 | 517
93 |  | Hydrogen | 0 | 0 | 0 | 0 | 0.1086 | -1.2 | 2060 | 1.3 | [5 empty] | 298 | 137.0974 | 6.124052 | 517
94 |  | Hydrogen | 0 | 0 | 0 | 0 | 0.1086 | -1.2 | 2060 | 1.3 | [5 empty] | 298 | 149.1849 | 6.568319 | 517
0 | CA-4700 | Hydrogen | 0 | 0 | 0 | 0 | 0.1086 | -1.2 | 3771 | 1.75 | 0.21 | 1.54 | 81.4 | 17.9 |  | 77 | 0.2988048 | 7.608696 | 518
1 |  | Hydrogen | 0 | 0 | 0 | 0 | 0.1086 | -1.2 | 3771 | 1.75 | 0.21 | 1.54 | 81.4 | 17.9 |  | 77 | 0.9561753 | 19.16996 | 518
2 |  | Hydrogen | 0 | 0 | 0 | 0 | 0.1086 | -1.2 | 3771 | 1.75 | 0.21 | 1.54 | 81.4 | 17.9 |  | 77 | 1.85259 | 24.20949 | 518
3 |  | Hydrogen | 0 | 0 | 0 | 0 | 0.1086 | -1.2 | 3771 | 1.75 | 0.21 | 1.54 | 81.4 | 17.9 |  | 77 | 3.466135 | 27.37154 | 518
4 |  | Hydrogen | 0 | 0 | 0 | 0 | 0.1086 | -1.2 | 3771 | 1.75 | 0.21 | 1.54 | 81.4 | 17.9 |  | 77 | 5.01992 | 29.64427 | 518
5 |  | Hydrogen | 0 | 0 | 0 | 0 | 0.1086 | -1.2 | 3771 | 1.75 | 0.21 | 1.54 | 81.4 | 17.9 |  | 77 | 7.709163 | 31.42292 | 518
6 |  | Hydrogen | 0 | 0 | 0 | 0 | 0.1086 | -1.2 | 3771 | 1.75 | 0.21 | 1.54 | 81.4 | 17.9 |  | 77 | 10.75697 | 32.90514 | 518
7 |  | Hydrogen | 0 | 0 | 0 | 0 | 0.1086 | -1.2 | 3771 | 1.75 | 0.21 | 1.54 | 81.4 | 17.9 |  | 77 | 13.9243 | 33.99209 | 518
8 |  | Hydrogen | 0 | 0 | 0 | 0 | 0.1086 | -1.2 | 3771 | 1.75 | 0.21 | 1.54 | 81.4 | 17.9 |  | 77 | 16.85259 | 34.58498 | 518
9 |  | Hydrogen | 0 | 0 | 0 | 0 | 0.1086 | -1.2 | 3771 | 1.75 | 0.21 | 1.54 | 81.4 | 17.9 |  | 77 | 20.31873 | 35.17787 | 518
10 |  | Hydrogen | 0 | 0 | 0 | 0 | 0.1086 | -1.2 | 3771 | 1.75 | 0.21 | 1.54 | 81.4 | 17.9 |  | 77 | 23.90438 | 35.27668 | 518
11 |  | Hydrogen | 0 | 0 | 0 | 0 | 0.1086 | -1.2 | 3771 | 1.75 | 0.21 | 1.54 | 81.4 | 17.9 |  | 77 | 27.43028 | 35.47431 | 518
12 |  | Hydrogen | 0 | 0 | 0 | 0 | 0.1086 | -1.2 | 3771 | 1.75 | 0.21 | 1.54 | 81.4 | 17.9 |  | 77 | 29.64143 | 35.77075 | 518
13 | CA-4800 | Hydrogen | 0 | 0 | 0 | 0 | 0.1086 | -1.2 | 2864 | 1.32 | 0.15 | 1.17 | 78.3 | 20.6 |  | 77 | 0.3585657 | 8.201581 | 519
14 |  | Hydrogen | 0 | 0 | 0 | 0 | 0.1086 | -1.2 | 2864 | 1.32 | 0.15 | 1.17 | 78.3 | 20.6 |  | 77 | 0.6573705 | 14.52569 | 519
15 |  | Hydrogen | 0 | 0 | 0 | 0 | 0.1086 | -1.2 | 2864 | 1.32 | 0.15 | 1.17 | 78.3 | 20.6 |  | 77 | 1.015936 | 17.19368 | 519
16 |  | Hydrogen | 0 | 0 | 0 | 0 | 0.1086 | -1.2 | 2864 | 1.32 | 0.15 | 1.17 | 78.3 | 20.6 |  | 77 | 2.091633 | 21.64032 | 519
17 |  | Hydrogen | 0 | 0 | 0 | 0 | 0.1086 | -1.2 | 2864 | 1.32 | 0.15 | 1.17 | 78.3 | 20.6 |  | 77 | 3.525896 | 24.50593 | 519
18 |  | Hydrogen | 0 | 0 | 0 | 0 | 0.1086 | -1.2 | 2864 | 1.32 | 0.15 | 1.17 | 78.3 | 20.6 |  | 77 | 4.960159 | 25.79051 | 519
19 |  | Hydrogen | 0 | 0 | 0 | 0 | 0.1086 | -1.2 | 2864 | 1.32 | 0.15 | 1.17 | 78.3 | 20.6 |  | 77 | 7.111554 | 27.27273 | 519
20 |  | Hydrogen | 0 | 0 | 0 | 0 | 0.1086 | -1.2 | 2864 | 1.32 | 0.15 | 1.17 | 78.3 | 20.6 |  | 77 | 10.27888 | 28.95257 | 519
21 |  | Hydrogen | 0 | 0 | 0 | 0 | 0.1086 | -1.2 | 2864 | 1.32 | 0.15 | 1.17 | 78.3 | 20.6 |  | 77 | 14.16335 | 29.54545 | 519
22 |  | Hydrogen | 0 | 0 | 0 | 0 | 0.1086 | -1.2 | 2864 | 1.32 | 0.15 | 1.17 | 78.3 | 20.6 |  | 77 | 18.04781 | 29.94071 | 519
23 |  | Hydrogen | 0 | 0 | 0 | 0 | 0.1086 | -1.2 | 2864 | 1.32 | 0.15 | 1.17 | 78.3 | 20.6 |  | 77 | 21.57371 | 30.33597 | 519
24 |  | Hydrogen | 0 | 0 | 0 | 0 | 0.1086 | -1.2 | 2864 | 1.32 | 0.15 | 1.17 | 78.3 | 20.6 |  | 77 | 25.51793 | 30.92885 | 519
25 |  | Hydrogen | 0 | 0 | 0 | 0 | 0.1086 | -1.2 | 2864 | 1.32 | 0.15 | 1.17 | 78.3 | 20.6 |  | 77 | 29.7012 | 30.5336 | 519
26 | CA-4600 | Hydrogen | 0 | 0 | 0 | 0 | 0.1086 | -1.2 | 2001 | 0.95 | 0.16 | 0.79 | 76.1 | 22.8 |  | 77 | 0.4780876 | 6.126482 | 520
27 |  | Hydrogen | 0 | 0 | 0 | 0 | 0.1086 | -1.2 | 2001 | 0.95 | 0.16 | 0.79 | 76.1 | 22.8 |  | 77 | 0.9561753 | 12.94466 | 520
28 |  | Hydrogen | 0 | 0 | 0 | 0 | 0.1086 | -1.2 | 2001 | 0.95 | 0.16 | 0.79 | 76.1 | 22.8 |  | 77 | 1.135458 | 15.81028 | 520
29 |  | Hydrogen | 0 | 0 | 0 | 0 | 0.1086 | -1.2 | 2001 | 0.95 | 0.16 | 0.79 | 76.1 | 22.8 |  | 77 | 2.091633 | 19.86166 | 520
30 |  | Hydrogen | 0 | 0 | 0 | 0 | 0.1086 | -1.2 | 2001 | 0.95 | 0.16 | 0.79 | 76.1 | 22.8 |  | 77 | 3.10757 | 21.64032 | 520
31 |  | Hydrogen | 0 | 0 | 0 | 0 | 0.1086 | -1.2 | 2001 | 0.95 | 0.16 | 0.79 | 76.1 | 22.8 |  | 77 | 4.302789 | 23.41897 | 520
32 |  | Hydrogen | 0 | 0 | 0 | 0 | 0.1086 | -1.2 | 2001 | 0.95 | 0.16 | 0.79 | 76.1 | 22.8 |  | 77 | 5.856574 | 24.40711 | 520
33 |  | Hydrogen | 0 | 0 | 0 | 0 | 0.1086 | -1.2 | 2001 | 0.95 | 0.16 | 0.79 | 76.1 | 22.8 |  | 77 | 8.067729 | 25.49407 | 520
34 |  | Hydrogen | 0 | 0 | 0 | 0 | 0.1086 | -1.2 | 2001 | 0.95 | 0.16 | 0.79 | 76.1 | 22.8 |  | 77 | 10.99602 | 26.87747 | 520
35 |  | Hydrogen | 0 | 0 | 0 | 0 | 0.1086 | -1.2 | 2001 | 0.95 | 0.16 | 0.79 | 76.1 | 22.8 |  | 77 | 13.50598 | 27.47036 | 520
36 |  | Hydrogen | 0 | 0 | 0 | 0 | 0.1086 | -1.2 | 2001 | 0.95 | 0.16 | 0.79 | 76.1 | 22.8 |  | 77 | 16.0757 | 27.96443 | 520
37 |  | Hydrogen | 0 | 0 | 0 | 0 | 0.1086 | -1.2 | 2001 | 0.95 | 0.16 | 0.79 | 76.1 | 22.8 |  | 77 | 19.42231 | 28.26087 | 520
38 |  | Hydrogen | 0 | 0 | 0 | 0 | 0.1086 | -1.2 | 2001 | 0.95 | 0.16 | 0.79 | 76.1 | 22.8 |  | 77 | 22.88845 | 28.75494 | 520
39 |  | Hydrogen | 0 | 0 | 0 | 0 | 0.1086 | -1.2 | 2001 | 0.95 | 0.16 | 0.79 | 76.1 | 22.8 |  | 77 | 25.63745 | 28.75494 | 520
40 |  | Hydrogen | 0 | 0 | 0 | 0 | 0.1086 | -1.2 | 2001 | 0.95 | 0.16 | 0.79 | 76.1 | 22.8 |  | 77 | 29.94024 | 28.85375 | 520
41 | CA-4700 | Hydrogen | 0 | 0 | 0 | 0 | 0.1086 | -1.2 | 3771 | 1.75 | 0.21 | 1.54 | 81.4 | 17.9 |  | 298 | 0.9716599 | 0.3528226 | 521
42 |  | Hydrogen | 0 | 0 | 0 | 0 | 0.1086 | -1.2 | 3771 | 1.75 | 0.21 | 1.54 | 81.4 | 17.9 |  | 298 | 2.854251 | 0.766129 | 521
43 |  | Hydrogen | 0 | 0 | 0 | 0 | 0.1086 | -1.2 | 3771 | 1.75 | 0.21 | 1.54 | 81.4 | 17.9 |  | 298 | 5.040486 | 1.209677 | 521
44 |  | Hydrogen | 0 | 0 | 0 | 0 | 0.1086 | -1.2 | 3771 | 1.75 | 0.21 | 1.54 | 81.4 | 17.9 |  | 298 | 7.105263 | 1.612903 | 521
45 |  | Hydrogen | 0 | 0 | 0 | 0 | 0.1086 | -1.2 | 3771 | 1.75 | 0.21 | 1.54 | 81.4 | 17.9 |  | 298 | 9.291498 | 1.945565 | 521
46 |  | Hydrogen | 0 | 0 | 0 | 0 | 0.1086 | -1.2 | 3771 | 1.75 | 0.21 | 1.54 | 81.4 | 17.9 |  | 298 | 12.02429 | 2.278226 | 521
47 |  | Hydrogen | 0 | 0 | 0 | 0 | 0.1086 | -1.2 | 3771 | 1.75 | 0.21 | 1.54 | 81.4 | 17.9 |  | 298 | 14.63563 | 2.590726 | 521
48 |  | Hydrogen | 0 | 0 | 0 | 0 | 0.1086 | -1.2 | 3771 | 1.75 | 0.21 | 1.54 | 81.4 | 17.9 |  | 298 | 17.97571 | 2.993952 | 521
49 |  | Hydrogen | 0 | 0 | 0 | 0 | 0.1086 | -1.2 | 3771 | 1.75 | 0.21 | 1.54 | 81.4 | 17.9 |  | 298 | 21.68016 | 3.306452 | 521
50 |  | Hydrogen | 0 | 0 | 0 | 0 | 0.1086 | -1.2 | 3771 | 1.75 | 0.21 | 1.54 | 81.4 | 17.9 |  | 298 | 25.26316 | 3.568548 | 521
51 |  | Hydrogen | 0 | 0 | 0 | 0 | 0.1086 | -1.2 | 3771 | 1.75 | 0.21 | 1.54 | 81.4 | 17.9 |  | 298 | 29.69636 | 3.90121 | 521
52 | CA-4800 | Hydrogen | 0 | 0 | 0 | 0 | 0.1086 | -1.2 | 2864 | 1.32 | 0.15 | 1.17 | 78.3 | 20.6 |  | 298 | 1.153846 | 0.2620968 | 522
53 |  | Hydrogen | 0 | 0 | 0 | 0 | 0.1086 | -1.2 | 2864 | 1.32 | 0.15 | 1.17 | 78.3 | 20.6 |  | 298 | 3.036437 | 0.6854839 | 522
54 |  | Hydrogen | 0 | 0 | 0 | 0 | 0.1086 | -1.2 | 2864 | 1.32 | 0.15 | 1.17 | 78.3 | 20.6 |  | 298 | 5.222672 | 1.068548 | 522
55 |  | Hydrogen | 0 | 0 | 0 | 0 | 0.1086 | -1.2 | 2864 | 1.32 | 0.15 | 1.17 | 78.3 | 20.6 |  | 298 | 7.469636 | 1.381048 | 522
56 |  | Hydrogen | 0 | 0 | 0 | 0 | 0.1086 | -1.2 | 2864 | 1.32 | 0.15 | 1.17 | 78.3 | 20.6 |  | 298 | 10.08097 | 1.673387 | 522
57 |  | Hydrogen | 0 | 0 | 0 | 0 | 0.1086 | -1.2 | 2864 | 1.32 | 0.15 | 1.17 | 78.3 | 20.6 |  | 298 | 13.17814 | 1.955645 | 522
58 |  | Hydrogen | 0 | 0 | 0 | 0 | 0.1086 | -1.2 | 2864 | 1.32 | 0.15 | 1.17 | 78.3 | 20.6 |  | 298 | 15.72874 | 2.217742 | 522
59 |  | Hydrogen | 0 | 0 | 0 | 0 | 0.1086 | -1.2 | 2864 | 1.32 | 0.15 | 1.17 | 78.3 | 20.6 |  | 298 | 19.4332 | 2.479839 | 522
60 |  | Hydrogen | 0 | 0 | 0 | 0 | 0.1086 | -1.2 | 2864 | 1.32 | 0.15 | 1.17 | 78.3 | 20.6 |  | 298 | 23.92713 | 2.731855 | 522
61 |  | Hydrogen | 0 | 0 | 0 | 0 | 0.1086 | -1.2 | 2864 | 1.32 | 0.15 | 1.17 | 78.3 | 20.6 |  | 298 | 26.78138 | 2.872984 | 522
62 |  | Hydrogen | 0 | 0 | 0 | 0 | 0.1086 | -1.2 | 2864 | 1.32 | 0.15 | 1.17 | 78.3 | 20.6 |  | 298 | 29.81781 | 3.004032 | 522
63 | CA-4600 | Hydrogen | 0 | 0 | 0 | 0 | 0.1086 | -1.2 | 2001 | 0.95 | 0.16 | 0.79 | 76.1 | 22.8 |  | 298 | 0.9109312 | 0.2016129 | 523
64 |  | Hydrogen | 0 | 0 | 0 | 0 | 0.1086 | -1.2 | 2001 | 0.95 | 0.16 | 0.79 | 76.1 | 22.8 |  | 298 | 2.854251 | 0.5241935 | 523
65 |  | Hydrogen | 0 | 0 | 0 | 0 | 0.1086 | -1.2 | 2001 | 0.95 | 0.16 | 0.79 | 76.1 | 22.8 |  | 298 | 5.040486 | 0.8266129 | 523
66 |  | Hydrogen | 0 | 0 | 0 | 0 | 0.1086 | -1.2 | 2001 | 0.95 | 0.16 | 0.79 | 76.1 | 22.8 |  | 298 | 8.259109 | 1.199597 | 523
67 |  | Hydrogen | 0 | 0 | 0 | 0 | 0.1086 | -1.2 | 2001 | 0.95 | 0.16 | 0.79 | 76.1 | 22.8 |  | 298 | 11.11336 | 1.481855 | 523
68 |  | Hydrogen | 0 | 0 | 0 | 0 | 0.1086 | -1.2 | 2001 | 0.95 | 0.16 | 0.79 | 76.1 | 22.8 |  | 298 | 14.27126 | 1.71371 | 523
69 |  | Hydrogen | 0 | 0 | 0 | 0 | 0.1086 | -1.2 | 2001 | 0.95 | 0.16 | 0.79 | 76.1 | 22.8 |  | 298 | 17.67206 | 1.975806 | 523
70 |  | Hydrogen | 0 | 0 | 0 | 0 | 0.1086 | -1.2 | 2001 | 0.95 | 0.16 | 0.79 | 76.1 | 22.8 |  | 298 | 20.40486 | 2.127016 | 523
71 |  | Hydrogen | 0 | 0 | 0 | 0 | 0.1086 | -1.2 | 2001 | 0.95 | 0.16 | 0.79 | 76.1 | 22.8 |  | 298 | 24.10931 | 2.278226 | 523
72 |  | Hydrogen | 0 | 0 | 0 | 0 | 0.1086 | -1.2 | 2001 | 0.95 | 0.16 | 0.79 | 76.1 | 22.8 |  | 298 | 29.69636 | 2.479839 | 523
0 | FA-ZTC2 | Hydrogen | 0 | 0 | 0 | 0 | 0.1086 | -1.2 | 3106 | 1.5 | 0.37 | 1.13 |  |  |  | 77 | 0.2148721 | 4.572306 | 524
1 |  | Hydrogen | 0 | 0 | 0 | 0 | 0.1086 | -1.2 | 3106 | 1.5 | 0.37 | 1.13 |  |  |  | 77 | 0.6414719 | 9.390374 | 524
2 |  | Hydrogen | 0 | 0 | 0 | 0 | 0.1086 | -1.2 | 3106 | 1.5 | 0.37 | 1.13 |  |  |  | 77 | 1.459527 | 12.49575 | 524
3 |  | Hydrogen | 0 | 0 | 0 | 0 | 0.1086 | -1.2 | 3106 | 1.5 | 0.37 | 1.13 |  |  |  | 77 | 2.549795 | 16.01041 | 524
4 |  | Hydrogen | 0 | 0 | 0 | 0 | 0.1086 | -1.2 | 3106 | 1.5 | 0.37 | 1.13 |  |  |  | 77 | 4.334744 | 19.283 | 524
5 |  | Hydrogen | 0 | 0 | 0 | 0 | 0.1086 | -1.2 | 3106 | 1.5 | 0.37 | 1.13 |  |  |  | 77 | 7.056745 | 23.21248 | 524
6 |  | Hydrogen | 0 | 0 | 0 | 0 | 0.1086 | -1.2 | 3106 | 1.5 | 0.37 | 1.13 |  |  |  | 77 | 9.596182 | 25.42692 | 524
7 |  | Hydrogen | 0 | 0 | 0 | 0 | 0.1086 | -1.2 | 3106 | 1.5 | 0.37 | 1.13 |  |  |  | 77 | 13.3148 | 28.87067 | 524
8 |  | Hydrogen | 0 | 0 | 0 | 0 | 0.1086 | -1.2 | 3106 | 1.5 | 0.37 | 1.13 |  |  |  | 77 | 16.30728 | 30.9237 | 524
9 |  | Hydrogen | 0 | 0 | 0 | 0 | 0.1086 | -1.2 | 3106 | 1.5 | 0.37 | 1.13 |  |  |  | 77 | 18.60435 | 32.2392 | 524
10 |  | Hydrogen | 0 | 0 | 0 | 0 | 0.1086 | -1.2 | 3106 | 1.5 | 0.37 | 1.13 |  |  |  | 77 | 20.11567 | 33.22496 | 524
11 | FA-ZTC1 | Hydrogen | 0 | 0 | 0 | 0 | 0.1086 | -1.2 | 3332 | 1.66 | 0.48 | 1.18 |  |  |  | 77 | 0.215797 | 5.796799 | 525
12 |  | Hydrogen | 0 | 0 | 0 | 0 | 0.1086 | -1.2 | 3332 | 1.66 | 0.48 | 1.18 |  |  |  | 77 | 0.429251 | 8.409916 | 525
13 |  | Hydrogen | 0 | 0 | 0 | 0 | 0.1086 | -1.2 | 3332 | 1.66 | 0.48 | 1.18 |  |  |  | 77 | 0.6120002 | 10.36985 | 525
14 |  | Hydrogen | 0 | 0 | 0 | 0 | 0.1086 | -1.2 | 3332 | 1.66 | 0.48 | 1.18 |  |  |  | 77 | 1.037059 | 13.14709 | 525
15 |  | Hydrogen | 0 | 0 | 0 | 0 | 0.1086 | -1.2 | 3332 | 1.66 | 0.48 | 1.18 |  |  |  | 77 | 2.308719 | 16.82575 | 525
16 |  | Hydrogen | 0 | 0 | 0 | 0 | 0.1086 | -1.2 | 3332 | 1.66 | 0.48 | 1.18 |  |  |  | 77 | 4.155016 | 21.32308 | 525
17 |  | Hydrogen | 0 | 0 | 0 | 0 | 0.1086 | -1.2 | 3332 | 1.66 | 0.48 | 1.18 |  |  |  | 77 | 6.00045 | 24.67755 | 525
18 |  | Hydrogen | 0 | 0 | 0 | 0 | 0.1086 | -1.2 | 3332 | 1.66 | 0.48 | 1.18 |  |  |  | 77 | 8.177595 | 27.21705 | 525
19 |  | Hydrogen | 0 | 0 | 0 | 0 | 0.1086 | -1.2 | 3332 | 1.66 | 0.48 | 1.18 |  |  |  | 77 | 10.38452 | 29.18524 | 525
20 |  | Hydrogen | 0 | 0 | 0 | 0 | 0.1086 | -1.2 | 3332 | 1.66 | 0.48 | 1.18 |  |  |  | 77 | 12.74256 | 31.23568 | 525
21 |  | Hydrogen | 0 | 0 | 0 | 0 | 0.1086 | -1.2 | 3332 | 1.66 | 0.48 | 1.18 |  |  |  | 77 | 16.09808 | 33.94326 | 525
22 |  | Hydrogen | 0 | 0 | 0 | 0 | 0.1086 | -1.2 | 3332 | 1.66 | 0.48 | 1.18 |  |  |  | 77 | 17.97219 | 35.25703 | 525
23 |  | Hydrogen | 0 | 0 | 0 | 0 | 0.1086 | -1.2 | 3332 | 1.66 | 0.48 | 1.18 |  |  |  | 77 | 19.99735 | 36.57142 | 525
24 | FA-ZTC3 | Hydrogen | 0 | 0 | 0 | 0 | 0.1086 | -1.2 | 3169 | 1.55 | 0.45 | 0.15 |  |  |  | 77 | 0.1826875 | 1.95993 | 526
25 |  | Hydrogen | 0 | 0 | 0 | 0 | 0.1086 | -1.2 | 3169 | 1.55 | 0.45 | 0.15 |  |  |  | 77 | 0.4877011 | 5.797909 | 526
26 |  | Hydrogen | 0 | 0 | 0 | 0 | 0.1086 | -1.2 | 3169 | 1.55 | 0.45 | 0.15 |  |  |  | 77 | 0.7918515 | 8.493028 | 526
27 |  | Hydrogen | 0 | 0 | 0 | 0 | 0.1086 | -1.2 | 3169 | 1.55 | 0.45 | 0.15 |  |  |  | 77 | 1.519211 | 11.51641 | 526
28 |  | Hydrogen | 0 | 0 | 0 | 0 | 0.1086 | -1.2 | 3169 | 1.55 | 0.45 | 0.15 |  |  |  | 77 | 2.27672 | 14.45827 | 526
29 |  | Hydrogen | 0 | 0 | 0 | 0 | 0.1086 | -1.2 | 3169 | 1.55 | 0.45 | 0.15 |  |  |  | 77 | 3.396336 | 16.83019 | 526
30 |  | Hydrogen | 0 | 0 | 0 | 0 | 0.1086 | -1.2 | 3169 | 1.55 | 0.45 | 0.15 |  |  |  | 77 | 5.211373 | 19.93964 | 526
31 |  | Hydrogen | 0 | 0 | 0 | 0 | 0.1086 | -1.2 | 3169 | 1.55 | 0.45 | 0.15 |  |  |  | 77 | 7.086094 | 22.06974 | 526
32 |  | Hydrogen | 0 | 0 | 0 | 0 | 0.1086 | -1.2 | 3169 | 1.55 | 0.45 | 0.15 |  |  |  | 77 | 9.776835 | 24.61133 | 526
33 |  | Hydrogen | 0 | 0 | 0 | 0 | 0.1086 | -1.2 | 3169 | 1.55 | 0.45 | 0.15 |  |  |  | 77 | 12.70884 | 26.58249 | 526
34 |  | Hydrogen | 0 | 0 | 0 | 0 | 0.1086 | -1.2 | 3169 | 1.55 | 0.45 | 0.15 |  |  |  | 77 | 15.24784 | 28.2255 | 526
35 |  | Hydrogen | 0 | 0 | 0 | 0 | 0.1086 | -1.2 | 3169 | 1.55 | 0.45 | 0.15 |  |  |  | 77 | 17.60539 | 29.62288 | 526
36 |  | Hydrogen | 0 | 0 | 0 | 0 | 0.1086 | -1.2 | 3169 | 1.55 | 0.45 | 0.15 |  |  |  | 77 | 20.02312 | 30.69397 | 526
0 | C-4 | Hydrogen | 0 | 0 | 0 | 0 | 0.1086 | -1.2 | 3870 | 2.07 | 0.91 | 1.16 |  |  |  | 77 | 0.007005428 | 2.550607 | 527
1 |  | Hydrogen | 0 | 0 | 0 | 0 | 0.1086 | -1.2 | 3870 | 2.07 | 0.91 | 1.16 |  |  |  | 77 | 0.06997529 | 6.153846 | 527
2 |  | Hydrogen | 0 | 0 | 0 | 0 | 0.1086 | -1.2 | 3870 | 2.07 | 0.91 | 1.16 |  |  |  | 77 | 0.1330784 | 8.663968 | 527
3 |  | Hydrogen | 0 | 0 | 0 | 0 | 0.1086 | -1.2 | 3870 | 2.07 | 0.91 | 1.16 |  |  |  | 77 | 0.2498306 | 11.21457 | 527
4 |  | Hydrogen | 0 | 0 | 0 | 0 | 0.1086 | -1.2 | 3870 | 2.07 | 0.91 | 1.16 |  |  |  | 77 | 0.3934246 | 13.64372 | 527
5 |  | Hydrogen | 0 | 0 | 0 | 0 | 0.1086 | -1.2 | 3870 | 2.07 | 0.91 | 1.16 |  |  |  | 77 | 0.5517305 | 15.4251 | 527
6 |  | Hydrogen | 0 | 0 | 0 | 0 | 0.1086 | -1.2 | 3870 | 2.07 | 0.91 | 1.16 |  |  |  | 77 | 0.7246989 | 16.96356 | 527
7 |  | Hydrogen | 0 | 0 | 0 | 0 | 0.1086 | -1.2 | 3870 | 2.07 | 0.91 | 1.16 |  |  |  | 77 | 0.8855177 | 18.13765 | 527
8 |  | Hydrogen | 0 | 0 | 0 | 0 | 0.1086 | -1.2 | 3870 | 2.07 | 0.91 | 1.16 |  |  |  | 77 | 1.012233 | 18.98785 | 527
9 |  | Hydrogen | 0 | 0 | 0 | 0 | 0.1086 | -1.2 | 3870 | 2.07 | 0.91 | 1.16 |  |  |  | 77 | 1.129232 | 19.51417 | 527
10 | C-5 | Hydrogen | 0 | 0 | 0 | 0 | 0.1086 | -1.2 | 3630 | 1.95 | 0.96 | 0.99 |  |  |  | 77 | 0.01923901 | 2.226721 | 528
11 |  | Hydrogen | 0 | 0 | 0 | 0 | 0.1086 | -1.2 | 3630 | 1.95 | 0.96 | 0.99 |  |  |  | 77 | 0.07250791 | 5.384615 | 528
12 |  | Hydrogen | 0 | 0 | 0 | 0 | 0.1086 | -1.2 | 3630 | 1.95 | 0.96 | 0.99 |  |  |  | 77 | 0.1405825 | 7.125506 | 528
13 |  | Hydrogen | 0 | 0 | 0 | 0 | 0.1086 | -1.2 | 3630 | 1.95 | 0.96 | 0.99 |  |  |  | 77 | 0.2208512 | 8.866397 | 528
14 |  | Hydrogen | 0 | 0 | 0 | 0 | 0.1086 | -1.2 | 3630 | 1.95 | 0.96 | 0.99 |  |  |  | 77 | 0.3717912 | 11.05263 | 528
15 |  | Hydrogen | 0 | 0 | 0 | 0 | 0.1086 | -1.2 | 3630 | 1.95 | 0.96 | 0.99 |  |  |  | 77 | 0.4570116 | 12.18623 | 528
16 |  | Hydrogen | 0 | 0 | 0 | 0 | 0.1086 | -1.2 | 3630 | 1.95 | 0.96 | 0.99 |  |  |  | 77 | 0.5617721 | 13.07692 | 528
17 |  | Hydrogen | 0 | 0 | 0 | 0 | 0.1086 | -1.2 | 3630 | 1.95 | 0.96 | 0.99 |  |  |  | 77 | 0.7176886 | 14.45344 | 528
18 |  | Hydrogen | 0 | 0 | 0 | 0 | 0.1086 | -1.2 | 3630 | 1.95 | 0.96 | 0.99 |  |  |  | 77 | 0.9004567 | 15.62753 | 528
19 |  | Hydrogen | 0 | 0 | 0 | 0 | 0.1086 | -1.2 | 3630 | 1.95 | 0.96 | 0.99 |  |  |  | 77 | 1.044253 | 16.39676 | 528
20 |  | Hydrogen | 0 | 0 | 0 | 0 | 0.1086 | -1.2 | 3630 | 1.95 | 0.96 | 0.99 |  |  |  | 77 | 1.129572 | 16.72065 | 528
21 | C-2 | Hydrogen | 0 | 0 | 0 | 0 | 0.1086 | -1.2 | 1510 | 0.83 | 0.28 | 0.55 |  |  |  | 77 | 0.01201636 | 1.45749 | 529
22 |  | Hydrogen | 0 | 0 | 0 | 0 | 0.1086 | -1.2 | 1510 | 0.83 | 0.28 | 0.55 |  |  |  | 77 | 0.07513433 | 3.846154 | 529
23 |  | Hydrogen | 0 | 0 | 0 | 0 | 0.1086 | -1.2 | 1510 | 0.83 | 0.28 | 0.55 |  |  |  | 77 | 0.1700063 | 5.82996 | 529
24 |  | Hydrogen | 0 | 0 | 0 | 0 | 0.1086 | -1.2 | 1510 | 0.83 | 0.28 | 0.55 |  |  |  | 77 | 0.2795457 | 7.530364 | 529
25 |  | Hydrogen | 0 | 0 | 0 | 0 | 0.1086 | -1.2 | 1510 | 0.83 | 0.28 | 0.55 |  |  |  | 77 | 0.4135079 | 8.947368 | 529
26 |  | Hydrogen | 0 | 0 | 0 | 0 | 0.1086 | -1.2 | 1510 | 0.83 | 0.28 | 0.55 |  |  |  | 77 | 0.55725 | 10.16194 | 529
27 |  | Hydrogen | 0 | 0 | 0 | 0 | 0.1086 | -1.2 | 1510 | 0.83 | 0.28 | 0.55 |  |  |  | 77 | 0.7010365 | 11.01215 | 529
28 |  | Hydrogen | 0 | 0 | 0 | 0 | 0.1086 | -1.2 | 1510 | 0.83 | 0.28 | 0.55 |  |  |  | 77 | 0.8618849 | 11.94332 | 529
29 |  | Hydrogen | 0 | 0 | 0 | 0 | 0.1086 | -1.2 | 1510 | 0.83 | 0.28 | 0.55 |  |  |  | 77 | 1.010584 | 12.51012 | 529
30 |  | Hydrogen | 0 | 0 | 0 | 0 | 0.1086 | -1.2 | 1510 | 0.83 | 0.28 | 0.55 |  |  |  | 77 | 1.12271 | 12.99595 | 529
31 | C-6 | Hydrogen | 0 | 0 | 0 | 0 | 0.1086 | -1.2 | 2900 | 1.54 | 0.79 | 0.75 |  |  |  | 77 | 0.01678044 | 2.388664 | 530
32 |  | Hydrogen | 0 | 0 | 0 | 0 | 0.1086 | -1.2 | 2900 | 1.54 | 0.79 | 0.75 |  |  |  | 77 | 0.07500103 | 4.939271 | 530
33 |  | Hydrogen | 0 | 0 | 0 | 0 | 0.1086 | -1.2 | 2900 | 1.54 | 0.79 | 0.75 |  |  |  | 77 | 0.1455539 | 6.356275 | 530
34 |  | Hydrogen | 0 | 0 | 0 | 0 | 0.1086 | -1.2 | 2900 | 1.54 | 0.79 | 0.75 |  |  |  | 77 | 0.2502453 | 7.813765 | 530
35 |  | Hydrogen | 0 | 0 | 0 | 0 | 0.1086 | -1.2 | 2900 | 1.54 | 0.79 | 0.75 |  |  |  | 77 | 0.384242 | 8.947368 | 530
36 |  | Hydrogen | 0 | 0 | 0 | 0 | 0.1086 | -1.2 | 2900 | 1.54 | 0.79 | 0.75 |  |  |  | 77 | 0.5158542 | 9.635628 | 530
37 |  | Hydrogen | 0 | 0 | 0 | 0 | 0.1086 | -1.2 | 2900 | 1.54 | 0.79 | 0.75 |  |  |  | 77 | 0.664548 | 10.24291 | 530
38 |  | Hydrogen | 0 | 0 | 0 | 0 | 0.1086 | -1.2 | 2900 | 1.54 | 0.79 | 0.75 |  |  |  | 77 | 0.8425027 | 10.89069 | 530
39 |  | Hydrogen | 0 | 0 | 0 | 0 | 0.1086 | -1.2 | 2900 | 1.54 | 0.79 | 0.75 |  |  |  | 77 | 0.99366 | 11.29555 | 530
40 |  | Hydrogen | 0 | 0 | 0 | 0 | 0.1086 | -1.2 | 2900 | 1.54 | 0.79 | 0.75 |  |  |  | 77 | 1.130189 | 11.65992 | 530
41 | C-1 | Hydrogen | 0 | 0 | 0 | 0 | 0.1086 | -1.2 | 725 | 0.44 | 0.24 | 0.2 |  |  |  | 77 | 0.01445024 | 1.497976 | 531
42 |  | Hydrogen | 0 | 0 | 0 | 0 | 0.1086 | -1.2 | 725 | 0.44 | 0.24 | 0.2 |  |  |  | 77 | 0.08747652 | 2.631579 | 531
43 |  | Hydrogen | 0 | 0 | 0 | 0 | 0.1086 | -1.2 | 725 | 0.44 | 0.24 | 0.2 |  |  |  | 77 | 0.2019824 | 3.603239 | 531
44 |  | Hydrogen | 0 | 0 | 0 | 0 | 0.1086 | -1.2 | 725 | 0.44 | 0.24 | 0.2 |  |  |  | 77 | 0.3555489 | 4.251012 | 531
45 |  | Hydrogen | 0 | 0 | 0 | 0 | 0.1086 | -1.2 | 725 | 0.44 | 0.24 | 0.2 |  |  |  | 77 | 0.5188954 | 4.696356 | 531
46 |  | Hydrogen | 0 | 0 | 0 | 0 | 0.1086 | -1.2 | 725 | 0.44 | 0.24 | 0.2 |  |  |  | 77 | 0.665175 | 5.101215 | 531
47 |  | Hydrogen | 0 | 0 | 0 | 0 | 0.1086 | -1.2 | 725 | 0.44 | 0.24 | 0.2 |  |  |  | 77 | 0.8382965 | 5.384615 | 531
48 |  | Hydrogen | 0 | 0 | 0 | 0 | 0.1086 | -1.2 | 725 | 0.44 | 0.24 | 0.2 |  |  |  | 77 | 1.004106 | 5.62753 | 531
49 |  | Hydrogen | 0 | 0 | 0 | 0 | 0.1086 | -1.2 | 725 | 0.44 | 0.24 | 0.2 |  |  |  | 77 | 1.14066 | 5.789474 | 531
50 | C | Hydrogen | 0 | 0 | 0 | 0 | 0.1086 | -1.2 | 218 | 0.12 | 0.05 | 0.07 |  |  |  | 77 | 0.01944142 | 0.5668016 | 532
51 |  | Hydrogen | 0 | 0 | 0 | 0 | 0.1086 | -1.2 | 218 | 0.12 | 0.05 | 0.07 |  |  |  | 77 | 0.1144615 | 1.336032 | 532
52 |  | Hydrogen | 0 | 0 | 0 | 0 | 0.1086 | -1.2 | 218 | 0.12 | 0.05 | 0.07 |  |  |  | 77 | 0.2314753 | 1.740891 | 532
53 |  | Hydrogen | 0 | 0 | 0 | 0 | 0.1086 | -1.2 | 218 | 0.12 | 0.05 | 0.07 |  |  |  | 77 | 0.3875201 | 2.064777 | 532
54 |  | Hydrogen | 0 | 0 | 0 | 0 | 0.1086 | -1.2 | 218 | 0.12 | 0.05 | 0.07 |  |  |  | 77 | 0.5435699 | 2.348178 | 532
55 |  | Hydrogen | 0 | 0 | 0 | 0 | 0.1086 | -1.2 | 218 | 0.12 | 0.05 | 0.07 |  |  |  | 77 | 0.7264614 | 2.510121 | 532
56 |  | Hydrogen | 0 | 0 | 0 | 0 | 0.1086 | -1.2 | 218 | 0.12 | 0.05 | 0.07 |  |  |  | 77 | 0.8874036 | 2.672065 | 532
57 |  | Hydrogen | 0 | 0 | 0 | 0 | 0.1086 | -1.2 | 218 | 0.12 | 0.05 | 0.07 |  |  |  | 77 | 1.023967 | 2.753036 | 532
58 |  | Hydrogen | 0 | 0 | 0 | 0 | 0.1086 | -1.2 | 218 | 0.12 | 0.05 | 0.07 |  |  |  | 77 | 1.14346 | 2.834008 | 532
186 | PHA | Hydrogen | 0 | 0 | 0 | 0 | 0.1086 | -1.2 | 284 | 0.18 | 0.05 | 0.13 |  |  | 4.53 | 273 | 0.06625259 | 0.002941176 | 533
187 |  | Hydrogen | 0 | 0 | 0 | 0 | 0.1086 | -1.2 | 284 | 0.18 | 0.05 | 0.13 |  |  | 4.53 | 273 | 0.1987578 | 0.007941176 | 533
188 |  | Hydrogen | 0 | 0 | 0 | 0 | 0.1086 | -1.2 | 284 | 0.18 | 0.05 | 0.13 |  |  | 4.53 | 273 | 0.3354037 | 0.01352941 | 533
189 |  | Hydrogen | 0 | 0 | 0 | 0 | 0.1086 | -1.2 | 284 | 0.18 | 0.05 | 0.13 |  |  | 4.53 | 273 | 0.4679089 | 0.01882353 | 533
190 |  | Hydrogen | 0 | 0 | 0 | 0 | 0.1086 | -1.2 | 284 | 0.18 | 0.05 | 0.13 |  |  | 4.53 | 273 | 0.6708075 | 0.02588235 | 533
191 |  | Hydrogen | 0 | 0 | 0 | 0 | 0.1086 | -1.2 | 284 | 0.18 | 0.05 | 0.13 |  |  | 4.53 | 273 | 0.8033126 | 0.03058824 | 533
192 |  | Hydrogen | 0 | 0 | 0 | 0 | 0.1086 | -1.2 | 284 | 0.18 | 0.05 | 0.13 |  |  | 4.53 | 273 | 0.931677 | 0.03470588 | 533
193 |  | Hydrogen | 0 | 0 | 0 | 0 | 0.1086 | -1.2 | 284 | 0.18 | 0.05 | 0.13 |  |  | 4.53 | 273 | 1.018634 | 0.03823529 | 533
194 | PAHA-0.5 | Hydrogen | 0 | 0 | 0 | 0 | 0.1086 | -1.2 | 747 | 0.36 | 0.07 | 0.29 |  |  | 3.25 | 273 | 0.06832298 | 0.007647059 | 534
195 |  | Hydrogen | 0 | 0 | 0 | 0 | 0.1086 | -1.2 | 747 | 0.36 | 0.07 | 0.29 |  |  | 3.25 | 273 | 0.126294 | 0.01441176 | 534
196 |  | Hydrogen | 0 | 0 | 0 | 0 | 0.1086 | -1.2 | 747 | 0.36 | 0.07 | 0.29 |  |  | 3.25 | 273 | 0.2587992 | 0.02411765 | 534
197 |  | Hydrogen | 0 | 0 | 0 | 0 | 0.1086 | -1.2 | 747 | 0.36 | 0.07 | 0.29 |  |  | 3.25 | 273 | 0.389234 | 0.03470588 | 534
198 |  | Hydrogen | 0 | 0 | 0 | 0 | 0.1086 | -1.2 | 747 | 0.36 | 0.07 | 0.29 |  |  | 3.25 | 273 | 0.5341615 | 0.04470588 | 534
199 |  | Hydrogen | 0 | 0 | 0 | 0 | 0.1086 | -1.2 | 747 | 0.36 | 0.07 | 0.29 |  |  | 3.25 | 273 | 0.6666667 | 0.05382353 | 534
200 |  | Hydrogen | 0 | 0 | 0 | 0 | 0.1086 | -1.2 | 747 | 0.36 | 0.07 | 0.29 |  |  | 3.25 | 273 | 0.8136646 | 0.06264706 | 534
201 |  | Hydrogen | 0 | 0 | 0 | 0 | 0.1086 | -1.2 | 747 | 0.36 | 0.07 | 0.29 |  |  | 3.25 | 273 | 0.931677 | 0.07 | 534
202 |  | Hydrogen | 0 | 0 | 0 | 0 | 0.1086 | -1.2 | 747 | 0.36 | 0.07 | 0.29 |  |  | 3.25 | 273 | 1.014493 | 0.07470588 | 534
203 | PAHA-1 | Hydrogen | 0 | 0 | 0 | 0 | 0.1086 | -1.2 | 895 | 0.43 | 0.08 | 0.35 |  |  | 2.74 | 273 | 0.06004141 | 0.004411765 | 535
204 |  | Hydrogen | 0 | 0 | 0 | 0 | 0.1086 | -1.2 | 895 | 0.43 | 0.08 | 0.35 |  |  | 2.74 | 273 | 0.1325052 | 0.01 | 535
205 |  | Hydrogen | 0 | 0 | 0 | 0 | 0.1086 | -1.2 | 895 | 0.43 | 0.08 | 0.35 |  |  | 2.74 | 273 | 0.2587992 | 0.01882353 | 535
206 |  | Hydrogen | 0 | 0 | 0 | 0 | 0.1086 | -1.2 | 895 | 0.43 | 0.08 | 0.35 |  |  | 2.74 | 273 | 0.3975155 | 0.02764706 | 535
207 |  | Hydrogen | 0 | 0 | 0 | 0 | 0.1086 | -1.2 | 895 | 0.43 | 0.08 | 0.35 |  |  | 2.74 | 273 | 0.5320911 | 0.03705882 | 535
208 |  | Hydrogen | 0 | 0 | 0 | 0 | 0.1086 | -1.2 | 895 | 0.43 | 0.08 | 0.35 |  |  | 2.74 | 273 | 0.6708075 | 0.04588235 | 535
209 |  | Hydrogen | 0 | 0 | 0 | 0 | 0.1086 | -1.2 | 895 | 0.43 | 0.08 | 0.35 |  |  | 2.74 | 273 | 0.7991718 | 0.05411765 | 535
210 |  | Hydrogen | 0 | 0 | 0 | 0 | 0.1086 | -1.2 | 895 | 0.43 | 0.08 | 0.35 |  |  | 2.74 | 273 | 0.9254658 | 0.06117647 | 535
211 |  | Hydrogen | 0 | 0 | 0 | 0 | 0.1086 | -1.2 | 895 | 0.43 | 0.08 | 0.35 |  |  | 2.74 | 273 | 1.016563 | 0.06764706 | 535
212 | PAHA-2 | Hydrogen | 0 | 0 | 0 | 0 | 0.1086 | -1.2 | 1192 | 0.54 | 0.06 | 0.48 |  |  | 1.23 | 273 | 0.03312629 | 0.003529412 | 536
213 |  | Hydrogen | 0 | 0 | 0 | 0 | 0.1086 | -1.2 | 1192 | 0.54 | 0.06 | 0.48 |  |  | 1.23 | 273 | 0.1014493 | 0.008529412 | 536
214 |  | Hydrogen | 0 | 0 | 0 | 0 | 0.1086 | -1.2 | 1192 | 0.54 | 0.06 | 0.48 |  |  | 1.23 | 273 | 0.1904762 | 0.01617647 | 536
215 |  | Hydrogen | 0 | 0 | 0 | 0 | 0.1086 | -1.2 | 1192 | 0.54 | 0.06 | 0.48 |  |  | 1.23 | 273 | 0.3354037 | 0.02764706 | 536
216 |  | Hydrogen | 0 | 0 | 0 | 0 | 0.1086 | -1.2 | 1192 | 0.54 | 0.06 | 0.48 |  |  | 1.23 | 273 | 0.4720497 | 0.03764706 | 536
217 |  | Hydrogen | 0 | 0 | 0 | 0 | 0.1086 | -1.2 | 1192 | 0.54 | 0.06 | 0.48 |  |  | 1.23 | 273 | 0.6045549 | 0.04735294 | 536
218 |  | Hydrogen | 0 | 0 | 0 | 0 | 0.1086 | -1.2 | 1192 | 0.54 | 0.06 | 0.48 |  |  | 1.23 | 273 | 0.7329193 | 0.05852941 | 536
219 |  | Hydrogen | 0 | 0 | 0 | 0 | 0.1086 | -1.2 | 1192 | 0.54 | 0.06 | 0.48 |  |  | 1.23 | 273 | 0.8674948 | 0.06764706 | 536
220 |  | Hydrogen | 0 | 0 | 0 | 0 | 0.1086 | -1.2 | 1192 | 0.54 | 0.06 | 0.48 |  |  | 1.23 | 273 | 1.008282 | 0.07823529 | 536
221 | PAHA-4 | Hydrogen | 0 | 0 | 0 | 0 | 0.1086 | -1.2 | 1538 | 0.69 | 0.12 | 0.57 |  |  | 0.84 | 273 | 0.02484472 | 0.005588235 | 537
222 |  | Hydrogen | 0 | 0 | 0 | 0 | 0.1086 | -1.2 | 1538 | 0.69 | 0.12 | 0.57 |  |  | 0.84 | 273 | 0.06625259 | 0.01176471 | 537
223 |  | Hydrogen | 0 | 0 | 0 | 0 | 0.1086 | -1.2 | 1538 | 0.69 | 0.12 | 0.57 |  |  | 0.84 | 273 | 0.1345756 | 0.02058824 | 537
224 |  | Hydrogen | 0 | 0 | 0 | 0 | 0.1086 | -1.2 | 1538 | 0.69 | 0.12 | 0.57 |  |  | 0.84 | 273 | 0.2650104 | 0.03529412 | 537
225 |  | Hydrogen | 0 | 0 | 0 | 0 | 0.1086 | -1.2 | 1538 | 0.69 | 0.12 | 0.57 |  |  | 0.84 | 273 | 0.3933747 | 0.04882353 | 537
226 |  | Hydrogen | 0 | 0 | 0 | 0 | 0.1086 | -1.2 | 1538 | 0.69 | 0.12 | 0.57 |  |  | 0.84 | 273 | 0.5383023 | 0.06117647 | 537
227 |  | Hydrogen | 0 | 0 | 0 | 0 | 0.1086 | -1.2 | 1538 | 0.69 | 0.12 | 0.57 |  |  | 0.84 | 273 | 0.6625259 | 0.07411765 | 537
228 |  | Hydrogen | 0 | 0 | 0 | 0 | 0.1086 | -1.2 | 1538 | 0.69 | 0.12 | 0.57 |  |  | 0.84 | 273 | 0.8033126 | 0.08647059 | 537
229 |  | Hydrogen | 0 | 0 | 0 | 0 | 0.1086 | -1.2 | 1538 | 0.69 | 0.12 | 0.57 |  |  | 0.84 | 273 | 0.9296066 | 0.09882353 | 537
230 |  | Hydrogen | 0 | 0 | 0 | 0 | 0.1086 | -1.2 | 1538 | 0.69 | 0.12 | 0.57 |  |  | 0.84 | 273 | 1.018634 | 0.1058824 | 537