## Sheet1
| GAC | GAS | E | S | A | B | V | L | BET | Vt | Vmeso | Vmic | %C | %O | %N | Temp(K) | Pressure | Adsorp(mmol/g) | Index
9 | MMN | Methane | 0 | 0 | 0 | 0 | 0.2495 | -0.323 | 514 | 3 | [5 empty] | 298 | 0.05629641 | 0.007030047 | 0
10 |  | Methane | 0 | 0 | 0 | 0 | 0.2495 | -0.323 | 514 | 3 | [5 empty] | 298 | 0.1842442 | 0.02641542 | 0
11 |  | Methane | 0 | 0 | 0 | 0 | 0.2495 | -0.323 | 514 | 3 | [5 empty] | 298 | 0.3343882 | 0.0404185 | 0
12 |  | Methane | 0 | 0 | 0 | 0 | 0.2495 | -0.323 | 514 | 3 | [5 empty] | 298 | 0.4930307 | 0.07044301 | 0
13 |  | Methane | 0 | 0 | 0 | 0 | 0.2495 | -0.323 | 514 | 3 | [5 empty] | 298 | 0.6448622 | 0.09335196 | 0
14 |  | Methane | 0 | 0 | 0 | 0 | 0.2495 | -0.323 | 514 | 3 | [5 empty] | 298 | 0.7881763 | 0.1091482 | 0
15 |  | Methane | 0 | 0 | 0 | 0 | 0.2495 | -0.323 | 514 | 3 | [5 empty] | 298 | 0.9041784 | 0.1285535 | 0
16 |  | Methane | 0 | 0 | 0 | 0 | 0.2495 | -0.323 | 514 | 3 | [5 empty] | 298 | 1.009945 | 0.1461942 | 0
26 |  | Methane | 0 | 0 | 0 | 0 | 0.2495 | -0.323 | 514 | 3 | [5 empty] | 278 | 0.05341495 | 0.018737 | 1
27 |  | Methane | 0 | 0 | 0 | 0 | 0.2495 | -0.323 | 514 | 3 | [5 empty] | 278 | 0.1705832 | 0.06158683 | 1
28 |  | Methane | 0 | 0 | 0 | 0 | 0.2495 | -0.323 | 514 | 3 | [5 empty] | 278 | 0.301536 | 0.1044018 | 1
29 |  | Methane | 0 | 0 | 0 | 0 | 0.2495 | -0.323 | 514 | 3 | [5 empty] | 278 | 0.4049198 | 0.1365 | 1
30 |  | Methane | 0 | 0 | 0 | 0 | 0.2495 | -0.323 | 514 | 3 | [5 empty] | 278 | 0.5341495 | 0.1712294 | 1
31 |  | Methane | 0 | 0 | 0 | 0 | 0.2495 | -0.323 | 514 | 3 | [5 empty] | 278 | 0.6651023 | 0.2113478 | 1
32 |  | Methane | 0 | 0 | 0 | 0 | 0.2495 | -0.323 | 514 | 3 | [5 empty] | 278 | 0.8287933 | 0.25408 | 1
33 |  | Methane | 0 | 0 | 0 | 0 | 0.2495 | -0.323 | 514 | 3 | [5 empty] | 278 | 1.011438 | 0.3021575 | 1
43 |  | Methane | 0 | 0 | 0 | 0 | 0.2495 | -0.323 | 514 | 3 | [5 empty] | 263 | 0.03612529 | 0.05357143 | 2
44 |  | Methane | 0 | 0 | 0 | 0 | 0.2495 | -0.323 | 514 | 3 | [5 empty] | 263 | 0.2562162 | 0.2857143 | 2
45 |  | Methane | 0 | 0 | 0 | 0 | 0.2495 | -0.323 | 514 | 3 | [5 empty] | 263 | 0.3835116 | 0.4714286 | 2
46 |  | Methane | 0 | 0 | 0 | 0 | 0.2495 | -0.323 | 514 | 3 | [5 empty] | 263 | 0.5193332 | 0.6 | 2
47 |  | Methane | 0 | 0 | 0 | 0 | 0.2495 | -0.323 | 514 | 3 | [5 empty] | 263 | 0.6586435 | 0.7785714 | 2
48 |  | Methane | 0 | 0 | 0 | 0 | 0.2495 | -0.323 | 514 | 3 | [5 empty] | 263 | 0.8168388 | 0.95 | 2
49 |  | Methane | 0 | 0 | 0 | 0 | 0.2495 | -0.323 | 514 | 3 | [5 empty] | 263 | 0.9389318 | 1.089286 | 2
50 |  | Methane | 0 | 0 | 0 | 0 | 0.2495 | -0.323 | 514 | 3 | [5 empty] | 263 | 1.011175 | 1.189286 | 2
0 | Norit R1 Extra | Methane | 0 | 0 | 0 | 0 | 0.2495 | -0.323 | 1450 | 0.47 | [5 empty] | 273 | 0.9756098 | 1.415493 | 3
1 |  | Methane | 0 | 0 | 0 | 0 | 0.2495 | -0.323 | 1450 | 0.47 | [5 empty] | 273 | 1.585366 | 2.197183 | 3
2 |  | Methane | 0 | 0 | 0 | 0 | 0.2495 | -0.323 | 1450 | 0.47 | [5 empty] | 273 | 2.439024 | 2.704225 | 3
3 |  | Methane | 0 | 0 | 0 | 0 | 0.2495 | -0.323 | 1450 | 0.47 | [5 empty] | 273 | 3.414634 | 3.295775 | 3
4 |  | Methane | 0 | 0 | 0 | 0 | 0.2495 | -0.323 | 1450 | 0.47 | [5 empty] | 273 | 5.243902 | 4.014085 | 3
5 |  | Methane | 0 | 0 | 0 | 0 | 0.2495 | -0.323 | 1450 | 0.47 | [5 empty] | 273 | 9.02439 | 4.816901 | 3
6 |  | Methane | 0 | 0 | 0 | 0 | 0.2495 | -0.323 | 1450 | 0.47 | [5 empty] | 273 | 12.43902 | 5.598592 | 3
7 |  | Methane | 0 | 0 | 0 | 0 | 0.2495 | -0.323 | 1450 | 0.47 | [5 empty] | 273 | 17.80488 | 6.232394 | 3
8 |  | Methane | 0 | 0 | 0 | 0 | 0.2495 | -0.323 | 1450 | 0.47 | [5 empty] | 273 | 27.92683 | 7.056338 | 3
9 |  | Methane | 0 | 0 | 0 | 0 | 0.2495 | -0.323 | 1450 | 0.47 | [5 empty] | 273 | 37.80488 | 7.605634 | 3
10 |  | Methane | 0 | 0 | 0 | 0 | 0.2495 | -0.323 | 1450 | 0.47 | [5 empty] | 273 | 48.29268 | 7.943662 | 3
11 |  | Methane | 0 | 0 | 0 | 0 | 0.2495 | -0.323 | 1450 | 0.47 | [5 empty] | 273 | 58.17073 | 8.323944 | 3
12 |  | Methane | 0 | 0 | 0 | 0 | 0.2495 | -0.323 | 1450 | 0.47 | [5 empty] | 283 | 1.219512 | 1.669014 | 4
13 |  | Methane | 0 | 0 | 0 | 0 | 0.2495 | -0.323 | 1450 | 0.47 | [5 empty] | 283 | 1.707317 | 1.859155 | 4
14 |  | Methane | 0 | 0 | 0 | 0 | 0.2495 | -0.323 | 1450 | 0.47 | [5 empty] | 283 | 4.512195 | 3.06338 | 4
15 |  | Methane | 0 | 0 | 0 | 0 | 0.2495 | -0.323 | 1450 | 0.47 | [5 empty] | 283 | 6.585366 | 3.802817 | 4
16 |  | Methane | 0 | 0 | 0 | 0 | 0.2495 | -0.323 | 1450 | 0.47 | [5 empty] | 283 | 9.878049 | 4.605634 | 4
17 |  | Methane | 0 | 0 | 0 | 0 | 0.2495 | -0.323 | 1450 | 0.47 | [5 empty] | 283 | 14.02439 | 5.176056 | 4
18 |  | Methane | 0 | 0 | 0 | 0 | 0.2495 | -0.323 | 1450 | 0.47 | [5 empty] | 283 | 23.41463 | 6.084507 | 4
19 |  | Methane | 0 | 0 | 0 | 0 | 0.2495 | -0.323 | 1450 | 0.47 | [5 empty] | 283 | 30.12195 | 6.422535 | 4
20 |  | Methane | 0 | 0 | 0 | 0 | 0.2495 | -0.323 | 1450 | 0.47 | [5 empty] | 283 | 38.04878 | 6.78169 | 4
21 |  | Methane | 0 | 0 | 0 | 0 | 0.2495 | -0.323 | 1450 | 0.47 | [5 empty] | 298 | 1.219512 | 1.035211 | 5
22 |  | Methane | 0 | 0 | 0 | 0 | 0.2495 | -0.323 | 1450 | 0.47 | [5 empty] | 298 | 2.926829 | 2.070423 | 5
23 |  | Methane | 0 | 0 | 0 | 0 | 0.2495 | -0.323 | 1450 | 0.47 | [5 empty] | 298 | 4.634146 | 2.619718 | 5
24 |  | Methane | 0 | 0 | 0 | 0 | 0.2495 | -0.323 | 1450 | 0.47 | [5 empty] | 298 | 7.317073 | 3.359155 | 5
25 |  | Methane | 0 | 0 | 0 | 0 | 0.2495 | -0.323 | 1450 | 0.47 | [5 empty] | 298 | 11.21951 | 3.971831 | 5
26 |  | Methane | 0 | 0 | 0 | 0 | 0.2495 | -0.323 | 1450 | 0.47 | [5 empty] | 298 | 15.4878 | 4.521127 | 5
27 |  | Methane | 0 | 0 | 0 | 0 | 0.2495 | -0.323 | 1450 | 0.47 | [5 empty] | 298 | 20.97561 | 5.028169 | 5
28 |  | Methane | 0 | 0 | 0 | 0 | 0.2495 | -0.323 | 1450 | 0.47 | [5 empty] | 298 | 26.34146 | 5.408451 | 5
29 |  | Methane | 0 | 0 | 0 | 0 | 0.2495 | -0.323 | 1450 | 0.47 | [5 empty] | 298 | 29.87805 | 5.661972 | 5
30 |  | Methane | 0 | 0 | 0 | 0 | 0.2495 | -0.323 | 1450 | 0.47 | [5 empty] | 298 | 35.85366 | 5.915493 | 5
31 |  | Methane | 0 | 0 | 0 | 0 | 0.2495 | -0.323 | 1450 | 0.47 | [5 empty] | 323 | 1.585366 | 0.6760563 | 6
32 |  | Methane | 0 | 0 | 0 | 0 | 0.2495 | -0.323 | 1450 | 0.47 | [5 empty] | 323 | 3.658537 | 1.690141 | 6
33 |  | Methane | 0 | 0 | 0 | 0 | 0.2495 | -0.323 | 1450 | 0.47 | [5 empty] | 323 | 5.97561 | 2.323944 | 6
34 |  | Methane | 0 | 0 | 0 | 0 | 0.2495 | -0.323 | 1450 | 0.47 | [5 empty] | 323 | 8.536585 | 2.873239 | 6
35 |  | Methane | 0 | 0 | 0 | 0 | 0.2495 | -0.323 | 1450 | 0.47 | [5 empty] | 323 | 13.17073 | 3.422535 | 6
36 |  | Methane | 0 | 0 | 0 | 0 | 0.2495 | -0.323 | 1450 | 0.47 | [5 empty] | 323 | 17.56098 | 3.971831 | 6
37 |  | Methane | 0 | 0 | 0 | 0 | 0.2495 | -0.323 | 1450 | 0.47 | [5 empty] | 323 | 23.29268 | 4.394366 | 6
38 |  | Methane | 0 | 0 | 0 | 0 | 0.2495 | -0.323 | 1450 | 0.47 | [5 empty] | 323 | 28.41463 | 4.753521 | 6
39 |  | Methane | 0 | 0 | 0 | 0 | 0.2495 | -0.323 | 1450 | 0.47 | [5 empty] | 323 | 38.29268 | 5.239437 | 6
40 |  | Methane | 0 | 0 | 0 | 0 | 0.2495 | -0.323 | 1450 | 0.47 | [5 empty] | 323 | 48.41463 | 5.556338 | 6
41 |  | Methane | 0 | 0 | 0 | 0 | 0.2495 | -0.323 | 1450 | 0.47 | [5 empty] | 323 | 58.04878 | 5.873239 | 6
118 | BPL | Methane | 0 | 0 | 0 | 0 | 0.2495 | -0.323 | 1150 | 0.43 | [5 empty] | 273 | 5.808516 | 2.850869 | 7
119 |  | Methane | 0 | 0 | 0 | 0 | 0.2495 | -0.323 | 1150 | 0.43 | [5 empty] | 273 | 8.066223 | 3.347266 | 7
120 |  | Methane | 0 | 0 | 0 | 0 | 0.2495 | -0.323 | 1150 | 0.43 | [5 empty] | 273 | 12.07354 | 3.97379 | 7
121 |  | Methane | 0 | 0 | 0 | 0 | 0.2495 | -0.323 | 1150 | 0.43 | [5 empty] | 273 | 17.32171 | 4.337992 | 7
122 |  | Methane | 0 | 0 | 0 | 0 | 0.2495 | -0.323 | 1150 | 0.43 | [5 empty] | 273 | 22.19566 | 4.702358 | 7
123 |  | Methane | 0 | 0 | 0 | 0 | 0.2495 | -0.323 | 1150 | 0.43 | [5 empty] | 273 | 27.81348 | 4.883153 | 7
124 |  | Methane | 0 | 0 | 0 | 0 | 0.2495 | -0.323 | 1150 | 0.43 | [5 empty] | 273 | 32.93234 | 5.064165 | 7
125 |  | Methane | 0 | 0 | 0 | 0 | 0.2495 | -0.323 | 1150 | 0.43 | [5 empty] | 273 | 37.79846 | 5.114398 | 7
126 |  | Methane | 0 | 0 | 0 | 0 | 0.2495 | -0.323 | 1150 | 0.43 | [5 empty] | 273 | 43.5384 | 5.190428 | 7
127 |  | Methane | 0 | 0 | 0 | 0 | 0.2495 | -0.323 | 1150 | 0.43 | [5 empty] | 273 | 48.90152 | 5.16191 | 7
128 |  | Methane | 0 | 0 | 0 | 0 | 0.2495 | -0.323 | 1150 | 0.43 | [5 empty] | 298 | 2.906217 | 1.517056 | 8
129 |  | Methane | 0 | 0 | 0 | 0 | 0.2495 | -0.323 | 1150 | 0.43 | [5 empty] | 298 | 5.791536 | 2.170248 | 8
130 |  | Methane | 0 | 0 | 0 | 0 | 0.2495 | -0.323 | 1150 | 0.43 | [5 empty] | 298 | 9.045846 | 2.613854 | 8
131 |  | Methane | 0 | 0 | 0 | 0 | 0.2495 | -0.323 | 1150 | 0.43 | [5 empty] | 298 | 13.30068 | 3.161736 | 8
132 |  | Methane | 0 | 0 | 0 | 0 | 0.2495 | -0.323 | 1150 | 0.43 | [5 empty] | 298 | 16.55238 | 3.500631 | 8
133 |  | Methane | 0 | 0 | 0 | 0 | 0.2495 | -0.323 | 1150 | 0.43 | [5 empty] | 298 | 22.92124 | 3.785811 | 8
134 |  | Methane | 0 | 0 | 0 | 0 | 0.2495 | -0.323 | 1150 | 0.43 | [5 empty] | 298 | 28.66641 | 4.071262 | 8
135 |  | Methane | 0 | 0 | 0 | 0 | 0.2495 | -0.323 | 1150 | 0.43 | [5 empty] | 298 | 35.15805 | 4.277854 | 8
136 |  | Methane | 0 | 0 | 0 | 0 | 0.2495 | -0.323 | 1150 | 0.43 | [5 empty] | 298 | 40.65112 | 4.458703 | 8
137 |  | Methane | 0 | 0 | 0 | 0 | 0.2495 | -0.323 | 1150 | 0.43 | [5 empty] | 298 | 46.0175 | 4.561074 | 8
138 |  | Methane | 0 | 0 | 0 | 0 | 0.2495 | -0.323 | 1150 | 0.43 | [5 empty] | 298 | 50.88558 | 4.68984 | 8
139 |  | Methane | 0 | 0 | 0 | 0 | 0.2495 | -0.323 | 1150 | 0.43 | [5 empty] | 298 | 58.74412 | 4.686412 | 8
140 |  | Methane | 0 | 0 | 0 | 0 | 0.2495 | -0.323 | 1150 | 0.43 | [5 empty] | 323 | 3.521421 | 1.176474 | 9
141 |  | Methane | 0 | 0 | 0 | 0 | 0.2495 | -0.323 | 1150 | 0.43 | [5 empty] | 323 | 5.533568 | 1.830046 | 9
142 |  | Methane | 0 | 0 | 0 | 0 | 0.2495 | -0.323 | 1150 | 0.43 | [5 empty] | 323 | 7.911442 | 2.143145 | 9
143 |  | Methane | 0 | 0 | 0 | 0 | 0.2495 | -0.323 | 1150 | 0.43 | [5 empty] | 323 | 12.91405 | 2.664522 | 9
144 |  | Methane | 0 | 0 | 0 | 0 | 0.2495 | -0.323 | 1150 | 0.43 | [5 empty] | 323 | 18.41301 | 3.080971 | 9
145 |  | Methane | 0 | 0 | 0 | 0 | 0.2495 | -0.323 | 1150 | 0.43 | [5 empty] | 323 | 23.78396 | 3.366586 | 9
146 |  | Methane | 0 | 0 | 0 | 0 | 0.2495 | -0.323 | 1150 | 0.43 | [5 empty] | 323 | 28.40517 | 3.600172 | 9
147 |  | Methane | 0 | 0 | 0 | 0 | 0.2495 | -0.323 | 1150 | 0.43 | [5 empty] | 323 | 33.52599 | 3.859718 | 9
148 |  | Methane | 0 | 0 | 0 | 0 | 0.2495 | -0.323 | 1150 | 0.43 | [5 empty] | 323 | 38.26998 | 4.014716 | 9
149 |  | Methane | 0 | 0 | 0 | 0 | 0.2495 | -0.323 | 1150 | 0.43 | [5 empty] | 323 | 43.7598 | 4.064677 | 9
150 |  | Methane | 0 | 0 | 0 | 0 | 0.2495 | -0.323 | 1150 | 0.43 | [5 empty] | 323 | 50.25209 | 4.297446 | 9
151 |  | Methane | 0 | 0 | 0 | 0 | 0.2495 | -0.323 | 1150 | 0.43 | [5 empty] | 333 | 5.527038 | 1.568269 | 10
152 |  | Methane | 0 | 0 | 0 | 0 | 0.2495 | -0.323 | 1150 | 0.43 | [5 empty] | 333 | 10.03004 | 2.063686 | 10
153 |  | Methane | 0 | 0 | 0 | 0 | 0.2495 | -0.323 | 1150 | 0.43 | [5 empty] | 333 | 15.032 | 2.558886 | 10
154 |  | Methane | 0 | 0 | 0 | 0 | 0.2495 | -0.323 | 1150 | 0.43 | [5 empty] | 333 | 20.65439 | 2.922925 | 10
155 |  | Methane | 0 | 0 | 0 | 0 | 0.2495 | -0.323 | 1150 | 0.43 | [5 empty] | 333 | 25.64982 | 3.156348 | 10
156 |  | Methane | 0 | 0 | 0 | 0 | 0.2495 | -0.323 | 1150 | 0.43 | [5 empty] | 333 | 30.14694 | 3.416166 | 10
157 |  | Methane | 0 | 0 | 0 | 0 | 0.2495 | -0.323 | 1150 | 0.43 | [5 empty] | 333 | 35.26646 | 3.623356 | 10
158 |  | Methane | 0 | 0 | 0 | 0 | 0.2495 | -0.323 | 1150 | 0.43 | [5 empty] | 333 | 41.13506 | 3.856398 | 10
159 |  | Methane | 0 | 0 | 0 | 0 | 0.2495 | -0.323 | 1150 | 0.43 | [5 empty] | 333 | 45.87774 | 3.959041 | 10
160 |  | Methane | 0 | 0 | 0 | 0 | 0.2495 | -0.323 | 1150 | 0.43 | [5 empty] | 333 | 50.24491 | 4.009491 | 10
193 | A10 | Methane | 0 | 0 | 0 | 0 | 0.2495 | -0.323 | 1200 | 0.53 | [5 empty] | 273 | 1.824333 | 2.31383 | 11
194 |  | Methane | 0 | 0 | 0 | 0 | 0.2495 | -0.323 | 1200 | 0.53 | [5 empty] | 273 | 4.615481 | 3.457447 | 11
195 |  | Methane | 0 | 0 | 0 | 0 | 0.2495 | -0.323 | 1200 | 0.53 | [5 empty] | 273 | 7.762626 | 4.441489 | 11
196 |  | Methane | 0 | 0 | 0 | 0 | 0.2495 | -0.323 | 1200 | 0.53 | [5 empty] | 273 | 12.55985 | 5.159574 | 11
197 |  | Methane | 0 | 0 | 0 | 0 | 0.2495 | -0.323 | 1200 | 0.53 | [5 empty] | 273 | 19.12583 | 5.558511 | 11
198 |  | Methane | 0 | 0 | 0 | 0 | 0.2495 | -0.323 | 1200 | 0.53 | [5 empty] | 273 | 27.09768 | 6.090426 | 11
199 |  | Methane | 0 | 0 | 0 | 0 | 0.2495 | -0.323 | 1200 | 0.53 | [5 empty] | 273 | 38.24791 | 6.276596 | 11
200 |  | Methane | 0 | 0 | 0 | 0 | 0.2495 | -0.323 | 1200 | 0.53 | [5 empty] | 273 | 47.75617 | 6.382979 | 11
201 |  | Methane | 0 | 0 | 0 | 0 | 0.2495 | -0.323 | 1200 | 0.53 | [5 empty] | 273 | 58.0876 | 6.43617 | 11
202 |  | Methane | 0 | 0 | 0 | 0 | 0.2495 | -0.323 | 1200 | 0.53 | [5 empty] | 298 | 1.375276 | 1.43617 | 12
203 |  | Methane | 0 | 0 | 0 | 0 | 0.2495 | -0.323 | 1200 | 0.53 | [5 empty] | 298 | 3.704251 | 2.260638 | 12
204 |  | Methane | 0 | 0 | 0 | 0 | 0.2495 | -0.323 | 1200 | 0.53 | [5 empty] | 298 | 7.437232 | 3.297872 | 12
205 |  | Methane | 0 | 0 | 0 | 0 | 0.2495 | -0.323 | 1200 | 0.53 | [5 empty] | 298 | 12.35125 | 4.042553 | 12
206 |  | Methane | 0 | 0 | 0 | 0 | 0.2495 | -0.323 | 1200 | 0.53 | [5 empty] | 298 | 18.09281 | 4.547872 | 12
207 |  | Methane | 0 | 0 | 0 | 0 | 0.2495 | -0.323 | 1200 | 0.53 | [5 empty] | 298 | 22.8994 | 4.867021 | 12
208 |  | Methane | 0 | 0 | 0 | 0 | 0.2495 | -0.323 | 1200 | 0.53 | [5 empty] | 298 | 32.98788 | 5.265957 | 12
209 |  | Methane | 0 | 0 | 0 | 0 | 0.2495 | -0.323 | 1200 | 0.53 | [5 empty] | 298 | 43.31432 | 5.531915 | 12
210 |  | Methane | 0 | 0 | 0 | 0 | 0.2495 | -0.323 | 1200 | 0.53 | [5 empty] | 298 | 52.11621 | 5.718085 | 12
211 |  | Methane | 0 | 0 | 0 | 0 | 0.2495 | -0.323 | 1200 | 0.53 | [5 empty] | 298 | 58.57289 | 5.771277 | 12
212 |  | Methane | 0 | 0 | 0 | 0 | 0.2495 | -0.323 | 1200 | 0.53 | [5 empty] | 323 | 1.382771 | 1.117021 | 13
213 |  | Methane | 0 | 0 | 0 | 0 | 0.2495 | -0.323 | 1200 | 0.53 | [5 empty] | 323 | 3.833535 | 1.755319 | 13
214 |  | Methane | 0 | 0 | 0 | 0 | 0.2495 | -0.323 | 1200 | 0.53 | [5 empty] | 323 | 7.921889 | 2.659574 | 13
215 |  | Methane | 0 | 0 | 0 | 0 | 0.2495 | -0.323 | 1200 | 0.53 | [5 empty] | 323 | 12.36811 | 3.324468 | 13
216 |  | Methane | 0 | 0 | 0 | 0 | 0.2495 | -0.323 | 1200 | 0.53 | [5 empty] | 323 | 17.40705 | 3.75 | 13
217 |  | Methane | 0 | 0 | 0 | 0 | 0.2495 | -0.323 | 1200 | 0.53 | [5 empty] | 323 | 22.8001 | 4.095745 | 13
218 |  | Methane | 0 | 0 | 0 | 0 | 0.2495 | -0.323 | 1200 | 0.53 | [5 empty] | 323 | 27.9577 | 4.468085 | 13
219 |  | Methane | 0 | 0 | 0 | 0 | 0.2495 | -0.323 | 1200 | 0.53 | [5 empty] | 323 | 33.23771 | 4.62766 | 13
220 |  | Methane | 0 | 0 | 0 | 0 | 0.2495 | -0.323 | 1200 | 0.53 | [5 empty] | 323 | 38.4003 | 4.787234 | 13
221 |  | Methane | 0 | 0 | 0 | 0 | 0.2495 | -0.323 | 1200 | 0.53 | [5 empty] | 323 | 47.67061 | 5.026596 | 13
222 |  | Methane | 0 | 0 | 0 | 0 | 0.2495 | -0.323 | 1200 | 0.53 | [5 empty] | 323 | 53.18608 | 5.159574 | 13
223 |  | Methane | 0 | 0 | 0 | 0 | 0.2495 | -0.323 | 1200 | 0.53 | [5 empty] | 333 | 1.274722 | 0.7180851 | 14
224 |  | Methane | 0 | 0 | 0 | 0 | 0.2495 | -0.323 | 1200 | 0.53 | [5 empty] | 333 | 5.356206 | 1.914894 | 14
225 |  | Methane | 0 | 0 | 0 | 0 | 0.2495 | -0.323 | 1200 | 0.53 | [5 empty] | 333 | 9.799309 | 2.712766 | 14
226 |  | Methane | 0 | 0 | 0 | 0 | 0.2495 | -0.323 | 1200 | 0.53 | [5 empty] | 333 | 14.95441 | 3.191489 | 14
227 |  | Methane | 0 | 0 | 0 | 0 | 0.2495 | -0.323 | 1200 | 0.53 | [5 empty] | 333 | 19.99896 | 3.37766 | 14
228 |  | Methane | 0 | 0 | 0 | 0 | 0.2495 | -0.323 | 1200 | 0.53 | [5 empty] | 333 | 25.27147 | 3.856383 | 14
229 |  | Methane | 0 | 0 | 0 | 0 | 0.2495 | -0.323 | 1200 | 0.53 | [5 empty] | 333 | 29.6134 | 3.962766 | 14
230 |  | Methane | 0 | 0 | 0 | 0 | 0.2495 | -0.323 | 1200 | 0.53 | [5 empty] | 333 | 35.36557 | 4.015957 | 14
231 |  | Methane | 0 | 0 | 0 | 0 | 0.2495 | -0.323 | 1200 | 0.53 | [5 empty] | 333 | 43.69905 | 4.148936 | 14
263 | MaxSorb | Methane | 0 | 0 | 0 | 0 | 0.2495 | -0.323 | 3250 | 1.79 | [5 empty] | 273 | 1.615677 | 2.712766 | 15
264 |  | Methane | 0 | 0 | 0 | 0 | 0.2495 | -0.323 | 3250 | 1.79 | [5 empty] | 273 | 4.409085 | 5.425532 | 15
265 |  | Methane | 0 | 0 | 0 | 0 | 0.2495 | -0.323 | 3250 | 1.79 | [5 empty] | 273 | 7.627056 | 7.101064 | 15
266 |  | Methane | 0 | 0 | 0 | 0 | 0.2495 | -0.323 | 3250 | 1.79 | [5 empty] | 273 | 11.91683 | 9.095745 | 15
267 |  | Methane | 0 | 0 | 0 | 0 | 0.2495 | -0.323 | 3250 | 1.79 | [5 empty] | 273 | 16.84872 | 11.01064 | 15
268 |  | Methane | 0 | 0 | 0 | 0 | 0.2495 | -0.323 | 3250 | 1.79 | [5 empty] | 273 | 22.09896 | 12.12766 | 15
269 |  | Methane | 0 | 0 | 0 | 0 | 0.2495 | -0.323 | 3250 | 1.79 | [5 empty] | 273 | 27.13449 | 13.08511 | 15
270 |  | Methane | 0 | 0 | 0 | 0 | 0.2495 | -0.323 | 3250 | 1.79 | [5 empty] | 273 | 32.48981 | 13.64362 | 15
271 |  | Methane | 0 | 0 | 0 | 0 | 0.2495 | -0.323 | 3250 | 1.79 | [5 empty] | 273 | 38.27338 | 14.20213 | 15
272 |  | Methane | 0 | 0 | 0 | 0 | 0.2495 | -0.323 | 3250 | 1.79 | [5 empty] | 273 | 45.87823 | 15.07979 | 15
273 |  | Methane | 0 | 0 | 0 | 0 | 0.2495 | -0.323 | 3250 | 1.79 | [5 empty] | 298 | 2.470785 | 2.31383 | 16
274 |  | Methane | 0 | 0 | 0 | 0 | 0.2495 | -0.323 | 3250 | 1.79 | [5 empty] | 298 | 4.831086 | 3.670213 | 16
275 |  | Methane | 0 | 0 | 0 | 0 | 0.2495 | -0.323 | 3250 | 1.79 | [5 empty] | 298 | 7.834639 | 5.265957 | 16
276 |  | Methane | 0 | 0 | 0 | 0 | 0.2495 | -0.323 | 3250 | 1.79 | [5 empty] | 298 | 12.22835 | 6.382979 | 16
277 |  | Methane | 0 | 0 | 0 | 0 | 0.2495 | -0.323 | 3250 | 1.79 | [5 empty] | 298 | 17.05203 | 7.978723 | 16
278 |  | Methane | 0 | 0 | 0 | 0 | 0.2495 | -0.323 | 3250 | 1.79 | [5 empty] | 298 | 22.08757 | 8.93617 | 16
279 |  | Methane | 0 | 0 | 0 | 0 | 0.2495 | -0.323 | 3250 | 1.79 | [5 empty] | 298 | 27.55137 | 9.893617 | 16
280 |  | Methane | 0 | 0 | 0 | 0 | 0.2495 | -0.323 | 3250 | 1.79 | [5 empty] | 298 | 32.58691 | 10.85106 | 16
281 |  | Methane | 0 | 0 | 0 | 0 | 0.2495 | -0.323 | 3250 | 1.79 | [5 empty] | 298 | 37.8343 | 11.17021 | 16
282 |  | Methane | 0 | 0 | 0 | 0 | 0.2495 | -0.323 | 3250 | 1.79 | [5 empty] | 298 | 42.5475 | 11.80851 | 16
283 |  | Methane | 0 | 0 | 0 | 0 | 0.2495 | -0.323 | 3250 | 1.79 | [5 empty] | 298 | 47.90309 | 12.44681 | 16
284 |  | Methane | 0 | 0 | 0 | 0 | 0.2495 | -0.323 | 3250 | 1.79 | [5 empty] | 323 | 2.467652 | 1.43617 | 17
285 |  | Methane | 0 | 0 | 0 | 0 | 0.2495 | -0.323 | 3250 | 1.79 | [5 empty] | 323 | 5.577133 | 2.712766 | 17
286 |  | Methane | 0 | 0 | 0 | 0 | 0.2495 | -0.323 | 3250 | 1.79 | [5 empty] | 323 | 8.043647 | 3.829787 | 17
287 |  | Methane | 0 | 0 | 0 | 0 | 0.2495 | -0.323 | 3250 | 1.79 | [5 empty] | 323 | 11.7961 | 5.265957 | 17
288 |  | Methane | 0 | 0 | 0 | 0 | 0.2495 | -0.323 | 3250 | 1.79 | [5 empty] | 323 | 16.83163 | 6.223404 | 17
289 |  | Methane | 0 | 0 | 0 | 0 | 0.2495 | -0.323 | 3250 | 1.79 | [5 empty] | 323 | 21.76067 | 7.340426 | 17
290 |  | Methane | 0 | 0 | 0 | 0 | 0.2495 | -0.323 | 3250 | 1.79 | [5 empty] | 323 | 27.54567 | 8.297872 | 17
291 |  | Methane | 0 | 0 | 0 | 0 | 0.2495 | -0.323 | 3250 | 1.79 | [5 empty] | 323 | 32.68771 | 9.095745 | 17
292 |  | Methane | 0 | 0 | 0 | 0 | 0.2495 | -0.323 | 3250 | 1.79 | [5 empty] | 323 | 42.75536 | 10.05319 | 17
293 |  | Methane | 0 | 0 | 0 | 0 | 0.2495 | -0.323 | 3250 | 1.79 | [5 empty] | 323 | 47.78976 | 10.69149 | 17
325 | Carbon A | Methane | 0 | 0 | 0 | 0 | 0.2495 | -0.323 | 1207 | 0.54 | [5 empty] | 273 | 1.202518 | 1.841422 | 18
326 |  | Methane | 0 | 0 | 0 | 0 | 0.2495 | -0.323 | 1207 | 0.54 | [5 empty] | 273 | 2.514311 | 2.97231 | 18
327 |  | Methane | 0 | 0 | 0 | 0 | 0.2495 | -0.323 | 1207 | 0.54 | [5 empty] | 273 | 4.023599 | 3.734674 | 18
328 |  | Methane | 0 | 0 | 0 | 0 | 0.2495 | -0.323 | 1207 | 0.54 | [5 empty] | 273 | 6.485779 | 4.47022 | 18
329 |  | Methane | 0 | 0 | 0 | 0 | 0.2495 | -0.323 | 1207 | 0.54 | [5 empty] | 273 | 8.666252 | 4.995388 | 18
330 |  | Methane | 0 | 0 | 0 | 0 | 0.2495 | -0.323 | 1207 | 0.54 | [5 empty] | 273 | 12.84574 | 5.572136 | 18
331 |  | Methane | 0 | 0 | 0 | 0 | 0.2495 | -0.323 | 1207 | 0.54 | [5 empty] | 273 | 17.97863 | 6.09575 | 18
332 |  | Methane | 0 | 0 | 0 | 0 | 0.2495 | -0.323 | 1207 | 0.54 | [5 empty] | 273 | 28.25542 | 6.564026 | 18
333 |  | Methane | 0 | 0 | 0 | 0 | 0.2495 | -0.323 | 1207 | 0.54 | [5 empty] | 273 | 38.06153 | 6.743075 | 18
334 |  | Methane | 0 | 0 | 0 | 0 | 0.2495 | -0.323 | 1207 | 0.54 | [5 empty] | 273 | 42.72474 | 6.924831 | 18
335 |  | Methane | 0 | 0 | 0 | 0 | 0.2495 | -0.323 | 1207 | 0.54 | [5 empty] | 298 | 1.877212 | 1.420014 | 19
336 |  | Methane | 0 | 0 | 0 | 0 | 0.2495 | -0.323 | 1207 | 0.54 | [5 empty] | 298 | 2.910806 | 2.156312 | 19
337 |  | Methane | 0 | 0 | 0 | 0 | 0.2495 | -0.323 | 1207 | 0.54 | [5 empty] | 298 | 5.368976 | 3.102387 | 19
338 |  | Methane | 0 | 0 | 0 | 0 | 0.2495 | -0.323 | 1207 | 0.54 | [5 empty] | 298 | 8.879287 | 3.811066 | 19
339 |  | Methane | 0 | 0 | 0 | 0 | 0.2495 | -0.323 | 1207 | 0.54 | [5 empty] | 298 | 11.53846 | 4.204403 | 19
340 |  | Methane | 0 | 0 | 0 | 0 | 0.2495 | -0.323 | 1207 | 0.54 | [5 empty] | 298 | 15.43223 | 4.781301 | 19
341 |  | Methane | 0 | 0 | 0 | 0 | 0.2495 | -0.323 | 1207 | 0.54 | [5 empty] | 298 | 20.75961 | 5.094287 | 19
342 |  | Methane | 0 | 0 | 0 | 0 | 0.2495 | -0.323 | 1207 | 0.54 | [5 empty] | 298 | 25.13459 | 5.407774 | 19
343 |  | Methane | 0 | 0 | 0 | 0 | 0.2495 | -0.323 | 1207 | 0.54 | [5 empty] | 298 | 30.84592 | 5.562662 | 19
344 |  | Methane | 0 | 0 | 0 | 0 | 0.2495 | -0.323 | 1207 | 0.54 | [5 empty] | 298 | 36.17731 | 5.665119 | 19
345 |  | Methane | 0 | 0 | 0 | 0 | 0.2495 | -0.323 | 1207 | 0.54 | [5 empty] | 298 | 41.31871 | 5.741361 | 19
346 |  | Methane | 0 | 0 | 0 | 0 | 0.2495 | -0.323 | 1207 | 0.54 | [5 empty] | 298 | 45.59996 | 5.97595 | 19
347 |  | Methane | 0 | 0 | 0 | 0 | 0.2495 | -0.323 | 1207 | 0.54 | [5 empty] | 298 | 49.41152 | 5.86868 | 19
348 |  | Methane | 0 | 0 | 0 | 0 | 0.2495 | -0.323 | 1207 | 0.54 | [5 empty] | 323 | 0.755396 | 0.3153415 | 20
349 |  | Methane | 0 | 0 | 0 | 0 | 0.2495 | -0.323 | 1207 | 0.54 | [5 empty] | 323 | 1.601019 | 0.9201596 | 20
350 |  | Methane | 0 | 0 | 0 | 0 | 0.2495 | -0.323 | 1207 | 0.54 | [5 empty] | 323 | 2.258168 | 1.419814 | 20
351 |  | Methane | 0 | 0 | 0 | 0 | 0.2495 | -0.323 | 1207 | 0.54 | [5 empty] | 323 | 4.057685 | 1.945182 | 20
352 |  | Methane | 0 | 0 | 0 | 0 | 0.2495 | -0.323 | 1207 | 0.54 | [5 empty] | 323 | 6.899317 | 2.759476 | 20
353 |  | Methane | 0 | 0 | 0 | 0 | 0.2495 | -0.323 | 1207 | 0.54 | [5 empty] | 323 | 10.60211 | 3.362791 | 20
354 |  | Methane | 0 | 0 | 0 | 0 | 0.2495 | -0.323 | 1207 | 0.54 | [5 empty] | 323 | 14.40165 | 3.887107 | 20
355 |  | Methane | 0 | 0 | 0 | 0 | 0.2495 | -0.323 | 1207 | 0.54 | [5 empty] | 323 | 18.39617 | 4.174478 | 20
356 |  | Methane | 0 | 0 | 0 | 0 | 0.2495 | -0.323 | 1207 | 0.54 | [5 empty] | 323 | 23.34159 | 4.540296 | 20
357 |  | Methane | 0 | 0 | 0 | 0 | 0.2495 | -0.323 | 1207 | 0.54 | [5 empty] | 323 | 28.38575 | 4.721852 | 20
358 |  | Methane | 0 | 0 | 0 | 0 | 0.2495 | -0.323 | 1207 | 0.54 | [5 empty] | 323 | 33.80936 | 4.982155 | 20
359 |  | Methane | 0 | 0 | 0 | 0 | 0.2495 | -0.323 | 1207 | 0.54 | [5 empty] | 323 | 38.56931 | 5.084913 | 20
360 |  | Methane | 0 | 0 | 0 | 0 | 0.2495 | -0.323 | 1207 | 0.54 | [5 empty] | 323 | 44.08816 | 5.345166 | 20
0 | CAQF-30 | Methane | 0 | 0 | 0 | 0 | 0.2495 | -0.323 | 2114 | 1.307 | 0.165 | 1.142 |  |  |  | 283 | 0.7685459 | 0.2901836 | 21
1 |  | Methane | 0 | 0 | 0 | 0 | 0.2495 | -0.323 | 2114 | 1.307 | 0.165 | 1.142 |  |  |  | 283 | 1.978978 | 0.6347767 | 21
2 |  | Methane | 0 | 0 | 0 | 0 | 0.2495 | -0.323 | 2114 | 1.307 | 0.165 | 1.142 |  |  |  | 283 | 4.088098 | 1.015643 | 21
3 |  | Methane | 0 | 0 | 0 | 0 | 0.2495 | -0.323 | 2114 | 1.307 | 0.165 | 1.142 |  |  |  | 283 | 5.89405 | 1.296758 | 21
4 |  | Methane | 0 | 0 | 0 | 0 | 0.2495 | -0.323 | 2114 | 1.307 | 0.165 | 1.142 |  |  |  | 283 | 10.24802 | 1.722965 | 21
5 |  | Methane | 0 | 0 | 0 | 0 | 0.2495 | -0.323 | 2114 | 1.307 | 0.165 | 1.142 |  |  |  | 283 | 15.19827 | 2.103831 | 21
6 |  | Methane | 0 | 0 | 0 | 0 | 0.2495 | -0.323 | 2114 | 1.307 | 0.165 | 1.142 |  |  |  | 283 | 20.89356 | 2.42122 | 21
7 |  | Methane | 0 | 0 | 0 | 0 | 0.2495 | -0.323 | 2114 | 1.307 | 0.165 | 1.142 |  |  |  | 283 | 29.2797 | 2.720472 | 21
8 |  | Methane | 0 | 0 | 0 | 0 | 0.2495 | -0.323 | 2114 | 1.307 | 0.165 | 1.142 |  |  |  | 283 | 40.05873 | 3.028792 | 21
9 |  | Methane | 0 | 0 | 0 | 0 | 0.2495 | -0.323 | 2114 | 1.307 | 0.165 | 1.142 |  |  |  | 283 | 50.53423 | 3.228293 | 21
10 |  | Methane | 0 | 0 | 0 | 0 | 0.2495 | -0.323 | 2114 | 1.307 | 0.165 | 1.142 |  |  |  | 283 | 54.57347 | 3.273634 | 21
11 |  | Methane | 0 | 0 | 0 | 0 | 0.2495 | -0.323 | 2114 | 1.307 | 0.165 | 1.142 |  |  |  | 293 | 1.221992 | 0.4080707 | 22
12 |  | Methane | 0 | 0 | 0 | 0 | 0.2495 | -0.323 | 2114 | 1.307 | 0.165 | 1.142 |  |  |  | 293 | 2.879157 | 0.7073226 | 22
13 |  | Methane | 0 | 0 | 0 | 0 | 0.2495 | -0.323 | 2114 | 1.307 | 0.165 | 1.142 |  |  |  | 293 | 4.984548 | 0.9975062 | 22
14 |  | Methane | 0 | 0 | 0 | 0 | 0.2495 | -0.323 | 2114 | 1.307 | 0.165 | 1.142 |  |  |  | 293 | 7.239099 | 1.278622 | 22
15 |  | Methane | 0 | 0 | 0 | 0 | 0.2495 | -0.323 | 2114 | 1.307 | 0.165 | 1.142 |  |  |  | 293 | 12.19046 | 1.686692 | 22
16 |  | Methane | 0 | 0 | 0 | 0 | 0.2495 | -0.323 | 2114 | 1.307 | 0.165 | 1.142 |  |  |  | 293 | 19.53621 | 2.140104 | 22
17 |  | Methane | 0 | 0 | 0 | 0 | 0.2495 | -0.323 | 2114 | 1.307 | 0.165 | 1.142 |  |  |  | 293 | 28.07374 | 2.484697 | 22
18 |  | Methane | 0 | 0 | 0 | 0 | 0.2495 | -0.323 | 2114 | 1.307 | 0.165 | 1.142 |  |  |  | 293 | 37.65539 | 2.765813 | 22
19 |  | Methane | 0 | 0 | 0 | 0 | 0.2495 | -0.323 | 2114 | 1.307 | 0.165 | 1.142 |  |  |  | 293 | 50.52341 | 2.965314 | 22
20 |  | Methane | 0 | 0 | 0 | 0 | 0.2495 | -0.323 | 2114 | 1.307 | 0.165 | 1.142 |  |  |  | 293 | 54.71368 | 3.046928 | 22
21 |  | Methane | 0 | 0 | 0 | 0 | 0.2495 | -0.323 | 2114 | 1.307 | 0.165 | 1.142 |  |  |  | 303 | 2.268348 | 0.3990025 | 23
22 |  | Methane | 0 | 0 | 0 | 0 | 0.2495 | -0.323 | 2114 | 1.307 | 0.165 | 1.142 |  |  |  | 303 | 4.675787 | 0.761732 | 23
23 |  | Methane | 0 | 0 | 0 | 0 | 0.2495 | -0.323 | 2114 | 1.307 | 0.165 | 1.142 |  |  |  | 303 | 6.782669 | 1.088189 | 23
24 |  | Methane | 0 | 0 | 0 | 0 | 0.2495 | -0.323 | 2114 | 1.307 | 0.165 | 1.142 |  |  |  | 303 | 11.88394 | 1.505328 | 23
25 |  | Methane | 0 | 0 | 0 | 0 | 0.2495 | -0.323 | 2114 | 1.307 | 0.165 | 1.142 |  |  |  | 303 | 15.48204 | 1.732034 | 23
26 |  | Methane | 0 | 0 | 0 | 0 | 0.2495 | -0.323 | 2114 | 1.307 | 0.165 | 1.142 |  |  |  | 303 | 20.12762 | 1.976876 | 23
27 |  | Methane | 0 | 0 | 0 | 0 | 0.2495 | -0.323 | 2114 | 1.307 | 0.165 | 1.142 |  |  |  | 303 | 29.41282 | 2.321469 | 23
28 |  | Methane | 0 | 0 | 0 | 0 | 0.2495 | -0.323 | 2114 | 1.307 | 0.165 | 1.142 |  |  |  | 303 | 40.19037 | 2.593516 | 23
29 |  | Methane | 0 | 0 | 0 | 0 | 0.2495 | -0.323 | 2114 | 1.307 | 0.165 | 1.142 |  |  |  | 303 | 50.36567 | 2.765813 | 23
30 |  | Methane | 0 | 0 | 0 | 0 | 0.2495 | -0.323 | 2114 | 1.307 | 0.165 | 1.142 |  |  |  | 303 | 60.38996 | 2.901836 | 23
31 |  | Methane | 0 | 0 | 0 | 0 | 0.2495 | -0.323 | 2114 | 1.307 | 0.165 | 1.142 |  |  |  | 303 | 69.51481 | 2.98345 | 23
32 |  | Methane | 0 | 0 | 0 | 0 | 0.2495 | -0.323 | 2114 | 1.307 | 0.165 | 1.142 |  |  |  | 313 | 2.420864 | 0.4715484 | 24
33 |  | Methane | 0 | 0 | 0 | 0 | 0.2495 | -0.323 | 2114 | 1.307 | 0.165 | 1.142 |  |  |  | 313 | 3.775608 | 0.6891861 | 24
34 |  | Methane | 0 | 0 | 0 | 0 | 0.2495 | -0.323 | 2114 | 1.307 | 0.165 | 1.142 |  |  |  | 313 | 6.775212 | 0.9068238 | 24
35 |  | Methane | 0 | 0 | 0 | 0 | 0.2495 | -0.323 | 2114 | 1.307 | 0.165 | 1.142 |  |  |  | 313 | 8.277251 | 1.070052 | 24
36 |  | Methane | 0 | 0 | 0 | 0 | 0.2495 | -0.323 | 2114 | 1.307 | 0.165 | 1.142 |  |  |  | 313 | 10.82826 | 1.28769 | 24
37 |  | Methane | 0 | 0 | 0 | 0 | 0.2495 | -0.323 | 2114 | 1.307 | 0.165 | 1.142 |  |  |  | 313 | 13.37777 | 1.469055 | 24
38 |  | Methane | 0 | 0 | 0 | 0 | 0.2495 | -0.323 | 2114 | 1.307 | 0.165 | 1.142 |  |  |  | 313 | 16.97476 | 1.668556 | 24
39 |  | Methane | 0 | 0 | 0 | 0 | 0.2495 | -0.323 | 2114 | 1.307 | 0.165 | 1.142 |  |  |  | 313 | 21.16876 | 1.840852 | 24
40 |  | Methane | 0 | 0 | 0 | 0 | 0.2495 | -0.323 | 2114 | 1.307 | 0.165 | 1.142 |  |  |  | 313 | 27.90743 | 2.076627 | 24
41 |  | Methane | 0 | 0 | 0 | 0 | 0.2495 | -0.323 | 2114 | 1.307 | 0.165 | 1.142 |  |  |  | 313 | 35.69245 | 2.303333 | 24
42 |  | Methane | 0 | 0 | 0 | 0 | 0.2495 | -0.323 | 2114 | 1.307 | 0.165 | 1.142 |  |  |  | 313 | 45.42028 | 2.502834 | 24
43 |  | Methane | 0 | 0 | 0 | 0 | 0.2495 | -0.323 | 2114 | 1.307 | 0.165 | 1.142 |  |  |  | 313 | 59.93316 | 2.702335 | 24
44 |  | Methane | 0 | 0 | 0 | 0 | 0.2495 | -0.323 | 2114 | 1.307 | 0.165 | 1.142 |  |  |  | 313 | 68.75857 | 2.774881 | 24
45 |  | Methane | 0 | 0 | 0 | 0 | 0.2495 | -0.323 | 2114 | 1.307 | 0.165 | 1.142 |  |  |  | 333 | 1.668725 | 0.3627295 | 25
46 |  | Methane | 0 | 0 | 0 | 0 | 0.2495 | -0.323 | 2114 | 1.307 | 0.165 | 1.142 |  |  |  | 333 | 4.219731 | 0.5803673 | 25
47 |  | Methane | 0 | 0 | 0 | 0 | 0.2495 | -0.323 | 2114 | 1.307 | 0.165 | 1.142 |  |  |  | 333 | 6.467942 | 0.7073226 | 25
48 |  | Methane | 0 | 0 | 0 | 0 | 0.2495 | -0.323 | 2114 | 1.307 | 0.165 | 1.142 |  |  |  | 333 | 8.420071 | 0.9068238 | 25
49 |  | Methane | 0 | 0 | 0 | 0 | 0.2495 | -0.323 | 2114 | 1.307 | 0.165 | 1.142 |  |  |  | 333 | 13.06677 | 1.178871 | 25
50 |  | Methane | 0 | 0 | 0 | 0 | 0.2495 | -0.323 | 2114 | 1.307 | 0.165 | 1.142 |  |  |  | 333 | 18.31086 | 1.432782 | 25
51 |  | Methane | 0 | 0 | 0 | 0 | 0.2495 | -0.323 | 2114 | 1.307 | 0.165 | 1.142 |  |  |  | 333 | 24.75158 | 1.695761 | 25
52 |  | Methane | 0 | 0 | 0 | 0 | 0.2495 | -0.323 | 2114 | 1.307 | 0.165 | 1.142 |  |  |  | 333 | 30.59007 | 1.858989 | 25
53 |  | Methane | 0 | 0 | 0 | 0 | 0.2495 | -0.323 | 2114 | 1.307 | 0.165 | 1.142 |  |  |  | 333 | 40.61771 | 2.076627 | 25
54 |  | Methane | 0 | 0 | 0 | 0 | 0.2495 | -0.323 | 2114 | 1.307 | 0.165 | 1.142 |  |  |  | 333 | 51.09357 | 2.285196 | 25
55 |  | Methane | 0 | 0 | 0 | 0 | 0.2495 | -0.323 | 2114 | 1.307 | 0.165 | 1.142 |  |  |  | 333 | 60.66814 | 2.394015 | 25
56 |  | Methane | 0 | 0 | 0 | 0 | 0.2495 | -0.323 | 2114 | 1.307 | 0.165 | 1.142 |  |  |  | 353 | 0.1599739 | 0.03627295 | 26
57 |  | Methane | 0 | 0 | 0 | 0 | 0.2495 | -0.323 | 2114 | 1.307 | 0.165 | 1.142 |  |  |  | 353 | 2.411168 | 0.2357742 | 26
58 |  | Methane | 0 | 0 | 0 | 0 | 0.2495 | -0.323 | 2114 | 1.307 | 0.165 | 1.142 |  |  |  | 353 | 4.662363 | 0.4352754 | 26
59 |  | Methane | 0 | 0 | 0 | 0 | 0.2495 | -0.323 | 2114 | 1.307 | 0.165 | 1.142 |  |  |  | 353 | 7.960659 | 0.6438449 | 26
60 |  | Methane | 0 | 0 | 0 | 0 | 0.2495 | -0.323 | 2114 | 1.307 | 0.165 | 1.142 |  |  |  | 353 | 12.15839 | 0.9068238 | 26
61 |  | Methane | 0 | 0 | 0 | 0 | 0.2495 | -0.323 | 2114 | 1.307 | 0.165 | 1.142 |  |  |  | 353 | 16.6522 | 1.097257 | 26
62 |  | Methane | 0 | 0 | 0 | 0 | 0.2495 | -0.323 | 2114 | 1.307 | 0.165 | 1.142 |  |  |  | 353 | 21.44508 | 1.28769 | 26
63 |  | Methane | 0 | 0 | 0 | 0 | 0.2495 | -0.323 | 2114 | 1.307 | 0.165 | 1.142 |  |  |  | 353 | 27.5845 | 1.496259 | 26
64 |  | Methane | 0 | 0 | 0 | 0 | 0.2495 | -0.323 | 2114 | 1.307 | 0.165 | 1.142 |  |  |  | 353 | 34.02074 | 1.650419 | 26
65 |  | Methane | 0 | 0 | 0 | 0 | 0.2495 | -0.323 | 2114 | 1.307 | 0.165 | 1.142 |  |  |  | 353 | 40.60689 | 1.813648 | 26
66 |  | Methane | 0 | 0 | 0 | 0 | 0.2495 | -0.323 | 2114 | 1.307 | 0.165 | 1.142 |  |  |  | 353 | 49.43529 | 1.95874 | 26
67 |  | Methane | 0 | 0 | 0 | 0 | 0.2495 | -0.323 | 2114 | 1.307 | 0.165 | 1.142 |  |  |  | 353 | 59.16014 | 2.085695 | 26
0 | Maxsorb II | Methane | 0 | 0 | 0 | 0 | 0.2495 | -0.323 | 2768 | 1.38 | [5 empty] | 281 | 1.116912 | 0.6102049 | 27
1 |  | Methane | 0 | 0 | 0 | 0 | 0.2495 | -0.323 | 2768 | 1.38 | [5 empty] | 281 | 1.759431 | 0.8633073 | 27
2 |  | Methane | 0 | 0 | 0 | 0 | 0.2495 | -0.323 | 2768 | 1.38 | [5 empty] | 281 | 2.360283 | 1.116388 | 27
3 |  | Methane | 0 | 0 | 0 | 0 | 0.2495 | -0.323 | 2768 | 1.38 | [5 empty] | 281 | 3.979139 | 1.585599 | 27
4 |  | Methane | 0 | 0 | 0 | 0 | 0.2495 | -0.323 | 2768 | 1.38 | [5 empty] | 281 | 5.619704 | 1.987915 | 27
5 |  | Methane | 0 | 0 | 0 | 0 | 0.2495 | -0.323 | 2768 | 1.38 | [5 empty] | 281 | 7.240214 | 2.330746 | 27
6 |  | Methane | 0 | 0 | 0 | 0 | 0.2495 | -0.323 | 2768 | 1.38 | [5 empty] | 281 | 8.507924 | 2.569312 | 27
7 |  | Methane | 0 | 0 | 0 | 0 | 0.2495 | -0.323 | 2768 | 1.38 | [5 empty] | 281 | 9.797148 | 2.755851 | 27
8 |  | Methane | 0 | 0 | 0 | 0 | 0.2495 | -0.323 | 2768 | 1.38 | [5 empty] | 281 | 10.92029 | 2.897696 | 27
9 |  | Methane | 0 | 0 | 0 | 0 | 0.2495 | -0.323 | 2768 | 1.38 | [5 empty] | 281 | 12.12657 | 3.054454 | 27
10 |  | Methane | 0 | 0 | 0 | 0 | 0.2495 | -0.323 | 2768 | 1.38 | [5 empty] | 288 | 2.030457 | 0.8485829 | 28
11 |  | Methane | 0 | 0 | 0 | 0 | 0.2495 | -0.323 | 2768 | 1.38 | [5 empty] | 288 | 4.355499 | 1.481721 | 28
12 |  | Methane | 0 | 0 | 0 | 0 | 0.2495 | -0.323 | 2768 | 1.38 | [5 empty] | 288 | 4.89541 | 1.615822 | 28
13 |  | Methane | 0 | 0 | 0 | 0 | 0.2495 | -0.323 | 2768 | 1.38 | [5 empty] | 288 | 6.640627 | 1.981022 | 28
14 |  | Methane | 0 | 0 | 0 | 0 | 0.2495 | -0.323 | 2768 | 1.38 | [5 empty] | 288 | 8.324708 | 2.242112 | 28
15 |  | Methane | 0 | 0 | 0 | 0 | 0.2495 | -0.323 | 2768 | 1.38 | [5 empty] | 288 | 9.926235 | 2.443685 | 28
16 |  | Methane | 0 | 0 | 0 | 0 | 0.2495 | -0.323 | 2768 | 1.38 | [5 empty] | 288 | 11.7985 | 2.652835 | 28
17 |  | Methane | 0 | 0 | 0 | 0 | 0.2495 | -0.323 | 2768 | 1.38 | [5 empty] | 298 | 1.72088 | 0.6253939 | 29
18 |  | Methane | 0 | 0 | 0 | 0 | 0.2495 | -0.323 | 2768 | 1.38 | [5 empty] | 298 | 1.990932 | 0.6850105 | 29
19 |  | Methane | 0 | 0 | 0 | 0 | 0.2495 | -0.323 | 2768 | 1.38 | [5 empty] | 298 | 3.112323 | 0.9606697 | 29
20 |  | Methane | 0 | 0 | 0 | 0 | 0.2495 | -0.323 | 2768 | 1.38 | [5 empty] | 298 | 4.067339 | 1.213938 | 29
21 |  | Methane | 0 | 0 | 0 | 0 | 0.2495 | -0.323 | 2768 | 1.38 | [5 empty] | 298 | 5.106176 | 1.43008 | 29
22 |  | Methane | 0 | 0 | 0 | 0 | 0.2495 | -0.323 | 2768 | 1.38 | [5 empty] | 298 | 6.332218 | 1.668624 | 29
23 |  | Methane | 0 | 0 | 0 | 0 | 0.2495 | -0.323 | 2768 | 1.38 | [5 empty] | 298 | 8.307283 | 1.981908 | 29
24 |  | Methane | 0 | 0 | 0 | 0 | 0.2495 | -0.323 | 2768 | 1.38 | [5 empty] | 298 | 10.38671 | 2.280378 | 29
25 |  | Methane | 0 | 0 | 0 | 0 | 0.2495 | -0.323 | 2768 | 1.38 | [5 empty] | 298 | 11.46828 | 2.414767 | 29
26 |  | Methane | 0 | 0 | 0 | 0 | 0.2495 | -0.323 | 2768 | 1.38 | [5 empty] | 298 | 12.00955 | 2.444791 | 29
27 |  | Methane | 0 | 0 | 0 | 0 | 0.2495 | -0.323 | 2768 | 1.38 | [5 empty] | 307 | 1.514203 | 0.4989035 | 30
28 |  | Methane | 0 | 0 | 0 | 0 | 0.2495 | -0.323 | 2768 | 1.38 | [5 empty] | 307 | 3.072019 | 0.8565702 | 30
29 |  | Methane | 0 | 0 | 0 | 0 | 0.2495 | -0.323 | 2768 | 1.38 | [5 empty] | 307 | 4.672183 | 1.16222 | 30
30 |  | Methane | 0 | 0 | 0 | 0 | 0.2495 | -0.323 | 2768 | 1.38 | [5 empty] | 307 | 6.168863 | 1.415776 | 30
31 |  | Methane | 0 | 0 | 0 | 0 | 0.2495 | -0.323 | 2768 | 1.38 | [5 empty] | 307 | 7.478238 | 1.654364 | 30
32 |  | Methane | 0 | 0 | 0 | 0 | 0.2495 | -0.323 | 2768 | 1.38 | [5 empty] | 307 | 8.601576 | 1.781342 | 30
33 |  | Methane | 0 | 0 | 0 | 0 | 0.2495 | -0.323 | 2768 | 1.38 | [5 empty] | 307 | 10.32791 | 1.997849 | 30
34 |  | Methane | 0 | 0 | 0 | 0 | 0.2495 | -0.323 | 2768 | 1.38 | [5 empty] | 307 | 12.07517 | 2.206933 | 30
35 |  | Methane | 0 | 0 | 0 | 0 | 0.2495 | -0.323 | 2768 | 1.38 | [5 empty] | 307 | 12.47081 | 2.222011 | 30
36 |  | Methane | 0 | 0 | 0 | 0 | 0.2495 | -0.323 | 2768 | 1.38 | [5 empty] | 313 | 1.203457 | 0.3649237 | 31
37 |  | Methane | 0 | 0 | 0 | 0 | 0.2495 | -0.323 | 2768 | 1.38 | [5 empty] | 313 | 2.325821 | 0.5662419 | 31
38 |  | Methane | 0 | 0 | 0 | 0 | 0.2495 | -0.323 | 2768 | 1.38 | [5 empty] | 313 | 4.070747 | 0.9537445 | 31
39 |  | Methane | 0 | 0 | 0 | 0 | 0.2495 | -0.323 | 2768 | 1.38 | [5 empty] | 313 | 5.608801 | 1.229625 | 31
40 |  | Methane | 0 | 0 | 0 | 0 | 0.2495 | -0.323 | 2768 | 1.38 | [5 empty] | 313 | 7.54288 | 1.490847 | 31
41 |  | Methane | 0 | 0 | 0 | 0 | 0.2495 | -0.323 | 2768 | 1.38 | [5 empty] | 313 | 9.144309 | 1.699854 | 31
42 |  | Methane | 0 | 0 | 0 | 0 | 0.2495 | -0.323 | 2768 | 1.38 | [5 empty] | 313 | 10.51745 | 1.841832 | 31
43 |  | Methane | 0 | 0 | 0 | 0 | 0.2495 | -0.323 | 2768 | 1.38 | [5 empty] | 313 | 12.05687 | 2.013635 | 31
44 |  | Methane | 0 | 0 | 0 | 0 | 0.2495 | -0.323 | 2768 | 1.38 | [5 empty] | 343 | 1.03942 | 0.1641145 | 32
45 |  | Methane | 0 | 0 | 0 | 0 | 0.2495 | -0.323 | 2768 | 1.38 | [5 empty] | 343 | 2.182715 | 0.3580096 | 32
46 |  | Methane | 0 | 0 | 0 | 0 | 0.2495 | -0.323 | 2768 | 1.38 | [5 empty] | 343 | 3.160122 | 0.4923434 | 32
47 |  | Methane | 0 | 0 | 0 | 0 | 0.2495 | -0.323 | 2768 | 1.38 | [5 empty] | 343 | 4.158168 | 0.6415564 | 32
48 |  | Methane | 0 | 0 | 0 | 0 | 0.2495 | -0.323 | 2768 | 1.38 | [5 empty] | 343 | 5.406115 | 0.7983364 | 32
49 |  | Methane | 0 | 0 | 0 | 0 | 0.2495 | -0.323 | 2768 | 1.38 | [5 empty] | 343 | 6.69602 | 0.9328361 | 32
50 |  | Methane | 0 | 0 | 0 | 0 | 0.2495 | -0.323 | 2768 | 1.38 | [5 empty] | 343 | 8.11073 | 1.08227 | 32
51 |  | Methane | 0 | 0 | 0 | 0 | 0.2495 | -0.323 | 2768 | 1.38 | [5 empty] | 343 | 9.817202 | 1.224426 | 32
52 |  | Methane | 0 | 0 | 0 | 0 | 0.2495 | -0.323 | 2768 | 1.38 | [5 empty] | 343 | 11.64838 | 1.388949 | 32
39 | ACB-5 | Methane | 0 | 0 | 0 | 0 | 0.2495 | -0.323 | 3537 | 2.56 | 1.53 | 1.03 |  |  |  | 298 | 0.9939957 | 1.163487 | 33
40 | ACB-5 | Methane | 0 | 0 | 0 | 0 | 0.2495 | -0.323 | 3537 | 2.56 | 1.53 | 1.03 |  |  |  | 298 | 2.038097 | 2.06427 | 33
41 | ACB-5 | Methane | 0 | 0 | 0 | 0 | 0.2495 | -0.323 | 3537 | 2.56 | 1.53 | 1.03 |  |  |  | 298 | 3.954149 | 3.28836 | 33
42 | ACB-5 | Methane | 0 | 0 | 0 | 0 | 0.2495 | -0.323 | 3537 | 2.56 | 1.53 | 1.03 |  |  |  | 298 | 5.869641 | 4.640653 | 33
43 | ACB-5 | Methane | 0 | 0 | 0 | 0 | 0.2495 | -0.323 | 3537 | 2.56 | 1.53 | 1.03 |  |  |  | 298 | 8.832454 | 6.156559 | 33
44 | ACB-5 | Methane | 0 | 0 | 0 | 0 | 0.2495 | -0.323 | 3537 | 2.56 | 1.53 | 1.03 |  |  |  | 298 | 11.05502 | 7.189324 | 33
45 | ACB-5 | Methane | 0 | 0 | 0 | 0 | 0.2495 | -0.323 | 3537 | 2.56 | 1.53 | 1.03 |  |  |  | 298 | 12.92936 | 7.964562 | 33
46 | ACB-5 | Methane | 0 | 0 | 0 | 0 | 0.2495 | -0.323 | 3537 | 2.56 | 1.53 | 1.03 |  |  |  | 298 | 15.02246 | 8.644348 | 33
47 | ACB-5 | Methane | 0 | 0 | 0 | 0 | 0.2495 | -0.323 | 3537 | 2.56 | 1.53 | 1.03 |  |  |  | 298 | 17.98794 | 9.551288 | 33
48 | ACB-2 | Methane | 0 | 0 | 0 | 0 | 0.2495 | -0.323 | 2986 | 3.18 | 2.25 | 0.93 |  |  |  | 298 | 0.03792915 | 0.1027306 | 34
49 | ACB-2 | Methane | 0 | 0 | 0 | 0 | 0.2495 | -0.323 | 2986 | 3.18 | 2.25 | 0.93 |  |  |  | 298 | 1.08301 | 0.7791572 | 34
50 | ACB-2 | Methane | 0 | 0 | 0 | 0 | 0.2495 | -0.323 | 2986 | 3.18 | 2.25 | 0.93 |  |  |  | 298 | 2.040057 | 1.615558 | 34
51 | ACB-2 | Methane | 0 | 0 | 0 | 0 | 0.2495 | -0.323 | 2986 | 3.18 | 2.25 | 0.93 |  |  |  | 298 | 3.172333 | 2.324315 | 34
52 | ACB-2 | Methane | 0 | 0 | 0 | 0 | 0.2495 | -0.323 | 2986 | 3.18 | 2.25 | 0.93 |  |  |  | 298 | 4.913855 | 3.515794 | 34
53 | ACB-2 | Methane | 0 | 0 | 0 | 0 | 0.2495 | -0.323 | 2986 | 3.18 | 2.25 | 0.93 |  |  |  | 298 | 6.918361 | 4.483758 | 34
54 | ACB-2 | Methane | 0 | 0 | 0 | 0 | 0.2495 | -0.323 | 2986 | 3.18 | 2.25 | 0.93 |  |  |  | 298 | 8.835673 | 5.41939 | 34
55 | ACB-2 | Methane | 0 | 0 | 0 | 0 | 0.2495 | -0.323 | 2986 | 3.18 | 2.25 | 0.93 |  |  |  | 298 | 10.84074 | 6.25915 | 34
56 | ACB-2 | Methane | 0 | 0 | 0 | 0 | 0.2495 | -0.323 | 2986 | 3.18 | 2.25 | 0.93 |  |  |  | 298 | 13.064 | 7.13166 | 34
57 | ACB-2 | Methane | 0 | 0 | 0 | 0 | 0.2495 | -0.323 | 2986 | 3.18 | 2.25 | 0.93 |  |  |  | 298 | 14.98244 | 7.810886 | 34
58 | ACB-2 | Methane | 0 | 0 | 0 | 0 | 0.2495 | -0.323 | 2986 | 3.18 | 2.25 | 0.93 |  |  |  | 298 | 17.94791 | 8.717827 | 34
27 | MAC | Methane | 0 | 0 | 0 | 0 | 0.2495 | -0.323 | 671.17 | 0.333 | 0.066 | 0.267 |  |  |  | 298 | 0.05928854 | 0.1397311 | 35
28 |  | Methane | 0 | 0 | 0 | 0 | 0.2495 | -0.323 | 671.17 | 0.333 | 0.066 | 0.267 |  |  |  | 298 | 0.1162055 | 0.2076778 | 35
29 |  | Methane | 0 | 0 | 0 | 0 | 0.2495 | -0.323 | 671.17 | 0.333 | 0.066 | 0.267 |  |  |  | 298 | 0.1766798 | 0.2840927 | 35
30 |  | Methane | 0 | 0 | 0 | 0 | 0.2495 | -0.323 | 671.17 | 0.333 | 0.066 | 0.267 |  |  |  | 298 | 0.2490119 | 0.4028075 | 35
31 |  | Methane | 0 | 0 | 0 | 0 | 0.2495 | -0.323 | 671.17 | 0.333 | 0.066 | 0.267 |  |  |  | 298 | 0.3272727 | 0.5046774 | 35
32 |  | Methane | 0 | 0 | 0 | 0 | 0.2495 | -0.323 | 671.17 | 0.333 | 0.066 | 0.267 |  |  |  | 298 | 0.4055336 | 0.5727742 | 35
33 |  | Methane | 0 | 0 | 0 | 0 | 0.2495 | -0.323 | 671.17 | 0.333 | 0.066 | 0.267 |  |  |  | 298 | 0.4600791 | 0.6027094 | 35
34 |  | Methane | 0 | 0 | 0 | 0 | 0.2495 | -0.323 | 671.17 | 0.333 | 0.066 | 0.267 |  |  |  | 298 | 0.5193676 | 0.6833377 | 35
35 |  | Methane | 0 | 0 | 0 | 0 | 0.2495 | -0.323 | 671.17 | 0.333 | 0.066 | 0.267 |  |  |  | 298 | 0.5786561 | 0.7344145 | 35
36 |  | Methane | 0 | 0 | 0 | 0 | 0.2495 | -0.323 | 671.17 | 0.333 | 0.066 | 0.267 |  |  |  | 308 | 0.06166008 | 0.08486656 | 36
37 |  | Methane | 0 | 0 | 0 | 0 | 0.2495 | -0.323 | 671.17 | 0.333 | 0.066 | 0.267 |  |  |  | 308 | 0.113834 | 0.1654447 | 36
38 |  | Methane | 0 | 0 | 0 | 0 | 0.2495 | -0.323 | 671.17 | 0.333 | 0.066 | 0.267 |  |  |  | 308 | 0.1802372 | 0.2334581 | 36
39 |  | Methane | 0 | 0 | 0 | 0 | 0.2495 | -0.323 | 671.17 | 0.333 | 0.066 | 0.267 |  |  |  | 308 | 0.2573123 | 0.3057682 | 36
40 |  | Methane | 0 | 0 | 0 | 0 | 0.2495 | -0.323 | 671.17 | 0.333 | 0.066 | 0.267 |  |  |  | 308 | 0.3284585 | 0.3864799 | 36
41 |  | Methane | 0 | 0 | 0 | 0 | 0.2495 | -0.323 | 671.17 | 0.333 | 0.066 | 0.267 |  |  |  | 308 | 0.3913043 | 0.4249168 | 36
42 |  | Methane | 0 | 0 | 0 | 0 | 0.2495 | -0.323 | 671.17 | 0.333 | 0.066 | 0.267 |  |  |  | 308 | 0.4577075 | 0.4802653 | 36
43 |  | Methane | 0 | 0 | 0 | 0 | 0.2495 | -0.323 | 671.17 | 0.333 | 0.066 | 0.267 |  |  |  | 308 | 0.5288538 | 0.5525337 | 36
44 |  | Methane | 0 | 0 | 0 | 0 | 0.2495 | -0.323 | 671.17 | 0.333 | 0.066 | 0.267 |  |  |  | 308 | 0.584585 | 0.5951422 | 36
45 |  | Methane | 0 | 0 | 0 | 0 | 0.2495 | -0.323 | 671.17 | 0.333 | 0.066 | 0.267 |  |  |  | 323 | 0.07233202 | 0.04694693 | 37
46 |  | Methane | 0 | 0 | 0 | 0 | 0.2495 | -0.323 | 671.17 | 0.333 | 0.066 | 0.267 |  |  |  | 323 | 0.1233202 | 0.1148519 | 37
47 |  | Methane | 0 | 0 | 0 | 0 | 0.2495 | -0.323 | 671.17 | 0.333 | 0.066 | 0.267 |  |  |  | 323 | 0.1897233 | 0.1575354 | 37
48 |  | Methane | 0 | 0 | 0 | 0 | 0.2495 | -0.323 | 671.17 | 0.333 | 0.066 | 0.267 |  |  |  | 323 | 0.2656126 | 0.2298372 | 37
49 |  | Methane | 0 | 0 | 0 | 0 | 0.2495 | -0.323 | 671.17 | 0.333 | 0.066 | 0.267 |  |  |  | 323 | 0.3343874 | 0.2809807 | 37
50 |  | Methane | 0 | 0 | 0 | 0 | 0.2495 | -0.323 | 671.17 | 0.333 | 0.066 | 0.267 |  |  |  | 323 | 0.3948617 | 0.3278442 | 37
51 |  | Methane | 0 | 0 | 0 | 0 | 0.2495 | -0.323 | 671.17 | 0.333 | 0.066 | 0.267 |  |  |  | 323 | 0.4671937 | 0.3705695 | 37
52 |  | Methane | 0 | 0 | 0 | 0 | 0.2495 | -0.323 | 671.17 | 0.333 | 0.066 | 0.267 |  |  |  | 323 | 0.5312253 | 0.4047931 | 37
53 |  | Methane | 0 | 0 | 0 | 0 | 0.2495 | -0.323 | 671.17 | 0.333 | 0.066 | 0.267 |  |  |  | 323 | 0.5964427 | 0.4432467 | 37
82 | K2CO3/MAC | Methane | 0 | 0 | 0 | 0 | 0.2495 | -0.323 | 643.25 | 0.322 | 0.075 | 0.247 |  |  |  | 298 | 0.02613861 | 0.0474934 | 38
83 |  | Methane | 0 | 0 | 0 | 0 | 0.2495 | -0.323 | 643.25 | 0.322 | 0.075 | 0.247 |  |  |  | 298 | 0.06415842 | 0.1282322 | 38
84 |  | Methane | 0 | 0 | 0 | 0 | 0.2495 | -0.323 | 643.25 | 0.322 | 0.075 | 0.247 |  |  |  | 298 | 0.1223762 | 0.1852243 | 38
85 |  | Methane | 0 | 0 | 0 | 0 | 0.2495 | -0.323 | 643.25 | 0.322 | 0.075 | 0.247 |  |  |  | 298 | 0.1782178 | 0.2754617 | 38
86 |  | Methane | 0 | 0 | 0 | 0 | 0.2495 | -0.323 | 643.25 | 0.322 | 0.075 | 0.247 |  |  |  | 298 | 0.2483168 | 0.3277045 | 38
87 |  | Methane | 0 | 0 | 0 | 0 | 0.2495 | -0.323 | 643.25 | 0.322 | 0.075 | 0.247 |  |  |  | 298 | 0.3255446 | 0.4369393 | 38
88 |  | Methane | 0 | 0 | 0 | 0 | 0.2495 | -0.323 | 643.25 | 0.322 | 0.075 | 0.247 |  |  |  | 298 | 0.3920792 | 0.4891821 | 38
89 |  | Methane | 0 | 0 | 0 | 0 | 0.2495 | -0.323 | 643.25 | 0.322 | 0.075 | 0.247 |  |  |  | 298 | 0.4526733 | 0.5461741 | 38
90 |  | Methane | 0 | 0 | 0 | 0 | 0.2495 | -0.323 | 643.25 | 0.322 | 0.075 | 0.247 |  |  |  | 298 | 0.5227723 | 0.6316623 | 38
91 |  | Methane | 0 | 0 | 0 | 0 | 0.2495 | -0.323 | 643.25 | 0.322 | 0.075 | 0.247 |  |  |  | 298 | 0.5869307 | 0.698153 | 38
92 |  | Methane | 0 | 0 | 0 | 0 | 0.2495 | -0.323 | 643.25 | 0.322 | 0.075 | 0.247 |  |  |  | 308 | 0.04277228 | 0.05224274 | 39
93 |  | Methane | 0 | 0 | 0 | 0 | 0.2495 | -0.323 | 643.25 | 0.322 | 0.075 | 0.247 |  |  |  | 308 | 0.09267327 | 0.09973615 | 39
94 |  | Methane | 0 | 0 | 0 | 0 | 0.2495 | -0.323 | 643.25 | 0.322 | 0.075 | 0.247 |  |  |  | 308 | 0.1508911 | 0.1472296 | 39
95 |  | Methane | 0 | 0 | 0 | 0 | 0.2495 | -0.323 | 643.25 | 0.322 | 0.075 | 0.247 |  |  |  | 308 | 0.2079208 | 0.2042216 | 39
96 |  | Methane | 0 | 0 | 0 | 0 | 0.2495 | -0.323 | 643.25 | 0.322 | 0.075 | 0.247 |  |  |  | 308 | 0.2887129 | 0.2707124 | 39
97 |  | Methane | 0 | 0 | 0 | 0 | 0.2495 | -0.323 | 643.25 | 0.322 | 0.075 | 0.247 |  |  |  | 308 | 0.3540594 | 0.3182058 | 39
98 |  | Methane | 0 | 0 | 0 | 0 | 0.2495 | -0.323 | 643.25 | 0.322 | 0.075 | 0.247 |  |  |  | 308 | 0.4277228 | 0.3846966 | 39
99 |  | Methane | 0 | 0 | 0 | 0 | 0.2495 | -0.323 | 643.25 | 0.322 | 0.075 | 0.247 |  |  |  | 308 | 0.5013861 | 0.4369393 | 39
100 |  | Methane | 0 | 0 | 0 | 0 | 0.2495 | -0.323 | 643.25 | 0.322 | 0.075 | 0.247 |  |  |  | 323 | 0.0760396 | 0.02849604 | 40
101 |  | Methane | 0 | 0 | 0 | 0 | 0.2495 | -0.323 | 643.25 | 0.322 | 0.075 | 0.247 |  |  |  | 323 | 0.1283168 | 0.06174142 | 40
102 |  | Methane | 0 | 0 | 0 | 0 | 0.2495 | -0.323 | 643.25 | 0.322 | 0.075 | 0.247 |  |  |  | 323 | 0.1877228 | 0.1044855 | 40
103 |  | Methane | 0 | 0 | 0 | 0 | 0.2495 | -0.323 | 643.25 | 0.322 | 0.075 | 0.247 |  |  |  | 323 | 0.2613861 | 0.1757256 | 40
104 |  | Methane | 0 | 0 | 0 | 0 | 0.2495 | -0.323 | 643.25 | 0.322 | 0.075 | 0.247 |  |  |  | 323 | 0.3255446 | 0.208971 | 40
105 |  | Methane | 0 | 0 | 0 | 0 | 0.2495 | -0.323 | 643.25 | 0.322 | 0.075 | 0.247 |  |  |  | 323 | 0.4087129 | 0.2659631 | 40
106 |  | Methane | 0 | 0 | 0 | 0 | 0.2495 | -0.323 | 643.25 | 0.322 | 0.075 | 0.247 |  |  |  | 323 | 0.4657426 | 0.2992084 | 40
107 |  | Methane | 0 | 0 | 0 | 0 | 0.2495 | -0.323 | 643.25 | 0.322 | 0.075 | 0.247 |  |  |  | 323 | 0.5346535 | 0.3372032 | 40
108 |  | Methane | 0 | 0 | 0 | 0 | 0.2495 | -0.323 | 643.25 | 0.322 | 0.075 | 0.247 |  |  |  | 323 | 0.5964356 | 0.3562005 | 40
0 | Coal tar pitch | Methane | 0 | 0 | 0 | 0 | 0.2495 | -0.323 | 855.3 | 0.4685 | [5 empty] | 298 | 0.02806779 | 0.09366485 | 41
1 |  | Methane | 0 | 0 | 0 | 0 | 0.2495 | -0.323 | 855.3 | 0.4685 | [5 empty] | 298 | 0.08420337 | 0.2299046 | 41
2 |  | Methane | 0 | 0 | 0 | 0 | 0.2495 | -0.323 | 855.3 | 0.4685 | [5 empty] | 298 | 0.1291118 | 0.327827 | 41
3 |  | Methane | 0 | 0 | 0 | 0 | 0.2495 | -0.323 | 855.3 | 0.4685 | [5 empty] | 298 | 0.2526101 | 0.5619891 | 41
4 |  | Methane | 0 | 0 | 0 | 0 | 0.2495 | -0.323 | 855.3 | 0.4685 | [5 empty] | 298 | 0.3817219 | 0.7322888 | 41
5 |  | Methane | 0 | 0 | 0 | 0 | 0.2495 | -0.323 | 855.3 | 0.4685 | [5 empty] | 298 | 0.5239321 | 0.8770436 | 41
6 |  | Methane | 0 | 0 | 0 | 0 | 0.2495 | -0.323 | 855.3 | 0.4685 | [5 empty] | 298 | 0.6549151 | 1.021798 | 41
7 |  | Methane | 0 | 0 | 0 | 0 | 0.2495 | -0.323 | 855.3 | 0.4685 | [5 empty] | 298 | 0.7727998 | 1.123978 | 41
8 |  | Methane | 0 | 0 | 0 | 0 | 0.2495 | -0.323 | 855.3 | 0.4685 | [5 empty] | 298 | 0.8925557 | 1.196356 | 41
9 |  | Methane | 0 | 0 | 0 | 0 | 0.2495 | -0.323 | 855.3 | 0.4685 | [5 empty] | 298 | 1.014183 | 1.281505 | 41
10 | Petro pitch 1 | Methane | 0 | 0 | 0 | 0 | 0.2495 | -0.323 | 1305 | 0.6828 | [5 empty] | 298 | 0.04677965 | 0.1404973 | 42
11 |  | Methane | 0 | 0 | 0 | 0 | 0.2495 | -0.323 | 1305 | 0.6828 | [5 empty] | 298 | 0.1216271 | 0.285252 | 42
12 |  | Methane | 0 | 0 | 0 | 0 | 0.2495 | -0.323 | 1305 | 0.6828 | [5 empty] | 298 | 0.2095728 | 0.4257493 | 42
13 |  | Methane | 0 | 0 | 0 | 0 | 0.2495 | -0.323 | 1305 | 0.6828 | [5 empty] | 298 | 0.2975186 | 0.5449591 | 42
14 |  | Methane | 0 | 0 | 0 | 0 | 0.2495 | -0.323 | 1305 | 0.6828 | [5 empty] | 298 | 0.3854643 | 0.647139 | 42
15 |  | Methane | 0 | 0 | 0 | 0 | 0.2495 | -0.323 | 1305 | 0.6828 | [5 empty] | 298 | 0.5070914 | 0.7833787 | 42
16 |  | Methane | 0 | 0 | 0 | 0 | 0.2495 | -0.323 | 1305 | 0.6828 | [5 empty] | 298 | 0.6324609 | 0.915361 | 42
17 |  | Methane | 0 | 0 | 0 | 0 | 0.2495 | -0.323 | 1305 | 0.6828 | [5 empty] | 298 | 0.7503456 | 1.017541 | 42
18 |  | Methane | 0 | 0 | 0 | 0 | 0.2495 | -0.323 | 1305 | 0.6828 | [5 empty] | 298 | 0.8420337 | 1.081403 | 42
19 |  | Methane | 0 | 0 | 0 | 0 | 0.2495 | -0.323 | 1305 | 0.6828 | [5 empty] | 298 | 0.9224947 | 1.141008 | 42
20 |  | Methane | 0 | 0 | 0 | 0 | 0.2495 | -0.323 | 1305 | 0.6828 | [5 empty] | 298 | 1.008569 | 1.187841 | 42
21 | Viscose Rayon | Methane | 0 | 0 | 0 | 0 | 0.2495 | -0.323 | 1873.9 | 1.588 | [5 empty] | 298 | 0.04303728 | 0.08940736 | 43
22 |  | Methane | 0 | 0 | 0 | 0 | 0.2495 | -0.323 | 1873.9 | 1.588 | [5 empty] | 298 | 0.09168811 | 0.1702997 | 43
23 |  | Methane | 0 | 0 | 0 | 0 | 0.2495 | -0.323 | 1873.9 | 1.588 | [5 empty] | 298 | 0.1665356 | 0.2980245 | 43
24 |  | Methane | 0 | 0 | 0 | 0 | 0.2495 | -0.323 | 1873.9 | 1.588 | [5 empty] | 298 | 0.2563525 | 0.4129768 | 43
25 |  | Methane | 0 | 0 | 0 | 0 | 0.2495 | -0.323 | 1873.9 | 1.588 | [5 empty] | 298 | 0.342427 | 0.5194142 | 43
26 |  | Methane | 0 | 0 | 0 | 0 | 0.2495 | -0.323 | 1873.9 | 1.588 | [5 empty] | 298 | 0.4659253 | 0.647139 | 43
27 |  | Methane | 0 | 0 | 0 | 0 | 0.2495 | -0.323 | 1873.9 | 1.588 | [5 empty] | 298 | 0.5875524 | 0.7493188 | 43
28 |  | Methane | 0 | 0 | 0 | 0 | 0.2495 | -0.323 | 1873.9 | 1.588 | [5 empty] | 298 | 0.6792405 | 0.8089237 | 43
29 |  | Methane | 0 | 0 | 0 | 0 | 0.2495 | -0.323 | 1873.9 | 1.588 | [5 empty] | 298 | 0.8027388 | 0.8898161 | 43
30 |  | Methane | 0 | 0 | 0 | 0 | 0.2495 | -0.323 | 1873.9 | 1.588 | [5 empty] | 298 | 0.9243659 | 0.940906 | 43
31 |  | Methane | 0 | 0 | 0 | 0 | 0.2495 | -0.323 | 1873.9 | 1.588 | [5 empty] | 298 | 1.017925 | 0.9919959 | 43
32 | AC | Methane | 0 | 0 | 0 | 0 | 0.2495 | -0.323 | 988.2 | 0.5524 | [5 empty] | 298 | 0.02806779 | 0.03831744 | 44
33 |  | Methane | 0 | 0 | 0 | 0 | 0.2495 | -0.323 | 988.2 | 0.5524 | [5 empty] | 298 | 0.1160135 | 0.1234673 | 44
34 |  | Methane | 0 | 0 | 0 | 0 | 0.2495 | -0.323 | 988.2 | 0.5524 | [5 empty] | 298 | 0.2357694 | 0.2213896 | 44
35 |  | Methane | 0 | 0 | 0 | 0 | 0.2495 | -0.323 | 988.2 | 0.5524 | [5 empty] | 298 | 0.3573965 | 0.3150545 | 44
36 |  | Methane | 0 | 0 | 0 | 0 | 0.2495 | -0.323 | 988.2 | 0.5524 | [5 empty] | 298 | 0.4846372 | 0.4002044 | 44
37 |  | Methane | 0 | 0 | 0 | 0 | 0.2495 | -0.323 | 988.2 | 0.5524 | [5 empty] | 298 | 0.6006507 | 0.4768392 | 44
38 |  | Methane | 0 | 0 | 0 | 0 | 0.2495 | -0.323 | 988.2 | 0.5524 | [5 empty] | 298 | 0.7222778 | 0.5364441 | 44
39 |  | Methane | 0 | 0 | 0 | 0 | 0.2495 | -0.323 | 988.2 | 0.5524 | [5 empty] | 298 | 0.8364201 | 0.596049 | 44
40 |  | Methane | 0 | 0 | 0 | 0 | 0.2495 | -0.323 | 988.2 | 0.5524 | [5 empty] | 298 | 0.9318506 | 0.638624 | 44
41 |  | Methane | 0 | 0 | 0 | 0 | 0.2495 | -0.323 | 988.2 | 0.5524 | [5 empty] | 298 | 1.012312 | 0.6726839 | 44
0 | KUA11701 | Methane | 0 | 0 | 0 | 0 | 0.2495 | -0.323 | 726 |  |  | 0.33 |  |  |  | 298 | 1.02916 | 1.20202 | 45
1 |  | Methane | 0 | 0 | 0 | 0 | 0.2495 | -0.323 | 726 |  |  | 0.33 |  |  |  | 298 | 1.989708 | 1.626263 | 45
2 |  | Methane | 0 | 0 | 0 | 0 | 0.2495 | -0.323 | 726 |  |  | 0.33 |  |  |  | 298 | 3.979417 | 2.474747 | 45
3 |  | Methane | 0 | 0 | 0 | 0 | 0.2495 | -0.323 | 726 |  |  | 0.33 |  |  |  | 298 | 6.037736 | 2.828283 | 45
4 |  | Methane | 0 | 0 | 0 | 0 | 0.2495 | -0.323 | 726 |  |  | 0.33 |  |  |  | 298 | 10.15437 | 3.393939 | 45
5 |  | Methane | 0 | 0 | 0 | 0 | 0.2495 | -0.323 | 726 |  |  | 0.33 |  |  |  | 298 | 16.19211 | 3.818182 | 45
6 |  | Methane | 0 | 0 | 0 | 0 | 0.2495 | -0.323 | 726 |  |  | 0.33 |  |  |  | 298 | 24.83705 | 4.242424 | 45
7 |  | Methane | 0 | 0 | 0 | 0 | 0.2495 | -0.323 | 726 |  |  | 0.33 |  |  |  | 298 | 30.12007 | 4.383838 | 45
8 |  | Methane | 0 | 0 | 0 | 0 | 0.2495 | -0.323 | 726 |  |  | 0.33 |  |  |  | 298 | 35.06003 | 4.560606 | 45
9 | KUA2170-200 | Methane | 0 | 0 | 0 | 0 | 0.2495 | -0.323 | 1305 |  |  | 0.58 |  |  |  | 298 | 0.8919383 | 1.732323 | 46
10 |  | Methane | 0 | 0 | 0 | 0 | 0.2495 | -0.323 | 1305 |  |  | 0.58 |  |  |  | 298 | 2.264151 | 2.686869 | 46
11 |  | Methane | 0 | 0 | 0 | 0 | 0.2495 | -0.323 | 1305 |  |  | 0.58 |  |  |  | 298 | 4.32247 | 3.818182 | 46
12 |  | Methane | 0 | 0 | 0 | 0 | 0.2495 | -0.323 | 1305 |  |  | 0.58 |  |  |  | 298 | 6.106346 | 4.383838 | 46
13 |  | Methane | 0 | 0 | 0 | 0 | 0.2495 | -0.323 | 1305 |  |  | 0.58 |  |  |  | 298 | 10.08576 | 5.373737 | 46
14 |  | Methane | 0 | 0 | 0 | 0 | 0.2495 | -0.323 | 1305 |  |  | 0.58 |  |  |  | 298 | 15.71184 | 6.292929 | 46
15 |  | Methane | 0 | 0 | 0 | 0 | 0.2495 | -0.323 | 1305 |  |  | 0.58 |  |  |  | 298 | 24.90566 | 7 | 46
16 |  | Methane | 0 | 0 | 0 | 0 | 0.2495 | -0.323 | 1305 |  |  | 0.58 |  |  |  | 298 | 30.18868 | 7.212121 | 46
17 |  | Methane | 0 | 0 | 0 | 0 | 0.2495 | -0.323 | 1305 |  |  | 0.58 |  |  |  | 298 | 34.92281 | 7.353535 | 46
18 | KUA21801 | Methane | 0 | 0 | 0 | 0 | 0.2495 | -0.323 | 2085 |  |  | 0.96 |  |  |  | 298 | 1.09777 | 2.191919 | 47
19 |  | Methane | 0 | 0 | 0 | 0 | 0.2495 | -0.323 | 2085 |  |  | 0.96 |  |  |  | 298 | 1.921098 | 3.358586 | 47
20 |  | Methane | 0 | 0 | 0 | 0 | 0.2495 | -0.323 | 2085 |  |  | 0.96 |  |  |  | 298 | 3.910806 | 4.70202 | 47
21 |  | Methane | 0 | 0 | 0 | 0 | 0.2495 | -0.323 | 2085 |  |  | 0.96 |  |  |  | 298 | 5.969125 | 5.727273 | 47
22 |  | Methane | 0 | 0 | 0 | 0 | 0.2495 | -0.323 | 2085 |  |  | 0.96 |  |  |  | 298 | 9.948542 | 7.282828 | 47
23 |  | Methane | 0 | 0 | 0 | 0 | 0.2495 | -0.323 | 2085 |  |  | 0.96 |  |  |  | 298 | 16.19211 | 8.767677 | 47
24 |  | Methane | 0 | 0 | 0 | 0 | 0.2495 | -0.323 | 2085 |  |  | 0.96 |  |  |  | 298 | 20.10292 | 9.29798 | 47
25 |  | Methane | 0 | 0 | 0 | 0 | 0.2495 | -0.323 | 2085 |  |  | 0.96 |  |  |  | 298 | 24.97427 | 9.616162 | 47
26 |  | Methane | 0 | 0 | 0 | 0 | 0.2495 | -0.323 | 2085 |  |  | 0.96 |  |  |  | 298 | 30.12007 | 9.969697 | 47
27 |  | Methane | 0 | 0 | 0 | 0 | 0.2495 | -0.323 | 2085 |  |  | 0.96 |  |  |  | 298 | 35.19726 | 10.18182 | 47
28 | KUA21751 | Methane | 0 | 0 | 0 | 0 | 0.2495 | -0.323 | 2021 |  |  | 0.83 |  |  |  | 298 | 1.852487 | 2.050505 | 48
29 |  | Methane | 0 | 0 | 0 | 0 | 0.2495 | -0.323 | 2021 |  |  | 0.83 |  |  |  | 298 | 3.156089 | 3.252525 | 48
30 |  | Methane | 0 | 0 | 0 | 0 | 0.2495 | -0.323 | 2021 |  |  | 0.83 |  |  |  | 298 | 5.969125 | 4.878788 | 48
31 |  | Methane | 0 | 0 | 0 | 0 | 0.2495 | -0.323 | 2021 |  |  | 0.83 |  |  |  | 298 | 7.890223 | 5.79798 | 48
32 |  | Methane | 0 | 0 | 0 | 0 | 0.2495 | -0.323 | 2021 |  |  | 0.83 |  |  |  | 298 | 9.948542 | 6.292929 | 48
33 |  | Methane | 0 | 0 | 0 | 0 | 0.2495 | -0.323 | 2021 |  |  | 0.83 |  |  |  | 298 | 15.98628 | 7.565657 | 48
34 |  | Methane | 0 | 0 | 0 | 0 | 0.2495 | -0.323 | 2021 |  |  | 0.83 |  |  |  | 298 | 20.17153 | 8.131313 | 48
35 |  | Methane | 0 | 0 | 0 | 0 | 0.2495 | -0.323 | 2021 |  |  | 0.83 |  |  |  | 298 | 25.1801 | 8.555556 | 48
36 |  | Methane | 0 | 0 | 0 | 0 | 0.2495 | -0.323 | 2021 |  |  | 0.83 |  |  |  | 298 | 30.12007 | 8.767677 | 48
37 |  | Methane | 0 | 0 | 0 | 0 | 0.2495 | -0.323 | 2021 |  |  | 0.83 |  |  |  | 298 | 35.06003 | 9.156566 | 48
38 | KUA41701 | Methane | 0 | 0 | 0 | 0 | 0.2495 | -0.323 | 2123 |  |  | 0.93 |  |  |  | 298 | 1.921098 | 2.510101 | 49
39 |  | Methane | 0 | 0 | 0 | 0 | 0.2495 | -0.323 | 2123 |  |  | 0.93 |  |  |  | 298 | 3.910806 | 3.959596 | 49
40 |  | Methane | 0 | 0 | 0 | 0 | 0.2495 | -0.323 | 2123 |  |  | 0.93 |  |  |  | 298 | 5.900515 | 5.126263 | 49
41 |  | Methane | 0 | 0 | 0 | 0 | 0.2495 | -0.323 | 2123 |  |  | 0.93 |  |  |  | 298 | 8.164666 | 6.151515 | 49
42 |  | Methane | 0 | 0 | 0 | 0 | 0.2495 | -0.323 | 2123 |  |  | 0.93 |  |  |  | 298 | 9.811321 | 6.646465 | 49
43 |  | Methane | 0 | 0 | 0 | 0 | 0.2495 | -0.323 | 2123 |  |  | 0.93 |  |  |  | 298 | 12.55575 | 7.176768 | 49
44 |  | Methane | 0 | 0 | 0 | 0 | 0.2495 | -0.323 | 2123 |  |  | 0.93 |  |  |  | 298 | 15.98628 | 7.919192 | 49
45 |  | Methane | 0 | 0 | 0 | 0 | 0.2495 | -0.323 | 2123 |  |  | 0.93 |  |  |  | 298 | 19.96569 | 8.626263 | 49
46 |  | Methane | 0 | 0 | 0 | 0 | 0.2495 | -0.323 | 2123 |  |  | 0.93 |  |  |  | 298 | 24.90566 | 9.29798 | 49
47 |  | Methane | 0 | 0 | 0 | 0 | 0.2495 | -0.323 | 2123 |  |  | 0.93 |  |  |  | 298 | 30.18868 | 9.722222 | 49
48 |  | Methane | 0 | 0 | 0 | 0 | 0.2495 | -0.323 | 2123 |  |  | 0.93 |  |  |  | 298 | 35.06003 | 10.18182 | 49
49 | KUA31752 | Methane | 0 | 0 | 0 | 0 | 0.2495 | -0.323 | 3355 |  |  | 1.53 |  |  |  | 298 | 3.979417 | 3.676768 | 50
50 |  | Methane | 0 | 0 | 0 | 0 | 0.2495 | -0.323 | 3355 |  |  | 1.53 |  |  |  | 298 | 6.243568 | 5.090909 | 50
51 |  | Methane | 0 | 0 | 0 | 0 | 0.2495 | -0.323 | 3355 |  |  | 1.53 |  |  |  | 298 | 11.32075 | 7 | 50
52 |  | Methane | 0 | 0 | 0 | 0 | 0.2495 | -0.323 | 3355 |  |  | 1.53 |  |  |  | 298 | 14.8199 | 7.989899 | 50
53 |  | Methane | 0 | 0 | 0 | 0 | 0.2495 | -0.323 | 3355 |  |  | 1.53 |  |  |  | 298 | 17.49571 | 8.626263 | 50
54 |  | Methane | 0 | 0 | 0 | 0 | 0.2495 | -0.323 | 3355 |  |  | 1.53 |  |  |  | 298 | 24.21955 | 9.792929 | 50
55 |  | Methane | 0 | 0 | 0 | 0 | 0.2495 | -0.323 | 3355 |  |  | 1.53 |  |  |  | 298 | 25.93482 | 10.18182 | 50
56 |  | Methane | 0 | 0 | 0 | 0 | 0.2495 | -0.323 | 3355 |  |  | 1.53 |  |  |  | 298 | 27.92453 | 10.42929 | 50
57 |  | Methane | 0 | 0 | 0 | 0 | 0.2495 | -0.323 | 3355 |  |  | 1.53 |  |  |  | 298 | 32.72727 | 10.99495 | 50
58 |  | Methane | 0 | 0 | 0 | 0 | 0.2495 | -0.323 | 3355 |  |  | 1.53 |  |  |  | 298 | 36.02058 | 11.27778 | 50
59 | CFC-76 | Methane | 0 | 0 | 0 | 0 | 0.2495 | -0.323 | 2370 |  |  | 1.13 |  |  |  | 298 | 1.031638 | 1.308178 | 51
60 |  | Methane | 0 | 0 | 0 | 0 | 0.2495 | -0.323 | 2370 |  |  | 1.13 |  |  |  | 298 | 3.819105 | 3.19117 | 51
61 |  | Methane | 0 | 0 | 0 | 0 | 0.2495 | -0.323 | 2370 |  |  | 1.13 |  |  |  | 298 | 5.578374 | 4.210961 | 51
62 |  | Methane | 0 | 0 | 0 | 0 | 0.2495 | -0.323 | 2370 |  |  | 1.13 |  |  |  | 298 | 8.065655 | 4.968496 | 51
63 |  | Methane | 0 | 0 | 0 | 0 | 0.2495 | -0.323 | 2370 |  |  | 1.13 |  |  |  | 298 | 12.01527 | 6.065387 | 51
64 |  | Methane | 0 | 0 | 0 | 0 | 0.2495 | -0.323 | 2370 |  |  | 1.13 |  |  |  | 298 | 15.96335 | 6.952856 | 51
65 |  | Methane | 0 | 0 | 0 | 0 | 0.2495 | -0.323 | 2370 |  |  | 1.13 |  |  |  | 298 | 19.98252 | 7.578498 | 51
66 |  | Methane | 0 | 0 | 0 | 0 | 0.2495 | -0.323 | 2370 |  |  | 1.13 |  |  |  | 298 | 24.8046 | 8.203614 | 51
67 |  | Methane | 0 | 0 | 0 | 0 | 0.2495 | -0.323 | 2370 |  |  | 1.13 |  |  |  | 298 | 30.13801 | 8.880752 | 51
68 |  | Methane | 0 | 0 | 0 | 0 | 0.2495 | -0.323 | 2370 |  |  | 1.13 |  |  |  | 298 | 36.56554 | 9.452462 | 51
69 | Com-AFC | Methane | 0 | 0 | 0 | 0 | 0.2495 | -0.323 | 2206 |  |  | 1.1 |  |  |  | 298 | 1.98264 | 1.595513 | 52
70 |  | Methane | 0 | 0 | 0 | 0 | 0.2495 | -0.323 | 2206 |  |  | 1.1 |  |  |  | 298 | 6.449505 | 3.555941 | 52
71 |  | Methane | 0 | 0 | 0 | 0 | 0.2495 | -0.323 | 2206 |  |  | 1.1 |  |  |  | 298 | 11.71585 | 5.044641 | 52
72 |  | Methane | 0 | 0 | 0 | 0 | 0.2495 | -0.323 | 2206 |  |  | 1.1 |  |  |  | 298 | 17.41785 | 6.21892 | 52
73 |  | Methane | 0 | 0 | 0 | 0 | 0.2495 | -0.323 | 2206 |  |  | 1.1 |  |  |  | 298 | 25.16421 | 7.470395 | 52
74 |  | Methane | 0 | 0 | 0 | 0 | 0.2495 | -0.323 | 2206 |  |  | 1.1 |  |  |  | 298 | 31.81167 | 8.17285 | 52
75 |  | Methane | 0 | 0 | 0 | 0 | 0.2495 | -0.323 | 2206 |  |  | 1.1 |  |  |  | 298 | 36.85235 | 8.745468 | 52
76 | LFC-61 | Methane | 0 | 0 | 0 | 0 | 0.2495 | -0.323 | 1965 |  |  | 0.92 |  |  |  | 298 | 3.817576 | 2.981747 | 53
77 |  | Methane | 0 | 0 | 0 | 0 | 0.2495 | -0.323 | 1965 |  |  | 0.92 |  |  |  | 298 | 5.86633 | 3.661035 | 53
78 |  | Methane | 0 | 0 | 0 | 0 | 0.2495 | -0.323 | 1965 |  |  | 0.92 |  |  |  | 298 | 7.767571 | 4.130995 | 53
79 |  | Methane | 0 | 0 | 0 | 0 | 0.2495 | -0.323 | 1965 |  |  | 0.92 |  |  |  | 298 | 9.668812 | 4.600954 | 53
80 |  | Methane | 0 | 0 | 0 | 0 | 0.2495 | -0.323 | 1965 |  |  | 0.92 |  |  |  | 298 | 15.95227 | 5.434539 | 53
81 |  | Methane | 0 | 0 | 0 | 0 | 0.2495 | -0.323 | 1965 |  |  | 0.92 |  |  |  | 298 | 19.89634 | 5.772272 | 53
82 |  | Methane | 0 | 0 | 0 | 0 | 0.2495 | -0.323 | 1965 |  |  | 0.92 |  |  |  | 298 | 25.08224 | 6.240082 | 53
83 |  | Methane | 0 | 0 | 0 | 0 | 0.2495 | -0.323 | 1965 |  |  | 0.92 |  |  |  | 298 | 30.12081 | 6.524742 | 53
84 |  | Methane | 0 | 0 | 0 | 0 | 0.2495 | -0.323 | 1965 |  |  | 0.92 |  |  |  | 298 | 35.23199 | 6.756999 | 53
85 | CFC-50 | Methane | 0 | 0 | 0 | 0 | 0.2495 | -0.323 | 1770 |  |  | 0.78 |  |  |  | 298 | 2.350086 | 1.935587 | 54
86 |  | Methane | 0 | 0 | 0 | 0 | 0.2495 | -0.323 | 1770 |  |  | 0.78 |  |  |  | 298 | 6.082823 | 3.320579 | 54
87 |  | Methane | 0 | 0 | 0 | 0 | 0.2495 | -0.323 | 1770 |  |  | 0.78 |  |  |  | 298 | 7.985402 | 3.973784 | 54
88 |  | Methane | 0 | 0 | 0 | 0 | 0.2495 | -0.323 | 1770 |  |  | 0.78 |  |  |  | 298 | 12.07832 | 4.70409 | 54
89 |  | Methane | 0 | 0 | 0 | 0 | 0.2495 | -0.323 | 1770 |  |  | 0.78 |  |  |  | 298 | 19.82564 | 6.086454 | 54
90 |  | Methane | 0 | 0 | 0 | 0 | 0.2495 | -0.323 | 1770 |  |  | 0.78 |  |  |  | 298 | 25.01115 | 6.501908 | 54
91 |  | Methane | 0 | 0 | 0 | 0 | 0.2495 | -0.323 | 1770 |  |  | 0.78 |  |  |  | 298 | 29.97769 | 6.917506 | 54
92 |  | Methane | 0 | 0 | 0 | 0 | 0.2495 | -0.323 | 1770 |  |  | 0.78 |  |  |  | 298 | 35.30785 | 7.14962 | 54
93 | CFS-54 | Methane | 0 | 0 | 0 | 0 | 0.2495 | -0.323 | 1500 |  |  | 0.67 |  |  |  | 298 | 4.106106 | 2.510354 | 55
94 |  | Methane | 0 | 0 | 0 | 0 | 0.2495 | -0.323 | 1500 |  |  | 0.67 |  |  |  | 298 | 6.080722 | 3.032622 | 55
95 |  | Methane | 0 | 0 | 0 | 0 | 0.2495 | -0.323 | 1500 |  |  | 0.67 |  |  |  | 298 | 8.274314 | 3.554747 | 55
96 |  | Methane | 0 | 0 | 0 | 0 | 0.2495 | -0.323 | 1500 |  |  | 0.67 |  |  |  | 298 | 12.00285 | 4.363825 | 55
97 |  | Methane | 0 | 0 | 0 | 0 | 0.2495 | -0.323 | 1500 |  |  | 0.67 |  |  |  | 298 | 16.0929 | 4.701462 | 55
98 |  | Methane | 0 | 0 | 0 | 0 | 0.2495 | -0.323 | 1500 |  |  | 0.67 |  |  |  | 298 | 19.89156 | 5.117824 | 55
99 |  | Methane | 0 | 0 | 0 | 0 | 0.2495 | -0.323 | 1500 |  |  | 0.67 |  |  |  | 298 | 25.22287 | 5.507005 | 55
100 |  | Methane | 0 | 0 | 0 | 0 | 0.2495 | -0.323 | 1500 |  |  | 0.67 |  |  |  | 298 | 30.26144 | 5.791666 | 55
101 |  | Methane | 0 | 0 | 0 | 0 | 0.2495 | -0.323 | 1500 |  |  | 0.67 |  |  |  | 298 | 34.9341 | 5.945676 | 55
102 | LFC-29 | Methane | 0 | 0 | 0 | 0 | 0.2495 | -0.323 | 874 |  |  | 0.31 |  |  |  | 298 | 3.883881 | 2.065473 | 56
103 |  | Methane | 0 | 0 | 0 | 0 | 0.2495 | -0.323 | 874 |  |  | 0.31 |  |  |  | 298 | 5.857923 | 2.509208 | 56
104 |  | Methane | 0 | 0 | 0 | 0 | 0.2495 | -0.323 | 874 |  |  | 0.31 |  |  |  | 298 | 7.904002 | 2.822005 | 56
105 |  | Methane | 0 | 0 | 0 | 0 | 0.2495 | -0.323 | 874 |  |  | 0.31 |  |  |  | 298 | 11.62929 | 3.186059 | 56
106 |  | Methane | 0 | 0 | 0 | 0 | 0.2495 | -0.323 | 874 |  |  | 0.31 |  |  |  | 298 | 15.64597 | 3.471388 | 56
107 |  | Methane | 0 | 0 | 0 | 0 | 0.2495 | -0.323 | 874 |  |  | 0.31 |  |  |  | 298 | 24.91848 | 3.805634 | 56
108 |  | Methane | 0 | 0 | 0 | 0 | 0.2495 | -0.323 | 874 |  |  | 0.31 |  |  |  | 298 | 30.32125 | 3.985344 | 56
109 |  | Methane | 0 | 0 | 0 | 0 | 0.2495 | -0.323 | 874 |  |  | 0.31 |  |  |  | 298 | 34.84735 | 4.060916 | 56
110 | CFS-27 | Methane | 0 | 0 | 0 | 0 | 0.2495 | -0.323 | 644 |  |  | 0.29 |  |  |  | 298 | 3.517391 | 1.856289 | 57
111 |  | Methane | 0 | 0 | 0 | 0 | 0.2495 | -0.323 | 644 |  |  | 0.29 |  |  |  | 298 | 6.148937 | 2.378127 | 57
112 |  | Methane | 0 | 0 | 0 | 0 | 0.2495 | -0.323 | 644 |  |  | 0.29 |  |  |  | 298 | 8.048458 | 2.612486 | 57
113 |  | Methane | 0 | 0 | 0 | 0 | 0.2495 | -0.323 | 644 |  |  | 0.29 |  |  |  | 298 | 11.9931 | 3.028753 | 57
114 |  | Methane | 0 | 0 | 0 | 0 | 0.2495 | -0.323 | 644 |  |  | 0.29 |  |  |  | 298 | 15.93603 | 3.209418 | 57
115 |  | Methane | 0 | 0 | 0 | 0 | 0.2495 | -0.323 | 644 |  |  | 0.29 |  |  |  | 298 | 20.02455 | 3.337633 | 57
116 |  | Methane | 0 | 0 | 0 | 0 | 0.2495 | -0.323 | 644 |  |  | 0.29 |  |  |  | 298 | 27.39888 | 3.620765 | 57
117 |  | Methane | 0 | 0 | 0 | 0 | 0.2495 | -0.323 | 644 |  |  | 0.29 |  |  |  | 298 | 35.06442 | 3.798994 | 57
118 | CFC-11 | Methane | 0 | 0 | 0 | 0 | 0.2495 | -0.323 | 283 |  |  | 0.13 |  |  |  | 298 | 1.761179 | 1.255344 | 58
119 |  | Methane | 0 | 0 | 0 | 0 | 0.2495 | -0.323 | 283 |  |  | 0.13 |  |  |  | 298 | 4.026235 | 1.567998 | 58
120 |  | Methane | 0 | 0 | 0 | 0 | 0.2495 | -0.323 | 283 |  |  | 0.13 |  |  |  | 298 | 6.144924 | 1.828392 | 58
121 |  | Methane | 0 | 0 | 0 | 0 | 0.2495 | -0.323 | 283 |  |  | 0.13 |  |  |  | 298 | 9.795688 | 1.98307 | 58
122 |  | Methane | 0 | 0 | 0 | 0 | 0.2495 | -0.323 | 283 |  |  | 0.13 |  |  |  | 298 | 16.00118 | 2.136077 | 58
123 |  | Methane | 0 | 0 | 0 | 0 | 0.2495 | -0.323 | 283 |  |  | 0.13 |  |  |  | 298 | 24.83441 | 2.287364 | 58
124 |  | Methane | 0 | 0 | 0 | 0 | 0.2495 | -0.323 | 283 |  |  | 0.13 |  |  |  | 298 | 30.01744 | 2.362506 | 58
125 |  | Methane | 0 | 0 | 0 | 0 | 0.2495 | -0.323 | 283 |  |  | 0.13 |  |  |  | 298 | 35.20047 | 2.437648 | 58
0 | RP-15 | Methane | 0 | 0 | 0 | 0 | 0.2495 | -0.323 | 1493 | 0.658 | 0.17 | 0.488 |  |  |  | 293 | 0.112 | 0.16 | 59
1 |  | Methane | 0 | 0 | 0 | 0 | 0.2495 | -0.323 | 1493 | 0.658 | 0.17 | 0.488 |  |  |  | 293 | 0.32 | 0.5 | 59
2 |  | Methane | 0 | 0 | 0 | 0 | 0.2495 | -0.323 | 1493 | 0.658 | 0.17 | 0.488 |  |  |  | 293 | 0.672 | 0.976 | 59
3 |  | Methane | 0 | 0 | 0 | 0 | 0.2495 | -0.323 | 1493 | 0.658 | 0.17 | 0.488 |  |  |  | 293 | 1.232 | 1.596 | 59
4 |  | Methane | 0 | 0 | 0 | 0 | 0.2495 | -0.323 | 1493 | 0.658 | 0.17 | 0.488 |  |  |  | 293 | 2.309 | 2.407 | 59
5 |  | Methane | 0 | 0 | 0 | 0 | 0.2495 | -0.323 | 1493 | 0.658 | 0.17 | 0.488 |  |  |  | 293 | 3.805 | 3.174 | 59
6 |  | Methane | 0 | 0 | 0 | 0 | 0.2495 | -0.323 | 1493 | 0.658 | 0.17 | 0.488 |  |  |  | 293 | 6.093 | 3.985 | 59
7 |  | Methane | 0 | 0 | 0 | 0 | 0.2495 | -0.323 | 1493 | 0.658 | 0.17 | 0.488 |  |  |  | 293 | 9.808 | 4.87 | 59
8 |  | Methane | 0 | 0 | 0 | 0 | 0.2495 | -0.323 | 1493 | 0.658 | 0.17 | 0.488 |  |  |  | 293 | 14.025 | 5.515 | 59
9 |  | Methane | 0 | 0 | 0 | 0 | 0.2495 | -0.323 | 1493 | 0.658 | 0.17 | 0.488 |  |  |  | 293 | 18.938 | 6.044 | 59
10 |  | Methane | 0 | 0 | 0 | 0 | 0.2495 | -0.323 | 1493 | 0.658 | 0.17 | 0.488 |  |  |  | 293 | 24.15 | 6.375 | 59
11 |  | Methane | 0 | 0 | 0 | 0 | 0.2495 | -0.323 | 1493 | 0.658 | 0.17 | 0.488 |  |  |  | 293 | 29.694 | 6.592 | 59
12 |  | Methane | 0 | 0 | 0 | 0 | 0.2495 | -0.323 | 1493 | 0.658 | 0.17 | 0.488 |  |  |  | 293 | 35.284 | 6.752 | 59
13 |  | Methane | 0 | 0 | 0 | 0 | 0.2495 | -0.323 | 1493 | 0.658 | 0.17 | 0.488 |  |  |  | 303 | 0.144 | 0.16 | 60
14 |  | Methane | 0 | 0 | 0 | 0 | 0.2495 | -0.323 | 1493 | 0.658 | 0.17 | 0.488 |  |  |  | 303 | 0.346 | 0.5 | 60
15 |  | Methane | 0 | 0 | 0 | 0 | 0.2495 | -0.323 | 1493 | 0.658 | 0.17 | 0.488 |  |  |  | 303 | 0.677 | 0.976 | 60
16 |  | Methane | 0 | 0 | 0 | 0 | 0.2495 | -0.323 | 1493 | 0.658 | 0.17 | 0.488 |  |  |  | 303 | 1.334 | 1.596 | 60
17 |  | Methane | 0 | 0 | 0 | 0 | 0.2495 | -0.323 | 1493 | 0.658 | 0.17 | 0.488 |  |  |  | 303 | 2.527 | 2.361 | 60
18 |  | Methane | 0 | 0 | 0 | 0 | 0.2495 | -0.323 | 1493 | 0.658 | 0.17 | 0.488 |  |  |  | 303 | 4.259 | 3.171 | 60
19 |  | Methane | 0 | 0 | 0 | 0 | 0.2495 | -0.323 | 1493 | 0.658 | 0.17 | 0.488 |  |  |  | 303 | 6.769 | 3.96 | 60
20 |  | Methane | 0 | 0 | 0 | 0 | 0.2495 | -0.323 | 1493 | 0.658 | 0.17 | 0.488 |  |  |  | 303 | 10.361 | 4.732 | 60
21 |  | Methane | 0 | 0 | 0 | 0 | 0.2495 | -0.323 | 1493 | 0.658 | 0.17 | 0.488 |  |  |  | 303 | 14.865 | 5.374 | 60
22 |  | Methane | 0 | 0 | 0 | 0 | 0.2495 | -0.323 | 1493 | 0.658 | 0.17 | 0.488 |  |  |  | 303 | 19.897 | 5.852 | 60
23 |  | Methane | 0 | 0 | 0 | 0 | 0.2495 | -0.323 | 1493 | 0.658 | 0.17 | 0.488 |  |  |  | 303 | 25.135 | 6.194 | 60
24 |  | Methane | 0 | 0 | 0 | 0 | 0.2495 | -0.323 | 1493 | 0.658 | 0.17 | 0.488 |  |  |  | 303 | 30.356 | 6.439 | 60
25 |  | Methane | 0 | 0 | 0 | 0 | 0.2495 | -0.323 | 1493 | 0.658 | 0.17 | 0.488 |  |  |  | 303 | 35.593 | 6.589 | 60
26 |  | Methane | 0 | 0 | 0 | 0 | 0.2495 | -0.323 | 1493 | 0.658 | 0.17 | 0.488 |  |  |  | 313 | 0.264 | 0.312 | 61
27 |  | Methane | 0 | 0 | 0 | 0 | 0.2495 | -0.323 | 1493 | 0.658 | 0.17 | 0.488 |  |  |  | 313 | 0.786 | 0.812 | 61
28 |  | Methane | 0 | 0 | 0 | 0 | 0.2495 | -0.323 | 1493 | 0.658 | 0.17 | 0.488 |  |  |  | 313 | 1.457 | 1.312 | 61
29 |  | Methane | 0 | 0 | 0 | 0 | 0.2495 | -0.323 | 1493 | 0.658 | 0.17 | 0.488 |  |  |  | 313 | 2.436 | 1.878 | 61
30 |  | Methane | 0 | 0 | 0 | 0 | 0.2495 | -0.323 | 1493 | 0.658 | 0.17 | 0.488 |  |  |  | 313 | 4.225 | 2.623 | 61
31 |  | Methane | 0 | 0 | 0 | 0 | 0.2495 | -0.323 | 1493 | 0.658 | 0.17 | 0.488 |  |  |  | 313 | 6.613 | 3.356 | 61
32 |  | Methane | 0 | 0 | 0 | 0 | 0.2495 | -0.323 | 1493 | 0.658 | 0.17 | 0.488 |  |  |  | 313 | 10.166 | 4.097 | 61
33 |  | Methane | 0 | 0 | 0 | 0 | 0.2495 | -0.323 | 1493 | 0.658 | 0.17 | 0.488 |  |  |  | 313 | 14.508 | 4.743 | 61
34 |  | Methane | 0 | 0 | 0 | 0 | 0.2495 | -0.323 | 1493 | 0.658 | 0.17 | 0.488 |  |  |  | 313 | 19.316 | 5.225 | 61
35 |  | Methane | 0 | 0 | 0 | 0 | 0.2495 | -0.323 | 1493 | 0.658 | 0.17 | 0.488 |  |  |  | 313 | 24.307 | 5.603 | 61
36 |  | Methane | 0 | 0 | 0 | 0 | 0.2495 | -0.323 | 1493 | 0.658 | 0.17 | 0.488 |  |  |  | 313 | 29.708 | 5.954 | 61
37 |  | Methane | 0 | 0 | 0 | 0 | 0.2495 | -0.323 | 1493 | 0.658 | 0.17 | 0.488 |  |  |  | 313 | 34.956 | 6.214 | 61
38 | RP-20 | Methane | 0 | 0 | 0 | 0 | 0.2495 | -0.323 | 1853 | 0.765 | 0.34 | 0.425 |  |  |  | 293 | 0.122 | 0.16 | 62
39 |  | Methane | 0 | 0 | 0 | 0 | 0.2495 | -0.323 | 1853 | 0.765 | 0.34 | 0.425 |  |  |  | 293 | 0.308 | 0.5 | 62
40 |  | Methane | 0 | 0 | 0 | 0 | 0.2495 | -0.323 | 1853 | 0.765 | 0.34 | 0.425 |  |  |  | 293 | 0.572 | 0.976 | 62
41 |  | Methane | 0 | 0 | 0 | 0 | 0.2495 | -0.323 | 1853 | 0.765 | 0.34 | 0.425 |  |  |  | 293 | 1.172 | 1.596 | 62
42 |  | Methane | 0 | 0 | 0 | 0 | 0.2495 | -0.323 | 1853 | 0.765 | 0.34 | 0.425 |  |  |  | 293 | 2.213 | 2.414 | 62
43 |  | Methane | 0 | 0 | 0 | 0 | 0.2495 | -0.323 | 1853 | 0.765 | 0.34 | 0.425 |  |  |  | 293 | 3.235 | 3.049 | 62
44 |  | Methane | 0 | 0 | 0 | 0 | 0.2495 | -0.323 | 1853 | 0.765 | 0.34 | 0.425 |  |  |  | 293 | 5.398 | 4.071 | 62
45 |  | Methane | 0 | 0 | 0 | 0 | 0.2495 | -0.323 | 1853 | 0.765 | 0.34 | 0.425 |  |  |  | 293 | 7.933 | 4.934 | 62
46 |  | Methane | 0 | 0 | 0 | 0 | 0.2495 | -0.323 | 1853 | 0.765 | 0.34 | 0.425 |  |  |  | 293 | 11.359 | 5.762 | 62
47 |  | Methane | 0 | 0 | 0 | 0 | 0.2495 | -0.323 | 1853 | 0.765 | 0.34 | 0.425 |  |  |  | 293 | 15.311 | 6.454 | 62
48 |  | Methane | 0 | 0 | 0 | 0 | 0.2495 | -0.323 | 1853 | 0.765 | 0.34 | 0.425 |  |  |  | 293 | 20.168 | 7.053 | 62
49 |  | Methane | 0 | 0 | 0 | 0 | 0.2495 | -0.323 | 1853 | 0.765 | 0.34 | 0.425 |  |  |  | 293 | 25.211 | 7.488 | 62
50 |  | Methane | 0 | 0 | 0 | 0 | 0.2495 | -0.323 | 1853 | 0.765 | 0.34 | 0.425 |  |  |  | 293 | 30.465 | 7.826 | 62
51 |  | Methane | 0 | 0 | 0 | 0 | 0.2495 | -0.323 | 1853 | 0.765 | 0.34 | 0.425 |  |  |  | 293 | 35.645 | 8.055 | 62
52 |  | Methane | 0 | 0 | 0 | 0 | 0.2495 | -0.323 | 1853 | 0.765 | 0.34 | 0.425 |  |  |  | 303 | 0.094 | 0.192 | 63
53 |  | Methane | 0 | 0 | 0 | 0 | 0.2495 | -0.323 | 1853 | 0.765 | 0.34 | 0.425 |  |  |  | 303 | 0.658 | 0.858 | 63
54 |  | Methane | 0 | 0 | 0 | 0 | 0.2495 | -0.323 | 1853 | 0.765 | 0.34 | 0.425 |  |  |  | 303 | 1.701 | 1.693 | 63
55 |  | Methane | 0 | 0 | 0 | 0 | 0.2495 | -0.323 | 1853 | 0.765 | 0.34 | 0.425 |  |  |  | 303 | 3.043 | 2.49 | 63
56 |  | Methane | 0 | 0 | 0 | 0 | 0.2495 | -0.323 | 1853 | 0.765 | 0.34 | 0.425 |  |  |  | 303 | 4.952 | 3.382 | 63
57 |  | Methane | 0 | 0 | 0 | 0 | 0.2495 | -0.323 | 1853 | 0.765 | 0.34 | 0.425 |  |  |  | 303 | 7.485 | 4.22 | 63
58 |  | Methane | 0 | 0 | 0 | 0 | 0.2495 | -0.323 | 1853 | 0.765 | 0.34 | 0.425 |  |  |  | 303 | 11.461 | 5.169 | 63
59 |  | Methane | 0 | 0 | 0 | 0 | 0.2495 | -0.323 | 1853 | 0.765 | 0.34 | 0.425 |  |  |  | 303 | 15.807 | 5.902 | 63
60 |  | Methane | 0 | 0 | 0 | 0 | 0.2495 | -0.323 | 1853 | 0.765 | 0.34 | 0.425 |  |  |  | 303 | 20.395 | 6.465 | 63
61 |  | Methane | 0 | 0 | 0 | 0 | 0.2495 | -0.323 | 1853 | 0.765 | 0.34 | 0.425 |  |  |  | 303 | 25.585 | 6.932 | 63
62 |  | Methane | 0 | 0 | 0 | 0 | 0.2495 | -0.323 | 1853 | 0.765 | 0.34 | 0.425 |  |  |  | 303 | 30.833 | 7.278 | 63
63 |  | Methane | 0 | 0 | 0 | 0 | 0.2495 | -0.323 | 1853 | 0.765 | 0.34 | 0.425 |  |  |  | 303 | 35.802 | 7.529 | 63
64 |  | Methane | 0 | 0 | 0 | 0 | 0.2495 | -0.323 | 1853 | 0.765 | 0.34 | 0.425 |  |  |  | 313 | 0.139 | 0.167 | 64
65 |  | Methane | 0 | 0 | 0 | 0 | 0.2495 | -0.323 | 1853 | 0.765 | 0.34 | 0.425 |  |  |  | 313 | 0.72 | 0.709 | 64
66 |  | Methane | 0 | 0 | 0 | 0 | 0.2495 | -0.323 | 1853 | 0.765 | 0.34 | 0.425 |  |  |  | 313 | 1.451 | 1.214 | 64
67 |  | Methane | 0 | 0 | 0 | 0 | 0.2495 | -0.323 | 1853 | 0.765 | 0.34 | 0.425 |  |  |  | 313 | 2.646 | 1.93 | 64
68 |  | Methane | 0 | 0 | 0 | 0 | 0.2495 | -0.323 | 1853 | 0.765 | 0.34 | 0.425 |  |  |  | 313 | 4.39 | 2.682 | 64
69 |  | Methane | 0 | 0 | 0 | 0 | 0.2495 | -0.323 | 1853 | 0.765 | 0.34 | 0.425 |  |  |  | 313 | 7.032 | 3.561 | 64
70 |  | Methane | 0 | 0 | 0 | 0 | 0.2495 | -0.323 | 1853 | 0.765 | 0.34 | 0.425 |  |  |  | 313 | 11.04 | 4.516 | 64
71 |  | Methane | 0 | 0 | 0 | 0 | 0.2495 | -0.323 | 1853 | 0.765 | 0.34 | 0.425 |  |  |  | 313 | 15.912 | 5.327 | 64
72 |  | Methane | 0 | 0 | 0 | 0 | 0.2495 | -0.323 | 1853 | 0.765 | 0.34 | 0.425 |  |  |  | 313 | 20.761 | 5.913 | 64
73 |  | Methane | 0 | 0 | 0 | 0 | 0.2495 | -0.323 | 1853 | 0.765 | 0.34 | 0.425 |  |  |  | 313 | 25.625 | 6.42 | 64
74 |  | Methane | 0 | 0 | 0 | 0 | 0.2495 | -0.323 | 1853 | 0.765 | 0.34 | 0.425 |  |  |  | 313 | 30.623 | 6.794 | 64
75 |  | Methane | 0 | 0 | 0 | 0 | 0.2495 | -0.323 | 1853 | 0.765 | 0.34 | 0.425 |  |  |  | 313 | 35.41 | 7.123 | 64
0 | Maxsorb II | Methane | 0 | 0 | 0 | 0 | 0.2495 | -0.323 | 2768 | 1.38 | [5 empty] | 281 | 0.98 | 1.3125 | 65
1 |  | Methane | 0 | 0 | 0 | 0 | 0.2495 | -0.323 | 2768 | 1.38 | [5 empty] | 281 | 2.04 | 2.4375 | 65
2 |  | Methane | 0 | 0 | 0 | 0 | 0.2495 | -0.323 | 2768 | 1.38 | [5 empty] | 281 | 2.97 | 3.3125 | 65
3 |  | Methane | 0 | 0 | 0 | 0 | 0.2495 | -0.323 | 2768 | 1.38 | [5 empty] | 281 | 3.88 | 4 | 65
4 |  | Methane | 0 | 0 | 0 | 0 | 0.2495 | -0.323 | 2768 | 1.38 | [5 empty] | 281 | 4.95 | 4.75 | 65
5 |  | Methane | 0 | 0 | 0 | 0 | 0.2495 | -0.323 | 2768 | 1.38 | [5 empty] | 281 | 6.56 | 5.75 | 65
6 |  | Methane | 0 | 0 | 0 | 0 | 0.2495 | -0.323 | 2768 | 1.38 | [5 empty] | 281 | 7.98 | 6.5 | 65
7 |  | Methane | 0 | 0 | 0 | 0 | 0.2495 | -0.323 | 2768 | 1.38 | [5 empty] | 281 | 8.76 | 6.875 | 65
8 |  | Methane | 0 | 0 | 0 | 0 | 0.2495 | -0.323 | 2768 | 1.38 | [5 empty] | 281 | 9.69 | 7.3125 | 65
9 |  | Methane | 0 | 0 | 0 | 0 | 0.2495 | -0.323 | 2768 | 1.38 | [5 empty] | 281 | 10.52 | 7.6875 | 65
10 |  | Methane | 0 | 0 | 0 | 0 | 0.2495 | -0.323 | 2768 | 1.38 | [5 empty] | 281 | 11.91 | 8.1875 | 65
11 |  | Methane | 0 | 0 | 0 | 0 | 0.2495 | -0.323 | 2768 | 1.38 | [5 empty] | 298 | 1.45 | 1.3125 | 66
12 |  | Methane | 0 | 0 | 0 | 0 | 0.2495 | -0.323 | 2768 | 1.38 | [5 empty] | 298 | 2.32 | 2 | 66
13 |  | Methane | 0 | 0 | 0 | 0 | 0.2495 | -0.323 | 2768 | 1.38 | [5 empty] | 298 | 3.47 | 2.75 | 66
14 |  | Methane | 0 | 0 | 0 | 0 | 0.2495 | -0.323 | 2768 | 1.38 | [5 empty] | 298 | 4.41 | 3.3125 | 66
15 |  | Methane | 0 | 0 | 0 | 0 | 0.2495 | -0.323 | 2768 | 1.38 | [5 empty] | 298 | 5.69 | 4 | 66
16 |  | Methane | 0 | 0 | 0 | 0 | 0.2495 | -0.323 | 2768 | 1.38 | [5 empty] | 298 | 6.95 | 4.625 | 66
17 |  | Methane | 0 | 0 | 0 | 0 | 0.2495 | -0.323 | 2768 | 1.38 | [5 empty] | 298 | 8.13 | 5.125 | 66
18 |  | Methane | 0 | 0 | 0 | 0 | 0.2495 | -0.323 | 2768 | 1.38 | [5 empty] | 298 | 9.19 | 5.5625 | 66
19 |  | Methane | 0 | 0 | 0 | 0 | 0.2495 | -0.323 | 2768 | 1.38 | [5 empty] | 298 | 12.02 | 6.5625 | 66
20 |  | Methane | 0 | 0 | 0 | 0 | 0.2495 | -0.323 | 2768 | 1.38 | [5 empty] | 298 | 12.02 | 6.5625 | 66
21 |  | Methane | 0 | 0 | 0 | 0 | 0.2495 | -0.323 | 2768 | 1.38 | [5 empty] | 313 | 1.04 | 0.75 | 67
22 |  | Methane | 0 | 0 | 0 | 0 | 0.2495 | -0.323 | 2768 | 1.38 | [5 empty] | 313 | 1.96 | 1.375 | 67
23 |  | Methane | 0 | 0 | 0 | 0 | 0.2495 | -0.323 | 2768 | 1.38 | [5 empty] | 313 | 2.93 | 1.9375 | 67
24 |  | Methane | 0 | 0 | 0 | 0 | 0.2495 | -0.323 | 2768 | 1.38 | [5 empty] | 313 | 3.98 | 2.5 | 67
25 |  | Methane | 0 | 0 | 0 | 0 | 0.2495 | -0.323 | 2768 | 1.38 | [5 empty] | 313 | 4.96 | 3 | 67
26 |  | Methane | 0 | 0 | 0 | 0 | 0.2495 | -0.323 | 2768 | 1.38 | [5 empty] | 313 | 5.87 | 3.25 | 67
27 |  | Methane | 0 | 0 | 0 | 0 | 0.2495 | -0.323 | 2768 | 1.38 | [5 empty] | 313 | 7.67 | 4 | 67
28 |  | Methane | 0 | 0 | 0 | 0 | 0.2495 | -0.323 | 2768 | 1.38 | [5 empty] | 313 | 8.87 | 4.5 | 67
29 |  | Methane | 0 | 0 | 0 | 0 | 0.2495 | -0.323 | 2768 | 1.38 | [5 empty] | 313 | 10.25 | 5.0625 | 67
30 |  | Methane | 0 | 0 | 0 | 0 | 0.2495 | -0.323 | 2768 | 1.38 | [5 empty] | 313 | 11.28 | 5.375 | 67
31 |  | Methane | 0 | 0 | 0 | 0 | 0.2495 | -0.323 | 2768 | 1.38 | [5 empty] | 343 | 1.94 | 0.8125 | 68
32 |  | Methane | 0 | 0 | 0 | 0 | 0.2495 | -0.323 | 2768 | 1.38 | [5 empty] | 343 | 4.38 | 1.75 | 68
33 |  | Methane | 0 | 0 | 0 | 0 | 0.2495 | -0.323 | 2768 | 1.38 | [5 empty] | 343 | 5.95 | 2.25 | 68
34 |  | Methane | 0 | 0 | 0 | 0 | 0.2495 | -0.323 | 2768 | 1.38 | [5 empty] | 343 | 8.14 | 2.9375 | 68
35 |  | Methane | 0 | 0 | 0 | 0 | 0.2495 | -0.323 | 2768 | 1.38 | [5 empty] | 343 | 9.81 | 3.4375 | 68
36 |  | Methane | 0 | 0 | 0 | 0 | 0.2495 | -0.323 | 2768 | 1.38 | [5 empty] | 343 | 11.57 | 3.9375 | 68
0 | MaxSorb III | Methane | 0 | 0 | 0 | 0 | 0.2495 | -0.323 | 3140 | 2.01 | [5 empty] | 278 | 0.5 | 0.9375 | 69
1 |  | Methane | 0 | 0 | 0 | 0 | 0.2495 | -0.323 | 3140 | 2.01 | [5 empty] | 278 | 1.27 | 2.0625 | 69
2 |  | Methane | 0 | 0 | 0 | 0 | 0.2495 | -0.323 | 3140 | 2.01 | [5 empty] | 278 | 2.17 | 3.125 | 69
3 |  | Methane | 0 | 0 | 0 | 0 | 0.2495 | -0.323 | 3140 | 2.01 | [5 empty] | 278 | 3.1 | 4.125 | 69
4 |  | Methane | 0 | 0 | 0 | 0 | 0.2495 | -0.323 | 3140 | 2.01 | [5 empty] | 278 | 4.11 | 5 | 69
5 |  | Methane | 0 | 0 | 0 | 0 | 0.2495 | -0.323 | 3140 | 2.01 | [5 empty] | 278 | 5.1 | 5.8125 | 69
6 |  | Methane | 0 | 0 | 0 | 0 | 0.2495 | -0.323 | 3140 | 2.01 | [5 empty] | 278 | 6.46 | 6.8125 | 69
7 |  | Methane | 0 | 0 | 0 | 0 | 0.2495 | -0.323 | 3140 | 2.01 | [5 empty] | 278 | 7.84 | 7.6875 | 69
8 |  | Methane | 0 | 0 | 0 | 0 | 0.2495 | -0.323 | 3140 | 2.01 | [5 empty] | 278 | 9.34 | 8.5 | 69
9 |  | Methane | 0 | 0 | 0 | 0 | 0.2495 | -0.323 | 3140 | 2.01 | [5 empty] | 278 | 11.38 | 9.5 | 69
10 |  | Methane | 0 | 0 | 0 | 0 | 0.2495 | -0.323 | 3140 | 2.01 | [5 empty] | 278 | 13.4 | 10.4375 | 69
11 |  | Methane | 0 | 0 | 0 | 0 | 0.2495 | -0.323 | 3140 | 2.01 | [5 empty] | 278 | 15.5 | 11.25 | 69
12 |  | Methane | 0 | 0 | 0 | 0 | 0.2495 | -0.323 | 3140 | 2.01 | [5 empty] | 278 | 17.54 | 11.9375 | 69
13 |  | Methane | 0 | 0 | 0 | 0 | 0.2495 | -0.323 | 3140 | 2.01 | [5 empty] | 278 | 19.49 | 12.5625 | 69
14 |  | Methane | 0 | 0 | 0 | 0 | 0.2495 | -0.323 | 3140 | 2.01 | [5 empty] | 278 | 21.58 | 13.1875 | 69
15 |  | Methane | 0 | 0 | 0 | 0 | 0.2495 | -0.323 | 3140 | 2.01 | [5 empty] | 288 | 0.5 | 0.75 | 70
16 |  | Methane | 0 | 0 | 0 | 0 | 0.2495 | -0.323 | 3140 | 2.01 | [5 empty] | 288 | 1.35 | 1.8125 | 70
17 |  | Methane | 0 | 0 | 0 | 0 | 0.2495 | -0.323 | 3140 | 2.01 | [5 empty] | 288 | 2.33 | 2.8125 | 70
18 |  | Methane | 0 | 0 | 0 | 0 | 0.2495 | -0.323 | 3140 | 2.01 | [5 empty] | 288 | 3.31 | 3.6875 | 70
19 |  | Methane | 0 | 0 | 0 | 0 | 0.2495 | -0.323 | 3140 | 2.01 | [5 empty] | 288 | 4.29 | 4.4375 | 70
20 |  | Methane | 0 | 0 | 0 | 0 | 0.2495 | -0.323 | 3140 | 2.01 | [5 empty] | 288 | 5.26 | 5.125 | 70
21 |  | Methane | 0 | 0 | 0 | 0 | 0.2495 | -0.323 | 3140 | 2.01 | [5 empty] | 288 | 6.55 | 6 | 70
22 |  | Methane | 0 | 0 | 0 | 0 | 0.2495 | -0.323 | 3140 | 2.01 | [5 empty] | 288 | 8 | 6.8125 | 70
23 |  | Methane | 0 | 0 | 0 | 0 | 0.2495 | -0.323 | 3140 | 2.01 | [5 empty] | 288 | 9.46 | 7.5625 | 70
24 |  | Methane | 0 | 0 | 0 | 0 | 0.2495 | -0.323 | 3140 | 2.01 | [5 empty] | 288 | 11.55 | 8.5625 | 70
25 |  | Methane | 0 | 0 | 0 | 0 | 0.2495 | -0.323 | 3140 | 2.01 | [5 empty] | 288 | 13.54 | 9.375 | 70
26 |  | Methane | 0 | 0 | 0 | 0 | 0.2495 | -0.323 | 3140 | 2.01 | [5 empty] | 288 | 15.61 | 10.1875 | 70
27 |  | Methane | 0 | 0 | 0 | 0 | 0.2495 | -0.323 | 3140 | 2.01 | [5 empty] | 288 | 17.62 | 10.875 | 70
28 |  | Methane | 0 | 0 | 0 | 0 | 0.2495 | -0.323 | 3140 | 2.01 | [5 empty] | 288 | 19.68 | 11.5 | 70
29 |  | Methane | 0 | 0 | 0 | 0 | 0.2495 | -0.323 | 3140 | 2.01 | [5 empty] | 288 | 21.66 | 12.0625 | 70
30 |  | Methane | 0 | 0 | 0 | 0 | 0.2495 | -0.323 | 3140 | 2.01 | [5 empty] | 298 | 0.57 | 0.6875 | 71
31 |  | Methane | 0 | 0 | 0 | 0 | 0.2495 | -0.323 | 3140 | 2.01 | [5 empty] | 298 | 1.4 | 1.5625 | 71
32 |  | Methane | 0 | 0 | 0 | 0 | 0.2495 | -0.323 | 3140 | 2.01 | [5 empty] | 298 | 2.34 | 2.375 | 71
33 |  | Methane | 0 | 0 | 0 | 0 | 0.2495 | -0.323 | 3140 | 2.01 | [5 empty] | 298 | 3.31 | 3.125 | 71
34 |  | Methane | 0 | 0 | 0 | 0 | 0.2495 | -0.323 | 3140 | 2.01 | [5 empty] | 298 | 4.28 | 3.8125 | 71
35 |  | Methane | 0 | 0 | 0 | 0 | 0.2495 | -0.323 | 3140 | 2.01 | [5 empty] | 298 | 5.26 | 4.4375 | 71
36 |  | Methane | 0 | 0 | 0 | 0 | 0.2495 | -0.323 | 3140 | 2.01 | [5 empty] | 298 | 6.52 | 5.1875 | 71
37 |  | Methane | 0 | 0 | 0 | 0 | 0.2495 | -0.323 | 3140 | 2.01 | [5 empty] | 298 | 7.92 | 5.9375 | 71
38 |  | Methane | 0 | 0 | 0 | 0 | 0.2495 | -0.323 | 3140 | 2.01 | [5 empty] | 298 | 9.48 | 6.75 | 71
39 |  | Methane | 0 | 0 | 0 | 0 | 0.2495 | -0.323 | 3140 | 2.01 | [5 empty] | 298 | 11.57 | 7.625 | 71
40 |  | Methane | 0 | 0 | 0 | 0 | 0.2495 | -0.323 | 3140 | 2.01 | [5 empty] | 298 | 13.44 | 8.375 | 71
41 |  | Methane | 0 | 0 | 0 | 0 | 0.2495 | -0.323 | 3140 | 2.01 | [5 empty] | 298 | 15.63 | 9.1875 | 71
42 |  | Methane | 0 | 0 | 0 | 0 | 0.2495 | -0.323 | 3140 | 2.01 | [5 empty] | 298 | 17.56 | 9.8125 | 71
43 |  | Methane | 0 | 0 | 0 | 0 | 0.2495 | -0.323 | 3140 | 2.01 | [5 empty] | 298 | 19.6 | 10.4375 | 71
44 |  | Methane | 0 | 0 | 0 | 0 | 0.2495 | -0.323 | 3140 | 2.01 | [5 empty] | 298 | 21.57 | 11 | 71
45 |  | Methane | 0 | 0 | 0 | 0 | 0.2495 | -0.323 | 3140 | 2.01 | [5 empty] | 308 | 0.6 | 0.625 | 72
46 |  | Methane | 0 | 0 | 0 | 0 | 0.2495 | -0.323 | 3140 | 2.01 | [5 empty] | 308 | 1.52 | 1.375 | 72
47 |  | Methane | 0 | 0 | 0 | 0 | 0.2495 | -0.323 | 3140 | 2.01 | [5 empty] | 308 | 2.45 | 2.125 | 72
48 |  | Methane | 0 | 0 | 0 | 0 | 0.2495 | -0.323 | 3140 | 2.01 | [5 empty] | 308 | 3.44 | 2.8125 | 72
49 |  | Methane | 0 | 0 | 0 | 0 | 0.2495 | -0.323 | 3140 | 2.01 | [5 empty] | 308 | 4.43 | 3.4375 | 72
50 |  | Methane | 0 | 0 | 0 | 0 | 0.2495 | -0.323 | 3140 | 2.01 | [5 empty] | 308 | 5.43 | 4 | 72
51 |  | Methane | 0 | 0 | 0 | 0 | 0.2495 | -0.323 | 3140 | 2.01 | [5 empty] | 308 | 6.78 | 4.75 | 72
52 |  | Methane | 0 | 0 | 0 | 0 | 0.2495 | -0.323 | 3140 | 2.01 | [5 empty] | 308 | 8.2 | 5.4375 | 72
53 |  | Methane | 0 | 0 | 0 | 0 | 0.2495 | -0.323 | 3140 | 2.01 | [5 empty] | 308 | 9.74 | 6.125 | 72
54 |  | Methane | 0 | 0 | 0 | 0 | 0.2495 | -0.323 | 3140 | 2.01 | [5 empty] | 308 | 11.75 | 6.9375 | 72
55 |  | Methane | 0 | 0 | 0 | 0 | 0.2495 | -0.323 | 3140 | 2.01 | [5 empty] | 308 | 13.73 | 7.625 | 72
56 |  | Methane | 0 | 0 | 0 | 0 | 0.2495 | -0.323 | 3140 | 2.01 | [5 empty] | 308 | 15.71 | 8.3125 | 72
57 |  | Methane | 0 | 0 | 0 | 0 | 0.2495 | -0.323 | 3140 | 2.01 | [5 empty] | 308 | 17.71 | 8.9375 | 72
58 |  | Methane | 0 | 0 | 0 | 0 | 0.2495 | -0.323 | 3140 | 2.01 | [5 empty] | 308 | 19.75 | 9.5625 | 72
59 |  | Methane | 0 | 0 | 0 | 0 | 0.2495 | -0.323 | 3140 | 2.01 | [5 empty] | 308 | 21.78 | 10.0625 | 72
60 |  | Methane | 0 | 0 | 0 | 0 | 0.2495 | -0.323 | 3140 | 2.01 | [5 empty] | 318 | 0.61 | 0.5 | 73
61 |  | Methane | 0 | 0 | 0 | 0 | 0.2495 | -0.323 | 3140 | 2.01 | [5 empty] | 318 | 1.48 | 1.1875 | 73
62 |  | Methane | 0 | 0 | 0 | 0 | 0.2495 | -0.323 | 3140 | 2.01 | [5 empty] | 318 | 2.48 | 1.8125 | 73
63 |  | Methane | 0 | 0 | 0 | 0 | 0.2495 | -0.323 | 3140 | 2.01 | [5 empty] | 318 | 3.48 | 2.4375 | 73
64 |  | Methane | 0 | 0 | 0 | 0 | 0.2495 | -0.323 | 3140 | 2.01 | [5 empty] | 318 | 4.45 | 3 | 73
65 |  | Methane | 0 | 0 | 0 | 0 | 0.2495 | -0.323 | 3140 | 2.01 | [5 empty] | 318 | 5.4 | 3.5 | 73
66 |  | Methane | 0 | 0 | 0 | 0 | 0.2495 | -0.323 | 3140 | 2.01 | [5 empty] | 318 | 6.65 | 4.0625 | 73
67 |  | Methane | 0 | 0 | 0 | 0 | 0.2495 | -0.323 | 3140 | 2.01 | [5 empty] | 318 | 8.15 | 4.75 | 73
68 |  | Methane | 0 | 0 | 0 | 0 | 0.2495 | -0.323 | 3140 | 2.01 | [5 empty] | 318 | 9.66 | 5.375 | 73
69 |  | Methane | 0 | 0 | 0 | 0 | 0.2495 | -0.323 | 3140 | 2.01 | [5 empty] | 318 | 11.7 | 6.1875 | 73
70 |  | Methane | 0 | 0 | 0 | 0 | 0.2495 | -0.323 | 3140 | 2.01 | [5 empty] | 318 | 13.68 | 6.875 | 73
71 |  | Methane | 0 | 0 | 0 | 0 | 0.2495 | -0.323 | 3140 | 2.01 | [5 empty] | 318 | 15.85 | 7.5625 | 73
72 |  | Methane | 0 | 0 | 0 | 0 | 0.2495 | -0.323 | 3140 | 2.01 | [5 empty] | 318 | 17.77 | 8.125 | 73
73 |  | Methane | 0 | 0 | 0 | 0 | 0.2495 | -0.323 | 3140 | 2.01 | [5 empty] | 318 | 19.75 | 8.6875 | 73
74 |  | Methane | 0 | 0 | 0 | 0 | 0.2495 | -0.323 | 3140 | 2.01 | [5 empty] | 328 | 0.65 | 0.5 | 74
75 |  | Methane | 0 | 0 | 0 | 0 | 0.2495 | -0.323 | 3140 | 2.01 | [5 empty] | 328 | 1.6 | 1.0625 | 74
76 |  | Methane | 0 | 0 | 0 | 0 | 0.2495 | -0.323 | 3140 | 2.01 | [5 empty] | 328 | 2.55 | 1.625 | 74
77 |  | Methane | 0 | 0 | 0 | 0 | 0.2495 | -0.323 | 3140 | 2.01 | [5 empty] | 328 | 3.54 | 2.1875 | 74
78 |  | Methane | 0 | 0 | 0 | 0 | 0.2495 | -0.323 | 3140 | 2.01 | [5 empty] | 328 | 4.58 | 2.6875 | 74
79 |  | Methane | 0 | 0 | 0 | 0 | 0.2495 | -0.323 | 3140 | 2.01 | [5 empty] | 328 | 5.55 | 3.125 | 74
80 |  | Methane | 0 | 0 | 0 | 0 | 0.2495 | -0.323 | 3140 | 2.01 | [5 empty] | 328 | 6.8 | 3.6875 | 74
81 |  | Methane | 0 | 0 | 0 | 0 | 0.2495 | -0.323 | 3140 | 2.01 | [5 empty] | 328 | 8.23 | 4.3125 | 74
82 |  | Methane | 0 | 0 | 0 | 0 | 0.2495 | -0.323 | 3140 | 2.01 | [5 empty] | 328 | 9.74 | 4.875 | 74
83 |  | Methane | 0 | 0 | 0 | 0 | 0.2495 | -0.323 | 3140 | 2.01 | [5 empty] | 328 | 12.04 | 5.6875 | 74
84 |  | Methane | 0 | 0 | 0 | 0 | 0.2495 | -0.323 | 3140 | 2.01 | [5 empty] | 328 | 13.89 | 6.25 | 74
85 |  | Methane | 0 | 0 | 0 | 0 | 0.2495 | -0.323 | 3140 | 2.01 | [5 empty] | 328 | 15.93 | 6.875 | 74
86 |  | Methane | 0 | 0 | 0 | 0 | 0.2495 | -0.323 | 3140 | 2.01 | [5 empty] | 328 | 17.99 | 7.5 | 74
87 |  | Methane | 0 | 0 | 0 | 0 | 0.2495 | -0.323 | 3140 | 2.01 | [5 empty] | 328 | 19.84 | 7.9375 | 74
88 |  | Methane | 0 | 0 | 0 | 0 | 0.2495 | -0.323 | 3140 | 2.01 | [5 empty] | 328 | 22.03 | 8.5 | 74
89 |  | Methane | 0 | 0 | 0 | 0 | 0.2495 | -0.323 | 3140 | 2.01 | [5 empty] | 338 | 0.67 | 0.4375 | 75
90 |  | Methane | 0 | 0 | 0 | 0 | 0.2495 | -0.323 | 3140 | 2.01 | [5 empty] | 338 | 1.57 | 0.9375 | 75
91 |  | Methane | 0 | 0 | 0 | 0 | 0.2495 | -0.323 | 3140 | 2.01 | [5 empty] | 338 | 2.54 | 1.4375 | 75
92 |  | Methane | 0 | 0 | 0 | 0 | 0.2495 | -0.323 | 3140 | 2.01 | [5 empty] | 338 | 3.5 | 1.875 | 75
93 |  | Methane | 0 | 0 | 0 | 0 | 0.2495 | -0.323 | 3140 | 2.01 | [5 empty] | 338 | 4.56 | 2.375 | 75
94 |  | Methane | 0 | 0 | 0 | 0 | 0.2495 | -0.323 | 3140 | 2.01 | [5 empty] | 338 | 5.55 | 2.8125 | 75
95 |  | Methane | 0 | 0 | 0 | 0 | 0.2495 | -0.323 | 3140 | 2.01 | [5 empty] | 338 | 6.81 | 3.3125 | 75
96 |  | Methane | 0 | 0 | 0 | 0 | 0.2495 | -0.323 | 3140 | 2.01 | [5 empty] | 338 | 8.26 | 3.8125 | 75
97 |  | Methane | 0 | 0 | 0 | 0 | 0.2495 | -0.323 | 3140 | 2.01 | [5 empty] | 338 | 9.78 | 4.375 | 75
98 |  | Methane | 0 | 0 | 0 | 0 | 0.2495 | -0.323 | 3140 | 2.01 | [5 empty] | 338 | 11.88 | 5.0625 | 75
99 |  | Methane | 0 | 0 | 0 | 0 | 0.2495 | -0.323 | 3140 | 2.01 | [5 empty] | 338 | 13.93 | 5.6875 | 75
100 |  | Methane | 0 | 0 | 0 | 0 | 0.2495 | -0.323 | 3140 | 2.01 | [5 empty] | 338 | 15.89 | 6.25 | 75
101 |  | Methane | 0 | 0 | 0 | 0 | 0.2495 | -0.323 | 3140 | 2.01 | [5 empty] | 338 | 17.95 | 6.75 | 75
102 |  | Methane | 0 | 0 | 0 | 0 | 0.2495 | -0.323 | 3140 | 2.01 | [5 empty] | 338 | 19.9 | 7.25 | 75
103 |  | Methane | 0 | 0 | 0 | 0 | 0.2495 | -0.323 | 3140 | 2.01 | [5 empty] | 338 | 21.87 | 7.75 | 75
104 |  | Methane | 0 | 0 | 0 | 0 | 0.2495 | -0.323 | 3140 | 2.01 | [5 empty] | 348 | 0.71 | 0.375 | 76
105 |  | Methane | 0 | 0 | 0 | 0 | 0.2495 | -0.323 | 3140 | 2.01 | [5 empty] | 348 | 1.62 | 0.8125 | 76
106 |  | Methane | 0 | 0 | 0 | 0 | 0.2495 | -0.323 | 3140 | 2.01 | [5 empty] | 348 | 2.63 | 1.25 | 76
107 |  | Methane | 0 | 0 | 0 | 0 | 0.2495 | -0.323 | 3140 | 2.01 | [5 empty] | 348 | 3.62 | 1.6875 | 76
108 |  | Methane | 0 | 0 | 0 | 0 | 0.2495 | -0.323 | 3140 | 2.01 | [5 empty] | 348 | 4.64 | 2.125 | 76
109 |  | Methane | 0 | 0 | 0 | 0 | 0.2495 | -0.323 | 3140 | 2.01 | [5 empty] | 348 | 5.61 | 2.5 | 76
110 |  | Methane | 0 | 0 | 0 | 0 | 0.2495 | -0.323 | 3140 | 2.01 | [5 empty] | 348 | 6.86 | 2.9375 | 76
111 |  | Methane | 0 | 0 | 0 | 0 | 0.2495 | -0.323 | 3140 | 2.01 | [5 empty] | 348 | 8.35 | 3.4375 | 76
112 |  | Methane | 0 | 0 | 0 | 0 | 0.2495 | -0.323 | 3140 | 2.01 | [5 empty] | 348 | 9.87 | 3.9375 | 76
113 |  | Methane | 0 | 0 | 0 | 0 | 0.2495 | -0.323 | 3140 | 2.01 | [5 empty] | 348 | 11.98 | 4.5625 | 76
114 |  | Methane | 0 | 0 | 0 | 0 | 0.2495 | -0.323 | 3140 | 2.01 | [5 empty] | 348 | 14.01 | 5.1875 | 76
115 |  | Methane | 0 | 0 | 0 | 0 | 0.2495 | -0.323 | 3140 | 2.01 | [5 empty] | 348 | 16.03 | 5.6875 | 76
116 |  | Methane | 0 | 0 | 0 | 0 | 0.2495 | -0.323 | 3140 | 2.01 | [5 empty] | 348 | 18.06 | 6.1875 | 76
117 |  | Methane | 0 | 0 | 0 | 0 | 0.2495 | -0.323 | 3140 | 2.01 | [5 empty] | 348 | 20.15 | 6.6875 | 76
118 |  | Methane | 0 | 0 | 0 | 0 | 0.2495 | -0.323 | 3140 | 2.01 | [5 empty] | 348 | 21.98 | 7.125 | 76
119 | AFC-20 | Methane | 0 | 0 | 0 | 0 | 0.2495 | -0.323 | 2206 | 1.01 | [5 empty] | 278 | 0.57 | 0.75 | 77
120 |  | Methane | 0 | 0 | 0 | 0 | 0.2495 | -0.323 | 2206 | 1.01 | [5 empty] | 278 | 1.28 | 1.375 | 77
121 |  | Methane | 0 | 0 | 0 | 0 | 0.2495 | -0.323 | 2206 | 1.01 | [5 empty] | 278 | 2.18 | 2.125 | 77
122 |  | Methane | 0 | 0 | 0 | 0 | 0.2495 | -0.323 | 2206 | 1.01 | [5 empty] | 278 | 3.32 | 2.8125 | 77
123 |  | Methane | 0 | 0 | 0 | 0 | 0.2495 | -0.323 | 2206 | 1.01 | [5 empty] | 278 | 4.37 | 3.4375 | 77
124 |  | Methane | 0 | 0 | 0 | 0 | 0.2495 | -0.323 | 2206 | 1.01 | [5 empty] | 278 | 5.49 | 3.9375 | 77
125 |  | Methane | 0 | 0 | 0 | 0 | 0.2495 | -0.323 | 2206 | 1.01 | [5 empty] | 278 | 6.72 | 4.5 | 77
126 |  | Methane | 0 | 0 | 0 | 0 | 0.2495 | -0.323 | 2206 | 1.01 | [5 empty] | 278 | 8.55 | 5.125 | 77
127 |  | Methane | 0 | 0 | 0 | 0 | 0.2495 | -0.323 | 2206 | 1.01 | [5 empty] | 278 | 9.81 | 5.5625 | 77
128 |  | Methane | 0 | 0 | 0 | 0 | 0.2495 | -0.323 | 2206 | 1.01 | [5 empty] | 278 | 11.62 | 6.0625 | 77
129 |  | Methane | 0 | 0 | 0 | 0 | 0.2495 | -0.323 | 2206 | 1.01 | [5 empty] | 278 | 13.58 | 6.5625 | 77
130 |  | Methane | 0 | 0 | 0 | 0 | 0.2495 | -0.323 | 2206 | 1.01 | [5 empty] | 278 | 15.72 | 7.0625 | 77
131 |  | Methane | 0 | 0 | 0 | 0 | 0.2495 | -0.323 | 2206 | 1.01 | [5 empty] | 278 | 17.8 | 7.5 | 77
132 |  | Methane | 0 | 0 | 0 | 0 | 0.2495 | -0.323 | 2206 | 1.01 | [5 empty] | 278 | 19.81 | 7.875 | 77
133 |  | Methane | 0 | 0 | 0 | 0 | 0.2495 | -0.323 | 2206 | 1.01 | [5 empty] | 278 | 22.02 | 8.25 | 77
134 |  | Methane | 0 | 0 | 0 | 0 | 0.2495 | -0.323 | 2206 | 1.01 | [5 empty] | 278 | 24.12 | 8.5625 | 77
135 |  | Methane | 0 | 0 | 0 | 0 | 0.2495 | -0.323 | 2206 | 1.01 | [5 empty] | 288 | 0.56 | 0.625 | 78
136 |  | Methane | 0 | 0 | 0 | 0 | 0.2495 | -0.323 | 2206 | 1.01 | [5 empty] | 288 | 1.43 | 1.375 | 78
137 |  | Methane | 0 | 0 | 0 | 0 | 0.2495 | -0.323 | 2206 | 1.01 | [5 empty] | 288 | 2.42 | 2 | 78
138 |  | Methane | 0 | 0 | 0 | 0 | 0.2495 | -0.323 | 2206 | 1.01 | [5 empty] | 288 | 3.43 | 2.5625 | 78
139 |  | Methane | 0 | 0 | 0 | 0 | 0.2495 | -0.323 | 2206 | 1.01 | [5 empty] | 288 | 4.43 | 3.0625 | 78
140 |  | Methane | 0 | 0 | 0 | 0 | 0.2495 | -0.323 | 2206 | 1.01 | [5 empty] | 288 | 5.5 | 3.5625 | 78
141 |  | Methane | 0 | 0 | 0 | 0 | 0.2495 | -0.323 | 2206 | 1.01 | [5 empty] | 288 | 6.99 | 4.125 | 78
142 |  | Methane | 0 | 0 | 0 | 0 | 0.2495 | -0.323 | 2206 | 1.01 | [5 empty] | 288 | 8.38 | 4.625 | 78
143 |  | Methane | 0 | 0 | 0 | 0 | 0.2495 | -0.323 | 2206 | 1.01 | [5 empty] | 288 | 9.97 | 5.125 | 78
144 |  | Methane | 0 | 0 | 0 | 0 | 0.2495 | -0.323 | 2206 | 1.01 | [5 empty] | 288 | 12.05 | 5.6875 | 78
145 |  | Methane | 0 | 0 | 0 | 0 | 0.2495 | -0.323 | 2206 | 1.01 | [5 empty] | 288 | 14.01 | 6.1875 | 78
146 |  | Methane | 0 | 0 | 0 | 0 | 0.2495 | -0.323 | 2206 | 1.01 | [5 empty] | 288 | 16.01 | 6.625 | 78
147 |  | Methane | 0 | 0 | 0 | 0 | 0.2495 | -0.323 | 2206 | 1.01 | [5 empty] | 288 | 17.99 | 7 | 78
148 |  | Methane | 0 | 0 | 0 | 0 | 0.2495 | -0.323 | 2206 | 1.01 | [5 empty] | 288 | 20.08 | 7.375 | 78
149 |  | Methane | 0 | 0 | 0 | 0 | 0.2495 | -0.323 | 2206 | 1.01 | [5 empty] | 288 | 22.07 | 7.6875 | 78
150 |  | Methane | 0 | 0 | 0 | 0 | 0.2495 | -0.323 | 2206 | 1.01 | [5 empty] | 288 | 24.06 | 8 | 78
151 |  | Methane | 0 | 0 | 0 | 0 | 0.2495 | -0.323 | 2206 | 1.01 | [5 empty] | 298 | 0.59 | 0.5 | 79
152 |  | Methane | 0 | 0 | 0 | 0 | 0.2495 | -0.323 | 2206 | 1.01 | [5 empty] | 298 | 1.44 | 1.125 | 79
153 |  | Methane | 0 | 0 | 0 | 0 | 0.2495 | -0.323 | 2206 | 1.01 | [5 empty] | 298 | 2.52 | 1.75 | 79
154 |  | Methane | 0 | 0 | 0 | 0 | 0.2495 | -0.323 | 2206 | 1.01 | [5 empty] | 298 | 3.5 | 2.25 | 79
155 |  | Methane | 0 | 0 | 0 | 0 | 0.2495 | -0.323 | 2206 | 1.01 | [5 empty] | 298 | 4.51 | 2.6875 | 79
156 |  | Methane | 0 | 0 | 0 | 0 | 0.2495 | -0.323 | 2206 | 1.01 | [5 empty] | 298 | 5.5 | 3.125 | 79
157 |  | Methane | 0 | 0 | 0 | 0 | 0.2495 | -0.323 | 2206 | 1.01 | [5 empty] | 298 | 6.88 | 3.625 | 79
158 |  | Methane | 0 | 0 | 0 | 0 | 0.2495 | -0.323 | 2206 | 1.01 | [5 empty] | 298 | 8.38 | 4.125 | 79
159 |  | Methane | 0 | 0 | 0 | 0 | 0.2495 | -0.323 | 2206 | 1.01 | [5 empty] | 298 | 9.99 | 4.5625 | 79
160 |  | Methane | 0 | 0 | 0 | 0 | 0.2495 | -0.323 | 2206 | 1.01 | [5 empty] | 298 | 11.99 | 5.0625 | 79
161 |  | Methane | 0 | 0 | 0 | 0 | 0.2495 | -0.323 | 2206 | 1.01 | [5 empty] | 298 | 14.01 | 5.5625 | 79
162 |  | Methane | 0 | 0 | 0 | 0 | 0.2495 | -0.323 | 2206 | 1.01 | [5 empty] | 298 | 16.05 | 5.9375 | 79
163 |  | Methane | 0 | 0 | 0 | 0 | 0.2495 | -0.323 | 2206 | 1.01 | [5 empty] | 298 | 18.05 | 6.3125 | 79
164 |  | Methane | 0 | 0 | 0 | 0 | 0.2495 | -0.323 | 2206 | 1.01 | [5 empty] | 298 | 20 | 6.6875 | 79
165 |  | Methane | 0 | 0 | 0 | 0 | 0.2495 | -0.323 | 2206 | 1.01 | [5 empty] | 298 | 22.06 | 7 | 79
166 |  | Methane | 0 | 0 | 0 | 0 | 0.2495 | -0.323 | 2206 | 1.01 | [5 empty] | 298 | 24.02 | 7.3125 | 79
167 |  | Methane | 0 | 0 | 0 | 0 | 0.2495 | -0.323 | 2206 | 1.01 | [5 empty] | 308 | 0.59 | 0.4375 | 80
168 |  | Methane | 0 | 0 | 0 | 0 | 0.2495 | -0.323 | 2206 | 1.01 | [5 empty] | 308 | 1.46 | 0.9375 | 80
169 |  | Methane | 0 | 0 | 0 | 0 | 0.2495 | -0.323 | 2206 | 1.01 | [5 empty] | 308 | 2.47 | 1.4375 | 80
170 |  | Methane | 0 | 0 | 0 | 0 | 0.2495 | -0.323 | 2206 | 1.01 | [5 empty] | 308 | 3.52 | 1.9375 | 80
171 |  | Methane | 0 | 0 | 0 | 0 | 0.2495 | -0.323 | 2206 | 1.01 | [5 empty] | 308 | 4.45 | 2.3125 | 80
172 |  | Methane | 0 | 0 | 0 | 0 | 0.2495 | -0.323 | 2206 | 1.01 | [5 empty] | 308 | 5.45 | 2.6875 | 80
173 |  | Methane | 0 | 0 | 0 | 0 | 0.2495 | -0.323 | 2206 | 1.01 | [5 empty] | 308 | 6.94 | 3.1875 | 80
174 |  | Methane | 0 | 0 | 0 | 0 | 0.2495 | -0.323 | 2206 | 1.01 | [5 empty] | 308 | 8.46 | 3.625 | 80
175 |  | Methane | 0 | 0 | 0 | 0 | 0.2495 | -0.323 | 2206 | 1.01 | [5 empty] | 308 | 9.98 | 4.0625 | 80
176 |  | Methane | 0 | 0 | 0 | 0 | 0.2495 | -0.323 | 2206 | 1.01 | [5 empty] | 308 | 12.04 | 4.5625 | 80
177 |  | Methane | 0 | 0 | 0 | 0 | 0.2495 | -0.323 | 2206 | 1.01 | [5 empty] | 308 | 14.04 | 5 | 80
178 |  | Methane | 0 | 0 | 0 | 0 | 0.2495 | -0.323 | 2206 | 1.01 | [5 empty] | 308 | 15.99 | 5.375 | 80
179 |  | Methane | 0 | 0 | 0 | 0 | 0.2495 | -0.323 | 2206 | 1.01 | [5 empty] | 308 | 18.2 | 5.75 | 80
180 |  | Methane | 0 | 0 | 0 | 0 | 0.2495 | -0.323 | 2206 | 1.01 | [5 empty] | 308 | 20.34 | 6.125 | 80
181 |  | Methane | 0 | 0 | 0 | 0 | 0.2495 | -0.323 | 2206 | 1.01 | [5 empty] | 308 | 22.01 | 6.375 | 80
182 |  | Methane | 0 | 0 | 0 | 0 | 0.2495 | -0.323 | 2206 | 1.01 | [5 empty] | 308 | 24.33 | 6.75 | 80
183 |  | Methane | 0 | 0 | 0 | 0 | 0.2495 | -0.323 | 2206 | 1.01 | [5 empty] | 318 | 0.62 | 0.375 | 81
184 |  | Methane | 0 | 0 | 0 | 0 | 0.2495 | -0.323 | 2206 | 1.01 | [5 empty] | 318 | 1.57 | 0.875 | 81
185 |  | Methane | 0 | 0 | 0 | 0 | 0.2495 | -0.323 | 2206 | 1.01 | [5 empty] | 318 | 2.61 | 1.3125 | 81
186 |  | Methane | 0 | 0 | 0 | 0 | 0.2495 | -0.323 | 2206 | 1.01 | [5 empty] | 318 | 3.54 | 1.6875 | 81
187 |  | Methane | 0 | 0 | 0 | 0 | 0.2495 | -0.323 | 2206 | 1.01 | [5 empty] | 318 | 4.52 | 2 | 81
188 |  | Methane | 0 | 0 | 0 | 0 | 0.2495 | -0.323 | 2206 | 1.01 | [5 empty] | 318 | 5.61 | 2.375 | 81
189 |  | Methane | 0 | 0 | 0 | 0 | 0.2495 | -0.323 | 2206 | 1.01 | [5 empty] | 318 | 6.94 | 2.75 | 81
190 |  | Methane | 0 | 0 | 0 | 0 | 0.2495 | -0.323 | 2206 | 1.01 | [5 empty] | 318 | 8.45 | 3.1875 | 81
191 |  | Methane | 0 | 0 | 0 | 0 | 0.2495 | -0.323 | 2206 | 1.01 | [5 empty] | 318 | 10.01 | 3.5625 | 81
192 |  | Methane | 0 | 0 | 0 | 0 | 0.2495 | -0.323 | 2206 | 1.01 | [5 empty] | 318 | 12.06 | 4.0625 | 81
193 |  | Methane | 0 | 0 | 0 | 0 | 0.2495 | -0.323 | 2206 | 1.01 | [5 empty] | 318 | 14.14 | 4.5 | 81
194 |  | Methane | 0 | 0 | 0 | 0 | 0.2495 | -0.323 | 2206 | 1.01 | [5 empty] | 318 | 16.02 | 4.875 | 81
195 |  | Methane | 0 | 0 | 0 | 0 | 0.2495 | -0.323 | 2206 | 1.01 | [5 empty] | 318 | 18.04 | 5.1875 | 81
196 |  | Methane | 0 | 0 | 0 | 0 | 0.2495 | -0.323 | 2206 | 1.01 | [5 empty] | 318 | 20.38 | 5.625 | 81
197 |  | Methane | 0 | 0 | 0 | 0 | 0.2495 | -0.323 | 2206 | 1.01 | [5 empty] | 318 | 22.3 | 5.875 | 81
198 |  | Methane | 0 | 0 | 0 | 0 | 0.2495 | -0.323 | 2206 | 1.01 | [5 empty] | 318 | 23.94 | 6.125 | 81
199 |  | Methane | 0 | 0 | 0 | 0 | 0.2495 | -0.323 | 2206 | 1.01 | [5 empty] | 328 | 0.51 | 0.25 | 82
200 |  | Methane | 0 | 0 | 0 | 0 | 0.2495 | -0.323 | 2206 | 1.01 | [5 empty] | 328 | 1.57 | 0.75 | 82
201 |  | Methane | 0 | 0 | 0 | 0 | 0.2495 | -0.323 | 2206 | 1.01 | [5 empty] | 328 | 2.54 | 1.125 | 82
202 |  | Methane | 0 | 0 | 0 | 0 | 0.2495 | -0.323 | 2206 | 1.01 | [5 empty] | 328 | 3.6 | 1.5 | 82
203 |  | Methane | 0 | 0 | 0 | 0 | 0.2495 | -0.323 | 2206 | 1.01 | [5 empty] | 328 | 4.53 | 1.8125 | 82
204 |  | Methane | 0 | 0 | 0 | 0 | 0.2495 | -0.323 | 2206 | 1.01 | [5 empty] | 328 | 5.62 | 2.125 | 82
205 |  | Methane | 0 | 0 | 0 | 0 | 0.2495 | -0.323 | 2206 | 1.01 | [5 empty] | 328 | 7.11 | 2.5625 | 82
206 |  | Methane | 0 | 0 | 0 | 0 | 0.2495 | -0.323 | 2206 | 1.01 | [5 empty] | 328 | 8.54 | 2.9375 | 82
207 |  | Methane | 0 | 0 | 0 | 0 | 0.2495 | -0.323 | 2206 | 1.01 | [5 empty] | 328 | 10.05 | 3.3125 | 82
208 |  | Methane | 0 | 0 | 0 | 0 | 0.2495 | -0.323 | 2206 | 1.01 | [5 empty] | 328 | 12 | 3.6875 | 82
209 |  | Methane | 0 | 0 | 0 | 0 | 0.2495 | -0.323 | 2206 | 1.01 | [5 empty] | 328 | 14.07 | 4.125 | 82
210 |  | Methane | 0 | 0 | 0 | 0 | 0.2495 | -0.323 | 2206 | 1.01 | [5 empty] | 328 | 16.09 | 4.5 | 82
211 |  | Methane | 0 | 0 | 0 | 0 | 0.2495 | -0.323 | 2206 | 1.01 | [5 empty] | 328 | 18.03 | 4.8125 | 82
212 |  | Methane | 0 | 0 | 0 | 0 | 0.2495 | -0.323 | 2206 | 1.01 | [5 empty] | 328 | 19.95 | 5.125 | 82
213 |  | Methane | 0 | 0 | 0 | 0 | 0.2495 | -0.323 | 2206 | 1.01 | [5 empty] | 328 | 21.98 | 5.4375 | 82
214 |  | Methane | 0 | 0 | 0 | 0 | 0.2495 | -0.323 | 2206 | 1.01 | [5 empty] | 328 | 24.16 | 5.6875 | 82
215 |  | Methane | 0 | 0 | 0 | 0 | 0.2495 | -0.323 | 2206 | 1.01 | [5 empty] | 338 | 0.67 | 0.25 | 83
216 |  | Methane | 0 | 0 | 0 | 0 | 0.2495 | -0.323 | 2206 | 1.01 | [5 empty] | 338 | 1.47 | 0.5625 | 83
217 |  | Methane | 0 | 0 | 0 | 0 | 0.2495 | -0.323 | 2206 | 1.01 | [5 empty] | 338 | 2.49 | 0.9375 | 83
218 |  | Methane | 0 | 0 | 0 | 0 | 0.2495 | -0.323 | 2206 | 1.01 | [5 empty] | 338 | 3.58 | 1.25 | 83
219 |  | Methane | 0 | 0 | 0 | 0 | 0.2495 | -0.323 | 2206 | 1.01 | [5 empty] | 338 | 4.57 | 1.5625 | 83
220 |  | Methane | 0 | 0 | 0 | 0 | 0.2495 | -0.323 | 2206 | 1.01 | [5 empty] | 338 | 5.51 | 1.8125 | 83
221 |  | Methane | 0 | 0 | 0 | 0 | 0.2495 | -0.323 | 2206 | 1.01 | [5 empty] | 338 | 7.02 | 2.1875 | 83
222 |  | Methane | 0 | 0 | 0 | 0 | 0.2495 | -0.323 | 2206 | 1.01 | [5 empty] | 338 | 8.61 | 2.5625 | 83
223 |  | Methane | 0 | 0 | 0 | 0 | 0.2495 | -0.323 | 2206 | 1.01 | [5 empty] | 338 | 10.09 | 2.9375 | 83
224 |  | Methane | 0 | 0 | 0 | 0 | 0.2495 | -0.323 | 2206 | 1.01 | [5 empty] | 338 | 12.03 | 3.3125 | 83
225 |  | Methane | 0 | 0 | 0 | 0 | 0.2495 | -0.323 | 2206 | 1.01 | [5 empty] | 338 | 14.03 | 3.6875 | 83
226 |  | Methane | 0 | 0 | 0 | 0 | 0.2495 | -0.323 | 2206 | 1.01 | [5 empty] | 338 | 15.99 | 4 | 83
227 |  | Methane | 0 | 0 | 0 | 0 | 0.2495 | -0.323 | 2206 | 1.01 | [5 empty] | 338 | 18.33 | 4.375 | 83
228 |  | Methane | 0 | 0 | 0 | 0 | 0.2495 | -0.323 | 2206 | 1.01 | [5 empty] | 338 | 20.05 | 4.625 | 83
229 |  | Methane | 0 | 0 | 0 | 0 | 0.2495 | -0.323 | 2206 | 1.01 | [5 empty] | 338 | 22.36 | 5 | 83
230 |  | Methane | 0 | 0 | 0 | 0 | 0.2495 | -0.323 | 2206 | 1.01 | [5 empty] | 338 | 24.03 | 5.1875 | 83
231 |  | Methane | 0 | 0 | 0 | 0 | 0.2495 | -0.323 | 2206 | 1.01 | [5 empty] | 348 | 0.59 | 0.1875 | 84
232 |  | Methane | 0 | 0 | 0 | 0 | 0.2495 | -0.323 | 2206 | 1.01 | [5 empty] | 348 | 1.51 | 0.5 | 84
233 |  | Methane | 0 | 0 | 0 | 0 | 0.2495 | -0.323 | 2206 | 1.01 | [5 empty] | 348 | 2.49 | 0.8125 | 84
234 |  | Methane | 0 | 0 | 0 | 0 | 0.2495 | -0.323 | 2206 | 1.01 | [5 empty] | 348 | 3.46 | 1.0625 | 84
235 |  | Methane | 0 | 0 | 0 | 0 | 0.2495 | -0.323 | 2206 | 1.01 | [5 empty] | 348 | 4.45 | 1.3125 | 84
236 |  | Methane | 0 | 0 | 0 | 0 | 0.2495 | -0.323 | 2206 | 1.01 | [5 empty] | 348 | 5.44 | 1.5625 | 84
237 |  | Methane | 0 | 0 | 0 | 0 | 0.2495 | -0.323 | 2206 | 1.01 | [5 empty] | 348 | 7.23 | 2 | 84
238 |  | Methane | 0 | 0 | 0 | 0 | 0.2495 | -0.323 | 2206 | 1.01 | [5 empty] | 348 | 8.5 | 2.3125 | 84
239 |  | Methane | 0 | 0 | 0 | 0 | 0.2495 | -0.323 | 2206 | 1.01 | [5 empty] | 348 | 10.27 | 2.625 | 84
240 |  | Methane | 0 | 0 | 0 | 0 | 0.2495 | -0.323 | 2206 | 1.01 | [5 empty] | 348 | 11.98 | 3 | 84
241 |  | Methane | 0 | 0 | 0 | 0 | 0.2495 | -0.323 | 2206 | 1.01 | [5 empty] | 348 | 14.03 | 3.3125 | 84
242 |  | Methane | 0 | 0 | 0 | 0 | 0.2495 | -0.323 | 2206 | 1.01 | [5 empty] | 348 | 16.03 | 3.625 | 84
243 |  | Methane | 0 | 0 | 0 | 0 | 0.2495 | -0.323 | 2206 | 1.01 | [5 empty] | 348 | 18.25 | 4 | 84
244 |  | Methane | 0 | 0 | 0 | 0 | 0.2495 | -0.323 | 2206 | 1.01 | [5 empty] | 348 | 20.01 | 4.25 | 84
245 |  | Methane | 0 | 0 | 0 | 0 | 0.2495 | -0.323 | 2206 | 1.01 | [5 empty] | 348 | 21.99 | 4.5 | 84
246 |  | Methane | 0 | 0 | 0 | 0 | 0.2495 | -0.323 | 2206 | 1.01 | [5 empty] | 348 | 24.02 | 4.6875 | 84
0 | ACF | Methane | 0 | 0 | 0 | 0 | 0.2495 | -0.323 | 1826.41 | 1.252 | [5 empty] | 273 | 0.8 | 1 | 85
1 |  | Methane | 0 | 0 | 0 | 0 | 0.2495 | -0.323 | 1826.41 | 1.252 | [5 empty] | 273 | 3.3 | 3.03 | 85
2 |  | Methane | 0 | 0 | 0 | 0 | 0.2495 | -0.323 | 1826.41 | 1.252 | [5 empty] | 273 | 7.4 | 4.99 | 85
3 |  | Methane | 0 | 0 | 0 | 0 | 0.2495 | -0.323 | 1826.41 | 1.252 | [5 empty] | 273 | 12 | 6.34 | 85
4 |  | Methane | 0 | 0 | 0 | 0 | 0.2495 | -0.323 | 1826.41 | 1.252 | [5 empty] | 273 | 17 | 7.21 | 85
5 |  | Methane | 0 | 0 | 0 | 0 | 0.2495 | -0.323 | 1826.41 | 1.252 | [5 empty] | 273 | 21.8 | 7.75 | 85
6 |  | Methane | 0 | 0 | 0 | 0 | 0.2495 | -0.323 | 1826.41 | 1.252 | [5 empty] | 273 | 26.8 | 8 | 85
7 |  | Methane | 0 | 0 | 0 | 0 | 0.2495 | -0.323 | 1826.41 | 1.252 | [5 empty] | 273 | 31.8 | 8.04 | 85
8 |  | Methane | 0 | 0 | 0 | 0 | 0.2495 | -0.323 | 1826.41 | 1.252 | [5 empty] | 273 | 36.8 | 8.08 | 85
9 |  | Methane | 0 | 0 | 0 | 0 | 0.2495 | -0.323 | 1826.41 | 1.252 | [5 empty] | 298 | 0.8 | 0.51 | 86
10 |  | Methane | 0 | 0 | 0 | 0 | 0.2495 | -0.323 | 1826.41 | 1.252 | [5 empty] | 298 | 3.3 | 1.71 | 86
11 |  | Methane | 0 | 0 | 0 | 0 | 0.2495 | -0.323 | 1826.41 | 1.252 | [5 empty] | 298 | 7.4 | 3.02 | 86
12 |  | Methane | 0 | 0 | 0 | 0 | 0.2495 | -0.323 | 1826.41 | 1.252 | [5 empty] | 298 | 12 | 4.08 | 86
13 |  | Methane | 0 | 0 | 0 | 0 | 0.2495 | -0.323 | 1826.41 | 1.252 | [5 empty] | 298 | 16.9 | 4.9 | 86
14 |  | Methane | 0 | 0 | 0 | 0 | 0.2495 | -0.323 | 1826.41 | 1.252 | [5 empty] | 298 | 21.8 | 5.6 | 86
15 |  | Methane | 0 | 0 | 0 | 0 | 0.2495 | -0.323 | 1826.41 | 1.252 | [5 empty] | 298 | 26.9 | 6.15 | 86
16 |  | Methane | 0 | 0 | 0 | 0 | 0.2495 | -0.323 | 1826.41 | 1.252 | [5 empty] | 298 | 32 | 6.63 | 86
17 |  | Methane | 0 | 0 | 0 | 0 | 0.2495 | -0.323 | 1826.41 | 1.252 | [5 empty] | 298 | 37 | 7.03 | 86
18 |  | Methane | 0 | 0 | 0 | 0 | 0.2495 | -0.323 | 1826.41 | 1.252 | [5 empty] | 323 | 0.8 | 0.38 | 87
19 |  | Methane | 0 | 0 | 0 | 0 | 0.2495 | -0.323 | 1826.41 | 1.252 | [5 empty] | 323 | 3.3 | 1.3 | 87
20 |  | Methane | 0 | 0 | 0 | 0 | 0.2495 | -0.323 | 1826.41 | 1.252 | [5 empty] | 323 | 7.4 | 2.33 | 87
21 |  | Methane | 0 | 0 | 0 | 0 | 0.2495 | -0.323 | 1826.41 | 1.252 | [5 empty] | 323 | 12.1 | 3.21 | 87
22 |  | Methane | 0 | 0 | 0 | 0 | 0.2495 | -0.323 | 1826.41 | 1.252 | [5 empty] | 323 | 17 | 3.9 | 87
23 |  | Methane | 0 | 0 | 0 | 0 | 0.2495 | -0.323 | 1826.41 | 1.252 | [5 empty] | 323 | 21.8 | 4.49 | 87
24 |  | Methane | 0 | 0 | 0 | 0 | 0.2495 | -0.323 | 1826.41 | 1.252 | [5 empty] | 323 | 26.9 | 5.03 | 87
25 |  | Methane | 0 | 0 | 0 | 0 | 0.2495 | -0.323 | 1826.41 | 1.252 | [5 empty] | 323 | 31.8 | 5.49 | 87
26 |  | Methane | 0 | 0 | 0 | 0 | 0.2495 | -0.323 | 1826.41 | 1.252 | [5 empty] | 323 | 36.9 | 5.98 | 87
27 | ACS | Methane | 0 | 0 | 0 | 0 | 0.2495 | -0.323 | 1484.96 | 1.042 | [5 empty] | 273 | 0.8 | 0.66 | 88
28 |  | Methane | 0 | 0 | 0 | 0 | 0.2495 | -0.323 | 1484.96 | 1.042 | [5 empty] | 273 | 3.4 | 2 | 88
29 |  | Methane | 0 | 0 | 0 | 0 | 0.2495 | -0.323 | 1484.96 | 1.042 | [5 empty] | 273 | 7.5 | 3.26 | 88
30 |  | Methane | 0 | 0 | 0 | 0 | 0.2495 | -0.323 | 1484.96 | 1.042 | [5 empty] | 273 | 12.1 | 4.14 | 88
31 |  | Methane | 0 | 0 | 0 | 0 | 0.2495 | -0.323 | 1484.96 | 1.042 | [5 empty] | 273 | 17.1 | 4.74 | 88
32 |  | Methane | 0 | 0 | 0 | 0 | 0.2495 | -0.323 | 1484.96 | 1.042 | [5 empty] | 273 | 22 | 5.13 | 88
33 |  | Methane | 0 | 0 | 0 | 0 | 0.2495 | -0.323 | 1484.96 | 1.042 | [5 empty] | 273 | 26.9 | 5.36 | 88
34 |  | Methane | 0 | 0 | 0 | 0 | 0.2495 | -0.323 | 1484.96 | 1.042 | [5 empty] | 273 | 31.9 | 5.42 | 88
35 |  | Methane | 0 | 0 | 0 | 0 | 0.2495 | -0.323 | 1484.96 | 1.042 | [5 empty] | 273 | 37.1 | 5.55 | 88
36 |  | Methane | 0 | 0 | 0 | 0 | 0.2495 | -0.323 | 1484.96 | 1.042 | [5 empty] | 298 | 0.8 | 0.43 | 89
37 |  | Methane | 0 | 0 | 0 | 0 | 0.2495 | -0.323 | 1484.96 | 1.042 | [5 empty] | 298 | 3.4 | 1.35 | 89
38 |  | Methane | 0 | 0 | 0 | 0 | 0.2495 | -0.323 | 1484.96 | 1.042 | [5 empty] | 298 | 7.5 | 2.27 | 89
39 |  | Methane | 0 | 0 | 0 | 0 | 0.2495 | -0.323 | 1484.96 | 1.042 | [5 empty] | 298 | 12.1 | 2.98 | 89
40 |  | Methane | 0 | 0 | 0 | 0 | 0.2495 | -0.323 | 1484.96 | 1.042 | [5 empty] | 298 | 17 | 3.53 | 89
41 |  | Methane | 0 | 0 | 0 | 0 | 0.2495 | -0.323 | 1484.96 | 1.042 | [5 empty] | 298 | 21.9 | 3.95 | 89
42 |  | Methane | 0 | 0 | 0 | 0 | 0.2495 | -0.323 | 1484.96 | 1.042 | [5 empty] | 298 | 26.9 | 4.28 | 89
43 |  | Methane | 0 | 0 | 0 | 0 | 0.2495 | -0.323 | 1484.96 | 1.042 | [5 empty] | 298 | 31.8 | 4.56 | 89
44 |  | Methane | 0 | 0 | 0 | 0 | 0.2495 | -0.323 | 1484.96 | 1.042 | [5 empty] | 298 | 36.8 | 4.76 | 89
45 |  | Methane | 0 | 0 | 0 | 0 | 0.2495 | -0.323 | 1484.96 | 1.042 | [5 empty] | 323 | 0.8 | 0.23 | 90
46 |  | Methane | 0 | 0 | 0 | 0 | 0.2495 | -0.323 | 1484.96 | 1.042 | [5 empty] | 323 | 3.4 | 1.27 | 90
47 |  | Methane | 0 | 0 | 0 | 0 | 0.2495 | -0.323 | 1484.96 | 1.042 | [5 empty] | 323 | 7.5 | 2.15 | 90
48 |  | Methane | 0 | 0 | 0 | 0 | 0.2495 | -0.323 | 1484.96 | 1.042 | [5 empty] | 323 | 12.2 | 2.63 | 90
49 |  | Methane | 0 | 0 | 0 | 0 | 0.2495 | -0.323 | 1484.96 | 1.042 | [5 empty] | 323 | 17 | 3.01 | 90
50 |  | Methane | 0 | 0 | 0 | 0 | 0.2495 | -0.323 | 1484.96 | 1.042 | [5 empty] | 323 | 22 | 3.18 | 90
51 |  | Methane | 0 | 0 | 0 | 0 | 0.2495 | -0.323 | 1484.96 | 1.042 | [5 empty] | 323 | 26.9 | 3.28 | 90
52 |  | Methane | 0 | 0 | 0 | 0 | 0.2495 | -0.323 | 1484.96 | 1.042 | [5 empty] | 323 | 31.9 | 3.35 | 90
53 |  | Methane | 0 | 0 | 0 | 0 | 0.2495 | -0.323 | 1484.96 | 1.042 | [5 empty] | 323 | 36.8 | 3.38 | 90
0 | C2 | Methane | 0 | 0 | 0 | 0 | 0.2495 | -0.323 | 1906 | 1.24 | 0.26 | 0.98 |  |  |  | 303 | 1.875899 | 1.369737 | 91
1 |  | Methane | 0 | 0 | 0 | 0 | 0.2495 | -0.323 | 1906 | 1.24 | 0.26 | 0.98 |  |  |  | 303 | 5.777127 | 3.398084 | 91
2 |  | Methane | 0 | 0 | 0 | 0 | 0.2495 | -0.323 | 1906 | 1.24 | 0.26 | 0.98 |  |  |  | 303 | 8.423022 | 4.494193 | 91
3 |  | Methane | 0 | 0 | 0 | 0 | 0.2495 | -0.323 | 1906 | 1.24 | 0.26 | 0.98 |  |  |  | 303 | 11.07324 | 5.206153 | 91
4 |  | Methane | 0 | 0 | 0 | 0 | 0.2495 | -0.323 | 1906 | 1.24 | 0.26 | 0.98 |  |  |  | 303 | 15.24029 | 6.109354 | 91
5 |  | Methane | 0 | 0 | 0 | 0 | 0.2495 | -0.323 | 1906 | 1.24 | 0.26 | 0.98 |  |  |  | 303 | 20.0418 | 6.875012 | 91
6 |  | Methane | 0 | 0 | 0 | 0 | 0.2495 | -0.323 | 1906 | 1.24 | 0.26 | 0.98 |  |  |  | 303 | 24.71766 | 7.558421 | 91
7 |  | Methane | 0 | 0 | 0 | 0 | 0.2495 | -0.323 | 1906 | 1.24 | 0.26 | 0.98 |  |  |  | 303 | 30.28083 | 8.131588 | 91
8 |  | Methane | 0 | 0 | 0 | 0 | 0.2495 | -0.323 | 1906 | 1.24 | 0.26 | 0.98 |  |  |  | 303 | 34.95915 | 8.595484 | 91
9 |  | Methane | 0 | 0 | 0 | 0 | 0.2495 | -0.323 | 1906 | 1.24 | 0.26 | 0.98 |  |  |  | 303 | 40.27255 | 8.866958 | 91
10 |  | Methane | 0 | 0 | 0 | 0 | 0.2495 | -0.323 | 1906 | 1.24 | 0.26 | 0.98 |  |  |  | 303 | 48.36862 | 9.328979 | 91
11 | 53-W2-N | Methane | 0 | 0 | 0 | 0 | 0.2495 | -0.323 | 1441 | 0.86 | 0.13 | 0.73 |  |  |  | 303 | 1.873738 | 1.561811 | 92
12 |  | Methane | 0 | 0 | 0 | 0 | 0.2495 | -0.323 | 1441 | 0.86 | 0.13 | 0.73 |  |  |  | 303 | 5.149769 | 2.904525 | 92
13 |  | Methane | 0 | 0 | 0 | 0 | 0.2495 | -0.323 | 1441 | 0.86 | 0.13 | 0.73 |  |  |  | 303 | 10.19673 | 4.356024 | 92
14 |  | Methane | 0 | 0 | 0 | 0 | 0.2495 | -0.323 | 1441 | 0.86 | 0.13 | 0.73 |  |  |  | 303 | 12.46905 | 4.903558 | 92
15 |  | Methane | 0 | 0 | 0 | 0 | 0.2495 | -0.323 | 1441 | 0.86 | 0.13 | 0.73 |  |  |  | 303 | 15.37428 | 5.450744 | 92
16 |  | Methane | 0 | 0 | 0 | 0 | 0.2495 | -0.323 | 1441 | 0.86 | 0.13 | 0.73 |  |  |  | 303 | 20.04952 | 6.189032 | 92
17 |  | Methane | 0 | 0 | 0 | 0 | 0.2495 | -0.323 | 1441 | 0.86 | 0.13 | 0.73 |  |  |  | 303 | 24.98009 | 6.735106 | 92
18 |  | Methane | 0 | 0 | 0 | 0 | 0.2495 | -0.323 | 1441 | 0.86 | 0.13 | 0.73 |  |  |  | 303 | 30.29071 | 7.253534 | 92
19 |  | Methane | 0 | 0 | 0 | 0 | 0.2495 | -0.323 | 1441 | 0.86 | 0.13 | 0.73 |  |  |  | 303 | 34.97027 | 7.607673 | 92
20 |  | Methane | 0 | 0 | 0 | 0 | 0.2495 | -0.323 | 1441 | 0.86 | 0.13 | 0.73 |  |  |  | 303 | 37.24722 | 7.743618 | 92
21 |  | Methane | 0 | 0 | 0 | 0 | 0.2495 | -0.323 | 1441 | 0.86 | 0.13 | 0.73 |  |  |  | 303 | 39.90454 | 7.824477 | 92
22 |  | Methane | 0 | 0 | 0 | 0 | 0.2495 | -0.323 | 1441 | 0.86 | 0.13 | 0.73 |  |  |  | 303 | 45.34545 | 8.013564 | 92
23 |  | Methane | 0 | 0 | 0 | 0 | 0.2495 | -0.323 | 1441 | 0.86 | 0.13 | 0.73 |  |  |  | 303 | 49.64742 | 8.175838 | 92
24 | 36-W2 | Methane | 0 | 0 | 0 | 0 | 0.2495 | -0.323 | 844 | 0.55 | 0.05 | 0.5 |  |  |  | 303 | 0.4921302 | 0.6022035 | 93
25 |  | Methane | 0 | 0 | 0 | 0 | 0.2495 | -0.323 | 844 | 0.55 | 0.05 | 0.5 |  |  |  | 303 | 2.378527 | 1.698729 | 93
26 |  | Methane | 0 | 0 | 0 | 0 | 0.2495 | -0.323 | 844 | 0.55 | 0.05 | 0.5 |  |  |  | 303 | 4.015153 | 2.493563 | 93
27 |  | Methane | 0 | 0 | 0 | 0 | 0.2495 | -0.323 | 844 | 0.55 | 0.05 | 0.5 |  |  |  | 303 | 6.160273 | 3.096044 | 93
28 |  | Methane | 0 | 0 | 0 | 0 | 0.2495 | -0.323 | 844 | 0.55 | 0.05 | 0.5 |  |  |  | 303 | 8.432593 | 3.643578 | 93
29 |  | Methane | 0 | 0 | 0 | 0 | 0.2495 | -0.323 | 844 | 0.55 | 0.05 | 0.5 |  |  |  | 303 | 10.32856 | 3.889488 | 93
30 |  | Methane | 0 | 0 | 0 | 0 | 0.2495 | -0.323 | 844 | 0.55 | 0.05 | 0.5 |  |  |  | 303 | 14.74971 | 4.710233 | 93
31 |  | Methane | 0 | 0 | 0 | 0 | 0.2495 | -0.323 | 844 | 0.55 | 0.05 | 0.5 |  |  |  | 303 | 20.06002 | 5.256099 | 93
32 |  | Methane | 0 | 0 | 0 | 0 | 0.2495 | -0.323 | 844 | 0.55 | 0.05 | 0.5 |  |  |  | 303 | 25.11902 | 5.637469 | 93
33 |  | Methane | 0 | 0 | 0 | 0 | 0.2495 | -0.323 | 844 | 0.55 | 0.05 | 0.5 |  |  |  | 303 | 28.91373 | 5.882338 | 93
34 |  | Methane | 0 | 0 | 0 | 0 | 0.2495 | -0.323 | 844 | 0.55 | 0.05 | 0.5 |  |  |  | 303 | 35.49451 | 6.015922 | 93
35 |  | Methane | 0 | 0 | 0 | 0 | 0.2495 | -0.323 | 844 | 0.55 | 0.05 | 0.5 |  |  |  | 303 | 40.55598 | 6.177778 | 93
36 |  | Methane | 0 | 0 | 0 | 0 | 0.2495 | -0.323 | 844 | 0.55 | 0.05 | 0.5 |  |  |  | 303 | 48.77986 | 6.529972 | 93
37 | 53-W1 | Methane | 0 | 0 | 0 | 0 | 0.2495 | -0.323 | 779 | 0.5 | 0.06 | 0.44 |  |  |  | 303 | 4.147293 | 1.999588 | 94
38 |  | Methane | 0 | 0 | 0 | 0 | 0.2495 | -0.323 | 779 | 0.5 | 0.06 | 0.44 |  |  |  | 303 | 7.683283 | 2.738501 | 94
39 |  | Methane | 0 | 0 | 0 | 0 | 0.2495 | -0.323 | 779 | 0.5 | 0.06 | 0.44 |  |  |  | 303 | 10.21062 | 3.12126 | 94
40 |  | Methane | 0 | 0 | 0 | 0 | 0.2495 | -0.323 | 779 | 0.5 | 0.06 | 0.44 |  |  |  | 303 | 15.0146 | 3.667405 | 94
41 |  | Methane | 0 | 0 | 0 | 0 | 0.2495 | -0.323 | 779 | 0.5 | 0.06 | 0.44 |  |  |  | 303 | 19.81982 | 4.103792 | 94
42 |  | Methane | 0 | 0 | 0 | 0 | 0.2495 | -0.323 | 779 | 0.5 | 0.06 | 0.44 |  |  |  | 303 | 26.6516 | 4.429311 | 94
43 |  | Methane | 0 | 0 | 0 | 0 | 0.2495 | -0.323 | 779 | 0.5 | 0.06 | 0.44 |  |  |  | 303 | 30.19346 | 4.64688 | 94
44 |  | Methane | 0 | 0 | 0 | 0 | 0.2495 | -0.323 | 779 | 0.5 | 0.06 | 0.44 |  |  |  | 303 | 39.68348 | 4.97094 | 94
45 |  | Methane | 0 | 0 | 0 | 0 | 0.2495 | -0.323 | 779 | 0.5 | 0.06 | 0.44 |  |  |  | 303 | 44.87246 | 5.050409 | 94
46 |  | Methane | 0 | 0 | 0 | 0 | 0.2495 | -0.323 | 779 | 0.5 | 0.06 | 0.44 |  |  |  | 303 | 49.68107 | 5.184966 | 94
47 | 44-W2 | Methane | 0 | 0 | 0 | 0 | 0.2495 | -0.323 | 767 | 0.51 | 0.07 | 0.44 |  |  |  | 303 | 2.135858 | 0.7659356 | 95
48 |  | Methane | 0 | 0 | 0 | 0 | 0.2495 | -0.323 | 767 | 0.51 | 0.07 | 0.44 |  |  |  | 303 | 5.41405 | 1.916576 | 95
49 |  | Methane | 0 | 0 | 0 | 0 | 0.2495 | -0.323 | 767 | 0.51 | 0.07 | 0.44 |  |  |  | 303 | 10.34029 | 2.846799 | 95
50 |  | Methane | 0 | 0 | 0 | 0 | 0.2495 | -0.323 | 767 | 0.51 | 0.07 | 0.44 |  |  |  | 303 | 15.01738 | 3.420452 | 95
51 |  | Methane | 0 | 0 | 0 | 0 | 0.2495 | -0.323 | 767 | 0.51 | 0.07 | 0.44 |  |  |  | 303 | 19.94949 | 3.829331 | 95
52 |  | Methane | 0 | 0 | 0 | 0 | 0.2495 | -0.323 | 767 | 0.51 | 0.07 | 0.44 |  |  |  | 303 | 25.89612 | 4.073018 | 95
53 |  | Methane | 0 | 0 | 0 | 0 | 0.2495 | -0.323 | 767 | 0.51 | 0.07 | 0.44 |  |  |  | 303 | 30.19654 | 4.372488 | 95
54 |  | Methane | 0 | 0 | 0 | 0 | 0.2495 | -0.323 | 767 | 0.51 | 0.07 | 0.44 |  |  |  | 303 | 35.00516 | 4.507044 | 95
55 |  | Methane | 0 | 0 | 0 | 0 | 0.2495 | -0.323 | 767 | 0.51 | 0.07 | 0.44 |  |  |  | 303 | 43.35748 | 4.694533 | 95
56 |  | Methane | 0 | 0 | 0 | 0 | 0.2495 | -0.323 | 767 | 0.51 | 0.07 | 0.44 |  |  |  | 303 | 49.68478 | 4.855695 | 95
57 | 53-W2 | Methane | 0 | 0 | 0 | 0 | 0.2495 | -0.323 | 693 | 0.51 | 0.11 | 0.4 |  |  |  | 303 | 1.879913 | 1.013027 | 96
58 |  | Methane | 0 | 0 | 0 | 0 | 0.2495 | -0.323 | 693 | 0.51 | 0.11 | 0.4 |  |  |  | 303 | 4.910188 | 1.69734 | 96
59 |  | Methane | 0 | 0 | 0 | 0 | 0.2495 | -0.323 | 693 | 0.51 | 0.11 | 0.4 |  |  |  | 303 | 10.34461 | 2.46265 | 96
60 |  | Methane | 0 | 0 | 0 | 0 | 0.2495 | -0.323 | 693 | 0.51 | 0.11 | 0.4 |  |  |  | 303 | 15.52773 | 3.063464 | 96
61 |  | Methane | 0 | 0 | 0 | 0 | 0.2495 | -0.323 | 693 | 0.51 | 0.11 | 0.4 |  |  |  | 303 | 20.08101 | 3.390234 | 96
62 |  | Methane | 0 | 0 | 0 | 0 | 0.2495 | -0.323 | 693 | 0.51 | 0.11 | 0.4 |  |  |  | 303 | 24.76088 | 3.716934 | 96
63 |  | Methane | 0 | 0 | 0 | 0 | 0.2495 | -0.323 | 693 | 0.51 | 0.11 | 0.4 |  |  |  | 303 | 30.70874 | 3.850865 | 96
64 |  | Methane | 0 | 0 | 0 | 0 | 0.2495 | -0.323 | 693 | 0.51 | 0.11 | 0.4 |  |  |  | 303 | 35.38954 | 4.095248 | 96
65 |  | Methane | 0 | 0 | 0 | 0 | 0.2495 | -0.323 | 693 | 0.51 | 0.11 | 0.4 |  |  |  | 303 | 39.94591 | 4.147625 | 96
66 |  | Methane | 0 | 0 | 0 | 0 | 0.2495 | -0.323 | 693 | 0.51 | 0.11 | 0.4 |  |  |  | 303 | 45.26147 | 4.227025 | 96
67 |  | Methane | 0 | 0 | 0 | 0 | 0.2495 | -0.323 | 693 | 0.51 | 0.11 | 0.4 |  |  |  | 303 | 49.56437 | 4.306981 | 96
68 | 29-W1 | Methane | 0 | 0 | 0 | 0 | 0.2495 | -0.323 | 520 | 0.34 | 0.04 | 0.3 |  |  |  | 303 | 2.762289 | 1.341811 | 97
69 |  | Methane | 0 | 0 | 0 | 0 | 0.2495 | -0.323 | 520 | 0.34 | 0.04 | 0.3 |  |  |  | 303 | 4.655169 | 1.862114 | 97
70 |  | Methane | 0 | 0 | 0 | 0 | 0.2495 | -0.323 | 520 | 0.34 | 0.04 | 0.3 |  |  |  | 303 | 10.0896 | 2.627424 | 97
71 |  | Methane | 0 | 0 | 0 | 0 | 0.2495 | -0.323 | 520 | 0.34 | 0.04 | 0.3 |  |  |  | 303 | 15.77842 | 3.282839 | 97
72 |  | Methane | 0 | 0 | 0 | 0 | 0.2495 | -0.323 | 520 | 0.34 | 0.04 | 0.3 |  |  |  | 303 | 19.70003 | 3.500199 | 97
73 |  | Methane | 0 | 0 | 0 | 0 | 0.2495 | -0.323 | 520 | 0.34 | 0.04 | 0.3 |  |  |  | 303 | 24.50988 | 3.524999 | 97
74 |  | Methane | 0 | 0 | 0 | 0 | 0.2495 | -0.323 | 520 | 0.34 | 0.04 | 0.3 |  |  |  | 303 | 31.21477 | 3.878026 | 97
75 |  | Methane | 0 | 0 | 0 | 0 | 0.2495 | -0.323 | 520 | 0.34 | 0.04 | 0.3 |  |  |  | 303 | 35.01133 | 3.95826 | 97
76 |  | Methane | 0 | 0 | 0 | 0 | 0.2495 | -0.323 | 520 | 0.34 | 0.04 | 0.3 |  |  |  | 303 | 40.45378 | 4.010151 | 97
77 |  | Methane | 0 | 0 | 0 | 0 | 0.2495 | -0.323 | 520 | 0.34 | 0.04 | 0.3 |  |  |  | 303 | 44.6301 | 4.090177 | 97
78 |  | Methane | 0 | 0 | 0 | 0 | 0.2495 | -0.323 | 520 | 0.34 | 0.04 | 0.3 |  |  |  | 303 | 50.07255 | 4.142068 | 97
0 | C1 | Methane | 0 | 0 | 0 | 0 | 0.2495 | -0.323 | 1822 | 1.114 | 0.365 | 0.749 |  |  |  | 303 | 5.852285 | 3.373244 | 98
1 |  | Methane | 0 | 0 | 0 | 0 | 0.2495 | -0.323 | 1822 | 1.114 | 0.365 | 0.749 |  |  |  | 303 | 8.636442 | 4.486227 | 98
2 |  | Methane | 0 | 0 | 0 | 0 | 0.2495 | -0.323 | 1822 | 1.114 | 0.365 | 0.749 |  |  |  | 303 | 11.16009 | 5.09263 | 98
3 |  | Methane | 0 | 0 | 0 | 0 | 0.2495 | -0.323 | 1822 | 1.114 | 0.365 | 0.749 |  |  |  | 303 | 15.7024 | 6.170642 | 98
4 |  | Methane | 0 | 0 | 0 | 0 | 0.2495 | -0.323 | 1822 | 1.114 | 0.365 | 0.749 |  |  |  | 303 | 20.24101 | 7.045954 | 98
5 |  | Methane | 0 | 0 | 0 | 0 | 0.2495 | -0.323 | 1822 | 1.114 | 0.365 | 0.749 |  |  |  | 303 | 25.2778 | 7.684443 | 98
6 |  | Methane | 0 | 0 | 0 | 0 | 0.2495 | -0.323 | 1822 | 1.114 | 0.365 | 0.749 |  |  |  | 303 | 30.69085 | 8.288893 | 98
7 |  | Methane | 0 | 0 | 0 | 0 | 0.2495 | -0.323 | 1822 | 1.114 | 0.365 | 0.749 |  |  |  | 303 | 34.71708 | 8.624011 | 98
8 |  | Methane | 0 | 0 | 0 | 0 | 0.2495 | -0.323 | 1822 | 1.114 | 0.365 | 0.749 |  |  |  | 303 | 40.37645 | 8.958025 | 98
9 |  | Methane | 0 | 0 | 0 | 0 | 0.2495 | -0.323 | 1822 | 1.114 | 0.365 | 0.749 |  |  |  | 303 | 48.92646 | 9.357653 | 98
10 |  | Methane | 0 | 0 | 0 | 0 | 0.2495 | -0.323 | 1822 | 1.114 | 0.365 | 0.749 |  |  |  | 303 | 55.46275 | 9.555939 | 98
11 | C2 | Methane | 0 | 0 | 0 | 0 | 0.2495 | -0.323 | 1522 | 0.957 | 0.283 | 0.674 |  |  |  | 303 | 3.303331 | 1.381723 | 99
12 |  | Methane | 0 | 0 | 0 | 0 | 0.2495 | -0.323 | 1522 | 0.957 | 0.283 | 0.674 |  |  |  | 303 | 6.331951 | 2.12292 | 99
13 |  | Methane | 0 | 0 | 0 | 0 | 0.2495 | -0.323 | 1522 | 0.957 | 0.283 | 0.674 |  |  |  | 303 | 11.37553 | 3.133025 | 99
14 |  | Methane | 0 | 0 | 0 | 0 | 0.2495 | -0.323 | 1522 | 0.957 | 0.283 | 0.674 |  |  |  | 303 | 21.19848 | 4.443956 | 99
15 |  | Methane | 0 | 0 | 0 | 0 | 0.2495 | -0.323 | 1522 | 0.957 | 0.283 | 0.674 |  |  |  | 303 | 25.22471 | 4.779073 | 99
16 |  | Methane | 0 | 0 | 0 | 0 | 0.2495 | -0.323 | 1522 | 0.957 | 0.283 | 0.674 |  |  |  | 303 | 30.13032 | 5.113596 | 99
17 |  | Methane | 0 | 0 | 0 | 0 | 0.2495 | -0.323 | 1522 | 0.957 | 0.283 | 0.674 |  |  |  | 303 | 40.82093 | 5.782049 | 99
18 |  | Methane | 0 | 0 | 0 | 0 | 0.2495 | -0.323 | 1522 | 0.957 | 0.283 | 0.674 |  |  |  | 303 | 50.62659 | 6.147045 | 99
19 | C3 | Methane | 0 | 0 | 0 | 0 | 0.2495 | -0.323 | 1261 | 0.775 | 0.225 | 0.55 |  |  |  | 303 | 3.308887 | 1.685773 | 100
20 |  | Methane | 0 | 0 | 0 | 0 | 0.2495 | -0.323 | 1261 | 0.775 | 0.225 | 0.55 |  |  |  | 303 | 6.085019 | 2.359573 | 100
21 |  | Methane | 0 | 0 | 0 | 0 | 0.2495 | -0.323 | 1261 | 0.775 | 0.225 | 0.55 |  |  |  | 303 | 9.107465 | 2.762936 | 100
22 |  | Methane | 0 | 0 | 0 | 0 | 0.2495 | -0.323 | 1261 | 0.775 | 0.225 | 0.55 |  |  |  | 303 | 15.15359 | 3.637229 | 100
23 |  | Methane | 0 | 0 | 0 | 0 | 0.2495 | -0.323 | 1261 | 0.775 | 0.225 | 0.55 |  |  |  | 303 | 20.43979 | 4.174198 | 100
24 |  | Methane | 0 | 0 | 0 | 0 | 0.2495 | -0.323 | 1261 | 0.775 | 0.225 | 0.55 |  |  |  | 303 | 25.34416 | 4.441155 | 100
25 |  | Methane | 0 | 0 | 0 | 0 | 0.2495 | -0.323 | 1261 | 0.775 | 0.225 | 0.55 |  |  |  | 303 | 31.00415 | 4.808952 | 100
26 |  | Methane | 0 | 0 | 0 | 0 | 0.2495 | -0.323 | 1261 | 0.775 | 0.225 | 0.55 |  |  |  | 303 | 35.27854 | 4.974983 | 100
27 |  | Methane | 0 | 0 | 0 | 0 | 0.2495 | -0.323 | 1261 | 0.775 | 0.225 | 0.55 |  |  |  | 303 | 40.30854 | 5.241854 | 100
28 |  | Methane | 0 | 0 | 0 | 0 | 0.2495 | -0.323 | 1261 | 0.775 | 0.225 | 0.55 |  |  |  | 303 | 50.61671 | 5.606511 | 100
29 | C4 | Methane | 0 | 0 | 0 | 0 | 0.2495 | -0.323 | 1438 | 0.924 | 0.163 | 0.761 |  |  |  | 303 | 5.198225 | 1.954767 | 101
30 |  | Methane | 0 | 0 | 0 | 0 | 0.2495 | -0.323 | 1438 | 0.924 | 0.163 | 0.761 |  |  |  | 303 | 7.596242 | 2.561255 | 101
31 |  | Methane | 0 | 0 | 0 | 0 | 0.2495 | -0.323 | 1438 | 0.924 | 0.163 | 0.761 |  |  |  | 303 | 9.867398 | 3.100261 | 101
32 |  | Methane | 0 | 0 | 0 | 0 | 0.2495 | -0.323 | 1438 | 0.924 | 0.163 | 0.761 |  |  |  | 303 | 15.15976 | 3.975063 | 101
33 |  | Methane | 0 | 0 | 0 | 0 | 0.2495 | -0.323 | 1438 | 0.924 | 0.163 | 0.761 |  |  |  | 303 | 20.95217 | 4.714392 | 101
34 |  | Methane | 0 | 0 | 0 | 0 | 0.2495 | -0.323 | 1438 | 0.924 | 0.163 | 0.761 |  |  |  | 303 | 25.609 | 5.184219 | 101
35 |  | Methane | 0 | 0 | 0 | 0 | 0.2495 | -0.323 | 1438 | 0.924 | 0.163 | 0.761 |  |  |  | 303 | 30.26335 | 5.518912 | 101
36 |  | Methane | 0 | 0 | 0 | 0 | 0.2495 | -0.323 | 1438 | 0.924 | 0.163 | 0.761 |  |  |  | 303 | 35.67517 | 6.055796 | 101
37 |  | Methane | 0 | 0 | 0 | 0 | 0.2495 | -0.323 | 1438 | 0.924 | 0.163 | 0.761 |  |  |  | 303 | 40.32706 | 6.255355 | 101
38 |  | Methane | 0 | 0 | 0 | 0 | 0.2495 | -0.323 | 1438 | 0.924 | 0.163 | 0.761 |  |  |  | 303 | 46.74081 | 6.622643 | 101
39 |  | Methane | 0 | 0 | 0 | 0 | 0.2495 | -0.323 | 1438 | 0.924 | 0.163 | 0.761 |  |  |  | 303 | 50.63832 | 6.788929 | 101
40 |  | Methane | 0 | 0 | 0 | 0 | 0.2495 | -0.323 | 1438 | 0.924 | 0.163 | 0.761 |  |  |  | 303 | 59.69084 | 7.188218 | 101
41 | C5 | Methane | 0 | 0 | 0 | 0 | 0.2495 | -0.323 | 1668 | 1.041 | 0.416 | 0.625 |  |  |  | 303 | 3.065659 | 2.125127 | 102
42 |  | Methane | 0 | 0 | 0 | 0 | 0.2495 | -0.323 | 1668 | 1.041 | 0.416 | 0.625 |  |  |  | 303 | 5.346075 | 3.170883 | 102
43 |  | Methane | 0 | 0 | 0 | 0 | 0.2495 | -0.323 | 1668 | 1.041 | 0.416 | 0.625 |  |  |  | 303 | 7.365978 | 3.710059 | 102
44 |  | Methane | 0 | 0 | 0 | 0 | 0.2495 | -0.323 | 1668 | 1.041 | 0.416 | 0.625 |  |  |  | 303 | 10.39954 | 4.721523 | 102
45 |  | Methane | 0 | 0 | 0 | 0 | 0.2495 | -0.323 | 1668 | 1.041 | 0.416 | 0.625 |  |  |  | 303 | 15.44374 | 5.765412 | 102
46 |  | Methane | 0 | 0 | 0 | 0 | 0.2495 | -0.323 | 1668 | 1.041 | 0.416 | 0.625 |  |  |  | 303 | 20.483 | 6.539034 | 102
47 |  | Methane | 0 | 0 | 0 | 0 | 0.2495 | -0.323 | 1668 | 1.041 | 0.416 | 0.625 |  |  |  | 303 | 26.27232 | 7.109446 | 102
48 |  | Methane | 0 | 0 | 0 | 0 | 0.2495 | -0.323 | 1668 | 1.041 | 0.416 | 0.625 |  |  |  | 303 | 30.55103 | 7.511961 | 102
49 |  | Methane | 0 | 0 | 0 | 0 | 0.2495 | -0.323 | 1668 | 1.041 | 0.416 | 0.625 |  |  |  | 303 | 35.83475 | 7.913796 | 102
50 |  | Methane | 0 | 0 | 0 | 0 | 0.2495 | -0.323 | 1668 | 1.041 | 0.416 | 0.625 |  |  |  | 303 | 39.85913 | 8.147563 | 102
51 |  | Methane | 0 | 0 | 0 | 0 | 0.2495 | -0.323 | 1668 | 1.041 | 0.416 | 0.625 |  |  |  | 303 | 45.26786 | 8.51553 | 102
52 |  | Methane | 0 | 0 | 0 | 0 | 0.2495 | -0.323 | 1668 | 1.041 | 0.416 | 0.625 |  |  |  | 303 | 50.16915 | 8.61357 | 102
53 | C6 | Methane | 0 | 0 | 0 | 0 | 0.2495 | -0.323 | 2021 | 1.299 | 0.176 | 1.123 |  |  |  | 303 | 4.071907 | 2.192014 | 103
54 |  | Methane | 0 | 0 | 0 | 0 | 0.2495 | -0.323 | 2021 | 1.299 | 0.176 | 1.123 |  |  |  | 303 | 6.093661 | 2.83254 | 103
55 |  | Methane | 0 | 0 | 0 | 0 | 0.2495 | -0.323 | 2021 | 1.299 | 0.176 | 1.123 |  |  |  | 303 | 9.876658 | 3.607011 | 103
56 |  | Methane | 0 | 0 | 0 | 0 | 0.2495 | -0.323 | 2021 | 1.299 | 0.176 | 1.123 |  |  |  | 303 | 15.92525 | 4.616438 | 103
57 |  | Methane | 0 | 0 | 0 | 0 | 0.2495 | -0.323 | 2021 | 1.299 | 0.176 | 1.123 |  |  |  | 303 | 19.07271 | 4.985933 | 103
58 |  | Methane | 0 | 0 | 0 | 0 | 0.2495 | -0.323 | 2021 | 1.299 | 0.176 | 1.123 |  |  |  | 303 | 23.7283 | 5.388192 | 103
59 |  | Methane | 0 | 0 | 0 | 0 | 0.2495 | -0.323 | 2021 | 1.299 | 0.176 | 1.123 |  |  |  | 303 | 30.52201 | 5.924143 | 103
60 |  | Methane | 0 | 0 | 0 | 0 | 0.2495 | -0.323 | 2021 | 1.299 | 0.176 | 1.123 |  |  |  | 303 | 35.30262 | 6.292534 | 103
61 |  | Methane | 0 | 0 | 0 | 0 | 0.2495 | -0.323 | 2021 | 1.299 | 0.176 | 1.123 |  |  |  | 303 | 40.332 | 6.525622 | 103
62 |  | Methane | 0 | 0 | 0 | 0 | 0.2495 | -0.323 | 2021 | 1.299 | 0.176 | 1.123 |  |  |  | 303 | 48.75392 | 6.790202 | 103
63 | C7 | Methane | 0 | 0 | 0 | 0 | 0.2495 | -0.323 | 1512 | 0.873 | 0.08 | 0.793 |  |  |  | 303 | 5.081858 | 2.461602 | 104
64 |  | Methane | 0 | 0 | 0 | 0 | 0.2495 | -0.323 | 1512 | 0.873 | 0.08 | 0.793 |  |  |  | 303 | 7.986085 | 3.270451 | 104
65 |  | Methane | 0 | 0 | 0 | 0 | 0.2495 | -0.323 | 1512 | 0.873 | 0.08 | 0.793 |  |  |  | 303 | 12.52593 | 4.213329 | 104
66 |  | Methane | 0 | 0 | 0 | 0 | 0.2495 | -0.323 | 1512 | 0.873 | 0.08 | 0.793 |  |  |  | 303 | 15.42522 | 4.751911 | 104
67 |  | Methane | 0 | 0 | 0 | 0 | 0.2495 | -0.323 | 1512 | 0.873 | 0.08 | 0.793 |  |  |  | 303 | 19.70887 | 5.424692 | 104
68 |  | Methane | 0 | 0 | 0 | 0 | 0.2495 | -0.323 | 1512 | 0.873 | 0.08 | 0.793 |  |  |  | 303 | 25.62381 | 5.99502 | 104
69 |  | Methane | 0 | 0 | 0 | 0 | 0.2495 | -0.323 | 1512 | 0.873 | 0.08 | 0.793 |  |  |  | 303 | 30.28249 | 6.566196 | 104
70 |  | Methane | 0 | 0 | 0 | 0 | 0.2495 | -0.323 | 1512 | 0.873 | 0.08 | 0.793 |  |  |  | 303 | 35.05939 | 6.731888 | 104
71 |  | Methane | 0 | 0 | 0 | 0 | 0.2495 | -0.323 | 1512 | 0.873 | 0.08 | 0.793 |  |  |  | 303 | 40.59498 | 7.167336 | 104
72 |  | Methane | 0 | 0 | 0 | 0 | 0.2495 | -0.323 | 1512 | 0.873 | 0.08 | 0.793 |  |  |  | 303 | 46.12626 | 7.366302 | 104
73 |  | Methane | 0 | 0 | 0 | 0 | 0.2495 | -0.323 | 1512 | 0.873 | 0.08 | 0.793 |  |  |  | 303 | 50.78 | 7.667211 | 104
74 | C10 | Methane | 0 | 0 | 0 | 0 | 0.2495 | -0.323 | 2336 | 1.431 | 0.473 | 0.958 |  |  |  | 303 | 2.312517 | 2.159419 | 105
75 |  | Methane | 0 | 0 | 0 | 0 | 0.2495 | -0.323 | 2336 | 1.431 | 0.473 | 0.958 |  |  |  | 303 | 4.597254 | 3.441659 | 105
76 |  | Methane | 0 | 0 | 0 | 0 | 0.2495 | -0.323 | 2336 | 1.431 | 0.473 | 0.958 |  |  |  | 303 | 7.381411 | 4.554643 | 105
77 |  | Methane | 0 | 0 | 0 | 0 | 0.2495 | -0.323 | 2336 | 1.431 | 0.473 | 0.958 |  |  |  | 303 | 10.29366 | 5.802675 | 105
78 |  | Methane | 0 | 0 | 0 | 0 | 0.2495 | -0.323 | 2336 | 1.431 | 0.473 | 0.958 |  |  |  | 303 | 13.32722 | 6.814139 | 105
79 |  | Methane | 0 | 0 | 0 | 0 | 0.2495 | -0.323 | 2336 | 1.431 | 0.473 | 0.958 |  |  |  | 303 | 16.48394 | 7.690384 | 105
80 |  | Methane | 0 | 0 | 0 | 0 | 0.2495 | -0.323 | 2336 | 1.431 | 0.473 | 0.958 |  |  |  | 303 | 20.14192 | 8.498724 | 105
81 |  | Methane | 0 | 0 | 0 | 0 | 0.2495 | -0.323 | 2336 | 1.431 | 0.473 | 0.958 |  |  |  | 303 | 25.81117 | 9.373271 | 105
82 |  | Methane | 0 | 0 | 0 | 0 | 0.2495 | -0.323 | 2336 | 1.431 | 0.473 | 0.958 |  |  |  | 303 | 30.34422 | 9.944533 | 105
83 |  | Methane | 0 | 0 | 0 | 0 | 0.2495 | -0.323 | 2336 | 1.431 | 0.473 | 0.958 |  |  |  | 303 | 35.63103 | 10.51529 | 105
84 |  | Methane | 0 | 0 | 0 | 0 | 0.2495 | -0.323 | 2336 | 1.431 | 0.473 | 0.958 |  |  |  | 303 | 40.66412 | 10.95107 | 105
85 |  | Methane | 0 | 0 | 0 | 0 | 0.2495 | -0.323 | 2336 | 1.431 | 0.473 | 0.958 |  |  |  | 303 | 44.31223 | 11.21888 | 105
86 |  | Methane | 0 | 0 | 0 | 0 | 0.2495 | -0.323 | 2336 | 1.431 | 0.473 | 0.958 |  |  |  | 303 | 54.4991 | 11.8201 | 105
38 | Glc-C-4 | Methane | 0 | 0 | 0 | 0 | 0.2495 | -0.323 | 3153 | 2.056 | 1.758 | 0.298 |  |  |  | 288 | 0.7130028 | 1.727011 | 106
39 |  | Methane | 0 | 0 | 0 | 0 | 0.2495 | -0.323 | 3153 | 2.056 | 1.758 | 0.298 |  |  |  | 288 | 2.322425 | 3.452167 | 106
40 |  | Methane | 0 | 0 | 0 | 0 | 0.2495 | -0.323 | 3153 | 2.056 | 1.758 | 0.298 |  |  |  | 288 | 4.887391 | 5.441163 | 106
41 |  | Methane | 0 | 0 | 0 | 0 | 0.2495 | -0.323 | 3153 | 2.056 | 1.758 | 0.298 |  |  |  | 288 | 7.334743 | 6.632548 | 106
42 |  | Methane | 0 | 0 | 0 | 0 | 0.2495 | -0.323 | 3153 | 2.056 | 1.758 | 0.298 |  |  |  | 288 | 9.602969 | 7.75784 | 106
43 |  | Methane | 0 | 0 | 0 | 0 | 0.2495 | -0.323 | 3153 | 2.056 | 1.758 | 0.298 |  |  |  | 288 | 12.23024 | 8.682868 | 106
44 |  | Methane | 0 | 0 | 0 | 0 | 0.2495 | -0.323 | 3153 | 2.056 | 1.758 | 0.298 |  |  |  | 288 | 14.79886 | 9.142601 | 106
45 |  | Methane | 0 | 0 | 0 | 0 | 0.2495 | -0.323 | 3153 | 2.056 | 1.758 | 0.298 |  |  |  | 288 | 17.42709 | 9.66869 | 106
46 |  | Methane | 0 | 0 | 0 | 0 | 0.2495 | -0.323 | 3153 | 2.056 | 1.758 | 0.298 |  |  |  | 288 | 19.93563 | 10.26154 | 106
47 |  | Methane | 0 | 0 | 0 | 0 | 0.2495 | -0.323 | 3153 | 2.056 | 1.758 | 0.298 |  |  |  | 288 | 22.44465 | 10.65491 | 106
48 |  | Methane | 0 | 0 | 0 | 0 | 0.2495 | -0.323 | 3153 | 2.056 | 1.758 | 0.298 |  |  |  | 288 | 24.95383 | 10.9818 | 106
49 |  | Methane | 0 | 0 | 0 | 0 | 0.2495 | -0.323 | 3153 | 2.056 | 1.758 | 0.298 |  |  |  | 288 | 27.3438 | 11.17597 | 106
50 |  | Methane | 0 | 0 | 0 | 0 | 0.2495 | -0.323 | 3153 | 2.056 | 1.758 | 0.298 |  |  |  | 288 | 29.67401 | 11.37027 | 106
51 |  | Methane | 0 | 0 | 0 | 0 | 0.2495 | -0.323 | 3153 | 2.056 | 1.758 | 0.298 |  |  |  | 298 | 0.8331611 | 1.460787 | 107
52 |  | Methane | 0 | 0 | 0 | 0 | 0.2495 | -0.323 | 3153 | 2.056 | 1.758 | 0.298 |  |  |  | 298 | 2.323855 | 2.85376 | 107
53 |  | Methane | 0 | 0 | 0 | 0 | 0.2495 | -0.323 | 3153 | 2.056 | 1.758 | 0.298 |  |  |  | 298 | 4.590492 | 4.643949 | 107
54 |  | Methane | 0 | 0 | 0 | 0 | 0.2495 | -0.323 | 3153 | 2.056 | 1.758 | 0.298 |  |  |  | 298 | 7.216651 | 6.034405 | 107
55 |  | Methane | 0 | 0 | 0 | 0 | 0.2495 | -0.323 | 3153 | 2.056 | 1.758 | 0.298 |  |  |  | 298 | 9.72424 | 7.026188 | 107
56 |  | Methane | 0 | 0 | 0 | 0 | 0.2495 | -0.323 | 3153 | 2.056 | 1.758 | 0.298 |  |  |  | 298 | 12.35183 | 7.818237 | 107
57 |  | Methane | 0 | 0 | 0 | 0 | 0.2495 | -0.323 | 3153 | 2.056 | 1.758 | 0.298 |  |  |  | 298 | 14.80061 | 8.411214 | 107
58 |  | Methane | 0 | 0 | 0 | 0 | 0.2495 | -0.323 | 3153 | 2.056 | 1.758 | 0.298 |  |  |  | 298 | 17.18979 | 8.937833 | 107
59 |  | Methane | 0 | 0 | 0 | 0 | 0.2495 | -0.323 | 3153 | 2.056 | 1.758 | 0.298 |  |  |  | 298 | 19.75825 | 9.464056 | 107
60 |  | Methane | 0 | 0 | 0 | 0 | 0.2495 | -0.323 | 3153 | 2.056 | 1.758 | 0.298 |  |  |  | 298 | 22.26727 | 9.857431 | 107
61 |  | Methane | 0 | 0 | 0 | 0 | 0.2495 | -0.323 | 3153 | 2.056 | 1.758 | 0.298 |  |  |  | 298 | 24.83589 | 10.31716 | 107
62 |  | Methane | 0 | 0 | 0 | 0 | 0.2495 | -0.323 | 3153 | 2.056 | 1.758 | 0.298 |  |  |  | 298 | 27.22587 | 10.51134 | 107
63 |  | Methane | 0 | 0 | 0 | 0 | 0.2495 | -0.323 | 3153 | 2.056 | 1.758 | 0.298 |  |  |  | 298 | 29.79497 | 10.7716 | 107
64 |  | Methane | 0 | 0 | 0 | 0 | 0.2495 | -0.323 | 3153 | 2.056 | 1.758 | 0.298 |  |  |  | 308 | 0.8347505 | 0.7958898 | 108
65 |  | Methane | 0 | 0 | 0 | 0 | 0.2495 | -0.323 | 3153 | 2.056 | 1.758 | 0.298 |  |  |  | 308 | 2.444172 | 2.521046 | 108
66 |  | Methane | 0 | 0 | 0 | 0 | 0.2495 | -0.323 | 3153 | 2.056 | 1.758 | 0.298 |  |  |  | 308 | 5.069218 | 4.37693 | 108
67 |  | Methane | 0 | 0 | 0 | 0 | 0.2495 | -0.323 | 3153 | 2.056 | 1.758 | 0.298 |  |  |  | 308 | 7.397365 | 5.4356 | 108
68 |  | Methane | 0 | 0 | 0 | 0 | 0.2495 | -0.323 | 3153 | 2.056 | 1.758 | 0.298 |  |  |  | 308 | 10.02432 | 6.493608 | 108
69 |  | Methane | 0 | 0 | 0 | 0 | 0.2495 | -0.323 | 3153 | 2.056 | 1.758 | 0.298 |  |  |  | 308 | 12.17382 | 7.286716 | 108
70 |  | Methane | 0 | 0 | 0 | 0 | 0.2495 | -0.323 | 3153 | 2.056 | 1.758 | 0.298 |  |  |  | 308 | 15.16045 | 7.878501 | 108
71 |  | Methane | 0 | 0 | 0 | 0 | 0.2495 | -0.323 | 3153 | 2.056 | 1.758 | 0.298 |  |  |  | 308 | 17.25098 | 8.339294 | 108
72 |  | Methane | 0 | 0 | 0 | 0 | 0.2495 | -0.323 | 3153 | 2.056 | 1.758 | 0.298 |  |  |  | 308 | 19.81913 | 8.998495 | 108
73 |  | Methane | 0 | 0 | 0 | 0 | 0.2495 | -0.323 | 3153 | 2.056 | 1.758 | 0.298 |  |  |  | 308 | 22.50807 | 9.125515 | 108
74 |  | Methane | 0 | 0 | 0 | 0 | 0.2495 | -0.323 | 3153 | 2.056 | 1.758 | 0.298 |  |  |  | 308 | 24.83812 | 9.386308 | 108
75 |  | Methane | 0 | 0 | 0 | 0 | 0.2495 | -0.323 | 3153 | 2.056 | 1.758 | 0.298 |  |  |  | 308 | 27.3473 | 9.713194 | 108
76 |  | Methane | 0 | 0 | 0 | 0 | 0.2495 | -0.323 | 3153 | 2.056 | 1.758 | 0.298 |  |  |  | 308 | 29.61791 | 9.84114 | 108
0 | LMA738 | Methane | 0 | 0 | 0 | 0 | 0.2495 | -0.323 | 3290 | 2.25 | 1.15 | 1.1 |  |  |  | 298 | 4.785894 | 3.401389 | 109
1 |  | Methane | 0 | 0 | 0 | 0 | 0.2495 | -0.323 | 3290 | 2.25 | 1.15 | 1.1 |  |  |  | 298 | 9.319899 | 5.864983 | 109
2 |  | Methane | 0 | 0 | 0 | 0 | 0.2495 | -0.323 | 3290 | 2.25 | 1.15 | 1.1 |  |  |  | 298 | 16.3728 | 8.27146 | 109
3 |  | Methane | 0 | 0 | 0 | 0 | 0.2495 | -0.323 | 3290 | 2.25 | 1.15 | 1.1 |  |  |  | 298 | 25.6927 | 10.3277 | 109
4 |  | Methane | 0 | 0 | 0 | 0 | 0.2495 | -0.323 | 3290 | 2.25 | 1.15 | 1.1 |  |  |  | 298 | 39.04282 | 12.4449 | 109
5 |  | Methane | 0 | 0 | 0 | 0 | 0.2495 | -0.323 | 3290 | 2.25 | 1.15 | 1.1 |  |  |  | 298 | 57.43073 | 14.21349 | 109
6 |  | Methane | 0 | 0 | 0 | 0 | 0.2495 | -0.323 | 3290 | 2.25 | 1.15 | 1.1 |  |  |  | 298 | 78.84131 | 15.4565 | 109
7 |  | Methane | 0 | 0 | 0 | 0 | 0.2495 | -0.323 | 3290 | 2.25 | 1.15 | 1.1 |  |  |  | 298 | 98.48866 | 15.99536 | 109
8 | LMA726 | Methane | 0 | 0 | 0 | 0 | 0.2495 | -0.323 | 3425 | 2.44 | 1.31 | 1.13 |  |  |  | 298 | 4.282116 | 3.752657 | 110
9 |  | Methane | 0 | 0 | 0 | 0 | 0.2495 | -0.323 | 3425 | 2.44 | 1.31 | 1.13 |  |  |  | 298 | 10.32746 | 5.982761 | 110
10 |  | Methane | 0 | 0 | 0 | 0 | 0.2495 | -0.323 | 3425 | 2.44 | 1.31 | 1.13 |  |  |  | 298 | 14.86146 | 7.567449 | 110
11 |  | Methane | 0 | 0 | 0 | 0 | 0.2495 | -0.323 | 3425 | 2.44 | 1.31 | 1.13 |  |  |  | 298 | 24.18136 | 9.682285 | 110
12 |  | Methane | 0 | 0 | 0 | 0 | 0.2495 | -0.323 | 3425 | 2.44 | 1.31 | 1.13 |  |  |  | 298 | 34.50882 | 11.27037 | 110
13 |  | Methane | 0 | 0 | 0 | 0 | 0.2495 | -0.323 | 3425 | 2.44 | 1.31 | 1.13 |  |  |  | 298 | 40.05038 | 11.91815 | 110
14 |  | Methane | 0 | 0 | 0 | 0 | 0.2495 | -0.323 | 3425 | 2.44 | 1.31 | 1.13 |  |  |  | 298 | 58.94207 | 13.39406 | 110
15 |  | Methane | 0 | 0 | 0 | 0 | 0.2495 | -0.323 | 3425 | 2.44 | 1.31 | 1.13 |  |  |  | 298 | 74.55919 | 14.22352 | 110
16 |  | Methane | 0 | 0 | 0 | 0 | 0.2495 | -0.323 | 3425 | 2.44 | 1.31 | 1.13 |  |  |  | 298 | 99.49622 | 14.5311 | 110
17 | LMA405 | Methane | 0 | 0 | 0 | 0 | 0.2495 | -0.323 | 3551 | 2 | 1 | 1 |  |  |  | 298 | 2.770781 | 2.404115 | 111
18 |  | Methane | 0 | 0 | 0 | 0 | 0.2495 | -0.323 | 3551 | 2 | 1 | 1 |  |  |  | 298 | 5.541562 | 3.870582 | 111
19 |  | Methane | 0 | 0 | 0 | 0 | 0.2495 | -0.323 | 3551 | 2 | 1 | 1 |  |  |  | 298 | 7.556675 | 5.043638 | 111
20 |  | Methane | 0 | 0 | 0 | 0 | 0.2495 | -0.323 | 3551 | 2 | 1 | 1 |  |  |  | 298 | 15.86902 | 7.450852 | 111
21 |  | Methane | 0 | 0 | 0 | 0 | 0.2495 | -0.323 | 3551 | 2 | 1 | 1 |  |  |  | 298 | 19.64736 | 8.331972 | 111
22 |  | Methane | 0 | 0 | 0 | 0 | 0.2495 | -0.323 | 3551 | 2 | 1 | 1 |  |  |  | 298 | 25.94458 | 9.331756 | 111
23 |  | Methane | 0 | 0 | 0 | 0 | 0.2495 | -0.323 | 3551 | 2 | 1 | 1 |  |  |  | 298 | 39.79849 | 11.03909 | 111
24 |  | Methane | 0 | 0 | 0 | 0 | 0.2495 | -0.323 | 3551 | 2 | 1 | 1 |  |  |  | 298 | 58.69018 | 12.04626 | 111
25 |  | Methane | 0 | 0 | 0 | 0 | 0.2495 | -0.323 | 3551 | 2 | 1 | 1 |  |  |  | 298 | 78.84131 | 12.81978 | 111
26 |  | Methane | 0 | 0 | 0 | 0 | 0.2495 | -0.323 | 3551 | 2 | 1 | 1 |  |  |  | 298 | 97.733 | 13.18241 | 111
27 | MaxSorb | Methane | 0 | 0 | 0 | 0 | 0.2495 | -0.323 | 1800 | 0.83 | 0.19 | 0.64 |  |  |  | 298 | 4.785894 | 2.698264 | 112
28 |  | Methane | 0 | 0 | 0 | 0 | 0.2495 | -0.323 | 1800 | 0.83 | 0.19 | 0.64 |  |  |  | 298 | 10.07557 | 4.283395 | 112
29 |  | Methane | 0 | 0 | 0 | 0 | 0.2495 | -0.323 | 1800 | 0.83 | 0.19 | 0.64 |  |  |  | 298 | 19.39547 | 5.812293 | 112
30 |  | Methane | 0 | 0 | 0 | 0 | 0.2495 | -0.323 | 1800 | 0.83 | 0.19 | 0.64 |  |  |  | 298 | 29.97481 | 7.048961 | 112
31 |  | Methane | 0 | 0 | 0 | 0 | 0.2495 | -0.323 | 1800 | 0.83 | 0.19 | 0.64 |  |  |  | 298 | 39.04282 | 7.640212 | 112
32 |  | Methane | 0 | 0 | 0 | 0 | 0.2495 | -0.323 | 1800 | 0.83 | 0.19 | 0.64 |  |  |  | 298 | 50.12594 | 8.056862 | 112
33 |  | Methane | 0 | 0 | 0 | 0 | 0.2495 | -0.323 | 1800 | 0.83 | 0.19 | 0.64 |  |  |  | 298 | 74.3073 | 8.715562 | 112
34 |  | Methane | 0 | 0 | 0 | 0 | 0.2495 | -0.323 | 1800 | 0.83 | 0.19 | 0.64 |  |  |  | 298 | 98.48866 | 9.081293 | 112
35 | RGG30 | Methane | 0 | 0 | 0 | 0 | 0.2495 | -0.323 | 1440 | 1.13 | 0.61 | 0.52 |  |  |  | 298 | 3.274559 | 1.994254 | 113
36 |  | Methane | 0 | 0 | 0 | 0 | 0.2495 | -0.323 | 1440 | 1.13 | 0.61 | 0.52 |  |  |  | 298 | 9.823678 | 3.404341 | 113
37 |  | Methane | 0 | 0 | 0 | 0 | 0.2495 | -0.323 | 1440 | 1.13 | 0.61 | 0.52 |  |  |  | 298 | 19.89924 | 4.58212 | 113
38 |  | Methane | 0 | 0 | 0 | 0 | 0.2495 | -0.323 | 1440 | 1.13 | 0.61 | 0.52 |  |  |  | 298 | 31.23426 | 5.467668 | 113
39 |  | Methane | 0 | 0 | 0 | 0 | 0.2495 | -0.323 | 1440 | 1.13 | 0.61 | 0.52 |  |  |  | 298 | 42.56927 | 5.943059 | 113
40 |  | Methane | 0 | 0 | 0 | 0 | 0.2495 | -0.323 | 1440 | 1.13 | 0.61 | 0.52 |  |  |  | 298 | 51.63728 | 6.182748 | 113
41 |  | Methane | 0 | 0 | 0 | 0 | 0.2495 | -0.323 | 1440 | 1.13 | 0.61 | 0.52 |  |  |  | 298 | 62.7204 | 6.48221 | 113
42 |  | Methane | 0 | 0 | 0 | 0 | 0.2495 | -0.323 | 1440 | 1.13 | 0.61 | 0.52 |  |  |  | 298 | 73.80353 | 6.605892 | 113
43 |  | Methane | 0 | 0 | 0 | 0 | 0.2495 | -0.323 | 1440 | 1.13 | 0.61 | 0.52 |  |  |  | 298 | 84.38287 | 6.612091 | 113
44 |  | Methane | 0 | 0 | 0 | 0 | 0.2495 | -0.323 | 1440 | 1.13 | 0.61 | 0.52 |  |  |  | 298 | 96.47355 | 6.736363 | 113
45 | F400 | Methane | 0 | 0 | 0 | 0 | 0.2495 | -0.323 | 1070 | 0.55 | 0.15 | 0.4 |  |  |  | 298 | 2.015113 | 1.524766 | 114
46 |  | Methane | 0 | 0 | 0 | 0 | 0.2495 | -0.323 | 1070 | 0.55 | 0.15 | 0.4 |  |  |  | 298 | 7.304786 | 2.934115 | 114
47 |  | Methane | 0 | 0 | 0 | 0 | 0.2495 | -0.323 | 1070 | 0.55 | 0.15 | 0.4 |  |  |  | 298 | 13.35013 | 3.816564 | 114
48 |  | Methane | 0 | 0 | 0 | 0 | 0.2495 | -0.323 | 1070 | 0.55 | 0.15 | 0.4 |  |  |  | 298 | 21.91436 | 4.466113 | 114
49 |  | Methane | 0 | 0 | 0 | 0 | 0.2495 | -0.323 | 1070 | 0.55 | 0.15 | 0.4 |  |  |  | 298 | 31.23426 | 4.823136 | 114
50 |  | Methane | 0 | 0 | 0 | 0 | 0.2495 | -0.323 | 1070 | 0.55 | 0.15 | 0.4 |  |  |  | 298 | 39.79849 | 5.121123 | 114
51 |  | Methane | 0 | 0 | 0 | 0 | 0.2495 | -0.323 | 1070 | 0.55 | 0.15 | 0.4 |  |  |  | 298 | 50.12594 | 5.420143 | 114
0 | S-750-30-09 | Methane | 0 | 0 | 0 | 0 | 0.2495 | -0.323 | 469.7 | 0.256 | 0.027 | 0.229 |  |  |  | 298 | 3.662692 | 1.063754 | 115
1 |  | Methane | 0 | 0 | 0 | 0 | 0.2495 | -0.323 | 469.7 | 0.256 | 0.027 | 0.229 |  |  |  | 298 | 10.13629 | 1.826648 | 115
2 |  | Methane | 0 | 0 | 0 | 0 | 0.2495 | -0.323 | 469.7 | 0.256 | 0.027 | 0.229 |  |  |  | 298 | 14.9063 | 2.363897 | 115
3 |  | Methane | 0 | 0 | 0 | 0 | 0.2495 | -0.323 | 469.7 | 0.256 | 0.027 | 0.229 |  |  |  | 298 | 23.76491 | 2.911891 | 115
4 |  | Methane | 0 | 0 | 0 | 0 | 0.2495 | -0.323 | 469.7 | 0.256 | 0.027 | 0.229 |  |  |  | 298 | 32.87905 | 3.234241 | 115
5 |  | Methane | 0 | 0 | 0 | 0 | 0.2495 | -0.323 | 469.7 | 0.256 | 0.027 | 0.229 |  |  |  | 298 | 41.1414 | 3.40616 | 115
6 |  | Methane | 0 | 0 | 0 | 0 | 0.2495 | -0.323 | 469.7 | 0.256 | 0.027 | 0.229 |  |  |  | 298 | 48.63714 | 3.631805 | 115
7 | S-800-30-09 | Methane | 0 | 0 | 0 | 0 | 0.2495 | -0.323 | 487.1 | 0.264 | 0.026 | 0.238 |  |  |  | 298 | 3.662692 | 0.9885387 | 116
8 |  | Methane | 0 | 0 | 0 | 0 | 0.2495 | -0.323 | 487.1 | 0.264 | 0.026 | 0.238 |  |  |  | 298 | 8.603066 | 1.697708 | 116
9 |  | Methane | 0 | 0 | 0 | 0 | 0.2495 | -0.323 | 487.1 | 0.264 | 0.026 | 0.238 |  |  |  | 298 | 14.05451 | 2.363897 | 116
10 |  | Methane | 0 | 0 | 0 | 0 | 0.2495 | -0.323 | 487.1 | 0.264 | 0.026 | 0.238 |  |  |  | 298 | 22.91312 | 2.922636 | 116
11 |  | Methane | 0 | 0 | 0 | 0 | 0.2495 | -0.323 | 487.1 | 0.264 | 0.026 | 0.238 |  |  |  | 298 | 31.60136 | 3.330946 | 116
12 |  | Methane | 0 | 0 | 0 | 0 | 0.2495 | -0.323 | 487.1 | 0.264 | 0.026 | 0.238 |  |  |  | 298 | 41.31175 | 3.59957 | 116
13 |  | Methane | 0 | 0 | 0 | 0 | 0.2495 | -0.323 | 487.1 | 0.264 | 0.026 | 0.238 |  |  |  | 298 | 48.46678 | 3.81447 | 116
14 | S-850-30-09 | Methane | 0 | 0 | 0 | 0 | 0.2495 | -0.323 | 379.9 | 0.218 | 0.034 | 0.184 |  |  |  | 298 | 2.810903 | 0.6339542 | 117
15 |  | Methane | 0 | 0 | 0 | 0 | 0.2495 | -0.323 | 379.9 | 0.218 | 0.034 | 0.184 |  |  |  | 298 | 6.303237 | 1.063754 | 117
16 |  | Methane | 0 | 0 | 0 | 0 | 0.2495 | -0.323 | 379.9 | 0.218 | 0.034 | 0.184 |  |  |  | 298 | 14.05451 | 1.729943 | 117
17 |  | Methane | 0 | 0 | 0 | 0 | 0.2495 | -0.323 | 379.9 | 0.218 | 0.034 | 0.184 |  |  |  | 298 | 23.25383 | 2.234957 | 117
18 |  | Methane | 0 | 0 | 0 | 0 | 0.2495 | -0.323 | 379.9 | 0.218 | 0.034 | 0.184 |  |  |  | 298 | 30.40886 | 2.535817 | 117
19 |  | Methane | 0 | 0 | 0 | 0 | 0.2495 | -0.323 | 379.9 | 0.218 | 0.034 | 0.184 |  |  |  | 298 | 38.75639 | 2.793696 | 117
20 |  | Methane | 0 | 0 | 0 | 0 | 0.2495 | -0.323 | 379.9 | 0.218 | 0.034 | 0.184 |  |  |  | 298 | 48.8075 | 2.997851 | 117
21 | S-900-30-09 | Methane | 0 | 0 | 0 | 0 | 0.2495 | -0.323 | 287.9 | 0.162 | 0.023 | 0.139 |  |  |  | 298 | 4.684838 | 0.6446991 | 118
22 |  | Methane | 0 | 0 | 0 | 0 | 0.2495 | -0.323 | 287.9 | 0.162 | 0.023 | 0.139 |  |  |  | 298 | 13.62862 | 1.343123 | 118
23 |  | Methane | 0 | 0 | 0 | 0 | 0.2495 | -0.323 | 287.9 | 0.162 | 0.023 | 0.139 |  |  |  | 298 | 22.74276 | 1.805158 | 118
24 |  | Methane | 0 | 0 | 0 | 0 | 0.2495 | -0.323 | 287.9 | 0.162 | 0.023 | 0.139 |  |  |  | 298 | 31.26065 | 2.106017 | 118
25 |  | Methane | 0 | 0 | 0 | 0 | 0.2495 | -0.323 | 287.9 | 0.162 | 0.023 | 0.139 |  |  |  | 298 | 38.84157 | 2.234957 | 118
26 |  | Methane | 0 | 0 | 0 | 0 | 0.2495 | -0.323 | 287.9 | 0.162 | 0.023 | 0.139 |  |  |  | 298 | 46.42249 | 2.385387 | 118
27 | S-800-90-09 | Methane | 0 | 0 | 0 | 0 | 0.2495 | -0.323 | 603.2 | 0.334 | 0.039 | 0.295 |  |  |  | 298 | 0.1911899 | 0.07621951 | 119
28 |  | Methane | 0 | 0 | 0 | 0 | 0.2495 | -0.323 | 603.2 | 0.334 | 0.039 | 0.295 |  |  |  | 298 | 3.791332 | 1.270325 | 119
29 |  | Methane | 0 | 0 | 0 | 0 | 0.2495 | -0.323 | 603.2 | 0.334 | 0.039 | 0.295 |  |  |  | 298 | 9.021549 | 2.083333 | 119
30 |  | Methane | 0 | 0 | 0 | 0 | 0.2495 | -0.323 | 603.2 | 0.334 | 0.039 | 0.295 |  |  |  | 298 | 12.56533 | 2.642276 | 119
31 |  | Methane | 0 | 0 | 0 | 0 | 0.2495 | -0.323 | 603.2 | 0.334 | 0.039 | 0.295 |  |  |  | 298 | 20.78492 | 3.391768 | 119
32 |  | Methane | 0 | 0 | 0 | 0 | 0.2495 | -0.323 | 603.2 | 0.334 | 0.039 | 0.295 |  |  |  | 298 | 29.48451 | 3.925305 | 119
33 |  | Methane | 0 | 0 | 0 | 0 | 0.2495 | -0.323 | 603.2 | 0.334 | 0.039 | 0.295 |  |  |  | 298 | 38.835 | 4.293699 | 119
34 |  | Methane | 0 | 0 | 0 | 0 | 0.2495 | -0.323 | 603.2 | 0.334 | 0.039 | 0.295 |  |  |  | 298 | 47.84257 | 4.547764 | 119
35 | S-800-150-09 | Methane | 0 | 0 | 0 | 0 | 0.2495 | -0.323 | 480.9 | 0.266 | 0.03 | 0.236 |  |  |  | 298 | 3.672064 | 0.8638211 | 120
36 |  | Methane | 0 | 0 | 0 | 0 | 0.2495 | -0.323 | 480.9 | 0.266 | 0.03 | 0.236 |  |  |  | 298 | 12.83047 | 1.880081 | 120
37 |  | Methane | 0 | 0 | 0 | 0 | 0.2495 | -0.323 | 480.9 | 0.266 | 0.03 | 0.236 |  |  |  | 298 | 22.37666 | 2.57876 | 120
38 |  | Methane | 0 | 0 | 0 | 0 | 0.2495 | -0.323 | 480.9 | 0.266 | 0.03 | 0.236 |  |  |  | 298 | 31.22573 | 2.921748 | 120
39 |  | Methane | 0 | 0 | 0 | 0 | 0.2495 | -0.323 | 480.9 | 0.266 | 0.03 | 0.236 |  |  |  | 298 | 39.56888 | 3.188516 | 120
40 |  | Methane | 0 | 0 | 0 | 0 | 0.2495 | -0.323 | 480.9 | 0.266 | 0.03 | 0.236 |  |  |  | 298 | 47.82319 | 3.391768 | 120
41 | S-800-90-06 | Methane | 0 | 0 | 0 | 0 | 0.2495 | -0.323 | 228 | 0.131 | 0.02 | 0.111 |  |  |  | 298 | 13.41433 | 1.294969 | 121
42 |  | Methane | 0 | 0 | 0 | 0 | 0.2495 | -0.323 | 228 | 0.131 | 0.02 | 0.111 |  |  |  | 298 | 22.70676 | 1.696409 | 121
43 |  | Methane | 0 | 0 | 0 | 0 | 0.2495 | -0.323 | 228 | 0.131 | 0.02 | 0.111 |  |  |  | 298 | 32.14077 | 2.009179 | 121
44 |  | Methane | 0 | 0 | 0 | 0 | 0.2495 | -0.323 | 228 | 0.131 | 0.02 | 0.111 |  |  |  | 298 | 40.35513 | 2.201265 | 121
45 |  | Methane | 0 | 0 | 0 | 0 | 0.2495 | -0.323 | 228 | 0.131 | 0.02 | 0.111 |  |  |  | 298 | 48.38183 | 2.377263 | 121
46 | S-800-90-10 | Methane | 0 | 0 | 0 | 0 | 0.2495 | -0.323 | 610.2 | 0.356 | 0.049 | 0.307 |  |  |  | 298 | 4.07106 | 1.360945 | 122
47 |  | Methane | 0 | 0 | 0 | 0 | 0.2495 | -0.323 | 610.2 | 0.356 | 0.049 | 0.307 |  |  |  | 298 | 12.65031 | 2.834312 | 122
48 |  | Methane | 0 | 0 | 0 | 0 | 0.2495 | -0.323 | 610.2 | 0.356 | 0.049 | 0.307 |  |  |  | 298 | 22.08015 | 3.646724 | 122
49 |  | Methane | 0 | 0 | 0 | 0 | 0.2495 | -0.323 | 610.2 | 0.356 | 0.049 | 0.307 |  |  |  | 298 | 31.69926 | 4.281814 | 122
50 |  | Methane | 0 | 0 | 0 | 0 | 0.2495 | -0.323 | 610.2 | 0.356 | 0.049 | 0.307 |  |  |  | 298 | 39.53696 | 4.602901 | 122
51 |  | Methane | 0 | 0 | 0 | 0 | 0.2495 | -0.323 | 610.2 | 0.356 | 0.049 | 0.307 |  |  |  | 298 | 47.89129 | 4.899728 | 122
52 | S-800-90-12 | Methane | 0 | 0 | 0 | 0 | 0.2495 | -0.323 | 657.7 | 0.38 | 0.046 | 0.334 |  |  |  | 298 | 4.912836 | 1.755688 | 123
53 |  | Methane | 0 | 0 | 0 | 0 | 0.2495 | -0.323 | 657.7 | 0.38 | 0.046 | 0.334 |  |  |  | 298 | 13.11751 | 3.108233 | 123
54 |  | Methane | 0 | 0 | 0 | 0 | 0.2495 | -0.323 | 657.7 | 0.38 | 0.046 | 0.334 |  |  |  | 298 | 21.84326 | 3.904642 | 123
55 |  | Methane | 0 | 0 | 0 | 0 | 0.2495 | -0.323 | 657.7 | 0.38 | 0.046 | 0.334 |  |  |  | 298 | 31.93226 | 4.491304 | 123
56 |  | Methane | 0 | 0 | 0 | 0 | 0.2495 | -0.323 | 657.7 | 0.38 | 0.046 | 0.334 |  |  |  | 298 | 39.58223 | 4.804362 | 123
57 |  | Methane | 0 | 0 | 0 | 0 | 0.2495 | -0.323 | 657.7 | 0.38 | 0.046 | 0.334 |  |  |  | 298 | 47.65487 | 5.101234 | 123
0 | ACDS2800 | Methane | 0 | 0 | 0 | 0 | 0.2495 | -0.323 | 2068 | 0.88 | 0.17 | 0.71 | 90 | 9.7 | 0.2 | 298 | 0.8553246 | 1.982052 | 124
1 |  | Methane | 0 | 0 | 0 | 0 | 0.2495 | -0.323 | 2068 | 0.88 | 0.17 | 0.71 | 90 | 9.7 | 0.2 | 298 | 2.192134 | 3.253424 | 124
2 |  | Methane | 0 | 0 | 0 | 0 | 0.2495 | -0.323 | 2068 | 0.88 | 0.17 | 0.71 | 90 | 9.7 | 0.2 | 298 | 2.772044 | 3.889186 | 124
3 |  | Methane | 0 | 0 | 0 | 0 | 0.2495 | -0.323 | 2068 | 0.88 | 0.17 | 0.71 | 90 | 9.7 | 0.2 | 298 | 4.684508 | 5.219258 | 124
4 |  | Methane | 0 | 0 | 0 | 0 | 0.2495 | -0.323 | 2068 | 0.88 | 0.17 | 0.71 | 90 | 9.7 | 0.2 | 298 | 6.904631 | 6.267936 | 124
5 |  | Methane | 0 | 0 | 0 | 0 | 0.2495 | -0.323 | 2068 | 0.88 | 0.17 | 0.71 | 90 | 9.7 | 0.2 | 298 | 9.788466 | 7.316052 | 124
6 |  | Methane | 0 | 0 | 0 | 0 | 0.2495 | -0.323 | 2068 | 0.88 | 0.17 | 0.71 | 90 | 9.7 | 0.2 | 298 | 14.04463 | 8.451788 | 124
7 |  | Methane | 0 | 0 | 0 | 0 | 0.2495 | -0.323 | 2068 | 0.88 | 0.17 | 0.71 | 90 | 9.7 | 0.2 | 298 | 18.69749 | 9.380036 | 124
8 |  | Methane | 0 | 0 | 0 | 0 | 0.2495 | -0.323 | 2068 | 0.88 | 0.17 | 0.71 | 90 | 9.7 | 0.2 | 298 | 25.11993 | 10.2624 | 124
9 |  | Methane | 0 | 0 | 0 | 0 | 0.2495 | -0.323 | 2068 | 0.88 | 0.17 | 0.71 | 90 | 9.7 | 0.2 | 298 | 29.99141 | 10.83535 | 124
10 |  | Methane | 0 | 0 | 0 | 0 | 0.2495 | -0.323 | 2068 | 0.88 | 0.17 | 0.71 | 90 | 9.7 | 0.2 | 298 | 34.99433 | 11.23062 | 124
11 | ACDS2700 | Methane | 0 | 0 | 0 | 0 | 0.2495 | -0.323 | 1264 | 0.53 | 0.06 | 0.47 | 82 | 16.6 | 0.5 | 298 | 0.364019 | 1.361012 | 125
12 |  | Methane | 0 | 0 | 0 | 0 | 0.2495 | -0.323 | 1264 | 0.53 | 0.06 | 0.47 | 82 | 16.6 | 0.5 | 298 | 1.745949 | 2.750719 | 125
13 |  | Methane | 0 | 0 | 0 | 0 | 0.2495 | -0.323 | 1264 | 0.53 | 0.06 | 0.47 | 82 | 16.6 | 0.5 | 298 | 3.03491 | 3.533846 | 125
14 |  | Methane | 0 | 0 | 0 | 0 | 0.2495 | -0.323 | 1264 | 0.53 | 0.06 | 0.47 | 82 | 16.6 | 0.5 | 298 | 4.58892 | 4.257563 | 125
15 |  | Methane | 0 | 0 | 0 | 0 | 0.2495 | -0.323 | 1264 | 0.53 | 0.06 | 0.47 | 82 | 16.6 | 0.5 | 298 | 6.451789 | 4.862646 | 125
16 |  | Methane | 0 | 0 | 0 | 0 | 0.2495 | -0.323 | 1264 | 0.53 | 0.06 | 0.47 | 82 | 16.6 | 0.5 | 298 | 8.890094 | 5.496836 | 125
17 |  | Methane | 0 | 0 | 0 | 0 | 0.2495 | -0.323 | 1264 | 0.53 | 0.06 | 0.47 | 82 | 16.6 | 0.5 | 298 | 11.85872 | 6.041799 | 125
18 |  | Methane | 0 | 0 | 0 | 0 | 0.2495 | -0.323 | 1264 | 0.53 | 0.06 | 0.47 | 82 | 16.6 | 0.5 | 298 | 15.48985 | 6.423439 | 125
19 |  | Methane | 0 | 0 | 0 | 0 | 0.2495 | -0.323 | 1264 | 0.53 | 0.06 | 0.47 | 82 | 16.6 | 0.5 | 298 | 19.34211 | 6.790095 | 125
20 |  | Methane | 0 | 0 | 0 | 0 | 0.2495 | -0.323 | 1264 | 0.53 | 0.06 | 0.47 | 82 | 16.6 | 0.5 | 298 | 24.78717 | 7.140608 | 125
21 |  | Methane | 0 | 0 | 0 | 0 | 0.2495 | -0.323 | 1264 | 0.53 | 0.06 | 0.47 | 82 | 16.6 | 0.5 | 298 | 30.0547 | 7.417289 | 125
22 |  | Methane | 0 | 0 | 0 | 0 | 0.2495 | -0.323 | 1264 | 0.53 | 0.06 | 0.47 | 82 | 16.6 | 0.5 | 298 | 35.0999 | 7.546192 | 125
23 | ACDS2600 | Methane | 0 | 0 | 0 | 0 | 0.2495 | -0.323 | 995 | 0.43 | 0.07 | 0.36 | 67 | 30.4 | 0.6 | 298 | 0.5386084 | 1.03534 | 126
24 |  | Methane | 0 | 0 | 0 | 0 | 0.2495 | -0.323 | 995 | 0.43 | 0.07 | 0.36 | 67 | 30.4 | 0.6 | 298 | 1.119173 | 1.75988 | 126
25 |  | Methane | 0 | 0 | 0 | 0 | 0.2495 | -0.323 | 995 | 0.43 | 0.07 | 0.36 | 67 | 30.4 | 0.6 | 298 | 1.787469 | 2.38077 | 126
26 |  | Methane | 0 | 0 | 0 | 0 | 0.2495 | -0.323 | 995 | 0.43 | 0.07 | 0.36 | 67 | 30.4 | 0.6 | 298 | 2.587525 | 2.86838 | 126
27 |  | Methane | 0 | 0 | 0 | 0 | 0.2495 | -0.323 | 995 | 0.43 | 0.07 | 0.36 | 67 | 30.4 | 0.6 | 298 | 3.829947 | 3.340819 | 126
28 |  | Methane | 0 | 0 | 0 | 0 | 0.2495 | -0.323 | 995 | 0.43 | 0.07 | 0.36 | 67 | 30.4 | 0.6 | 298 | 5.692816 | 3.945902 | 126
29 |  | Methane | 0 | 0 | 0 | 0 | 0.2495 | -0.323 | 995 | 0.43 | 0.07 | 0.36 | 67 | 30.4 | 0.6 | 298 | 8.085892 | 4.446961 | 126
30 |  | Methane | 0 | 0 | 0 | 0 | 0.2495 | -0.323 | 995 | 0.43 | 0.07 | 0.36 | 67 | 30.4 | 0.6 | 298 | 10.61095 | 4.844333 | 126
31 |  | Methane | 0 | 0 | 0 | 0 | 0.2495 | -0.323 | 995 | 0.43 | 0.07 | 0.36 | 67 | 30.4 | 0.6 | 298 | 13.97659 | 5.226198 | 126
32 |  | Methane | 0 | 0 | 0 | 0 | 0.2495 | -0.323 | 995 | 0.43 | 0.07 | 0.36 | 67 | 30.4 | 0.6 | 298 | 17.0312 | 5.430767 | 126
33 |  | Methane | 0 | 0 | 0 | 0 | 0.2495 | -0.323 | 995 | 0.43 | 0.07 | 0.36 | 67 | 30.4 | 0.6 | 298 | 20.21833 | 5.605631 | 126
34 |  | Methane | 0 | 0 | 0 | 0 | 0.2495 | -0.323 | 995 | 0.43 | 0.07 | 0.36 | 67 | 30.4 | 0.6 | 298 | 24.99815 | 5.749555 | 126
35 |  | Methane | 0 | 0 | 0 | 0 | 0.2495 | -0.323 | 995 | 0.43 | 0.07 | 0.36 | 67 | 30.4 | 0.6 | 298 | 29.82277 | 5.967423 | 126
36 |  | Methane | 0 | 0 | 0 | 0 | 0.2495 | -0.323 | 995 | 0.43 | 0.07 | 0.36 | 67 | 30.4 | 0.6 | 298 | 35.04463 | 6.051788 | 126
37 | ACDS4800 | Methane | 0 | 0 | 0 | 0 | 0.2495 | -0.323 | 2609 | 1.1 | 0.4 | 0.7 | 84.3 | 15.5 | 0.1 | 298 | 0.4792185 | 1.050688 | 127
38 |  | Methane | 0 | 0 | 0 | 0 | 0.2495 | -0.323 | 2609 | 1.1 | 0.4 | 0.7 | 84.3 | 15.5 | 0.1 | 298 | 1.352957 | 2.153209 | 127
39 |  | Methane | 0 | 0 | 0 | 0 | 0.2495 | -0.323 | 2609 | 1.1 | 0.4 | 0.7 | 84.3 | 15.5 | 0.1 | 298 | 3.015144 | 3.583301 | 127
40 |  | Methane | 0 | 0 | 0 | 0 | 0.2495 | -0.323 | 2609 | 1.1 | 0.4 | 0.7 | 84.3 | 15.5 | 0.1 | 298 | 4.940488 | 5.013522 | 127
41 |  | Methane | 0 | 0 | 0 | 0 | 0.2495 | -0.323 | 2609 | 1.1 | 0.4 | 0.7 | 84.3 | 15.5 | 0.1 | 298 | 6.866911 | 6.099341 | 127
42 |  | Methane | 0 | 0 | 0 | 0 | 0.2495 | -0.323 | 2609 | 1.1 | 0.4 | 0.7 | 84.3 | 15.5 | 0.1 | 298 | 9.013225 | 6.995846 | 127
43 |  | Methane | 0 | 0 | 0 | 0 | 0.2495 | -0.323 | 2609 | 1.1 | 0.4 | 0.7 | 84.3 | 15.5 | 0.1 | 298 | 9.933089 | 7.375142 | 127
44 |  | Methane | 0 | 0 | 0 | 0 | 0.2495 | -0.323 | 2609 | 1.1 | 0.4 | 0.7 | 84.3 | 15.5 | 0.1 | 298 | 15.1465 | 9.254706 | 127
45 |  | Methane | 0 | 0 | 0 | 0 | 0.2495 | -0.323 | 2609 | 1.1 | 0.4 | 0.7 | 84.3 | 15.5 | 0.1 | 298 | 19.96755 | 10.37639 | 127
46 |  | Methane | 0 | 0 | 0 | 0 | 0.2495 | -0.323 | 2609 | 1.1 | 0.4 | 0.7 | 84.3 | 15.5 | 0.1 | 298 | 24.87674 | 11.36035 | 127
47 |  | Methane | 0 | 0 | 0 | 0 | 0.2495 | -0.323 | 2609 | 1.1 | 0.4 | 0.7 | 84.3 | 15.5 | 0.1 | 298 | 29.96144 | 12.32719 | 127
48 |  | Methane | 0 | 0 | 0 | 0 | 0.2495 | -0.323 | 2609 | 1.1 | 0.4 | 0.7 | 84.3 | 15.5 | 0.1 | 298 | 34.91519 | 13.08731 | 127
49 | ACDS4700 | Methane | 0 | 0 | 0 | 0 | 0.2495 | -0.323 | 2192 | 0.93 | 0.19 | 0.74 | 83.9 | 15.6 | 0.3 | 298 | 0.4361682 | 0.7923641 | 128
50 |  | Methane | 0 | 0 | 0 | 0 | 0.2495 | -0.323 | 2192 | 0.93 | 0.19 | 0.74 | 83.9 | 15.6 | 0.3 | 298 | 1.310285 | 1.774344 | 128
51 |  | Methane | 0 | 0 | 0 | 0 | 0.2495 | -0.323 | 2192 | 0.93 | 0.19 | 0.74 | 83.9 | 15.6 | 0.3 | 298 | 2.271959 | 2.808027 | 128
52 |  | Methane | 0 | 0 | 0 | 0 | 0.2495 | -0.323 | 2192 | 0.93 | 0.19 | 0.74 | 83.9 | 15.6 | 0.3 | 298 | 3.715441 | 4.04859 | 128
53 |  | Methane | 0 | 0 | 0 | 0 | 0.2495 | -0.323 | 2192 | 0.93 | 0.19 | 0.74 | 83.9 | 15.6 | 0.3 | 298 | 5.904589 | 5.272299 | 128
54 |  | Methane | 0 | 0 | 0 | 0 | 0.2495 | -0.323 | 2192 | 0.93 | 0.19 | 0.74 | 83.9 | 15.6 | 0.3 | 298 | 8.006397 | 6.375424 | 128
55 |  | Methane | 0 | 0 | 0 | 0 | 0.2495 | -0.323 | 2192 | 0.93 | 0.19 | 0.74 | 83.9 | 15.6 | 0.3 | 298 | 9.890147 | 7.082378 | 128
56 |  | Methane | 0 | 0 | 0 | 0 | 0.2495 | -0.323 | 2192 | 0.93 | 0.19 | 0.74 | 83.9 | 15.6 | 0.3 | 298 | 15.23573 | 8.772585 | 128
57 |  | Methane | 0 | 0 | 0 | 0 | 0.2495 | -0.323 | 2192 | 0.93 | 0.19 | 0.74 | 83.9 | 15.6 | 0.3 | 298 | 20.01297 | 9.877027 | 128
58 |  | Methane | 0 | 0 | 0 | 0 | 0.2495 | -0.323 | 2192 | 0.93 | 0.19 | 0.74 | 83.9 | 15.6 | 0.3 | 298 | 24.96635 | 10.75769 | 128
59 |  | Methane | 0 | 0 | 0 | 0 | 0.2495 | -0.323 | 2192 | 0.93 | 0.19 | 0.74 | 83.9 | 15.6 | 0.3 | 298 | 29.74456 | 11.55217 | 128
60 |  | Methane | 0 | 0 | 0 | 0 | 0.2495 | -0.323 | 2192 | 0.93 | 0.19 | 0.74 | 83.9 | 15.6 | 0.3 | 298 | 34.74256 | 12.19178 | 128
61 | ACDS4600 | Methane | 0 | 0 | 0 | 0 | 0.2495 | -0.323 | 1913 | 0.8 | 0.18 | 0.62 | 73 | 26.2 | 0.3 | 298 | 1.005534 | 1.050947 | 129
62 |  | Methane | 0 | 0 | 0 | 0 | 0.2495 | -0.323 | 1913 | 0.8 | 0.18 | 0.62 | 73 | 26.2 | 0.3 | 298 | 2.186775 | 1.998637 | 129
63 |  | Methane | 0 | 0 | 0 | 0 | 0.2495 | -0.323 | 1913 | 0.8 | 0.18 | 0.62 | 73 | 26.2 | 0.3 | 298 | 3.543185 | 3.032515 | 129
64 |  | Methane | 0 | 0 | 0 | 0 | 0.2495 | -0.323 | 1913 | 0.8 | 0.18 | 0.62 | 73 | 26.2 | 0.3 | 298 | 4.988232 | 3.773693 | 129
65 |  | Methane | 0 | 0 | 0 | 0 | 0.2495 | -0.323 | 1913 | 0.8 | 0.18 | 0.62 | 73 | 26.2 | 0.3 | 298 | 7.003237 | 4.584033 | 129
66 |  | Methane | 0 | 0 | 0 | 0 | 0.2495 | -0.323 | 1913 | 0.8 | 0.18 | 0.62 | 73 | 26.2 | 0.3 | 298 | 8.799268 | 5.290944 | 129
67 |  | Methane | 0 | 0 | 0 | 0 | 0.2495 | -0.323 | 1913 | 0.8 | 0.18 | 0.62 | 73 | 26.2 | 0.3 | 298 | 10.07022 | 5.601532 | 129
68 |  | Methane | 0 | 0 | 0 | 0 | 0.2495 | -0.323 | 1913 | 0.8 | 0.18 | 0.62 | 73 | 26.2 | 0.3 | 298 | 14.93492 | 6.792117 | 129
69 |  | Methane | 0 | 0 | 0 | 0 | 0.2495 | -0.323 | 1913 | 0.8 | 0.18 | 0.62 | 73 | 26.2 | 0.3 | 298 | 20.10765 | 7.655671 | 129
70 |  | Methane | 0 | 0 | 0 | 0 | 0.2495 | -0.323 | 1913 | 0.8 | 0.18 | 0.62 | 73 | 26.2 | 0.3 | 298 | 25.06152 | 8.381356 | 129
71 |  | Methane | 0 | 0 | 0 | 0 | 0.2495 | -0.323 | 1913 | 0.8 | 0.18 | 0.62 | 73 | 26.2 | 0.3 | 298 | 29.84075 | 8.848652 | 129
72 |  | Methane | 0 | 0 | 0 | 0 | 0.2495 | -0.323 | 1913 | 0.8 | 0.18 | 0.62 | 73 | 26.2 | 0.3 | 298 | 34.92706 | 9.298879 | 129
32 | sOMC | Methane | 0 | 0 | 0 | 0 | 0.2495 | -0.323 | 2255 | 2.17 | [5 empty] | 278 | 0.03058117 | 0.08105439 | 130
33 |  | Methane | 0 | 0 | 0 | 0 | 0.2495 | -0.323 | 2255 | 2.17 | [5 empty] | 278 | 0.06431094 | 0.1585768 | 130
34 |  | Methane | 0 | 0 | 0 | 0 | 0.2495 | -0.323 | 2255 | 2.17 | [5 empty] | 278 | 0.132768 | 0.2783553 | 130
35 |  | Methane | 0 | 0 | 0 | 0 | 0.2495 | -0.323 | 2255 | 2.17 | [5 empty] | 278 | 0.262271 | 0.4791345 | 130
36 |  | Methane | 0 | 0 | 0 | 0 | 0.2495 | -0.323 | 2255 | 2.17 | [5 empty] | 278 | 0.3959412 | 0.6569845 | 130
37 |  | Methane | 0 | 0 | 0 | 0 | 0.2495 | -0.323 | 2255 | 2.17 | [5 empty] | 278 | 0.5348212 | 0.8066137 | 130
38 |  | Methane | 0 | 0 | 0 | 0 | 0.2495 | -0.323 | 2255 | 2.17 | [5 empty] | 278 | 0.6694969 | 0.954487 | 130
39 |  | Methane | 0 | 0 | 0 | 0 | 0.2495 | -0.323 | 2255 | 2.17 | [5 empty] | 278 | 0.792573 | 1.072406 | 130
40 |  | Methane | 0 | 0 | 0 | 0 | 0.2495 | -0.323 | 2255 | 2.17 | [5 empty] | 278 | 0.8598976 | 1.137527 | 130
41 |  | Methane | 0 | 0 | 0 | 0 | 0.2495 | -0.323 | 2255 | 2.17 | [5 empty] | 278 | 1.006093 | 1.262458 | 130
42 |  | Methane | 0 | 0 | 0 | 0 | 0.2495 | -0.323 | 2255 | 2.17 | [5 empty] | 298 | 0.03263438 | 0.04931273 | 131
43 |  | Methane | 0 | 0 | 0 | 0 | 0.2495 | -0.323 | 2255 | 2.17 | [5 empty] | 298 | 0.06526346 | 0.0933358 | 131
44 |  | Methane | 0 | 0 | 0 | 0 | 0.2495 | -0.323 | 2255 | 2.17 | [5 empty] | 298 | 0.1357631 | 0.1743198 | 131
45 |  | Methane | 0 | 0 | 0 | 0 | 0.2495 | -0.323 | 2255 | 2.17 | [5 empty] | 298 | 0.2693884 | 0.322195 | 131
46 |  | Methane | 0 | 0 | 0 | 0 | 0.2495 | -0.323 | 2255 | 2.17 | [5 empty] | 298 | 0.3987723 | 0.4436294 | 131
47 |  | Methane | 0 | 0 | 0 | 0 | 0.2495 | -0.323 | 2255 | 2.17 | [5 empty] | 298 | 0.5375941 | 0.5544677 | 131
48 |  | Methane | 0 | 0 | 0 | 0 | 0.2495 | -0.323 | 2255 | 2.17 | [5 empty] | 298 | 0.6753575 | 0.6600183 | 131
49 |  | Methane | 0 | 0 | 0 | 0 | 0.2495 | -0.323 | 2255 | 2.17 | [5 empty] | 298 | 0.7910437 | 0.7532652 | 131
50 |  | Methane | 0 | 0 | 0 | 0 | 0.2495 | -0.323 | 2255 | 2.17 | [5 empty] | 298 | 0.9287806 | 0.8411835 | 131
51 |  | Methane | 0 | 0 | 0 | 0 | 0.2495 | -0.323 | 2255 | 2.17 | [5 empty] | 318 | 0.03259734 | 0.02462766 | 132
52 |  | Methane | 0 | 0 | 0 | 0 | 0.2495 | -0.323 | 2255 | 2.17 | [5 empty] | 318 | 0.06940957 | 0.05630078 | 132
53 |  | Methane | 0 | 0 | 0 | 0 | 0.2495 | -0.323 | 2255 | 2.17 | [5 empty] | 318 | 0.1367183 | 0.1108421 | 132
54 |  | Methane | 0 | 0 | 0 | 0 | 0.2495 | -0.323 | 2255 | 2.17 | [5 empty] | 318 | 0.2660731 | 0.212881 | 132
55 |  | Methane | 0 | 0 | 0 | 0 | 0.2495 | -0.323 | 2255 | 2.17 | [5 empty] | 318 | 0.3985421 | 0.2902293 | 132
56 |  | Methane | 0 | 0 | 0 | 0 | 0.2495 | -0.323 | 2255 | 2.17 | [5 empty] | 318 | 0.5383826 | 0.3799071 | 132
57 |  | Methane | 0 | 0 | 0 | 0 | 0.2495 | -0.323 | 2255 | 2.17 | [5 empty] | 318 | 0.6729471 | 0.4537253 | 132
58 |  | Methane | 0 | 0 | 0 | 0 | 0.2495 | -0.323 | 2255 | 2.17 | [5 empty] | 318 | 0.7875485 | 0.5240522 | 132
59 |  | Methane | 0 | 0 | 0 | 0 | 0.2495 | -0.323 | 2255 | 2.17 | [5 empty] | 318 | 0.9273598 | 0.5943346 | 132
60 |  | Methane | 0 | 0 | 0 | 0 | 0.2495 | -0.323 | 2255 | 2.17 | [5 empty] | 318 | 1.018807 | 0.6347275 | 132
0 | AC700 | Methane | 0 | 0 | 0 | 0 | 0.2495 | -0.323 | 1499 | 0.88 | 0.16 | 0.72 |  |  |  | 293 | 2.530992 | 2.459016 | 133
1 |  | Methane | 0 | 0 | 0 | 0 | 0.2495 | -0.323 | 1499 | 0.88 | 0.16 | 0.72 |  |  |  | 293 | 5.88843 | 4.491803 | 133
2 |  | Methane | 0 | 0 | 0 | 0 | 0.2495 | -0.323 | 1499 | 0.88 | 0.16 | 0.72 |  |  |  | 293 | 10.22727 | 6.163934 | 133
3 |  | Methane | 0 | 0 | 0 | 0 | 0.2495 | -0.323 | 1499 | 0.88 | 0.16 | 0.72 |  |  |  | 293 | 15.08264 | 7.491803 | 133
4 |  | Methane | 0 | 0 | 0 | 0 | 0.2495 | -0.323 | 1499 | 0.88 | 0.16 | 0.72 |  |  |  | 293 | 19.88636 | 8.57377 | 133
5 |  | Methane | 0 | 0 | 0 | 0 | 0.2495 | -0.323 | 1499 | 0.88 | 0.16 | 0.72 |  |  |  | 293 | 24.84504 | 9.344262 | 133
6 |  | Methane | 0 | 0 | 0 | 0 | 0.2495 | -0.323 | 1499 | 0.88 | 0.16 | 0.72 |  |  |  | 293 | 29.80372 | 10.13115 | 133
7 |  | Methane | 0 | 0 | 0 | 0 | 0.2495 | -0.323 | 1499 | 0.88 | 0.16 | 0.72 |  |  |  | 293 | 34.81405 | 10.81967 | 133
8 |  | Methane | 0 | 0 | 0 | 0 | 0.2495 | -0.323 | 1499 | 0.88 | 0.16 | 0.72 |  |  |  | 293 | 39.72107 | 11.40984 | 133
9 |  | Methane | 0 | 0 | 0 | 0 | 0.2495 | -0.323 | 1499 | 0.88 | 0.16 | 0.72 |  |  |  | 293 | 44.93802 | 11.91803 | 133
10 |  | Methane | 0 | 0 | 0 | 0 | 0.2495 | -0.323 | 1499 | 0.88 | 0.16 | 0.72 |  |  |  | 293 | 48.55372 | 12.2459 | 133
11 |  | Methane | 0 | 0 | 0 | 0 | 0.2495 | -0.323 | 1499 | 0.88 | 0.16 | 0.72 |  |  |  | 293 | 49.38017 | 12.36066 | 133
12 |  | Methane | 0 | 0 | 0 | 0 | 0.2495 | -0.323 | 1499 | 0.88 | 0.16 | 0.72 |  |  |  | 313 | 2.582645 | 1.836066 | 134
13 |  | Methane | 0 | 0 | 0 | 0 | 0.2495 | -0.323 | 1499 | 0.88 | 0.16 | 0.72 |  |  |  | 313 | 6.095041 | 3.327869 | 134
14 |  | Methane | 0 | 0 | 0 | 0 | 0.2495 | -0.323 | 1499 | 0.88 | 0.16 | 0.72 |  |  |  | 313 | 10.22727 | 4.459016 | 134
15 |  | Methane | 0 | 0 | 0 | 0 | 0.2495 | -0.323 | 1499 | 0.88 | 0.16 | 0.72 |  |  |  | 313 | 14.87603 | 5.491803 | 134
16 |  | Methane | 0 | 0 | 0 | 0 | 0.2495 | -0.323 | 1499 | 0.88 | 0.16 | 0.72 |  |  |  | 313 | 19.98967 | 6.360656 | 134
17 |  | Methane | 0 | 0 | 0 | 0 | 0.2495 | -0.323 | 1499 | 0.88 | 0.16 | 0.72 |  |  |  | 313 | 24.94835 | 7.016393 | 134
18 |  | Methane | 0 | 0 | 0 | 0 | 0.2495 | -0.323 | 1499 | 0.88 | 0.16 | 0.72 |  |  |  | 313 | 29.85537 | 7.540984 | 134
19 |  | Methane | 0 | 0 | 0 | 0 | 0.2495 | -0.323 | 1499 | 0.88 | 0.16 | 0.72 |  |  |  | 313 | 34.71074 | 8 | 134
20 |  | Methane | 0 | 0 | 0 | 0 | 0.2495 | -0.323 | 1499 | 0.88 | 0.16 | 0.72 |  |  |  | 313 | 39.77273 | 8.360656 | 134
21 |  | Methane | 0 | 0 | 0 | 0 | 0.2495 | -0.323 | 1499 | 0.88 | 0.16 | 0.72 |  |  |  | 313 | 44.93802 | 8.868852 | 134
22 |  | Methane | 0 | 0 | 0 | 0 | 0.2495 | -0.323 | 1499 | 0.88 | 0.16 | 0.72 |  |  |  | 313 | 49.32851 | 9.147541 | 134
23 |  | Methane | 0 | 0 | 0 | 0 | 0.2495 | -0.323 | 1499 | 0.88 | 0.16 | 0.72 |  |  |  | 333 | 2.32438 | 1.295082 | 135
24 |  | Methane | 0 | 0 | 0 | 0 | 0.2495 | -0.323 | 1499 | 0.88 | 0.16 | 0.72 |  |  |  | 333 | 5.785124 | 2.52459 | 135
25 |  | Methane | 0 | 0 | 0 | 0 | 0.2495 | -0.323 | 1499 | 0.88 | 0.16 | 0.72 |  |  |  | 333 | 10.33058 | 3.606557 | 135
26 |  | Methane | 0 | 0 | 0 | 0 | 0.2495 | -0.323 | 1499 | 0.88 | 0.16 | 0.72 |  |  |  | 333 | 15.2376 | 4.377049 | 135
27 |  | Methane | 0 | 0 | 0 | 0 | 0.2495 | -0.323 | 1499 | 0.88 | 0.16 | 0.72 |  |  |  | 333 | 19.67975 | 4.967213 | 135
28 |  | Methane | 0 | 0 | 0 | 0 | 0.2495 | -0.323 | 1499 | 0.88 | 0.16 | 0.72 |  |  |  | 333 | 24.89669 | 5.606557 | 135
29 |  | Methane | 0 | 0 | 0 | 0 | 0.2495 | -0.323 | 1499 | 0.88 | 0.16 | 0.72 |  |  |  | 333 | 29.80372 | 5.967213 | 135
30 |  | Methane | 0 | 0 | 0 | 0 | 0.2495 | -0.323 | 1499 | 0.88 | 0.16 | 0.72 |  |  |  | 333 | 34.91736 | 6.409836 | 135
31 |  | Methane | 0 | 0 | 0 | 0 | 0.2495 | -0.323 | 1499 | 0.88 | 0.16 | 0.72 |  |  |  | 333 | 39.66942 | 6.754098 | 135
32 |  | Methane | 0 | 0 | 0 | 0 | 0.2495 | -0.323 | 1499 | 0.88 | 0.16 | 0.72 |  |  |  | 333 | 44.88636 | 7.04918 | 135
33 |  | Methane | 0 | 0 | 0 | 0 | 0.2495 | -0.323 | 1499 | 0.88 | 0.16 | 0.72 |  |  |  | 333 | 49.38017 | 7.278689 | 135
34 |  | Methane | 0 | 0 | 0 | 0 | 0.2495 | -0.323 | 1499 | 0.88 | 0.16 | 0.72 |  |  |  | 353 | 2.530992 | 1.032787 | 136
35 |  | Methane | 0 | 0 | 0 | 0 | 0.2495 | -0.323 | 1499 | 0.88 | 0.16 | 0.72 |  |  |  | 353 | 5.940083 | 1.983607 | 136
36 |  | Methane | 0 | 0 | 0 | 0 | 0.2495 | -0.323 | 1499 | 0.88 | 0.16 | 0.72 |  |  |  | 353 | 10.22727 | 2.852459 | 136
37 |  | Methane | 0 | 0 | 0 | 0 | 0.2495 | -0.323 | 1499 | 0.88 | 0.16 | 0.72 |  |  |  | 353 | 14.97934 | 3.491803 | 136
38 |  | Methane | 0 | 0 | 0 | 0 | 0.2495 | -0.323 | 1499 | 0.88 | 0.16 | 0.72 |  |  |  | 353 | 20.14463 | 4.081967 | 136
39 |  | Methane | 0 | 0 | 0 | 0 | 0.2495 | -0.323 | 1499 | 0.88 | 0.16 | 0.72 |  |  |  | 353 | 24.63843 | 4.590164 | 136
40 |  | Methane | 0 | 0 | 0 | 0 | 0.2495 | -0.323 | 1499 | 0.88 | 0.16 | 0.72 |  |  |  | 353 | 29.75207 | 4.95082 | 136
41 |  | Methane | 0 | 0 | 0 | 0 | 0.2495 | -0.323 | 1499 | 0.88 | 0.16 | 0.72 |  |  |  | 353 | 34.91736 | 5.377049 | 136
42 |  | Methane | 0 | 0 | 0 | 0 | 0.2495 | -0.323 | 1499 | 0.88 | 0.16 | 0.72 |  |  |  | 353 | 40.03099 | 5.57377 | 136
43 |  | Methane | 0 | 0 | 0 | 0 | 0.2495 | -0.323 | 1499 | 0.88 | 0.16 | 0.72 |  |  |  | 353 | 44.6281 | 5.885246 | 136
44 |  | Methane | 0 | 0 | 0 | 0 | 0.2495 | -0.323 | 1499 | 0.88 | 0.16 | 0.72 |  |  |  | 353 | 49.1219 | 6.081967 | 136
45 |  | Methane | 0 | 0 | 0 | 0 | 0.2495 | -0.323 | 1499 | 0.88 | 0.16 | 0.72 |  |  |  | 373 | 2.530992 | 0.8032787 | 137
46 |  | Methane | 0 | 0 | 0 | 0 | 0.2495 | -0.323 | 1499 | 0.88 | 0.16 | 0.72 |  |  |  | 373 | 6.095041 | 1.557377 | 137
47 |  | Methane | 0 | 0 | 0 | 0 | 0.2495 | -0.323 | 1499 | 0.88 | 0.16 | 0.72 |  |  |  | 373 | 10.38223 | 2.278689 | 137
48 |  | Methane | 0 | 0 | 0 | 0 | 0.2495 | -0.323 | 1499 | 0.88 | 0.16 | 0.72 |  |  |  | 373 | 14.97934 | 2.852459 | 137
49 |  | Methane | 0 | 0 | 0 | 0 | 0.2495 | -0.323 | 1499 | 0.88 | 0.16 | 0.72 |  |  |  | 373 | 19.88636 | 3.442623 | 137
50 |  | Methane | 0 | 0 | 0 | 0 | 0.2495 | -0.323 | 1499 | 0.88 | 0.16 | 0.72 |  |  |  | 373 | 24.74174 | 3.803279 | 137
51 |  | Methane | 0 | 0 | 0 | 0 | 0.2495 | -0.323 | 1499 | 0.88 | 0.16 | 0.72 |  |  |  | 373 | 29.85537 | 4.147541 | 137
52 |  | Methane | 0 | 0 | 0 | 0 | 0.2495 | -0.323 | 1499 | 0.88 | 0.16 | 0.72 |  |  |  | 373 | 35.07231 | 4.540984 | 137
53 |  | Methane | 0 | 0 | 0 | 0 | 0.2495 | -0.323 | 1499 | 0.88 | 0.16 | 0.72 |  |  |  | 373 | 39.66942 | 4.803279 | 137
54 |  | Methane | 0 | 0 | 0 | 0 | 0.2495 | -0.323 | 1499 | 0.88 | 0.16 | 0.72 |  |  |  | 373 | 44.83471 | 5.04918 | 137
55 |  | Methane | 0 | 0 | 0 | 0 | 0.2495 | -0.323 | 1499 | 0.88 | 0.16 | 0.72 |  |  |  | 373 | 49.32851 | 5.163934 | 137
0 | GAC-Egypt | Methane | 0 | 0 | 0 | 0 | 0.2495 | -0.323 | 1587.9 | 0.59 | [5 empty] | 293 | 0.5193747 | 0.8536997 | 138
1 |  | Methane | 0 | 0 | 0 | 0 | 0.2495 | -0.323 | 1587.9 | 0.59 | [5 empty] | 293 | 0.9400099 | 1.325063 | 138
2 |  | Methane | 0 | 0 | 0 | 0 | 0.2495 | -0.323 | 1587.9 | 0.59 | [5 empty] | 293 | 1.458347 | 1.706759 | 138
3 |  | Methane | 0 | 0 | 0 | 0 | 0.2495 | -0.323 | 1587.9 | 0.59 | [5 empty] | 293 | 1.990505 | 2.015192 | 138
4 |  | Methane | 0 | 0 | 0 | 0 | 0.2495 | -0.323 | 1587.9 | 0.59 | [5 empty] | 293 | 2.522628 | 2.307349 | 138
5 |  | Methane | 0 | 0 | 0 | 0 | 0.2495 | -0.323 | 1587.9 | 0.59 | [5 empty] | 293 | 3.026705 | 2.566996 | 138
6 |  | Methane | 0 | 0 | 0 | 0 | 0.2495 | -0.323 | 1587.9 | 0.59 | [5 empty] | 293 | 3.474675 | 2.753487 | 138
7 |  | Methane | 0 | 0 | 0 | 0 | 0.2495 | -0.323 | 1587.9 | 0.59 | [5 empty] | 293 | 4.034623 | 2.980497 | 138
8 |  | Methane | 0 | 0 | 0 | 0 | 0.2495 | -0.323 | 1587.9 | 0.59 | [5 empty] | 293 | 4.440635 | 3.167052 | 138
9 |  | Methane | 0 | 0 | 0 | 0 | 0.2495 | -0.323 | 1587.9 | 0.59 | [5 empty] | 293 | 5.112526 | 3.418306 | 138
10 |  | Methane | 0 | 0 | 0 | 0 | 0.2495 | -0.323 | 1587.9 | 0.59 | [5 empty] | 293 | 6.008302 | 3.718046 | 138
11 |  | Methane | 0 | 0 | 0 | 0 | 0.2495 | -0.323 | 1587.9 | 0.59 | [5 empty] | 293 | 7.002089 | 4.066464 | 138
12 |  | Methane | 0 | 0 | 0 | 0 | 0.2495 | -0.323 | 1587.9 | 0.59 | [5 empty] | 293 | 8.527469 | 4.471038 | 138
13 |  | Methane | 0 | 0 | 0 | 0 | 0.2495 | -0.323 | 1587.9 | 0.59 | [5 empty] | 293 | 10.01073 | 4.802433 | 138
14 |  | Methane | 0 | 0 | 0 | 0 | 0.2495 | -0.323 | 1587.9 | 0.59 | [5 empty] | 293 | 11.55006 | 5.190709 | 138
15 |  | Methane | 0 | 0 | 0 | 0 | 0.2495 | -0.323 | 1587.9 | 0.59 | [5 empty] | 293 | 13.10312 | 5.465032 | 138
16 |  | Methane | 0 | 0 | 0 | 0 | 0.2495 | -0.323 | 1587.9 | 0.59 | [5 empty] | 293 | 15.00609 | 5.852754 | 138
17 |  | Methane | 0 | 0 | 0 | 0 | 0.2495 | -0.323 | 1587.9 | 0.59 | [5 empty] | 303 | 0.491075 | 0.7072585 | 139
18 |  | Methane | 0 | 0 | 0 | 0 | 0.2495 | -0.323 | 1587.9 | 0.59 | [5 empty] | 303 | 1.079396 | 1.113262 | 139
19 |  | Methane | 0 | 0 | 0 | 0 | 0.2495 | -0.323 | 1587.9 | 0.59 | [5 empty] | 303 | 1.471768 | 1.45446 | 139
20 |  | Methane | 0 | 0 | 0 | 0 | 0.2495 | -0.323 | 1587.9 | 0.59 | [5 empty] | 303 | 2.54998 | 2.030614 | 139
21 |  | Methane | 0 | 0 | 0 | 0 | 0.2495 | -0.323 | 1587.9 | 0.59 | [5 empty] | 303 | 3.544022 | 2.492965 | 139
22 |  | Methane | 0 | 0 | 0 | 0 | 0.2495 | -0.323 | 1587.9 | 0.59 | [5 empty] | 303 | 4.565853 | 2.873892 | 139
23 |  | Methane | 0 | 0 | 0 | 0 | 0.2495 | -0.323 | 1587.9 | 0.59 | [5 empty] | 303 | 6.021632 | 3.425056 | 139
24 |  | Methane | 0 | 0 | 0 | 0 | 0.2495 | -0.323 | 1587.9 | 0.59 | [5 empty] | 303 | 7.491087 | 3.837853 | 139
25 |  | Methane | 0 | 0 | 0 | 0 | 0.2495 | -0.323 | 1587.9 | 0.59 | [5 empty] | 303 | 9.07243 | 4.250479 | 139
26 |  | Methane | 0 | 0 | 0 | 0 | 0.2495 | -0.323 | 1587.9 | 0.59 | [5 empty] | 303 | 10.55567 | 4.573737 | 139
27 |  | Methane | 0 | 0 | 0 | 0 | 0.2495 | -0.323 | 1587.9 | 0.59 | [5 empty] | 303 | 12.02493 | 4.897016 | 139
28 |  | Methane | 0 | 0 | 0 | 0 | 0.2495 | -0.323 | 1587.9 | 0.59 | [5 empty] | 303 | 13.57812 | 5.228305 | 139
29 |  | Methane | 0 | 0 | 0 | 0 | 0.2495 | -0.323 | 1587.9 | 0.59 | [5 empty] | 303 | 15.06116 | 5.462045 | 139
30 |  | Methane | 0 | 0 | 0 | 0 | 0.2495 | -0.323 | 1587.9 | 0.59 | [5 empty] | 313 | 0.4768158 | 0.5852099 | 140
31 |  | Methane | 0 | 0 | 0 | 0 | 0.2495 | -0.323 | 1587.9 | 0.59 | [5 empty] | 313 | 0.9951889 | 0.983182 | 140
32 |  | Methane | 0 | 0 | 0 | 0 | 0.2495 | -0.323 | 1587.9 | 0.59 | [5 empty] | 313 | 1.527329 | 1.283477 | 140
33 |  | Methane | 0 | 0 | 0 | 0 | 0.2495 | -0.323 | 1587.9 | 0.59 | [5 empty] | 313 | 2.549507 | 1.819026 | 140
34 |  | Methane | 0 | 0 | 0 | 0 | 0.2495 | -0.323 | 1587.9 | 0.59 | [5 empty] | 313 | 3.459487 | 2.216401 | 140
35 |  | Methane | 0 | 0 | 0 | 0 | 0.2495 | -0.323 | 1587.9 | 0.59 | [5 empty] | 313 | 4.565344 | 2.646029 | 140
36 |  | Methane | 0 | 0 | 0 | 0 | 0.2495 | -0.323 | 1587.9 | 0.59 | [5 empty] | 313 | 6.034963 | 3.132067 | 140
37 |  | Methane | 0 | 0 | 0 | 0 | 0.2495 | -0.323 | 1587.9 | 0.59 | [5 empty] | 313 | 7.476409 | 3.528631 | 140
38 |  | Methane | 0 | 0 | 0 | 0 | 0.2495 | -0.323 | 1587.9 | 0.59 | [5 empty] | 313 | 8.945792 | 3.908876 | 140
39 |  | Methane | 0 | 0 | 0 | 0 | 0.2495 | -0.323 | 1587.9 | 0.59 | [5 empty] | 313 | 10.62491 | 4.264387 | 140
40 |  | Methane | 0 | 0 | 0 | 0 | 0.2495 | -0.323 | 1587.9 | 0.59 | [5 empty] | 313 | 12.03817 | 4.563337 | 140
41 |  | Methane | 0 | 0 | 0 | 0 | 0.2495 | -0.323 | 1587.9 | 0.59 | [5 empty] | 313 | 13.54931 | 4.854 | 140
42 |  | Methane | 0 | 0 | 0 | 0 | 0.2495 | -0.323 | 1587.9 | 0.59 | [5 empty] | 313 | 15.08838 | 5.128344 | 140
43 |  | Methane | 0 | 0 | 0 | 0 | 0.2495 | -0.323 | 1587.9 | 0.59 | [5 empty] | 323 | 0.4765791 | 0.479416 | 141
44 |  | Methane | 0 | 0 | 0 | 0 | 0.2495 | -0.323 | 1587.9 | 0.59 | [5 empty] | 323 | 1.008811 | 0.8204008 | 141
45 |  | Methane | 0 | 0 | 0 | 0 | 0.2495 | -0.323 | 1587.9 | 0.59 | [5 empty] | 323 | 1.526929 | 1.104441 | 141
46 |  | Methane | 0 | 0 | 0 | 0 | 0.2495 | -0.323 | 1587.9 | 0.59 | [5 empty] | 323 | 2.562947 | 1.574865 | 141
47 |  | Methane | 0 | 0 | 0 | 0 | 0.2495 | -0.323 | 1587.9 | 0.59 | [5 empty] | 323 | 4.032839 | 2.182974 | 141
48 |  | Methane | 0 | 0 | 0 | 0 | 0.2495 | -0.323 | 1587.9 | 0.59 | [5 empty] | 323 | 5.4605 | 2.669077 | 141
49 |  | Methane | 0 | 0 | 0 | 0 | 0.2495 | -0.323 | 1587.9 | 0.59 | [5 empty] | 323 | 6.985881 | 3.07365 | 141
50 |  | Methane | 0 | 0 | 0 | 0 | 0.2495 | -0.323 | 1587.9 | 0.59 | [5 empty] | 323 | 8.567151 | 3.453724 | 141
51 |  | Methane | 0 | 0 | 0 | 0 | 0.2495 | -0.323 | 1587.9 | 0.59 | [5 empty] | 323 | 10.02253 | 3.825853 | 141
52 |  | Methane | 0 | 0 | 0 | 0 | 0.2495 | -0.323 | 1587.9 | 0.59 | [5 empty] | 323 | 11.04398 | 4.035883 | 141
53 |  | Methane | 0 | 0 | 0 | 0 | 0.2495 | -0.323 | 1587.9 | 0.59 | [5 empty] | 323 | 12.51318 | 4.334748 | 141
54 |  | Methane | 0 | 0 | 0 | 0 | 0.2495 | -0.323 | 1587.9 | 0.59 | [5 empty] | 323 | 14.03827 | 4.609113 | 141
55 |  | Methane | 0 | 0 | 0 | 0 | 0.2495 | -0.323 | 1587.9 | 0.59 | [5 empty] | 323 | 15.05968 | 4.802867 | 141
56 |  | Methane | 0 | 0 | 0 | 0 | 0.2495 | -0.323 | 1587.9 | 0.59 | [5 empty] | 333 | 0.4903829 | 0.3980147 | 142
57 |  | Methane | 0 | 0 | 0 | 0 | 0.2495 | -0.323 | 1587.9 | 0.59 | [5 empty] | 333 | 1.008574 | 0.7146068 | 142
58 |  | Methane | 0 | 0 | 0 | 0 | 0.2495 | -0.323 | 1587.9 | 0.59 | [5 empty] | 333 | 1.484588 | 0.9336071 | 142
59 |  | Methane | 0 | 0 | 0 | 0 | 0.2495 | -0.323 | 1587.9 | 0.59 | [5 empty] | 333 | 2.562473 | 1.363277 | 142
60 |  | Methane | 0 | 0 | 0 | 0 | 0.2495 | -0.323 | 1587.9 | 0.59 | [5 empty] | 333 | 3.528452 | 1.784981 | 142
61 |  | Methane | 0 | 0 | 0 | 0 | 0.2495 | -0.323 | 1587.9 | 0.59 | [5 empty] | 333 | 5.012002 | 2.246584 | 142
62 |  | Methane | 0 | 0 | 0 | 0 | 0.2495 | -0.323 | 1587.9 | 0.59 | [5 empty] | 333 | 6.509466 | 2.675614 | 142
63 |  | Methane | 0 | 0 | 0 | 0 | 0.2495 | -0.323 | 1587.9 | 0.59 | [5 empty] | 333 | 8.020788 | 3.047657 | 142
64 |  | Methane | 0 | 0 | 0 | 0 | 0.2495 | -0.323 | 1587.9 | 0.59 | [5 empty] | 333 | 9.504156 | 3.427881 | 142
65 |  | Methane | 0 | 0 | 0 | 0 | 0.2495 | -0.323 | 1587.9 | 0.59 | [5 empty] | 333 | 11.0293 | 3.72666 | 142
66 |  | Methane | 0 | 0 | 0 | 0 | 0.2495 | -0.323 | 1587.9 | 0.59 | [5 empty] | 333 | 12.52636 | 3.976654 | 142
67 |  | Methane | 0 | 0 | 0 | 0 | 0.2495 | -0.323 | 1587.9 | 0.59 | [5 empty] | 333 | 14.06551 | 4.283551 | 142
68 |  | Methane | 0 | 0 | 0 | 0 | 0.2495 | -0.323 | 1587.9 | 0.59 | [5 empty] | 333 | 15.08685 | 4.444753 | 142
69 |  | Methane | 0 | 0 | 0 | 0 | 0.2495 | -0.323 | 1587.9 | 0.59 | [5 empty] | 343 | 0.4901462 | 0.2922208 | 143
70 |  | Methane | 0 | 0 | 0 | 0 | 0.2495 | -0.323 | 1587.9 | 0.59 | [5 empty] | 343 | 1.008301 | 0.5925369 | 143
71 |  | Methane | 0 | 0 | 0 | 0 | 0.2495 | -0.323 | 1587.9 | 0.59 | [5 empty] | 343 | 1.484279 | 0.7952612 | 143
72 |  | Methane | 0 | 0 | 0 | 0 | 0.2495 | -0.323 | 1587.9 | 0.59 | [5 empty] | 343 | 1.974316 | 1.030516 | 143
73 |  | Methane | 0 | 0 | 0 | 0 | 0.2495 | -0.323 | 1587.9 | 0.59 | [5 empty] | 343 | 3.01017 | 1.427698 | 143
74 |  | Methane | 0 | 0 | 0 | 0 | 0.2495 | -0.323 | 1587.9 | 0.59 | [5 empty] | 343 | 3.94783 | 1.694822 | 143
75 |  | Methane | 0 | 0 | 0 | 0 | 0.2495 | -0.323 | 1587.9 | 0.59 | [5 empty] | 343 | 5.039464 | 2.018678 | 143
76 |  | Methane | 0 | 0 | 0 | 0 | 0.2495 | -0.323 | 1587.9 | 0.59 | [5 empty] | 343 | 6.047109 | 2.310109 | 143
77 |  | Methane | 0 | 0 | 0 | 0 | 0.2495 | -0.323 | 1587.9 | 0.59 | [5 empty] | 343 | 7.012687 | 2.552776 | 143
78 |  | Methane | 0 | 0 | 0 | 0 | 0.2495 | -0.323 | 1587.9 | 0.59 | [5 empty] | 343 | 8.048195 | 2.795337 | 143
79 |  | Methane | 0 | 0 | 0 | 0 | 0.2495 | -0.323 | 1587.9 | 0.59 | [5 empty] | 343 | 9.531454 | 3.126732 | 143
80 |  | Methane | 0 | 0 | 0 | 0 | 0.2495 | -0.323 | 1587.9 | 0.59 | [5 empty] | 343 | 11.05663 | 3.441788 | 143
81 |  | Methane | 0 | 0 | 0 | 0 | 0.2495 | -0.323 | 1587.9 | 0.59 | [5 empty] | 343 | 12.52574 | 3.699963 | 143
82 |  | Methane | 0 | 0 | 0 | 0 | 0.2495 | -0.323 | 1587.9 | 0.59 | [5 empty] | 343 | 13.57516 | 3.90995 | 143
83 |  | Methane | 0 | 0 | 0 | 0 | 0.2495 | -0.323 | 1587.9 | 0.59 | [5 empty] | 343 | 15.05819 | 4.135552 | 143
0 | 875-CO-8 | Methane | 0 | 0 | 0 | 0 | 0.2495 | -0.323 | 2643 | 1.05 | 0.59 | 0.46 |  |  |  | 298 | 0.6267067 | 1.935195 | 144
1 |  | Methane | 0 | 0 | 0 | 0 | 0.2495 | -0.323 | 2643 | 1.05 | 0.59 | 0.46 |  |  |  | 298 | 2.611096 | 3.418152 | 144
2 |  | Methane | 0 | 0 | 0 | 0 | 0.2495 | -0.323 | 2643 | 1.05 | 0.59 | 0.46 |  |  |  | 298 | 6.354952 | 4.964814 | 144
3 |  | Methane | 0 | 0 | 0 | 0 | 0.2495 | -0.323 | 2643 | 1.05 | 0.59 | 0.46 |  |  |  | 298 | 9.895395 | 6.124472 | 144
4 |  | Methane | 0 | 0 | 0 | 0 | 0.2495 | -0.323 | 2643 | 1.05 | 0.59 | 0.46 |  |  |  | 298 | 15.06474 | 7.331768 | 144
5 |  | Methane | 0 | 0 | 0 | 0 | 0.2495 | -0.323 | 2643 | 1.05 | 0.59 | 0.46 |  |  |  | 298 | 21.0779 | 8.409642 | 144
6 |  | Methane | 0 | 0 | 0 | 0 | 0.2495 | -0.323 | 2643 | 1.05 | 0.59 | 0.46 |  |  |  | 298 | 28.78171 | 9.373833 | 144
7 |  | Methane | 0 | 0 | 0 | 0 | 0.2495 | -0.323 | 2643 | 1.05 | 0.59 | 0.46 |  |  |  | 298 | 36.28379 | 10.03167 | 144
8 |  | Methane | 0 | 0 | 0 | 0 | 0.2495 | -0.323 | 2643 | 1.05 | 0.59 | 0.46 |  |  |  | 298 | 44.23899 | 10.56026 | 144
9 |  | Methane | 0 | 0 | 0 | 0 | 0.2495 | -0.323 | 2643 | 1.05 | 0.59 | 0.46 |  |  |  | 298 | 51.40473 | 10.70212 | 144
10 |  | Methane | 0 | 0 | 0 | 0 | 0.2495 | -0.323 | 2643 | 1.05 | 0.59 | 0.46 |  |  |  | 298 | 61.50203 | 10.90714 | 144
11 | 875-CO-4 | Methane | 0 | 0 | 0 | 0 | 0.2495 | -0.323 | 1911 | 0.81 | 0.28 | 0.53 |  |  |  | 298 | 1.685025 | 2.72503 | 145
12 |  | Methane | 0 | 0 | 0 | 0 | 0.2495 | -0.323 | 1911 | 0.81 | 0.28 | 0.53 |  |  |  | 298 | 4.707904 | 4.046218 | 145
13 |  | Methane | 0 | 0 | 0 | 0 | 0.2495 | -0.323 | 1911 | 0.81 | 0.28 | 0.53 |  |  |  | 298 | 7.008125 | 5.061287 | 145
14 |  | Methane | 0 | 0 | 0 | 0 | 0.2495 | -0.323 | 1911 | 0.81 | 0.28 | 0.53 |  |  |  | 298 | 10.47572 | 5.850011 | 145
15 |  | Methane | 0 | 0 | 0 | 0 | 0.2495 | -0.323 | 1911 | 0.81 | 0.28 | 0.53 |  |  |  | 298 | 15.64036 | 6.831502 | 145
16 |  | Methane | 0 | 0 | 0 | 0 | 0.2495 | -0.323 | 1911 | 0.81 | 0.28 | 0.53 |  |  |  | 298 | 20.86608 | 7.619417 | 145
17 |  | Methane | 0 | 0 | 0 | 0 | 0.2495 | -0.323 | 1911 | 0.81 | 0.28 | 0.53 |  |  |  | 298 | 27.26052 | 8.245502 | 145
18 |  | Methane | 0 | 0 | 0 | 0 | 0.2495 | -0.323 | 1911 | 0.81 | 0.28 | 0.53 |  |  |  | 298 | 35.08314 | 8.661252 | 145
19 |  | Methane | 0 | 0 | 0 | 0 | 0.2495 | -0.323 | 1911 | 0.81 | 0.28 | 0.53 |  |  |  | 298 | 42.12302 | 9.012847 | 145
20 |  | Methane | 0 | 0 | 0 | 0 | 0.2495 | -0.323 | 1911 | 0.81 | 0.28 | 0.53 |  |  |  | 298 | 47.98646 | 9.155306 | 145
21 |  | Methane | 0 | 0 | 0 | 0 | 0.2495 | -0.323 | 1911 | 0.81 | 0.28 | 0.53 |  |  |  | 298 | 54.89241 | 9.329543 | 145
22 |  | Methane | 0 | 0 | 0 | 0 | 0.2495 | -0.323 | 1911 | 0.81 | 0.28 | 0.53 |  |  |  | 298 | 60.81928 | 9.391328 | 145
23 | 875-CO-2 | Methane | 0 | 0 | 0 | 0 | 0.2495 | -0.323 | 1721 | 0.69 | 0.15 | 0.54 |  |  |  | 298 | 2.280476 | 3.176369 | 146
24 |  | Methane | 0 | 0 | 0 | 0 | 0.2495 | -0.323 | 1721 | 0.69 | 0.15 | 0.54 |  |  |  | 298 | 5.041548 | 4.433161 | 146
25 |  | Methane | 0 | 0 | 0 | 0 | 0.2495 | -0.323 | 1721 | 0.69 | 0.15 | 0.54 |  |  |  | 298 | 9.424462 | 5.398883 | 146
26 |  | Methane | 0 | 0 | 0 | 0 | 0.2495 | -0.323 | 1721 | 0.69 | 0.15 | 0.54 |  |  |  | 298 | 14.3877 | 6.090144 | 146
27 |  | Methane | 0 | 0 | 0 | 0 | 0.2495 | -0.323 | 1721 | 0.69 | 0.15 | 0.54 |  |  |  | 298 | 19.54427 | 6.684542 | 146
28 |  | Methane | 0 | 0 | 0 | 0 | 0.2495 | -0.323 | 1721 | 0.69 | 0.15 | 0.54 |  |  |  | 298 | 25.54634 | 7.230163 | 146
29 |  | Methane | 0 | 0 | 0 | 0 | 0.2495 | -0.323 | 1721 | 0.69 | 0.15 | 0.54 |  |  |  | 298 | 31.28156 | 7.469456 | 146
30 |  | Methane | 0 | 0 | 0 | 0 | 0.2495 | -0.323 | 1721 | 0.69 | 0.15 | 0.54 |  |  |  | 298 | 38.12307 | 7.67598 | 146
31 |  | Methane | 0 | 0 | 0 | 0 | 0.2495 | -0.323 | 1721 | 0.69 | 0.15 | 0.54 |  |  |  | 298 | 44.3772 | 7.81826 | 146
32 |  | Methane | 0 | 0 | 0 | 0 | 0.2495 | -0.323 | 1721 | 0.69 | 0.15 | 0.54 |  |  |  | 298 | 51.93129 | 7.847036 | 146
33 |  | Methane | 0 | 0 | 0 | 0 | 0.2495 | -0.323 | 1721 | 0.69 | 0.15 | 0.54 |  |  |  | 298 | 58.705 | 7.92456 | 146
34 |  | Methane | 0 | 0 | 0 | 0 | 0.2495 | -0.323 | 1721 | 0.69 | 0.15 | 0.54 |  |  |  | 298 | 62.1568 | 7.955227 | 146
35 | 990-CO-2 | Methane | 0 | 0 | 0 | 0 | 0.2495 | -0.323 | 3300 | 1.36 | 1.04 | 0.32 |  |  |  | 298 | 1.067224 | 1.436592 | 147
36 |  | Methane | 0 | 0 | 0 | 0 | 0.2495 | -0.323 | 3300 | 1.36 | 1.04 | 0.32 |  |  |  | 298 | 2.607538 | 2.328269 | 147
37 |  | Methane | 0 | 0 | 0 | 0 | 0.2495 | -0.323 | 3300 | 1.36 | 1.04 | 0.32 |  |  |  | 298 | 5.419894 | 4.029062 | 147
38 |  | Methane | 0 | 0 | 0 | 0 | 0.2495 | -0.323 | 3300 | 1.36 | 1.04 | 0.32 |  |  |  | 298 | 9.041499 | 5.151915 | 147
39 |  | Methane | 0 | 0 | 0 | 0 | 0.2495 | -0.323 | 3300 | 1.36 | 1.04 | 0.32 |  |  |  | 298 | 12.32872 | 5.994055 | 147
40 |  | Methane | 0 | 0 | 0 | 0 | 0.2495 | -0.323 | 3300 | 1.36 | 1.04 | 0.32 |  |  |  | 298 | 18.36769 | 7.315059 | 147
41 |  | Methane | 0 | 0 | 0 | 0 | 0.2495 | -0.323 | 3300 | 1.36 | 1.04 | 0.32 |  |  |  | 298 | 24.00553 | 8.272787 | 147
42 |  | Methane | 0 | 0 | 0 | 0 | 0.2495 | -0.323 | 3300 | 1.36 | 1.04 | 0.32 |  |  |  | 298 | 29.77889 | 9.015852 | 147
43 |  | Methane | 0 | 0 | 0 | 0 | 0.2495 | -0.323 | 3300 | 1.36 | 1.04 | 0.32 |  |  |  | 298 | 36.02312 | 9.643329 | 147
44 |  | Methane | 0 | 0 | 0 | 0 | 0.2495 | -0.323 | 3300 | 1.36 | 1.04 | 0.32 |  |  |  | 298 | 42.13423 | 10.03963 | 147
45 |  | Methane | 0 | 0 | 0 | 0 | 0.2495 | -0.323 | 3300 | 1.36 | 1.04 | 0.32 |  |  |  | 298 | 48.17826 | 10.41942 | 147
46 |  | Methane | 0 | 0 | 0 | 0 | 0.2495 | -0.323 | 3300 | 1.36 | 1.04 | 0.32 |  |  |  | 298 | 53.95392 | 10.73316 | 147
47 |  | Methane | 0 | 0 | 0 | 0 | 0.2495 | -0.323 | 3300 | 1.36 | 1.04 | 0.32 |  |  |  | 298 | 62.01321 | 11.12946 | 147
48 | 970-CO-2 | Methane | 0 | 0 | 0 | 0 | 0.2495 | -0.323 | 3360 | 1.3 | 0.94 | 0.36 |  |  |  | 298 | 1.199895 | 1.75033 | 148
49 |  | Methane | 0 | 0 | 0 | 0 | 0.2495 | -0.323 | 3360 | 1.3 | 0.94 | 0.36 |  |  |  | 298 | 3.007414 | 2.922721 | 148
50 |  | Methane | 0 | 0 | 0 | 0 | 0.2495 | -0.323 | 3360 | 1.3 | 0.94 | 0.36 |  |  |  | 298 | 5.889168 | 4.2107 | 148
51 |  | Methane | 0 | 0 | 0 | 0 | 0.2495 | -0.323 | 3360 | 1.3 | 0.94 | 0.36 |  |  |  | 298 | 8.905899 | 5.383091 | 148
52 |  | Methane | 0 | 0 | 0 | 0 | 0.2495 | -0.323 | 3360 | 1.3 | 0.94 | 0.36 |  |  |  | 298 | 12.79666 | 6.423382 | 148
53 |  | Methane | 0 | 0 | 0 | 0 | 0.2495 | -0.323 | 3360 | 1.3 | 0.94 | 0.36 |  |  |  | 298 | 15.14471 | 7.017834 | 148
54 |  | Methane | 0 | 0 | 0 | 0 | 0.2495 | -0.323 | 3360 | 1.3 | 0.94 | 0.36 |  |  |  | 298 | 20.04333 | 8.025099 | 148
55 |  | Methane | 0 | 0 | 0 | 0 | 0.2495 | -0.323 | 3360 | 1.3 | 0.94 | 0.36 |  |  |  | 298 | 24.80892 | 8.784676 | 148
56 |  | Methane | 0 | 0 | 0 | 0 | 0.2495 | -0.323 | 3360 | 1.3 | 0.94 | 0.36 |  |  |  | 298 | 30.9858 | 9.445178 | 148
57 |  | Methane | 0 | 0 | 0 | 0 | 0.2495 | -0.323 | 3360 | 1.3 | 0.94 | 0.36 |  |  |  | 298 | 37.69974 | 10.17173 | 148
58 |  | Methane | 0 | 0 | 0 | 0 | 0.2495 | -0.323 | 3360 | 1.3 | 0.94 | 0.36 |  |  |  | 298 | 45.35525 | 10.70013 | 148
59 |  | Methane | 0 | 0 | 0 | 0 | 0.2495 | -0.323 | 3360 | 1.3 | 0.94 | 0.36 |  |  |  | 298 | 52.94411 | 11.12946 | 148
60 |  | Methane | 0 | 0 | 0 | 0 | 0.2495 | -0.323 | 3360 | 1.3 | 0.94 | 0.36 |  |  |  | 298 | 60.39889 | 11.50925 | 148
61 | 925-CO-2 | Methane | 0 | 0 | 0 | 0 | 0.2495 | -0.323 | 2344 | 0.96 | 0.48 | 0.48 |  |  |  | 298 | 1.130942 | 2.080581 | 149
62 |  | Methane | 0 | 0 | 0 | 0 | 0.2495 | -0.323 | 2344 | 0.96 | 0.48 | 0.48 |  |  |  | 298 | 2.803926 | 3.285997 | 149
63 |  | Methane | 0 | 0 | 0 | 0 | 0.2495 | -0.323 | 2344 | 0.96 | 0.48 | 0.48 |  |  |  | 298 | 5.149494 | 4.342801 | 149
64 |  | Methane | 0 | 0 | 0 | 0 | 0.2495 | -0.323 | 2344 | 0.96 | 0.48 | 0.48 |  |  |  | 298 | 8.367761 | 5.515192 | 149
65 |  | Methane | 0 | 0 | 0 | 0 | 0.2495 | -0.323 | 2344 | 0.96 | 0.48 | 0.48 |  |  |  | 298 | 13.13113 | 6.687583 | 149
66 |  | Methane | 0 | 0 | 0 | 0 | 0.2495 | -0.323 | 2344 | 0.96 | 0.48 | 0.48 |  |  |  | 298 | 18.16411 | 7.694848 | 149
67 |  | Methane | 0 | 0 | 0 | 0 | 0.2495 | -0.323 | 2344 | 0.96 | 0.48 | 0.48 |  |  |  | 298 | 24.40709 | 8.553501 | 149
68 |  | Methane | 0 | 0 | 0 | 0 | 0.2495 | -0.323 | 2344 | 0.96 | 0.48 | 0.48 |  |  |  | 298 | 30.85321 | 9.114927 | 149
69 |  | Methane | 0 | 0 | 0 | 0 | 0.2495 | -0.323 | 2344 | 0.96 | 0.48 | 0.48 |  |  |  | 298 | 38.24072 | 9.511229 | 149
70 |  | Methane | 0 | 0 | 0 | 0 | 0.2495 | -0.323 | 2344 | 0.96 | 0.48 | 0.48 |  |  |  | 298 | 44.15083 | 9.808454 | 149
71 |  | Methane | 0 | 0 | 0 | 0 | 0.2495 | -0.323 | 2344 | 0.96 | 0.48 | 0.48 |  |  |  | 298 | 49.92694 | 10.03963 | 149
72 |  | Methane | 0 | 0 | 0 | 0 | 0.2495 | -0.323 | 2344 | 0.96 | 0.48 | 0.48 |  |  |  | 298 | 55.83776 | 10.20476 | 149
73 |  | Methane | 0 | 0 | 0 | 0 | 0.2495 | -0.323 | 2344 | 0.96 | 0.48 | 0.48 |  |  |  | 298 | 61.47978 | 10.38639 | 149
74 | 600-600-H2 | Methane | 0 | 0 | 0 | 0 | 0.2495 | -0.323 | 1269 | 0.6 | 0.02 | 0.58 |  |  |  | 298 | 0.8502024 | 2.297709 | 150
75 |  | Methane | 0 | 0 | 0 | 0 | 0.2495 | -0.323 | 1269 | 0.6 | 0.02 | 0.58 |  |  |  | 298 | 3.259109 | 3.869466 | 150
76 |  | Methane | 0 | 0 | 0 | 0 | 0.2495 | -0.323 | 1269 | 0.6 | 0.02 | 0.58 |  |  |  | 298 | 5.951417 | 4.95272 | 150
77 |  | Methane | 0 | 0 | 0 | 0 | 0.2495 | -0.323 | 1269 | 0.6 | 0.02 | 0.58 |  |  |  | 298 | 9.210526 | 5.732385 | 150
78 |  | Methane | 0 | 0 | 0 | 0 | 0.2495 | -0.323 | 1269 | 0.6 | 0.02 | 0.58 |  |  |  | 298 | 14.80769 | 6.697349 | 150
79 |  | Methane | 0 | 0 | 0 | 0 | 0.2495 | -0.323 | 1269 | 0.6 | 0.02 | 0.58 |  |  |  | 298 | 20.33401 | 7.358603 | 150
80 |  | Methane | 0 | 0 | 0 | 0 | 0.2495 | -0.323 | 1269 | 0.6 | 0.02 | 0.58 |  |  |  | 298 | 26.49798 | 7.795505 | 150
81 |  | Methane | 0 | 0 | 0 | 0 | 0.2495 | -0.323 | 1269 | 0.6 | 0.02 | 0.58 |  |  |  | 298 | 35.35425 | 8.180098 | 150
82 |  | Methane | 0 | 0 | 0 | 0 | 0.2495 | -0.323 | 1269 | 0.6 | 0.02 | 0.58 |  |  |  | 298 | 43.57287 | 8.524958 | 150
83 |  | Methane | 0 | 0 | 0 | 0 | 0.2495 | -0.323 | 1269 | 0.6 | 0.02 | 0.58 |  |  |  | 298 | 51.9332 | 8.711394 | 150
84 |  | Methane | 0 | 0 | 0 | 0 | 0.2495 | -0.323 | 1269 | 0.6 | 0.02 | 0.58 |  |  |  | 298 | 59.51417 | 8.778845 | 150
85 | 500-600-H2 | Methane | 0 | 0 | 0 | 0 | 0.2495 | -0.323 | 1140 | 0.5 | 0.02 | 0.48 |  |  |  | 298 | 1.912955 | 2.839283 | 151
86 |  | Methane | 0 | 0 | 0 | 0 | 0.2495 | -0.323 | 1140 | 0.5 | 0.02 | 0.48 |  |  |  | 298 | 3.188259 | 3.644981 | 151
87 |  | Methane | 0 | 0 | 0 | 0 | 0.2495 | -0.323 | 1140 | 0.5 | 0.02 | 0.48 |  |  |  | 298 | 5.668016 | 4.371681 | 151
88 |  | Methane | 0 | 0 | 0 | 0 | 0.2495 | -0.323 | 1140 | 0.5 | 0.02 | 0.48 |  |  |  | 298 | 7.510121 | 5.045444 | 151
89 |  | Methane | 0 | 0 | 0 | 0 | 0.2495 | -0.323 | 1140 | 0.5 | 0.02 | 0.48 |  |  |  | 298 | 10.41498 | 5.679795 | 151
90 |  | Methane | 0 | 0 | 0 | 0 | 0.2495 | -0.323 | 1140 | 0.5 | 0.02 | 0.48 |  |  |  | 298 | 13.46154 | 6.102905 | 151
91 |  | Methane | 0 | 0 | 0 | 0 | 0.2495 | -0.323 | 1140 | 0.5 | 0.02 | 0.48 |  |  |  | 298 | 18.27935 | 6.790433 | 151
92 |  | Methane | 0 | 0 | 0 | 0 | 0.2495 | -0.323 | 1140 | 0.5 | 0.02 | 0.48 |  |  |  | 298 | 24.37247 | 7.293343 | 151
93 |  | Methane | 0 | 0 | 0 | 0 | 0.2495 | -0.323 | 1140 | 0.5 | 0.02 | 0.48 |  |  |  | 298 | 30.46559 | 7.651007 | 151
94 |  | Methane | 0 | 0 | 0 | 0 | 0.2495 | -0.323 | 1140 | 0.5 | 0.02 | 0.48 |  |  |  | 298 | 38.32996 | 7.90337 | 151
95 |  | Methane | 0 | 0 | 0 | 0 | 0.2495 | -0.323 | 1140 | 0.5 | 0.02 | 0.48 |  |  |  | 298 | 46.33603 | 8.155761 | 151
96 |  | Methane | 0 | 0 | 0 | 0 | 0.2495 | -0.323 | 1140 | 0.5 | 0.02 | 0.48 |  |  |  | 298 | 53.70445 | 8.262785 | 151
97 |  | Methane | 0 | 0 | 0 | 0 | 0.2495 | -0.323 | 1140 | 0.5 | 0.02 | 0.48 |  |  |  | 298 | 59.23077 | 8.237419 | 151
98 | 400-600-H2 | Methane | 0 | 0 | 0 | 0 | 0.2495 | -0.323 | 1113 | 0.51 | 0.02 | 0.49 |  |  |  | 298 | 0.7793522 | 0.9640688 | 152
99 |  | Methane | 0 | 0 | 0 | 0 | 0.2495 | -0.323 | 1113 | 0.51 | 0.02 | 0.49 |  |  |  | 298 | 1.417004 | 1.888485 | 152
100 |  | Methane | 0 | 0 | 0 | 0 | 0.2495 | -0.323 | 1113 | 0.51 | 0.02 | 0.49 |  |  |  | 298 | 2.196356 | 2.60166 | 152
101 |  | Methane | 0 | 0 | 0 | 0 | 0.2495 | -0.323 | 1113 | 0.51 | 0.02 | 0.49 |  |  |  | 298 | 4.109312 | 3.592338 | 152
102 |  | Methane | 0 | 0 | 0 | 0 | 0.2495 | -0.323 | 1113 | 0.51 | 0.02 | 0.49 |  |  |  | 298 | 6.87247 | 4.569972 | 152
103 |  | Methane | 0 | 0 | 0 | 0 | 0.2495 | -0.323 | 1113 | 0.51 | 0.02 | 0.49 |  |  |  | 298 | 9.706478 | 5.243922 | 152
104 |  | Methane | 0 | 0 | 0 | 0 | 0.2495 | -0.323 | 1113 | 0.51 | 0.02 | 0.49 |  |  |  | 298 | 14.80769 | 6.063546 | 152
105 |  | Methane | 0 | 0 | 0 | 0 | 0.2495 | -0.323 | 1113 | 0.51 | 0.02 | 0.49 |  |  |  | 298 | 20.05061 | 6.685134 | 152
106 |  | Methane | 0 | 0 | 0 | 0 | 0.2495 | -0.323 | 1113 | 0.51 | 0.02 | 0.49 |  |  |  | 298 | 26.85223 | 7.148564 | 152
107 |  | Methane | 0 | 0 | 0 | 0 | 0.2495 | -0.323 | 1113 | 0.51 | 0.02 | 0.49 |  |  |  | 298 | 35.7085 | 7.546362 | 152
108 |  | Methane | 0 | 0 | 0 | 0 | 0.2495 | -0.323 | 1113 | 0.51 | 0.02 | 0.49 |  |  |  | 298 | 42.72267 | 7.758953 | 152
109 |  | Methane | 0 | 0 | 0 | 0 | 0.2495 | -0.323 | 1113 | 0.51 | 0.02 | 0.49 |  |  |  | 298 | 50.23279 | 7.971637 | 152
110 |  | Methane | 0 | 0 | 0 | 0 | 0.2495 | -0.323 | 1113 | 0.51 | 0.02 | 0.49 |  |  |  | 298 | 58.94737 | 8.026098 | 152
111 | 400-600-H-KOH | Methane | 0 | 0 | 0 | 0 | 0.2495 | -0.323 | 2228 | 0.9 | 0.4 | 0.5 |  |  |  | 298 | 1.305601 | 1.566623 | 153
112 |  | Methane | 0 | 0 | 0 | 0 | 0.2495 | -0.323 | 2228 | 0.9 | 0.4 | 0.5 |  |  |  | 298 | 4.235826 | 3.891821 | 153
113 |  | Methane | 0 | 0 | 0 | 0 | 0.2495 | -0.323 | 2228 | 0.9 | 0.4 | 0.5 |  |  |  | 298 | 8.495512 | 5.738786 | 153
114 |  | Methane | 0 | 0 | 0 | 0 | 0.2495 | -0.323 | 2228 | 0.9 | 0.4 | 0.5 |  |  |  | 298 | 13.88476 | 7.156992 | 153
115 |  | Methane | 0 | 0 | 0 | 0 | 0.2495 | -0.323 | 2228 | 0.9 | 0.4 | 0.5 |  |  |  | 298 | 20.2742 | 8.360818 | 153
116 |  | Methane | 0 | 0 | 0 | 0 | 0.2495 | -0.323 | 2228 | 0.9 | 0.4 | 0.5 |  |  |  | 298 | 29.33918 | 9.383245 | 153
117 |  | Methane | 0 | 0 | 0 | 0 | 0.2495 | -0.323 | 2228 | 0.9 | 0.4 | 0.5 |  |  |  | 298 | 39.12934 | 9.861478 | 153
118 |  | Methane | 0 | 0 | 0 | 0 | 0.2495 | -0.323 | 2228 | 0.9 | 0.4 | 0.5 |  |  |  | 298 | 47.37776 | 10.29024 | 153
119 |  | Methane | 0 | 0 | 0 | 0 | 0.2495 | -0.323 | 2228 | 0.9 | 0.4 | 0.5 |  |  |  | 298 | 54.95386 | 10.60356 | 153
120 |  | Methane | 0 | 0 | 0 | 0 | 0.2495 | -0.323 | 2228 | 0.9 | 0.4 | 0.5 |  |  |  | 298 | 61.31961 | 10.70251 | 153
121 | 500-600-H-KOH | Methane | 0 | 0 | 0 | 0 | 0.2495 | -0.323 | 1991 | 0.93 | 0.44 | 0.49 |  |  |  | 298 | 1.452652 | 2.176781 | 154
122 |  | Methane | 0 | 0 | 0 | 0 | 0.2495 | -0.323 | 1991 | 0.93 | 0.44 | 0.49 |  |  |  | 298 | 3.626239 | 3.578496 | 154
123 |  | Methane | 0 | 0 | 0 | 0 | 0.2495 | -0.323 | 1991 | 0.93 | 0.44 | 0.49 |  |  |  | 298 | 7.340142 | 4.96372 | 154
124 |  | Methane | 0 | 0 | 0 | 0 | 0.2495 | -0.323 | 1991 | 0.93 | 0.44 | 0.49 |  |  |  | 298 | 10.64506 | 6.019129 | 154
125 |  | Methane | 0 | 0 | 0 | 0 | 0.2495 | -0.323 | 1991 | 0.93 | 0.44 | 0.49 |  |  |  | 298 | 14.34836 | 6.909631 | 154
126 |  | Methane | 0 | 0 | 0 | 0 | 0.2495 | -0.323 | 1991 | 0.93 | 0.44 | 0.49 |  |  |  | 298 | 19.86169 | 7.866095 | 154
127 |  | Methane | 0 | 0 | 0 | 0 | 0.2495 | -0.323 | 1991 | 0.93 | 0.44 | 0.49 |  |  |  | 298 | 25.36829 | 8.509235 | 154
128 |  | Methane | 0 | 0 | 0 | 0 | 0.2495 | -0.323 | 1991 | 0.93 | 0.44 | 0.49 |  |  |  | 298 | 32.94969 | 9.069921 | 154
129 |  | Methane | 0 | 0 | 0 | 0 | 0.2495 | -0.323 | 1991 | 0.93 | 0.44 | 0.49 |  |  |  | 298 | 39.92751 | 9.597625 | 154
130 |  | Methane | 0 | 0 | 0 | 0 | 0.2495 | -0.323 | 1991 | 0.93 | 0.44 | 0.49 |  |  |  | 298 | 47.16797 | 9.877968 | 154
131 |  | Methane | 0 | 0 | 0 | 0 | 0.2495 | -0.323 | 1991 | 0.93 | 0.44 | 0.49 |  |  |  | 298 | 54.54028 | 10.05937 | 154
132 |  | Methane | 0 | 0 | 0 | 0 | 0.2495 | -0.323 | 1991 | 0.93 | 0.44 | 0.49 |  |  |  | 298 | 61.84313 | 10.12533 | 154
0 | MaxSorb III | Methane | 0 | 0 | 0 | 0 | 0.2495 | -0.323 | 3140 | 2.01 | [5 empty] | 278 | 1.228364 | 1.998294 | 155
1 |  | Methane | 0 | 0 | 0 | 0 | 0.2495 | -0.323 | 3140 | 2.01 | [5 empty] | 278 | 2.241055 | 3.267721 | 155
2 |  | Methane | 0 | 0 | 0 | 0 | 0.2495 | -0.323 | 3140 | 2.01 | [5 empty] | 278 | 3.130889 | 4.328985 | 155
3 |  | Methane | 0 | 0 | 0 | 0 | 0.2495 | -0.323 | 3140 | 2.01 | [5 empty] | 278 | 5.2157 | 5.951089 | 155
4 |  | Methane | 0 | 0 | 0 | 0 | 0.2495 | -0.323 | 3140 | 2.01 | [5 empty] | 278 | 7.912795 | 7.593177 | 155
5 |  | Methane | 0 | 0 | 0 | 0 | 0.2495 | -0.323 | 3140 | 2.01 | [5 empty] | 278 | 11.37601 | 9.650867 | 155
6 |  | Methane | 0 | 0 | 0 | 0 | 0.2495 | -0.323 | 3140 | 2.01 | [5 empty] | 278 | 15.69555 | 11.2907 | 155
7 |  | Methane | 0 | 0 | 0 | 0 | 0.2495 | -0.323 | 3140 | 2.01 | [5 empty] | 278 | 19.58558 | 12.45196 | 155
8 |  | Methane | 0 | 0 | 0 | 0 | 0.2495 | -0.323 | 3140 | 2.01 | [5 empty] | 278 | 21.57684 | 13.1992 | 155
9 |  | Methane | 0 | 0 | 0 | 0 | 0.2495 | -0.323 | 3140 | 2.01 | [5 empty] | 298 | 1.625628 | 1.643575 | 156
10 |  | Methane | 0 | 0 | 0 | 0 | 0.2495 | -0.323 | 3140 | 2.01 | [5 empty] | 298 | 2.760156 | 2.600333 | 156
11 |  | Methane | 0 | 0 | 0 | 0 | 0.2495 | -0.323 | 3140 | 2.01 | [5 empty] | 298 | 3.741296 | 3.390637 | 156
12 |  | Methane | 0 | 0 | 0 | 0 | 0.2495 | -0.323 | 3140 | 2.01 | [5 empty] | 298 | 4.783375 | 4.035023 | 156
13 |  | Methane | 0 | 0 | 0 | 0 | 0.2495 | -0.323 | 3140 | 2.01 | [5 empty] | 298 | 6.653288 | 5.344926 | 156
14 |  | Methane | 0 | 0 | 0 | 0 | 0.2495 | -0.323 | 3140 | 2.01 | [5 empty] | 298 | 9.564301 | 6.799216 | 156
15 |  | Methane | 0 | 0 | 0 | 0 | 0.2495 | -0.323 | 3140 | 2.01 | [5 empty] | 298 | 13.57792 | 8.543642 | 156
16 |  | Methane | 0 | 0 | 0 | 0 | 0.2495 | -0.323 | 3140 | 2.01 | [5 empty] | 298 | 15.96726 | 9.352823 | 156
17 |  | Methane | 0 | 0 | 0 | 0 | 0.2495 | -0.323 | 3140 | 2.01 | [5 empty] | 298 | 19.58174 | 10.49364 | 156
18 |  | Methane | 0 | 0 | 0 | 0 | 0.2495 | -0.323 | 3140 | 2.01 | [5 empty] | 298 | 21.69496 | 10.9907 | 156
19 |  | Methane | 0 | 0 | 0 | 0 | 0.2495 | -0.323 | 3140 | 2.01 | [5 empty] | 318 | 1.502363 | 1.22708 | 157
20 |  | Methane | 0 | 0 | 0 | 0 | 0.2495 | -0.323 | 3140 | 2.01 | [5 empty] | 318 | 3.126645 | 2.162324 | 157
21 |  | Methane | 0 | 0 | 0 | 0 | 0.2495 | -0.323 | 3140 | 2.01 | [5 empty] | 318 | 4.750803 | 3.035068 | 157
22 |  | Methane | 0 | 0 | 0 | 0 | 0.2495 | -0.323 | 3140 | 2.01 | [5 empty] | 318 | 6.375452 | 4.157812 | 157
23 |  | Methane | 0 | 0 | 0 | 0 | 0.2495 | -0.323 | 3140 | 2.01 | [5 empty] | 318 | 9.10222 | 5.320691 | 157
24 |  | Methane | 0 | 0 | 0 | 0 | 0.2495 | -0.323 | 3140 | 2.01 | [5 empty] | 318 | 11.30789 | 6.130128 | 157
25 |  | Methane | 0 | 0 | 0 | 0 | 0.2495 | -0.323 | 3140 | 2.01 | [5 empty] | 318 | 15.84167 | 7.748831 | 157
26 |  | Methane | 0 | 0 | 0 | 0 | 0.2495 | -0.323 | 3140 | 2.01 | [5 empty] | 318 | 19.7926 | 8.743344 | 157
27 |  | Methane | 0 | 0 | 0 | 0 | 0.2495 | -0.323 | 3140 | 2.01 | [5 empty] | 338 | 1.501547 | 0.8104145 | 158
28 |  | Methane | 0 | 0 | 0 | 0 | 0.2495 | -0.323 | 3140 | 2.01 | [5 empty] | 338 | 3.646357 | 1.807436 | 158
29 |  | Methane | 0 | 0 | 0 | 0 | 0.2495 | -0.323 | 3140 | 2.01 | [5 empty] | 338 | 5.852474 | 2.846038 | 158
30 |  | Methane | 0 | 0 | 0 | 0 | 0.2495 | -0.323 | 3140 | 2.01 | [5 empty] | 338 | 8.089202 | 3.884598 | 158
31 |  | Methane | 0 | 0 | 0 | 0 | 0.2495 | -0.323 | 3140 | 2.01 | [5 empty] | 338 | 10.75426 | 4.797563 | 158
32 |  | Methane | 0 | 0 | 0 | 0 | 0.2495 | -0.323 | 3140 | 2.01 | [5 empty] | 338 | 14.00082 | 5.647221 | 158
33 |  | Methane | 0 | 0 | 0 | 0 | 0.2495 | -0.323 | 3140 | 2.01 | [5 empty] | 338 | 17.98232 | 6.620858 | 158
34 |  | Methane | 0 | 0 | 0 | 0 | 0.2495 | -0.323 | 3140 | 2.01 | [5 empty] | 338 | 21.99476 | 7.761118 | 158
35 | ACF-20 | Methane | 0 | 0 | 0 | 0 | 0.2495 | -0.323 | 1900 | 1.028 | [5 empty] | 278 | 1.166956 | 1.274229 | 159
36 |  | Methane | 0 | 0 | 0 | 0 | 0.2495 | -0.323 | 1900 | 1.028 | [5 empty] | 278 | 1.955865 | 2.030057 | 159
37 |  | Methane | 0 | 0 | 0 | 0 | 0.2495 | -0.323 | 1900 | 1.028 | [5 empty] | 278 | 3.410124 | 2.763795 | 159
38 |  | Methane | 0 | 0 | 0 | 0 | 0.2495 | -0.323 | 1900 | 1.028 | [5 empty] | 278 | 5.306399 | 3.864608 | 159
39 |  | Methane | 0 | 0 | 0 | 0 | 0.2495 | -0.323 | 1900 | 1.028 | [5 empty] | 278 | 8.405603 | 5.180667 | 159
40 |  | Methane | 0 | 0 | 0 | 0 | 0.2495 | -0.323 | 1900 | 1.028 | [5 empty] | 278 | 11.66443 | 6.194052 | 159
41 |  | Methane | 0 | 0 | 0 | 0 | 0.2495 | -0.323 | 1900 | 1.028 | [5 empty] | 278 | 15.68408 | 7.077222 | 159
42 |  | Methane | 0 | 0 | 0 | 0 | 0.2495 | -0.323 | 1900 | 1.028 | [5 empty] | 278 | 19.79921 | 7.852265 | 159
43 |  | Methane | 0 | 0 | 0 | 0 | 0.2495 | -0.323 | 1900 | 1.028 | [5 empty] | 278 | 24.10502 | 8.475893 | 159
44 |  | Methane | 0 | 0 | 0 | 0 | 0.2495 | -0.323 | 1900 | 1.028 | [5 empty] | 298 | 1.452768 | 1.101132 | 160
45 |  | Methane | 0 | 0 | 0 | 0 | 0.2495 | -0.323 | 1900 | 1.028 | [5 empty] | 298 | 3.381073 | 2.115476 | 160
46 |  | Methane | 0 | 0 | 0 | 0 | 0.2495 | -0.323 | 1900 | 1.028 | [5 empty] | 298 | 5.53157 | 3.021603 | 160
47 |  | Methane | 0 | 0 | 0 | 0 | 0.2495 | -0.323 | 1900 | 1.028 | [5 empty] | 298 | 8.220086 | 4.057011 | 160
48 |  | Methane | 0 | 0 | 0 | 0 | 0.2495 | -0.323 | 1900 | 1.028 | [5 empty] | 298 | 11.92233 | 5.091688 | 160
49 |  | Methane | 0 | 0 | 0 | 0 | 0.2495 | -0.323 | 1900 | 1.028 | [5 empty] | 298 | 16.00525 | 5.996423 | 160
50 |  | Methane | 0 | 0 | 0 | 0 | 0.2495 | -0.323 | 1900 | 1.028 | [5 empty] | 298 | 19.89915 | 6.641958 | 160
51 |  | Methane | 0 | 0 | 0 | 0 | 0.2495 | -0.323 | 1900 | 1.028 | [5 empty] | 298 | 24.04666 | 7.244088 | 160
52 |  | Methane | 0 | 0 | 0 | 0 | 0.2495 | -0.323 | 1900 | 1.028 | [5 empty] | 318 | 1.611952 | 0.9065151 | 161
53 |  | Methane | 0 | 0 | 0 | 0 | 0.2495 | -0.323 | 1900 | 1.028 | [5 empty] | 318 | 3.604667 | 1.661477 | 161
54 |  | Methane | 0 | 0 | 0 | 0 | 0.2495 | -0.323 | 1900 | 1.028 | [5 empty] | 318 | 5.565703 | 2.416461 | 161
55 |  | Methane | 0 | 0 | 0 | 0 | 0.2495 | -0.323 | 1900 | 1.028 | [5 empty] | 318 | 8.350482 | 3.14924 | 161
56 |  | Methane | 0 | 0 | 0 | 0 | 0.2495 | -0.323 | 1900 | 1.028 | [5 empty] | 318 | 11.95795 | 4.119152 | 161
57 |  | Methane | 0 | 0 | 0 | 0 | 0.2495 | -0.323 | 1900 | 1.028 | [5 empty] | 318 | 15.62984 | 4.829681 | 161
58 |  | Methane | 0 | 0 | 0 | 0 | 0.2495 | -0.323 | 1900 | 1.028 | [5 empty] | 318 | 19.87168 | 5.604634 | 161
59 |  | Methane | 0 | 0 | 0 | 0 | 0.2495 | -0.323 | 1900 | 1.028 | [5 empty] | 318 | 23.89255 | 6.185243 | 161
60 |  | Methane | 0 | 0 | 0 | 0 | 0.2495 | -0.323 | 1900 | 1.028 | [5 empty] | 338 | 1.676625 | 0.5822984 | 162
61 |  | Methane | 0 | 0 | 0 | 0 | 0.2495 | -0.323 | 1900 | 1.028 | [5 empty] | 338 | 4.397521 | 1.444792 | 162
62 |  | Methane | 0 | 0 | 0 | 0 | 0.2495 | -0.323 | 1900 | 1.028 | [5 empty] | 338 | 6.928604 | 2.242588 | 162
63 |  | Methane | 0 | 0 | 0 | 0 | 0.2495 | -0.323 | 1900 | 1.028 | [5 empty] | 338 | 9.87213 | 2.888808 | 162
64 |  | Methane | 0 | 0 | 0 | 0 | 0.2495 | -0.323 | 1900 | 1.028 | [5 empty] | 338 | 13.76524 | 3.728846 | 162
65 |  | Methane | 0 | 0 | 0 | 0 | 0.2495 | -0.323 | 1900 | 1.028 | [5 empty] | 338 | 18.19742 | 4.438827 | 162
66 |  | Methane | 0 | 0 | 0 | 0 | 0.2495 | -0.323 | 1900 | 1.028 | [5 empty] | 338 | 22.18635 | 5.084294 | 162
67 |  | Methane | 0 | 0 | 0 | 0 | 0.2495 | -0.323 | 1900 | 1.028 | [5 empty] | 338 | 24.05437 | 5.342284 | 162
0 | UK-GAC | Methane | 0 | 0 | 0 | 0 | 0.2495 | -0.323 | 1342 | 0.85 | 0.073 | 0.777 |  |  |  | 284.2 | 2.634433 | 1.802885 | 163
1 |  | Methane | 0 | 0 | 0 | 0 | 0.2495 | -0.323 | 1342 | 0.85 | 0.073 | 0.777 |  |  |  | 284.2 | 6.995202 | 3.451236 | 163
2 |  | Methane | 0 | 0 | 0 | 0 | 0.2495 | -0.323 | 1342 | 0.85 | 0.073 | 0.777 |  |  |  | 284.2 | 13.75395 | 4.945055 | 163
3 |  | Methane | 0 | 0 | 0 | 0 | 0.2495 | -0.323 | 1342 | 0.85 | 0.073 | 0.777 |  |  |  | 284.2 | 21.94767 | 6.181319 | 163
4 |  | Methane | 0 | 0 | 0 | 0 | 0.2495 | -0.323 | 1342 | 0.85 | 0.073 | 0.777 |  |  |  | 284.2 | 34.08348 | 7.572115 | 163
5 |  | Methane | 0 | 0 | 0 | 0 | 0.2495 | -0.323 | 1342 | 0.85 | 0.073 | 0.777 |  |  |  | 284.2 | 47.65507 | 8.739698 | 163
6 |  | Methane | 0 | 0 | 0 | 0 | 0.2495 | -0.323 | 1342 | 0.85 | 0.073 | 0.777 |  |  |  | 284.2 | 61.99277 | 9.804258 | 163
7 |  | Methane | 0 | 0 | 0 | 0 | 0.2495 | -0.323 | 1342 | 0.85 | 0.073 | 0.777 |  |  |  | 284.2 | 81.03512 | 10.7658 | 163
8 |  | Methane | 0 | 0 | 0 | 0 | 0.2495 | -0.323 | 1342 | 0.85 | 0.073 | 0.777 |  |  |  | 284.2 | 90.55668 | 11.26374 | 163
9 |  | Methane | 0 | 0 | 0 | 0 | 0.2495 | -0.323 | 1342 | 0.85 | 0.073 | 0.777 |  |  |  | 298.3 | 3.591881 | 1.665522 | 164
10 |  | Methane | 0 | 0 | 0 | 0 | 0.2495 | -0.323 | 1342 | 0.85 | 0.073 | 0.777 |  |  |  | 298.3 | 5.045075 | 2.197802 | 164
11 |  | Methane | 0 | 0 | 0 | 0 | 0.2495 | -0.323 | 1342 | 0.85 | 0.073 | 0.777 |  |  |  | 298.3 | 7.565237 | 3.176511 | 164
12 |  | Methane | 0 | 0 | 0 | 0 | 0.2495 | -0.323 | 1342 | 0.85 | 0.073 | 0.777 |  |  |  | 298.3 | 11.71211 | 3.880495 | 164
13 |  | Methane | 0 | 0 | 0 | 0 | 0.2495 | -0.323 | 1342 | 0.85 | 0.073 | 0.777 |  |  |  | 298.3 | 15.95584 | 4.618819 | 164
14 |  | Methane | 0 | 0 | 0 | 0 | 0.2495 | -0.323 | 1342 | 0.85 | 0.073 | 0.777 |  |  |  | 298.3 | 26.36135 | 5.958104 | 164
15 |  | Methane | 0 | 0 | 0 | 0 | 0.2495 | -0.323 | 1342 | 0.85 | 0.073 | 0.777 |  |  |  | 298.3 | 40.80343 | 7.383242 | 164
16 |  | Methane | 0 | 0 | 0 | 0 | 0.2495 | -0.323 | 1342 | 0.85 | 0.073 | 0.777 |  |  |  | 298.3 | 54.08367 | 8.413462 | 164
17 |  | Methane | 0 | 0 | 0 | 0 | 0.2495 | -0.323 | 1342 | 0.85 | 0.073 | 0.777 |  |  |  | 298.3 | 73.13155 | 9.615385 | 164
18 |  | Methane | 0 | 0 | 0 | 0 | 0.2495 | -0.323 | 1342 | 0.85 | 0.073 | 0.777 |  |  |  | 298.3 | 89.86406 | 10.38805 | 164
19 |  | Methane | 0 | 0 | 0 | 0 | 0.2495 | -0.323 | 1342 | 0.85 | 0.073 | 0.777 |  |  |  | 323 | 2.132354 | 0.8585165 | 165
20 |  | Methane | 0 | 0 | 0 | 0 | 0.2495 | -0.323 | 1342 | 0.85 | 0.073 | 0.777 |  |  |  | 323 | 5.996585 | 1.802885 | 165
21 |  | Methane | 0 | 0 | 0 | 0 | 0.2495 | -0.323 | 1342 | 0.85 | 0.073 | 0.777 |  |  |  | 323 | 11.59467 | 2.953297 | 165
22 |  | Methane | 0 | 0 | 0 | 0 | 0.2495 | -0.323 | 1342 | 0.85 | 0.073 | 0.777 |  |  |  | 323 | 17.66634 | 3.811813 | 165
23 |  | Methane | 0 | 0 | 0 | 0 | 0.2495 | -0.323 | 1342 | 0.85 | 0.073 | 0.777 |  |  |  | 323 | 29.99586 | 5.271291 | 165
24 |  | Methane | 0 | 0 | 0 | 0 | 0.2495 | -0.323 | 1342 | 0.85 | 0.073 | 0.777 |  |  |  | 323 | 44.91151 | 6.404533 | 165
25 |  | Methane | 0 | 0 | 0 | 0 | 0.2495 | -0.323 | 1342 | 0.85 | 0.073 | 0.777 |  |  |  | 323 | 64.24916 | 7.675137 | 165
26 |  | Methane | 0 | 0 | 0 | 0 | 0.2495 | -0.323 | 1342 | 0.85 | 0.073 | 0.777 |  |  |  | 323 | 79.44627 | 8.516484 | 165
27 |  | Methane | 0 | 0 | 0 | 0 | 0.2495 | -0.323 | 1342 | 0.85 | 0.073 | 0.777 |  |  |  | 323 | 87.52375 | 8.87706 | 165
0 | AC1 | Methane | 0 | 0 | 0 | 0 | 0.2495 | -0.323 | 1235 | 0.629 | 0.029 | 0.6 |  |  |  | 294 | 4.212148 | 2.190182 | 166
1 |  | Methane | 0 | 0 | 0 | 0 | 0.2495 | -0.323 | 1235 | 0.629 | 0.029 | 0.6 |  |  |  | 294 | 6.923415 | 2.97836 | 166
2 |  | Methane | 0 | 0 | 0 | 0 | 0.2495 | -0.323 | 1235 | 0.629 | 0.029 | 0.6 |  |  |  | 294 | 10.74824 | 3.751109 | 166
3 |  | Methane | 0 | 0 | 0 | 0 | 0.2495 | -0.323 | 1235 | 0.629 | 0.029 | 0.6 |  |  |  | 294 | 15.10563 | 4.382278 | 166
4 |  | Methane | 0 | 0 | 0 | 0 | 0.2495 | -0.323 | 1235 | 0.629 | 0.029 | 0.6 |  |  |  | 294 | 19.85035 | 4.950566 | 166
5 |  | Methane | 0 | 0 | 0 | 0 | 0.2495 | -0.323 | 1235 | 0.629 | 0.029 | 0.6 |  |  |  | 294 | 25.03081 | 5.392994 | 166
6 |  | Methane | 0 | 0 | 0 | 0 | 0.2495 | -0.323 | 1235 | 0.629 | 0.029 | 0.6 |  |  |  | 294 | 30.74384 | 5.882819 | 166
7 |  | Methane | 0 | 0 | 0 | 0 | 0.2495 | -0.323 | 1235 | 0.629 | 0.029 | 0.6 |  |  |  | 294 | 36.94102 | 6.246798 | 166
8 |  | Methane | 0 | 0 | 0 | 0 | 0.2495 | -0.323 | 1235 | 0.629 | 0.029 | 0.6 |  |  |  | 294 | 42.99296 | 6.594987 | 166
9 |  | Methane | 0 | 0 | 0 | 0 | 0.2495 | -0.323 | 1235 | 0.629 | 0.029 | 0.6 |  |  |  | 294 | 48.99648 | 6.895919 | 166
10 | AC2 | Methane | 0 | 0 | 0 | 0 | 0.2495 | -0.323 | 1589 | 0.747 | 0.041 | 0.706 |  |  |  | 294 | 1.742958 | 1.417822 | 167
11 |  | Methane | 0 | 0 | 0 | 0 | 0.2495 | -0.323 | 1589 | 0.747 | 0.041 | 0.706 |  |  |  | 294 | 4.066901 | 2.489353 | 167
12 |  | Methane | 0 | 0 | 0 | 0 | 0.2495 | -0.323 | 1589 | 0.747 | 0.041 | 0.706 |  |  |  | 294 | 7.213908 | 3.3249 | 167
13 |  | Methane | 0 | 0 | 0 | 0 | 0.2495 | -0.323 | 1589 | 0.747 | 0.041 | 0.706 |  |  |  | 294 | 10.65141 | 4.223522 | 167
14 |  | Methane | 0 | 0 | 0 | 0 | 0.2495 | -0.323 | 1589 | 0.747 | 0.041 | 0.706 |  |  |  | 294 | 14.52465 | 4.807308 | 167
15 |  | Methane | 0 | 0 | 0 | 0 | 0.2495 | -0.323 | 1589 | 0.747 | 0.041 | 0.706 |  |  |  | 294 | 18.88204 | 5.501469 | 167
16 |  | Methane | 0 | 0 | 0 | 0 | 0.2495 | -0.323 | 1589 | 0.747 | 0.041 | 0.706 |  |  |  | 294 | 23.33627 | 6.02243 | 167
17 |  | Methane | 0 | 0 | 0 | 0 | 0.2495 | -0.323 | 1589 | 0.747 | 0.041 | 0.706 |  |  |  | 294 | 27.40317 | 6.385799 | 167
18 |  | Methane | 0 | 0 | 0 | 0 | 0.2495 | -0.323 | 1589 | 0.747 | 0.041 | 0.706 |  |  |  | 294 | 32.8257 | 6.875541 | 167
19 |  | Methane | 0 | 0 | 0 | 0 | 0.2495 | -0.323 | 1589 | 0.747 | 0.041 | 0.706 |  |  |  | 294 | 38.10299 | 7.302249 | 167
20 |  | Methane | 0 | 0 | 0 | 0 | 0.2495 | -0.323 | 1589 | 0.747 | 0.041 | 0.706 |  |  |  | 294 | 43.81602 | 7.776325 | 167
21 |  | Methane | 0 | 0 | 0 | 0 | 0.2495 | -0.323 | 1589 | 0.747 | 0.041 | 0.706 |  |  |  | 294 | 49.96479 | 8.156039 | 167
22 | AC3 | Methane | 0 | 0 | 0 | 0 | 0.2495 | -0.323 | 1426 | 0.599 | 0.039 | 0.56 |  |  |  | 294 | 1.016725 | 1.008165 | 168
23 |  | Methane | 0 | 0 | 0 | 0 | 0.2495 | -0.323 | 1426 | 0.599 | 0.039 | 0.56 |  |  |  | 294 | 2.759683 | 1.92205 | 168
24 |  | Methane | 0 | 0 | 0 | 0 | 0.2495 | -0.323 | 1426 | 0.599 | 0.039 | 0.56 |  |  |  | 294 | 5.325704 | 2.851919 | 168
25 |  | Methane | 0 | 0 | 0 | 0 | 0.2495 | -0.323 | 1426 | 0.599 | 0.039 | 0.56 |  |  |  | 294 | 8.472711 | 3.671717 | 168
26 |  | Methane | 0 | 0 | 0 | 0 | 0.2495 | -0.323 | 1426 | 0.599 | 0.039 | 0.56 |  |  |  | 294 | 12.2007 | 4.334202 | 168
27 |  | Methane | 0 | 0 | 0 | 0 | 0.2495 | -0.323 | 1426 | 0.599 | 0.039 | 0.56 |  |  |  | 294 | 16.50968 | 4.933861 | 168
28 |  | Methane | 0 | 0 | 0 | 0 | 0.2495 | -0.323 | 1426 | 0.599 | 0.039 | 0.56 |  |  |  | 294 | 21.44806 | 5.517952 | 168
29 |  | Methane | 0 | 0 | 0 | 0 | 0.2495 | -0.323 | 1426 | 0.599 | 0.039 | 0.56 |  |  |  | 294 | 26.67694 | 5.976142 | 168
30 |  | Methane | 0 | 0 | 0 | 0 | 0.2495 | -0.323 | 1426 | 0.599 | 0.039 | 0.56 |  |  |  | 294 | 32.58363 | 6.355786 | 168
31 |  | Methane | 0 | 0 | 0 | 0 | 0.2495 | -0.323 | 1426 | 0.599 | 0.039 | 0.56 |  |  |  | 294 | 38.15141 | 6.782577 | 168
32 |  | Methane | 0 | 0 | 0 | 0 | 0.2495 | -0.323 | 1426 | 0.599 | 0.039 | 0.56 |  |  |  | 294 | 44.00968 | 7.099215 | 168
33 |  | Methane | 0 | 0 | 0 | 0 | 0.2495 | -0.323 | 1426 | 0.599 | 0.039 | 0.56 |  |  |  | 294 | 50.06162 | 7.463153 | 168
34 | AC4 | Methane | 0 | 0 | 0 | 0 | 0.2495 | -0.323 | 999 | 0.5 | 0.044 | 0.456 |  |  |  | 294 | 0.8714789 | 0.6459188 | 169
35 |  | Methane | 0 | 0 | 0 | 0 | 0.2495 | -0.323 | 999 | 0.5 | 0.044 | 0.456 |  |  |  | 294 | 1.694542 | 0.9453671 | 169
36 |  | Methane | 0 | 0 | 0 | 0 | 0.2495 | -0.323 | 999 | 0.5 | 0.044 | 0.456 |  |  |  | 294 | 3.873239 | 1.560164 | 169
37 |  | Methane | 0 | 0 | 0 | 0 | 0.2495 | -0.323 | 999 | 0.5 | 0.044 | 0.456 |  |  |  | 294 | 6.536092 | 2.09636 | 169
38 |  | Methane | 0 | 0 | 0 | 0 | 0.2495 | -0.323 | 999 | 0.5 | 0.044 | 0.456 |  |  |  | 294 | 9.634683 | 2.55394 | 169
39 |  | Methane | 0 | 0 | 0 | 0 | 0.2495 | -0.323 | 999 | 0.5 | 0.044 | 0.456 |  |  |  | 294 | 13.41109 | 2.980218 | 169
40 |  | Methane | 0 | 0 | 0 | 0 | 0.2495 | -0.323 | 999 | 0.5 | 0.044 | 0.456 |  |  |  | 294 | 18.59155 | 3.422646 | 169
41 |  | Methane | 0 | 0 | 0 | 0 | 0.2495 | -0.323 | 999 | 0.5 | 0.044 | 0.456 |  |  |  | 294 | 22.8037 | 3.754561 | 169
42 |  | Methane | 0 | 0 | 0 | 0 | 0.2495 | -0.323 | 999 | 0.5 | 0.044 | 0.456 |  |  |  | 294 | 26.58011 | 3.92887 | 169
43 |  | Methane | 0 | 0 | 0 | 0 | 0.2495 | -0.323 | 999 | 0.5 | 0.044 | 0.456 |  |  |  | 294 | 30.64701 | 4.197751 | 169
44 |  | Methane | 0 | 0 | 0 | 0 | 0.2495 | -0.323 | 999 | 0.5 | 0.044 | 0.456 |  |  |  | 294 | 34.85915 | 4.435178 | 169
45 |  | Methane | 0 | 0 | 0 | 0 | 0.2495 | -0.323 | 999 | 0.5 | 0.044 | 0.456 |  |  |  | 294 | 39.50704 | 4.625485 | 169
46 | AC3 | Methane | 0 | 0 | 0 | 0 | 0.2495 | -0.323 | 1426 | 0.599 | 0.039 | 0.56 |  |  |  | 283 | 0.7188272 | 1.033195 | 170
47 |  | Methane | 0 | 0 | 0 | 0 | 0.2495 | -0.323 | 1426 | 0.599 | 0.039 | 0.56 |  |  |  | 283 | 1.659392 | 1.804979 | 170
48 |  | Methane | 0 | 0 | 0 | 0 | 0.2495 | -0.323 | 1426 | 0.599 | 0.039 | 0.56 |  |  |  | 283 | 2.822435 | 2.46473 | 170
49 |  | Methane | 0 | 0 | 0 | 0 | 0.2495 | -0.323 | 1426 | 0.599 | 0.039 | 0.56 |  |  |  | 283 | 5.101569 | 3.311203 | 170
50 |  | Methane | 0 | 0 | 0 | 0 | 0.2495 | -0.323 | 1426 | 0.599 | 0.039 | 0.56 |  |  |  | 283 | 8.138647 | 4.082988 | 170
51 |  | Methane | 0 | 0 | 0 | 0 | 0.2495 | -0.323 | 1426 | 0.599 | 0.039 | 0.56 |  |  |  | 283 | 11.71088 | 4.829876 | 170
52 |  | Methane | 0 | 0 | 0 | 0 | 0.2495 | -0.323 | 1426 | 0.599 | 0.039 | 0.56 |  |  |  | 283 | 16.17463 | 5.452282 | 170
53 |  | Methane | 0 | 0 | 0 | 0 | 0.2495 | -0.323 | 1426 | 0.599 | 0.039 | 0.56 |  |  |  | 283 | 22.55684 | 6.149378 | 170
54 |  | Methane | 0 | 0 | 0 | 0 | 0.2495 | -0.323 | 1426 | 0.599 | 0.039 | 0.56 |  |  |  | 283 | 29.29528 | 6.721992 | 170
55 |  | Methane | 0 | 0 | 0 | 0 | 0.2495 | -0.323 | 1426 | 0.599 | 0.039 | 0.56 |  |  |  | 283 | 35.31946 | 7.182573 | 170
56 |  | Methane | 0 | 0 | 0 | 0 | 0.2495 | -0.323 | 1426 | 0.599 | 0.039 | 0.56 |  |  |  | 283 | 40.94169 | 7.543568 | 170
57 |  | Methane | 0 | 0 | 0 | 0 | 0.2495 | -0.323 | 1426 | 0.599 | 0.039 | 0.56 |  |  |  | 283 | 46.02839 | 7.854772 | 170
58 |  | Methane | 0 | 0 | 0 | 0 | 0.2495 | -0.323 | 1426 | 0.599 | 0.039 | 0.56 |  |  |  | 283 | 50.57944 | 8.091286 | 170
59 |  | Methane | 0 | 0 | 0 | 0 | 0.2495 | -0.323 | 1426 | 0.599 | 0.039 | 0.56 |  |  |  | 311 | 1.610775 | 0.9958506 | 171
60 |  | Methane | 0 | 0 | 0 | 0 | 0.2495 | -0.323 | 1426 | 0.599 | 0.039 | 0.56 |  |  |  | 311 | 3.219576 | 1.593361 | 171
61 |  | Methane | 0 | 0 | 0 | 0 | 0.2495 | -0.323 | 1426 | 0.599 | 0.039 | 0.56 |  |  |  | 311 | 6.034484 | 2.539419 | 171
62 |  | Methane | 0 | 0 | 0 | 0 | 0.2495 | -0.323 | 1426 | 0.599 | 0.039 | 0.56 |  |  |  | 311 | 9.338831 | 3.236515 | 171
63 |  | Methane | 0 | 0 | 0 | 0 | 0.2495 | -0.323 | 1426 | 0.599 | 0.039 | 0.56 |  |  |  | 311 | 13.7581 | 3.883817 | 171
64 |  | Methane | 0 | 0 | 0 | 0 | 0.2495 | -0.323 | 1426 | 0.599 | 0.039 | 0.56 |  |  |  | 311 | 18.80161 | 4.481328 | 171
65 |  | Methane | 0 | 0 | 0 | 0 | 0.2495 | -0.323 | 1426 | 0.599 | 0.039 | 0.56 |  |  |  | 311 | 23.53251 | 5.004149 | 171
66 |  | Methane | 0 | 0 | 0 | 0 | 0.2495 | -0.323 | 1426 | 0.599 | 0.039 | 0.56 |  |  |  | 311 | 29.02141 | 5.46473 | 171
67 |  | Methane | 0 | 0 | 0 | 0 | 0.2495 | -0.323 | 1426 | 0.599 | 0.039 | 0.56 |  |  |  | 311 | 33.03743 | 5.751037 | 171
68 |  | Methane | 0 | 0 | 0 | 0 | 0.2495 | -0.323 | 1426 | 0.599 | 0.039 | 0.56 |  |  |  | 311 | 38.79372 | 6.161826 | 171
69 |  | Methane | 0 | 0 | 0 | 0 | 0.2495 | -0.323 | 1426 | 0.599 | 0.039 | 0.56 |  |  |  | 311 | 43.25599 | 6.485477 | 171
70 |  | Methane | 0 | 0 | 0 | 0 | 0.2495 | -0.323 | 1426 | 0.599 | 0.039 | 0.56 |  |  |  | 311 | 46.82508 | 6.59751 | 171
71 |  | Methane | 0 | 0 | 0 | 0 | 0.2495 | -0.323 | 1426 | 0.599 | 0.039 | 0.56 |  |  |  | 329 | 1.296554 | 0.5975104 | 172
72 |  | Methane | 0 | 0 | 0 | 0 | 0.2495 | -0.323 | 1426 | 0.599 | 0.039 | 0.56 |  |  |  | 329 | 5.138526 | 1.767635 | 172
73 |  | Methane | 0 | 0 | 0 | 0 | 0.2495 | -0.323 | 1426 | 0.599 | 0.039 | 0.56 |  |  |  | 329 | 8.35366 | 2.46473 | 172
74 |  | Methane | 0 | 0 | 0 | 0 | 0.2495 | -0.323 | 1426 | 0.599 | 0.039 | 0.56 |  |  |  | 329 | 12.05891 | 3.049793 | 172
75 |  | Methane | 0 | 0 | 0 | 0 | 0.2495 | -0.323 | 1426 | 0.599 | 0.039 | 0.56 |  |  |  | 329 | 16.20992 | 3.572614 | 172
76 |  | Methane | 0 | 0 | 0 | 0 | 0.2495 | -0.323 | 1426 | 0.599 | 0.039 | 0.56 |  |  |  | 329 | 20.36068 | 4.045643 | 172
77 |  | Methane | 0 | 0 | 0 | 0 | 0.2495 | -0.323 | 1426 | 0.599 | 0.039 | 0.56 |  |  |  | 329 | 24.51108 | 4.443983 | 172
78 |  | Methane | 0 | 0 | 0 | 0 | 0.2495 | -0.323 | 1426 | 0.599 | 0.039 | 0.56 |  |  |  | 329 | 28.57238 | 4.86722 | 172
79 |  | Methane | 0 | 0 | 0 | 0 | 0.2495 | -0.323 | 1426 | 0.599 | 0.039 | 0.56 |  |  |  | 329 | 32.18657 | 5.078838 | 172
80 |  | Methane | 0 | 0 | 0 | 0 | 0.2495 | -0.323 | 1426 | 0.599 | 0.039 | 0.56 |  |  |  | 329 | 36.69326 | 5.365145 | 172
81 |  | Methane | 0 | 0 | 0 | 0 | 0.2495 | -0.323 | 1426 | 0.599 | 0.039 | 0.56 |  |  |  | 329 | 42.67234 | 5.726141 | 172
82 |  | Methane | 0 | 0 | 0 | 0 | 0.2495 | -0.323 | 1426 | 0.599 | 0.039 | 0.56 |  |  |  | 329 | 47.40194 | 5.987552 | 172
83 |  | Methane | 0 | 0 | 0 | 0 | 0.2495 | -0.323 | 1426 | 0.599 | 0.039 | 0.56 |  |  |  | 329 | 51.68516 | 6.186722 | 172
0 | CAGO Com | Methane | 0 | 0 | 0 | 0 | 0.2495 | -0.323 | 1229 | 0.596 | 0.022 | 0.574 |  |  |  | 303 | 1.815749 | 0.5779935 | 173
1 |  | Methane | 0 | 0 | 0 | 0 | 0.2495 | -0.323 | 1229 | 0.596 | 0.022 | 0.574 |  |  |  | 303 | 5.175151 | 0.7942617 | 173
2 |  | Methane | 0 | 0 | 0 | 0 | 0.2495 | -0.323 | 1229 | 0.596 | 0.022 | 0.574 |  |  |  | 303 | 10.17699 | 1.299855 | 173
3 |  | Methane | 0 | 0 | 0 | 0 | 0.2495 | -0.323 | 1229 | 0.596 | 0.022 | 0.574 |  |  |  | 303 | 14.93664 | 1.731515 | 173
4 |  | Methane | 0 | 0 | 0 | 0 | 0.2495 | -0.323 | 1229 | 0.596 | 0.022 | 0.574 |  |  |  | 303 | 24.71465 | 2.219112 | 173
5 |  | Methane | 0 | 0 | 0 | 0 | 0.2495 | -0.323 | 1229 | 0.596 | 0.022 | 0.574 |  |  |  | 303 | 30.21564 | 2.469895 | 173
6 |  | Methane | 0 | 0 | 0 | 0 | 0.2495 | -0.323 | 1229 | 0.596 | 0.022 | 0.574 |  |  |  | 303 | 34.80074 | 2.653155 | 173
7 |  | Methane | 0 | 0 | 0 | 0 | 0.2495 | -0.323 | 1229 | 0.596 | 0.022 | 0.574 |  |  |  | 303 | 40.30026 | 2.944206 | 173
8 |  | Methane | 0 | 0 | 0 | 0 | 0.2495 | -0.323 | 1229 | 0.596 | 0.022 | 0.574 |  |  |  | 303 | 45.19246 | 3.100757 | 173
9 |  | Methane | 0 | 0 | 0 | 0 | 0.2495 | -0.323 | 1229 | 0.596 | 0.022 | 0.574 |  |  |  | 303 | 51.92113 | 3.264842 | 173
10 | CAGO C | Methane | 0 | 0 | 0 | 0 | 0.2495 | -0.323 | 1139 | 0.554 | 0.007 | 0.547 |  |  |  | 303 | 2.566456 | 0.1420878 | 174
11 |  | Methane | 0 | 0 | 0 | 0 | 0.2495 | -0.323 | 1139 | 0.554 | 0.007 | 0.547 |  |  |  | 303 | 4.938886 | 0.5592567 | 174
12 |  | Methane | 0 | 0 | 0 | 0 | 0.2495 | -0.323 | 1139 | 0.554 | 0.007 | 0.547 |  |  |  | 303 | 9.145309 | 1.051072 | 174
13 |  | Methane | 0 | 0 | 0 | 0 | 0.2495 | -0.323 | 1139 | 0.554 | 0.007 | 0.547 |  |  |  | 303 | 15.18548 | 1.624244 | 174
14 |  | Methane | 0 | 0 | 0 | 0 | 0.2495 | -0.323 | 1139 | 0.554 | 0.007 | 0.547 |  |  |  | 303 | 19.76195 | 2.042399 | 174
15 |  | Methane | 0 | 0 | 0 | 0 | 0.2495 | -0.323 | 1139 | 0.554 | 0.007 | 0.547 |  |  |  | 303 | 25.01189 | 2.460855 | 174
16 |  | Methane | 0 | 0 | 0 | 0 | 0.2495 | -0.323 | 1139 | 0.554 | 0.007 | 0.547 |  |  |  | 303 | 30.19739 | 2.966531 | 174
17 |  | Methane | 0 | 0 | 0 | 0 | 0.2495 | -0.323 | 1139 | 0.554 | 0.007 | 0.547 |  |  |  | 303 | 35.75098 | 3.452237 | 174
18 |  | Methane | 0 | 0 | 0 | 0 | 0.2495 | -0.323 | 1139 | 0.554 | 0.007 | 0.547 |  |  |  | 303 | 40.69209 | 3.944381 | 174
19 |  | Methane | 0 | 0 | 0 | 0 | 0.2495 | -0.323 | 1139 | 0.554 | 0.007 | 0.547 |  |  |  | 303 | 46.4291 | 4.436881 | 174
20 | CA GO P | Methane | 0 | 0 | 0 | 0 | 0.2495 | -0.323 | 724 | 0.599 | 0.176 | 0.423 |  |  |  | 303 | 0.7848111 | 0.3090759 | 175
21 |  | Methane | 0 | 0 | 0 | 0 | 0.2495 | -0.323 | 724 | 0.599 | 0.176 | 0.423 |  |  |  | 303 | 2.301099 | 0.699016 | 175
22 |  | Methane | 0 | 0 | 0 | 0 | 0.2495 | -0.323 | 724 | 0.599 | 0.176 | 0.423 |  |  |  | 303 | 4.312352 | 0.9482381 | 175
23 |  | Methane | 0 | 0 | 0 | 0 | 0.2495 | -0.323 | 724 | 0.599 | 0.176 | 0.423 |  |  |  | 303 | 9.745217 | 1.386911 | 175
24 |  | Methane | 0 | 0 | 0 | 0 | 0.2495 | -0.323 | 724 | 0.599 | 0.176 | 0.423 |  |  |  | 303 | 14.94305 | 1.557021 | 175
25 |  | Methane | 0 | 0 | 0 | 0 | 0.2495 | -0.323 | 724 | 0.599 | 0.176 | 0.423 |  |  |  | 303 | 20.447 | 1.727269 | 175
26 |  | Methane | 0 | 0 | 0 | 0 | 0.2495 | -0.323 | 724 | 0.599 | 0.176 | 0.423 |  |  |  | 303 | 24.79165 | 1.789616 | 175
27 |  | Methane | 0 | 0 | 0 | 0 | 0.2495 | -0.323 | 724 | 0.599 | 0.176 | 0.423 |  |  |  | 303 | 29.93048 | 1.899298 | 175
28 |  | Methane | 0 | 0 | 0 | 0 | 0.2495 | -0.323 | 724 | 0.599 | 0.176 | 0.423 |  |  |  | 303 | 35.25371 | 1.988928 | 175
29 |  | Methane | 0 | 0 | 0 | 0 | 0.2495 | -0.323 | 724 | 0.599 | 0.176 | 0.423 |  |  |  | 303 | 40.08938 | 2.017937 | 175
0 | PACN-KOH | Methane | 0 | 0 | 0 | 0 | 0.2495 | -0.323 | 3373 | 1.8 | [5 empty] | 298 | 3.68683 | 3.009686 | 176
1 |  | Methane | 0 | 0 | 0 | 0 | 0.2495 | -0.323 | 3373 | 1.8 | [5 empty] | 298 | 5.763171 | 4.531827 | 176
2 |  | Methane | 0 | 0 | 0 | 0 | 0.2495 | -0.323 | 3373 | 1.8 | [5 empty] | 298 | 10.49929 | 6.918819 | 176
3 |  | Methane | 0 | 0 | 0 | 0 | 0.2495 | -0.323 | 3373 | 1.8 | [5 empty] | 298 | 15.93215 | 9.063653 | 176
4 |  | Methane | 0 | 0 | 0 | 0 | 0.2495 | -0.323 | 3373 | 1.8 | [5 empty] | 298 | 25.5333 | 11.7274 | 176
5 |  | Methane | 0 | 0 | 0 | 0 | 0.2495 | -0.323 | 3373 | 1.8 | [5 empty] | 298 | 40.34604 | 14.84087 | 176
6 |  | Methane | 0 | 0 | 0 | 0 | 0.2495 | -0.323 | 3373 | 1.8 | [5 empty] | 298 | 60.14354 | 17.60839 | 176
7 |  | Methane | 0 | 0 | 0 | 0 | 0.2495 | -0.323 | 3373 | 1.8 | [5 empty] | 298 | 79.83051 | 19.51107 | 176
8 |  | Methane | 0 | 0 | 0 | 0 | 0.2495 | -0.323 | 3373 | 1.8 | [5 empty] | 298 | 99.28786 | 21.0678 | 176
9 | PACN-CO2-18h | Methane | 0 | 0 | 0 | 0 | 0.2495 | -0.323 | 1927 | 1.25 | [5 empty] | 298 | 3.921573 | 2.525369 | 177
10 |  | Methane | 0 | 0 | 0 | 0 | 0.2495 | -0.323 | 1927 | 1.25 | [5 empty] | 298 | 5.883749 | 3.770756 | 177
11 |  | Methane | 0 | 0 | 0 | 0 | 0.2495 | -0.323 | 1927 | 1.25 | [5 empty] | 298 | 8.542243 | 4.843173 | 177
12 |  | Methane | 0 | 0 | 0 | 0 | 0.2495 | -0.323 | 1927 | 1.25 | [5 empty] | 298 | 11.78011 | 5.91559 | 177
13 |  | Methane | 0 | 0 | 0 | 0 | 0.2495 | -0.323 | 1927 | 1.25 | [5 empty] | 298 | 16.06021 | 7.09179 | 177
14 |  | Methane | 0 | 0 | 0 | 0 | 0.2495 | -0.323 | 1927 | 1.25 | [5 empty] | 298 | 21.84647 | 8.302583 | 177
15 |  | Methane | 0 | 0 | 0 | 0 | 0.2495 | -0.323 | 1927 | 1.25 | [5 empty] | 298 | 30.64249 | 9.997694 | 177
16 |  | Methane | 0 | 0 | 0 | 0 | 0.2495 | -0.323 | 1927 | 1.25 | [5 empty] | 298 | 50.4434 | 12.21172 | 177
17 |  | Methane | 0 | 0 | 0 | 0 | 0.2495 | -0.323 | 1927 | 1.25 | [5 empty] | 298 | 69.31989 | 14.01061 | 177
18 |  | Methane | 0 | 0 | 0 | 0 | 0.2495 | -0.323 | 1927 | 1.25 | [5 empty] | 298 | 89.12615 | 15.35978 | 177
19 |  | Methane | 0 | 0 | 0 | 0 | 0.2495 | -0.323 | 1927 | 1.25 | [5 empty] | 298 | 99.20427 | 15.8441 | 177
20 | MAXSorB | Methane | 0 | 0 | 0 | 0 | 0.2495 | -0.323 | 3270 | 1.71 | [5 empty] | 298 | 5.19641 | 2.490775 | 178
21 |  | Methane | 0 | 0 | 0 | 0 | 0.2495 | -0.323 | 3270 | 1.71 | [5 empty] | 298 | 8.664532 | 3.805351 | 178
22 |  | Methane | 0 | 0 | 0 | 0 | 0.2495 | -0.323 | 3270 | 1.71 | [5 empty] | 298 | 11.20929 | 4.531827 | 178
23 |  | Methane | 0 | 0 | 0 | 0 | 0.2495 | -0.323 | 3270 | 1.71 | [5 empty] | 298 | 16.0662 | 6.123155 | 178
24 |  | Methane | 0 | 0 | 0 | 0 | 0.2495 | -0.323 | 3270 | 1.71 | [5 empty] | 298 | 24.97873 | 7.714483 | 178
25 |  | Methane | 0 | 0 | 0 | 0 | 0.2495 | -0.323 | 3270 | 1.71 | [5 empty] | 298 | 39.68158 | 9.859317 | 178
26 |  | Methane | 0 | 0 | 0 | 0 | 0.2495 | -0.323 | 3270 | 1.71 | [5 empty] | 298 | 60.52623 | 11.93496 | 178
27 |  | Methane | 0 | 0 | 0 | 0 | 0.2495 | -0.323 | 3270 | 1.71 | [5 empty] | 298 | 79.86792 | 13.4571 | 178
28 |  | Methane | 0 | 0 | 0 | 0 | 0.2495 | -0.323 | 3270 | 1.71 | [5 empty] | 298 | 99.44158 | 14.94465 | 178
29 | CMK-3 | Methane | 0 | 0 | 0 | 0 | 0.2495 | -0.323 | 936 | 1.18 | [5 empty] | 298 | 4.041937 | 1.798893 | 179
30 |  | Methane | 0 | 0 | 0 | 0 | 0.2495 | -0.323 | 936 | 1.18 | [5 empty] | 298 | 9.827128 | 3.182657 | 179
31 |  | Methane | 0 | 0 | 0 | 0 | 0.2495 | -0.323 | 936 | 1.18 | [5 empty] | 298 | 16.65391 | 4.773985 | 179
32 |  | Methane | 0 | 0 | 0 | 0 | 0.2495 | -0.323 | 936 | 1.18 | [5 empty] | 298 | 26.49515 | 6.088561 | 179
33 |  | Methane | 0 | 0 | 0 | 0 | 0.2495 | -0.323 | 936 | 1.18 | [5 empty] | 298 | 40.9701 | 7.610701 | 179
34 |  | Methane | 0 | 0 | 0 | 0 | 0.2495 | -0.323 | 936 | 1.18 | [5 empty] | 298 | 51.85849 | 8.233395 | 179
35 |  | Methane | 0 | 0 | 0 | 0 | 0.2495 | -0.323 | 936 | 1.18 | [5 empty] | 298 | 64.59788 | 9.340406 | 179
36 |  | Methane | 0 | 0 | 0 | 0 | 0.2495 | -0.323 | 936 | 1.18 | [5 empty] | 298 | 78.38036 | 10.41282 | 179
37 |  | Methane | 0 | 0 | 0 | 0 | 0.2495 | -0.323 | 936 | 1.18 | [5 empty] | 298 | 98.4203 | 11.45065 | 179
38 | PACN-CO2-12h | Methane | 0 | 0 | 0 | 0 | 0.2495 | -0.323 | 1381 | 0.85 | [5 empty] | 298 | 5.656275 | 3.078875 | 180
39 |  | Methane | 0 | 0 | 0 | 0 | 0.2495 | -0.323 | 1381 | 0.85 | [5 empty] | 298 | 8.430216 | 4.22048 | 180
40 |  | Methane | 0 | 0 | 0 | 0 | 0.2495 | -0.323 | 1381 | 0.85 | [5 empty] | 298 | 10.85867 | 5.016144 | 180
41 |  | Methane | 0 | 0 | 0 | 0 | 0.2495 | -0.323 | 1381 | 0.85 | [5 empty] | 298 | 15.72007 | 5.880996 | 180
42 |  | Methane | 0 | 0 | 0 | 0 | 0.2495 | -0.323 | 1381 | 0.85 | [5 empty] | 298 | 25.33084 | 6.988007 | 180
43 |  | Methane | 0 | 0 | 0 | 0 | 0.2495 | -0.323 | 1381 | 0.85 | [5 empty] | 298 | 40.50083 | 8.544742 | 180
44 |  | Methane | 0 | 0 | 0 | 0 | 0.2495 | -0.323 | 1381 | 0.85 | [5 empty] | 298 | 60.07684 | 9.651753 | 180
45 |  | Methane | 0 | 0 | 0 | 0 | 0.2495 | -0.323 | 1381 | 0.85 | [5 empty] | 298 | 79.88524 | 10.65498 | 180
46 |  | Methane | 0 | 0 | 0 | 0 | 0.2495 | -0.323 | 1381 | 0.85 | [5 empty] | 298 | 99.69684 | 11.1393 | 180
47 | PACN-CO2-9h | Methane | 0 | 0 | 0 | 0 | 0.2495 | -0.323 | 1143 | 0.77 | [5 empty] | 298 | 12.36376 | 5.223708 | 181
48 |  | Methane | 0 | 0 | 0 | 0 | 0.2495 | -0.323 | 1143 | 0.77 | [5 empty] | 298 | 15.95246 | 5.777214 | 181
49 |  | Methane | 0 | 0 | 0 | 0 | 0.2495 | -0.323 | 1143 | 0.77 | [5 empty] | 298 | 24.05686 | 6.884225 | 181
50 |  | Methane | 0 | 0 | 0 | 0 | 0.2495 | -0.323 | 1143 | 0.77 | [5 empty] | 298 | 34.24979 | 7.541513 | 181
51 |  | Methane | 0 | 0 | 0 | 0 | 0.2495 | -0.323 | 1143 | 0.77 | [5 empty] | 298 | 50.00257 | 8.544742 | 181
52 |  | Methane | 0 | 0 | 0 | 0 | 0.2495 | -0.323 | 1143 | 0.77 | [5 empty] | 298 | 60.19741 | 8.890683 | 181
53 |  | Methane | 0 | 0 | 0 | 0 | 0.2495 | -0.323 | 1143 | 0.77 | [5 empty] | 298 | 80.12404 | 9.513376 | 181
54 |  | Methane | 0 | 0 | 0 | 0 | 0.2495 | -0.323 | 1143 | 0.77 | [5 empty] | 298 | 99.93501 | 10.10148 | 181
55 | PACN-CO2-12h PELLET | Methane | 0 | 0 | 0 | 0 | 0.2495 | -0.323 | 1188 | 0.67 | [5 empty] | 298 | 1.838112 | 1.547721 | 182
56 |  | Methane | 0 | 0 | 0 | 0 | 0.2495 | -0.323 | 1188 | 0.67 | [5 empty] | 298 | 4.058747 | 2.877172 | 182
57 |  | Methane | 0 | 0 | 0 | 0 | 0.2495 | -0.323 | 1188 | 0.67 | [5 empty] | 298 | 6.037329 | 3.824394 | 182
58 |  | Methane | 0 | 0 | 0 | 0 | 0.2495 | -0.323 | 1188 | 0.67 | [5 empty] | 298 | 8.518189 | 4.626331 | 182
59 |  | Methane | 0 | 0 | 0 | 0 | 0.2495 | -0.323 | 1188 | 0.67 | [5 empty] | 298 | 11.00268 | 5.246319 | 182
60 |  | Methane | 0 | 0 | 0 | 0 | 0.2495 | -0.323 | 1188 | 0.67 | [5 empty] | 298 | 15.72671 | 6.249625 | 182
61 |  | Methane | 0 | 0 | 0 | 0 | 0.2495 | -0.323 | 1188 | 0.67 | [5 empty] | 298 | 21.70171 | 7.126249 | 182
62 |  | Methane | 0 | 0 | 0 | 0 | 0.2495 | -0.323 | 1188 | 0.67 | [5 empty] | 298 | 26.93456 | 7.656762 | 182
63 |  | Methane | 0 | 0 | 0 | 0 | 0.2495 | -0.323 | 1188 | 0.67 | [5 empty] | 298 | 41.01706 | 8.901712 | 182
64 |  | Methane | 0 | 0 | 0 | 0 | 0.2495 | -0.323 | 1188 | 0.67 | [5 empty] | 298 | 60.59808 | 9.876738 | 182
65 |  | Methane | 0 | 0 | 0 | 0 | 0.2495 | -0.323 | 1188 | 0.67 | [5 empty] | 298 | 80.0579 | 10.66975 | 182
66 |  | Methane | 0 | 0 | 0 | 0 | 0.2495 | -0.323 | 1188 | 0.67 | [5 empty] | 298 | 99.52389 | 11.15344 | 182
67 | PACN-CO2-9h PELLET | Methane | 0 | 0 | 0 | 0 | 0.2495 | -0.323 | 1077 | 0.61 | [5 empty] | 298 | 3.940446 | 2.549596 | 183
68 |  | Methane | 0 | 0 | 0 | 0 | 0.2495 | -0.323 | 1077 | 0.61 | [5 empty] | 298 | 6.66445 | 3.679176 | 183
69 |  | Methane | 0 | 0 | 0 | 0 | 0.2495 | -0.323 | 1077 | 0.61 | [5 empty] | 298 | 12.38431 | 4.828587 | 183
70 |  | Methane | 0 | 0 | 0 | 0 | 0.2495 | -0.323 | 1077 | 0.61 | [5 empty] | 298 | 16.36219 | 5.685925 | 183
71 |  | Methane | 0 | 0 | 0 | 0 | 0.2495 | -0.323 | 1077 | 0.61 | [5 empty] | 298 | 21.59104 | 6.416582 | 183
72 |  | Methane | 0 | 0 | 0 | 0 | 0.2495 | -0.323 | 1077 | 0.61 | [5 empty] | 298 | 26.70123 | 6.837857 | 183
73 |  | Methane | 0 | 0 | 0 | 0 | 0.2495 | -0.323 | 1077 | 0.61 | [5 empty] | 298 | 31.68585 | 7.295454 | 183
74 |  | Methane | 0 | 0 | 0 | 0 | 0.2495 | -0.323 | 1077 | 0.61 | [5 empty] | 298 | 41.03632 | 7.937385 | 183
75 |  | Methane | 0 | 0 | 0 | 0 | 0.2495 | -0.323 | 1077 | 0.61 | [5 empty] | 298 | 60.62025 | 8.766852 | 183
76 |  | Methane | 0 | 0 | 0 | 0 | 0.2495 | -0.323 | 1077 | 0.61 | [5 empty] | 298 | 79.96213 | 9.214091 | 183
77 |  | Methane | 0 | 0 | 0 | 0 | 0.2495 | -0.323 | 1077 | 0.61 | [5 empty] | 298 | 100.0552 | 9.55257 | 183
0 | AN2.57301 | Methane | 0 | 0 | 0 | 0 | 0.2495 | -0.323 | 1695 | 0.88 | [5 empty] | 298 | 2.28474 | 2.996959 | 184
1 |  | Methane | 0 | 0 | 0 | 0 | 0.2495 | -0.323 | 1695 | 0.88 | [5 empty] | 298 | 2.932651 | 3.691038 | 184
2 |  | Methane | 0 | 0 | 0 | 0 | 0.2495 | -0.323 | 1695 | 0.88 | [5 empty] | 298 | 4.160273 | 4.290733 | 184
3 |  | Methane | 0 | 0 | 0 | 0 | 0.2495 | -0.323 | 1695 | 0.88 | [5 empty] | 298 | 5.490196 | 5.032388 | 184
4 |  | Methane | 0 | 0 | 0 | 0 | 0.2495 | -0.323 | 1695 | 0.88 | [5 empty] | 298 | 7.195226 | 5.758421 | 184
5 |  | Methane | 0 | 0 | 0 | 0 | 0.2495 | -0.323 | 1695 | 0.88 | [5 empty] | 298 | 8.866155 | 6.452904 | 184
6 |  | Methane | 0 | 0 | 0 | 0 | 0.2495 | -0.323 | 1695 | 0.88 | [5 empty] | 298 | 11.4919 | 7.195069 | 184
7 |  | Methane | 0 | 0 | 0 | 0 | 0.2495 | -0.323 | 1695 | 0.88 | [5 empty] | 298 | 14.90196 | 8.174074 | 184
8 |  | Methane | 0 | 0 | 0 | 0 | 0.2495 | -0.323 | 1695 | 0.88 | [5 empty] | 298 | 18.99403 | 9.074505 | 184
9 |  | Methane | 0 | 0 | 0 | 0 | 0.2495 | -0.323 | 1695 | 0.88 | [5 empty] | 298 | 23.42711 | 9.97507 | 184
10 |  | Methane | 0 | 0 | 0 | 0 | 0.2495 | -0.323 | 1695 | 0.88 | [5 empty] | 298 | 28.7809 | 10.93907 | 184
11 |  | Methane | 0 | 0 | 0 | 0 | 0.2495 | -0.323 | 1695 | 0.88 | [5 empty] | 298 | 35.08951 | 11.87191 | 184
12 | AN37301 | Methane | 0 | 0 | 0 | 0 | 0.2495 | -0.323 | 1596 | 0.84 | [5 empty] | 298 | 2.523444 | 3.060128 | 185
13 |  | Methane | 0 | 0 | 0 | 0 | 0.2495 | -0.323 | 1596 | 0.84 | [5 empty] | 298 | 3.716965 | 3.817497 | 185
14 |  | Methane | 0 | 0 | 0 | 0 | 0.2495 | -0.323 | 1596 | 0.84 | [5 empty] | 298 | 5.421995 | 4.732755 | 185
15 |  | Methane | 0 | 0 | 0 | 0 | 0.2495 | -0.323 | 1596 | 0.84 | [5 empty] | 298 | 6.717818 | 5.316709 | 185
16 |  | Methane | 0 | 0 | 0 | 0 | 0.2495 | -0.323 | 1596 | 0.84 | [5 empty] | 298 | 8.729753 | 6.105938 | 185
17 |  | Methane | 0 | 0 | 0 | 0 | 0.2495 | -0.323 | 1596 | 0.84 | [5 empty] | 298 | 11.4237 | 7.116199 | 185
18 |  | Methane | 0 | 0 | 0 | 0 | 0.2495 | -0.323 | 1596 | 0.84 | [5 empty] | 298 | 14.73146 | 8.047857 | 185
19 |  | Methane | 0 | 0 | 0 | 0 | 0.2495 | -0.323 | 1596 | 0.84 | [5 empty] | 298 | 19.40324 | 9.02736 | 185
20 |  | Methane | 0 | 0 | 0 | 0 | 0.2495 | -0.323 | 1596 | 0.84 | [5 empty] | 298 | 23.18841 | 9.738445 | 185
21 |  | Methane | 0 | 0 | 0 | 0 | 0.2495 | -0.323 | 1596 | 0.84 | [5 empty] | 298 | 28.3035 | 10.49736 | 185
22 |  | Methane | 0 | 0 | 0 | 0 | 0.2495 | -0.323 | 1596 | 0.84 | [5 empty] | 298 | 34.91901 | 11.43032 | 185
23 | AN27301 | Methane | 0 | 0 | 0 | 0 | 0.2495 | -0.323 | 1617 | 0.83 | [5 empty] | 298 | 3.137255 | 3.076138 | 186
24 |  | Methane | 0 | 0 | 0 | 0 | 0.2495 | -0.323 | 1617 | 0.83 | [5 empty] | 298 | 5.660699 | 4.433243 | 186
25 |  | Methane | 0 | 0 | 0 | 0 | 0.2495 | -0.323 | 1617 | 0.83 | [5 empty] | 298 | 7.161125 | 5.206502 | 186
26 |  | Methane | 0 | 0 | 0 | 0 | 0.2495 | -0.323 | 1617 | 0.83 | [5 empty] | 298 | 9.104859 | 6.011474 | 186
27 |  | Methane | 0 | 0 | 0 | 0 | 0.2495 | -0.323 | 1617 | 0.83 | [5 empty] | 298 | 11.526 | 6.706252 | 186
28 |  | Methane | 0 | 0 | 0 | 0 | 0.2495 | -0.323 | 1617 | 0.83 | [5 empty] | 298 | 15.03836 | 7.669529 | 186
29 |  | Methane | 0 | 0 | 0 | 0 | 0.2495 | -0.323 | 1617 | 0.83 | [5 empty] | 298 | 18.92583 | 8.396423 | 186
30 |  | Methane | 0 | 0 | 0 | 0 | 0.2495 | -0.323 | 1617 | 0.83 | [5 empty] | 298 | 23.42711 | 9.202402 | 186
31 |  | Methane | 0 | 0 | 0 | 0 | 0.2495 | -0.323 | 1617 | 0.83 | [5 empty] | 298 | 28.3376 | 9.819318 | 186
32 |  | Methane | 0 | 0 | 0 | 0 | 0.2495 | -0.323 | 1617 | 0.83 | [5 empty] | 298 | 35.22592 | 10.56316 | 186
33 | AN26701 | Methane | 0 | 0 | 0 | 0 | 0.2495 | -0.323 | 1430 | 0.73 | [5 empty] | 298 | 1.364024 | 1.798172 | 187
34 |  | Methane | 0 | 0 | 0 | 0 | 0.2495 | -0.323 | 1430 | 0.73 | [5 empty] | 298 | 2.28474 | 2.271597 | 187
35 |  | Methane | 0 | 0 | 0 | 0 | 0.2495 | -0.323 | 1430 | 0.73 | [5 empty] | 298 | 3.103154 | 2.618832 | 187
36 |  | Methane | 0 | 0 | 0 | 0 | 0.2495 | -0.323 | 1430 | 0.73 | [5 empty] | 298 | 3.955669 | 3.060692 | 187
37 |  | Methane | 0 | 0 | 0 | 0 | 0.2495 | -0.323 | 1430 | 0.73 | [5 empty] | 298 | 5.353794 | 3.392387 | 187
38 |  | Methane | 0 | 0 | 0 | 0 | 0.2495 | -0.323 | 1430 | 0.73 | [5 empty] | 298 | 6.683717 | 3.77136 | 187
39 |  | Methane | 0 | 0 | 0 | 0 | 0.2495 | -0.323 | 1430 | 0.73 | [5 empty] | 298 | 8.627451 | 4.260957 | 187
40 |  | Methane | 0 | 0 | 0 | 0 | 0.2495 | -0.323 | 1430 | 0.73 | [5 empty] | 298 | 11.5601 | 4.971706 | 187
41 |  | Methane | 0 | 0 | 0 | 0 | 0.2495 | -0.323 | 1430 | 0.73 | [5 empty] | 298 | 14.93606 | 5.603786 | 187
42 |  | Methane | 0 | 0 | 0 | 0 | 0.2495 | -0.323 | 1430 | 0.73 | [5 empty] | 298 | 18.41432 | 6.1886 | 187
43 |  | Methane | 0 | 0 | 0 | 0 | 0.2495 | -0.323 | 1430 | 0.73 | [5 empty] | 298 | 23.69991 | 6.85297 | 187
44 |  | Methane | 0 | 0 | 0 | 0 | 0.2495 | -0.323 | 1430 | 0.73 | [5 empty] | 298 | 28.4058 | 7.454036 | 187
45 |  | Methane | 0 | 0 | 0 | 0 | 0.2495 | -0.323 | 1430 | 0.73 | [5 empty] | 298 | 35.12361 | 8.166277 | 187
46 | AN26702 | Methane | 0 | 0 | 0 | 0 | 0.2495 | -0.323 | 1542 | 0.81 | [5 empty] | 298 | 1.29115 | 2.063779 | 188
47 |  | Methane | 0 | 0 | 0 | 0 | 0.2495 | -0.323 | 1542 | 0.81 | [5 empty] | 298 | 1.758057 | 2.583863 | 188
48 |  | Methane | 0 | 0 | 0 | 0 | 0.2495 | -0.323 | 1542 | 0.81 | [5 empty] | 298 | 3.052987 | 3.372131 | 188
49 |  | Methane | 0 | 0 | 0 | 0 | 0.2495 | -0.323 | 1542 | 0.81 | [5 empty] | 298 | 4.240918 | 3.791212 | 188
50 |  | Methane | 0 | 0 | 0 | 0 | 0.2495 | -0.323 | 1542 | 0.81 | [5 empty] | 298 | 5.608373 | 4.428401 | 188
51 |  | Methane | 0 | 0 | 0 | 0 | 0.2495 | -0.323 | 1542 | 0.81 | [5 empty] | 298 | 8.740589 | 5.400513 | 188
52 |  | Methane | 0 | 0 | 0 | 0 | 0.2495 | -0.323 | 1542 | 0.81 | [5 empty] | 298 | 15.04237 | 6.908359 | 188
53 |  | Methane | 0 | 0 | 0 | 0 | 0.2495 | -0.323 | 1542 | 0.81 | [5 empty] | 298 | 23.25426 | 8.34827 | 188
54 |  | Methane | 0 | 0 | 0 | 0 | 0.2495 | -0.323 | 1542 | 0.81 | [5 empty] | 298 | 28.26116 | 9.051064 | 188
55 |  | Methane | 0 | 0 | 0 | 0 | 0.2495 | -0.323 | 1542 | 0.81 | [5 empty] | 298 | 34.96115 | 9.954547 | 188
56 | AN27302 | Methane | 0 | 0 | 0 | 0 | 0.2495 | -0.323 | 1467 | 0.76 | [5 empty] | 298 | 1.471583 | 1.979787 | 189
57 |  | Methane | 0 | 0 | 0 | 0 | 0.2495 | -0.323 | 1467 | 0.76 | [5 empty] | 298 | 2.551103 | 2.499614 | 189
58 |  | Methane | 0 | 0 | 0 | 0 | 0.2495 | -0.323 | 1467 | 0.76 | [5 empty] | 298 | 3.414003 | 3.153797 | 189
59 |  | Methane | 0 | 0 | 0 | 0 | 0.2495 | -0.323 | 1467 | 0.76 | [5 empty] | 298 | 4.385818 | 3.539403 | 189
60 |  | Methane | 0 | 0 | 0 | 0 | 0.2495 | -0.323 | 1467 | 0.76 | [5 empty] | 298 | 6.185606 | 4.209977 | 189
61 |  | Methane | 0 | 0 | 0 | 0 | 0.2495 | -0.323 | 1467 | 0.76 | [5 empty] | 298 | 8.453611 | 4.96427 | 189
62 |  | Methane | 0 | 0 | 0 | 0 | 0.2495 | -0.323 | 1467 | 0.76 | [5 empty] | 298 | 11.37047 | 5.651158 | 189
63 |  | Methane | 0 | 0 | 0 | 0 | 0.2495 | -0.323 | 1467 | 0.76 | [5 empty] | 298 | 14.93582 | 6.388124 | 189
64 |  | Methane | 0 | 0 | 0 | 0 | 0.2495 | -0.323 | 1467 | 0.76 | [5 empty] | 298 | 18.50133 | 7.07474 | 189
65 |  | Methane | 0 | 0 | 0 | 0 | 0.2495 | -0.323 | 1467 | 0.76 | [5 empty] | 298 | 23.39992 | 7.844712 | 189
66 |  | Methane | 0 | 0 | 0 | 0 | 0.2495 | -0.323 | 1467 | 0.76 | [5 empty] | 298 | 28.37083 | 8.530738 | 189
67 |  | Methane | 0 | 0 | 0 | 0 | 0.2495 | -0.323 | 1467 | 0.76 | [5 empty] | 298 | 35.14289 | 9.434191 | 189
0 | Nprot-AC | Methane | 0 | 0 | 0 | 0 | 0.2495 | -0.323 | 650 | 0.42 | [5 empty] | 303 | 0.4972657 | 0.5902503 | 190
1 |  | Methane | 0 | 0 | 0 | 0 | 0.2495 | -0.323 | 650 | 0.42 | [5 empty] | 303 | 1.431913 | 1.203557 | 190
2 |  | Methane | 0 | 0 | 0 | 0 | 0.2495 | -0.323 | 650 | 0.42 | [5 empty] | 303 | 2.550912 | 1.710804 | 190
3 |  | Methane | 0 | 0 | 0 | 0 | 0.2495 | -0.323 | 650 | 0.42 | [5 empty] | 303 | 3.649961 | 2.033597 | 190
4 |  | Methane | 0 | 0 | 0 | 0 | 0.2495 | -0.323 | 650 | 0.42 | [5 empty] | 303 | 4.700331 | 2.324111 | 190
5 |  | Methane | 0 | 0 | 0 | 0 | 0.2495 | -0.323 | 650 | 0.42 | [5 empty] | 303 | 5.779663 | 2.545455 | 190
6 |  | Methane | 0 | 0 | 0 | 0 | 0.2495 | -0.323 | 650 | 0.42 | [5 empty] | 303 | 6.771403 | 2.720685 | 190
7 |  | Methane | 0 | 0 | 0 | 0 | 0.2495 | -0.323 | 650 | 0.42 | [5 empty] | 303 | 7.763169 | 2.905138 | 190
8 |  | Methane | 0 | 0 | 0 | 0 | 0.2495 | -0.323 | 650 | 0.42 | [5 empty] | 303 | 8.784012 | 3.061924 | 190
9 |  | Methane | 0 | 0 | 0 | 0 | 0.2495 | -0.323 | 650 | 0.42 | [5 empty] | 303 | 9.775739 | 3.232543 | 190
0 | EC250H2 | Methane | 0 | 0 | 0 | 0 | 0.2495 | -0.323 | 749 | 0.32 | 0.02 | 0.3 |  |  |  | 243 | 1.14446 | 3.714852 | 191
1 |  | Methane | 0 | 0 | 0 | 0 | 0.2495 | -0.323 | 749 | 0.32 | 0.02 | 0.3 |  |  |  | 243 | 4.766319 | 5.418355 | 191
2 |  | Methane | 0 | 0 | 0 | 0 | 0.2495 | -0.323 | 749 | 0.32 | 0.02 | 0.3 |  |  |  | 243 | 8.210647 | 6.080912 | 191
3 |  | Methane | 0 | 0 | 0 | 0 | 0.2495 | -0.323 | 749 | 0.32 | 0.02 | 0.3 |  |  |  | 243 | 13.26784 | 6.958129 | 191
4 |  | Methane | 0 | 0 | 0 | 0 | 0.2495 | -0.323 | 749 | 0.32 | 0.02 | 0.3 |  |  |  | 243 | 18.06405 | 7.979054 | 191
5 |  | Methane | 0 | 0 | 0 | 0 | 0.2495 | -0.323 | 749 | 0.32 | 0.02 | 0.3 |  |  |  | 243 | 22.94807 | 9.215324 | 191
6 |  | Methane | 0 | 0 | 0 | 0 | 0.2495 | -0.323 | 749 | 0.32 | 0.02 | 0.3 |  |  |  | 243 | 27.57144 | 10.70299 | 191
7 |  | Methane | 0 | 0 | 0 | 0 | 0.2495 | -0.323 | 749 | 0.32 | 0.02 | 0.3 |  |  |  | 243 | 34.98191 | 11.68685 | 191
8 |  | Methane | 0 | 0 | 0 | 0 | 0.2495 | -0.323 | 749 | 0.32 | 0.02 | 0.3 |  |  |  | 263 | 1.098317 | 2.889231 | 192
9 |  | Methane | 0 | 0 | 0 | 0 | 0.2495 | -0.323 | 749 | 0.32 | 0.02 | 0.3 |  |  |  | 263 | 4.58767 | 4.018435 | 192
10 |  | Methane | 0 | 0 | 0 | 0 | 0.2495 | -0.323 | 749 | 0.32 | 0.02 | 0.3 |  |  |  | 263 | 9.296339 | 4.913758 | 192
11 |  | Methane | 0 | 0 | 0 | 0 | 0.2495 | -0.323 | 749 | 0.32 | 0.02 | 0.3 |  |  |  | 263 | 14.00411 | 5.521902 | 192
12 |  | Methane | 0 | 0 | 0 | 0 | 0.2495 | -0.323 | 749 | 0.32 | 0.02 | 0.3 |  |  |  | 263 | 17.84026 | 6.076591 | 192
13 |  | Methane | 0 | 0 | 0 | 0 | 0.2495 | -0.323 | 749 | 0.32 | 0.02 | 0.3 |  |  |  | 263 | 23.02801 | 6.899904 | 192
14 |  | Methane | 0 | 0 | 0 | 0 | 0.2495 | -0.323 | 749 | 0.32 | 0.02 | 0.3 |  |  |  | 263 | 28.08554 | 7.884814 | 192
15 |  | Methane | 0 | 0 | 0 | 0 | 0.2495 | -0.323 | 749 | 0.32 | 0.02 | 0.3 |  |  |  | 263 | 35.2329 | 8.330325 | 192
16 |  | Methane | 0 | 0 | 0 | 0 | 0.2495 | -0.323 | 749 | 0.32 | 0.02 | 0.3 |  |  |  | 298 | 0.3069098 | 0.6100991 | 193
17 |  | Methane | 0 | 0 | 0 | 0 | 0.2495 | -0.323 | 749 | 0.32 | 0.02 | 0.3 |  |  |  | 298 | 1.879948 | 2.027342 | 193
18 |  | Methane | 0 | 0 | 0 | 0 | 0.2495 | -0.323 | 749 | 0.32 | 0.02 | 0.3 |  |  |  | 298 | 5.324891 | 2.887335 | 193
19 |  | Methane | 0 | 0 | 0 | 0 | 0.2495 | -0.323 | 749 | 0.32 | 0.02 | 0.3 |  |  |  | 298 | 8.98658 | 3.388256 | 193
20 |  | Methane | 0 | 0 | 0 | 0 | 0.2495 | -0.323 | 749 | 0.32 | 0.02 | 0.3 |  |  |  | 298 | 13.78089 | 3.798925 | 193
21 |  | Methane | 0 | 0 | 0 | 0 | 0.2495 | -0.323 | 749 | 0.32 | 0.02 | 0.3 |  |  |  | 298 | 18.7496 | 4.245413 | 193
22 |  | Methane | 0 | 0 | 0 | 0 | 0.2495 | -0.323 | 749 | 0.32 | 0.02 | 0.3 |  |  |  | 298 | 23.54357 | 4.54839 | 193
23 |  | Methane | 0 | 0 | 0 | 0 | 0.2495 | -0.323 | 749 | 0.32 | 0.02 | 0.3 |  |  |  | 298 | 28.77433 | 5.192197 | 193
24 |  | Methane | 0 | 0 | 0 | 0 | 0.2495 | -0.323 | 749 | 0.32 | 0.02 | 0.3 |  |  |  | 298 | 35.00755 | 5.925298 | 193
0 | C-4 | Methane | 0 | 0 | 0 | 0 | 0.2495 | -0.323 | 3870 | 2.07 | 0.48 | 1.59 |  |  |  | 293 | 0.05311618 | 0.1804569 | 194
1 |  | Methane | 0 | 0 | 0 | 0 | 0.2495 | -0.323 | 3870 | 2.07 | 0.48 | 1.59 |  |  |  | 293 | 0.1005169 | 0.3038071 | 194
2 |  | Methane | 0 | 0 | 0 | 0 | 0.2495 | -0.323 | 3870 | 2.07 | 0.48 | 1.59 |  |  |  | 293 | 0.1752419 | 0.4568528 | 194
3 |  | Methane | 0 | 0 | 0 | 0 | 0.2495 | -0.323 | 3870 | 2.07 | 0.48 | 1.59 |  |  |  | 293 | 0.2772694 | 0.6670051 | 194
4 |  | Methane | 0 | 0 | 0 | 0 | 0.2495 | -0.323 | 3870 | 2.07 | 0.48 | 1.59 |  |  |  | 293 | 0.4023123 | 0.8954315 | 194
5 |  | Methane | 0 | 0 | 0 | 0 | 0.2495 | -0.323 | 3870 | 2.07 | 0.48 | 1.59 |  |  |  | 293 | 0.5158968 | 1.053046 | 194
6 |  | Methane | 0 | 0 | 0 | 0 | 0.2495 | -0.323 | 3870 | 2.07 | 0.48 | 1.59 |  |  |  | 293 | 0.6611128 | 1.254061 | 194
7 |  | Methane | 0 | 0 | 0 | 0 | 0.2495 | -0.323 | 3870 | 2.07 | 0.48 | 1.59 |  |  |  | 293 | 0.8077865 | 1.432234 | 194
8 |  | Methane | 0 | 0 | 0 | 0 | 0.2495 | -0.323 | 3870 | 2.07 | 0.48 | 1.59 |  |  |  | 293 | 0.9487337 | 1.571574 | 194
9 |  | Methane | 0 | 0 | 0 | 0 | 0.2495 | -0.323 | 3870 | 2.07 | 0.48 | 1.59 |  |  |  | 293 | 1.078191 | 1.678934 | 194
10 | C-5 | Methane | 0 | 0 | 0 | 0 | 0.2495 | -0.323 | 3630 | 1.95 | 0.48 | 1.47 |  |  |  | 293 | 0.04451647 | 0.1347716 | 195
11 |  | Methane | 0 | 0 | 0 | 0 | 0.2495 | -0.323 | 3630 | 1.95 | 0.48 | 1.47 |  |  |  | 293 | 0.1063383 | 0.2238579 | 195
12 |  | Methane | 0 | 0 | 0 | 0 | 0.2495 | -0.323 | 3630 | 1.95 | 0.48 | 1.47 |  |  |  | 293 | 0.1738829 | 0.3563452 | 195
13 |  | Methane | 0 | 0 | 0 | 0 | 0.2495 | -0.323 | 3630 | 1.95 | 0.48 | 1.47 |  |  |  | 293 | 0.2342453 | 0.4705584 | 195
14 |  | Methane | 0 | 0 | 0 | 0 | 0.2495 | -0.323 | 3630 | 1.95 | 0.48 | 1.47 |  |  |  | 293 | 0.2917289 | 0.5847716 | 195
15 |  | Methane | 0 | 0 | 0 | 0 | 0.2495 | -0.323 | 3630 | 1.95 | 0.48 | 1.47 |  |  |  | 293 | 0.3808605 | 0.7218274 | 195
16 |  | Methane | 0 | 0 | 0 | 0 | 0.2495 | -0.323 | 3630 | 1.95 | 0.48 | 1.47 |  |  |  | 293 | 0.4872481 | 0.8794416 | 195
17 |  | Methane | 0 | 0 | 0 | 0 | 0.2495 | -0.323 | 3630 | 1.95 | 0.48 | 1.47 |  |  |  | 293 | 0.6238334 | 1.073604 | 195
18 |  | Methane | 0 | 0 | 0 | 0 | 0.2495 | -0.323 | 3630 | 1.95 | 0.48 | 1.47 |  |  |  | 293 | 0.7647733 | 1.222081 | 195
19 |  | Methane | 0 | 0 | 0 | 0 | 0.2495 | -0.323 | 3630 | 1.95 | 0.48 | 1.47 |  |  |  | 293 | 0.8783669 | 1.368274 | 195
20 |  | Methane | 0 | 0 | 0 | 0 | 0.2495 | -0.323 | 3630 | 1.95 | 0.48 | 1.47 |  |  |  | 293 | 1.071093 | 1.555584 | 195
21 | C-3 | Methane | 0 | 0 | 0 | 0 | 0.2495 | -0.323 | 3180 | 1.7 | 0.42 | 1.28 |  |  |  | 293 | 0.1006064 | 0.1918782 | 196
22 |  | Methane | 0 | 0 | 0 | 0 | 0.2495 | -0.323 | 3180 | 1.7 | 0.42 | 1.28 |  |  |  | 293 | 0.2055583 | 0.3449239 | 196
23 |  | Methane | 0 | 0 | 0 | 0 | 0.2495 | -0.323 | 3180 | 1.7 | 0.42 | 1.28 |  |  |  | 293 | 0.3090672 | 0.5025381 | 196
24 |  | Methane | 0 | 0 | 0 | 0 | 0.2495 | -0.323 | 3180 | 1.7 | 0.42 | 1.28 |  |  |  | 293 | 0.4255249 | 0.6670051 | 196
25 |  | Methane | 0 | 0 | 0 | 0 | 0.2495 | -0.323 | 3180 | 1.7 | 0.42 | 1.28 |  |  |  | 293 | 0.5463191 | 0.8086294 | 196
26 |  | Methane | 0 | 0 | 0 | 0 | 0.2495 | -0.323 | 3180 | 1.7 | 0.42 | 1.28 |  |  |  | 293 | 0.6699828 | 0.9616751 | 196
27 |  | Methane | 0 | 0 | 0 | 0 | 0.2495 | -0.323 | 3180 | 1.7 | 0.42 | 1.28 |  |  |  | 293 | 0.780716 | 1.085025 | 196
28 |  | Methane | 0 | 0 | 0 | 0 | 0.2495 | -0.323 | 3180 | 1.7 | 0.42 | 1.28 |  |  |  | 293 | 0.8885868 | 1.187817 | 196
29 |  | Methane | 0 | 0 | 0 | 0 | 0.2495 | -0.323 | 3180 | 1.7 | 0.42 | 1.28 |  |  |  | 293 | 1.06261 | 1.363706 | 196
30 | C-2 | Methane | 0 | 0 | 0 | 0 | 0.2495 | -0.323 | 1510 | 0.83 | 0.19 | 0.64 |  |  |  | 293 | 0.1308113 | 0.2192893 | 197
31 |  | Methane | 0 | 0 | 0 | 0 | 0.2495 | -0.323 | 1510 | 0.83 | 0.19 | 0.64 |  |  |  | 293 | 0.2314524 | 0.363198 | 197
32 |  | Methane | 0 | 0 | 0 | 0 | 0.2495 | -0.323 | 1510 | 0.83 | 0.19 | 0.64 |  |  |  | 293 | 0.3277772 | 0.5048223 | 197
33 |  | Methane | 0 | 0 | 0 | 0 | 0.2495 | -0.323 | 1510 | 0.83 | 0.19 | 0.64 |  |  |  | 293 | 0.4226827 | 0.6213198 | 197
34 |  | Methane | 0 | 0 | 0 | 0 | 0.2495 | -0.323 | 1510 | 0.83 | 0.19 | 0.64 |  |  |  | 293 | 0.4988983 | 0.7104061 | 197
35 |  | Methane | 0 | 0 | 0 | 0 | 0.2495 | -0.323 | 1510 | 0.83 | 0.19 | 0.64 |  |  |  | 293 | 0.5736781 | 0.7949239 | 197
36 |  | Methane | 0 | 0 | 0 | 0 | 0.2495 | -0.323 | 1510 | 0.83 | 0.19 | 0.64 |  |  |  | 293 | 0.6570796 | 0.8977157 | 197
37 |  | Methane | 0 | 0 | 0 | 0 | 0.2495 | -0.323 | 1510 | 0.83 | 0.19 | 0.64 |  |  |  | 293 | 0.7476871 | 0.9890863 | 197
38 |  | Methane | 0 | 0 | 0 | 0 | 0.2495 | -0.323 | 1510 | 0.83 | 0.19 | 0.64 |  |  |  | 293 | 0.8584404 | 1.08731 | 197
39 |  | Methane | 0 | 0 | 0 | 0 | 0.2495 | -0.323 | 1510 | 0.83 | 0.19 | 0.64 |  |  |  | 293 | 0.9533641 | 1.180964 | 197
40 |  | Methane | 0 | 0 | 0 | 0 | 0.2495 | -0.323 | 1510 | 0.83 | 0.19 | 0.64 |  |  |  | 293 | 1.068445 | 1.267766 | 197
41 | C-6 | Methane | 0 | 0 | 0 | 0 | 0.2495 | -0.323 | 2900 | 1.54 | 0.36 | 1.18 |  |  |  | 293 | 0.04455848 | 0.0822335 | 198
42 |  | Methane | 0 | 0 | 0 | 0 | 0.2495 | -0.323 | 2900 | 1.54 | 0.36 | 1.18 |  |  |  | 293 | 0.1035052 | 0.1667513 | 198
43 |  | Methane | 0 | 0 | 0 | 0 | 0.2495 | -0.323 | 2900 | 1.54 | 0.36 | 1.18 |  |  |  | 293 | 0.1595696 | 0.2558376 | 198
44 |  | Methane | 0 | 0 | 0 | 0 | 0.2495 | -0.323 | 2900 | 1.54 | 0.36 | 1.18 |  |  |  | 293 | 0.2113267 | 0.3312183 | 198
45 |  | Methane | 0 | 0 | 0 | 0 | 0.2495 | -0.323 | 2900 | 1.54 | 0.36 | 1.18 |  |  |  | 293 | 0.2645215 | 0.4088832 | 198
46 |  | Methane | 0 | 0 | 0 | 0 | 0.2495 | -0.323 | 2900 | 1.54 | 0.36 | 1.18 |  |  |  | 293 | 0.349355 | 0.5208122 | 198
47 |  | Methane | 0 | 0 | 0 | 0 | 0.2495 | -0.323 | 2900 | 1.54 | 0.36 | 1.18 |  |  |  | 293 | 0.4370746 | 0.6236041 | 198
48 |  | Methane | 0 | 0 | 0 | 0 | 0.2495 | -0.323 | 2900 | 1.54 | 0.36 | 1.18 |  |  |  | 293 | 0.4974772 | 0.6875635 | 198
49 |  | Methane | 0 | 0 | 0 | 0 | 0.2495 | -0.323 | 2900 | 1.54 | 0.36 | 1.18 |  |  |  | 293 | 0.6225895 | 0.8291878 | 198
50 |  | Methane | 0 | 0 | 0 | 0 | 0.2495 | -0.323 | 2900 | 1.54 | 0.36 | 1.18 |  |  |  | 293 | 0.7131951 | 0.9228426 | 198
51 |  | Methane | 0 | 0 | 0 | 0 | 0.2495 | -0.323 | 2900 | 1.54 | 0.36 | 1.18 |  |  |  | 293 | 0.8512672 | 1.057614 | 198
52 |  | Methane | 0 | 0 | 0 | 0 | 0.2495 | -0.323 | 2900 | 1.54 | 0.36 | 1.18 |  |  |  | 293 | 0.9534007 | 1.135279 | 198
53 |  | Methane | 0 | 0 | 0 | 0 | 0.2495 | -0.323 | 2900 | 1.54 | 0.36 | 1.18 |  |  |  | 293 | 1.075678 | 1.222081 | 198
54 | C-1 | Methane | 0 | 0 | 0 | 0 | 0.2495 | -0.323 | 730 | 0.44 | 0.14 | 0.3 |  |  |  | 293 | 0.08055379 | 0.06852792 | 199
55 |  | Methane | 0 | 0 | 0 | 0 | 0.2495 | -0.323 | 730 | 0.44 | 0.14 | 0.3 |  |  |  | 293 | 0.1898877 | 0.1416244 | 199
56 |  | Methane | 0 | 0 | 0 | 0 | 0.2495 | -0.323 | 730 | 0.44 | 0.14 | 0.3 |  |  |  | 293 | 0.1337704 | 0.1187817 | 199
57 |  | Methane | 0 | 0 | 0 | 0 | 0.2495 | -0.323 | 730 | 0.44 | 0.14 | 0.3 |  |  |  | 293 | 0.2632684 | 0.1758883 | 199
58 |  | Methane | 0 | 0 | 0 | 0 | 0.2495 | -0.323 | 730 | 0.44 | 0.14 | 0.3 |  |  |  | 293 | 0.3668668 | 0.2215736 | 199
59 |  | Methane | 0 | 0 | 0 | 0 | 0.2495 | -0.323 | 730 | 0.44 | 0.14 | 0.3 |  |  |  | 293 | 0.4388099 | 0.2535533 | 199
60 |  | Methane | 0 | 0 | 0 | 0 | 0.2495 | -0.323 | 730 | 0.44 | 0.14 | 0.3 |  |  |  | 293 | 0.55537 | 0.2901015 | 199
61 |  | Methane | 0 | 0 | 0 | 0 | 0.2495 | -0.323 | 730 | 0.44 | 0.14 | 0.3 |  |  |  | 293 | 0.702166 | 0.3152284 | 199
62 |  | Methane | 0 | 0 | 0 | 0 | 0.2495 | -0.323 | 730 | 0.44 | 0.14 | 0.3 |  |  |  | 293 | 0.895022 | 0.3403553 | 199
63 |  | Methane | 0 | 0 | 0 | 0 | 0.2495 | -0.323 | 730 | 0.44 | 0.14 | 0.3 |  |  |  | 293 | 1.070611 | 0.3586294 | 199
31 | S0 | Methane | 0 | 0 | 0 | 0 | 0.2495 | -0.323 | 507 | 0.767 | [5 empty] | 313 | 0.9033392 | 1.03481 | 200
32 |  | Methane | 0 | 0 | 0 | 0 | 0.2495 | -0.323 | 507 | 0.767 | [5 empty] | 313 | 1.898853 | 1.444068 | 200
33 |  | Methane | 0 | 0 | 0 | 0 | 0.2495 | -0.323 | 507 | 0.767 | [5 empty] | 313 | 2.873096 | 1.690639 | 200
34 |  | Methane | 0 | 0 | 0 | 0 | 0.2495 | -0.323 | 507 | 0.767 | [5 empty] | 313 | 3.903502 | 1.805357 | 200
35 |  | Methane | 0 | 0 | 0 | 0 | 0.2495 | -0.323 | 507 | 0.767 | [5 empty] | 313 | 4.945151 | 1.892021 | 200
36 |  | Methane | 0 | 0 | 0 | 0 | 0.2495 | -0.323 | 507 | 0.767 | [5 empty] | 313 | 5.931522 | 1.95065 | 200
37 |  | Methane | 0 | 0 | 0 | 0 | 0.2495 | -0.323 | 507 | 0.767 | [5 empty] | 313 | 6.862647 | 1.975635 | 200
38 |  | Methane | 0 | 0 | 0 | 0 | 0.2495 | -0.323 | 507 | 0.767 | [5 empty] | 313 | 7.815992 | 1.992197 | 200
39 |  | Methane | 0 | 0 | 0 | 0 | 0.2495 | -0.323 | 507 | 0.767 | [5 empty] | 313 | 8.880311 | 1.989094 | 200
40 |  | Methane | 0 | 0 | 0 | 0 | 0.2495 | -0.323 | 507 | 0.767 | [5 empty] | 313 | 9.889135 | 1.997226 | 200
41 | S40 | Methane | 0 | 0 | 0 | 0 | 0.2495 | -0.323 | 296 | 0.551 | [5 empty] | 313 | 0.917069 | 0.5579475 | 201
42 |  | Methane | 0 | 0 | 0 | 0 | 0.2495 | -0.323 | 296 | 0.551 | [5 empty] | 313 | 1.94564 | 1.003662 | 201
43 |  | Methane | 0 | 0 | 0 | 0 | 0.2495 | -0.323 | 296 | 0.551 | [5 empty] | 313 | 2.853287 | 1.264277 | 201
44 |  | Methane | 0 | 0 | 0 | 0 | 0.2495 | -0.323 | 296 | 0.551 | [5 empty] | 313 | 3.972074 | 1.435071 | 201
45 |  | Methane | 0 | 0 | 0 | 0 | 0.2495 | -0.323 | 296 | 0.551 | [5 empty] | 313 | 5.002278 | 1.586255 | 201
46 |  | Methane | 0 | 0 | 0 | 0 | 0.2495 | -0.323 | 296 | 0.551 | [5 empty] | 313 | 6.021924 | 1.64207 | 201
47 |  | Methane | 0 | 0 | 0 | 0 | 0.2495 | -0.323 | 296 | 0.551 | [5 empty] | 313 | 7.008342 | 1.692284 | 201
48 |  | Methane | 0 | 0 | 0 | 0 | 0.2495 | -0.323 | 296 | 0.551 | [5 empty] | 313 | 7.961811 | 1.686406 | 201
49 |  | Methane | 0 | 0 | 0 | 0 | 0.2495 | -0.323 | 296 | 0.551 | [5 empty] | 313 | 9.048303 | 1.683296 | 201
50 |  | Methane | 0 | 0 | 0 | 0 | 0.2495 | -0.323 | 296 | 0.551 | [5 empty] | 313 | 9.979429 | 1.708281 | 201
51 | S50 | Methane | 0 | 0 | 0 | 0 | 0.2495 | -0.323 | 158 | 0.525 | [5 empty] | 313 | 0.9841477 | 0.4569469 | 202
52 |  | Methane | 0 | 0 | 0 | 0 | 0.2495 | -0.323 | 158 | 0.525 | [5 empty] | 313 | 1.891436 | 0.7820781 | 202
53 |  | Methane | 0 | 0 | 0 | 0 | 0.2495 | -0.323 | 158 | 0.525 | [5 empty] | 313 | 3.054243 | 1.011766 | 202
54 |  | Methane | 0 | 0 | 0 | 0 | 0.2495 | -0.323 | 158 | 0.525 | [5 empty] | 313 | 3.851879 | 1.118134 | 202
55 |  | Methane | 0 | 0 | 0 | 0 | 0.2495 | -0.323 | 158 | 0.525 | [5 empty] | 313 | 4.993026 | 1.255261 | 202
56 |  | Methane | 0 | 0 | 0 | 0 | 0.2495 | -0.323 | 158 | 0.525 | [5 empty] | 313 | 6.023759 | 1.311073 | 202
57 |  | Methane | 0 | 0 | 0 | 0 | 0.2495 | -0.323 | 158 | 0.525 | [5 empty] | 313 | 6.954869 | 1.338863 | 202
58 |  | Methane | 0 | 0 | 0 | 0 | 0.2495 | -0.323 | 158 | 0.525 | [5 empty] | 313 | 7.9193 | 1.355422 | 202
59 |  | Methane | 0 | 0 | 0 | 0 | 0.2495 | -0.323 | 158 | 0.525 | [5 empty] | 313 | 9.050029 | 1.371935 | 202
60 |  | Methane | 0 | 0 | 0 | 0 | 0.2495 | -0.323 | 158 | 0.525 | [5 empty] | 313 | 10.03674 | 1.368854 | 202
81 | S50 | Methane | 0 | 0 | 0 | 0 | 0.2495 | -0.323 | 158 | 0.525 | [5 empty] | 293 | 0.9756471 | 0.5462185 | 203
82 |  | Methane | 0 | 0 | 0 | 0 | 0.2495 | -0.323 | 158 | 0.525 | [5 empty] | 293 | 1.906767 | 0.9411765 | 203
83 |  | Methane | 0 | 0 | 0 | 0 | 0.2495 | -0.323 | 158 | 0.525 | [5 empty] | 293 | 2.869817 | 1.179272 | 203
84 |  | Methane | 0 | 0 | 0 | 0 | 0.2495 | -0.323 | 158 | 0.525 | [5 empty] | 293 | 3.909155 | 1.378151 | 203
85 |  | Methane | 0 | 0 | 0 | 0 | 0.2495 | -0.323 | 158 | 0.525 | [5 empty] | 293 | 5.024659 | 1.515406 | 203
86 |  | Methane | 0 | 0 | 0 | 0 | 0.2495 | -0.323 | 158 | 0.525 | [5 empty] | 293 | 5.997582 | 1.560224 | 203
87 |  | Methane | 0 | 0 | 0 | 0 | 0.2495 | -0.323 | 158 | 0.525 | [5 empty] | 293 | 6.9486 | 1.596639 | 203
88 |  | Methane | 0 | 0 | 0 | 0 | 0.2495 | -0.323 | 158 | 0.525 | [5 empty] | 293 | 7.866679 | 1.605042 | 203
89 |  | Methane | 0 | 0 | 0 | 0 | 0.2495 | -0.323 | 158 | 0.525 | [5 empty] | 293 | 9.090891 | 1.635854 | 203
90 |  | Methane | 0 | 0 | 0 | 0 | 0.2495 | -0.323 | 158 | 0.525 | [5 empty] | 293 | 10.06357 | 1.635854 | 203
91 |  | Methane | 0 | 0 | 0 | 0 | 0.2495 | -0.323 | 158 | 0.525 | [5 empty] | 333 | 0.9636926 | 0.3585434 | 204
92 |  | Methane | 0 | 0 | 0 | 0 | 0.2495 | -0.323 | 158 | 0.525 | [5 empty] | 333 | 2.069094 | 0.6470588 | 204
93 |  | Methane | 0 | 0 | 0 | 0 | 0.2495 | -0.323 | 158 | 0.525 | [5 empty] | 333 | 2.933385 | 0.8123249 | 204
94 |  | Methane | 0 | 0 | 0 | 0 | 0.2495 | -0.323 | 158 | 0.525 | [5 empty] | 333 | 3.97228 | 0.929972 | 204
95 |  | Methane | 0 | 0 | 0 | 0 | 0.2495 | -0.323 | 158 | 0.525 | [5 empty] | 333 | 4.945416 | 1.014006 | 204
96 |  | Methane | 0 | 0 | 0 | 0 | 0.2495 | -0.323 | 158 | 0.525 | [5 empty] | 333 | 6.027674 | 1.067227 | 204
97 |  | Methane | 0 | 0 | 0 | 0 | 0.2495 | -0.323 | 158 | 0.525 | [5 empty] | 333 | 7.022348 | 1.092437 | 204
98 |  | Methane | 0 | 0 | 0 | 0 | 0.2495 | -0.323 | 158 | 0.525 | [5 empty] | 333 | 7.918477 | 1.084034 | 204
99 |  | Methane | 0 | 0 | 0 | 0 | 0.2495 | -0.323 | 158 | 0.525 | [5 empty] | 333 | 9.077023 | 1.098039 | 204
100 |  | Methane | 0 | 0 | 0 | 0 | 0.2495 | -0.323 | 158 | 0.525 | [5 empty] | 333 | 10.07159 | 1.103641 | 204
12 | CMS-1 | Methane | 0 | 0 | 0 | 0 | 0.2495 | -0.323 | 1018.94 | 0.5286 | 0.0826 | 0.446 |  |  |  | 298 | 0.6620209 | 0.6286149 | 205
13 |  | Methane | 0 | 0 | 0 | 0 | 0.2495 | -0.323 | 1018.94 | 0.5286 | 0.0826 | 0.446 |  |  |  | 298 | 1.045296 | 0.7671233 | 205
14 |  | Methane | 0 | 0 | 0 | 0 | 0.2495 | -0.323 | 1018.94 | 0.5286 | 0.0826 | 0.446 |  |  |  | 298 | 1.974448 | 1.299848 | 205
15 |  | Methane | 0 | 0 | 0 | 0 | 0.2495 | -0.323 | 1018.94 | 0.5286 | 0.0826 | 0.446 |  |  |  | 298 | 3.054588 | 1.843227 | 205
16 |  | Methane | 0 | 0 | 0 | 0 | 0.2495 | -0.323 | 1018.94 | 0.5286 | 0.0826 | 0.446 |  |  |  | 298 | 4.041812 | 2.098935 | 205
17 |  | Methane | 0 | 0 | 0 | 0 | 0.2495 | -0.323 | 1018.94 | 0.5286 | 0.0826 | 0.446 |  |  |  | 298 | 5.900116 | 2.642314 | 205
18 |  | Methane | 0 | 0 | 0 | 0 | 0.2495 | -0.323 | 1018.94 | 0.5286 | 0.0826 | 0.446 |  |  |  | 298 | 7.026713 | 2.834094 | 205
19 |  | Methane | 0 | 0 | 0 | 0 | 0.2495 | -0.323 | 1018.94 | 0.5286 | 0.0826 | 0.446 |  |  |  | 298 | 7.955865 | 2.983257 | 205
20 |  | Methane | 0 | 0 | 0 | 0 | 0.2495 | -0.323 | 1018.94 | 0.5286 | 0.0826 | 0.446 |  |  |  | 298 | 9.02439 | 3.228311 | 205
21 |  | Methane | 0 | 0 | 0 | 0 | 0.2495 | -0.323 | 1018.94 | 0.5286 | 0.0826 | 0.446 |  |  |  | 298 | 10.02323 | 3.398782 | 205
34 | CMS-2 | Methane | 0 | 0 | 0 | 0 | 0.2495 | -0.323 | 558.84 | 0.3406 | 0.0666 | 0.274 |  |  |  | 298 | 0.2555168 | 0.1278539 | 206
35 |  | Methane | 0 | 0 | 0 | 0 | 0.2495 | -0.323 | 558.84 | 0.3406 | 0.0666 | 0.274 |  |  |  | 298 | 0.8478513 | 0.4687976 | 206
36 |  | Methane | 0 | 0 | 0 | 0 | 0.2495 | -0.323 | 558.84 | 0.3406 | 0.0666 | 0.274 |  |  |  | 298 | 1.010453 | 0.52207 | 206
37 |  | Methane | 0 | 0 | 0 | 0 | 0.2495 | -0.323 | 558.84 | 0.3406 | 0.0666 | 0.274 |  |  |  | 298 | 2.020906 | 0.9482496 | 206
38 |  | Methane | 0 | 0 | 0 | 0 | 0.2495 | -0.323 | 558.84 | 0.3406 | 0.0666 | 0.274 |  |  |  | 298 | 3.031359 | 1.278539 | 206
39 |  | Methane | 0 | 0 | 0 | 0 | 0.2495 | -0.323 | 558.84 | 0.3406 | 0.0666 | 0.274 |  |  |  | 298 | 4.018583 | 1.47032 | 206
40 |  | Methane | 0 | 0 | 0 | 0 | 0.2495 | -0.323 | 558.84 | 0.3406 | 0.0666 | 0.274 |  |  |  | 298 | 5.110337 | 1.640791 | 206
41 |  | Methane | 0 | 0 | 0 | 0 | 0.2495 | -0.323 | 558.84 | 0.3406 | 0.0666 | 0.274 |  |  |  | 298 | 6.004646 | 1.832572 | 206
42 |  | Methane | 0 | 0 | 0 | 0 | 0.2495 | -0.323 | 558.84 | 0.3406 | 0.0666 | 0.274 |  |  |  | 298 | 6.957027 | 1.939117 | 206
43 |  | Methane | 0 | 0 | 0 | 0 | 0.2495 | -0.323 | 558.84 | 0.3406 | 0.0666 | 0.274 |  |  |  | 298 | 7.979094 | 2.056317 | 206
44 |  | Methane | 0 | 0 | 0 | 0 | 0.2495 | -0.323 | 558.84 | 0.3406 | 0.0666 | 0.274 |  |  |  | 298 | 8.977933 | 2.152207 | 206
45 |  | Methane | 0 | 0 | 0 | 0 | 0.2495 | -0.323 | 558.84 | 0.3406 | 0.0666 | 0.274 |  |  |  | 298 | 9.953542 | 2.18417 | 206
58 | CMS-3 | Methane | 0 | 0 | 0 | 0 | 0.2495 | -0.323 | 424.54 | 0.2395 | 0.0565 | 0.183 |  |  |  | 298 | 0.1858304 | 0.08523592 | 207
59 |  | Methane | 0 | 0 | 0 | 0 | 0.2495 | -0.323 | 424.54 | 0.2395 | 0.0565 | 0.183 |  |  |  | 298 | 0.4529617 | 0.2983257 | 207
60 |  | Methane | 0 | 0 | 0 | 0 | 0.2495 | -0.323 | 424.54 | 0.2395 | 0.0565 | 0.183 |  |  |  | 298 | 0.8943089 | 0.4261796 | 207
61 |  | Methane | 0 | 0 | 0 | 0 | 0.2495 | -0.323 | 424.54 | 0.2395 | 0.0565 | 0.183 |  |  |  | 298 | 1.997677 | 0.8417047 | 207
62 |  | Methane | 0 | 0 | 0 | 0 | 0.2495 | -0.323 | 424.54 | 0.2395 | 0.0565 | 0.183 |  |  |  | 298 | 2.938444 | 1.076104 | 207
63 |  | Methane | 0 | 0 | 0 | 0 | 0.2495 | -0.323 | 424.54 | 0.2395 | 0.0565 | 0.183 |  |  |  | 298 | 3.972125 | 1.310502 | 207
64 |  | Methane | 0 | 0 | 0 | 0 | 0.2495 | -0.323 | 424.54 | 0.2395 | 0.0565 | 0.183 |  |  |  | 298 | 5.017422 | 1.480974 | 207
65 |  | Methane | 0 | 0 | 0 | 0 | 0.2495 | -0.323 | 424.54 | 0.2395 | 0.0565 | 0.183 |  |  |  | 298 | 5.946574 | 1.6621 | 207
66 |  | Methane | 0 | 0 | 0 | 0 | 0.2495 | -0.323 | 424.54 | 0.2395 | 0.0565 | 0.183 |  |  |  | 298 | 7.015099 | 1.768645 | 207
67 |  | Methane | 0 | 0 | 0 | 0 | 0.2495 | -0.323 | 424.54 | 0.2395 | 0.0565 | 0.183 |  |  |  | 298 | 8.013937 | 1.907154 | 207
68 |  | Methane | 0 | 0 | 0 | 0 | 0.2495 | -0.323 | 424.54 | 0.2395 | 0.0565 | 0.183 |  |  |  | 298 | 9.001161 | 1.981735 | 207
69 |  | Methane | 0 | 0 | 0 | 0 | 0.2495 | -0.323 | 424.54 | 0.2395 | 0.0565 | 0.183 |  |  |  | 298 | 9.965157 | 2.066971 | 207
84 | CMS-1 | Methane | 0 | 0 | 0 | 0 | 0.2495 | -0.323 | 1018.94 | 0.5286 | 0.0826 | 0.446 |  |  |  | 308 | 0.4367816 | 0.3241972 | 208
85 |  | Methane | 0 | 0 | 0 | 0 | 0.2495 | -0.323 | 1018.94 | 0.5286 | 0.0826 | 0.446 |  |  |  | 308 | 0.7241379 | 0.5128149 | 208
86 |  | Methane | 0 | 0 | 0 | 0 | 0.2495 | -0.323 | 1018.94 | 0.5286 | 0.0826 | 0.446 |  |  |  | 308 | 1.022989 | 0.641241 | 208
87 |  | Methane | 0 | 0 | 0 | 0 | 0.2495 | -0.323 | 1018.94 | 0.5286 | 0.0826 | 0.446 |  |  |  | 308 | 2.034483 | 1.155261 | 208
88 |  | Methane | 0 | 0 | 0 | 0 | 0.2495 | -0.323 | 1018.94 | 0.5286 | 0.0826 | 0.446 |  |  |  | 308 | 4.057471 | 1.796483 | 208
89 |  | Methane | 0 | 0 | 0 | 0 | 0.2495 | -0.323 | 1018.94 | 0.5286 | 0.0826 | 0.446 |  |  |  | 308 | 5.034483 | 2.001107 | 208
90 |  | Methane | 0 | 0 | 0 | 0 | 0.2495 | -0.323 | 1018.94 | 0.5286 | 0.0826 | 0.446 |  |  |  | 308 | 6.183908 | 2.265606 | 208
91 |  | Methane | 0 | 0 | 0 | 0 | 0.2495 | -0.323 | 1018.94 | 0.5286 | 0.0826 | 0.446 |  |  |  | 308 | 7.091954 | 2.427369 | 208
92 |  | Methane | 0 | 0 | 0 | 0 | 0.2495 | -0.323 | 1018.94 | 0.5286 | 0.0826 | 0.446 |  |  |  | 308 | 8.091954 | 2.554589 | 208
93 |  | Methane | 0 | 0 | 0 | 0 | 0.2495 | -0.323 | 1018.94 | 0.5286 | 0.0826 | 0.446 |  |  |  | 308 | 8.988506 | 2.707776 | 208
94 |  | Methane | 0 | 0 | 0 | 0 | 0.2495 | -0.323 | 1018.94 | 0.5286 | 0.0826 | 0.446 |  |  |  | 308 | 9.977011 | 2.860804 | 208
107 | CMS-2 | Methane | 0 | 0 | 0 | 0 | 0.2495 | -0.323 | 558.84 | 0.3406 | 0.0666 | 0.274 |  |  |  | 308 | 0.2183908 | 0.06669301 | 209
108 |  | Methane | 0 | 0 | 0 | 0 | 0.2495 | -0.323 | 558.84 | 0.3406 | 0.0666 | 0.274 |  |  |  | 308 | 0.7011494 | 0.2979547 | 209
109 |  | Methane | 0 | 0 | 0 | 0 | 0.2495 | -0.323 | 558.84 | 0.3406 | 0.0666 | 0.274 |  |  |  | 308 | 1 | 0.4521688 | 209
110 |  | Methane | 0 | 0 | 0 | 0 | 0.2495 | -0.323 | 558.84 | 0.3406 | 0.0666 | 0.274 |  |  |  | 308 | 1.965517 | 0.8115404 | 209
111 |  | Methane | 0 | 0 | 0 | 0 | 0.2495 | -0.323 | 558.84 | 0.3406 | 0.0666 | 0.274 |  |  |  | 308 | 3.022989 | 1.076198 | 209
112 |  | Methane | 0 | 0 | 0 | 0 | 0.2495 | -0.323 | 558.84 | 0.3406 | 0.0666 | 0.274 |  |  |  | 308 | 4.011494 | 1.272206 | 209
113 |  | Methane | 0 | 0 | 0 | 0 | 0.2495 | -0.323 | 558.84 | 0.3406 | 0.0666 | 0.274 |  |  |  | 308 | 5.114943 | 1.442229 | 209
114 |  | Methane | 0 | 0 | 0 | 0 | 0.2495 | -0.323 | 558.84 | 0.3406 | 0.0666 | 0.274 |  |  |  | 308 | 6.022989 | 1.569608 | 209
115 |  | Methane | 0 | 0 | 0 | 0 | 0.2495 | -0.323 | 558.84 | 0.3406 | 0.0666 | 0.274 |  |  |  | 308 | 7.045977 | 1.713981 | 209
116 |  | Methane | 0 | 0 | 0 | 0 | 0.2495 | -0.323 | 558.84 | 0.3406 | 0.0666 | 0.274 |  |  |  | 308 | 8.022989 | 1.806857 | 209
117 |  | Methane | 0 | 0 | 0 | 0 | 0.2495 | -0.323 | 558.84 | 0.3406 | 0.0666 | 0.274 |  |  |  | 308 | 9.149425 | 1.89088 | 209
118 |  | Methane | 0 | 0 | 0 | 0 | 0.2495 | -0.323 | 558.84 | 0.3406 | 0.0666 | 0.274 |  |  |  | 308 | 10.03448 | 1.923743 | 209
132 | CMS-3 | Methane | 0 | 0 | 0 | 0 | 0.2495 | -0.323 | 424.54 | 0.2395 | 0.0565 | 0.183 |  |  |  | 308 | 0.2873563 | 0.1267464 | 210
133 |  | Methane | 0 | 0 | 0 | 0 | 0.2495 | -0.323 | 424.54 | 0.2395 | 0.0565 | 0.183 |  |  |  | 308 | 0.6321839 | 0.3152653 | 210
134 |  | Methane | 0 | 0 | 0 | 0 | 0.2495 | -0.323 | 424.54 | 0.2395 | 0.0565 | 0.183 |  |  |  | 308 | 1.022989 | 0.4865132 | 210
135 |  | Methane | 0 | 0 | 0 | 0 | 0.2495 | -0.323 | 424.54 | 0.2395 | 0.0565 | 0.183 |  |  |  | 308 | 2.022989 | 0.7340777 | 210
136 |  | Methane | 0 | 0 | 0 | 0 | 0.2495 | -0.323 | 424.54 | 0.2395 | 0.0565 | 0.183 |  |  |  | 308 | 2.977011 | 0.9301452 | 210
137 |  | Methane | 0 | 0 | 0 | 0 | 0.2495 | -0.323 | 424.54 | 0.2395 | 0.0565 | 0.183 |  |  |  | 308 | 4 | 1.203458 | 210
138 |  | Methane | 0 | 0 | 0 | 0 | 0.2495 | -0.323 | 424.54 | 0.2395 | 0.0565 | 0.183 |  |  |  | 308 | 4.988506 | 1.382274 | 210
139 |  | Methane | 0 | 0 | 0 | 0 | 0.2495 | -0.323 | 424.54 | 0.2395 | 0.0565 | 0.183 |  |  |  | 308 | 6.137931 | 1.517834 | 210
140 |  | Methane | 0 | 0 | 0 | 0 | 0.2495 | -0.323 | 424.54 | 0.2395 | 0.0565 | 0.183 |  |  |  | 308 | 6.988506 | 1.645312 | 210
141 |  | Methane | 0 | 0 | 0 | 0 | 0.2495 | -0.323 | 424.54 | 0.2395 | 0.0565 | 0.183 |  |  |  | 308 | 8.011494 | 1.729513 | 210
142 |  | Methane | 0 | 0 | 0 | 0 | 0.2495 | -0.323 | 424.54 | 0.2395 | 0.0565 | 0.183 |  |  |  | 308 | 9.022989 | 1.830926 | 210
143 |  | Methane | 0 | 0 | 0 | 0 | 0.2495 | -0.323 | 424.54 | 0.2395 | 0.0565 | 0.183 |  |  |  | 308 | 10.02299 | 1.872187 | 210
157 | CMS-1 | Methane | 0 | 0 | 0 | 0 | 0.2495 | -0.323 | 1018.94 | 0.5286 | 0.0826 | 0.446 |  |  |  | 318 | 0.2714627 | 0.1735413 | 211
158 |  | Methane | 0 | 0 | 0 | 0 | 0.2495 | -0.323 | 1018.94 | 0.5286 | 0.0826 | 0.446 |  |  |  | 318 | 0.6420833 | 0.4293221 | 211
159 |  | Methane | 0 | 0 | 0 | 0 | 0.2495 | -0.323 | 1018.94 | 0.5286 | 0.0826 | 0.446 |  |  |  | 318 | 1.01296 | 0.5676998 | 211
160 |  | Methane | 0 | 0 | 0 | 0 | 0.2495 | -0.323 | 1018.94 | 0.5286 | 0.0826 | 0.446 |  |  |  | 318 | 1.929145 | 0.9550729 | 211
161 |  | Methane | 0 | 0 | 0 | 0 | 0.2495 | -0.323 | 1018.94 | 0.5286 | 0.0826 | 0.446 |  |  |  | 318 | 2.943568 | 1.34942 | 211
162 |  | Methane | 0 | 0 | 0 | 0 | 0.2495 | -0.323 | 1018.94 | 0.5286 | 0.0826 | 0.446 |  |  |  | 318 | 3.990983 | 1.633292 | 211
163 |  | Methane | 0 | 0 | 0 | 0 | 0.2495 | -0.323 | 1018.94 | 0.5286 | 0.0826 | 0.446 |  |  |  | 318 | 4.994911 | 1.834262 | 211
164 |  | Methane | 0 | 0 | 0 | 0 | 0.2495 | -0.323 | 1018.94 | 0.5286 | 0.0826 | 0.446 |  |  |  | 318 | 5.987907 | 2.04213 | 211
165 |  | Methane | 0 | 0 | 0 | 0 | 0.2495 | -0.323 | 1018.94 | 0.5286 | 0.0826 | 0.446 |  |  |  | 318 | 7.024707 | 2.187874 | 211
166 |  | Methane | 0 | 0 | 0 | 0 | 0.2495 | -0.323 | 1018.94 | 0.5286 | 0.0826 | 0.446 |  |  |  | 318 | 8.039582 | 2.375039 | 211
167 |  | Methane | 0 | 0 | 0 | 0 | 0.2495 | -0.323 | 1018.94 | 0.5286 | 0.0826 | 0.446 |  |  |  | 318 | 9.021917 | 2.465496 | 211
168 |  | Methane | 0 | 0 | 0 | 0 | 0.2495 | -0.323 | 1018.94 | 0.5286 | 0.0826 | 0.446 |  |  |  | 318 | 9.927728 | 2.604243 | 211
181 | CMS-2 | Methane | 0 | 0 | 0 | 0 | 0.2495 | -0.323 | 558.84 | 0.3406 | 0.0666 | 0.274 |  |  |  | 318 | 0.2606663 | 0.1182852 | 212
182 |  | Methane | 0 | 0 | 0 | 0 | 0.2495 | -0.323 | 558.84 | 0.3406 | 0.0666 | 0.274 |  |  |  | 318 | 0.7078719 | 0.2981521 | 212
183 |  | Methane | 0 | 0 | 0 | 0 | 0.2495 | -0.323 | 558.84 | 0.3406 | 0.0666 | 0.274 |  |  |  | 318 | 1.024224 | 0.4088678 | 212
184 |  | Methane | 0 | 0 | 0 | 0 | 0.2495 | -0.323 | 558.84 | 0.3406 | 0.0666 | 0.274 |  |  |  | 318 | 2.017009 | 0.7134208 | 212
185 |  | Methane | 0 | 0 | 0 | 0 | 0.2495 | -0.323 | 558.84 | 0.3406 | 0.0666 | 0.274 |  |  |  | 318 | 2.922714 | 0.9005104 | 212
186 |  | Methane | 0 | 0 | 0 | 0 | 0.2495 | -0.323 | 558.84 | 0.3406 | 0.0666 | 0.274 |  |  |  | 318 | 4.003076 | 1.094627 | 212
187 |  | Methane | 0 | 0 | 0 | 0 | 0.2495 | -0.323 | 558.84 | 0.3406 | 0.0666 | 0.274 |  |  |  | 318 | 4.985215 | 1.274863 | 212
188 |  | Methane | 0 | 0 | 0 | 0 | 0.2495 | -0.323 | 558.84 | 0.3406 | 0.0666 | 0.274 |  |  |  | 318 | 5.989385 | 1.365335 | 212
189 |  | Methane | 0 | 0 | 0 | 0 | 0.2495 | -0.323 | 558.84 | 0.3406 | 0.0666 | 0.274 |  |  |  | 318 | 6.993539 | 1.462714 | 212
190 |  | Methane | 0 | 0 | 0 | 0 | 0.2495 | -0.323 | 558.84 | 0.3406 | 0.0666 | 0.274 |  |  |  | 318 | 7.997663 | 1.573905 | 212
191 |  | Methane | 0 | 0 | 0 | 0 | 0.2495 | -0.323 | 558.84 | 0.3406 | 0.0666 | 0.274 |  |  |  | 318 | 8.990945 | 1.650558 | 212
192 |  | Methane | 0 | 0 | 0 | 0 | 0.2495 | -0.323 | 558.84 | 0.3406 | 0.0666 | 0.274 |  |  |  | 318 | 9.951477 | 1.727188 | 212
207 | CMS-3 | Methane | 0 | 0 | 0 | 0 | 0.2495 | -0.323 | 424.54 | 0.2395 | 0.0565 | 0.183 |  |  |  | 318 | 0.1625791 | 0.04225065 | 213
208 |  | Methane | 0 | 0 | 0 | 0 | 0.2495 | -0.323 | 424.54 | 0.2395 | 0.0565 | 0.183 |  |  |  | 318 | 0.5442976 | 0.2151662 | 213
209 |  | Methane | 0 | 0 | 0 | 0 | 0.2495 | -0.323 | 424.54 | 0.2395 | 0.0565 | 0.183 |  |  |  | 318 | 0.9916238 | 0.3397845 | 213
210 |  | Methane | 0 | 0 | 0 | 0 | 0.2495 | -0.323 | 424.54 | 0.2395 | 0.0565 | 0.183 |  |  |  | 318 | 1.973552 | 0.6167057 | 213
211 |  | Methane | 0 | 0 | 0 | 0 | 0.2495 | -0.323 | 424.54 | 0.2395 | 0.0565 | 0.183 |  |  |  | 318 | 2.977389 | 0.8591117 | 213
212 |  | Methane | 0 | 0 | 0 | 0 | 0.2495 | -0.323 | 424.54 | 0.2395 | 0.0565 | 0.183 |  |  |  | 318 | 4.079676 | 1.011807 | 213
213 |  | Methane | 0 | 0 | 0 | 0 | 0.2495 | -0.323 | 424.54 | 0.2395 | 0.0565 | 0.183 |  |  |  | 318 | 4.963653 | 1.150539 | 213
214 |  | Methane | 0 | 0 | 0 | 0 | 0.2495 | -0.323 | 424.54 | 0.2395 | 0.0565 | 0.183 |  |  |  | 318 | 6.076856 | 1.303241 | 213
215 |  | Methane | 0 | 0 | 0 | 0 | 0.2495 | -0.323 | 424.54 | 0.2395 | 0.0565 | 0.183 |  |  |  | 318 | 6.982757 | 1.400552 | 213
216 |  | Methane | 0 | 0 | 0 | 0 | 0.2495 | -0.323 | 424.54 | 0.2395 | 0.0565 | 0.183 |  |  |  | 318 | 8.008761 | 1.491039 | 213
217 |  | Methane | 0 | 0 | 0 | 0 | 0.2495 | -0.323 | 424.54 | 0.2395 | 0.0565 | 0.183 |  |  |  | 318 | 8.969322 | 1.553858 | 213
218 |  | Methane | 0 | 0 | 0 | 0 | 0.2495 | -0.323 | 424.54 | 0.2395 | 0.0565 | 0.183 |  |  |  | 318 | 9.973567 | 1.6098 | 213
36 | MICRO-GAC | Methane | 0 | 0 | 0 | 0 | 0.2495 | -0.323 | 1300 | 1.17 | [5 empty] | 293 | 0.09892786 | 0.2092647 | 214
37 |  | Methane | 0 | 0 | 0 | 0 | 0.2495 | -0.323 | 1300 | 1.17 | [5 empty] | 293 | 0.4545828 | 0.7474245 | 214
38 |  | Methane | 0 | 0 | 0 | 0 | 0.2495 | -0.323 | 1300 | 1.17 | [5 empty] | 293 | 0.987293 | 1.240841 | 214
39 |  | Methane | 0 | 0 | 0 | 0 | 0.2495 | -0.323 | 1300 | 1.17 | [5 empty] | 293 | 2.002581 | 1.854049 | 214
40 |  | Methane | 0 | 0 | 0 | 0 | 0.2495 | -0.323 | 1300 | 1.17 | [5 empty] | 293 | 3.175068 | 2.352765 | 214
41 |  | Methane | 0 | 0 | 0 | 0 | 0.2495 | -0.323 | 1300 | 1.17 | [5 empty] | 293 | 3.992636 | 2.612201 | 214
42 |  | Methane | 0 | 0 | 0 | 0 | 0.2495 | -0.323 | 1300 | 1.17 | [5 empty] | 293 | 5.036594 | 2.876731 | 214
43 |  | Methane | 0 | 0 | 0 | 0 | 0.2495 | -0.323 | 1300 | 1.17 | [5 empty] | 293 | 6.060744 | 3.091437 | 214
44 |  | Methane | 0 | 0 | 0 | 0 | 0.2495 | -0.323 | 1300 | 1.17 | [5 empty] | 293 | 7.527809 | 3.306365 | 214
45 |  | Methane | 0 | 0 | 0 | 0 | 0.2495 | -0.323 | 1300 | 1.17 | [5 empty] | 293 | 8.502611 | 3.466253 | 214
46 |  | Methane | 0 | 0 | 0 | 0 | 0.2495 | -0.323 | 1300 | 1.17 | [5 empty] | 293 | 9.94988 | 3.636339 | 214
47 |  | Methane | 0 | 0 | 0 | 0 | 0.2495 | -0.323 | 1300 | 1.17 | [5 empty] | 308 | 0.542614 | 0.5233089 | 215
48 |  | Methane | 0 | 0 | 0 | 0 | 0.2495 | -0.323 | 1300 | 1.17 | [5 empty] | 308 | 1.035611 | 0.8772282 | 215
49 |  | Methane | 0 | 0 | 0 | 0 | 0.2495 | -0.323 | 1300 | 1.17 | [5 empty] | 308 | 1.538315 | 1.176358 | 215
50 |  | Methane | 0 | 0 | 0 | 0 | 0.2495 | -0.323 | 1300 | 1.17 | [5 empty] | 308 | 2.00149 | 1.410711 | 215
51 |  | Methane | 0 | 0 | 0 | 0 | 0.2495 | -0.323 | 1300 | 1.17 | [5 empty] | 308 | 2.986651 | 1.779819 | 215
52 |  | Methane | 0 | 0 | 0 | 0 | 0.2495 | -0.323 | 1300 | 1.17 | [5 empty] | 308 | 3.991324 | 2.079199 | 215
53 |  | Methane | 0 | 0 | 0 | 0 | 0.2495 | -0.323 | 1300 | 1.17 | [5 empty] | 308 | 5.03527 | 2.338747 | 215
54 |  | Methane | 0 | 0 | 0 | 0 | 0.2495 | -0.323 | 1300 | 1.17 | [5 empty] | 308 | 6.492627 | 2.608465 | 215
55 |  | Methane | 0 | 0 | 0 | 0 | 0.2495 | -0.323 | 1300 | 1.17 | [5 empty] | 308 | 7.54617 | 2.768392 | 215
56 |  | Methane | 0 | 0 | 0 | 0 | 0.2495 | -0.323 | 1300 | 1.17 | [5 empty] | 308 | 8.520887 | 2.89341 | 215
57 |  | Methane | 0 | 0 | 0 | 0 | 0.2495 | -0.323 | 1300 | 1.17 | [5 empty] | 308 | 9.91898 | 3.078415 | 215
58 |  | Methane | 0 | 0 | 0 | 0 | 0.2495 | -0.323 | 1300 | 1.17 | [5 empty] | 323 | 0.4634202 | 0.3389606 | 216
59 |  | Methane | 0 | 0 | 0 | 0 | 0.2495 | -0.323 | 1300 | 1.17 | [5 empty] | 323 | 1.094127 | 0.6580793 | 216
60 |  | Methane | 0 | 0 | 0 | 0 | 0.2495 | -0.323 | 1300 | 1.17 | [5 empty] | 323 | 1.52775 | 0.8824547 | 216
61 |  | Methane | 0 | 0 | 0 | 0 | 0.2495 | -0.323 | 1300 | 1.17 | [5 empty] | 323 | 2.059822 | 1.116842 | 216
62 |  | Methane | 0 | 0 | 0 | 0 | 0.2495 | -0.323 | 1300 | 1.17 | [5 empty] | 323 | 2.995635 | 1.431131 | 216
63 |  | Methane | 0 | 0 | 0 | 0 | 0.2495 | -0.323 | 1300 | 1.17 | [5 empty] | 323 | 4.088977 | 1.765424 | 216
64 |  | Methane | 0 | 0 | 0 | 0 | 0.2495 | -0.323 | 1300 | 1.17 | [5 empty] | 323 | 5.063891 | 1.970144 | 216
65 |  | Methane | 0 | 0 | 0 | 0 | 0.2495 | -0.323 | 1300 | 1.17 | [5 empty] | 323 | 6.028949 | 2.169877 | 216
66 |  | Methane | 0 | 0 | 0 | 0 | 0.2495 | -0.323 | 1300 | 1.17 | [5 empty] | 323 | 6.964357 | 2.319783 | 216
67 |  | Methane | 0 | 0 | 0 | 0 | 0.2495 | -0.323 | 1300 | 1.17 | [5 empty] | 323 | 8.00807 | 2.484686 | 216
68 |  | Methane | 0 | 0 | 0 | 0 | 0.2495 | -0.323 | 1300 | 1.17 | [5 empty] | 323 | 9.012339 | 2.619682 | 216
69 |  | Methane | 0 | 0 | 0 | 0 | 0.2495 | -0.323 | 1300 | 1.17 | [5 empty] | 323 | 9.918073 | 2.709797 | 216
0 | GS | Methane | 0 | 0 | 0 | 0 | 0.2495 | -0.323 | 300 | 0.1237 | [5 empty] | 253.15 | 0.2439024 | 0.3933383 | 217
1 |  | Methane | 0 | 0 | 0 | 0 | 0.2495 | -0.323 | 300 | 0.1237 | [5 empty] | 253.15 | 1.544715 | 0.5915949 | 217
2 |  | Methane | 0 | 0 | 0 | 0 | 0.2495 | -0.323 | 300 | 0.1237 | [5 empty] | 253.15 | 3.495935 | 0.8320878 | 217
3 |  | Methane | 0 | 0 | 0 | 0 | 0.2495 | -0.323 | 300 | 0.1237 | [5 empty] | 253.15 | 6.910569 | 1.105031 | 217
4 |  | Methane | 0 | 0 | 0 | 0 | 0.2495 | -0.323 | 300 | 0.1237 | [5 empty] | 253.15 | 12.68293 | 1.394133 | 217
5 |  | Methane | 0 | 0 | 0 | 0 | 0.2495 | -0.323 | 300 | 0.1237 | [5 empty] | 253.15 | 20.56911 | 1.640887 | 217
6 |  | Methane | 0 | 0 | 0 | 0 | 0.2495 | -0.323 | 300 | 0.1237 | [5 empty] | 253.15 | 26.99187 | 1.793422 | 217
7 |  | Methane | 0 | 0 | 0 | 0 | 0.2495 | -0.323 | 300 | 0.1237 | [5 empty] | 253.15 | 38.13008 | 1.945765 | 217
8 |  | Methane | 0 | 0 | 0 | 0 | 0.2495 | -0.323 | 300 | 0.1237 | [5 empty] | 253.15 | 48.37398 | 2.052631 | 217
9 |  | Methane | 0 | 0 | 0 | 0 | 0.2495 | -0.323 | 300 | 0.1237 | [5 empty] | 253.15 | 60.0813 | 2.146433 | 217
10 |  | Methane | 0 | 0 | 0 | 0 | 0.2495 | -0.323 | 300 | 0.1237 | [5 empty] | 253.15 | 68.29268 | 2.191613 | 217
11 |  | Methane | 0 | 0 | 0 | 0 | 0.2495 | -0.323 | 300 | 0.1237 | [5 empty] | 253.15 | 76.58537 | 2.230288 | 217
12 |  | Methane | 0 | 0 | 0 | 0 | 0.2495 | -0.323 | 300 | 0.1237 | [5 empty] | 273.15 | 0.2439024 | 0.2340405 | 218
13 |  | Methane | 0 | 0 | 0 | 0 | 0.2495 | -0.323 | 300 | 0.1237 | [5 empty] | 273.15 | 2.03252 | 0.4907949 | 218
14 |  | Methane | 0 | 0 | 0 | 0 | 0.2495 | -0.323 | 300 | 0.1237 | [5 empty] | 273.15 | 6.01626 | 0.7832207 | 218
15 |  | Methane | 0 | 0 | 0 | 0 | 0.2495 | -0.323 | 300 | 0.1237 | [5 empty] | 273.15 | 9.918699 | 0.9943755 | 218
16 |  | Methane | 0 | 0 | 0 | 0 | 0.2495 | -0.323 | 300 | 0.1237 | [5 empty] | 273.15 | 16.50407 | 1.244433 | 218
17 |  | Methane | 0 | 0 | 0 | 0 | 0.2495 | -0.323 | 300 | 0.1237 | [5 empty] | 273.15 | 23.49593 | 1.393694 | 218
18 |  | Methane | 0 | 0 | 0 | 0 | 0.2495 | -0.323 | 300 | 0.1237 | [5 empty] | 273.15 | 34.30894 | 1.57856 | 218
19 |  | Methane | 0 | 0 | 0 | 0 | 0.2495 | -0.323 | 300 | 0.1237 | [5 empty] | 273.15 | 41.05691 | 1.662811 | 218
20 |  | Methane | 0 | 0 | 0 | 0 | 0.2495 | -0.323 | 300 | 0.1237 | [5 empty] | 273.15 | 52.43902 | 1.753376 | 218
21 |  | Methane | 0 | 0 | 0 | 0 | 0.2495 | -0.323 | 300 | 0.1237 | [5 empty] | 273.15 | 61.78862 | 1.821266 | 218
22 |  | Methane | 0 | 0 | 0 | 0 | 0.2495 | -0.323 | 300 | 0.1237 | [5 empty] | 273.15 | 71.05691 | 1.863152 | 218
23 |  | Methane | 0 | 0 | 0 | 0 | 0.2495 | -0.323 | 300 | 0.1237 | [5 empty] | 293.15 | 1.219512 | 0.207993 | 219
24 |  | Methane | 0 | 0 | 0 | 0 | 0.2495 | -0.323 | 300 | 0.1237 | [5 empty] | 293.15 | 2.520325 | 0.3704889 | 219
25 |  | Methane | 0 | 0 | 0 | 0 | 0.2495 | -0.323 | 300 | 0.1237 | [5 empty] | 293.15 | 5.691057 | 0.6044303 | 219
26 |  | Methane | 0 | 0 | 0 | 0 | 0.2495 | -0.323 | 300 | 0.1237 | [5 empty] | 293.15 | 9.512195 | 0.7830787 | 219
27 |  | Methane | 0 | 0 | 0 | 0 | 0.2495 | -0.323 | 300 | 0.1237 | [5 empty] | 293.15 | 15.28455 | 0.9616477 | 219
28 |  | Methane | 0 | 0 | 0 | 0 | 0.2495 | -0.323 | 300 | 0.1237 | [5 empty] | 293.15 | 24.47154 | 1.169337 | 219
29 |  | Methane | 0 | 0 | 0 | 0 | 0.2495 | -0.323 | 300 | 0.1237 | [5 empty] | 293.15 | 34.95935 | 1.328208 | 219
30 |  | Methane | 0 | 0 | 0 | 0 | 0.2495 | -0.323 | 300 | 0.1237 | [5 empty] | 293.15 | 44.55285 | 1.43185 | 219
31 |  | Methane | 0 | 0 | 0 | 0 | 0.2495 | -0.323 | 300 | 0.1237 | [5 empty] | 293.15 | 54.47154 | 1.512721 | 219
32 |  | Methane | 0 | 0 | 0 | 0 | 0.2495 | -0.323 | 300 | 0.1237 | [5 empty] | 293.15 | 65.52846 | 1.557785 | 219
33 |  | Methane | 0 | 0 | 0 | 0 | 0.2495 | -0.323 | 300 | 0.1237 | [5 empty] | 293.15 | 72.19512 | 1.599777 | 219
34 | AC-01 | Methane | 0 | 0 | 0 | 0 | 0.2495 | -0.323 | 1118 | 0.5841 | [5 empty] | 253.15 | 0.4246285 | 1.771117 | 220
35 |  | Methane | 0 | 0 | 0 | 0 | 0.2495 | -0.323 | 1118 | 0.5841 | [5 empty] | 253.15 | 1.746465 | 2.888283 | 220
36 |  | Methane | 0 | 0 | 0 | 0 | 0.2495 | -0.323 | 1118 | 0.5841 | [5 empty] | 253.15 | 2.738792 | 3.841962 | 220
37 |  | Methane | 0 | 0 | 0 | 0 | 0.2495 | -0.323 | 1118 | 0.5841 | [5 empty] | 253.15 | 4.79677 | 4.686649 | 220
38 |  | Methane | 0 | 0 | 0 | 0 | 0.2495 | -0.323 | 1118 | 0.5841 | [5 empty] | 253.15 | 9.072787 | 5.885559 | 220
39 |  | Methane | 0 | 0 | 0 | 0 | 0.2495 | -0.323 | 1118 | 0.5841 | [5 empty] | 253.15 | 13.59169 | 6.689373 | 220
40 |  | Methane | 0 | 0 | 0 | 0 | 0.2495 | -0.323 | 1118 | 0.5841 | [5 empty] | 253.15 | 19.66927 | 7.479564 | 220
41 |  | Methane | 0 | 0 | 0 | 0 | 0.2495 | -0.323 | 1118 | 0.5841 | [5 empty] | 253.15 | 32.8854 | 8.378747 | 220
42 |  | Methane | 0 | 0 | 0 | 0 | 0.2495 | -0.323 | 1118 | 0.5841 | [5 empty] | 253.15 | 47.49345 | 8.93733 | 220
43 |  | Methane | 0 | 0 | 0 | 0 | 0.2495 | -0.323 | 1118 | 0.5841 | [5 empty] | 253.15 | 61.85436 | 9.373297 | 220
44 |  | Methane | 0 | 0 | 0 | 0 | 0.2495 | -0.323 | 1118 | 0.5841 | [5 empty] | 253.15 | 76.29542 | 9.577657 | 220
45 |  | Methane | 0 | 0 | 0 | 0 | 0.2495 | -0.323 | 1118 | 0.5841 | [5 empty] | 253.15 | 83.92633 | 9.700272 | 220
46 |  | Methane | 0 | 0 | 0 | 0 | 0.2495 | -0.323 | 1118 | 0.5841 | [5 empty] | 273.15 | 1.162223 | 1.675749 | 221
47 |  | Methane | 0 | 0 | 0 | 0 | 0.2495 | -0.323 | 1118 | 0.5841 | [5 empty] | 273.15 | 2.728509 | 2.588556 | 221
48 |  | Methane | 0 | 0 | 0 | 0 | 0.2495 | -0.323 | 1118 | 0.5841 | [5 empty] | 273.15 | 5.281533 | 3.773842 | 221
49 |  | Methane | 0 | 0 | 0 | 0 | 0.2495 | -0.323 | 1118 | 0.5841 | [5 empty] | 273.15 | 9.804123 | 5.027248 | 221
50 |  | Methane | 0 | 0 | 0 | 0 | 0.2495 | -0.323 | 1118 | 0.5841 | [5 empty] | 273.15 | 17.52489 | 6.103542 | 221
51 |  | Methane | 0 | 0 | 0 | 0 | 0.2495 | -0.323 | 1118 | 0.5841 | [5 empty] | 273.15 | 28.93599 | 6.989101 | 221
52 |  | Methane | 0 | 0 | 0 | 0 | 0.2495 | -0.323 | 1118 | 0.5841 | [5 empty] | 273.15 | 40.26247 | 7.561308 | 221
53 |  | Methane | 0 | 0 | 0 | 0 | 0.2495 | -0.323 | 1118 | 0.5841 | [5 empty] | 273.15 | 51.58806 | 8.024523 | 221
54 |  | Methane | 0 | 0 | 0 | 0 | 0.2495 | -0.323 | 1118 | 0.5841 | [5 empty] | 273.15 | 62.01006 | 8.351499 | 221
55 |  | Methane | 0 | 0 | 0 | 0 | 0.2495 | -0.323 | 1118 | 0.5841 | [5 empty] | 273.15 | 73.25149 | 8.555858 | 221
56 |  | Methane | 0 | 0 | 0 | 0 | 0.2495 | -0.323 | 1118 | 0.5841 | [5 empty] | 273.15 | 85.97011 | 8.814714 | 221
57 |  | Methane | 0 | 0 | 0 | 0 | 0.2495 | -0.323 | 1118 | 0.5841 | [5 empty] | 293.15 | 0.9102854 | 0.9673025 | 222
58 |  | Methane | 0 | 0 | 0 | 0 | 0.2495 | -0.323 | 1118 | 0.5841 | [5 empty] | 293.15 | 3.051982 | 2.016349 | 222
59 |  | Methane | 0 | 0 | 0 | 0 | 0.2495 | -0.323 | 1118 | 0.5841 | [5 empty] | 293.15 | 5.850015 | 3.065395 | 222
60 |  | Methane | 0 | 0 | 0 | 0 | 0.2495 | -0.323 | 1118 | 0.5841 | [5 empty] | 293.15 | 8.892049 | 3.855586 | 222
61 |  | Methane | 0 | 0 | 0 | 0 | 0.2495 | -0.323 | 1118 | 0.5841 | [5 empty] | 293.15 | 18.66633 | 5.231608 | 222
62 |  | Methane | 0 | 0 | 0 | 0 | 0.2495 | -0.323 | 1118 | 0.5841 | [5 empty] | 293.15 | 30.07787 | 6.171662 | 222
63 |  | Methane | 0 | 0 | 0 | 0 | 0.2495 | -0.323 | 1118 | 0.5841 | [5 empty] | 293.15 | 42.47134 | 6.798365 | 222
64 |  | Methane | 0 | 0 | 0 | 0 | 0.2495 | -0.323 | 1118 | 0.5841 | [5 empty] | 293.15 | 54.94496 | 7.19346 | 222
65 |  | Methane | 0 | 0 | 0 | 0 | 0.2495 | -0.323 | 1118 | 0.5841 | [5 empty] | 293.15 | 64.8746 | 7.506812 | 222
66 |  | Methane | 0 | 0 | 0 | 0 | 0.2495 | -0.323 | 1118 | 0.5841 | [5 empty] | 293.15 | 75.13197 | 7.765668 | 222
67 |  | Methane | 0 | 0 | 0 | 0 | 0.2495 | -0.323 | 1118 | 0.5841 | [5 empty] | 293.15 | 85.63456 | 7.915531 | 222
68 | Carbon Black | Methane | 0 | 0 | 0 | 0 | 0.2495 | -0.323 | 76 | 0.049 | [5 empty] | 253.13 | 1.080233 | 0.1682243 | 223
69 |  | Methane | 0 | 0 | 0 | 0 | 0.2495 | -0.323 | 76 | 0.049 | [5 empty] | 253.13 | 1.742708 | 0.2317757 | 223
70 |  | Methane | 0 | 0 | 0 | 0 | 0.2495 | -0.323 | 76 | 0.049 | [5 empty] | 253.13 | 3.312376 | 0.3196262 | 223
71 |  | Methane | 0 | 0 | 0 | 0 | 0.2495 | -0.323 | 76 | 0.049 | [5 empty] | 253.13 | 5.708984 | 0.4672897 | 223
72 |  | Methane | 0 | 0 | 0 | 0 | 0.2495 | -0.323 | 76 | 0.049 | [5 empty] | 253.13 | 8.432433 | 0.5719626 | 223
73 |  | Methane | 0 | 0 | 0 | 0 | 0.2495 | -0.323 | 76 | 0.049 | [5 empty] | 253.13 | 13.96002 | 0.753271 | 223
74 |  | Methane | 0 | 0 | 0 | 0 | 0.2495 | -0.323 | 76 | 0.049 | [5 empty] | 253.13 | 20.14492 | 0.9102804 | 223
75 |  | Methane | 0 | 0 | 0 | 0 | 0.2495 | -0.323 | 76 | 0.049 | [5 empty] | 253.13 | 27.97424 | 1.026168 | 223
76 |  | Methane | 0 | 0 | 0 | 0 | 0.2495 | -0.323 | 76 | 0.049 | [5 empty] | 253.13 | 36.04861 | 1.108411 | 223
77 |  | Methane | 0 | 0 | 0 | 0 | 0.2495 | -0.323 | 76 | 0.049 | [5 empty] | 253.13 | 43.29868 | 1.175701 | 223
78 |  | Methane | 0 | 0 | 0 | 0 | 0.2495 | -0.323 | 76 | 0.049 | [5 empty] | 253.13 | 54.50096 | 1.239252 | 223
79 |  | Methane | 0 | 0 | 0 | 0 | 0.2495 | -0.323 | 76 | 0.049 | [5 empty] | 253.13 | 67.26696 | 1.28972 | 223
80 |  | Methane | 0 | 0 | 0 | 0 | 0.2495 | -0.323 | 76 | 0.049 | [5 empty] | 253.13 | 83.73826 | 1.338318 | 223
81 |  | Methane | 0 | 0 | 0 | 0 | 0.2495 | -0.323 | 76 | 0.049 | [5 empty] | 273.13 | 1.406083 | 0.1084112 | 224
82 |  | Methane | 0 | 0 | 0 | 0 | 0.2495 | -0.323 | 76 | 0.049 | [5 empty] | 273.13 | 4.296635 | 0.2542056 | 224
83 |  | Methane | 0 | 0 | 0 | 0 | 0.2495 | -0.323 | 76 | 0.049 | [5 empty] | 273.13 | 8.09196 | 0.3831776 | 224
84 |  | Methane | 0 | 0 | 0 | 0 | 0.2495 | -0.323 | 76 | 0.049 | [5 empty] | 273.13 | 15.26595 | 0.5570093 | 224
85 |  | Methane | 0 | 0 | 0 | 0 | 0.2495 | -0.323 | 76 | 0.049 | [5 empty] | 273.13 | 23.67299 | 0.6953271 | 224
86 |  | Methane | 0 | 0 | 0 | 0 | 0.2495 | -0.323 | 76 | 0.049 | [5 empty] | 273.13 | 32.90081 | 0.788785 | 224
87 |  | Methane | 0 | 0 | 0 | 0 | 0.2495 | -0.323 | 76 | 0.049 | [5 empty] | 273.13 | 44.76303 | 0.8728972 | 224
88 |  | Methane | 0 | 0 | 0 | 0 | 0.2495 | -0.323 | 76 | 0.049 | [5 empty] | 273.13 | 57.11711 | 0.9196262 | 224
89 |  | Methane | 0 | 0 | 0 | 0 | 0.2495 | -0.323 | 76 | 0.049 | [5 empty] | 273.13 | 68.64765 | 0.964486 | 224
90 |  | Methane | 0 | 0 | 0 | 0 | 0.2495 | -0.323 | 76 | 0.049 | [5 empty] | 273.13 | 82.89472 | 0.9962617 | 224
91 |  | Methane | 0 | 0 | 0 | 0 | 0.2495 | -0.323 | 76 | 0.049 | [5 empty] | 293.13 | 1.073307 | 0.05046729 | 225
92 |  | Methane | 0 | 0 | 0 | 0 | 0.2495 | -0.323 | 76 | 0.049 | [5 empty] | 293.13 | 5.528139 | 0.1925234 | 225
93 |  | Methane | 0 | 0 | 0 | 0 | 0.2495 | -0.323 | 76 | 0.049 | [5 empty] | 293.13 | 11.46403 | 0.3158879 | 225
94 |  | Methane | 0 | 0 | 0 | 0 | 0.2495 | -0.323 | 76 | 0.049 | [5 empty] | 293.13 | 17.97522 | 0.4205607 | 225
95 |  | Methane | 0 | 0 | 0 | 0 | 0.2495 | -0.323 | 76 | 0.049 | [5 empty] | 293.13 | 25.22683 | 0.5140187 | 225
96 |  | Methane | 0 | 0 | 0 | 0 | 0.2495 | -0.323 | 76 | 0.049 | [5 empty] | 293.13 | 32.55858 | 0.5700935 | 225
97 |  | Methane | 0 | 0 | 0 | 0 | 0.2495 | -0.323 | 76 | 0.049 | [5 empty] | 293.13 | 43.43193 | 0.6411215 | 225
98 |  | Methane | 0 | 0 | 0 | 0 | 0.2495 | -0.323 | 76 | 0.049 | [5 empty] | 293.13 | 54.13949 | 0.6934579 | 225
99 |  | Methane | 0 | 0 | 0 | 0 | 0.2495 | -0.323 | 76 | 0.049 | [5 empty] | 293.13 | 65.9994 | 0.7383178 | 225
100 |  | Methane | 0 | 0 | 0 | 0 | 0.2495 | -0.323 | 76 | 0.049 | [5 empty] | 293.13 | 81.3998 | 0.7794393 | 225
0 | KOH0.5TP50 | Methane | 0 | 0 | 0 | 0 | 0.2495 | -0.323 | 1044 | 0.5 | 0.04 | 0.46 |  |  |  | 298 | 0.9477898 | 1.462879 | 226
1 |  | Methane | 0 | 0 | 0 | 0 | 0.2495 | -0.323 | 1044 | 0.5 | 0.04 | 0.46 |  |  |  | 298 | 1.937182 | 2.142499 | 226
2 |  | Methane | 0 | 0 | 0 | 0 | 0.2495 | -0.323 | 1044 | 0.5 | 0.04 | 0.46 |  |  |  | 298 | 3.845677 | 2.962344 | 226
3 |  | Methane | 0 | 0 | 0 | 0 | 0.2495 | -0.323 | 1044 | 0.5 | 0.04 | 0.46 |  |  |  | 298 | 6.969613 | 3.604624 | 226
4 |  | Methane | 0 | 0 | 0 | 0 | 0.2495 | -0.323 | 1044 | 0.5 | 0.04 | 0.46 |  |  |  | 298 | 9.874479 | 3.966156 | 226
5 |  | Methane | 0 | 0 | 0 | 0 | 0.2495 | -0.323 | 1044 | 0.5 | 0.04 | 0.46 |  |  |  | 298 | 14.9133 | 4.386408 | 226
6 |  | Methane | 0 | 0 | 0 | 0 | 0.2495 | -0.323 | 1044 | 0.5 | 0.04 | 0.46 |  |  |  | 298 | 19.9533 | 4.614541 | 226
7 |  | Methane | 0 | 0 | 0 | 0 | 0.2495 | -0.323 | 1044 | 0.5 | 0.04 | 0.46 |  |  |  | 298 | 25.03014 | 4.835278 | 226
8 |  | Methane | 0 | 0 | 0 | 0 | 0.2495 | -0.323 | 1044 | 0.5 | 0.04 | 0.46 |  |  |  | 298 | 30.14469 | 4.908225 | 226
9 |  | Methane | 0 | 0 | 0 | 0 | 0.2495 | -0.323 | 1044 | 0.5 | 0.04 | 0.46 |  |  |  | 298 | 34.96458 | 5.025561 | 226
10 |  | Methane | 0 | 0 | 0 | 0 | 0.2495 | -0.323 | 1044 | 0.5 | 0.04 | 0.46 |  |  |  | 298 | 40.1162 | 5.054166 | 226
11 |  | Methane | 0 | 0 | 0 | 0 | 0.2495 | -0.323 | 1044 | 0.5 | 0.04 | 0.46 |  |  |  | 313 | 0.7294455 | 1.063905 | 227
12 |  | Methane | 0 | 0 | 0 | 0 | 0.2495 | -0.323 | 1044 | 0.5 | 0.04 | 0.46 |  |  |  | 313 | 1.976292 | 1.765645 | 227
13 |  | Methane | 0 | 0 | 0 | 0 | 0.2495 | -0.323 | 1044 | 0.5 | 0.04 | 0.46 |  |  |  | 313 | 3.959154 | 2.45986 | 227
14 |  | Methane | 0 | 0 | 0 | 0 | 0.2495 | -0.323 | 1044 | 0.5 | 0.04 | 0.46 |  |  |  | 313 | 6.862299 | 3.102181 | 227
15 |  | Methane | 0 | 0 | 0 | 0 | 0.2495 | -0.323 | 1044 | 0.5 | 0.04 | 0.46 |  |  |  | 313 | 9.840626 | 3.485867 | 227
16 |  | Methane | 0 | 0 | 0 | 0 | 0.2495 | -0.323 | 1044 | 0.5 | 0.04 | 0.46 |  |  |  | 313 | 15.02641 | 3.943037 | 227
17 |  | Methane | 0 | 0 | 0 | 0 | 0.2495 | -0.323 | 1044 | 0.5 | 0.04 | 0.46 |  |  |  | 313 | 19.8454 | 4.208157 | 227
18 |  | Methane | 0 | 0 | 0 | 0 | 0.2495 | -0.323 | 1044 | 0.5 | 0.04 | 0.46 |  |  |  | 313 | 24.77523 | 4.399364 | 227
19 |  | Methane | 0 | 0 | 0 | 0 | 0.2495 | -0.323 | 1044 | 0.5 | 0.04 | 0.46 |  |  |  | 313 | 29.96305 | 4.524022 | 227
20 |  | Methane | 0 | 0 | 0 | 0 | 0.2495 | -0.323 | 1044 | 0.5 | 0.04 | 0.46 |  |  |  | 313 | 34.96721 | 4.596989 | 227
21 |  | Methane | 0 | 0 | 0 | 0 | 0.2495 | -0.323 | 1044 | 0.5 | 0.04 | 0.46 |  |  |  | 313 | 40.08153 | 4.706881 | 227
22 |  | Methane | 0 | 0 | 0 | 0 | 0.2495 | -0.323 | 1044 | 0.5 | 0.04 | 0.46 |  |  |  | 323 | 0.658205 | 0.6796814 | 228
23 |  | Methane | 0 | 0 | 0 | 0 | 0.2495 | -0.323 | 1044 | 0.5 | 0.04 | 0.46 |  |  |  | 323 | 0.987534 | 0.9825762 | 228
24 |  | Methane | 0 | 0 | 0 | 0 | 0.2495 | -0.323 | 1044 | 0.5 | 0.04 | 0.46 |  |  |  | 323 | 2.05143 | 1.514399 | 228
25 |  | Methane | 0 | 0 | 0 | 0 | 0.2495 | -0.323 | 1044 | 0.5 | 0.04 | 0.46 |  |  |  | 323 | 4.254903 | 2.23813 | 228
26 |  | Methane | 0 | 0 | 0 | 0 | 0.2495 | -0.323 | 1044 | 0.5 | 0.04 | 0.46 |  |  |  | 323 | 6.863885 | 2.84356 | 228
27 |  | Methane | 0 | 0 | 0 | 0 | 0.2495 | -0.323 | 1044 | 0.5 | 0.04 | 0.46 |  |  |  | 323 | 9.95279 | 3.197669 | 228
28 |  | Methane | 0 | 0 | 0 | 0 | 0.2495 | -0.323 | 1044 | 0.5 | 0.04 | 0.46 |  |  |  | 323 | 15.10164 | 3.677013 | 228
29 |  | Methane | 0 | 0 | 0 | 0 | 0.2495 | -0.323 | 1044 | 0.5 | 0.04 | 0.46 |  |  |  | 323 | 20.06782 | 3.942106 | 228
30 |  | Methane | 0 | 0 | 0 | 0 | 0.2495 | -0.323 | 1044 | 0.5 | 0.04 | 0.46 |  |  |  | 323 | 24.8873 | 4.125944 | 228
31 |  | Methane | 0 | 0 | 0 | 0 | 0.2495 | -0.323 | 1044 | 0.5 | 0.04 | 0.46 |  |  |  | 323 | 30.07499 | 4.272769 | 228
32 |  | Methane | 0 | 0 | 0 | 0 | 0.2495 | -0.323 | 1044 | 0.5 | 0.04 | 0.46 |  |  |  | 323 | 34.78471 | 4.35318 | 228
33 |  | Methane | 0 | 0 | 0 | 0 | 0.2495 | -0.323 | 1044 | 0.5 | 0.04 | 0.46 |  |  |  | 323 | 39.82557 | 4.440919 | 228
0 | DO_800 | Methane | 0 | 0 | 0 | 0 | 0.2495 | -0.323 | 3005 | 1.43 | 0.36 | 1.07 |  |  |  | 298 | 1.304958 | 1.755411 | 229
1 |  | Methane | 0 | 0 | 0 | 0 | 0.2495 | -0.323 | 3005 | 1.43 | 0.36 | 1.07 |  |  |  | 298 | 2.104771 | 2.593457 | 229
2 |  | Methane | 0 | 0 | 0 | 0 | 0.2495 | -0.323 | 3005 | 1.43 | 0.36 | 1.07 |  |  |  | 298 | 3.409729 | 3.573552 | 229
3 |  | Methane | 0 | 0 | 0 | 0 | 0.2495 | -0.323 | 3005 | 1.43 | 0.36 | 1.07 |  |  |  | 298 | 5.093545 | 4.711608 | 229
4 |  | Methane | 0 | 0 | 0 | 0 | 0.2495 | -0.323 | 3005 | 1.43 | 0.36 | 1.07 |  |  |  | 298 | 7.198316 | 5.706963 | 229
5 |  | Methane | 0 | 0 | 0 | 0 | 0.2495 | -0.323 | 3005 | 1.43 | 0.36 | 1.07 |  |  |  | 298 | 9.134705 | 6.544209 | 229
6 |  | Methane | 0 | 0 | 0 | 0 | 0.2495 | -0.323 | 3005 | 1.43 | 0.36 | 1.07 |  |  |  | 298 | 10.86062 | 7.19173 | 229
7 |  | Methane | 0 | 0 | 0 | 0 | 0.2495 | -0.323 | 3005 | 1.43 | 0.36 | 1.07 |  |  |  | 298 | 13.04958 | 7.902215 | 229
8 |  | Methane | 0 | 0 | 0 | 0 | 0.2495 | -0.323 | 3005 | 1.43 | 0.36 | 1.07 |  |  |  | 298 | 14.7334 | 8.375715 | 229
9 |  | Methane | 0 | 0 | 0 | 0 | 0.2495 | -0.323 | 3005 | 1.43 | 0.36 | 1.07 |  |  |  | 298 | 17.04864 | 8.975353 | 229
10 |  | Methane | 0 | 0 | 0 | 0 | 0.2495 | -0.323 | 3005 | 1.43 | 0.36 | 1.07 |  |  |  | 298 | 19.06922 | 9.369501 | 229
11 |  | Methane | 0 | 0 | 0 | 0 | 0.2495 | -0.323 | 3005 | 1.43 | 0.36 | 1.07 |  |  |  | 298 | 24.12067 | 10.28367 | 229
12 |  | Methane | 0 | 0 | 0 | 0 | 0.2495 | -0.323 | 3005 | 1.43 | 0.36 | 1.07 |  |  |  | 298 | 28.03555 | 10.92965 | 229
13 |  | Methane | 0 | 0 | 0 | 0 | 0.2495 | -0.323 | 3005 | 1.43 | 0.36 | 1.07 |  |  |  | 298 | 31.82413 | 11.37003 | 229
14 |  | Methane | 0 | 0 | 0 | 0 | 0.2495 | -0.323 | 3005 | 1.43 | 0.36 | 1.07 |  |  |  | 298 | 34.68662 | 11.68447 | 229
15 |  | Methane | 0 | 0 | 0 | 0 | 0.2495 | -0.323 | 3005 | 1.43 | 0.36 | 1.07 |  |  |  | 298 | 37.04397 | 11.90433 | 229
16 |  | Methane | 0 | 0 | 0 | 0 | 0.2495 | -0.323 | 3005 | 1.43 | 0.36 | 1.07 |  |  |  | 298 | 40.24322 | 12.1236 | 229
17 | DO_700 | Methane | 0 | 0 | 0 | 0 | 0.2495 | -0.323 | 2700 | 1.23 | 0.3 | 0.93 |  |  |  | 298 | 2.188962 | 2.704157 | 230
18 |  | Methane | 0 | 0 | 0 | 0 | 0.2495 | -0.323 | 2700 | 1.23 | 0.3 | 0.93 |  |  |  | 298 | 4.840973 | 4.411153 | 230
19 |  | Methane | 0 | 0 | 0 | 0 | 0.2495 | -0.323 | 2700 | 1.23 | 0.3 | 0.93 |  |  |  | 298 | 7.156221 | 5.485474 | 230
20 |  | Methane | 0 | 0 | 0 | 0 | 0.2495 | -0.323 | 2700 | 1.23 | 0.3 | 0.93 |  |  |  | 298 | 9.260992 | 6.433361 | 230
21 |  | Methane | 0 | 0 | 0 | 0 | 0.2495 | -0.323 | 2700 | 1.23 | 0.3 | 0.93 |  |  |  | 298 | 10.9869 | 7.049236 | 230
22 |  | Methane | 0 | 0 | 0 | 0 | 0.2495 | -0.323 | 2700 | 1.23 | 0.3 | 0.93 |  |  |  | 298 | 13.26006 | 7.696371 | 230
23 |  | Methane | 0 | 0 | 0 | 0 | 0.2495 | -0.323 | 2700 | 1.23 | 0.3 | 0.93 |  |  |  | 298 | 15.36483 | 8.280334 | 230
24 |  | Methane | 0 | 0 | 0 | 0 | 0.2495 | -0.323 | 2700 | 1.23 | 0.3 | 0.93 |  |  |  | 298 | 19.78485 | 9.21077 | 230
25 |  | Methane | 0 | 0 | 0 | 0 | 0.2495 | -0.323 | 2700 | 1.23 | 0.3 | 0.93 |  |  |  | 298 | 24.33115 | 9.935421 | 230
26 |  | Methane | 0 | 0 | 0 | 0 | 0.2495 | -0.323 | 2700 | 1.23 | 0.3 | 0.93 |  |  |  | 298 | 28.16183 | 10.53399 | 230
27 |  | Methane | 0 | 0 | 0 | 0 | 0.2495 | -0.323 | 2700 | 1.23 | 0.3 | 0.93 |  |  |  | 298 | 31.95042 | 10.9269 | 230
28 |  | Methane | 0 | 0 | 0 | 0 | 0.2495 | -0.323 | 2700 | 1.23 | 0.3 | 0.93 |  |  |  | 298 | 35.14967 | 11.28857 | 230
29 |  | Methane | 0 | 0 | 0 | 0 | 0.2495 | -0.323 | 2300 | 0.89 | 0.16 | 0.73 |  |  |  | 298 | 39.99065 | 11.77567 | 231
30 | DO_600 | Methane | 0 | 0 | 0 | 0 | 0.2495 | -0.323 | 2300 | 0.89 | 0.16 | 0.73 |  |  |  | 298 | 1.978485 | 2.356204 | 231
31 |  | Methane | 0 | 0 | 0 | 0 | 0.2495 | -0.323 | 2300 | 0.89 | 0.16 | 0.73 |  |  |  | 298 | 3.072965 | 3.083282 | 231
32 |  | Methane | 0 | 0 | 0 | 0 | 0.2495 | -0.323 | 2300 | 0.89 | 0.16 | 0.73 |  |  |  | 298 | 4.967259 | 4.078785 | 231
33 |  | Methane | 0 | 0 | 0 | 0 | 0.2495 | -0.323 | 2300 | 0.89 | 0.16 | 0.73 |  |  |  | 298 | 6.861553 | 4.836947 | 231
34 |  | Methane | 0 | 0 | 0 | 0 | 0.2495 | -0.323 | 2300 | 0.89 | 0.16 | 0.73 |  |  |  | 298 | 8.966324 | 5.721543 | 231
35 |  | Methane | 0 | 0 | 0 | 0 | 0.2495 | -0.323 | 2300 | 0.89 | 0.16 | 0.73 |  |  |  | 298 | 12.92329 | 6.747241 | 231
36 |  | Methane | 0 | 0 | 0 | 0 | 0.2495 | -0.323 | 2300 | 0.89 | 0.16 | 0.73 |  |  |  | 298 | 17.4696 | 7.645943 | 231
37 |  | Methane | 0 | 0 | 0 | 0 | 0.2495 | -0.323 | 2300 | 0.89 | 0.16 | 0.73 |  |  |  | 298 | 21.38447 | 8.228633 | 231
38 |  | Methane | 0 | 0 | 0 | 0 | 0.2495 | -0.323 | 2300 | 0.89 | 0.16 | 0.73 |  |  |  | 298 | 26.01497 | 8.87411 | 231
39 |  | Methane | 0 | 0 | 0 | 0 | 0.2495 | -0.323 | 2300 | 0.89 | 0.16 | 0.73 |  |  |  | 298 | 30.09822 | 9.361745 | 231
40 |  | Methane | 0 | 0 | 0 | 0 | 0.2495 | -0.323 | 2300 | 0.89 | 0.16 | 0.73 |  |  |  | 298 | 33.971 | 9.675477 | 231
41 |  | Methane | 0 | 0 | 0 | 0 | 0.2495 | -0.323 | 2300 | 0.89 | 0.16 | 0.73 |  |  |  | 298 | 36.87558 | 9.879131 | 231
42 |  | Methane | 0 | 0 | 0 | 0 | 0.2495 | -0.323 | 2300 | 0.89 | 0.16 | 0.73 |  |  |  | 298 | 40.03274 | 10.03514 | 231
43 | PY56_800 | Methane | 0 | 0 | 0 | 0 | 0.2495 | -0.323 | 1470 | 0.63 | 0.02 | 0.61 |  |  |  | 298 | 2.575453 | 1.591554 | 232
44 |  | Methane | 0 | 0 | 0 | 0 | 0.2495 | -0.323 | 1470 | 0.63 | 0.02 | 0.61 |  |  |  | 298 | 5.842622 | 3.906391 | 232
45 |  | Methane | 0 | 0 | 0 | 0 | 0.2495 | -0.323 | 1470 | 0.63 | 0.02 | 0.61 |  |  |  | 298 | 10.10369 | 6.245572 | 232
46 |  | Methane | 0 | 0 | 0 | 0 | 0.2495 | -0.323 | 1470 | 0.63 | 0.02 | 0.61 |  |  |  | 298 | 15.16382 | 7.910015 | 232
47 |  | Methane | 0 | 0 | 0 | 0 | 0.2495 | -0.323 | 1470 | 0.63 | 0.02 | 0.61 |  |  |  | 298 | 20.32499 | 9.285226 | 232
48 |  | Methane | 0 | 0 | 0 | 0 | 0.2495 | -0.323 | 1470 | 0.63 | 0.02 | 0.61 |  |  |  | 298 | 30.05516 | 11.28826 | 232
49 |  | Methane | 0 | 0 | 0 | 0 | 0.2495 | -0.323 | 1470 | 0.63 | 0.02 | 0.61 |  |  |  | 298 | 39.88803 | 12.71281 | 232
50 |  | Methane | 0 | 0 | 0 | 0 | 0.2495 | -0.323 | 1470 | 0.63 | 0.02 | 0.61 |  |  |  | 298 | 55.38593 | 14.30745 | 232
51 |  | Methane | 0 | 0 | 0 | 0 | 0.2495 | -0.323 | 1470 | 0.63 | 0.02 | 0.61 |  |  |  | 298 | 68.99831 | 15.34723 | 232
52 |  | Methane | 0 | 0 | 0 | 0 | 0.2495 | -0.323 | 1470 | 0.63 | 0.02 | 0.61 |  |  |  | 298 | 80.5276 | 15.61516 | 232
53 |  | Methane | 0 | 0 | 0 | 0 | 0.2495 | -0.323 | 1470 | 0.63 | 0.02 | 0.61 |  |  |  | 298 | 89.7698 | 16.02717 | 232
54 |  | Methane | 0 | 0 | 0 | 0 | 0.2495 | -0.323 | 1470 | 0.63 | 0.02 | 0.61 |  |  |  | 298 | 100.4046 | 16.27078 | 232
55 | MSC-30 | Methane | 0 | 0 | 0 | 0 | 0.2495 | -0.323 | 2970 | 1.53 | 0.63 | 0.9 |  |  |  | 298 | 4.749047 | 3.930232 | 233
56 |  | Methane | 0 | 0 | 0 | 0 | 0.2495 | -0.323 | 2970 | 1.53 | 0.63 | 0.9 |  |  |  | 298 | 10.40286 | 6.076912 | 233
57 |  | Methane | 0 | 0 | 0 | 0 | 0.2495 | -0.323 | 2970 | 1.53 | 0.63 | 0.9 |  |  |  | 298 | 15.06756 | 7.355584 | 233
58 |  | Methane | 0 | 0 | 0 | 0 | 0.2495 | -0.323 | 2970 | 1.53 | 0.63 | 0.9 |  |  |  | 298 | 20.23011 | 8.489749 | 233
59 |  | Methane | 0 | 0 | 0 | 0 | 0.2495 | -0.323 | 2970 | 1.53 | 0.63 | 0.9 |  |  |  | 298 | 26.1887 | 9.479477 | 233
60 |  | Methane | 0 | 0 | 0 | 0 | 0.2495 | -0.323 | 2970 | 1.53 | 0.63 | 0.9 |  |  |  | 298 | 34.03596 | 10.46966 | 233
61 |  | Methane | 0 | 0 | 0 | 0 | 0.2495 | -0.323 | 2970 | 1.53 | 0.63 | 0.9 |  |  |  | 298 | 40.89041 | 11.24266 | 233
62 |  | Methane | 0 | 0 | 0 | 0 | 0.2495 | -0.323 | 2970 | 1.53 | 0.63 | 0.9 |  |  |  | 298 | 50.23023 | 11.96805 | 233
63 |  | Methane | 0 | 0 | 0 | 0 | 0.2495 | -0.323 | 2970 | 1.53 | 0.63 | 0.9 |  |  |  | 298 | 59.8699 | 12.40426 | 233
64 |  | Methane | 0 | 0 | 0 | 0 | 0.2495 | -0.323 | 2970 | 1.53 | 0.63 | 0.9 |  |  |  | 298 | 69.21081 | 12.93682 | 233
65 |  | Methane | 0 | 0 | 0 | 0 | 0.2495 | -0.323 | 2970 | 1.53 | 0.63 | 0.9 |  |  |  | 298 | 79.84534 | 13.22864 | 233
66 |  | Methane | 0 | 0 | 0 | 0 | 0.2495 | -0.323 | 2970 | 1.53 | 0.63 | 0.9 |  |  |  | 298 | 89.38724 | 13.37556 | 233
67 |  | Methane | 0 | 0 | 0 | 0 | 0.2495 | -0.323 | 2970 | 1.53 | 0.63 | 0.9 |  |  |  | 298 | 100.2214 | 13.5228 | 233
0 | M1273-150 | Methane | 0 | 0 | 0 | 0 | 0.2495 | -0.323 | 3350 | 1.75 | 0.08 | 1.67 |  |  |  | 273 | 0.9099901 | 2.142207 | 234
1 |  | Methane | 0 | 0 | 0 | 0 | 0.2495 | -0.323 | 3350 | 1.75 | 0.08 | 1.67 |  |  |  | 273 | 1.463897 | 2.880495 | 234
2 |  | Methane | 0 | 0 | 0 | 0 | 0.2495 | -0.323 | 3350 | 1.75 | 0.08 | 1.67 |  |  |  | 273 | 1.879327 | 3.474699 | 234
3 |  | Methane | 0 | 0 | 0 | 0 | 0.2495 | -0.323 | 3350 | 1.75 | 0.08 | 1.67 |  |  |  | 273 | 3.006924 | 4.5734 | 234
4 |  | Methane | 0 | 0 | 0 | 0 | 0.2495 | -0.323 | 3350 | 1.75 | 0.08 | 1.67 |  |  |  | 273 | 4.075173 | 5.618062 | 234
5 |  | Methane | 0 | 0 | 0 | 0 | 0.2495 | -0.323 | 3350 | 1.75 | 0.08 | 1.67 |  |  |  | 273 | 4.866469 | 6.410548 | 234
6 |  | Methane | 0 | 0 | 0 | 0 | 0.2495 | -0.323 | 3350 | 1.75 | 0.08 | 1.67 |  |  |  | 273 | 6.94362 | 7.654062 | 234
7 |  | Methane | 0 | 0 | 0 | 0 | 0.2495 | -0.323 | 3350 | 1.75 | 0.08 | 1.67 |  |  |  | 273 | 8.941642 | 8.969485 | 234
8 |  | Methane | 0 | 0 | 0 | 0 | 0.2495 | -0.323 | 3350 | 1.75 | 0.08 | 1.67 |  |  |  | 273 | 11.29575 | 10.0153 | 234
9 |  | Methane | 0 | 0 | 0 | 0 | 0.2495 | -0.323 | 3350 | 1.75 | 0.08 | 1.67 |  |  |  | 273 | 13.09594 | 10.88068 | 234
10 |  | Methane | 0 | 0 | 0 | 0 | 0.2495 | -0.323 | 3350 | 1.75 | 0.08 | 1.67 |  |  |  | 273 | 15.15331 | 11.71029 | 234
11 |  | Methane | 0 | 0 | 0 | 0 | 0.2495 | -0.323 | 3350 | 1.75 | 0.08 | 1.67 |  |  |  | 273 | 17.03264 | 12.44977 | 234
12 |  | Methane | 0 | 0 | 0 | 0 | 0.2495 | -0.323 | 3350 | 1.75 | 0.08 | 1.67 |  |  |  | 273 | 20 | 13.51414 | 234
13 |  | Methane | 0 | 0 | 0 | 0 | 0.2495 | -0.323 | 3350 | 1.75 | 0.08 | 1.67 |  |  |  | 283 | 1.008902 | 1.962347 | 235
14 |  | Methane | 0 | 0 | 0 | 0 | 0.2495 | -0.323 | 3350 | 1.75 | 0.08 | 1.67 |  |  |  | 283 | 2.077151 | 2.989015 | 235
15 |  | Methane | 0 | 0 | 0 | 0 | 0.2495 | -0.323 | 3350 | 1.75 | 0.08 | 1.67 |  |  |  | 283 | 3.046489 | 4.069579 | 235
16 |  | Methane | 0 | 0 | 0 | 0 | 0.2495 | -0.323 | 3350 | 1.75 | 0.08 | 1.67 |  |  |  | 283 | 3.976261 | 4.79021 | 235
17 |  | Methane | 0 | 0 | 0 | 0 | 0.2495 | -0.323 | 3350 | 1.75 | 0.08 | 1.67 |  |  |  | 283 | 4.965381 | 5.618863 | 235
18 |  | Methane | 0 | 0 | 0 | 0 | 0.2495 | -0.323 | 3350 | 1.75 | 0.08 | 1.67 |  |  |  | 283 | 6.172107 | 6.411723 | 235
19 |  | Methane | 0 | 0 | 0 | 0 | 0.2495 | -0.323 | 3350 | 1.75 | 0.08 | 1.67 |  |  |  | 283 | 7.912957 | 7.438996 | 235
20 |  | Methane | 0 | 0 | 0 | 0 | 0.2495 | -0.323 | 3350 | 1.75 | 0.08 | 1.67 |  |  |  | 283 | 9.970326 | 8.484549 | 235
21 |  | Methane | 0 | 0 | 0 | 0 | 0.2495 | -0.323 | 3350 | 1.75 | 0.08 | 1.67 |  |  |  | 283 | 11.86944 | 9.332016 | 235
22 |  | Methane | 0 | 0 | 0 | 0 | 0.2495 | -0.323 | 3350 | 1.75 | 0.08 | 1.67 |  |  |  | 283 | 14.20376 | 10.37782 | 235
23 |  | Methane | 0 | 0 | 0 | 0 | 0.2495 | -0.323 | 3350 | 1.75 | 0.08 | 1.67 |  |  |  | 283 | 16.182 | 11.00942 | 235
24 |  | Methane | 0 | 0 | 0 | 0 | 0.2495 | -0.323 | 3350 | 1.75 | 0.08 | 1.67 |  |  |  | 283 | 18.18002 | 11.73101 | 235
25 |  | Methane | 0 | 0 | 0 | 0 | 0.2495 | -0.323 | 3350 | 1.75 | 0.08 | 1.67 |  |  |  | 283 | 19.86152 | 12.21838 | 235
26 |  | Methane | 0 | 0 | 0 | 0 | 0.2495 | -0.323 | 3350 | 1.75 | 0.08 | 1.67 |  |  |  | 293 | 1.40455 | 2.088667 | 236
27 |  | Methane | 0 | 0 | 0 | 0 | 0.2495 | -0.323 | 3350 | 1.75 | 0.08 | 1.67 |  |  |  | 293 | 2.156281 | 2.683174 | 236
28 |  | Methane | 0 | 0 | 0 | 0 | 0.2495 | -0.323 | 3350 | 1.75 | 0.08 | 1.67 |  |  |  | 293 | 3.125618 | 3.43983 | 236
29 |  | Methane | 0 | 0 | 0 | 0 | 0.2495 | -0.323 | 3350 | 1.75 | 0.08 | 1.67 |  |  |  | 293 | 4.767557 | 4.682953 | 236
30 |  | Methane | 0 | 0 | 0 | 0 | 0.2495 | -0.323 | 3350 | 1.75 | 0.08 | 1.67 |  |  |  | 293 | 7.042532 | 6.124588 | 236
31 |  | Methane | 0 | 0 | 0 | 0 | 0.2495 | -0.323 | 3350 | 1.75 | 0.08 | 1.67 |  |  |  | 293 | 8.961424 | 7.062048 | 236
32 |  | Methane | 0 | 0 | 0 | 0 | 0.2495 | -0.323 | 3350 | 1.75 | 0.08 | 1.67 |  |  |  | 293 | 10.12859 | 7.692918 | 236
33 |  | Methane | 0 | 0 | 0 | 0 | 0.2495 | -0.323 | 3350 | 1.75 | 0.08 | 1.67 |  |  |  | 293 | 12.06726 | 8.522426 | 236
34 |  | Methane | 0 | 0 | 0 | 0 | 0.2495 | -0.323 | 3350 | 1.75 | 0.08 | 1.67 |  |  |  | 293 | 13.98615 | 9.333921 | 236
35 |  | Methane | 0 | 0 | 0 | 0 | 0.2495 | -0.323 | 3350 | 1.75 | 0.08 | 1.67 |  |  |  | 293 | 15.82591 | 9.947401 | 236
36 |  | Methane | 0 | 0 | 0 | 0 | 0.2495 | -0.323 | 3350 | 1.75 | 0.08 | 1.67 |  |  |  | 293 | 17.9822 | 10.59716 | 236
37 |  | Methane | 0 | 0 | 0 | 0 | 0.2495 | -0.323 | 3350 | 1.75 | 0.08 | 1.67 |  |  |  | 293 | 20.03956 | 11.19284 | 236
38 |  | Methane | 0 | 0 | 0 | 0 | 0.2495 | -0.323 | 3350 | 1.75 | 0.08 | 1.67 |  |  |  | 303 | 0.8506429 | 1.242411 | 237
39 |  | Methane | 0 | 0 | 0 | 0 | 0.2495 | -0.323 | 3350 | 1.75 | 0.08 | 1.67 |  |  |  | 303 | 2.096934 | 2.269239 | 237
40 |  | Methane | 0 | 0 | 0 | 0 | 0.2495 | -0.323 | 3350 | 1.75 | 0.08 | 1.67 |  |  |  | 303 | 2.947577 | 2.989799 | 237
41 |  | Methane | 0 | 0 | 0 | 0 | 0.2495 | -0.323 | 3350 | 1.75 | 0.08 | 1.67 |  |  |  | 303 | 3.976261 | 3.674529 | 237
42 |  | Methane | 0 | 0 | 0 | 0 | 0.2495 | -0.323 | 3350 | 1.75 | 0.08 | 1.67 |  |  |  | 303 | 5.084075 | 4.341335 | 237
43 |  | Methane | 0 | 0 | 0 | 0 | 0.2495 | -0.323 | 3350 | 1.75 | 0.08 | 1.67 |  |  |  | 303 | 6.073195 | 4.882071 | 237
44 |  | Methane | 0 | 0 | 0 | 0 | 0.2495 | -0.323 | 3350 | 1.75 | 0.08 | 1.67 |  |  |  | 303 | 7.339268 | 5.54902 | 237
45 |  | Methane | 0 | 0 | 0 | 0 | 0.2495 | -0.323 | 3350 | 1.75 | 0.08 | 1.67 |  |  |  | 303 | 8.783383 | 6.360088 | 237
46 |  | Methane | 0 | 0 | 0 | 0 | 0.2495 | -0.323 | 3350 | 1.75 | 0.08 | 1.67 |  |  |  | 303 | 11.05836 | 7.351852 | 237
47 |  | Methane | 0 | 0 | 0 | 0 | 0.2495 | -0.323 | 3350 | 1.75 | 0.08 | 1.67 |  |  |  | 303 | 13.11573 | 8.055503 | 237
48 |  | Methane | 0 | 0 | 0 | 0 | 0.2495 | -0.323 | 3350 | 1.75 | 0.08 | 1.67 |  |  |  | 303 | 14.85658 | 8.650899 | 237
49 |  | Methane | 0 | 0 | 0 | 0 | 0.2495 | -0.323 | 3350 | 1.75 | 0.08 | 1.67 |  |  |  | 303 | 17.17112 | 9.408766 | 237
50 |  | Methane | 0 | 0 | 0 | 0 | 0.2495 | -0.323 | 3350 | 1.75 | 0.08 | 1.67 |  |  |  | 303 | 20.01978 | 10.36506 | 237
51 |  | Methane | 0 | 0 | 0 | 0 | 0.2495 | -0.323 | 3350 | 1.75 | 0.08 | 1.67 |  |  |  | 313 | 0.4945598 | 0.7022445 | 238
52 |  | Methane | 0 | 0 | 0 | 0 | 0.2495 | -0.323 | 3350 | 1.75 | 0.08 | 1.67 |  |  |  | 313 | 1.622156 | 1.585007 | 238
53 |  | Methane | 0 | 0 | 0 | 0 | 0.2495 | -0.323 | 3350 | 1.75 | 0.08 | 1.67 |  |  |  | 313 | 3.006924 | 2.557975 | 238
54 |  | Methane | 0 | 0 | 0 | 0 | 0.2495 | -0.323 | 3350 | 1.75 | 0.08 | 1.67 |  |  |  | 313 | 4.925816 | 3.693378 | 238
55 |  | Methane | 0 | 0 | 0 | 0 | 0.2495 | -0.323 | 3350 | 1.75 | 0.08 | 1.67 |  |  |  | 313 | 6.884273 | 4.684857 | 238
56 |  | Methane | 0 | 0 | 0 | 0 | 0.2495 | -0.323 | 3350 | 1.75 | 0.08 | 1.67 |  |  |  | 313 | 9.000989 | 5.766453 | 238
57 |  | Methane | 0 | 0 | 0 | 0 | 0.2495 | -0.323 | 3350 | 1.75 | 0.08 | 1.67 |  |  |  | 313 | 11.01879 | 6.632022 | 238
58 |  | Methane | 0 | 0 | 0 | 0 | 0.2495 | -0.323 | 3350 | 1.75 | 0.08 | 1.67 |  |  |  | 313 | 13.05638 | 7.371645 | 238
59 |  | Methane | 0 | 0 | 0 | 0 | 0.2495 | -0.323 | 3350 | 1.75 | 0.08 | 1.67 |  |  |  | 313 | 14.63897 | 8.020883 | 238
60 |  | Methane | 0 | 0 | 0 | 0 | 0.2495 | -0.323 | 3350 | 1.75 | 0.08 | 1.67 |  |  |  | 313 | 16.55786 | 8.562456 | 238
61 |  | Methane | 0 | 0 | 0 | 0 | 0.2495 | -0.323 | 3350 | 1.75 | 0.08 | 1.67 |  |  |  | 313 | 18.49654 | 9.140035 | 238
62 |  | Methane | 0 | 0 | 0 | 0 | 0.2495 | -0.323 | 3350 | 1.75 | 0.08 | 1.67 |  |  |  | 313 | 19.88131 | 9.465189 | 238
72 | babassu-AC | Methane | 0 | 0 | 0 | 0 | 0.2495 | -0.323 | 979 | 0.46 | 0.12 | 0.34 |  |  |  | 293 | 0.7643312 | 1.030816 | 239
73 |  | Methane | 0 | 0 | 0 | 0 | 0.2495 | -0.323 | 979 | 0.46 | 0.12 | 0.34 |  |  |  | 293 | 1.783439 | 1.568426 | 239
74 |  | Methane | 0 | 0 | 0 | 0 | 0.2495 | -0.323 | 979 | 0.46 | 0.12 | 0.34 |  |  |  | 293 | 2.766151 | 2.039773 | 239
75 |  | Methane | 0 | 0 | 0 | 0 | 0.2495 | -0.323 | 979 | 0.46 | 0.12 | 0.34 |  |  |  | 293 | 4.476797 | 2.533339 | 239
76 |  | Methane | 0 | 0 | 0 | 0 | 0.2495 | -0.323 | 979 | 0.46 | 0.12 | 0.34 |  |  |  | 293 | 6.55141 | 3.012249 | 239
77 |  | Methane | 0 | 0 | 0 | 0 | 0.2495 | -0.323 | 979 | 0.46 | 0.12 | 0.34 |  |  |  | 293 | 9.353958 | 3.44712 | 239
78 |  | Methane | 0 | 0 | 0 | 0 | 0.2495 | -0.323 | 979 | 0.46 | 0.12 | 0.34 |  |  |  | 293 | 11.57416 | 3.778817 | 239
79 |  | Methane | 0 | 0 | 0 | 0 | 0.2495 | -0.323 | 979 | 0.46 | 0.12 | 0.34 |  |  |  | 293 | 14.30391 | 4.073798 | 239
80 |  | Methane | 0 | 0 | 0 | 0 | 0.2495 | -0.323 | 979 | 0.46 | 0.12 | 0.34 |  |  |  | 293 | 16.74249 | 4.280382 | 239
81 |  | Methane | 0 | 0 | 0 | 0 | 0.2495 | -0.323 | 979 | 0.46 | 0.12 | 0.34 |  |  |  | 293 | 20.0182 | 4.52393 | 239
82 |  | Methane | 0 | 0 | 0 | 0 | 0.2495 | -0.323 | 979 | 0.46 | 0.12 | 0.34 |  |  |  | 293 | 23.76706 | 4.745479 | 239
83 |  | Methane | 0 | 0 | 0 | 0 | 0.2495 | -0.323 | 979 | 0.46 | 0.12 | 0.34 |  |  |  | 293 | 27.15196 | 4.915427 | 239
84 |  | Methane | 0 | 0 | 0 | 0 | 0.2495 | -0.323 | 979 | 0.46 | 0.12 | 0.34 |  |  |  | 293 | 30.24568 | 5.063235 | 239
85 |  | Methane | 0 | 0 | 0 | 0 | 0.2495 | -0.323 | 979 | 0.46 | 0.12 | 0.34 |  |  |  | 293 | 33.15742 | 5.225734 | 239
86 |  | Methane | 0 | 0 | 0 | 0 | 0.2495 | -0.323 | 979 | 0.46 | 0.12 | 0.34 |  |  |  | 293 | 37.23385 | 5.344276 | 239
87 |  | Methane | 0 | 0 | 0 | 0 | 0.2495 | -0.323 | 979 | 0.46 | 0.12 | 0.34 |  |  |  | 303 | 0.8735214 | 0.8394246 | 240
88 |  | Methane | 0 | 0 | 0 | 0 | 0.2495 | -0.323 | 979 | 0.46 | 0.12 | 0.34 |  |  |  | 303 | 1.637853 | 1.340179 | 240
89 |  | Methane | 0 | 0 | 0 | 0 | 0.2495 | -0.323 | 979 | 0.46 | 0.12 | 0.34 |  |  |  | 303 | 2.32939 | 1.627423 | 240
90 |  | Methane | 0 | 0 | 0 | 0 | 0.2495 | -0.323 | 979 | 0.46 | 0.12 | 0.34 |  |  |  | 303 | 3.457689 | 1.973643 | 240
91 |  | Methane | 0 | 0 | 0 | 0 | 0.2495 | -0.323 | 979 | 0.46 | 0.12 | 0.34 |  |  |  | 303 | 4.513194 | 2.260953 | 240
92 |  | Methane | 0 | 0 | 0 | 0 | 0.2495 | -0.323 | 979 | 0.46 | 0.12 | 0.34 |  |  |  | 303 | 5.714286 | 2.621911 | 240
93 |  | Methane | 0 | 0 | 0 | 0 | 0.2495 | -0.323 | 979 | 0.46 | 0.12 | 0.34 |  |  |  | 303 | 7.679709 | 2.997732 | 240
94 |  | Methane | 0 | 0 | 0 | 0 | 0.2495 | -0.323 | 979 | 0.46 | 0.12 | 0.34 |  |  |  | 303 | 9.972702 | 3.329443 | 240
95 |  | Methane | 0 | 0 | 0 | 0 | 0.2495 | -0.323 | 979 | 0.46 | 0.12 | 0.34 |  |  |  | 303 | 12.95723 | 3.690728 | 240
96 |  | Methane | 0 | 0 | 0 | 0 | 0.2495 | -0.323 | 979 | 0.46 | 0.12 | 0.34 |  |  |  | 303 | 16.12375 | 4.007876 | 240
97 |  | Methane | 0 | 0 | 0 | 0 | 0.2495 | -0.323 | 979 | 0.46 | 0.12 | 0.34 |  |  |  | 303 | 19.43585 | 4.273516 | 240
98 |  | Methane | 0 | 0 | 0 | 0 | 0.2495 | -0.323 | 979 | 0.46 | 0.12 | 0.34 |  |  |  | 303 | 22.96633 | 4.51711 | 240
99 |  | Methane | 0 | 0 | 0 | 0 | 0.2495 | -0.323 | 979 | 0.46 | 0.12 | 0.34 |  |  |  | 303 | 26.16924 | 4.701749 | 240
100 |  | Methane | 0 | 0 | 0 | 0 | 0.2495 | -0.323 | 979 | 0.46 | 0.12 | 0.34 |  |  |  | 303 | 30.71884 | 4.960255 | 240
101 |  | Methane | 0 | 0 | 0 | 0 | 0.2495 | -0.323 | 979 | 0.46 | 0.12 | 0.34 |  |  |  | 303 | 34.17652 | 5.093407 | 240
102 |  | Methane | 0 | 0 | 0 | 0 | 0.2495 | -0.323 | 979 | 0.46 | 0.12 | 0.34 |  |  |  | 303 | 38.54413 | 5.24145 | 240
103 |  | Methane | 0 | 0 | 0 | 0 | 0.2495 | -0.323 | 979 | 0.46 | 0.12 | 0.34 |  |  |  | 313 | 0.5459509 | 0.301941 | 241
104 |  | Methane | 0 | 0 | 0 | 0 | 0.2495 | -0.323 | 979 | 0.46 | 0.12 | 0.34 |  |  |  | 313 | 1.528662 | 0.9867844 | 241
105 |  | Methane | 0 | 0 | 0 | 0 | 0.2495 | -0.323 | 979 | 0.46 | 0.12 | 0.34 |  |  |  | 313 | 2.802548 | 1.539166 | 241
106 |  | Methane | 0 | 0 | 0 | 0 | 0.2495 | -0.323 | 979 | 0.46 | 0.12 | 0.34 |  |  |  | 313 | 4.804368 | 2.143216 | 241
107 |  | Methane | 0 | 0 | 0 | 0 | 0.2495 | -0.323 | 979 | 0.46 | 0.12 | 0.34 |  |  |  | 313 | 7.352138 | 2.622212 | 241
108 |  | Methane | 0 | 0 | 0 | 0 | 0.2495 | -0.323 | 979 | 0.46 | 0.12 | 0.34 |  |  |  | 313 | 9.972702 | 3.027602 | 241
109 |  | Methane | 0 | 0 | 0 | 0 | 0.2495 | -0.323 | 979 | 0.46 | 0.12 | 0.34 |  |  |  | 313 | 12.99363 | 3.403618 | 241
110 |  | Methane | 0 | 0 | 0 | 0 | 0.2495 | -0.323 | 979 | 0.46 | 0.12 | 0.34 |  |  |  | 313 | 16.96087 | 3.787171 | 241
111 |  | Methane | 0 | 0 | 0 | 0 | 0.2495 | -0.323 | 979 | 0.46 | 0.12 | 0.34 |  |  |  | 313 | 20.89172 | 4.111821 | 241
112 |  | Methane | 0 | 0 | 0 | 0 | 0.2495 | -0.323 | 979 | 0.46 | 0.12 | 0.34 |  |  |  | 313 | 25.04095 | 4.384977 | 241
113 |  | Methane | 0 | 0 | 0 | 0 | 0.2495 | -0.323 | 979 | 0.46 | 0.12 | 0.34 |  |  |  | 313 | 28.75341 | 4.577071 | 241
114 |  | Methane | 0 | 0 | 0 | 0 | 0.2495 | -0.323 | 979 | 0.46 | 0.12 | 0.34 |  |  |  | 313 | 32.10191 | 4.732289 | 241
115 |  | Methane | 0 | 0 | 0 | 0 | 0.2495 | -0.323 | 979 | 0.46 | 0.12 | 0.34 |  |  |  | 313 | 35.77798 | 4.880205 | 241
116 |  | Methane | 0 | 0 | 0 | 0 | 0.2495 | -0.323 | 979 | 0.46 | 0.12 | 0.34 |  |  |  | 313 | 39.38126 | 5.028107 | 241
52 | C60-CC-PNP | Methane | 0 | 0 | 0 | 0 | 0.2495 | -0.323 | 1911 | 0.85 | 0.255 | 0.595 | 82.71 | 9.14 | 8.15 | 298 | 0.5077068 | 0.8431758 | 242
53 |  | Methane | 0 | 0 | 0 | 0 | 0.2495 | -0.323 | 1911 | 0.85 | 0.255 | 0.595 | 82.71 | 9.14 | 8.15 | 298 | 1.338485 | 1.825256 | 242
54 |  | Methane | 0 | 0 | 0 | 0 | 0.2495 | -0.323 | 1911 | 0.85 | 0.255 | 0.595 | 82.71 | 9.14 | 8.15 | 298 | 2.438588 | 2.727754 | 242
55 |  | Methane | 0 | 0 | 0 | 0 | 0.2495 | -0.323 | 1911 | 0.85 | 0.255 | 0.595 | 82.71 | 9.14 | 8.15 | 298 | 3.942147 | 3.669687 | 242
56 |  | Methane | 0 | 0 | 0 | 0 | 0.2495 | -0.323 | 1911 | 0.85 | 0.255 | 0.595 | 82.71 | 9.14 | 8.15 | 298 | 5.795882 | 4.492282 | 242
57 |  | Methane | 0 | 0 | 0 | 0 | 0.2495 | -0.323 | 1911 | 0.85 | 0.255 | 0.595 | 82.71 | 9.14 | 8.15 | 298 | 7.677058 | 5.15605 | 242
58 |  | Methane | 0 | 0 | 0 | 0 | 0.2495 | -0.323 | 1911 | 0.85 | 0.255 | 0.595 | 82.71 | 9.14 | 8.15 | 298 | 10.04244 | 5.849274 | 242
59 |  | Methane | 0 | 0 | 0 | 0 | 0.2495 | -0.323 | 1911 | 0.85 | 0.255 | 0.595 | 82.71 | 9.14 | 8.15 | 298 | 12.67738 | 6.393436 | 242
60 |  | Methane | 0 | 0 | 0 | 0 | 0.2495 | -0.323 | 1911 | 0.85 | 0.255 | 0.595 | 82.71 | 9.14 | 8.15 | 298 | 15.63539 | 6.877831 | 242
61 |  | Methane | 0 | 0 | 0 | 0 | 0.2495 | -0.323 | 1911 | 0.85 | 0.255 | 0.595 | 82.71 | 9.14 | 8.15 | 298 | 18.37846 | 7.273038 | 242
62 |  | Methane | 0 | 0 | 0 | 0 | 0.2495 | -0.323 | 1911 | 0.85 | 0.255 | 0.595 | 82.71 | 9.14 | 8.15 | 298 | 20.31515 | 7.430565 | 242
63 | C30-CC-PNP | Methane | 0 | 0 | 0 | 0 | 0.2495 | -0.323 | 1635 | 0.63 | 0.35 | 0.28 | 79.98 | 9.27 | 10.38 | 298 | 0.4798996 | 1.111184 | 243
64 |  | Methane | 0 | 0 | 0 | 0 | 0.2495 | -0.323 | 1635 | 0.63 | 0.35 | 0.28 | 79.98 | 9.27 | 10.38 | 298 | 1.364723 | 2.02375 | 243
65 |  | Methane | 0 | 0 | 0 | 0 | 0.2495 | -0.323 | 1635 | 0.63 | 0.35 | 0.28 | 79.98 | 9.27 | 10.38 | 298 | 2.464793 | 2.936174 | 243
66 |  | Methane | 0 | 0 | 0 | 0 | 0.2495 | -0.323 | 1635 | 0.63 | 0.35 | 0.28 | 79.98 | 9.27 | 10.38 | 298 | 4.129887 | 3.848223 | 243
67 |  | Methane | 0 | 0 | 0 | 0 | 0.2495 | -0.323 | 1635 | 0.63 | 0.35 | 0.28 | 79.98 | 9.27 | 10.38 | 298 | 5.634681 | 4.42291 | 243
68 |  | Methane | 0 | 0 | 0 | 0 | 0.2495 | -0.323 | 1635 | 0.63 | 0.35 | 0.28 | 79.98 | 9.27 | 10.38 | 298 | 7.327816 | 4.997472 | 243
69 |  | Methane | 0 | 0 | 0 | 0 | 0.2495 | -0.323 | 1635 | 0.63 | 0.35 | 0.28 | 79.98 | 9.27 | 10.38 | 298 | 9.478518 | 5.522103 | 243
70 |  | Methane | 0 | 0 | 0 | 0 | 0.2495 | -0.323 | 1635 | 0.63 | 0.35 | 0.28 | 79.98 | 9.27 | 10.38 | 298 | 11.97896 | 6.056429 | 243
71 |  | Methane | 0 | 0 | 0 | 0 | 0.2495 | -0.323 | 1635 | 0.63 | 0.35 | 0.28 | 79.98 | 9.27 | 10.38 | 298 | 14.1303 | 6.392474 | 243
72 |  | Methane | 0 | 0 | 0 | 0 | 0.2495 | -0.323 | 1635 | 0.63 | 0.35 | 0.28 | 79.98 | 9.27 | 10.38 | 298 | 16.87366 | 6.698351 | 243
73 |  | Methane | 0 | 0 | 0 | 0 | 0.2495 | -0.323 | 1635 | 0.63 | 0.35 | 0.28 | 79.98 | 9.27 | 10.38 | 298 | 20.26267 | 7.033578 | 243
74 | C85-CC-PNP | Methane | 0 | 0 | 0 | 0 | 0.2495 | -0.323 | 1335 | 0.53 | 0.228 | 0.302 | 84.18 | 7.96 | 7.85 | 298 | 0.2395826 | 0.5654376 | 244
75 |  | Methane | 0 | 0 | 0 | 0 | 0.2495 | -0.323 | 1335 | 0.53 | 0.228 | 0.302 | 84.18 | 7.96 | 7.85 | 298 | 0.5340452 | 1.011893 | 244
76 |  | Methane | 0 | 0 | 0 | 0 | 0.2495 | -0.323 | 1335 | 0.53 | 0.228 | 0.302 | 84.18 | 7.96 | 7.85 | 298 | 1.258167 | 1.706203 | 244
77 |  | Methane | 0 | 0 | 0 | 0 | 0.2495 | -0.323 | 1335 | 0.53 | 0.228 | 0.302 | 84.18 | 7.96 | 7.85 | 298 | 2.305461 | 2.310969 | 244
78 |  | Methane | 0 | 0 | 0 | 0 | 0.2495 | -0.323 | 1335 | 0.53 | 0.228 | 0.302 | 84.18 | 7.96 | 7.85 | 298 | 3.702364 | 2.965131 | 244
79 |  | Methane | 0 | 0 | 0 | 0 | 0.2495 | -0.323 | 1335 | 0.53 | 0.228 | 0.302 | 84.18 | 7.96 | 7.85 | 298 | 5.26117 | 3.480229 | 244
80 |  | Methane | 0 | 0 | 0 | 0 | 0.2495 | -0.323 | 1335 | 0.53 | 0.228 | 0.302 | 84.18 | 7.96 | 7.85 | 298 | 7.277442 | 3.975173 | 244
81 |  | Methane | 0 | 0 | 0 | 0 | 0.2495 | -0.323 | 1335 | 0.53 | 0.228 | 0.302 | 84.18 | 7.96 | 7.85 | 298 | 9.347927 | 4.350974 | 244
82 |  | Methane | 0 | 0 | 0 | 0 | 0.2495 | -0.323 | 1335 | 0.53 | 0.228 | 0.302 | 84.18 | 7.96 | 7.85 | 298 | 11.41861 | 4.667222 | 244
83 |  | Methane | 0 | 0 | 0 | 0 | 0.2495 | -0.323 | 1335 | 0.53 | 0.228 | 0.302 | 84.18 | 7.96 | 7.85 | 298 | 13.7855 | 4.913794 | 244
84 |  | Methane | 0 | 0 | 0 | 0 | 0.2495 | -0.323 | 1335 | 0.53 | 0.228 | 0.302 | 84.18 | 7.96 | 7.85 | 298 | 16.55607 | 5.130323 | 244
85 |  | Methane | 0 | 0 | 0 | 0 | 0.2495 | -0.323 | 1335 | 0.53 | 0.228 | 0.302 | 84.18 | 7.96 | 7.85 | 298 | 20.67194 | 5.345962 | 244
86 | P-CC-PNP | Methane | 0 | 0 | 0 | 0 | 0.2495 | -0.323 | 1027 | 0.393 | 0.209 | 0.184 | 81.26 | 8.61 | 9.89 | 298 | 0.2929604 | 0.6944346 | 245
87 |  | Methane | 0 | 0 | 0 | 0 | 0.2495 | -0.323 | 1027 | 0.393 | 0.209 | 0.184 | 81.26 | 8.61 | 9.89 | 298 | 0.9905774 | 1.269655 | 245
88 |  | Methane | 0 | 0 | 0 | 0 | 0.2495 | -0.323 | 1027 | 0.393 | 0.209 | 0.184 | 81.26 | 8.61 | 9.89 | 298 | 1.796352 | 1.685996 | 245
89 |  | Methane | 0 | 0 | 0 | 0 | 0.2495 | -0.323 | 1027 | 0.393 | 0.209 | 0.184 | 81.26 | 8.61 | 9.89 | 298 | 2.279556 | 2.013219 | 245
90 |  | Methane | 0 | 0 | 0 | 0 | 0.2495 | -0.323 | 1027 | 0.393 | 0.209 | 0.184 | 81.26 | 8.61 | 9.89 | 298 | 3.058826 | 2.31047 | 245
91 |  | Methane | 0 | 0 | 0 | 0 | 0.2495 | -0.323 | 1027 | 0.393 | 0.209 | 0.184 | 81.26 | 8.61 | 9.89 | 298 | 4.079948 | 2.696891 | 245
92 |  | Methane | 0 | 0 | 0 | 0 | 0.2495 | -0.323 | 1027 | 0.393 | 0.209 | 0.184 | 81.26 | 8.61 | 9.89 | 298 | 5.531797 | 3.013549 | 245
93 |  | Methane | 0 | 0 | 0 | 0 | 0.2495 | -0.323 | 1027 | 0.393 | 0.209 | 0.184 | 81.26 | 8.61 | 9.89 | 298 | 7.279378 | 3.399489 | 245
94 |  | Methane | 0 | 0 | 0 | 0 | 0.2495 | -0.323 | 1027 | 0.393 | 0.209 | 0.184 | 81.26 | 8.61 | 9.89 | 298 | 9.161989 | 3.636457 | 245
95 |  | Methane | 0 | 0 | 0 | 0 | 0.2495 | -0.323 | 1027 | 0.393 | 0.209 | 0.184 | 81.26 | 8.61 | 9.89 | 298 | 11.15226 | 3.863428 | 245
96 |  | Methane | 0 | 0 | 0 | 0 | 0.2495 | -0.323 | 1027 | 0.393 | 0.209 | 0.184 | 81.26 | 8.61 | 9.89 | 298 | 13.22371 | 3.951387 | 245
97 |  | Methane | 0 | 0 | 0 | 0 | 0.2495 | -0.323 | 1027 | 0.393 | 0.209 | 0.184 | 81.26 | 8.61 | 9.89 | 298 | 15.96748 | 4.138157 | 245
98 |  | Methane | 0 | 0 | 0 | 0 | 0.2495 | -0.323 | 1027 | 0.393 | 0.209 | 0.184 | 81.26 | 8.61 | 9.89 | 298 | 17.98519 | 4.206301 | 245
99 |  | Methane | 0 | 0 | 0 | 0 | 0.2495 | -0.323 | 1027 | 0.393 | 0.209 | 0.184 | 81.26 | 8.61 | 9.89 | 298 | 19.97612 | 4.23476 | 245
0 | PRC-850 | Methane | 0 | 0 | 0 | 0 | 0.2495 | -0.323 | 776 | 0.5659 | 0.3765 | 0.1894 | 93.18 | 6.82 |  | 298 | 0.01711712 | 0.05252844 | 246
1 |  | Methane | 0 | 0 | 0 | 0 | 0.2495 | -0.323 | 776 | 0.5659 | 0.3765 | 0.1894 | 93.18 | 6.82 |  | 298 | 0.05495495 | 0.1517433 | 246
2 |  | Methane | 0 | 0 | 0 | 0 | 0.2495 | -0.323 | 776 | 0.5659 | 0.3765 | 0.1894 | 93.18 | 6.82 |  | 298 | 0.1027027 | 0.2407247 | 246
3 |  | Methane | 0 | 0 | 0 | 0 | 0.2495 | -0.323 | 776 | 0.5659 | 0.3765 | 0.1894 | 93.18 | 6.82 |  | 298 | 0.1405405 | 0.304903 | 246
4 |  | Methane | 0 | 0 | 0 | 0 | 0.2495 | -0.323 | 776 | 0.5659 | 0.3765 | 0.1894 | 93.18 | 6.82 |  | 298 | 0.2081081 | 0.4128336 | 246
5 |  | Methane | 0 | 0 | 0 | 0 | 0.2495 | -0.323 | 776 | 0.5659 | 0.3765 | 0.1894 | 93.18 | 6.82 |  | 298 | 0.2810811 | 0.5163767 | 246
6 |  | Methane | 0 | 0 | 0 | 0 | 0.2495 | -0.323 | 776 | 0.5659 | 0.3765 | 0.1894 | 93.18 | 6.82 |  | 298 | 0.390991 | 0.6373841 | 246
7 |  | Methane | 0 | 0 | 0 | 0 | 0.2495 | -0.323 | 776 | 0.5659 | 0.3765 | 0.1894 | 93.18 | 6.82 |  | 298 | 0.5675676 | 0.8064694 | 246
8 |  | Methane | 0 | 0 | 0 | 0 | 0.2495 | -0.323 | 776 | 0.5659 | 0.3765 | 0.1894 | 93.18 | 6.82 |  | 298 | 0.7072072 | 0.921594 | 246
9 |  | Methane | 0 | 0 | 0 | 0 | 0.2495 | -0.323 | 776 | 0.5659 | 0.3765 | 0.1894 | 93.18 | 6.82 |  | 298 | 0.8810811 | 1.046888 | 246
10 |  | Methane | 0 | 0 | 0 | 0 | 0.2495 | -0.323 | 776 | 0.5659 | 0.3765 | 0.1894 | 93.18 | 6.82 |  | 298 | 0.9801802 | 1.122655 | 246
11 | PRC-800 | Methane | 0 | 0 | 0 | 0 | 0.2495 | -0.323 | 594 | 0.2433 | 0.0935 | 0.1498 | 91.4 | 8.6 |  | 298 | 0.02252252 | 0.04522128 | 247
12 |  | Methane | 0 | 0 | 0 | 0 | 0.2495 | -0.323 | 594 | 0.2433 | 0.0935 | 0.1498 | 91.4 | 8.6 |  | 298 | 0.06126126 | 0.1385954 | 247
13 |  | Methane | 0 | 0 | 0 | 0 | 0.2495 | -0.323 | 594 | 0.2433 | 0.0935 | 0.1498 | 91.4 | 8.6 |  | 298 | 0.1036036 | 0.2232051 | 247
14 |  | Methane | 0 | 0 | 0 | 0 | 0.2495 | -0.323 | 594 | 0.2433 | 0.0935 | 0.1498 | 91.4 | 8.6 |  | 298 | 0.1801802 | 0.3471809 | 247
15 |  | Methane | 0 | 0 | 0 | 0 | 0.2495 | -0.323 | 594 | 0.2433 | 0.0935 | 0.1498 | 91.4 | 8.6 |  | 298 | 0.263964 | 0.4667666 | 247
16 |  | Methane | 0 | 0 | 0 | 0 | 0.2495 | -0.323 | 594 | 0.2433 | 0.0935 | 0.1498 | 91.4 | 8.6 |  | 298 | 0.3162162 | 0.5280042 | 247
17 |  | Methane | 0 | 0 | 0 | 0 | 0.2495 | -0.323 | 594 | 0.2433 | 0.0935 | 0.1498 | 91.4 | 8.6 |  | 298 | 0.4936937 | 0.7102269 | 247
18 |  | Methane | 0 | 0 | 0 | 0 | 0.2495 | -0.323 | 594 | 0.2433 | 0.0935 | 0.1498 | 91.4 | 8.6 |  | 298 | 0.6333333 | 0.8253515 | 247
19 |  | Methane | 0 | 0 | 0 | 0 | 0.2495 | -0.323 | 594 | 0.2433 | 0.0935 | 0.1498 | 91.4 | 8.6 |  | 298 | 0.8153153 | 0.9637719 | 247
20 |  | Methane | 0 | 0 | 0 | 0 | 0.2495 | -0.323 | 594 | 0.2433 | 0.0935 | 0.1498 | 91.4 | 8.6 |  | 298 | 0.9783784 | 1.081782 | 247
21 | PRC-900 | Methane | 0 | 0 | 0 | 0 | 0.2495 | -0.323 | 403 | 0.3277 | 0.2367 | 0.091 | 94.01 | 5.99 |  | 298 | 0.00990991 | 0.02480174 | 248
22 |  | Methane | 0 | 0 | 0 | 0 | 0.2495 | -0.323 | 403 | 0.3277 | 0.2367 | 0.091 | 94.01 | 5.99 |  | 298 | 0.03513514 | 0.07439995 | 248
23 |  | Methane | 0 | 0 | 0 | 0 | 0.2495 | -0.323 | 403 | 0.3277 | 0.2367 | 0.091 | 94.01 | 5.99 |  | 298 | 0.06216216 | 0.1254554 | 248
24 |  | Methane | 0 | 0 | 0 | 0 | 0.2495 | -0.323 | 403 | 0.3277 | 0.2367 | 0.091 | 94.01 | 5.99 |  | 298 | 0.1063063 | 0.2013033 | 248
25 |  | Methane | 0 | 0 | 0 | 0 | 0.2495 | -0.323 | 403 | 0.3277 | 0.2367 | 0.091 | 94.01 | 5.99 |  | 298 | 0.1423423 | 0.2552653 | 248
26 |  | Methane | 0 | 0 | 0 | 0 | 0.2495 | -0.323 | 403 | 0.3277 | 0.2367 | 0.091 | 94.01 | 5.99 |  | 298 | 0.2135135 | 0.3529717 | 248
27 |  | Methane | 0 | 0 | 0 | 0 | 0.2495 | -0.323 | 403 | 0.3277 | 0.2367 | 0.091 | 94.01 | 5.99 |  | 298 | 0.2882883 | 0.4331545 | 248
28 |  | Methane | 0 | 0 | 0 | 0 | 0.2495 | -0.323 | 403 | 0.3277 | 0.2367 | 0.091 | 94.01 | 5.99 |  | 298 | 0.3900901 | 0.5278964 | 248
29 |  | Methane | 0 | 0 | 0 | 0 | 0.2495 | -0.323 | 403 | 0.3277 | 0.2367 | 0.091 | 94.01 | 5.99 |  | 298 | 0.563964 | 0.6561097 | 248
30 |  | Methane | 0 | 0 | 0 | 0 | 0.2495 | -0.323 | 403 | 0.3277 | 0.2367 | 0.091 | 94.01 | 5.99 |  | 298 | 0.7099099 | 0.752247 | 248
31 |  | Methane | 0 | 0 | 0 | 0 | 0.2495 | -0.323 | 403 | 0.3277 | 0.2367 | 0.091 | 94.01 | 5.99 |  | 298 | 0.8765766 | 0.8468942 | 248
32 |  | Methane | 0 | 0 | 0 | 0 | 0.2495 | -0.323 | 403 | 0.3277 | 0.2367 | 0.091 | 94.01 | 5.99 |  | 298 | 0.9828829 | 0.9022135 | 248
33 | PRC-850 | Methane | 0 | 0 | 0 | 0 | 0.2495 | -0.323 | 776 | 0.5659 | 0.3765 | 0.1894 | 93.18 | 6.82 |  | 288 | 0.01824856 | 0.07777778 | 249
34 |  | Methane | 0 | 0 | 0 | 0 | 0.2495 | -0.323 | 776 | 0.5659 | 0.3765 | 0.1894 | 93.18 | 6.82 |  | 288 | 0.05842793 | 0.1953086 | 249
35 |  | Methane | 0 | 0 | 0 | 0 | 0.2495 | -0.323 | 776 | 0.5659 | 0.3765 | 0.1894 | 93.18 | 6.82 |  | 288 | 0.1333333 | 0.3750617 | 249
36 |  | Methane | 0 | 0 | 0 | 0 | 0.2495 | -0.323 | 776 | 0.5659 | 0.3765 | 0.1894 | 93.18 | 6.82 |  | 288 | 0.2146725 | 0.5098765 | 249
37 |  | Methane | 0 | 0 | 0 | 0 | 0.2495 | -0.323 | 776 | 0.5659 | 0.3765 | 0.1894 | 93.18 | 6.82 |  | 288 | 0.3179538 | 0.6688889 | 249
38 |  | Methane | 0 | 0 | 0 | 0 | 0.2495 | -0.323 | 776 | 0.5659 | 0.3765 | 0.1894 | 93.18 | 6.82 |  | 288 | 0.4907413 | 0.8693827 | 249
39 |  | Methane | 0 | 0 | 0 | 0 | 0.2495 | -0.323 | 776 | 0.5659 | 0.3765 | 0.1894 | 93.18 | 6.82 |  | 288 | 0.6324659 | 1.002469 | 249
40 |  | Methane | 0 | 0 | 0 | 0 | 0.2495 | -0.323 | 776 | 0.5659 | 0.3765 | 0.1894 | 93.18 | 6.82 |  | 288 | 0.8126055 | 1.15284 | 249
41 |  | Methane | 0 | 0 | 0 | 0 | 0.2495 | -0.323 | 776 | 0.5659 | 0.3765 | 0.1894 | 93.18 | 6.82 |  | 288 | 0.9735601 | 1.26 | 249
42 |  | Methane | 0 | 0 | 0 | 0 | 0.2495 | -0.323 | 776 | 0.5659 | 0.3765 | 0.1894 | 93.18 | 6.82 |  | 308 | 0.01553545 | 0.02938272 | 250
43 |  | Methane | 0 | 0 | 0 | 0 | 0.2495 | -0.323 | 776 | 0.5659 | 0.3765 | 0.1894 | 93.18 | 6.82 |  | 308 | 0.0639705 | 0.1140741 | 250
44 |  | Methane | 0 | 0 | 0 | 0 | 0.2495 | -0.323 | 776 | 0.5659 | 0.3765 | 0.1894 | 93.18 | 6.82 |  | 308 | 0.1398326 | 0.2298765 | 250
45 |  | Methane | 0 | 0 | 0 | 0 | 0.2495 | -0.323 | 776 | 0.5659 | 0.3765 | 0.1894 | 93.18 | 6.82 |  | 308 | 0.2120441 | 0.3318519 | 250
46 |  | Methane | 0 | 0 | 0 | 0 | 0.2495 | -0.323 | 776 | 0.5659 | 0.3765 | 0.1894 | 93.18 | 6.82 |  | 308 | 0.2851874 | 0.4079012 | 250
47 |  | Methane | 0 | 0 | 0 | 0 | 0.2495 | -0.323 | 776 | 0.5659 | 0.3765 | 0.1894 | 93.18 | 6.82 |  | 308 | 0.3912451 | 0.5185185 | 250
48 |  | Methane | 0 | 0 | 0 | 0 | 0.2495 | -0.323 | 776 | 0.5659 | 0.3765 | 0.1894 | 93.18 | 6.82 |  | 308 | 0.5631539 | 0.6637037 | 250
49 |  | Methane | 0 | 0 | 0 | 0 | 0.2495 | -0.323 | 776 | 0.5659 | 0.3765 | 0.1894 | 93.18 | 6.82 |  | 308 | 0.7058148 | 0.7639506 | 250
50 |  | Methane | 0 | 0 | 0 | 0 | 0.2495 | -0.323 | 776 | 0.5659 | 0.3765 | 0.1894 | 93.18 | 6.82 |  | 308 | 0.876829 | 0.8780247 | 250
51 |  | Methane | 0 | 0 | 0 | 0 | 0.2495 | -0.323 | 776 | 0.5659 | 0.3765 | 0.1894 | 93.18 | 6.82 |  | 308 | 0.9820101 | 0.9298765 | 250
33 | AC800 | Methane | 0 | 0 | 0 | 0 | 0.2495 | -0.323 | 1121.3 | 0.5668 | 0.34172372 | 0.22507628 |  |  |  | 288 | 1.488431 | 1.895627 | 251
34 |  | Methane | 0 | 0 | 0 | 0 | 0.2495 | -0.323 | 1121.3 | 0.5668 | 0.34172372 | 0.22507628 |  |  |  | 288 | 3.786832 | 3.698141 | 251
35 |  | Methane | 0 | 0 | 0 | 0 | 0.2495 | -0.323 | 1121.3 | 0.5668 | 0.34172372 | 0.22507628 |  |  |  | 288 | 6.253773 | 5.360402 | 251
36 |  | Methane | 0 | 0 | 0 | 0 | 0.2495 | -0.323 | 1121.3 | 0.5668 | 0.34172372 | 0.22507628 |  |  |  | 288 | 9.024116 | 6.788923 | 251
37 |  | Methane | 0 | 0 | 0 | 0 | 0.2495 | -0.323 | 1121.3 | 0.5668 | 0.34172372 | 0.22507628 |  |  |  | 288 | 11.7607 | 8.217424 | 251
38 |  | Methane | 0 | 0 | 0 | 0 | 0.2495 | -0.323 | 1121.3 | 0.5668 | 0.34172372 | 0.22507628 |  |  |  | 288 | 16.99598 | 10.11522 | 251
39 |  | Methane | 0 | 0 | 0 | 0 | 0.2495 | -0.323 | 1121.3 | 0.5668 | 0.34172372 | 0.22507628 |  |  |  | 288 | 22.94026 | 12.107 | 251
40 |  | Methane | 0 | 0 | 0 | 0 | 0.2495 | -0.323 | 1121.3 | 0.5668 | 0.34172372 | 0.22507628 |  |  |  | 288 | 28.41091 | 13.46693 | 251
41 |  | Methane | 0 | 0 | 0 | 0 | 0.2495 | -0.323 | 1121.3 | 0.5668 | 0.34172372 | 0.22507628 |  |  |  | 288 | 32.12578 | 14.52173 | 251
42 |  | Methane | 0 | 0 | 0 | 0 | 0.2495 | -0.323 | 1121.3 | 0.5668 | 0.34172372 | 0.22507628 |  |  |  | 298 | 1.353094 | 1.708413 | 252
43 |  | Methane | 0 | 0 | 0 | 0 | 0.2495 | -0.323 | 1121.3 | 0.5668 | 0.34172372 | 0.22507628 |  |  |  | 298 | 3.650469 | 2.902739 | 252
44 |  | Methane | 0 | 0 | 0 | 0 | 0.2495 | -0.323 | 1121.3 | 0.5668 | 0.34172372 | 0.22507628 |  |  |  | 298 | 6.184999 | 4.611824 | 252
45 |  | Methane | 0 | 0 | 0 | 0 | 0.2495 | -0.323 | 1121.3 | 0.5668 | 0.34172372 | 0.22507628 |  |  |  | 298 | 8.752534 | 5.876483 | 252
46 |  | Methane | 0 | 0 | 0 | 0 | 0.2495 | -0.323 | 1121.3 | 0.5668 | 0.34172372 | 0.22507628 |  |  |  | 298 | 11.86079 | 7.515728 | 252
47 |  | Methane | 0 | 0 | 0 | 0 | 0.2495 | -0.323 | 1121.3 | 0.5668 | 0.34172372 | 0.22507628 |  |  |  | 298 | 13.85353 | 8.218648 | 252
48 |  | Methane | 0 | 0 | 0 | 0 | 0.2495 | -0.323 | 1121.3 | 0.5668 | 0.34172372 | 0.22507628 |  |  |  | 298 | 19.83154 | 10.18706 | 252
49 |  | Methane | 0 | 0 | 0 | 0 | 0.2495 | -0.323 | 1121.3 | 0.5668 | 0.34172372 | 0.22507628 |  |  |  | 298 | 24.89744 | 11.73388 | 252
50 |  | Methane | 0 | 0 | 0 | 0 | 0.2495 | -0.323 | 1121.3 | 0.5668 | 0.34172372 | 0.22507628 |  |  |  | 298 | 28.781 | 12.742 | 252
51 |  | Methane | 0 | 0 | 0 | 0 | 0.2495 | -0.323 | 1121.3 | 0.5668 | 0.34172372 | 0.22507628 |  |  |  | 298 | 32.15858 | 13.96035 | 252
52 |  | Methane | 0 | 0 | 0 | 0 | 0.2495 | -0.323 | 1121.3 | 0.5668 | 0.34172372 | 0.22507628 |  |  |  | 308 | 1.013725 | 0.6321915 | 253
53 |  | Methane | 0 | 0 | 0 | 0 | 0.2495 | -0.323 | 1121.3 | 0.5668 | 0.34172372 | 0.22507628 |  |  |  | 308 | 2.873544 | 2.5748 | 253
54 |  | Methane | 0 | 0 | 0 | 0 | 0.2495 | -0.323 | 1121.3 | 0.5668 | 0.34172372 | 0.22507628 |  |  |  | 308 | 4.732376 | 3.932612 | 253
55 |  | Methane | 0 | 0 | 0 | 0 | 0.2495 | -0.323 | 1121.3 | 0.5668 | 0.34172372 | 0.22507628 |  |  |  | 308 | 7.097379 | 5.197153 | 253
56 |  | Methane | 0 | 0 | 0 | 0 | 0.2495 | -0.323 | 1121.3 | 0.5668 | 0.34172372 | 0.22507628 |  |  |  | 308 | 8.617947 | 6.133714 | 253
57 |  | Methane | 0 | 0 | 0 | 0 | 0.2495 | -0.323 | 1121.3 | 0.5668 | 0.34172372 | 0.22507628 |  |  |  | 308 | 11.92786 | 7.258457 | 253
58 |  | Methane | 0 | 0 | 0 | 0 | 0.2495 | -0.323 | 1121.3 | 0.5668 | 0.34172372 | 0.22507628 |  |  |  | 308 | 15.81134 | 8.219792 | 253
59 |  | Methane | 0 | 0 | 0 | 0 | 0.2495 | -0.323 | 1121.3 | 0.5668 | 0.34172372 | 0.22507628 |  |  |  | 308 | 19.49272 | 9.43832 | 253
60 |  | Methane | 0 | 0 | 0 | 0 | 0.2495 | -0.323 | 1121.3 | 0.5668 | 0.34172372 | 0.22507628 |  |  |  | 308 | 22.59987 | 10.42259 | 253
61 |  | Methane | 0 | 0 | 0 | 0 | 0.2495 | -0.323 | 1121.3 | 0.5668 | 0.34172372 | 0.22507628 |  |  |  | 308 | 24.99796 | 11.28949 | 253
62 |  | Methane | 0 | 0 | 0 | 0 | 0.2495 | -0.323 | 1121.3 | 0.5668 | 0.34172372 | 0.22507628 |  |  |  | 308 | 29.62449 | 12.50857 | 253
91 | CMS | Methane | 0 | 0 | 0 | 0 | 0.2495 | -0.323 | 815.6 | 0.3001 | 0.11844947 | 0.18165053 |  |  |  | 288 | 1.97796 | 1.358084 | 254
92 |  | Methane | 0 | 0 | 0 | 0 | 0.2495 | -0.323 | 815.6 | 0.3001 | 0.11844947 | 0.18165053 |  |  |  | 288 | 4.002056 | 2.091018 | 254
93 |  | Methane | 0 | 0 | 0 | 0 | 0.2495 | -0.323 | 815.6 | 0.3001 | 0.11844947 | 0.18165053 |  |  |  | 288 | 7.579216 | 2.823952 | 254
94 |  | Methane | 0 | 0 | 0 | 0 | 0.2495 | -0.323 | 815.6 | 0.3001 | 0.11844947 | 0.18165053 |  |  |  | 288 | 10.98268 | 3.794012 | 254
95 |  | Methane | 0 | 0 | 0 | 0 | 0.2495 | -0.323 | 815.6 | 0.3001 | 0.11844947 | 0.18165053 |  |  |  | 288 | 17.49247 | 4.720958 | 254
96 |  | Methane | 0 | 0 | 0 | 0 | 0.2495 | -0.323 | 815.6 | 0.3001 | 0.11844947 | 0.18165053 |  |  |  | 288 | 24.21879 | 5.475449 | 254
97 |  | Methane | 0 | 0 | 0 | 0 | 0.2495 | -0.323 | 815.6 | 0.3001 | 0.11844947 | 0.18165053 |  |  |  | 288 | 30.42732 | 6.251497 | 254
98 |  | Methane | 0 | 0 | 0 | 0 | 0.2495 | -0.323 | 815.6 | 0.3001 | 0.11844947 | 0.18165053 |  |  |  | 288 | 36.11755 | 7.156886 | 254
99 |  | Methane | 0 | 0 | 0 | 0 | 0.2495 | -0.323 | 815.6 | 0.3001 | 0.11844947 | 0.18165053 |  |  |  | 288 | 39.73764 | 7.932934 | 254
100 |  | Methane | 0 | 0 | 0 | 0 | 0.2495 | -0.323 | 815.6 | 0.3001 | 0.11844947 | 0.18165053 |  |  |  | 298 | 1.37833 | 0.4526946 | 255
101 |  | Methane | 0 | 0 | 0 | 0 | 0.2495 | -0.323 | 815.6 | 0.3001 | 0.11844947 | 0.18165053 |  |  |  | 298 | 3.746932 | 1.31497 | 255
102 |  | Methane | 0 | 0 | 0 | 0 | 0.2495 | -0.323 | 815.6 | 0.3001 | 0.11844947 | 0.18165053 |  |  |  | 298 | 7.281881 | 1.853892 | 255
103 |  | Methane | 0 | 0 | 0 | 0 | 0.2495 | -0.323 | 815.6 | 0.3001 | 0.11844947 | 0.18165053 |  |  |  | 298 | 10.72921 | 2.673054 | 255
104 |  | Methane | 0 | 0 | 0 | 0 | 0.2495 | -0.323 | 815.6 | 0.3001 | 0.11844947 | 0.18165053 |  |  |  | 298 | 17.62871 | 3.298204 | 255
105 |  | Methane | 0 | 0 | 0 | 0 | 0.2495 | -0.323 | 815.6 | 0.3001 | 0.11844947 | 0.18165053 |  |  |  | 298 | 24.26896 | 4.009581 | 255
106 |  | Methane | 0 | 0 | 0 | 0 | 0.2495 | -0.323 | 815.6 | 0.3001 | 0.11844947 | 0.18165053 |  |  |  | 298 | 28.66703 | 4.483832 | 255
107 |  | Methane | 0 | 0 | 0 | 0 | 0.2495 | -0.323 | 815.6 | 0.3001 | 0.11844947 | 0.18165053 |  |  |  | 298 | 35.43598 | 5.346108 | 255
108 |  | Methane | 0 | 0 | 0 | 0 | 0.2495 | -0.323 | 815.6 | 0.3001 | 0.11844947 | 0.18165053 |  |  |  | 298 | 39.87647 | 5.971257 | 255
109 |  | Methane | 0 | 0 | 0 | 0 | 0.2495 | -0.323 | 815.6 | 0.3001 | 0.11844947 | 0.18165053 |  |  |  | 308 | 2.154862 | 0.4526946 | 256
110 |  | Methane | 0 | 0 | 0 | 0 | 0.2495 | -0.323 | 815.6 | 0.3001 | 0.11844947 | 0.18165053 |  |  |  | 308 | 7.499445 | 1.465868 | 256
111 |  | Methane | 0 | 0 | 0 | 0 | 0.2495 | -0.323 | 815.6 | 0.3001 | 0.11844947 | 0.18165053 |  |  |  | 308 | 14.18242 | 2.263473 | 256
112 |  | Methane | 0 | 0 | 0 | 0 | 0.2495 | -0.323 | 815.6 | 0.3001 | 0.11844947 | 0.18165053 |  |  |  | 308 | 20.52089 | 2.931737 | 256
113 |  | Methane | 0 | 0 | 0 | 0 | 0.2495 | -0.323 | 815.6 | 0.3001 | 0.11844947 | 0.18165053 |  |  |  | 308 | 27.37788 | 3.427545 | 256
114 |  | Methane | 0 | 0 | 0 | 0 | 0.2495 | -0.323 | 815.6 | 0.3001 | 0.11844947 | 0.18165053 |  |  |  | 308 | 34.27686 | 4.160479 | 256
115 |  | Methane | 0 | 0 | 0 | 0 | 0.2495 | -0.323 | 815.6 | 0.3001 | 0.11844947 | 0.18165053 |  |  |  | 308 | 40.09816 | 4.720958 | 256
0 | AC-H3PO4 | Methane | 0 | 0 | 0 | 0 | 0.2495 | -0.323 | 1178 | 0.49 | 0.04 | 0.45 |  |  |  | 303 | 1.588133 | 1.241427 | 257
1 |  | Methane | 0 | 0 | 0 | 0 | 0.2495 | -0.323 | 1178 | 0.49 | 0.04 | 0.45 |  |  |  | 303 | 4.581152 | 2.194787 | 257
2 |  | Methane | 0 | 0 | 0 | 0 | 0.2495 | -0.323 | 1178 | 0.49 | 0.04 | 0.45 |  |  |  | 303 | 8.45986 | 3.038409 | 257
3 |  | Methane | 0 | 0 | 0 | 0 | 0.2495 | -0.323 | 1178 | 0.49 | 0.04 | 0.45 |  |  |  | 303 | 13.13264 | 3.635117 | 257
4 |  | Methane | 0 | 0 | 0 | 0 | 0.2495 | -0.323 | 1178 | 0.49 | 0.04 | 0.45 |  |  |  | 303 | 17.5 | 4.046639 | 257
5 |  | Methane | 0 | 0 | 0 | 0 | 0.2495 | -0.323 | 1178 | 0.49 | 0.04 | 0.45 |  |  |  | 303 | 23.02792 | 4.478738 | 257
6 |  | Methane | 0 | 0 | 0 | 0 | 0.2495 | -0.323 | 1178 | 0.49 | 0.04 | 0.45 |  |  |  | 303 | 28.64747 | 4.807956 | 257
7 |  | Methane | 0 | 0 | 0 | 0 | 0.2495 | -0.323 | 1178 | 0.49 | 0.04 | 0.45 |  |  |  | 323 | 1.679756 | 0.9259259 | 258
8 |  | Methane | 0 | 0 | 0 | 0 | 0.2495 | -0.323 | 1178 | 0.49 | 0.04 | 0.45 |  |  |  | 323 | 4.092496 | 1.776406 | 258
9 |  | Methane | 0 | 0 | 0 | 0 | 0.2495 | -0.323 | 1178 | 0.49 | 0.04 | 0.45 |  |  |  | 323 | 7.665794 | 2.496571 | 258
10 |  | Methane | 0 | 0 | 0 | 0 | 0.2495 | -0.323 | 1178 | 0.49 | 0.04 | 0.45 |  |  |  | 323 | 12.2164 | 3.08642 | 258
11 |  | Methane | 0 | 0 | 0 | 0 | 0.2495 | -0.323 | 1178 | 0.49 | 0.04 | 0.45 |  |  |  | 323 | 16.73647 | 3.559671 | 258
12 |  | Methane | 0 | 0 | 0 | 0 | 0.2495 | -0.323 | 1178 | 0.49 | 0.04 | 0.45 |  |  |  | 323 | 22.4171 | 4.067215 | 258
13 |  | Methane | 0 | 0 | 0 | 0 | 0.2495 | -0.323 | 1178 | 0.49 | 0.04 | 0.45 |  |  |  | 323 | 28.40314 | 4.410151 | 258
14 | AC-H2O | Methane | 0 | 0 | 0 | 0 | 0.2495 | -0.323 | 754 | 0.58 | 0.3 | 0.28 |  |  |  | 303 | 1.252182 | 1.00823 | 259
15 |  | Methane | 0 | 0 | 0 | 0 | 0.2495 | -0.323 | 754 | 0.58 | 0.3 | 0.28 |  |  |  | 303 | 4.092496 | 2.009602 | 259
16 |  | Methane | 0 | 0 | 0 | 0 | 0.2495 | -0.323 | 754 | 0.58 | 0.3 | 0.28 |  |  |  | 303 | 7.54363 | 2.66118 | 259
17 |  | Methane | 0 | 0 | 0 | 0 | 0.2495 | -0.323 | 754 | 0.58 | 0.3 | 0.28 |  |  |  | 303 | 11.36126 | 3.113855 | 259
18 |  | Methane | 0 | 0 | 0 | 0 | 0.2495 | -0.323 | 754 | 0.58 | 0.3 | 0.28 |  |  |  | 303 | 14.69023 | 3.436214 | 259
19 |  | Methane | 0 | 0 | 0 | 0 | 0.2495 | -0.323 | 754 | 0.58 | 0.3 | 0.28 |  |  |  | 303 | 18.78272 | 3.737997 | 259
20 |  | Methane | 0 | 0 | 0 | 0 | 0.2495 | -0.323 | 754 | 0.58 | 0.3 | 0.28 |  |  |  | 303 | 23.15009 | 4.012346 | 259
21 |  | Methane | 0 | 0 | 0 | 0 | 0.2495 | -0.323 | 754 | 0.58 | 0.3 | 0.28 |  |  |  | 303 | 26.44852 | 4.20439 | 259
22 |  | Methane | 0 | 0 | 0 | 0 | 0.2495 | -0.323 | 754 | 0.58 | 0.3 | 0.28 |  |  |  | 303 | 30.14398 | 4.382716 | 259
23 |  | Methane | 0 | 0 | 0 | 0 | 0.2495 | -0.323 | 754 | 0.58 | 0.3 | 0.28 |  |  |  | 323 | 1.679756 | 0.8710562 | 260
24 |  | Methane | 0 | 0 | 0 | 0 | 0.2495 | -0.323 | 754 | 0.58 | 0.3 | 0.28 |  |  |  | 323 | 3.542757 | 1.433471 | 260
25 |  | Methane | 0 | 0 | 0 | 0 | 0.2495 | -0.323 | 754 | 0.58 | 0.3 | 0.28 |  |  |  | 323 | 6.871728 | 2.030178 | 260
26 |  | Methane | 0 | 0 | 0 | 0 | 0.2495 | -0.323 | 754 | 0.58 | 0.3 | 0.28 |  |  |  | 323 | 10.84206 | 2.530864 | 260
27 |  | Methane | 0 | 0 | 0 | 0 | 0.2495 | -0.323 | 754 | 0.58 | 0.3 | 0.28 |  |  |  | 323 | 14.84293 | 2.969822 | 260
28 |  | Methane | 0 | 0 | 0 | 0 | 0.2495 | -0.323 | 754 | 0.58 | 0.3 | 0.28 |  |  |  | 323 | 18.87435 | 3.395062 | 260
29 |  | Methane | 0 | 0 | 0 | 0 | 0.2495 | -0.323 | 754 | 0.58 | 0.3 | 0.28 |  |  |  | 323 | 23.4555 | 3.641975 | 260
30 |  | Methane | 0 | 0 | 0 | 0 | 0.2495 | -0.323 | 754 | 0.58 | 0.3 | 0.28 |  |  |  | 323 | 28.80017 | 3.868313 | 260
31 | AC-CO2 | Methane | 0 | 0 | 0 | 0 | 0.2495 | -0.323 | 757 | 0.32 | 0.02 | 0.3 |  |  |  | 303 | 1.282723 | 1.344307 | 261
32 |  | Methane | 0 | 0 | 0 | 0 | 0.2495 | -0.323 | 757 | 0.32 | 0.02 | 0.3 |  |  |  | 303 | 4.581152 | 2.311385 | 261
33 |  | Methane | 0 | 0 | 0 | 0 | 0.2495 | -0.323 | 757 | 0.32 | 0.02 | 0.3 |  |  |  | 303 | 8.673647 | 2.805213 | 261
34 |  | Methane | 0 | 0 | 0 | 0 | 0.2495 | -0.323 | 757 | 0.32 | 0.02 | 0.3 |  |  |  | 303 | 13.65183 | 3.161866 | 261
35 |  | Methane | 0 | 0 | 0 | 0 | 0.2495 | -0.323 | 757 | 0.32 | 0.02 | 0.3 |  |  |  | 303 | 18.75218 | 3.333333 | 261
36 |  | Methane | 0 | 0 | 0 | 0 | 0.2495 | -0.323 | 757 | 0.32 | 0.02 | 0.3 |  |  |  | 303 | 24.52443 | 3.51166 | 261
37 |  | Methane | 0 | 0 | 0 | 0 | 0.2495 | -0.323 | 757 | 0.32 | 0.02 | 0.3 |  |  |  | 303 | 30.26614 | 3.61454 | 261
38 |  | Methane | 0 | 0 | 0 | 0 | 0.2495 | -0.323 | 757 | 0.32 | 0.02 | 0.3 |  |  |  | 323 | 1.374346 | 1.001372 | 262
39 |  | Methane | 0 | 0 | 0 | 0 | 0.2495 | -0.323 | 757 | 0.32 | 0.02 | 0.3 |  |  |  | 323 | 4.52007 | 1.817558 | 262
40 |  | Methane | 0 | 0 | 0 | 0 | 0.2495 | -0.323 | 757 | 0.32 | 0.02 | 0.3 |  |  |  | 323 | 8.45986 | 2.386831 | 262
41 |  | Methane | 0 | 0 | 0 | 0 | 0.2495 | -0.323 | 757 | 0.32 | 0.02 | 0.3 |  |  |  | 323 | 13.62129 | 2.81893 | 262
42 |  | Methane | 0 | 0 | 0 | 0 | 0.2495 | -0.323 | 757 | 0.32 | 0.02 | 0.3 |  |  |  | 323 | 18.50785 | 3.065844 | 262
43 |  | Methane | 0 | 0 | 0 | 0 | 0.2495 | -0.323 | 757 | 0.32 | 0.02 | 0.3 |  |  |  | 323 | 23.48604 | 3.196159 | 262
44 |  | Methane | 0 | 0 | 0 | 0 | 0.2495 | -0.323 | 757 | 0.32 | 0.02 | 0.3 |  |  |  | 323 | 29.5637 | 3.29904 | 262
58 | AC-1 | Methane | 0 | 0 | 0 | 0 | 0.2495 | -0.323 | 1004 | 0.48 | 0.25 | 0.23 | 89.38 |  | 0.45 | 298 | 0.0885501 | 0.2068476 | 263
59 |  | Methane | 0 | 0 | 0 | 0 | 0.2495 | -0.323 | 1004 | 0.48 | 0.25 | 0.23 | 89.38 |  | 0.45 | 298 | 0.182625 | 0.4134816 | 263
60 |  | Methane | 0 | 0 | 0 | 0 | 0.2495 | -0.323 | 1004 | 0.48 | 0.25 | 0.23 | 89.38 |  | 0.45 | 298 | 0.2895568 | 0.5734136 | 263
61 |  | Methane | 0 | 0 | 0 | 0 | 0.2495 | -0.323 | 1004 | 0.48 | 0.25 | 0.23 | 89.38 |  | 0.45 | 298 | 0.4333546 | 0.7788939 | 263
62 |  | Methane | 0 | 0 | 0 | 0 | 0.2495 | -0.323 | 1004 | 0.48 | 0.25 | 0.23 | 89.38 |  | 0.45 | 298 | 0.591885 | 0.9840324 | 263
63 |  | Methane | 0 | 0 | 0 | 0 | 0.2495 | -0.323 | 1004 | 0.48 | 0.25 | 0.23 | 89.38 |  | 0.45 | 298 | 0.7651141 | 1.142426 | 263
64 |  | Methane | 0 | 0 | 0 | 0 | 0.2495 | -0.323 | 1004 | 0.48 | 0.25 | 0.23 | 89.38 |  | 0.45 | 298 | 0.8996013 | 1.208911 | 263
65 |  | Methane | 0 | 0 | 0 | 0 | 0.2495 | -0.323 | 1004 | 0.48 | 0.25 | 0.23 | 89.38 |  | 0.45 | 298 | 1.004615 | 1.26448 | 263
66 | AC-2 | Methane | 0 | 0 | 0 | 0 | 0.2495 | -0.323 | 1394 | 0.67 | 0.35 | 0.32 | 87.66 |  | 0.33 | 298 | 0.08122647 | 0.2650222 | 264
67 |  | Methane | 0 | 0 | 0 | 0 | 0.2495 | -0.323 | 1394 | 0.67 | 0.35 | 0.32 | 87.66 |  | 0.33 | 298 | 0.1586843 | 0.4140371 | 264
68 |  | Methane | 0 | 0 | 0 | 0 | 0.2495 | -0.323 | 1394 | 0.67 | 0.35 | 0.32 | 87.66 |  | 0.33 | 298 | 0.2435171 | 0.5744818 | 264
69 |  | Methane | 0 | 0 | 0 | 0 | 0.2495 | -0.323 | 1394 | 0.67 | 0.35 | 0.32 | 87.66 |  | 0.33 | 298 | 0.3394335 | 0.7810731 | 264
70 |  | Methane | 0 | 0 | 0 | 0 | 0.2495 | -0.323 | 1394 | 0.67 | 0.35 | 0.32 | 87.66 |  | 0.33 | 298 | 0.4703145 | 0.9520503 | 264
71 |  | Methane | 0 | 0 | 0 | 0 | 0.2495 | -0.323 | 1394 | 0.67 | 0.35 | 0.32 | 87.66 |  | 0.33 | 298 | 0.6012041 | 1.134628 | 264
72 |  | Methane | 0 | 0 | 0 | 0 | 0.2495 | -0.323 | 1394 | 0.67 | 0.35 | 0.32 | 87.66 |  | 0.33 | 298 | 0.7634092 | 1.328081 | 264
73 |  | Methane | 0 | 0 | 0 | 0 | 0.2495 | -0.323 | 1394 | 0.67 | 0.35 | 0.32 | 87.66 |  | 0.33 | 298 | 0.8850566 | 1.464469 | 264
74 |  | Methane | 0 | 0 | 0 | 0 | 0.2495 | -0.323 | 1394 | 0.67 | 0.35 | 0.32 | 87.66 |  | 0.33 | 298 | 1.006696 | 1.589257 | 264
75 | AC-4 | Methane | 0 | 0 | 0 | 0 | 0.2495 | -0.323 | 1615 | 0.8 | 0.58 | 0.22 | 85.25 |  | 0.23 | 298 | 0.05350863 | 0.1380551 | 265
76 |  | Methane | 0 | 0 | 0 | 0 | 0.2495 | -0.323 | 1615 | 0.8 | 0.58 | 0.22 | 85.25 |  | 0.23 | 298 | 0.1548644 | 0.2285109 | 265
77 |  | Methane | 0 | 0 | 0 | 0 | 0.2495 | -0.323 | 1615 | 0.8 | 0.58 | 0.22 | 85.25 |  | 0.23 | 298 | 0.2488025 | 0.2495332 | 265
78 |  | Methane | 0 | 0 | 0 | 0 | 0.2495 | -0.323 | 1615 | 0.8 | 0.58 | 0.22 | 85.25 |  | 0.23 | 298 | 0.3593577 | 0.3281746 | 265
79 |  | Methane | 0 | 0 | 0 | 0 | 0.2495 | -0.323 | 1615 | 0.8 | 0.58 | 0.22 | 85.25 |  | 0.23 | 298 | 0.473579 | 0.3835291 | 265
80 |  | Methane | 0 | 0 | 0 | 0 | 0.2495 | -0.323 | 1615 | 0.8 | 0.58 | 0.22 | 85.25 |  | 0.23 | 298 | 0.6227819 | 0.426471 | 265
81 |  | Methane | 0 | 0 | 0 | 0 | 0.2495 | -0.323 | 1615 | 0.8 | 0.58 | 0.22 | 85.25 |  | 0.23 | 298 | 0.8033089 | 0.491888 | 265
82 |  | Methane | 0 | 0 | 0 | 0 | 0.2495 | -0.323 | 1615 | 0.8 | 0.58 | 0.22 | 85.25 |  | 0.23 | 298 | 0.9930524 | 0.5686921 | 265
83 | NAC-1 | Methane | 0 | 0 | 0 | 0 | 0.2495 | -0.323 | 912 | 0.44 | 0.24 | 0.2 | 88.21 |  | 5.86 | 298 | 0.09317001 | 0.1521812 | 266
84 |  | Methane | 0 | 0 | 0 | 0 | 0.2495 | -0.323 | 912 | 0.44 | 0.24 | 0.2 | 88.21 |  | 5.86 | 298 | 0.204935 | 0.3870562 | 266
85 |  | Methane | 0 | 0 | 0 | 0 | 0.2495 | -0.323 | 912 | 0.44 | 0.24 | 0.2 | 88.21 |  | 5.86 | 298 | 0.354023 | 0.6091681 | 266
86 |  | Methane | 0 | 0 | 0 | 0 | 0.2495 | -0.323 | 912 | 0.44 | 0.24 | 0.2 | 88.21 |  | 5.86 | 298 | 0.4956659 | 0.8077039 | 266
87 |  | Methane | 0 | 0 | 0 | 0 | 0.2495 | -0.323 | 912 | 0.44 | 0.24 | 0.2 | 88.21 |  | 5.86 | 298 | 0.6578581 | 0.9701221 | 266
88 |  | Methane | 0 | 0 | 0 | 0 | 0.2495 | -0.323 | 912 | 0.44 | 0.24 | 0.2 | 88.21 |  | 5.86 | 298 | 0.808865 | 1.12093 | 266
89 |  | Methane | 0 | 0 | 0 | 0 | 0.2495 | -0.323 | 912 | 0.44 | 0.24 | 0.2 | 88.21 |  | 5.86 | 298 | 0.999025 | 1.306436 | 266
90 | NAC-2 | Methane | 0 | 0 | 0 | 0 | 0.2495 | -0.323 | 1320 | 0.62 | 0.31 | 0.31 | 86.21 |  | 6.05 | 298 | 0.06329215 | 0.1885204 | 267
91 |  | Methane | 0 | 0 | 0 | 0 | 0.2495 | -0.323 | 1320 | 0.62 | 0.31 | 0.31 | 86.21 |  | 6.05 | 298 | 0.1545876 | 0.3526226 | 267
92 |  | Methane | 0 | 0 | 0 | 0 | 0.2495 | -0.323 | 1320 | 0.62 | 0.31 | 0.31 | 86.21 |  | 6.05 | 298 | 0.2645046 | 0.5637885 | 267
93 |  | Methane | 0 | 0 | 0 | 0 | 0.2495 | -0.323 | 1320 | 0.62 | 0.31 | 0.31 | 86.21 |  | 6.05 | 298 | 0.3986847 | 0.7625016 | 267
94 |  | Methane | 0 | 0 | 0 | 0 | 0.2495 | -0.323 | 1320 | 0.62 | 0.31 | 0.31 | 86.21 |  | 6.05 | 298 | 0.5384707 | 0.949205 | 267
95 |  | Methane | 0 | 0 | 0 | 0 | 0.2495 | -0.323 | 1320 | 0.62 | 0.31 | 0.31 | 86.21 |  | 6.05 | 298 | 0.6726508 | 1.147918 | 267
96 |  | Methane | 0 | 0 | 0 | 0 | 0.2495 | -0.323 | 1320 | 0.62 | 0.31 | 0.31 | 86.21 |  | 6.05 | 298 | 0.8609629 | 1.309716 | 267
97 |  | Methane | 0 | 0 | 0 | 0 | 0.2495 | -0.323 | 1320 | 0.62 | 0.31 | 0.31 | 86.21 |  | 6.05 | 298 | 1.000784 | 1.448912 | 267
98 | NAC-4 | Methane | 0 | 0 | 0 | 0 | 0.2495 | -0.323 | 1593 | 0.76 | 0.55 | 0.21 | 84.76 |  | 6.48 | 298 | 0.07455728 | 0.09324092 | 268
99 |  | Methane | 0 | 0 | 0 | 0 | 0.2495 | -0.323 | 1593 | 0.76 | 0.55 | 0.21 | 84.76 |  | 6.48 | 298 | 0.1621745 | 0.1861716 | 268
100 |  | Methane | 0 | 0 | 0 | 0 | 0.2495 | -0.323 | 1593 | 0.76 | 0.55 | 0.21 | 84.76 |  | 6.48 | 298 | 0.2759382 | 0.2428518 | 268
101 |  | Methane | 0 | 0 | 0 | 0 | 0.2495 | -0.323 | 1593 | 0.76 | 0.55 | 0.21 | 84.76 |  | 6.48 | 298 | 0.4195531 | 0.298823 | 268
102 |  | Methane | 0 | 0 | 0 | 0 | 0.2495 | -0.323 | 1593 | 0.76 | 0.55 | 0.21 | 84.76 |  | 6.48 | 298 | 0.5482336 | 0.3670253 | 268
103 |  | Methane | 0 | 0 | 0 | 0 | 0.2495 | -0.323 | 1593 | 0.76 | 0.55 | 0.21 | 84.76 |  | 6.48 | 298 | 0.6899739 | 0.4349175 | 268
104 |  | Methane | 0 | 0 | 0 | 0 | 0.2495 | -0.323 | 1593 | 0.76 | 0.55 | 0.21 | 84.76 |  | 6.48 | 298 | 0.8578253 | 0.5140659 | 268
105 |  | Methane | 0 | 0 | 0 | 0 | 0.2495 | -0.323 | 1593 | 0.76 | 0.55 | 0.21 | 84.76 |  | 6.48 | 298 | 0.995852 | 0.5582933 | 268
0 | ADPC05 | Methane | 0 | 0 | 0 | 0 | 0.2495 | -0.323 | 441 | 0.1633 | 0.0127 | 0.1506 |  |  |  | 298 | 1.848592 | 2.507038 | 269
1 |  | Methane | 0 | 0 | 0 | 0 | 0.2495 | -0.323 | 441 | 0.1633 | 0.0127 | 0.1506 |  |  |  | 298 | 4.683099 | 3.929115 | 269
2 |  | Methane | 0 | 0 | 0 | 0 | 0.2495 | -0.323 | 441 | 0.1633 | 0.0127 | 0.1506 |  |  |  | 298 | 8.257042 | 4.794987 | 269
3 |  | Methane | 0 | 0 | 0 | 0 | 0.2495 | -0.323 | 441 | 0.1633 | 0.0127 | 0.1506 |  |  |  | 298 | 11.21479 | 5.298453 | 269
4 |  | Methane | 0 | 0 | 0 | 0 | 0.2495 | -0.323 | 441 | 0.1633 | 0.0127 | 0.1506 |  |  |  | 298 | 14.66549 | 5.830151 | 269
5 |  | Methane | 0 | 0 | 0 | 0 | 0.2495 | -0.323 | 441 | 0.1633 | 0.0127 | 0.1506 |  |  |  | 298 | 18.1162 | 6.027773 | 269
6 |  | Methane | 0 | 0 | 0 | 0 | 0.2495 | -0.323 | 441 | 0.1633 | 0.0127 | 0.1506 |  |  |  | 298 | 24.64789 | 6.394884 | 269
7 |  | Methane | 0 | 0 | 0 | 0 | 0.2495 | -0.323 | 441 | 0.1633 | 0.0127 | 0.1506 |  |  |  | 298 | 31.30282 | 6.622894 | 269
8 |  | Methane | 0 | 0 | 0 | 0 | 0.2495 | -0.323 | 441 | 0.1633 | 0.0127 | 0.1506 |  |  |  | 298 | 34.3838 | 6.681024 | 269
9 | ADPC1 | Methane | 0 | 0 | 0 | 0 | 0.2495 | -0.323 | 1173 | 0.4513 | 0.0677 | 0.3836 |  |  |  | 298 | 2.09507 | 2.395876 | 270
10 |  | Methane | 0 | 0 | 0 | 0 | 0.2495 | -0.323 | 1173 | 0.4513 | 0.0677 | 0.3836 |  |  |  | 298 | 5.114437 | 4.486251 | 270
11 |  | Methane | 0 | 0 | 0 | 0 | 0.2495 | -0.323 | 1173 | 0.4513 | 0.0677 | 0.3836 |  |  |  | 298 | 8.380282 | 5.518915 | 270
12 |  | Methane | 0 | 0 | 0 | 0 | 0.2495 | -0.323 | 1173 | 0.4513 | 0.0677 | 0.3836 |  |  |  | 298 | 11.58451 | 6.523691 | 270
13 |  | Methane | 0 | 0 | 0 | 0 | 0.2495 | -0.323 | 1173 | 0.4513 | 0.0677 | 0.3836 |  |  |  | 298 | 14.91197 | 7.472886 | 270
14 |  | Methane | 0 | 0 | 0 | 0 | 0.2495 | -0.323 | 1173 | 0.4513 | 0.0677 | 0.3836 |  |  |  | 298 | 18.30106 | 7.921016 | 270
15 |  | Methane | 0 | 0 | 0 | 0 | 0.2495 | -0.323 | 1173 | 0.4513 | 0.0677 | 0.3836 |  |  |  | 298 | 21.32042 | 8.313172 | 270
16 |  | Methane | 0 | 0 | 0 | 0 | 0.2495 | -0.323 | 1173 | 0.4513 | 0.0677 | 0.3836 |  |  |  | 298 | 24.52465 | 8.733316 | 270
17 |  | Methane | 0 | 0 | 0 | 0 | 0.2495 | -0.323 | 1173 | 0.4513 | 0.0677 | 0.3836 |  |  |  | 298 | 28.22183 | 8.875455 | 270
18 |  | Methane | 0 | 0 | 0 | 0 | 0.2495 | -0.323 | 1173 | 0.4513 | 0.0677 | 0.3836 |  |  |  | 298 | 31.11796 | 9.156155 | 270
19 |  | Methane | 0 | 0 | 0 | 0 | 0.2495 | -0.323 | 1173 | 0.4513 | 0.0677 | 0.3836 |  |  |  | 298 | 34.19894 | 9.492681 | 270
20 | ADPC3 | Methane | 0 | 0 | 0 | 0 | 0.2495 | -0.323 | 1050 | 0.4487 | 0.1233 | 0.3254 |  |  |  | 298 | 2.341549 | 1.393845 | 271
21 |  | Methane | 0 | 0 | 0 | 0 | 0.2495 | -0.323 | 1050 | 0.4487 | 0.1233 | 0.3254 |  |  |  | 298 | 5.360915 | 2.983106 | 271
22 |  | Methane | 0 | 0 | 0 | 0 | 0.2495 | -0.323 | 1050 | 0.4487 | 0.1233 | 0.3254 |  |  |  | 298 | 8.257042 | 3.848439 | 271
23 |  | Methane | 0 | 0 | 0 | 0 | 0.2495 | -0.323 | 1050 | 0.4487 | 0.1233 | 0.3254 |  |  |  | 298 | 11.76937 | 4.04611 | 271
24 |  | Methane | 0 | 0 | 0 | 0 | 0.2495 | -0.323 | 1050 | 0.4487 | 0.1233 | 0.3254 |  |  |  | 298 | 14.66549 | 4.744405 | 271
25 |  | Methane | 0 | 0 | 0 | 0 | 0.2495 | -0.323 | 1050 | 0.4487 | 0.1233 | 0.3254 |  |  |  | 298 | 18.1162 | 4.802829 | 271
26 |  | Methane | 0 | 0 | 0 | 0 | 0.2495 | -0.323 | 1050 | 0.4487 | 0.1233 | 0.3254 |  |  |  | 298 | 21.50528 | 5.278798 | 271
27 |  | Methane | 0 | 0 | 0 | 0 | 0.2495 | -0.323 | 1050 | 0.4487 | 0.1233 | 0.3254 |  |  |  | 298 | 24.58627 | 5.587485 | 271
28 |  | Methane | 0 | 0 | 0 | 0 | 0.2495 | -0.323 | 1050 | 0.4487 | 0.1233 | 0.3254 |  |  |  | 298 | 27.97535 | 5.61802 | 271
29 |  | Methane | 0 | 0 | 0 | 0 | 0.2495 | -0.323 | 1050 | 0.4487 | 0.1233 | 0.3254 |  |  |  | 298 | 31.17958 | 5.843286 | 271
30 |  | Methane | 0 | 0 | 0 | 0 | 0.2495 | -0.323 | 1050 | 0.4487 | 0.1233 | 0.3254 |  |  |  | 298 | 34.50704 | 5.762414 | 271
0 | C1050 | Methane | 0 | 0 | 0 | 0 | 0.2495 | -0.323 | 2135 | 0.76 | [5 empty] | 298 | 1.042945 | 0.9701121 | 272
1 |  | Methane | 0 | 0 | 0 | 0 | 0.2495 | -0.323 | 2135 | 0.76 | [5 empty] | 298 | 2.822086 | 2.225959 | 272
2 |  | Methane | 0 | 0 | 0 | 0 | 0.2495 | -0.323 | 2135 | 0.76 | [5 empty] | 298 | 6.134969 | 3.85381 | 272
3 |  | Methane | 0 | 0 | 0 | 0 | 0.2495 | -0.323 | 2135 | 0.76 | [5 empty] | 298 | 11.59509 | 5.825744 | 272
4 |  | Methane | 0 | 0 | 0 | 0 | 0.2495 | -0.323 | 2135 | 0.76 | [5 empty] | 298 | 17.60736 | 7.570173 | 272
5 |  | Methane | 0 | 0 | 0 | 0 | 0.2495 | -0.323 | 2135 | 0.76 | [5 empty] | 298 | 26.01227 | 9.288373 | 272
6 |  | Methane | 0 | 0 | 0 | 0 | 0.2495 | -0.323 | 2135 | 0.76 | [5 empty] | 298 | 30.55215 | 10.11929 | 272
7 |  | Methane | 0 | 0 | 0 | 0 | 0.2495 | -0.323 | 2135 | 0.76 | [5 empty] | 298 | 35.88957 | 10.49491 | 272
8 | C1050P | Methane | 0 | 0 | 0 | 0 | 0.2495 | -0.323 | 932 | 0.4 | [5 empty] | 298 | 0.797546 | 0.7418504 | 273
9 |  | Methane | 0 | 0 | 0 | 0 | 0.2495 | -0.323 | 932 | 0.4 | [5 empty] | 298 | 2.944785 | 1.713012 | 273
10 |  | Methane | 0 | 0 | 0 | 0 | 0.2495 | -0.323 | 932 | 0.4 | [5 empty] | 298 | 10.79755 | 3.231162 | 273
11 |  | Methane | 0 | 0 | 0 | 0 | 0.2495 | -0.323 | 932 | 0.4 | [5 empty] | 298 | 19.8773 | 4.864491 | 273
12 |  | Methane | 0 | 0 | 0 | 0 | 0.2495 | -0.323 | 932 | 0.4 | [5 empty] | 298 | 31.65644 | 5.73079 | 273
13 |  | Methane | 0 | 0 | 0 | 0 | 0.2495 | -0.323 | 932 | 0.4 | [5 empty] | 298 | 34.90798 | 6.047419 | 273
0 | CDC | Methane | 0 | 0 | 0 | 0 | 0.2495 | -0.323 | 1410 | 0.46 | [5 empty] | 295 | 1.494929 | 1.719017 | 274
1 |  | Methane | 0 | 0 | 0 | 0 | 0.2495 | -0.323 | 1410 | 0.46 | [5 empty] | 295 | 5.913521 | 4.29824 | 274
2 |  | Methane | 0 | 0 | 0 | 0 | 0.2495 | -0.323 | 1410 | 0.46 | [5 empty] | 295 | 15.89174 | 6.23201 | 274
3 |  | Methane | 0 | 0 | 0 | 0 | 0.2495 | -0.323 | 1410 | 0.46 | [5 empty] | 295 | 25.50418 | 6.912403 | 274
4 |  | Methane | 0 | 0 | 0 | 0 | 0.2495 | -0.323 | 1410 | 0.46 | [5 empty] | 295 | 32.71362 | 7.4285 | 274
5 |  | Methane | 0 | 0 | 0 | 0 | 0.2495 | -0.323 | 1410 | 0.46 | [5 empty] | 317 | 3.647152 | 2.231202 | 275
6 |  | Methane | 0 | 0 | 0 | 0 | 0.2495 | -0.323 | 1410 | 0.46 | [5 empty] | 317 | 6.326398 | 3.439958 | 275
7 |  | Methane | 0 | 0 | 0 | 0 | 0.2495 | -0.323 | 1410 | 0.46 | [5 empty] | 317 | 10.80143 | 4.418048 | 275
8 |  | Methane | 0 | 0 | 0 | 0 | 0.2495 | -0.323 | 1410 | 0.46 | [5 empty] | 317 | 16.38821 | 5.257765 | 275
9 |  | Methane | 0 | 0 | 0 | 0 | 0.2495 | -0.323 | 1410 | 0.46 | [5 empty] | 317 | 21.28333 | 5.772072 | 275
10 |  | Methane | 0 | 0 | 0 | 0 | 0.2495 | -0.323 | 1410 | 0.46 | [5 empty] | 317 | 25.83304 | 6.146878 | 275
11 |  | Methane | 0 | 0 | 0 | 0 | 0.2495 | -0.323 | 1410 | 0.46 | [5 empty] | 317 | 31.15164 | 6.383046 | 275
12 |  | Methane | 0 | 0 | 0 | 0 | 0.2495 | -0.323 | 1410 | 0.46 | [5 empty] | 353 | 3.201601 | 1.30264 | 276
13 |  | Methane | 0 | 0 | 0 | 0 | 0.2495 | -0.323 | 1410 | 0.46 | [5 empty] | 353 | 5.789191 | 2.186448 | 276
14 |  | Methane | 0 | 0 | 0 | 0 | 0.2495 | -0.323 | 1410 | 0.46 | [5 empty] | 353 | 10.69237 | 3.141664 | 276
15 |  | Methane | 0 | 0 | 0 | 0 | 0.2495 | -0.323 | 1410 | 0.46 | [5 empty] | 353 | 16.19047 | 3.818875 | 276
16 |  | Methane | 0 | 0 | 0 | 0 | 0.2495 | -0.323 | 1410 | 0.46 | [5 empty] | 353 | 20.91331 | 4.286637 | 276
17 |  | Methane | 0 | 0 | 0 | 0 | 0.2495 | -0.323 | 1410 | 0.46 | [5 empty] | 353 | 25.8916 | 4.661775 | 276
18 |  | Methane | 0 | 0 | 0 | 0 | 0.2495 | -0.323 | 1410 | 0.46 | [5 empty] | 353 | 30.61104 | 4.943891 | 276
0 | AAC-1 | Methane | 0 | 0 | 0 | 0 | 0.2495 | -0.323 | 801 | 0.485 | 0.157 | 0.328 |  |  |  | 298 | 3.045977 | 1.047585 | 277
1 |  | Methane | 0 | 0 | 0 | 0 | 0.2495 | -0.323 | 801 | 0.485 | 0.157 | 0.328 |  |  |  | 298 | 3.793103 | 1.260653 | 277
2 |  | Methane | 0 | 0 | 0 | 0 | 0.2495 | -0.323 | 801 | 0.485 | 0.157 | 0.328 |  |  |  | 298 | 5.402299 | 1.544744 | 277
3 |  | Methane | 0 | 0 | 0 | 0 | 0.2495 | -0.323 | 801 | 0.485 | 0.157 | 0.328 |  |  |  | 298 | 7.471264 | 1.882102 | 277
4 |  | Methane | 0 | 0 | 0 | 0 | 0.2495 | -0.323 | 801 | 0.485 | 0.157 | 0.328 |  |  |  | 298 | 10.91954 | 2.201705 | 277
5 |  | Methane | 0 | 0 | 0 | 0 | 0.2495 | -0.323 | 801 | 0.485 | 0.157 | 0.328 |  |  |  | 298 | 15.17241 | 2.44140625 | 277
6 |  | Methane | 0 | 0 | 0 | 0 | 0.2495 | -0.323 | 801 | 0.485 | 0.157 | 0.328 |  |  |  | 298 | 21.37931 | 2.610085 | 277
7 |  | Methane | 0 | 0 | 0 | 0 | 0.2495 | -0.323 | 801 | 0.485 | 0.157 | 0.328 |  |  |  | 298 | 25.74713 | 2.59233 | 277
8 |  | Methane | 0 | 0 | 0 | 0 | 0.2495 | -0.323 | 801 | 0.485 | 0.157 | 0.328 |  |  |  | 298 | 30 | 2.59233 | 277
9 | CAC-2 | Methane | 0 | 0 | 0 | 0 | 0.2495 | -0.323 | 1141 | 0.59 | 0.176 | 0.414 |  |  |  | 298 | 0.9195402 | 0.4705256 | 278
10 |  | Methane | 0 | 0 | 0 | 0 | 0.2495 | -0.323 | 1141 | 0.59 | 0.176 | 0.414 |  |  |  | 298 | 1.206897 | 0.6658381 | 278
11 |  | Methane | 0 | 0 | 0 | 0 | 0.2495 | -0.323 | 1141 | 0.59 | 0.176 | 0.414 |  |  |  | 298 | 2.298851 | 1.056463 | 278
12 |  | Methane | 0 | 0 | 0 | 0 | 0.2495 | -0.323 | 1141 | 0.59 | 0.176 | 0.414 |  |  |  | 298 | 3.390805 | 1.491477 | 278
13 |  | Methane | 0 | 0 | 0 | 0 | 0.2495 | -0.323 | 1141 | 0.59 | 0.176 | 0.414 |  |  |  | 298 | 4.367816 | 1.793324 | 278
14 |  | Methane | 0 | 0 | 0 | 0 | 0.2495 | -0.323 | 1141 | 0.59 | 0.176 | 0.414 |  |  |  | 298 | 5.517241 | 2.041903 | 278
15 |  | Methane | 0 | 0 | 0 | 0 | 0.2495 | -0.323 | 1141 | 0.59 | 0.176 | 0.414 |  |  |  | 298 | 6.896552 | 2.34375 | 278
16 |  | Methane | 0 | 0 | 0 | 0 | 0.2495 | -0.323 | 1141 | 0.59 | 0.176 | 0.414 |  |  |  | 298 | 8.908046 | 2.46804 | 278
17 |  | Methane | 0 | 0 | 0 | 0 | 0.2495 | -0.323 | 1141 | 0.59 | 0.176 | 0.414 |  |  |  | 298 | 12.70115 | 2.938565 | 278
18 |  | Methane | 0 | 0 | 0 | 0 | 0.2495 | -0.323 | 1141 | 0.59 | 0.176 | 0.414 |  |  |  | 298 | 18.27586 | 3.302557 | 278
19 |  | Methane | 0 | 0 | 0 | 0 | 0.2495 | -0.323 | 1141 | 0.59 | 0.176 | 0.414 |  |  |  | 298 | 21.95402 | 3.400213 | 278
20 |  | Methane | 0 | 0 | 0 | 0 | 0.2495 | -0.323 | 1141 | 0.59 | 0.176 | 0.414 |  |  |  | 298 | 25.63218 | 3.435724 | 278
21 |  | Methane | 0 | 0 | 0 | 0 | 0.2495 | -0.323 | 1141 | 0.59 | 0.176 | 0.414 |  |  |  | 298 | 30.05747 | 3.435724 | 278
22 | FAC-3 | Methane | 0 | 0 | 0 | 0 | 0.2495 | -0.323 | 654 | 0.432 | 0.176 | 0.256 |  |  |  | 298 | 1.034483 | 0.3018466 | 279
23 |  | Methane | 0 | 0 | 0 | 0 | 0.2495 | -0.323 | 654 | 0.432 | 0.176 | 0.256 |  |  |  | 298 | 2.068966 | 0.5859375 | 279
24 |  | Methane | 0 | 0 | 0 | 0 | 0.2495 | -0.323 | 654 | 0.432 | 0.176 | 0.256 |  |  |  | 298 | 2.816092 | 0.8700284 | 279
25 |  | Methane | 0 | 0 | 0 | 0 | 0.2495 | -0.323 | 654 | 0.432 | 0.176 | 0.256 |  |  |  | 298 | 3.850575 | 0.9765625 | 279
26 |  | Methane | 0 | 0 | 0 | 0 | 0.2495 | -0.323 | 654 | 0.432 | 0.176 | 0.256 |  |  |  | 298 | 4.712644 | 1.118608 | 279
27 |  | Methane | 0 | 0 | 0 | 0 | 0.2495 | -0.323 | 654 | 0.432 | 0.176 | 0.256 |  |  |  | 298 | 5.402299 | 1.26953125 | 279
28 |  | Methane | 0 | 0 | 0 | 0 | 0.2495 | -0.323 | 654 | 0.432 | 0.176 | 0.256 |  |  |  | 298 | 6.666667 | 1.429332 | 279
29 |  | Methane | 0 | 0 | 0 | 0 | 0.2495 | -0.323 | 654 | 0.432 | 0.176 | 0.256 |  |  |  | 298 | 7.873563 | 1.624645 | 279
30 |  | Methane | 0 | 0 | 0 | 0 | 0.2495 | -0.323 | 654 | 0.432 | 0.176 | 0.256 |  |  |  | 298 | 11.03448 | 1.873224 | 279
31 |  | Methane | 0 | 0 | 0 | 0 | 0.2495 | -0.323 | 654 | 0.432 | 0.176 | 0.256 |  |  |  | 298 | 13.21839 | 1.917614 | 279
32 |  | Methane | 0 | 0 | 0 | 0 | 0.2495 | -0.323 | 654 | 0.432 | 0.176 | 0.256 |  |  |  | 298 | 15.8046 | 1.988636 | 279
33 |  | Methane | 0 | 0 | 0 | 0 | 0.2495 | -0.323 | 654 | 0.432 | 0.176 | 0.256 |  |  |  | 298 | 18.85057 | 2.086293 | 279
34 |  | Methane | 0 | 0 | 0 | 0 | 0.2495 | -0.323 | 654 | 0.432 | 0.176 | 0.256 |  |  |  | 298 | 22.06897 | 2.077415 | 279
35 |  | Methane | 0 | 0 | 0 | 0 | 0.2495 | -0.323 | 654 | 0.432 | 0.176 | 0.256 |  |  |  | 298 | 25.8046 | 2.059659 | 279
36 |  | Methane | 0 | 0 | 0 | 0 | 0.2495 | -0.323 | 654 | 0.432 | 0.176 | 0.256 |  |  |  | 298 | 30.45977 | 2.041903 | 279
37 | PAC-4 | Methane | 0 | 0 | 0 | 0 | 0.2495 | -0.323 | 461 | 0.214 | 0.046 | 0.168 |  |  |  | 298 | 0.9195402 | 0.1065341 | 280
38 |  | Methane | 0 | 0 | 0 | 0 | 0.2495 | -0.323 | 461 | 0.214 | 0.046 | 0.168 |  |  |  | 298 | 1.83908 | 0.390625 | 280
39 |  | Methane | 0 | 0 | 0 | 0 | 0.2495 | -0.323 | 461 | 0.214 | 0.046 | 0.168 |  |  |  | 298 | 2.873563 | 0.68359375 | 280
40 |  | Methane | 0 | 0 | 0 | 0 | 0.2495 | -0.323 | 461 | 0.214 | 0.046 | 0.168 |  |  |  | 298 | 3.908046 | 1.091974 | 280
41 |  | Methane | 0 | 0 | 0 | 0 | 0.2495 | -0.323 | 461 | 0.214 | 0.046 | 0.168 |  |  |  | 298 | 4.942529 | 1.242898 | 280
42 |  | Methane | 0 | 0 | 0 | 0 | 0.2495 | -0.323 | 461 | 0.214 | 0.046 | 0.168 |  |  |  | 298 | 5.689655 | 1.402699 | 280
43 |  | Methane | 0 | 0 | 0 | 0 | 0.2495 | -0.323 | 461 | 0.214 | 0.046 | 0.168 |  |  |  | 298 | 7.241379 | 1.491477 | 280
44 |  | Methane | 0 | 0 | 0 | 0 | 0.2495 | -0.323 | 461 | 0.214 | 0.046 | 0.168 |  |  |  | 298 | 8.505747 | 1.615767 | 280
45 |  | Methane | 0 | 0 | 0 | 0 | 0.2495 | -0.323 | 461 | 0.214 | 0.046 | 0.168 |  |  |  | 298 | 10.34483 | 1.651278 | 280
46 |  | Methane | 0 | 0 | 0 | 0 | 0.2495 | -0.323 | 461 | 0.214 | 0.046 | 0.168 |  |  |  | 298 | 14.54023 | 1.784446 | 280
47 |  | Methane | 0 | 0 | 0 | 0 | 0.2495 | -0.323 | 461 | 0.214 | 0.046 | 0.168 |  |  |  | 298 | 20.11494 | 1.793324 | 280
48 |  | Methane | 0 | 0 | 0 | 0 | 0.2495 | -0.323 | 461 | 0.214 | 0.046 | 0.168 |  |  |  | 298 | 23.62069 | 1.819957 | 280
49 | AAC-1 | Methane | 0 | 0 | 0 | 0 | 0.2495 | -0.323 | 801 | 0.485 | 0.157 | 0.328 |  |  |  | 318 | 0.454 | 0.225 | 281
50 |  | Methane | 0 | 0 | 0 | 0 | 0.2495 | -0.323 | 801 | 0.485 | 0.157 | 0.328 |  |  |  | 318 | 0.735 | 0.315 | 281
51 |  | Methane | 0 | 0 | 0 | 0 | 0.2495 | -0.323 | 801 | 0.485 | 0.157 | 0.328 |  |  |  | 318 | 0.937 | 0.41 | 281
52 |  | Methane | 0 | 0 | 0 | 0 | 0.2495 | -0.323 | 801 | 0.485 | 0.157 | 0.328 |  |  |  | 318 | 1.177 | 0.42875 | 281
53 |  | Methane | 0 | 0 | 0 | 0 | 0.2495 | -0.323 | 801 | 0.485 | 0.157 | 0.328 |  |  |  | 318 | 2.211 | 0.72 | 281
54 |  | Methane | 0 | 0 | 0 | 0 | 0.2495 | -0.323 | 801 | 0.485 | 0.157 | 0.328 |  |  |  | 318 | 4.062 | 1.066875 | 281
55 |  | Methane | 0 | 0 | 0 | 0 | 0.2495 | -0.323 | 801 | 0.485 | 0.157 | 0.328 |  |  |  | 318 | 4.967 | 1.181875 | 281
56 |  | Methane | 0 | 0 | 0 | 0 | 0.2495 | -0.323 | 801 | 0.485 | 0.157 | 0.328 |  |  |  | 318 | 6.049 | 1.3575 | 281
57 |  | Methane | 0 | 0 | 0 | 0 | 0.2495 | -0.323 | 801 | 0.485 | 0.157 | 0.328 |  |  |  | 318 | 7.33 | 1.498125 | 281
58 |  | Methane | 0 | 0 | 0 | 0 | 0.2495 | -0.323 | 801 | 0.485 | 0.157 | 0.328 |  |  |  | 318 | 8.849 | 1.6175 | 281
59 |  | Methane | 0 | 0 | 0 | 0 | 0.2495 | -0.323 | 801 | 0.485 | 0.157 | 0.328 |  |  |  | 318 | 10.644 | 1.768125 | 281
60 |  | Methane | 0 | 0 | 0 | 0 | 0.2495 | -0.323 | 801 | 0.485 | 0.157 | 0.328 |  |  |  | 318 | 12.752 | 1.89875 | 281
61 |  | Methane | 0 | 0 | 0 | 0 | 0.2495 | -0.323 | 801 | 0.485 | 0.157 | 0.328 |  |  |  | 318 | 15.222 | 1.9925 | 281
62 |  | Methane | 0 | 0 | 0 | 0 | 0.2495 | -0.323 | 801 | 0.485 | 0.157 | 0.328 |  |  |  | 318 | 18.125 | 2.09625 | 281
63 |  | Methane | 0 | 0 | 0 | 0 | 0.2495 | -0.323 | 801 | 0.485 | 0.157 | 0.328 |  |  |  | 318 | 21.529 | 2.205 | 281
64 |  | Methane | 0 | 0 | 0 | 0 | 0.2495 | -0.323 | 801 | 0.485 | 0.157 | 0.328 |  |  |  | 318 | 25.61 | 2.235625 | 281
65 |  | Methane | 0 | 0 | 0 | 0 | 0.2495 | -0.323 | 801 | 0.485 | 0.157 | 0.328 |  |  |  | 318 | 30.337 | 2.24125 | 281
66 |  | Methane | 0 | 0 | 0 | 0 | 0.2495 | -0.323 | 801 | 0.485 | 0.157 | 0.328 |  |  |  | 338 | 0.899 | 0.28125 | 282
67 |  | Methane | 0 | 0 | 0 | 0 | 0.2495 | -0.323 | 801 | 0.485 | 0.157 | 0.328 |  |  |  | 338 | 1.664 | 0.44 | 282
68 |  | Methane | 0 | 0 | 0 | 0 | 0.2495 | -0.323 | 801 | 0.485 | 0.157 | 0.328 |  |  |  | 338 | 2.028 | 0.451875 | 282
69 |  | Methane | 0 | 0 | 0 | 0 | 0.2495 | -0.323 | 801 | 0.485 | 0.157 | 0.328 |  |  |  | 338 | 2.485 | 0.553125 | 282
70 |  | Methane | 0 | 0 | 0 | 0 | 0.2495 | -0.323 | 801 | 0.485 | 0.157 | 0.328 |  |  |  | 338 | 4.387 | 0.8325 | 282
71 |  | Methane | 0 | 0 | 0 | 0 | 0.2495 | -0.323 | 801 | 0.485 | 0.157 | 0.328 |  |  |  | 338 | 5.012 | 0.926875 | 282
72 |  | Methane | 0 | 0 | 0 | 0 | 0.2495 | -0.323 | 801 | 0.485 | 0.157 | 0.328 |  |  |  | 338 | 6.331 | 1.029375 | 282
73 |  | Methane | 0 | 0 | 0 | 0 | 0.2495 | -0.323 | 801 | 0.485 | 0.157 | 0.328 |  |  |  | 338 | 7.654 | 1.18625 | 282
74 |  | Methane | 0 | 0 | 0 | 0 | 0.2495 | -0.323 | 801 | 0.485 | 0.157 | 0.328 |  |  |  | 338 | 9.23 | 1.289375 | 282
75 |  | Methane | 0 | 0 | 0 | 0 | 0.2495 | -0.323 | 801 | 0.485 | 0.157 | 0.328 |  |  |  | 338 | 11.117 | 1.425 | 282
76 |  | Methane | 0 | 0 | 0 | 0 | 0.2495 | -0.323 | 801 | 0.485 | 0.157 | 0.328 |  |  |  | 338 | 13.33 | 1.53 | 282
77 |  | Methane | 0 | 0 | 0 | 0 | 0.2495 | -0.323 | 801 | 0.485 | 0.157 | 0.328 |  |  |  | 338 | 15.85 | 1.701875 | 282
78 |  | Methane | 0 | 0 | 0 | 0 | 0.2495 | -0.323 | 801 | 0.485 | 0.157 | 0.328 |  |  |  | 338 | 18.924 | 1.805 | 282
79 |  | Methane | 0 | 0 | 0 | 0 | 0.2495 | -0.323 | 801 | 0.485 | 0.157 | 0.328 |  |  |  | 338 | 22.571 | 1.940625 | 282
80 |  | Methane | 0 | 0 | 0 | 0 | 0.2495 | -0.323 | 801 | 0.485 | 0.157 | 0.328 |  |  |  | 338 | 26.815 | 1.98 | 282
81 |  | Methane | 0 | 0 | 0 | 0 | 0.2495 | -0.323 | 801 | 0.485 | 0.157 | 0.328 |  |  |  | 358 | 0.577 | 0.19375 | 283
82 |  | Methane | 0 | 0 | 0 | 0 | 0.2495 | -0.323 | 801 | 0.485 | 0.157 | 0.328 |  |  |  | 358 | 0.849 | 0.1925 | 283
83 |  | Methane | 0 | 0 | 0 | 0 | 0.2495 | -0.323 | 801 | 0.485 | 0.157 | 0.328 |  |  |  | 358 | 1.275 | 0.256875 | 283
84 |  | Methane | 0 | 0 | 0 | 0 | 0.2495 | -0.323 | 801 | 0.485 | 0.157 | 0.328 |  |  |  | 358 | 1.88 | 0.354375 | 283
85 |  | Methane | 0 | 0 | 0 | 0 | 0.2495 | -0.323 | 801 | 0.485 | 0.157 | 0.328 |  |  |  | 358 | 2.793 | 0.4775 | 283
86 |  | Methane | 0 | 0 | 0 | 0 | 0.2495 | -0.323 | 801 | 0.485 | 0.157 | 0.328 |  |  |  | 358 | 2.419 | 0.42375 | 283
87 |  | Methane | 0 | 0 | 0 | 0 | 0.2495 | -0.323 | 801 | 0.485 | 0.157 | 0.328 |  |  |  | 358 | 3.4 | 0.555625 | 283
88 |  | Methane | 0 | 0 | 0 | 0 | 0.2495 | -0.323 | 801 | 0.485 | 0.157 | 0.328 |  |  |  | 358 | 4.99 | 0.7525 | 283
89 |  | Methane | 0 | 0 | 0 | 0 | 0.2495 | -0.323 | 801 | 0.485 | 0.157 | 0.328 |  |  |  | 358 | 7.257 | 0.98625 | 283
90 |  | Methane | 0 | 0 | 0 | 0 | 0.2495 | -0.323 | 801 | 0.485 | 0.157 | 0.328 |  |  |  | 358 | 9.029 | 1.08875 | 283
91 |  | Methane | 0 | 0 | 0 | 0 | 0.2495 | -0.323 | 801 | 0.485 | 0.157 | 0.328 |  |  |  | 358 | 10.861 | 1.24875 | 283
92 |  | Methane | 0 | 0 | 0 | 0 | 0.2495 | -0.323 | 801 | 0.485 | 0.157 | 0.328 |  |  |  | 358 | 13.034 | 1.35875 | 283
93 |  | Methane | 0 | 0 | 0 | 0 | 0.2495 | -0.323 | 801 | 0.485 | 0.157 | 0.328 |  |  |  | 358 | 15.62 | 1.535 | 283
94 |  | Methane | 0 | 0 | 0 | 0 | 0.2495 | -0.323 | 801 | 0.485 | 0.157 | 0.328 |  |  |  | 358 | 18.699 | 1.698125 | 283
95 |  | Methane | 0 | 0 | 0 | 0 | 0.2495 | -0.323 | 801 | 0.485 | 0.157 | 0.328 |  |  |  | 358 | 22.301 | 1.776875 | 283
96 |  | Methane | 0 | 0 | 0 | 0 | 0.2495 | -0.323 | 801 | 0.485 | 0.157 | 0.328 |  |  |  | 358 | 26.573 | 1.913125 | 283
97 |  | Methane | 0 | 0 | 0 | 0 | 0.2495 | -0.323 | 801 | 0.485 | 0.157 | 0.328 |  |  |  | 358 | 31.573 | 1.9575 | 283
98 |  | Methane | 0 | 0 | 0 | 0 | 0.2495 | -0.323 | 801 | 0.485 | 0.157 | 0.328 |  |  |  | 358 | 37.477 | 2.124375 | 283
42 | PN18001 | Methane | 0 | 0 | 0 | 0 | 0.2495 | -0.323 | 1032 | 0.61 | 0.2 | 0.41 |  |  |  | 298 | 0.2692524 | 0.7494145 | 284
43 |  | Methane | 0 | 0 | 0 | 0 | 0.2495 | -0.323 | 1032 | 0.61 | 0.2 | 0.41 |  |  |  | 298 | 0.773062 | 1.367681 | 284
44 |  | Methane | 0 | 0 | 0 | 0 | 0.2495 | -0.323 | 1032 | 0.61 | 0.2 | 0.41 |  |  |  | 298 | 0.9668981 | 1.592506 | 284
45 |  | Methane | 0 | 0 | 0 | 0 | 0.2495 | -0.323 | 1032 | 0.61 | 0.2 | 0.41 |  |  |  | 298 | 1.626197 | 2.30445 | 284
46 |  | Methane | 0 | 0 | 0 | 0 | 0.2495 | -0.323 | 1032 | 0.61 | 0.2 | 0.41 |  |  |  | 298 | 2.131376 | 2.641686 | 284
47 |  | Methane | 0 | 0 | 0 | 0 | 0.2495 | -0.323 | 1032 | 0.61 | 0.2 | 0.41 |  |  |  | 298 | 4.153279 | 3.747073 | 284
48 |  | Methane | 0 | 0 | 0 | 0 | 0.2495 | -0.323 | 1032 | 0.61 | 0.2 | 0.41 |  |  |  | 298 | 6.955823 | 4.665105 | 284
49 |  | Methane | 0 | 0 | 0 | 0 | 0.2495 | -0.323 | 1032 | 0.61 | 0.2 | 0.41 |  |  |  | 298 | 10.88888 | 5.601874 | 284
50 |  | Methane | 0 | 0 | 0 | 0 | 0.2495 | -0.323 | 1032 | 0.61 | 0.2 | 0.41 |  |  |  | 298 | 16.45882 | 6.651054 | 284
51 |  | Methane | 0 | 0 | 0 | 0 | 0.2495 | -0.323 | 1032 | 0.61 | 0.2 | 0.41 |  |  |  | 298 | 20.15932 | 7.306792 | 284
52 | AC | Methane | 0 | 0 | 0 | 0 | 0.2495 | -0.323 | 1350 | 0.69 | 0.37 | 0.32 |  |  |  | 298 | 0.2708045 | 0.4309133 | 285
53 |  | Methane | 0 | 0 | 0 | 0 | 0.2495 | -0.323 | 1350 | 0.69 | 0.37 | 0.32 |  |  |  | 298 | 0.5805041 | 0.8805621 | 285
54 |  | Methane | 0 | 0 | 0 | 0 | 0.2495 | -0.323 | 1350 | 0.69 | 0.37 | 0.32 |  |  |  | 298 | 1.125035 | 1.142857 | 285
55 |  | Methane | 0 | 0 | 0 | 0 | 0.2495 | -0.323 | 1350 | 0.69 | 0.37 | 0.32 |  |  |  | 298 | 2.990171 | 2.416862 | 285
56 |  | Methane | 0 | 0 | 0 | 0 | 0.2495 | -0.323 | 1350 | 0.69 | 0.37 | 0.32 |  |  |  | 298 | 5.052066 | 3.316159 | 285
57 |  | Methane | 0 | 0 | 0 | 0 | 0.2495 | -0.323 | 1350 | 0.69 | 0.37 | 0.32 |  |  |  | 298 | 9.840448 | 4.740047 | 285
58 |  | Methane | 0 | 0 | 0 | 0 | 0.2495 | -0.323 | 1350 | 0.69 | 0.37 | 0.32 |  |  |  | 298 | 14.82522 | 5.864169 | 285
59 |  | Methane | 0 | 0 | 0 | 0 | 0.2495 | -0.323 | 1350 | 0.69 | 0.37 | 0.32 |  |  |  | 298 | 20.12244 | 6.875878 | 285
60 | IN18001 | Methane | 0 | 0 | 0 | 0 | 0.2495 | -0.323 | 736 | 0.42 | 0.13 | 0.29 |  |  |  | 298 | 0.2698915 | 0.618267 | 286
61 |  | Methane | 0 | 0 | 0 | 0 | 0.2495 | -0.323 | 736 | 0.42 | 0.13 | 0.29 |  |  |  | 298 | 0.6963675 | 1.105386 | 286
62 |  | Methane | 0 | 0 | 0 | 0 | 0.2495 | -0.323 | 736 | 0.42 | 0.13 | 0.29 |  |  |  | 298 | 0.9685416 | 1.255269 | 286
63 |  | Methane | 0 | 0 | 0 | 0 | 0.2495 | -0.323 | 736 | 0.42 | 0.13 | 0.29 |  |  |  | 298 | 1.667283 | 1.873536 | 286
64 |  | Methane | 0 | 0 | 0 | 0 | 0.2495 | -0.323 | 736 | 0.42 | 0.13 | 0.29 |  |  |  | 298 | 2.523065 | 2.266979 | 286
65 |  | Methane | 0 | 0 | 0 | 0 | 0.2495 | -0.323 | 736 | 0.42 | 0.13 | 0.29 |  |  |  | 298 | 2.950911 | 2.473068 | 286
66 |  | Methane | 0 | 0 | 0 | 0 | 0.2495 | -0.323 | 736 | 0.42 | 0.13 | 0.29 |  |  |  | 298 | 4.002356 | 2.716628 | 286
67 |  | Methane | 0 | 0 | 0 | 0 | 0.2495 | -0.323 | 736 | 0.42 | 0.13 | 0.29 |  |  |  | 298 | 5.092421 | 3.035129 | 286
68 |  | Methane | 0 | 0 | 0 | 0 | 0.2495 | -0.323 | 736 | 0.42 | 0.13 | 0.29 |  |  |  | 298 | 8.948875 | 3.690867 | 286
69 |  | Methane | 0 | 0 | 0 | 0 | 0.2495 | -0.323 | 736 | 0.42 | 0.13 | 0.29 |  |  |  | 298 | 14.90986 | 4.496487 | 286
70 |  | Methane | 0 | 0 | 0 | 0 | 0.2495 | -0.323 | 736 | 0.42 | 0.13 | 0.29 |  |  |  | 298 | 19.89728 | 5.077283 | 286
71 | CN18001 | Methane | 0 | 0 | 0 | 0 | 0.2495 | -0.323 | 684 | 0.39 | 0.12 | 0.27 |  |  |  | 298 | 0.192284 | 0.5433255 | 287
72 |  | Methane | 0 | 0 | 0 | 0 | 0.2495 | -0.323 | 684 | 0.39 | 0.12 | 0.27 |  |  |  | 298 | 0.8517651 | 1.217799 | 287
73 |  | Methane | 0 | 0 | 0 | 0 | 0.2495 | -0.323 | 684 | 0.39 | 0.12 | 0.27 |  |  |  | 298 | 1.745621 | 1.798595 | 287
74 |  | Methane | 0 | 0 | 0 | 0 | 0.2495 | -0.323 | 684 | 0.39 | 0.12 | 0.27 |  |  |  | 298 | 2.056325 | 2.042155 | 287
75 |  | Methane | 0 | 0 | 0 | 0 | 0.2495 | -0.323 | 684 | 0.39 | 0.12 | 0.27 |  |  |  | 298 | 2.640024 | 2.266979 | 287
76 |  | Methane | 0 | 0 | 0 | 0 | 0.2495 | -0.323 | 684 | 0.39 | 0.12 | 0.27 |  |  |  | 298 | 4.080511 | 2.679157 | 287
77 |  | Methane | 0 | 0 | 0 | 0 | 0.2495 | -0.323 | 684 | 0.39 | 0.12 | 0.27 |  |  |  | 298 | 5.093061 | 2.903981 | 287
78 |  | Methane | 0 | 0 | 0 | 0 | 0.2495 | -0.323 | 684 | 0.39 | 0.12 | 0.27 |  |  |  | 298 | 7.118799 | 3.222482 | 287
79 |  | Methane | 0 | 0 | 0 | 0 | 0.2495 | -0.323 | 684 | 0.39 | 0.12 | 0.27 |  |  |  | 298 | 10.93663 | 3.803279 | 287
80 |  | Methane | 0 | 0 | 0 | 0 | 0.2495 | -0.323 | 684 | 0.39 | 0.12 | 0.27 |  |  |  | 298 | 14.83344 | 4.177986 | 287
81 |  | Methane | 0 | 0 | 0 | 0 | 0.2495 | -0.323 | 684 | 0.39 | 0.12 | 0.27 |  |  |  | 298 | 20.05515 | 4.683841 | 287
72 | CS-CO2 | Methane | 0 | 0 | 0 | 0 | 0.2495 | -0.323 | 1045 | 0.48 | 0.08 | 0.4 |  |  |  | 303 | 0.2492212 | 0.4771574 | 288
73 |  | Methane | 0 | 0 | 0 | 0 | 0.2495 | -0.323 | 1045 | 0.48 | 0.08 | 0.4 |  |  |  | 303 | 0.623053 | 0.7817259 | 288
74 |  | Methane | 0 | 0 | 0 | 0 | 0.2495 | -0.323 | 1045 | 0.48 | 0.08 | 0.4 |  |  |  | 303 | 0.9034268 | 1.076142 | 288
75 |  | Methane | 0 | 0 | 0 | 0 | 0.2495 | -0.323 | 1045 | 0.48 | 0.08 | 0.4 |  |  |  | 303 | 1.277259 | 1.329949 | 288
76 |  | Methane | 0 | 0 | 0 | 0 | 0.2495 | -0.323 | 1045 | 0.48 | 0.08 | 0.4 |  |  |  | 303 | 1.82243 | 1.614213 | 288
77 |  | Methane | 0 | 0 | 0 | 0 | 0.2495 | -0.323 | 1045 | 0.48 | 0.08 | 0.4 |  |  |  | 303 | 2.227414 | 1.796954 | 288
78 |  | Methane | 0 | 0 | 0 | 0 | 0.2495 | -0.323 | 1045 | 0.48 | 0.08 | 0.4 |  |  |  | 303 | 3.05296 | 2.142132 | 288
79 |  | Methane | 0 | 0 | 0 | 0 | 0.2495 | -0.323 | 1045 | 0.48 | 0.08 | 0.4 |  |  |  | 303 | 4.034268 | 2.467005 | 288
80 |  | Methane | 0 | 0 | 0 | 0 | 0.2495 | -0.323 | 1045 | 0.48 | 0.08 | 0.4 |  |  |  | 303 | 5.109034 | 2.700508 | 288
81 |  | Methane | 0 | 0 | 0 | 0 | 0.2495 | -0.323 | 1045 | 0.48 | 0.08 | 0.4 |  |  |  | 303 | 6.386293 | 3.015228 | 288
82 |  | Methane | 0 | 0 | 0 | 0 | 0.2495 | -0.323 | 1045 | 0.48 | 0.08 | 0.4 |  |  |  | 303 | 7.538941 | 3.19797 | 288
83 |  | Methane | 0 | 0 | 0 | 0 | 0.2495 | -0.323 | 1045 | 0.48 | 0.08 | 0.4 |  |  |  | 303 | 8.894081 | 3.411168 | 288
84 |  | Methane | 0 | 0 | 0 | 0 | 0.2495 | -0.323 | 1045 | 0.48 | 0.08 | 0.4 |  |  |  | 303 | 9.968847 | 3.593909 | 288
85 | CS-H2O | Methane | 0 | 0 | 0 | 0 | 0.2495 | -0.323 | 998 | 0.53 | 0.15 | 0.38 |  |  |  | 303 | 0.4049844 | 0.5583756 | 289
86 |  | Methane | 0 | 0 | 0 | 0 | 0.2495 | -0.323 | 998 | 0.53 | 0.15 | 0.38 |  |  |  | 303 | 0.8566978 | 0.9441624 | 289
87 |  | Methane | 0 | 0 | 0 | 0 | 0.2495 | -0.323 | 998 | 0.53 | 0.15 | 0.38 |  |  |  | 303 | 1.292835 | 1.208122 | 289
88 |  | Methane | 0 | 0 | 0 | 0 | 0.2495 | -0.323 | 998 | 0.53 | 0.15 | 0.38 |  |  |  | 303 | 1.869159 | 1.492386 | 289
89 |  | Methane | 0 | 0 | 0 | 0 | 0.2495 | -0.323 | 998 | 0.53 | 0.15 | 0.38 |  |  |  | 303 | 2.274143 | 1.695431 | 289
90 |  | Methane | 0 | 0 | 0 | 0 | 0.2495 | -0.323 | 998 | 0.53 | 0.15 | 0.38 |  |  |  | 303 | 3.037383 | 2 | 289
91 |  | Methane | 0 | 0 | 0 | 0 | 0.2495 | -0.323 | 998 | 0.53 | 0.15 | 0.38 |  |  |  | 303 | 3.971963 | 2.284264 | 289
92 |  | Methane | 0 | 0 | 0 | 0 | 0.2495 | -0.323 | 998 | 0.53 | 0.15 | 0.38 |  |  |  | 303 | 5.077882 | 2.568528 | 289
93 |  | Methane | 0 | 0 | 0 | 0 | 0.2495 | -0.323 | 998 | 0.53 | 0.15 | 0.38 |  |  |  | 303 | 6.308411 | 2.852792 | 289
94 |  | Methane | 0 | 0 | 0 | 0 | 0.2495 | -0.323 | 998 | 0.53 | 0.15 | 0.38 |  |  |  | 303 | 7.772586 | 3.106599 | 289
95 |  | Methane | 0 | 0 | 0 | 0 | 0.2495 | -0.323 | 998 | 0.53 | 0.15 | 0.38 |  |  |  | 303 | 9.221184 | 3.319797 | 289
96 |  | Methane | 0 | 0 | 0 | 0 | 0.2495 | -0.323 | 998 | 0.53 | 0.15 | 0.38 |  |  |  | 303 | 10.17134 | 3.441624 | 289
97 | CS-CO2 | Methane | 0 | 0 | 0 | 0 | 0.2495 | -0.323 | 1045 | 0.48 | 0.08 | 0.4 |  |  |  | 323 | 0.482866 | 0.4365482 | 290
98 |  | Methane | 0 | 0 | 0 | 0 | 0.2495 | -0.323 | 1045 | 0.48 | 0.08 | 0.4 |  |  |  | 323 | 0.8566978 | 0.7005076 | 290
99 |  | Methane | 0 | 0 | 0 | 0 | 0.2495 | -0.323 | 1045 | 0.48 | 0.08 | 0.4 |  |  |  | 323 | 1.323988 | 0.964467 | 290
100 |  | Methane | 0 | 0 | 0 | 0 | 0.2495 | -0.323 | 1045 | 0.48 | 0.08 | 0.4 |  |  |  | 323 | 1.869159 | 1.238579 | 290
101 |  | Methane | 0 | 0 | 0 | 0 | 0.2495 | -0.323 | 1045 | 0.48 | 0.08 | 0.4 |  |  |  | 323 | 2.274143 | 1.390863 | 290
102 |  | Methane | 0 | 0 | 0 | 0 | 0.2495 | -0.323 | 1045 | 0.48 | 0.08 | 0.4 |  |  |  | 323 | 3.05296 | 1.685279 | 290
103 |  | Methane | 0 | 0 | 0 | 0 | 0.2495 | -0.323 | 1045 | 0.48 | 0.08 | 0.4 |  |  |  | 323 | 4.018692 | 1.969543 | 290
104 |  | Methane | 0 | 0 | 0 | 0 | 0.2495 | -0.323 | 1045 | 0.48 | 0.08 | 0.4 |  |  |  | 323 | 5.155763 | 2.263959 | 290
105 |  | Methane | 0 | 0 | 0 | 0 | 0.2495 | -0.323 | 1045 | 0.48 | 0.08 | 0.4 |  |  |  | 323 | 6.35514 | 2.507614 | 290
106 |  | Methane | 0 | 0 | 0 | 0 | 0.2495 | -0.323 | 1045 | 0.48 | 0.08 | 0.4 |  |  |  | 323 | 7.679128 | 2.771574 | 290
107 |  | Methane | 0 | 0 | 0 | 0 | 0.2495 | -0.323 | 1045 | 0.48 | 0.08 | 0.4 |  |  |  | 323 | 9.096573 | 2.994924 | 290
108 |  | Methane | 0 | 0 | 0 | 0 | 0.2495 | -0.323 | 1045 | 0.48 | 0.08 | 0.4 |  |  |  | 323 | 10.01558 | 3.096447 | 290
109 | CS-H2O | Methane | 0 | 0 | 0 | 0 | 0.2495 | -0.323 | 998 | 0.53 | 0.15 | 0.38 |  |  |  | 323 | 0.2492212 | 0.284264 | 291
110 |  | Methane | 0 | 0 | 0 | 0 | 0.2495 | -0.323 | 998 | 0.53 | 0.15 | 0.38 |  |  |  | 323 | 0.6697819 | 0.5786802 | 291
111 |  | Methane | 0 | 0 | 0 | 0 | 0.2495 | -0.323 | 998 | 0.53 | 0.15 | 0.38 |  |  |  | 323 | 1.137072 | 0.8121827 | 291
112 |  | Methane | 0 | 0 | 0 | 0 | 0.2495 | -0.323 | 998 | 0.53 | 0.15 | 0.38 |  |  |  | 323 | 1.588785 | 1.005076 | 291
113 |  | Methane | 0 | 0 | 0 | 0 | 0.2495 | -0.323 | 998 | 0.53 | 0.15 | 0.38 |  |  |  | 323 | 1.962617 | 1.187817 | 291
114 |  | Methane | 0 | 0 | 0 | 0 | 0.2495 | -0.323 | 998 | 0.53 | 0.15 | 0.38 |  |  |  | 323 | 2.274143 | 1.279188 | 291
115 |  | Methane | 0 | 0 | 0 | 0 | 0.2495 | -0.323 | 998 | 0.53 | 0.15 | 0.38 |  |  |  | 323 | 3.130841 | 1.583756 | 291
116 |  | Methane | 0 | 0 | 0 | 0 | 0.2495 | -0.323 | 998 | 0.53 | 0.15 | 0.38 |  |  |  | 323 | 3.987539 | 1.827411 | 291
117 |  | Methane | 0 | 0 | 0 | 0 | 0.2495 | -0.323 | 998 | 0.53 | 0.15 | 0.38 |  |  |  | 323 | 5.077882 | 2.081218 | 291
118 |  | Methane | 0 | 0 | 0 | 0 | 0.2495 | -0.323 | 998 | 0.53 | 0.15 | 0.38 |  |  |  | 323 | 6.292835 | 2.324873 | 291
119 |  | Methane | 0 | 0 | 0 | 0 | 0.2495 | -0.323 | 998 | 0.53 | 0.15 | 0.38 |  |  |  | 323 | 7.632399 | 2.507614 | 291
120 |  | Methane | 0 | 0 | 0 | 0 | 0.2495 | -0.323 | 998 | 0.53 | 0.15 | 0.38 |  |  |  | 323 | 8.94081 | 2.741117 | 291
121 |  | Methane | 0 | 0 | 0 | 0 | 0.2495 | -0.323 | 998 | 0.53 | 0.15 | 0.38 |  |  |  | 323 | 10.09346 | 2.873096 | 291
122 | CS-CO2 | Methane | 0 | 0 | 0 | 0 | 0.2495 | -0.323 | 1045 | 0.48 | 0.08 | 0.4 |  |  |  | 343 | 0.3738318 | 0.2741117 | 292
123 |  | Methane | 0 | 0 | 0 | 0 | 0.2495 | -0.323 | 1045 | 0.48 | 0.08 | 0.4 |  |  |  | 343 | 0.8411215 | 0.4771574 | 292
124 |  | Methane | 0 | 0 | 0 | 0 | 0.2495 | -0.323 | 1045 | 0.48 | 0.08 | 0.4 |  |  |  | 343 | 1.308411 | 0.7005076 | 292
125 |  | Methane | 0 | 0 | 0 | 0 | 0.2495 | -0.323 | 1045 | 0.48 | 0.08 | 0.4 |  |  |  | 343 | 1.775701 | 0.8730964 | 292
126 |  | Methane | 0 | 0 | 0 | 0 | 0.2495 | -0.323 | 1045 | 0.48 | 0.08 | 0.4 |  |  |  | 343 | 2.258567 | 1.055838 | 292
127 |  | Methane | 0 | 0 | 0 | 0 | 0.2495 | -0.323 | 1045 | 0.48 | 0.08 | 0.4 |  |  |  | 343 | 3.099688 | 1.309645 | 292
128 |  | Methane | 0 | 0 | 0 | 0 | 0.2495 | -0.323 | 1045 | 0.48 | 0.08 | 0.4 |  |  |  | 343 | 3.956386 | 1.532995 | 292
129 |  | Methane | 0 | 0 | 0 | 0 | 0.2495 | -0.323 | 1045 | 0.48 | 0.08 | 0.4 |  |  |  | 343 | 5.077882 | 1.77665 | 292
130 |  | Methane | 0 | 0 | 0 | 0 | 0.2495 | -0.323 | 1045 | 0.48 | 0.08 | 0.4 |  |  |  | 343 | 6.35514 | 2.010152 | 292
131 |  | Methane | 0 | 0 | 0 | 0 | 0.2495 | -0.323 | 1045 | 0.48 | 0.08 | 0.4 |  |  |  | 343 | 7.570093 | 2.233503 | 292
132 |  | Methane | 0 | 0 | 0 | 0 | 0.2495 | -0.323 | 1045 | 0.48 | 0.08 | 0.4 |  |  |  | 343 | 9.065421 | 2.436548 | 292
133 |  | Methane | 0 | 0 | 0 | 0 | 0.2495 | -0.323 | 1045 | 0.48 | 0.08 | 0.4 |  |  |  | 343 | 9.984424 | 2.558376 | 292
134 | CS-H2O | Methane | 0 | 0 | 0 | 0 | 0.2495 | -0.323 | 998 | 0.53 | 0.15 | 0.38 |  |  |  | 343 | 0.5919003 | 0.3654822 | 293
135 |  | Methane | 0 | 0 | 0 | 0 | 0.2495 | -0.323 | 998 | 0.53 | 0.15 | 0.38 |  |  |  | 343 | 1.183801 | 0.6497462 | 293
136 |  | Methane | 0 | 0 | 0 | 0 | 0.2495 | -0.323 | 998 | 0.53 | 0.15 | 0.38 |  |  |  | 343 | 1.900312 | 0.8832487 | 293
137 |  | Methane | 0 | 0 | 0 | 0 | 0.2495 | -0.323 | 998 | 0.53 | 0.15 | 0.38 |  |  |  | 343 | 2.320872 | 1.025381 | 293
138 |  | Methane | 0 | 0 | 0 | 0 | 0.2495 | -0.323 | 998 | 0.53 | 0.15 | 0.38 |  |  |  | 343 | 3.068536 | 1.228426 | 293
139 |  | Methane | 0 | 0 | 0 | 0 | 0.2495 | -0.323 | 998 | 0.53 | 0.15 | 0.38 |  |  |  | 343 | 3.956386 | 1.431472 | 293
140 |  | Methane | 0 | 0 | 0 | 0 | 0.2495 | -0.323 | 998 | 0.53 | 0.15 | 0.38 |  |  |  | 343 | 5.109034 | 1.675127 | 293
141 |  | Methane | 0 | 0 | 0 | 0 | 0.2495 | -0.323 | 998 | 0.53 | 0.15 | 0.38 |  |  |  | 343 | 6.261682 | 1.857868 | 293
142 |  | Methane | 0 | 0 | 0 | 0 | 0.2495 | -0.323 | 998 | 0.53 | 0.15 | 0.38 |  |  |  | 343 | 7.725857 | 2.060914 | 293
143 |  | Methane | 0 | 0 | 0 | 0 | 0.2495 | -0.323 | 998 | 0.53 | 0.15 | 0.38 |  |  |  | 343 | 8.987539 | 2.22335 | 293
144 |  | Methane | 0 | 0 | 0 | 0 | 0.2495 | -0.323 | 998 | 0.53 | 0.15 | 0.38 |  |  |  | 343 | 10.03115 | 2.345178 | 293
31 | SMC1 | Methane | 0 | 0 | 0 | 0 | 0.2495 | -0.323 | 1231 | 0.49 | 0.06 | 0.43 |  |  |  | 298 | 0.03564728 | 0.0968231 | 294
32 |  | Methane | 0 | 0 | 0 | 0 | 0.2495 | -0.323 | 1231 | 0.49 | 0.06 | 0.43 |  |  |  | 298 | 0.06941839 | 0.2415179 | 294
33 |  | Methane | 0 | 0 | 0 | 0 | 0.2495 | -0.323 | 1231 | 0.49 | 0.06 | 0.43 |  |  |  | 298 | 0.1031895 | 0.338251 | 294
34 |  | Methane | 0 | 0 | 0 | 0 | 0.2495 | -0.323 | 1231 | 0.49 | 0.06 | 0.43 |  |  |  | 298 | 0.1388368 | 0.4590099 | 294
35 |  | Methane | 0 | 0 | 0 | 0 | 0.2495 | -0.323 | 1231 | 0.49 | 0.06 | 0.43 |  |  |  | 298 | 0.2082552 | 0.6285403 | 294
36 |  | Methane | 0 | 0 | 0 | 0 | 0.2495 | -0.323 | 1231 | 0.49 | 0.06 | 0.43 |  |  |  | 298 | 0.2814259 | 0.8221415 | 294
37 |  | Methane | 0 | 0 | 0 | 0 | 0.2495 | -0.323 | 1231 | 0.49 | 0.06 | 0.43 |  |  |  | 298 | 0.3883677 | 0.9925718 | 294
38 |  | Methane | 0 | 0 | 0 | 0 | 0.2495 | -0.323 | 1231 | 0.49 | 0.06 | 0.43 |  |  |  | 298 | 0.5684803 | 1.284661 | 294
39 |  | Methane | 0 | 0 | 0 | 0 | 0.2495 | -0.323 | 1231 | 0.49 | 0.06 | 0.43 |  |  |  | 298 | 0.7129456 | 1.551914 | 294
40 |  | Methane | 0 | 0 | 0 | 0 | 0.2495 | -0.323 | 1231 | 0.49 | 0.06 | 0.43 |  |  |  | 298 | 0.8818011 | 1.74781 | 294
41 |  | Methane | 0 | 0 | 0 | 0 | 0.2495 | -0.323 | 1231 | 0.49 | 0.06 | 0.43 |  |  |  | 298 | 0.9831144 | 1.870144 | 294
71 | SMC-2 | Methane | 0 | 0 | 0 | 0 | 0.2495 | -0.323 | 1543 | 0.62 | 0.08 | 0.54 |  |  |  | 298 | 0.03686572 | 0.1173709 | 295
72 |  | Methane | 0 | 0 | 0 | 0 | 0.2495 | -0.323 | 1543 | 0.62 | 0.08 | 0.54 |  |  |  | 298 | 0.1087521 | 0.3051643 | 295
73 |  | Methane | 0 | 0 | 0 | 0 | 0.2495 | -0.323 | 1543 | 0.62 | 0.08 | 0.54 |  |  |  | 298 | 0.2138143 | 0.5868545 | 295
74 |  | Methane | 0 | 0 | 0 | 0 | 0.2495 | -0.323 | 1543 | 0.62 | 0.08 | 0.54 |  |  |  | 298 | 0.3225837 | 0.8215962 | 295
75 |  | Methane | 0 | 0 | 0 | 0 | 0.2495 | -0.323 | 1543 | 0.62 | 0.08 | 0.54 |  |  |  | 298 | 0.4996015 | 1.103286 | 295
76 |  | Methane | 0 | 0 | 0 | 0 | 0.2495 | -0.323 | 1543 | 0.62 | 0.08 | 0.54 |  |  |  | 298 | 0.6600142 | 1.384977 | 295
77 |  | Methane | 0 | 0 | 0 | 0 | 0.2495 | -0.323 | 1543 | 0.62 | 0.08 | 0.54 |  |  |  | 298 | 0.8241169 | 1.666667 | 295
78 |  | Methane | 0 | 0 | 0 | 0 | 0.2495 | -0.323 | 1543 | 0.62 | 0.08 | 0.54 |  |  |  | 298 | 0.9882369 | 1.901408 | 295
105 | SMC-3 | Methane | 0 | 0 | 0 | 0 | 0.2495 | -0.323 | 1999 | 0.81 | 0.12 | 0.69 |  |  |  | 298 | 0.03335103 | 0.09553316 | 296
106 |  | Methane | 0 | 0 | 0 | 0 | 0.2495 | -0.323 | 1999 | 0.81 | 0.12 | 0.69 |  |  |  | 298 | 0.107443 | 0.1920756 | 296
107 |  | Methane | 0 | 0 | 0 | 0 | 0.2495 | -0.323 | 1999 | 0.81 | 0.12 | 0.69 |  |  |  | 298 | 0.2130253 | 0.3367577 | 296
108 |  | Methane | 0 | 0 | 0 | 0 | 0.2495 | -0.323 | 1999 | 0.81 | 0.12 | 0.69 |  |  |  | 298 | 0.3223026 | 0.4341339 | 296
109 |  | Methane | 0 | 0 | 0 | 0 | 0.2495 | -0.323 | 1999 | 0.81 | 0.12 | 0.69 |  |  |  | 298 | 0.4982644 | 0.6278771 | 296
110 |  | Methane | 0 | 0 | 0 | 0 | 0.2495 | -0.323 | 1999 | 0.81 | 0.12 | 0.69 |  |  |  | 298 | 0.640884 | 0.7734368 | 296
111 |  | Methane | 0 | 0 | 0 | 0 | 0.2495 | -0.323 | 1999 | 0.81 | 0.12 | 0.69 |  |  |  | 298 | 0.8186976 | 0.9672238 | 296
112 |  | Methane | 0 | 0 | 0 | 0 | 0.2495 | -0.323 | 1999 | 0.81 | 0.12 | 0.69 |  |  |  | 298 | 0.9483366 | 1.017689 | 296
113 |  | Methane | 0 | 0 | 0 | 0 | 0.2495 | -0.323 | 1999 | 0.81 | 0.12 | 0.69 |  |  |  | 298 | 0.9872432 | 1.113398 | 296
138 | SMC-1 | Methane | 0 | 0 | 0 | 0 | 0.2495 | -0.323 | 1231 | 0.49 | 0.06 | 0.43 |  |  |  | 288 | 0.0310559 | 0.180489 | 297
139 |  | Methane | 0 | 0 | 0 | 0 | 0.2495 | -0.323 | 1231 | 0.49 | 0.06 | 0.43 |  |  |  | 288 | 0.1055901 | 0.4635321 | 297
140 |  | Methane | 0 | 0 | 0 | 0 | 0.2495 | -0.323 | 1231 | 0.49 | 0.06 | 0.43 |  |  |  | 288 | 0.1759834 | 0.7207758 | 297
141 |  | Methane | 0 | 0 | 0 | 0 | 0.2495 | -0.323 | 1231 | 0.49 | 0.06 | 0.43 |  |  |  | 288 | 0.2877847 | 1.002853 | 297
142 |  | Methane | 0 | 0 | 0 | 0 | 0.2495 | -0.323 | 1231 | 0.49 | 0.06 | 0.43 |  |  |  | 288 | 0.3954451 | 1.259132 | 297
143 |  | Methane | 0 | 0 | 0 | 0 | 0.2495 | -0.323 | 1231 | 0.49 | 0.06 | 0.43 |  |  |  | 288 | 0.563147 | 1.643388 | 297
144 |  | Methane | 0 | 0 | 0 | 0 | 0.2495 | -0.323 | 1231 | 0.49 | 0.06 | 0.43 |  |  |  | 288 | 0.7122153 | 1.84678 | 297
145 |  | Methane | 0 | 0 | 0 | 0 | 0.2495 | -0.323 | 1231 | 0.49 | 0.06 | 0.43 |  |  |  | 288 | 0.8964803 | 2.126981 | 297
146 |  | Methane | 0 | 0 | 0 | 0 | 0.2495 | -0.323 | 1231 | 0.49 | 0.06 | 0.43 |  |  |  | 288 | 0.9917184 | 2.202233 | 297
173 | SMC-2 | Methane | 0 | 0 | 0 | 0 | 0.2495 | -0.323 | 1543 | 0.62 | 0.08 | 0.54 |  |  |  | 288 | 0.04631579 | 0.1542394 | 298
174 |  | Methane | 0 | 0 | 0 | 0 | 0.2495 | -0.323 | 1543 | 0.62 | 0.08 | 0.54 |  |  |  | 288 | 0.1305263 | 0.5414869 | 298
175 |  | Methane | 0 | 0 | 0 | 0 | 0.2495 | -0.323 | 1543 | 0.62 | 0.08 | 0.54 |  |  |  | 288 | 0.2210526 | 0.7717466 | 298
176 |  | Methane | 0 | 0 | 0 | 0 | 0.2495 | -0.323 | 1543 | 0.62 | 0.08 | 0.54 |  |  |  | 288 | 0.3031579 | 0.9763364 | 298
177 |  | Methane | 0 | 0 | 0 | 0 | 0.2495 | -0.323 | 1543 | 0.62 | 0.08 | 0.54 |  |  |  | 288 | 0.4 | 1.232376 | 298
178 |  | Methane | 0 | 0 | 0 | 0 | 0.2495 | -0.323 | 1543 | 0.62 | 0.08 | 0.54 |  |  |  | 288 | 0.5705263 | 1.536787 | 298
179 |  | Methane | 0 | 0 | 0 | 0 | 0.2495 | -0.323 | 1543 | 0.62 | 0.08 | 0.54 |  |  |  | 288 | 0.7052632 | 1.790848 | 298
180 |  | Methane | 0 | 0 | 0 | 0 | 0.2495 | -0.323 | 1543 | 0.62 | 0.08 | 0.54 |  |  |  | 288 | 0.8884211 | 2.06849 | 298
181 |  | Methane | 0 | 0 | 0 | 0 | 0.2495 | -0.323 | 1543 | 0.62 | 0.08 | 0.54 |  |  |  | 288 | 0.9894737 | 2.24598 | 298
208 | SMC-2 | Methane | 0 | 0 | 0 | 0 | 0.2495 | -0.323 | 1999 | 0.81 | 0.12 | 0.69 |  |  |  | 288 | 0.06932773 | 0.156658 | 299
209 |  | Methane | 0 | 0 | 0 | 0 | 0.2495 | -0.323 | 1999 | 0.81 | 0.12 | 0.69 |  |  |  | 288 | 0.1680672 | 0.3655352 | 299
210 |  | Methane | 0 | 0 | 0 | 0 | 0.2495 | -0.323 | 1999 | 0.81 | 0.12 | 0.69 |  |  |  | 288 | 0.2689076 | 0.4960836 | 299
211 |  | Methane | 0 | 0 | 0 | 0 | 0.2495 | -0.323 | 1999 | 0.81 | 0.12 | 0.69 |  |  |  | 288 | 0.3865546 | 0.7049608 | 299
212 |  | Methane | 0 | 0 | 0 | 0 | 0.2495 | -0.323 | 1999 | 0.81 | 0.12 | 0.69 |  |  |  | 288 | 0.5609244 | 0.8616188 | 299
213 |  | Methane | 0 | 0 | 0 | 0 | 0.2495 | -0.323 | 1999 | 0.81 | 0.12 | 0.69 |  |  |  | 288 | 0.7142857 | 1.096606 | 299
214 |  | Methane | 0 | 0 | 0 | 0 | 0.2495 | -0.323 | 1999 | 0.81 | 0.12 | 0.69 |  |  |  | 288 | 0.8844538 | 1.253264 | 299
215 |  | Methane | 0 | 0 | 0 | 0 | 0.2495 | -0.323 | 1999 | 0.81 | 0.12 | 0.69 |  |  |  | 288 | 0.987395 | 1.383812 | 299
235 | SMC-1 | Methane | 0 | 0 | 0 | 0 | 0.2495 | -0.323 | 1231 | 0.49 | 0.06 | 0.43 |  |  |  | 308 | 0.03819431 | 0.1047535 | 300
236 |  | Methane | 0 | 0 | 0 | 0 | 0.2495 | -0.323 | 1231 | 0.49 | 0.06 | 0.43 |  |  |  | 308 | 0.1082191 | 0.2880862 | 300
237 |  | Methane | 0 | 0 | 0 | 0 | 0.2495 | -0.323 | 1231 | 0.49 | 0.06 | 0.43 |  |  |  | 308 | 0.2100855 | 0.4970315 | 300
238 |  | Methane | 0 | 0 | 0 | 0 | 0.2495 | -0.323 | 1231 | 0.49 | 0.06 | 0.43 |  |  |  | 308 | 0.3204502 | 0.679297 | 300
239 |  | Methane | 0 | 0 | 0 | 0 | 0.2495 | -0.323 | 1231 | 0.49 | 0.06 | 0.43 |  |  |  | 308 | 0.4987334 | 0.9655858 | 300
240 |  | Methane | 0 | 0 | 0 | 0 | 0.2495 | -0.323 | 1231 | 0.49 | 0.06 | 0.43 |  |  |  | 308 | 0.649438 | 1.146784 | 300
241 |  | Methane | 0 | 0 | 0 | 0 | 0.2495 | -0.323 | 1231 | 0.49 | 0.06 | 0.43 |  |  |  | 308 | 0.8256093 | 1.380219 | 300
242 |  | Methane | 0 | 0 | 0 | 0 | 0.2495 | -0.323 | 1231 | 0.49 | 0.06 | 0.43 |  |  |  | 308 | 0.9890528 | 1.56108 | 300
263 | SMC-2 | Methane | 0 | 0 | 0 | 0 | 0.2495 | -0.323 | 1543 | 0.62 | 0.08 | 0.54 |  |  |  | 308 | 0.04130068 | 0.1306035 | 301
264 |  | Methane | 0 | 0 | 0 | 0 | 0.2495 | -0.323 | 1543 | 0.62 | 0.08 | 0.54 |  |  |  | 308 | 0.1156537 | 0.2620634 | 301
265 |  | Methane | 0 | 0 | 0 | 0 | 0.2495 | -0.323 | 1543 | 0.62 | 0.08 | 0.54 |  |  |  | 308 | 0.2147892 | 0.4459789 | 301
266 |  | Methane | 0 | 0 | 0 | 0 | 0.2495 | -0.323 | 1543 | 0.62 | 0.08 | 0.54 |  |  |  | 308 | 0.3180624 | 0.6040947 | 301
267 |  | Methane | 0 | 0 | 0 | 0 | 0.2495 | -0.323 | 1543 | 0.62 | 0.08 | 0.54 |  |  |  | 308 | 0.5039368 | 0.9716044 | 301
268 |  | Methane | 0 | 0 | 0 | 0 | 0.2495 | -0.323 | 1543 | 0.62 | 0.08 | 0.54 |  |  |  | 308 | 0.6423337 | 1.13063 | 301
269 |  | Methane | 0 | 0 | 0 | 0 | 0.2495 | -0.323 | 1543 | 0.62 | 0.08 | 0.54 |  |  |  | 308 | 0.8178991 | 1.394246 | 301
270 |  | Methane | 0 | 0 | 0 | 0 | 0.2495 | -0.323 | 1543 | 0.62 | 0.08 | 0.54 |  |  |  | 308 | 0.9810785 | 1.605727 | 301
292 | SMC-3 | Methane | 0 | 0 | 0 | 0 | 0.2495 | -0.323 | 1999 | 0.81 | 0.12 | 0.69 |  |  |  | 308 | 0.07769844 | 0.155441 | 302
293 |  | Methane | 0 | 0 | 0 | 0 | 0.2495 | -0.323 | 1999 | 0.81 | 0.12 | 0.69 |  |  |  | 308 | 0.1449147 | 0.2061702 | 302
294 |  | Methane | 0 | 0 | 0 | 0 | 0.2495 | -0.323 | 1999 | 0.81 | 0.12 | 0.69 |  |  |  | 308 | 0.2247305 | 0.2828155 | 302
295 |  | Methane | 0 | 0 | 0 | 0 | 0.2495 | -0.323 | 1999 | 0.81 | 0.12 | 0.69 |  |  |  | 308 | 0.3297676 | 0.3063053 | 302
296 |  | Methane | 0 | 0 | 0 | 0 | 0.2495 | -0.323 | 1999 | 0.81 | 0.12 | 0.69 |  |  |  | 308 | 0.499898 | 0.485567 | 302
297 |  | Methane | 0 | 0 | 0 | 0 | 0.2495 | -0.323 | 1999 | 0.81 | 0.12 | 0.69 |  |  |  | 308 | 0.6469301 | 0.6129415 | 302
298 |  | Methane | 0 | 0 | 0 | 0 | 0.2495 | -0.323 | 1999 | 0.81 | 0.12 | 0.69 |  |  |  | 308 | 0.8191668 | 0.7659011 | 302
299 |  | Methane | 0 | 0 | 0 | 0 | 0.2495 | -0.323 | 1999 | 0.81 | 0.12 | 0.69 |  |  |  | 308 | 0.9893138 | 0.8664222 | 302
0 | CS0 | Methane | 0 | 0 | 0 | 0 | 0.2495 | -0.323 | 422.7 | 0.238 | 0.019 | 0.219 |  |  |  | 298 | 6.568421 | 1.939655 | 303
1 |  | Methane | 0 | 0 | 0 | 0 | 0.2495 | -0.323 | 422.7 | 0.238 | 0.019 | 0.219 |  |  |  | 298 | 14.27368 | 3.448276 | 303
2 |  | Methane | 0 | 0 | 0 | 0 | 0.2495 | -0.323 | 422.7 | 0.238 | 0.019 | 0.219 |  |  |  | 298 | 24.37895 | 4.310345 | 303
3 |  | Methane | 0 | 0 | 0 | 0 | 0.2495 | -0.323 | 422.7 | 0.238 | 0.019 | 0.219 |  |  |  | 298 | 36 | 4.938937 | 303
4 |  | Methane | 0 | 0 | 0 | 0 | 0.2495 | -0.323 | 422.7 | 0.238 | 0.019 | 0.219 |  |  |  | 298 | 46.48421 | 5.352011 | 303
5 | CS3 | Methane | 0 | 0 | 0 | 0 | 0.2495 | -0.323 | 658.4 | 0.428 | 0.092 | 0.336 |  |  |  | 298 | 3.663158 | 0.9159483 | 304
6 |  | Methane | 0 | 0 | 0 | 0 | 0.2495 | -0.323 | 658.4 | 0.428 | 0.092 | 0.336 |  |  |  | 298 | 9.473684 | 1.921695 | 304
7 |  | Methane | 0 | 0 | 0 | 0 | 0.2495 | -0.323 | 658.4 | 0.428 | 0.092 | 0.336 |  |  |  | 298 | 17.55789 | 2.783764 | 304
8 |  | Methane | 0 | 0 | 0 | 0 | 0.2495 | -0.323 | 658.4 | 0.428 | 0.092 | 0.336 |  |  |  | 298 | 25.13684 | 3.304598 | 304
9 |  | Methane | 0 | 0 | 0 | 0 | 0.2495 | -0.323 | 658.4 | 0.428 | 0.092 | 0.336 |  |  |  | 298 | 33.97895 | 3.87931 | 304
10 |  | Methane | 0 | 0 | 0 | 0 | 0.2495 | -0.323 | 658.4 | 0.428 | 0.092 | 0.336 |  |  |  | 298 | 46.10526 | 4.364224 | 304
11 | CS6 | Methane | 0 | 0 | 0 | 0 | 0.2495 | -0.323 | 881.7 | 0.557 | 0.096 | 0.461 |  |  |  | 298 | 3.157895 | 0.7902299 | 305
12 |  | Methane | 0 | 0 | 0 | 0 | 0.2495 | -0.323 | 881.7 | 0.557 | 0.096 | 0.461 |  |  |  | 298 | 6.821053 | 1.311063 | 305
13 |  | Methane | 0 | 0 | 0 | 0 | 0.2495 | -0.323 | 881.7 | 0.557 | 0.096 | 0.461 |  |  |  | 298 | 14.27368 | 2.119253 | 305
14 |  | Methane | 0 | 0 | 0 | 0 | 0.2495 | -0.323 | 881.7 | 0.557 | 0.096 | 0.461 |  |  |  | 298 | 22.35789 | 2.622126 | 305
15 |  | Methane | 0 | 0 | 0 | 0 | 0.2495 | -0.323 | 881.7 | 0.557 | 0.096 | 0.461 |  |  |  | 298 | 31.95789 | 2.927443 | 305
16 |  | Methane | 0 | 0 | 0 | 0 | 0.2495 | -0.323 | 881.7 | 0.557 | 0.096 | 0.461 |  |  |  | 298 | 42.31579 | 3.304598 | 305
17 | CS9 | Methane | 0 | 0 | 0 | 0 | 0.2495 | -0.323 | 1145 | 0.732 | 0.093 | 0.639 |  |  |  | 298 | 2.652632 | 0.5387931 | 306
18 |  | Methane | 0 | 0 | 0 | 0 | 0.2495 | -0.323 | 1145 | 0.732 | 0.093 | 0.639 |  |  |  | 298 | 7.705263 | 1.095546 | 306
19 |  | Methane | 0 | 0 | 0 | 0 | 0.2495 | -0.323 | 1145 | 0.732 | 0.093 | 0.639 |  |  |  | 298 | 13.01053 | 1.508621 | 306
20 |  | Methane | 0 | 0 | 0 | 0 | 0.2495 | -0.323 | 1145 | 0.732 | 0.093 | 0.639 |  |  |  | 298 | 22.10526 | 1.921695 | 306
21 |  | Methane | 0 | 0 | 0 | 0 | 0.2495 | -0.323 | 1145 | 0.732 | 0.093 | 0.639 |  |  |  | 298 | 31.95789 | 2.173132 | 306
22 |  | Methane | 0 | 0 | 0 | 0 | 0.2495 | -0.323 | 1145 | 0.732 | 0.093 | 0.639 |  |  |  | 298 | 39.91579 | 2.37069 | 306
122 | AKFs1 | Methane | 0 | 0 | 0 | 0 | 0.2495 | -0.323 | 469 | 0.265 | 0.036 | 0.229 |  |  |  | 280 | 2.238806 | 1.835665 | 307
123 |  | Methane | 0 | 0 | 0 | 0 | 0.2495 | -0.323 | 469 | 0.265 | 0.036 | 0.229 |  |  |  | 280 | 5.447761 | 2.524888 | 307
124 |  | Methane | 0 | 0 | 0 | 0 | 0.2495 | -0.323 | 469 | 0.265 | 0.036 | 0.229 |  |  |  | 280 | 8.656716 | 2.970419 | 307
125 |  | Methane | 0 | 0 | 0 | 0 | 0.2495 | -0.323 | 469 | 0.265 | 0.036 | 0.229 |  |  |  | 280 | 11.9403 | 3.272628 | 307
126 |  | Methane | 0 | 0 | 0 | 0 | 0.2495 | -0.323 | 469 | 0.265 | 0.036 | 0.229 |  |  |  | 280 | 18.73134 | 3.690772 | 307
127 |  | Methane | 0 | 0 | 0 | 0 | 0.2495 | -0.323 | 469 | 0.265 | 0.036 | 0.229 |  |  |  | 280 | 25.37313 | 3.879506 | 307
128 |  | Methane | 0 | 0 | 0 | 0 | 0.2495 | -0.323 | 469 | 0.265 | 0.036 | 0.229 |  |  |  | 280 | 32.08955 | 3.967922 | 307
129 |  | Methane | 0 | 0 | 0 | 0 | 0.2495 | -0.323 | 469 | 0.265 | 0.036 | 0.229 |  |  |  | 280 | 38.73134 | 4.084981 | 307
130 | AKFs2 | Methane | 0 | 0 | 0 | 0 | 0.2495 | -0.323 | 538 | 0.249 | 0.04 | 0.209 |  |  |  | 280 | 2.38806 | 1.749709 | 308
131 |  | Methane | 0 | 0 | 0 | 0 | 0.2495 | -0.323 | 538 | 0.249 | 0.04 | 0.209 |  |  |  | 280 | 5.149254 | 2.352763 | 308
132 |  | Methane | 0 | 0 | 0 | 0 | 0.2495 | -0.323 | 538 | 0.249 | 0.04 | 0.209 |  |  |  | 280 | 8.880597 | 2.640797 | 308
133 |  | Methane | 0 | 0 | 0 | 0 | 0.2495 | -0.323 | 538 | 0.249 | 0.04 | 0.209 |  |  |  | 280 | 11.79104 | 2.842528 | 308
134 |  | Methane | 0 | 0 | 0 | 0 | 0.2495 | -0.323 | 538 | 0.249 | 0.04 | 0.209 |  |  |  | 280 | 18.95522 | 3.203467 | 308
135 |  | Methane | 0 | 0 | 0 | 0 | 0.2495 | -0.323 | 538 | 0.249 | 0.04 | 0.209 |  |  |  | 280 | 25.74627 | 3.363585 | 308
136 |  | Methane | 0 | 0 | 0 | 0 | 0.2495 | -0.323 | 538 | 0.249 | 0.04 | 0.209 |  |  |  | 280 | 31.9403 | 3.451813 | 308
137 |  | Methane | 0 | 0 | 0 | 0 | 0.2495 | -0.323 | 538 | 0.249 | 0.04 | 0.209 |  |  |  | 280 | 38.80597 | 3.425604 | 308
138 | AKFs3 | Methane | 0 | 0 | 0 | 0 | 0.2495 | -0.323 | 630 | 0.28 | 0.033 | 0.247 |  |  |  | 280 | 1.641791 | 1.749442 | 309
139 |  | Methane | 0 | 0 | 0 | 0 | 0.2495 | -0.323 | 630 | 0.28 | 0.033 | 0.247 |  |  |  | 280 | 4.776119 | 2.682331 | 309
140 |  | Methane | 0 | 0 | 0 | 0 | 0.2495 | -0.323 | 630 | 0.28 | 0.033 | 0.247 |  |  |  | 280 | 8.283582 | 3.041959 | 309
141 |  | Methane | 0 | 0 | 0 | 0 | 0.2495 | -0.323 | 630 | 0.28 | 0.033 | 0.247 |  |  |  | 280 | 11.41791 | 3.30111 | 309
142 |  | Methane | 0 | 0 | 0 | 0 | 0.2495 | -0.323 | 630 | 0.28 | 0.033 | 0.247 |  |  |  | 280 | 18.0597 | 3.590188 | 309
143 |  | Methane | 0 | 0 | 0 | 0 | 0.2495 | -0.323 | 630 | 0.28 | 0.033 | 0.247 |  |  |  | 280 | 25 | 3.707354 | 309
144 |  | Methane | 0 | 0 | 0 | 0 | 0.2495 | -0.323 | 630 | 0.28 | 0.033 | 0.247 |  |  |  | 280 | 31.41791 | 3.709654 | 309
145 |  | Methane | 0 | 0 | 0 | 0 | 0.2495 | -0.323 | 630 | 0.28 | 0.033 | 0.247 |  |  |  | 280 | 38.20896 | 3.683418 | 309
146 | AKFs4 | Methane | 0 | 0 | 0 | 0 | 0.2495 | -0.323 | 752 | 0.335 | 0.036 | 0.299 |  |  |  | 280 | 1.865672 | 2.079224 | 310
147 |  | Methane | 0 | 0 | 0 | 0 | 0.2495 | -0.323 | 752 | 0.335 | 0.036 | 0.299 |  |  |  | 280 | 4.776119 | 2.897354 | 310
148 |  | Methane | 0 | 0 | 0 | 0 | 0.2495 | -0.323 | 752 | 0.335 | 0.036 | 0.299 |  |  |  | 280 | 8.656716 | 3.38613 | 310
149 |  | Methane | 0 | 0 | 0 | 0 | 0.2495 | -0.323 | 752 | 0.335 | 0.036 | 0.299 |  |  |  | 280 | 11.79104 | 3.645281 | 310
150 |  | Methane | 0 | 0 | 0 | 0 | 0.2495 | -0.323 | 752 | 0.335 | 0.036 | 0.299 |  |  |  | 280 | 15.52239 | 3.89031 | 310
151 |  | Methane | 0 | 0 | 0 | 0 | 0.2495 | -0.323 | 752 | 0.335 | 0.036 | 0.299 |  |  |  | 280 | 18.65672 | 3.991778 | 310
152 |  | Methane | 0 | 0 | 0 | 0 | 0.2495 | -0.323 | 752 | 0.335 | 0.036 | 0.299 |  |  |  | 280 | 25.37313 | 4.252212 | 310
153 |  | Methane | 0 | 0 | 0 | 0 | 0.2495 | -0.323 | 752 | 0.335 | 0.036 | 0.299 |  |  |  | 280 | 28.80597 | 4.368121 | 310
154 |  | Methane | 0 | 0 | 0 | 0 | 0.2495 | -0.323 | 752 | 0.335 | 0.036 | 0.299 |  |  |  | 280 | 34.10448 | 4.441695 | 310
155 |  | Methane | 0 | 0 | 0 | 0 | 0.2495 | -0.323 | 752 | 0.335 | 0.036 | 0.299 |  |  |  | 280 | 36.34328 | 4.499836 | 310
156 | AKFs5 | Methane | 0 | 0 | 0 | 0 | 0.2495 | -0.323 | 997 | 0.436 | 0.053 | 0.383 |  |  |  | 280 | 1.716418 | 1.978826 | 311
157 |  | Methane | 0 | 0 | 0 | 0 | 0.2495 | -0.323 | 997 | 0.436 | 0.053 | 0.383 |  |  |  | 280 | 4.552239 | 3.226975 | 311
158 |  | Methane | 0 | 0 | 0 | 0 | 0.2495 | -0.323 | 997 | 0.436 | 0.053 | 0.383 |  |  |  | 280 | 8.134328 | 4.016677 | 311
159 |  | Methane | 0 | 0 | 0 | 0 | 0.2495 | -0.323 | 997 | 0.436 | 0.053 | 0.383 |  |  |  | 280 | 11.34328 | 4.390533 | 311
160 |  | Methane | 0 | 0 | 0 | 0 | 0.2495 | -0.323 | 997 | 0.436 | 0.053 | 0.383 |  |  |  | 280 | 14.70149 | 4.664099 | 311
161 |  | Methane | 0 | 0 | 0 | 0 | 0.2495 | -0.323 | 997 | 0.436 | 0.053 | 0.383 |  |  |  | 280 | 17.91045 | 4.837267 | 311
162 |  | Methane | 0 | 0 | 0 | 0 | 0.2495 | -0.323 | 997 | 0.436 | 0.053 | 0.383 |  |  |  | 280 | 24.47761 | 5.097648 | 311
163 |  | Methane | 0 | 0 | 0 | 0 | 0.2495 | -0.323 | 997 | 0.436 | 0.053 | 0.383 |  |  |  | 280 | 31.04478 | 5.24335 | 311
164 |  | Methane | 0 | 0 | 0 | 0 | 0.2495 | -0.323 | 997 | 0.436 | 0.053 | 0.383 |  |  |  | 280 | 37.83582 | 5.360463 | 311
165 | AKFs6 | Methane | 0 | 0 | 0 | 0 | 0.2495 | -0.323 | 935 | 0.389 | 0.022 | 0.367 |  |  |  | 280 | 2.238806 | 2.222706 | 312
166 |  | Methane | 0 | 0 | 0 | 0 | 0.2495 | -0.323 | 935 | 0.389 | 0.022 | 0.367 |  |  |  | 280 | 5.597015 | 3.241685 | 312
167 |  | Methane | 0 | 0 | 0 | 0 | 0.2495 | -0.323 | 935 | 0.389 | 0.022 | 0.367 |  |  |  | 280 | 8.880597 | 3.930935 | 312
168 |  | Methane | 0 | 0 | 0 | 0 | 0.2495 | -0.323 | 935 | 0.389 | 0.022 | 0.367 |  |  |  | 280 | 15.37313 | 4.549661 | 312
169 |  | Methane | 0 | 0 | 0 | 0 | 0.2495 | -0.323 | 935 | 0.389 | 0.022 | 0.367 |  |  |  | 280 | 22.01493 | 4.953417 | 312
170 |  | Methane | 0 | 0 | 0 | 0 | 0.2495 | -0.323 | 935 | 0.389 | 0.022 | 0.367 |  |  |  | 280 | 28.8806 | 5.127896 | 312
171 |  | Methane | 0 | 0 | 0 | 0 | 0.2495 | -0.323 | 935 | 0.389 | 0.022 | 0.367 |  |  |  | 280 | 35.67164 | 5.259343 | 312
172 | AKFs7 | Methane | 0 | 0 | 0 | 0 | 0.2495 | -0.323 | 1109 | 0.491 | 0.063 | 0.428 |  |  |  | 280 | 1.641791 | 2.036139 | 313
173 |  | Methane | 0 | 0 | 0 | 0 | 0.2495 | -0.323 | 1109 | 0.491 | 0.063 | 0.428 |  |  |  | 280 | 4.776119 | 3.384739 | 313
174 |  | Methane | 0 | 0 | 0 | 0 | 0.2495 | -0.323 | 1109 | 0.491 | 0.063 | 0.428 |  |  |  | 280 | 8.059701 | 4.188668 | 313
175 |  | Methane | 0 | 0 | 0 | 0 | 0.2495 | -0.323 | 1109 | 0.491 | 0.063 | 0.428 |  |  |  | 280 | 14.77612 | 4.993827 | 313
176 |  | Methane | 0 | 0 | 0 | 0 | 0.2495 | -0.323 | 1109 | 0.491 | 0.063 | 0.428 |  |  |  | 280 | 21.34328 | 5.497901 | 313
177 |  | Methane | 0 | 0 | 0 | 0 | 0.2495 | -0.323 | 1109 | 0.491 | 0.063 | 0.428 |  |  |  | 280 | 28.20896 | 5.61504 | 313
178 |  | Methane | 0 | 0 | 0 | 0 | 0.2495 | -0.323 | 1109 | 0.491 | 0.063 | 0.428 |  |  |  | 280 | 34.92537 | 5.760796 | 313
179 |  | Methane | 0 | 0 | 0 | 0 | 0.2495 | -0.323 | 1109 | 0.491 | 0.063 | 0.428 |  |  |  | 280 | 38.35821 | 5.690352 | 313
180 | AKFs1 | Methane | 0 | 0 | 0 | 0 | 0.2495 | -0.323 | 469 | 0.265 | 0.036 | 0.229 |  |  |  | 298 | 1.832061 | 1.394226 | 314
181 |  | Methane | 0 | 0 | 0 | 0 | 0.2495 | -0.323 | 469 | 0.265 | 0.036 | 0.229 |  |  |  | 298 | 5.038168 | 2.0288 | 314
182 |  | Methane | 0 | 0 | 0 | 0 | 0.2495 | -0.323 | 469 | 0.265 | 0.036 | 0.229 |  |  |  | 298 | 8.625954 | 2.424207 | 314
183 |  | Methane | 0 | 0 | 0 | 0 | 0.2495 | -0.323 | 469 | 0.265 | 0.036 | 0.229 |  |  |  | 298 | 12.06107 | 2.664717 | 314
184 |  | Methane | 0 | 0 | 0 | 0 | 0.2495 | -0.323 | 469 | 0.265 | 0.036 | 0.229 |  |  |  | 298 | 18.85496 | 2.86418 | 314
185 |  | Methane | 0 | 0 | 0 | 0 | 0.2495 | -0.323 | 469 | 0.265 | 0.036 | 0.229 |  |  |  | 298 | 25.34351 | 3.063536 | 314
186 |  | Methane | 0 | 0 | 0 | 0 | 0.2495 | -0.323 | 469 | 0.265 | 0.036 | 0.229 |  |  |  | 298 | 32.29008 | 3.178593 | 314
187 |  | Methane | 0 | 0 | 0 | 0 | 0.2495 | -0.323 | 469 | 0.265 | 0.036 | 0.229 |  |  |  | 298 | 39.00763 | 3.138727 | 314
188 | AKFs2 | Methane | 0 | 0 | 0 | 0 | 0.2495 | -0.323 | 538 | 0.249 | 0.04 | 0.209 |  |  |  | 298 | 2.290076 | 1.38031 | 315
189 |  | Methane | 0 | 0 | 0 | 0 | 0.2495 | -0.323 | 538 | 0.249 | 0.04 | 0.209 |  |  |  | 298 | 5.648855 | 1.916402 | 315
190 |  | Methane | 0 | 0 | 0 | 0 | 0.2495 | -0.323 | 538 | 0.249 | 0.04 | 0.209 |  |  |  | 298 | 8.854962 | 2.311675 | 315
191 |  | Methane | 0 | 0 | 0 | 0 | 0.2495 | -0.323 | 538 | 0.249 | 0.04 | 0.209 |  |  |  | 298 | 15.26718 | 2.693999 | 315
192 |  | Methane | 0 | 0 | 0 | 0 | 0.2495 | -0.323 | 538 | 0.249 | 0.04 | 0.209 |  |  |  | 298 | 22.1374 | 2.879412 | 315
193 |  | Methane | 0 | 0 | 0 | 0 | 0.2495 | -0.323 | 538 | 0.249 | 0.04 | 0.209 |  |  |  | 298 | 28.9313 | 2.980339 | 315
194 |  | Methane | 0 | 0 | 0 | 0 | 0.2495 | -0.323 | 538 | 0.249 | 0.04 | 0.209 |  |  |  | 298 | 35.26718 | 3.038875 | 315
195 |  | Methane | 0 | 0 | 0 | 0 | 0.2495 | -0.323 | 538 | 0.249 | 0.04 | 0.209 |  |  |  | 298 | 38.85496 | 3.011984 | 315
196 | AKFs3 | Methane | 0 | 0 | 0 | 0 | 0.2495 | -0.323 | 630 | 0.28 | 0.033 | 0.247 |  |  |  | 298 | 2.442748 | 1.661896 | 316
197 |  | Methane | 0 | 0 | 0 | 0 | 0.2495 | -0.323 | 630 | 0.28 | 0.033 | 0.247 |  |  |  | 298 | 5.038168 | 2.169566 | 316
198 |  | Methane | 0 | 0 | 0 | 0 | 0.2495 | -0.323 | 630 | 0.28 | 0.033 | 0.247 |  |  |  | 298 | 8.091603 | 2.592938 | 316
199 |  | Methane | 0 | 0 | 0 | 0 | 0.2495 | -0.323 | 630 | 0.28 | 0.033 | 0.247 |  |  |  | 298 | 11.45038 | 2.763039 | 316
200 |  | Methane | 0 | 0 | 0 | 0 | 0.2495 | -0.323 | 630 | 0.28 | 0.033 | 0.247 |  |  |  | 298 | 14.58015 | 2.947135 | 316
201 |  | Methane | 0 | 0 | 0 | 0 | 0.2495 | -0.323 | 630 | 0.28 | 0.033 | 0.247 |  |  |  | 298 | 21.52672 | 3.104422 | 316
202 |  | Methane | 0 | 0 | 0 | 0 | 0.2495 | -0.323 | 630 | 0.28 | 0.033 | 0.247 |  |  |  | 298 | 28.0916 | 3.134886 | 316
203 |  | Methane | 0 | 0 | 0 | 0 | 0.2495 | -0.323 | 630 | 0.28 | 0.033 | 0.247 |  |  |  | 298 | 35.1145 | 3.123281 | 316
204 | AKFs4 | Methane | 0 | 0 | 0 | 0 | 0.2495 | -0.323 | 752 | 0.335 | 0.036 | 0.299 |  |  |  | 298 | 2.137405 | 1.718095 | 317
205 |  | Methane | 0 | 0 | 0 | 0 | 0.2495 | -0.323 | 752 | 0.335 | 0.036 | 0.299 |  |  |  | 298 | 5.267176 | 2.352642 | 317
206 |  | Methane | 0 | 0 | 0 | 0 | 0.2495 | -0.323 | 752 | 0.335 | 0.036 | 0.299 |  |  |  | 298 | 8.396947 | 2.90273 | 317
207 |  | Methane | 0 | 0 | 0 | 0 | 0.2495 | -0.323 | 752 | 0.335 | 0.036 | 0.299 |  |  |  | 298 | 14.35115 | 3.411582 | 317
208 |  | Methane | 0 | 0 | 0 | 0 | 0.2495 | -0.323 | 752 | 0.335 | 0.036 | 0.299 |  |  |  | 298 | 19.08397 | 3.666626 | 317
209 |  | Methane | 0 | 0 | 0 | 0 | 0.2495 | -0.323 | 752 | 0.335 | 0.036 | 0.299 |  |  |  | 298 | 27.0229 | 4.007257 | 317
210 |  | Methane | 0 | 0 | 0 | 0 | 0.2495 | -0.323 | 752 | 0.335 | 0.036 | 0.299 |  |  |  | 298 | 33.58779 | 4.094027 | 317
211 |  | Methane | 0 | 0 | 0 | 0 | 0.2495 | -0.323 | 752 | 0.335 | 0.036 | 0.299 |  |  |  | 298 | 39.31298 | 4.180501 | 317
212 | AKFs5 | Methane | 0 | 0 | 0 | 0 | 0.2495 | -0.323 | 997 | 0.436 | 0.053 | 0.383 |  |  |  | 298 | 1.679389 | 1.464555 | 318
213 |  | Methane | 0 | 0 | 0 | 0 | 0.2495 | -0.323 | 997 | 0.436 | 0.053 | 0.383 |  |  |  | 298 | 4.80916 | 2.39471 | 318
214 |  | Methane | 0 | 0 | 0 | 0 | 0.2495 | -0.323 | 997 | 0.436 | 0.053 | 0.383 |  |  |  | 298 | 7.862595 | 3.057384 | 318
215 |  | Methane | 0 | 0 | 0 | 0 | 0.2495 | -0.323 | 997 | 0.436 | 0.053 | 0.383 |  |  |  | 298 | 11.60305 | 3.368385 | 318
216 |  | Methane | 0 | 0 | 0 | 0 | 0.2495 | -0.323 | 997 | 0.436 | 0.053 | 0.383 |  |  |  | 298 | 15.1145 | 3.679305 | 318
217 |  | Methane | 0 | 0 | 0 | 0 | 0.2495 | -0.323 | 997 | 0.436 | 0.053 | 0.383 |  |  |  | 298 | 18.01527 | 3.863322 | 318
218 |  | Methane | 0 | 0 | 0 | 0 | 0.2495 | -0.323 | 997 | 0.436 | 0.053 | 0.383 |  |  |  | 298 | 24.8855 | 4.105041 | 318
219 |  | Methane | 0 | 0 | 0 | 0 | 0.2495 | -0.323 | 997 | 0.436 | 0.053 | 0.383 |  |  |  | 298 | 31.29771 | 4.177681 | 318
220 |  | Methane | 0 | 0 | 0 | 0 | 0.2495 | -0.323 | 997 | 0.436 | 0.053 | 0.383 |  |  |  | 298 | 35.1145 | 4.164947 | 318
221 | AKFs6 | Methane | 0 | 0 | 0 | 0 | 0.2495 | -0.323 | 935 | 0.389 | 0.022 | 0.367 |  |  |  | 298 | 2.061069 | 1.605455 | 319
222 |  | Methane | 0 | 0 | 0 | 0 | 0.2495 | -0.323 | 935 | 0.389 | 0.022 | 0.367 |  |  |  | 298 | 4.656489 | 2.225738 | 319
223 |  | Methane | 0 | 0 | 0 | 0 | 0.2495 | -0.323 | 935 | 0.389 | 0.022 | 0.367 |  |  |  | 298 | 8.473282 | 3.113905 | 319
224 |  | Methane | 0 | 0 | 0 | 0 | 0.2495 | -0.323 | 935 | 0.389 | 0.022 | 0.367 |  |  |  | 298 | 14.0458 | 3.678929 | 319
225 |  | Methane | 0 | 0 | 0 | 0 | 0.2495 | -0.323 | 935 | 0.389 | 0.022 | 0.367 |  |  |  | 298 | 18.54962 | 3.947969 | 319
226 |  | Methane | 0 | 0 | 0 | 0 | 0.2495 | -0.323 | 935 | 0.389 | 0.022 | 0.367 |  |  |  | 298 | 22.74809 | 4.216902 | 319
227 |  | Methane | 0 | 0 | 0 | 0 | 0.2495 | -0.323 | 935 | 0.389 | 0.022 | 0.367 |  |  |  | 298 | 29.69466 | 4.374189 | 319
228 |  | Methane | 0 | 0 | 0 | 0 | 0.2495 | -0.323 | 935 | 0.389 | 0.022 | 0.367 |  |  |  | 298 | 35.1145 | 4.390173 | 319
229 | AKFs7 | Methane | 0 | 0 | 0 | 0 | 0.2495 | -0.323 | 1109 | 0.491 | 0.063 | 0.428 |  |  |  | 298 | 2.061069 | 1.619532 | 320
230 |  | Methane | 0 | 0 | 0 | 0 | 0.2495 | -0.323 | 1109 | 0.491 | 0.063 | 0.428 |  |  |  | 298 | 4.732824 | 2.619909 | 320
231 |  | Methane | 0 | 0 | 0 | 0 | 0.2495 | -0.323 | 1109 | 0.491 | 0.063 | 0.428 |  |  |  | 298 | 8.091603 | 3.409379 | 320
232 |  | Methane | 0 | 0 | 0 | 0 | 0.2495 | -0.323 | 1109 | 0.491 | 0.063 | 0.428 |  |  |  | 298 | 11.29771 | 3.818728 | 320
233 |  | Methane | 0 | 0 | 0 | 0 | 0.2495 | -0.323 | 1109 | 0.491 | 0.063 | 0.428 |  |  |  | 298 | 14.73282 | 4.143698 | 320
234 |  | Methane | 0 | 0 | 0 | 0 | 0.2495 | -0.323 | 1109 | 0.491 | 0.063 | 0.428 |  |  |  | 298 | 21.60305 | 4.483954 | 320
235 |  | Methane | 0 | 0 | 0 | 0 | 0.2495 | -0.323 | 1109 | 0.491 | 0.063 | 0.428 |  |  |  | 298 | 28.24427 | 4.61298 | 320
236 |  | Methane | 0 | 0 | 0 | 0 | 0.2495 | -0.323 | 1109 | 0.491 | 0.063 | 0.428 |  |  |  | 298 | 31.60305 | 4.571932 | 320
237 | AKFs1 | Methane | 0 | 0 | 0 | 0 | 0.2495 | -0.323 | 469 | 0.265 | 0.036 | 0.229 |  |  |  | 314 | 2.141491 | 1.022196 | 321
238 |  | Methane | 0 | 0 | 0 | 0 | 0.2495 | -0.323 | 469 | 0.265 | 0.036 | 0.229 |  |  |  | 314 | 5.277247 | 1.723131 | 321
239 |  | Methane | 0 | 0 | 0 | 0 | 0.2495 | -0.323 | 469 | 0.265 | 0.036 | 0.229 |  |  |  | 314 | 11.93117 | 2.307243 | 321
240 |  | Methane | 0 | 0 | 0 | 0 | 0.2495 | -0.323 | 469 | 0.265 | 0.036 | 0.229 |  |  |  | 314 | 18.73805 | 2.65771 | 321
241 |  | Methane | 0 | 0 | 0 | 0 | 0.2495 | -0.323 | 469 | 0.265 | 0.036 | 0.229 |  |  |  | 314 | 25.23901 | 2.818341 | 321
242 |  | Methane | 0 | 0 | 0 | 0 | 0.2495 | -0.323 | 469 | 0.265 | 0.036 | 0.229 |  |  |  | 314 | 32.35182 | 2.876752 | 321
243 |  | Methane | 0 | 0 | 0 | 0 | 0.2495 | -0.323 | 469 | 0.265 | 0.036 | 0.229 |  |  |  | 314 | 35.86998 | 2.847547 | 321
244 | AKFs3 | Methane | 0 | 0 | 0 | 0 | 0.2495 | -0.323 | 630 | 0.28 | 0.033 | 0.247 |  |  |  | 314 | 1.529637 | 0.9929907 | 322
245 |  | Methane | 0 | 0 | 0 | 0 | 0.2495 | -0.323 | 630 | 0.28 | 0.033 | 0.247 |  |  |  | 314 | 4.894837 | 1.679322 | 322
246 |  | Methane | 0 | 0 | 0 | 0 | 0.2495 | -0.323 | 630 | 0.28 | 0.033 | 0.247 |  |  |  | 314 | 8.030593 | 2.015187 | 322
247 |  | Methane | 0 | 0 | 0 | 0 | 0.2495 | -0.323 | 630 | 0.28 | 0.033 | 0.247 |  |  |  | 314 | 11.54876 | 2.190421 | 322
248 |  | Methane | 0 | 0 | 0 | 0 | 0.2495 | -0.323 | 630 | 0.28 | 0.033 | 0.247 |  |  |  | 314 | 18.35564 | 2.482477 | 322
249 |  | Methane | 0 | 0 | 0 | 0 | 0.2495 | -0.323 | 630 | 0.28 | 0.033 | 0.247 |  |  |  | 314 | 25.00956 | 2.570093 | 322
250 |  | Methane | 0 | 0 | 0 | 0 | 0.2495 | -0.323 | 630 | 0.28 | 0.033 | 0.247 |  |  |  | 314 | 31.35755 | 2.540888 | 322
251 |  | Methane | 0 | 0 | 0 | 0 | 0.2495 | -0.323 | 630 | 0.28 | 0.033 | 0.247 |  |  |  | 314 | 34.9522 | 2.511682 | 322
252 | AKFs5 | Methane | 0 | 0 | 0 | 0 | 0.2495 | -0.323 | 997 | 0.436 | 0.053 | 0.383 |  |  |  | 314 | 1.529637 | 1.29965 | 323
253 |  | Methane | 0 | 0 | 0 | 0 | 0.2495 | -0.323 | 997 | 0.436 | 0.053 | 0.383 |  |  |  | 314 | 4.58891 | 2.190421 | 323
254 |  | Methane | 0 | 0 | 0 | 0 | 0.2495 | -0.323 | 997 | 0.436 | 0.053 | 0.383 |  |  |  | 314 | 7.954111 | 2.686916 | 323
255 |  | Methane | 0 | 0 | 0 | 0 | 0.2495 | -0.323 | 997 | 0.436 | 0.053 | 0.383 |  |  |  | 314 | 11.24283 | 3.095794 | 323
256 |  | Methane | 0 | 0 | 0 | 0 | 0.2495 | -0.323 | 997 | 0.436 | 0.053 | 0.383 |  |  |  | 314 | 14.76099 | 3.38785 | 323
257 |  | Methane | 0 | 0 | 0 | 0 | 0.2495 | -0.323 | 997 | 0.436 | 0.053 | 0.383 |  |  |  | 314 | 21.79732 | 3.606893 | 323
258 |  | Methane | 0 | 0 | 0 | 0 | 0.2495 | -0.323 | 997 | 0.436 | 0.053 | 0.383 |  |  |  | 314 | 28.45124 | 3.679907 | 323
259 |  | Methane | 0 | 0 | 0 | 0 | 0.2495 | -0.323 | 997 | 0.436 | 0.053 | 0.383 |  |  |  | 314 | 35.10516 | 3.709112 | 323
260 |  | Methane | 0 | 0 | 0 | 0 | 0.2495 | -0.323 | 997 | 0.436 | 0.053 | 0.383 |  |  |  | 314 | 38.47036 | 3.709112 | 323
261 | AKFs7 | Methane | 0 | 0 | 0 | 0 | 0.2495 | -0.323 | 1109 | 0.491 | 0.063 | 0.428 |  |  |  | 314 | 1.759082 | 1.19743 | 324
262 |  | Methane | 0 | 0 | 0 | 0 | 0.2495 | -0.323 | 1109 | 0.491 | 0.063 | 0.428 |  |  |  | 314 | 4.894837 | 2.248832 | 324
263 |  | Methane | 0 | 0 | 0 | 0 | 0.2495 | -0.323 | 1109 | 0.491 | 0.063 | 0.428 |  |  |  | 314 | 8.030593 | 2.803738 | 324
264 |  | Methane | 0 | 0 | 0 | 0 | 0.2495 | -0.323 | 1109 | 0.491 | 0.063 | 0.428 |  |  |  | 314 | 11.54876 | 3.154206 | 324
265 |  | Methane | 0 | 0 | 0 | 0 | 0.2495 | -0.323 | 1109 | 0.491 | 0.063 | 0.428 |  |  |  | 314 | 18.43212 | 3.373248 | 324
266 |  | Methane | 0 | 0 | 0 | 0 | 0.2495 | -0.323 | 1109 | 0.491 | 0.063 | 0.428 |  |  |  | 314 | 24.8566 | 3.533879 | 324
267 |  | Methane | 0 | 0 | 0 | 0 | 0.2495 | -0.323 | 1109 | 0.491 | 0.063 | 0.428 |  |  |  | 314 | 31.66348 | 3.504673 | 324
268 |  | Methane | 0 | 0 | 0 | 0 | 0.2495 | -0.323 | 1109 | 0.491 | 0.063 | 0.428 |  |  |  | 314 | 38.39388 | 3.533879 | 324
0 | RP-15 | Methane | 0 | 0 | 0 | 0 | 0.2495 | -0.323 | 1493 | 0.658 | 0.17 | 0.488 |  |  |  | 293 | 0.112 | 0.16 | 325
1 |  | Methane | 0 | 0 | 0 | 0 | 0.2495 | -0.323 | 1493 | 0.658 | 0.17 | 0.488 |  |  |  | 293 | 0.32 | 0.5 | 325
2 |  | Methane | 0 | 0 | 0 | 0 | 0.2495 | -0.323 | 1493 | 0.658 | 0.17 | 0.488 |  |  |  | 293 | 0.672 | 0.976 | 325
3 |  | Methane | 0 | 0 | 0 | 0 | 0.2495 | -0.323 | 1493 | 0.658 | 0.17 | 0.488 |  |  |  | 293 | 1.232 | 1.596 | 325
4 |  | Methane | 0 | 0 | 0 | 0 | 0.2495 | -0.323 | 1493 | 0.658 | 0.17 | 0.488 |  |  |  | 293 | 2.309 | 2.407 | 325
5 |  | Methane | 0 | 0 | 0 | 0 | 0.2495 | -0.323 | 1493 | 0.658 | 0.17 | 0.488 |  |  |  | 293 | 3.805 | 3.174 | 325
6 |  | Methane | 0 | 0 | 0 | 0 | 0.2495 | -0.323 | 1493 | 0.658 | 0.17 | 0.488 |  |  |  | 293 | 6.093 | 3.985 | 325
7 |  | Methane | 0 | 0 | 0 | 0 | 0.2495 | -0.323 | 1493 | 0.658 | 0.17 | 0.488 |  |  |  | 293 | 9.808 | 4.87 | 325
8 |  | Methane | 0 | 0 | 0 | 0 | 0.2495 | -0.323 | 1493 | 0.658 | 0.17 | 0.488 |  |  |  | 293 | 14.025 | 5.515 | 325
9 |  | Methane | 0 | 0 | 0 | 0 | 0.2495 | -0.323 | 1493 | 0.658 | 0.17 | 0.488 |  |  |  | 293 | 18.938 | 6.044 | 325
10 |  | Methane | 0 | 0 | 0 | 0 | 0.2495 | -0.323 | 1493 | 0.658 | 0.17 | 0.488 |  |  |  | 293 | 24.15 | 6.375 | 325
11 |  | Methane | 0 | 0 | 0 | 0 | 0.2495 | -0.323 | 1493 | 0.658 | 0.17 | 0.488 |  |  |  | 293 | 29.694 | 6.592 | 325
12 |  | Methane | 0 | 0 | 0 | 0 | 0.2495 | -0.323 | 1493 | 0.658 | 0.17 | 0.488 |  |  |  | 293 | 35.284 | 6.752 | 325
13 |  | Methane | 0 | 0 | 0 | 0 | 0.2495 | -0.323 | 1493 | 0.658 | 0.17 | 0.488 |  |  |  | 303 | 0.144 | 0.16 | 326
14 |  | Methane | 0 | 0 | 0 | 0 | 0.2495 | -0.323 | 1493 | 0.658 | 0.17 | 0.488 |  |  |  | 303 | 0.346 | 0.5 | 326
15 |  | Methane | 0 | 0 | 0 | 0 | 0.2495 | -0.323 | 1493 | 0.658 | 0.17 | 0.488 |  |  |  | 303 | 0.677 | 0.976 | 326
16 |  | Methane | 0 | 0 | 0 | 0 | 0.2495 | -0.323 | 1493 | 0.658 | 0.17 | 0.488 |  |  |  | 303 | 1.334 | 1.596 | 326
17 |  | Methane | 0 | 0 | 0 | 0 | 0.2495 | -0.323 | 1493 | 0.658 | 0.17 | 0.488 |  |  |  | 303 | 2.527 | 2.361 | 326
18 |  | Methane | 0 | 0 | 0 | 0 | 0.2495 | -0.323 | 1493 | 0.658 | 0.17 | 0.488 |  |  |  | 303 | 4.259 | 3.171 | 326
19 |  | Methane | 0 | 0 | 0 | 0 | 0.2495 | -0.323 | 1493 | 0.658 | 0.17 | 0.488 |  |  |  | 303 | 6.769 | 3.96 | 326
20 |  | Methane | 0 | 0 | 0 | 0 | 0.2495 | -0.323 | 1493 | 0.658 | 0.17 | 0.488 |  |  |  | 303 | 10.361 | 4.732 | 326
21 |  | Methane | 0 | 0 | 0 | 0 | 0.2495 | -0.323 | 1493 | 0.658 | 0.17 | 0.488 |  |  |  | 303 | 14.865 | 5.374 | 326
22 |  | Methane | 0 | 0 | 0 | 0 | 0.2495 | -0.323 | 1493 | 0.658 | 0.17 | 0.488 |  |  |  | 303 | 19.897 | 5.852 | 326
23 |  | Methane | 0 | 0 | 0 | 0 | 0.2495 | -0.323 | 1493 | 0.658 | 0.17 | 0.488 |  |  |  | 303 | 25.135 | 6.194 | 326
24 |  | Methane | 0 | 0 | 0 | 0 | 0.2495 | -0.323 | 1493 | 0.658 | 0.17 | 0.488 |  |  |  | 303 | 30.356 | 6.439 | 326
25 |  | Methane | 0 | 0 | 0 | 0 | 0.2495 | -0.323 | 1493 | 0.658 | 0.17 | 0.488 |  |  |  | 303 | 35.593 | 6.589 | 326
26 |  | Methane | 0 | 0 | 0 | 0 | 0.2495 | -0.323 | 1493 | 0.658 | 0.17 | 0.488 |  |  |  | 313 | 0.264 | 0.312 | 327
27 |  | Methane | 0 | 0 | 0 | 0 | 0.2495 | -0.323 | 1493 | 0.658 | 0.17 | 0.488 |  |  |  | 313 | 0.786 | 0.812 | 327
28 |  | Methane | 0 | 0 | 0 | 0 | 0.2495 | -0.323 | 1493 | 0.658 | 0.17 | 0.488 |  |  |  | 313 | 1.457 | 1.312 | 327
29 |  | Methane | 0 | 0 | 0 | 0 | 0.2495 | -0.323 | 1493 | 0.658 | 0.17 | 0.488 |  |  |  | 313 | 2.436 | 1.878 | 327
30 |  | Methane | 0 | 0 | 0 | 0 | 0.2495 | -0.323 | 1493 | 0.658 | 0.17 | 0.488 |  |  |  | 313 | 4.225 | 2.623 | 327
31 |  | Methane | 0 | 0 | 0 | 0 | 0.2495 | -0.323 | 1493 | 0.658 | 0.17 | 0.488 |  |  |  | 313 | 6.613 | 3.356 | 327
32 |  | Methane | 0 | 0 | 0 | 0 | 0.2495 | -0.323 | 1493 | 0.658 | 0.17 | 0.488 |  |  |  | 313 | 10.166 | 4.097 | 327
33 |  | Methane | 0 | 0 | 0 | 0 | 0.2495 | -0.323 | 1493 | 0.658 | 0.17 | 0.488 |  |  |  | 313 | 14.508 | 4.743 | 327
34 |  | Methane | 0 | 0 | 0 | 0 | 0.2495 | -0.323 | 1493 | 0.658 | 0.17 | 0.488 |  |  |  | 313 | 19.316 | 5.225 | 327
35 |  | Methane | 0 | 0 | 0 | 0 | 0.2495 | -0.323 | 1493 | 0.658 | 0.17 | 0.488 |  |  |  | 313 | 24.307 | 5.603 | 327
36 |  | Methane | 0 | 0 | 0 | 0 | 0.2495 | -0.323 | 1493 | 0.658 | 0.17 | 0.488 |  |  |  | 313 | 29.708 | 5.954 | 327
37 |  | Methane | 0 | 0 | 0 | 0 | 0.2495 | -0.323 | 1493 | 0.658 | 0.17 | 0.488 |  |  |  | 313 | 34.956 | 6.214 | 327
38 | RP-20 | Methane | 0 | 0 | 0 | 0 | 0.2495 | -0.323 | 1853 | 0.765 | 0.34 | 0.425 |  |  |  | 293 | 0.122 | 0.16 | 328
39 |  | Methane | 0 | 0 | 0 | 0 | 0.2495 | -0.323 | 1853 | 0.765 | 0.34 | 0.425 |  |  |  | 293 | 0.308 | 0.5 | 328
40 |  | Methane | 0 | 0 | 0 | 0 | 0.2495 | -0.323 | 1853 | 0.765 | 0.34 | 0.425 |  |  |  | 293 | 0.572 | 0.976 | 328
41 |  | Methane | 0 | 0 | 0 | 0 | 0.2495 | -0.323 | 1853 | 0.765 | 0.34 | 0.425 |  |  |  | 293 | 1.172 | 1.596 | 328
42 |  | Methane | 0 | 0 | 0 | 0 | 0.2495 | -0.323 | 1853 | 0.765 | 0.34 | 0.425 |  |  |  | 293 | 2.213 | 2.414 | 328
43 |  | Methane | 0 | 0 | 0 | 0 | 0.2495 | -0.323 | 1853 | 0.765 | 0.34 | 0.425 |  |  |  | 293 | 3.235 | 3.049 | 328
44 |  | Methane | 0 | 0 | 0 | 0 | 0.2495 | -0.323 | 1853 | 0.765 | 0.34 | 0.425 |  |  |  | 293 | 5.398 | 4.071 | 328
45 |  | Methane | 0 | 0 | 0 | 0 | 0.2495 | -0.323 | 1853 | 0.765 | 0.34 | 0.425 |  |  |  | 293 | 7.933 | 4.934 | 328
46 |  | Methane | 0 | 0 | 0 | 0 | 0.2495 | -0.323 | 1853 | 0.765 | 0.34 | 0.425 |  |  |  | 293 | 11.359 | 5.762 | 328
47 |  | Methane | 0 | 0 | 0 | 0 | 0.2495 | -0.323 | 1853 | 0.765 | 0.34 | 0.425 |  |  |  | 293 | 15.311 | 6.454 | 328
48 |  | Methane | 0 | 0 | 0 | 0 | 0.2495 | -0.323 | 1853 | 0.765 | 0.34 | 0.425 |  |  |  | 293 | 20.168 | 7.053 | 328
49 |  | Methane | 0 | 0 | 0 | 0 | 0.2495 | -0.323 | 1853 | 0.765 | 0.34 | 0.425 |  |  |  | 293 | 25.211 | 7.488 | 328
50 |  | Methane | 0 | 0 | 0 | 0 | 0.2495 | -0.323 | 1853 | 0.765 | 0.34 | 0.425 |  |  |  | 293 | 30.465 | 7.826 | 328
51 |  | Methane | 0 | 0 | 0 | 0 | 0.2495 | -0.323 | 1853 | 0.765 | 0.34 | 0.425 |  |  |  | 293 | 35.645 | 8.055 | 328
52 |  | Methane | 0 | 0 | 0 | 0 | 0.2495 | -0.323 | 1853 | 0.765 | 0.34 | 0.425 |  |  |  | 303 | 0.094 | 0.192 | 329
53 |  | Methane | 0 | 0 | 0 | 0 | 0.2495 | -0.323 | 1853 | 0.765 | 0.34 | 0.425 |  |  |  | 303 | 0.658 | 0.858 | 329
54 |  | Methane | 0 | 0 | 0 | 0 | 0.2495 | -0.323 | 1853 | 0.765 | 0.34 | 0.425 |  |  |  | 303 | 1.701 | 1.693 | 329
55 |  | Methane | 0 | 0 | 0 | 0 | 0.2495 | -0.323 | 1853 | 0.765 | 0.34 | 0.425 |  |  |  | 303 | 3.043 | 2.49 | 329
56 |  | Methane | 0 | 0 | 0 | 0 | 0.2495 | -0.323 | 1853 | 0.765 | 0.34 | 0.425 |  |  |  | 303 | 4.952 | 3.382 | 329
57 |  | Methane | 0 | 0 | 0 | 0 | 0.2495 | -0.323 | 1853 | 0.765 | 0.34 | 0.425 |  |  |  | 303 | 7.485 | 4.22 | 329
58 |  | Methane | 0 | 0 | 0 | 0 | 0.2495 | -0.323 | 1853 | 0.765 | 0.34 | 0.425 |  |  |  | 303 | 11.461 | 5.169 | 329
59 |  | Methane | 0 | 0 | 0 | 0 | 0.2495 | -0.323 | 1853 | 0.765 | 0.34 | 0.425 |  |  |  | 303 | 15.807 | 5.902 | 329
60 |  | Methane | 0 | 0 | 0 | 0 | 0.2495 | -0.323 | 1853 | 0.765 | 0.34 | 0.425 |  |  |  | 303 | 20.395 | 6.465 | 329
61 |  | Methane | 0 | 0 | 0 | 0 | 0.2495 | -0.323 | 1853 | 0.765 | 0.34 | 0.425 |  |  |  | 303 | 25.585 | 6.932 | 329
62 |  | Methane | 0 | 0 | 0 | 0 | 0.2495 | -0.323 | 1853 | 0.765 | 0.34 | 0.425 |  |  |  | 303 | 30.833 | 7.278 | 329
63 |  | Methane | 0 | 0 | 0 | 0 | 0.2495 | -0.323 | 1853 | 0.765 | 0.34 | 0.425 |  |  |  | 303 | 35.802 | 7.529 | 329
64 |  | Methane | 0 | 0 | 0 | 0 | 0.2495 | -0.323 | 1853 | 0.765 | 0.34 | 0.425 |  |  |  | 313 | 0.139 | 0.167 | 330
65 |  | Methane | 0 | 0 | 0 | 0 | 0.2495 | -0.323 | 1853 | 0.765 | 0.34 | 0.425 |  |  |  | 313 | 0.72 | 0.709 | 330
66 |  | Methane | 0 | 0 | 0 | 0 | 0.2495 | -0.323 | 1853 | 0.765 | 0.34 | 0.425 |  |  |  | 313 | 1.451 | 1.214 | 330
67 |  | Methane | 0 | 0 | 0 | 0 | 0.2495 | -0.323 | 1853 | 0.765 | 0.34 | 0.425 |  |  |  | 313 | 2.646 | 1.93 | 330
68 |  | Methane | 0 | 0 | 0 | 0 | 0.2495 | -0.323 | 1853 | 0.765 | 0.34 | 0.425 |  |  |  | 313 | 4.39 | 2.682 | 330
69 |  | Methane | 0 | 0 | 0 | 0 | 0.2495 | -0.323 | 1853 | 0.765 | 0.34 | 0.425 |  |  |  | 313 | 7.032 | 3.561 | 330
70 |  | Methane | 0 | 0 | 0 | 0 | 0.2495 | -0.323 | 1853 | 0.765 | 0.34 | 0.425 |  |  |  | 313 | 11.04 | 4.516 | 330
71 |  | Methane | 0 | 0 | 0 | 0 | 0.2495 | -0.323 | 1853 | 0.765 | 0.34 | 0.425 |  |  |  | 313 | 15.912 | 5.327 | 330
72 |  | Methane | 0 | 0 | 0 | 0 | 0.2495 | -0.323 | 1853 | 0.765 | 0.34 | 0.425 |  |  |  | 313 | 20.761 | 5.913 | 330
73 |  | Methane | 0 | 0 | 0 | 0 | 0.2495 | -0.323 | 1853 | 0.765 | 0.34 | 0.425 |  |  |  | 313 | 25.625 | 6.42 | 330
74 |  | Methane | 0 | 0 | 0 | 0 | 0.2495 | -0.323 | 1853 | 0.765 | 0.34 | 0.425 |  |  |  | 313 | 30.623 | 6.794 | 330
75 |  | Methane | 0 | 0 | 0 | 0 | 0.2495 | -0.323 | 1853 | 0.765 | 0.34 | 0.425 |  |  |  | 313 | 35.41 | 7.123 | 330
0 | MaxSorb III | Methane | 0 | 0 | 0 | 0 | 0.2495 | -0.323 | 3140 | 2.01 | 1.831 | 0.179 |  |  |  | 219.7 | 0.3852 | 4.5 | 331
1 |  | Methane | 0 | 0 | 0 | 0 | 0.2495 | -0.323 | 3140 | 2.01 | 1.831 | 0.179 |  |  |  | 219.7 | 1.0788 | 7.9375 | 331
2 |  | Methane | 0 | 0 | 0 | 0 | 0.2495 | -0.323 | 3140 | 2.01 | 1.831 | 0.179 |  |  |  | 219.7 | 2.1495 | 11 | 331
3 |  | Methane | 0 | 0 | 0 | 0 | 0.2495 | -0.323 | 3140 | 2.01 | 1.831 | 0.179 |  |  |  | 219.7 | 3.0911 | 13 | 331
4 |  | Methane | 0 | 0 | 0 | 0 | 0.2495 | -0.323 | 3140 | 2.01 | 1.831 | 0.179 |  |  |  | 219.7 | 4.352 | 14.625 | 331
5 |  | Methane | 0 | 0 | 0 | 0 | 0.2495 | -0.323 | 3140 | 2.01 | 1.831 | 0.179 |  |  |  | 219.7 | 5.6756 | 16 | 331
6 |  | Methane | 0 | 0 | 0 | 0 | 0.2495 | -0.323 | 3140 | 2.01 | 1.831 | 0.179 |  |  |  | 219.7 | 7.126 | 17.375 | 331
7 |  | Methane | 0 | 0 | 0 | 0 | 0.2495 | -0.323 | 3140 | 2.01 | 1.831 | 0.179 |  |  |  | 219.7 | 8.4184 | 18.4375 | 331
8 |  | Methane | 0 | 0 | 0 | 0 | 0.2495 | -0.323 | 3140 | 2.01 | 1.831 | 0.179 |  |  |  | 219.7 | 10.6509 | 19.9375 | 331
9 |  | Methane | 0 | 0 | 0 | 0 | 0.2495 | -0.323 | 3140 | 2.01 | 1.831 | 0.179 |  |  |  | 219.7 | 12.5673 | 21.0625 | 331
10 |  | Methane | 0 | 0 | 0 | 0 | 0.2495 | -0.323 | 3140 | 2.01 | 1.831 | 0.179 |  |  |  | 199.8 | 0.2334 | 5.6875 | 332
11 |  | Methane | 0 | 0 | 0 | 0 | 0.2495 | -0.323 | 3140 | 2.01 | 1.831 | 0.179 |  |  |  | 199.8 | 0.9174 | 10.6875 | 332
12 |  | Methane | 0 | 0 | 0 | 0 | 0.2495 | -0.323 | 3140 | 2.01 | 1.831 | 0.179 |  |  |  | 199.8 | 1.7137 | 13.4375 | 332
13 |  | Methane | 0 | 0 | 0 | 0 | 0.2495 | -0.323 | 3140 | 2.01 | 1.831 | 0.179 |  |  |  | 199.8 | 3.2756 | 16.375 | 332
14 |  | Methane | 0 | 0 | 0 | 0 | 0.2495 | -0.323 | 3140 | 2.01 | 1.831 | 0.179 |  |  |  | 199.8 | 4.8143 | 18.375 | 332
15 |  | Methane | 0 | 0 | 0 | 0 | 0.2495 | -0.323 | 3140 | 2.01 | 1.831 | 0.179 |  |  |  | 199.8 | 6.1949 | 19.8125 | 332
16 |  | Methane | 0 | 0 | 0 | 0 | 0.2495 | -0.323 | 3140 | 2.01 | 1.831 | 0.179 |  |  |  | 199.8 | 7.4817 | 20.875 | 332
17 |  | Methane | 0 | 0 | 0 | 0 | 0.2495 | -0.323 | 3140 | 2.01 | 1.831 | 0.179 |  |  |  | 199.8 | 8.6394 | 21.8125 | 332
18 |  | Methane | 0 | 0 | 0 | 0 | 0.2495 | -0.323 | 3140 | 2.01 | 1.831 | 0.179 |  |  |  | 199.8 | 10.2891 | 23.375 | 332
19 |  | Methane | 0 | 0 | 0 | 0 | 0.2495 | -0.323 | 3140 | 2.01 | 1.831 | 0.179 |  |  |  | 199.8 | 12.0199 | 24.5 | 332
0 | I-AC | Methane | 0 | 0 | 0 | 0 | 0.2495 | -0.323 | 922 | 0.51 | 0.165 | 0.345 |  |  |  | 298 | 0.099 | 0.124 | 333
1 |  | Methane | 0 | 0 | 0 | 0 | 0.2495 | -0.323 | 922 | 0.51 | 0.165 | 0.345 |  |  |  | 298 | 0.199 | 0.177 | 333
2 |  | Methane | 0 | 0 | 0 | 0 | 0.2495 | -0.323 | 922 | 0.51 | 0.165 | 0.345 |  |  |  | 298 | 0.297 | 0.224 | 333
3 |  | Methane | 0 | 0 | 0 | 0 | 0.2495 | -0.323 | 922 | 0.51 | 0.165 | 0.345 |  |  |  | 298 | 0.394 | 0.27 | 333
4 |  | Methane | 0 | 0 | 0 | 0 | 0.2495 | -0.323 | 922 | 0.51 | 0.165 | 0.345 |  |  |  | 298 | 0.528 | 0.335 | 333
5 |  | Methane | 0 | 0 | 0 | 0 | 0.2495 | -0.323 | 922 | 0.51 | 0.165 | 0.345 |  |  |  | 298 | 0.649 | 0.389 | 333
6 |  | Methane | 0 | 0 | 0 | 0 | 0.2495 | -0.323 | 922 | 0.51 | 0.165 | 0.345 |  |  |  | 298 | 0.78 | 0.446 | 333
7 |  | Methane | 0 | 0 | 0 | 0 | 0.2495 | -0.323 | 922 | 0.51 | 0.165 | 0.345 |  |  |  | 298 | 0.972 | 0.527 | 333
8 |  | Methane | 0 | 0 | 0 | 0 | 0.2495 | -0.323 | 922 | 0.51 | 0.165 | 0.345 |  |  |  | 298 | 1.937 | 0.878 | 333
9 |  | Methane | 0 | 0 | 0 | 0 | 0.2495 | -0.323 | 922 | 0.51 | 0.165 | 0.345 |  |  |  | 298 | 3.102 | 1.195 | 333
10 |  | Methane | 0 | 0 | 0 | 0 | 0.2495 | -0.323 | 922 | 0.51 | 0.165 | 0.345 |  |  |  | 298 | 5.162 | 1.617 | 333
11 |  | Methane | 0 | 0 | 0 | 0 | 0.2495 | -0.323 | 922 | 0.51 | 0.165 | 0.345 |  |  |  | 298 | 6.481 | 1.832 | 333
12 |  | Methane | 0 | 0 | 0 | 0 | 0.2495 | -0.323 | 922 | 0.51 | 0.165 | 0.345 |  |  |  | 298 | 9.127 | 2.179 | 333
13 |  | Methane | 0 | 0 | 0 | 0 | 0.2495 | -0.323 | 922 | 0.51 | 0.165 | 0.345 |  |  |  | 298 | 11.642 | 2.44 | 333
14 |  | Methane | 0 | 0 | 0 | 0 | 0.2495 | -0.323 | 922 | 0.51 | 0.165 | 0.345 |  |  |  | 298 | 12.996 | 2.562 | 333
15 |  | Methane | 0 | 0 | 0 | 0 | 0.2495 | -0.323 | 922 | 0.51 | 0.165 | 0.345 |  |  |  | 298 | 17.06 | 2.865 | 333
16 |  | Methane | 0 | 0 | 0 | 0 | 0.2495 | -0.323 | 922 | 0.51 | 0.165 | 0.345 |  |  |  | 298 | 20.94 | 3.094 | 333
17 |  | Methane | 0 | 0 | 0 | 0 | 0.2495 | -0.323 | 922 | 0.51 | 0.165 | 0.345 |  |  |  | 298 | 24.237 | 3.258 | 333
18 |  | Methane | 0 | 0 | 0 | 0 | 0.2495 | -0.323 | 922 | 0.51 | 0.165 | 0.345 |  |  |  | 308 | 0.102 | 0.039 | 334
19 |  | Methane | 0 | 0 | 0 | 0 | 0.2495 | -0.323 | 922 | 0.51 | 0.165 | 0.345 |  |  |  | 308 | 0.222 | 0.081 | 334
20 |  | Methane | 0 | 0 | 0 | 0 | 0.2495 | -0.323 | 922 | 0.51 | 0.165 | 0.345 |  |  |  | 308 | 0.305 | 0.129 | 334
21 |  | Methane | 0 | 0 | 0 | 0 | 0.2495 | -0.323 | 922 | 0.51 | 0.165 | 0.345 |  |  |  | 308 | 0.395 | 0.169 | 334
22 |  | Methane | 0 | 0 | 0 | 0 | 0.2495 | -0.323 | 922 | 0.51 | 0.165 | 0.345 |  |  |  | 308 | 0.551 | 0.242 | 334
23 |  | Methane | 0 | 0 | 0 | 0 | 0.2495 | -0.323 | 922 | 0.51 | 0.165 | 0.345 |  |  |  | 308 | 0.668 | 0.294 | 334
24 |  | Methane | 0 | 0 | 0 | 0 | 0.2495 | -0.323 | 922 | 0.51 | 0.165 | 0.345 |  |  |  | 308 | 0.78 | 0.341 | 334
25 |  | Methane | 0 | 0 | 0 | 0 | 0.2495 | -0.323 | 922 | 0.51 | 0.165 | 0.345 |  |  |  | 308 | 0.975 | 0.421 | 334
26 |  | Methane | 0 | 0 | 0 | 0 | 0.2495 | -0.323 | 922 | 0.51 | 0.165 | 0.345 |  |  |  | 308 | 1.939 | 0.753 | 334
27 |  | Methane | 0 | 0 | 0 | 0 | 0.2495 | -0.323 | 922 | 0.51 | 0.165 | 0.345 |  |  |  | 308 | 3.104 | 1.06 | 334
28 |  | Methane | 0 | 0 | 0 | 0 | 0.2495 | -0.323 | 922 | 0.51 | 0.165 | 0.345 |  |  |  | 308 | 5.167 | 1.482 | 334
29 |  | Methane | 0 | 0 | 0 | 0 | 0.2495 | -0.323 | 922 | 0.51 | 0.165 | 0.345 |  |  |  | 308 | 6.49 | 1.699 | 334
30 |  | Methane | 0 | 0 | 0 | 0 | 0.2495 | -0.323 | 922 | 0.51 | 0.165 | 0.345 |  |  |  | 308 | 9.13 | 2.048 | 334
31 |  | Methane | 0 | 0 | 0 | 0 | 0.2495 | -0.323 | 922 | 0.51 | 0.165 | 0.345 |  |  |  | 308 | 11.644 | 2.308 | 334
32 |  | Methane | 0 | 0 | 0 | 0 | 0.2495 | -0.323 | 922 | 0.51 | 0.165 | 0.345 |  |  |  | 308 | 13.002 | 2.421 | 334
33 |  | Methane | 0 | 0 | 0 | 0 | 0.2495 | -0.323 | 922 | 0.51 | 0.165 | 0.345 |  |  |  | 308 | 17.062 | 2.737 | 334
34 |  | Methane | 0 | 0 | 0 | 0 | 0.2495 | -0.323 | 922 | 0.51 | 0.165 | 0.345 |  |  |  | 308 | 20.942 | 2.986 | 334
35 |  | Methane | 0 | 0 | 0 | 0 | 0.2495 | -0.323 | 922 | 0.51 | 0.165 | 0.345 |  |  |  | 308 | 24.237 | 3.157 | 334
36 |  | Methane | 0 | 0 | 0 | 0 | 0.2495 | -0.323 | 922 | 0.51 | 0.165 | 0.345 |  |  |  | 318 | 0.101 | 0.026 | 335
37 |  | Methane | 0 | 0 | 0 | 0 | 0.2495 | -0.323 | 922 | 0.51 | 0.165 | 0.345 |  |  |  | 318 | 0.201 | 0.076 | 335
38 |  | Methane | 0 | 0 | 0 | 0 | 0.2495 | -0.323 | 922 | 0.51 | 0.165 | 0.345 |  |  |  | 318 | 0.299 | 0.124 | 335
39 |  | Methane | 0 | 0 | 0 | 0 | 0.2495 | -0.323 | 922 | 0.51 | 0.165 | 0.345 |  |  |  | 318 | 0.394 | 0.17 | 335
40 |  | Methane | 0 | 0 | 0 | 0 | 0.2495 | -0.323 | 922 | 0.51 | 0.165 | 0.345 |  |  |  | 318 | 0.526 | 0.23 | 335
41 |  | Methane | 0 | 0 | 0 | 0 | 0.2495 | -0.323 | 922 | 0.51 | 0.165 | 0.345 |  |  |  | 318 | 0.651 | 0.282 | 335
42 |  | Methane | 0 | 0 | 0 | 0 | 0.2495 | -0.323 | 922 | 0.51 | 0.165 | 0.345 |  |  |  | 318 | 0.784 | 0.335 | 335
43 |  | Methane | 0 | 0 | 0 | 0 | 0.2495 | -0.323 | 922 | 0.51 | 0.165 | 0.345 |  |  |  | 318 | 0.972 | 0.407 | 335
44 |  | Methane | 0 | 0 | 0 | 0 | 0.2495 | -0.323 | 922 | 0.51 | 0.165 | 0.345 |  |  |  | 318 | 1.942 | 0.717 | 335
45 |  | Methane | 0 | 0 | 0 | 0 | 0.2495 | -0.323 | 922 | 0.51 | 0.165 | 0.345 |  |  |  | 318 | 3.103 | 1.016 | 335
46 |  | Methane | 0 | 0 | 0 | 0 | 0.2495 | -0.323 | 922 | 0.51 | 0.165 | 0.345 |  |  |  | 318 | 5.171 | 1.419 | 335
47 |  | Methane | 0 | 0 | 0 | 0 | 0.2495 | -0.323 | 922 | 0.51 | 0.165 | 0.345 |  |  |  | 318 | 6.487 | 1.625 | 335
48 |  | Methane | 0 | 0 | 0 | 0 | 0.2495 | -0.323 | 922 | 0.51 | 0.165 | 0.345 |  |  |  | 318 | 9.13 | 1.973 | 335
49 |  | Methane | 0 | 0 | 0 | 0 | 0.2495 | -0.323 | 922 | 0.51 | 0.165 | 0.345 |  |  |  | 318 | 11.647 | 2.225 | 335
50 |  | Methane | 0 | 0 | 0 | 0 | 0.2495 | -0.323 | 922 | 0.51 | 0.165 | 0.345 |  |  |  | 318 | 13.001 | 2.348 | 335
51 |  | Methane | 0 | 0 | 0 | 0 | 0.2495 | -0.323 | 922 | 0.51 | 0.165 | 0.345 |  |  |  | 318 | 17.065 | 2.659 | 335
52 |  | Methane | 0 | 0 | 0 | 0 | 0.2495 | -0.323 | 922 | 0.51 | 0.165 | 0.345 |  |  |  | 318 | 20.94 | 2.877 | 335
53 |  | Methane | 0 | 0 | 0 | 0 | 0.2495 | -0.323 | 922 | 0.51 | 0.165 | 0.345 |  |  |  | 318 | 24.238 | 3.068 | 335
46 | AC bead | Methane | 0 | 0 | 0 | 0 | 0.2495 | -0.323 | 1457 | 0.57 | 0.22 | 0.35 |  |  |  | 293 | 0.6716418 | 1.176179 | 336
47 |  | Methane | 0 | 0 | 0 | 0 | 0.2495 | -0.323 | 1457 | 0.57 | 0.22 | 0.35 |  |  |  | 293 | 1.865672 | 1.920596 | 336
48 |  | Methane | 0 | 0 | 0 | 0 | 0.2495 | -0.323 | 1457 | 0.57 | 0.22 | 0.35 |  |  |  | 293 | 3.134328 | 2.426799 | 336
49 |  | Methane | 0 | 0 | 0 | 0 | 0.2495 | -0.323 | 1457 | 0.57 | 0.22 | 0.35 |  |  |  | 293 | 4.029851 | 2.754342 | 336
50 |  | Methane | 0 | 0 | 0 | 0 | 0.2495 | -0.323 | 1457 | 0.57 | 0.22 | 0.35 |  |  |  | 293 | 4.776119 | 3.096774 | 336
51 |  | Methane | 0 | 0 | 0 | 0 | 0.2495 | -0.323 | 1457 | 0.57 | 0.22 | 0.35 |  |  |  | 293 | 6.865672 | 3.513648 | 336
52 |  | Methane | 0 | 0 | 0 | 0 | 0.2495 | -0.323 | 1457 | 0.57 | 0.22 | 0.35 |  |  |  | 293 | 9.925373 | 4.019851 | 336
53 |  | Methane | 0 | 0 | 0 | 0 | 0.2495 | -0.323 | 1457 | 0.57 | 0.22 | 0.35 |  |  |  | 293 | 15.14925 | 4.615385 | 336
54 |  | Methane | 0 | 0 | 0 | 0 | 0.2495 | -0.323 | 1457 | 0.57 | 0.22 | 0.35 |  |  |  | 293 | 20 | 4.987593 | 336
55 |  | Methane | 0 | 0 | 0 | 0 | 0.2495 | -0.323 | 1457 | 0.57 | 0.22 | 0.35 |  |  |  | 293 | 25.22388 | 5.255583 | 336
56 |  | Methane | 0 | 0 | 0 | 0 | 0.2495 | -0.323 | 1457 | 0.57 | 0.22 | 0.35 |  |  |  | 293 | 29.85075 | 5.419355 | 336
57 |  | Methane | 0 | 0 | 0 | 0 | 0.2495 | -0.323 | 1457 | 0.57 | 0.22 | 0.35 |  |  |  | 293 | 34.92537 | 5.523573 | 336
58 |  | Methane | 0 | 0 | 0 | 0 | 0.2495 | -0.323 | 1457 | 0.57 | 0.22 | 0.35 |  |  |  | 293 | 40.14925 | 5.598015 | 336
59 |  | Methane | 0 | 0 | 0 | 0 | 0.2495 | -0.323 | 1457 | 0.57 | 0.22 | 0.35 |  |  |  | 303 | 0.5970149 | 0.7593052 | 337
60 |  | Methane | 0 | 0 | 0 | 0 | 0.2495 | -0.323 | 1457 | 0.57 | 0.22 | 0.35 |  |  |  | 303 | 1.268657 | 1.265509 | 337
61 |  | Methane | 0 | 0 | 0 | 0 | 0.2495 | -0.323 | 1457 | 0.57 | 0.22 | 0.35 |  |  |  | 303 | 2.089552 | 1.667494 | 337
62 |  | Methane | 0 | 0 | 0 | 0 | 0.2495 | -0.323 | 1457 | 0.57 | 0.22 | 0.35 |  |  |  | 303 | 2.835821 | 2.069479 | 337
63 |  | Methane | 0 | 0 | 0 | 0 | 0.2495 | -0.323 | 1457 | 0.57 | 0.22 | 0.35 |  |  |  | 303 | 4.179104 | 2.516129 | 337
64 |  | Methane | 0 | 0 | 0 | 0 | 0.2495 | -0.323 | 1457 | 0.57 | 0.22 | 0.35 |  |  |  | 303 | 4.925373 | 2.679901 | 337
65 |  | Methane | 0 | 0 | 0 | 0 | 0.2495 | -0.323 | 1457 | 0.57 | 0.22 | 0.35 |  |  |  | 303 | 6.940299 | 3.141439 | 337
66 |  | Methane | 0 | 0 | 0 | 0 | 0.2495 | -0.323 | 1457 | 0.57 | 0.22 | 0.35 |  |  |  | 303 | 10.22388 | 3.707196 | 337
67 |  | Methane | 0 | 0 | 0 | 0 | 0.2495 | -0.323 | 1457 | 0.57 | 0.22 | 0.35 |  |  |  | 303 | 15.52239 | 4.2134 | 337
68 |  | Methane | 0 | 0 | 0 | 0 | 0.2495 | -0.323 | 1457 | 0.57 | 0.22 | 0.35 |  |  |  | 303 | 20 | 4.630273 | 337
69 |  | Methane | 0 | 0 | 0 | 0 | 0.2495 | -0.323 | 1457 | 0.57 | 0.22 | 0.35 |  |  |  | 303 | 25 | 4.913151 | 337
70 |  | Methane | 0 | 0 | 0 | 0 | 0.2495 | -0.323 | 1457 | 0.57 | 0.22 | 0.35 |  |  |  | 303 | 30.29851 | 5.121588 | 337
71 |  | Methane | 0 | 0 | 0 | 0 | 0.2495 | -0.323 | 1457 | 0.57 | 0.22 | 0.35 |  |  |  | 303 | 34.92537 | 5.240695 | 337
72 |  | Methane | 0 | 0 | 0 | 0 | 0.2495 | -0.323 | 1457 | 0.57 | 0.22 | 0.35 |  |  |  | 303 | 40 | 5.330025 | 337
73 |  | Methane | 0 | 0 | 0 | 0 | 0.2495 | -0.323 | 1457 | 0.57 | 0.22 | 0.35 |  |  |  | 333 | 0.3731343 | 0.3424318 | 338
74 |  | Methane | 0 | 0 | 0 | 0 | 0.2495 | -0.323 | 1457 | 0.57 | 0.22 | 0.35 |  |  |  | 333 | 1.492537 | 0.7741935 | 338
75 |  | Methane | 0 | 0 | 0 | 0 | 0.2495 | -0.323 | 1457 | 0.57 | 0.22 | 0.35 |  |  |  | 333 | 2.089552 | 1.042184 | 338
76 |  | Methane | 0 | 0 | 0 | 0 | 0.2495 | -0.323 | 1457 | 0.57 | 0.22 | 0.35 |  |  |  | 333 | 3.880597 | 1.622829 | 338
77 |  | Methane | 0 | 0 | 0 | 0 | 0.2495 | -0.323 | 1457 | 0.57 | 0.22 | 0.35 |  |  |  | 333 | 6.791045 | 2.292804 | 338
78 |  | Methane | 0 | 0 | 0 | 0 | 0.2495 | -0.323 | 1457 | 0.57 | 0.22 | 0.35 |  |  |  | 333 | 10.07463 | 2.739454 | 338
79 |  | Methane | 0 | 0 | 0 | 0 | 0.2495 | -0.323 | 1457 | 0.57 | 0.22 | 0.35 |  |  |  | 333 | 15.07463 | 3.305211 | 338
80 |  | Methane | 0 | 0 | 0 | 0 | 0.2495 | -0.323 | 1457 | 0.57 | 0.22 | 0.35 |  |  |  | 333 | 19.77612 | 3.677419 | 338
81 |  | Methane | 0 | 0 | 0 | 0 | 0.2495 | -0.323 | 1457 | 0.57 | 0.22 | 0.35 |  |  |  | 333 | 25.37313 | 3.975186 | 338
82 |  | Methane | 0 | 0 | 0 | 0 | 0.2495 | -0.323 | 1457 | 0.57 | 0.22 | 0.35 |  |  |  | 333 | 30.07463 | 4.2134 | 338
83 |  | Methane | 0 | 0 | 0 | 0 | 0.2495 | -0.323 | 1457 | 0.57 | 0.22 | 0.35 |  |  |  | 333 | 40.29851 | 4.57072 | 338
84 |  | Methane | 0 | 0 | 0 | 0 | 0.2495 | -0.323 | 1457 | 0.57 | 0.22 | 0.35 |  |  |  | 363 | 0.7462687 | 0.2382134 | 339
85 |  | Methane | 0 | 0 | 0 | 0 | 0.2495 | -0.323 | 1457 | 0.57 | 0.22 | 0.35 |  |  |  | 363 | 1.492537 | 0.4913151 | 339
86 |  | Methane | 0 | 0 | 0 | 0 | 0.2495 | -0.323 | 1457 | 0.57 | 0.22 | 0.35 |  |  |  | 363 | 2.686567 | 0.8188586 | 339
87 |  | Methane | 0 | 0 | 0 | 0 | 0.2495 | -0.323 | 1457 | 0.57 | 0.22 | 0.35 |  |  |  | 363 | 4.776119 | 1.295285 | 339
88 |  | Methane | 0 | 0 | 0 | 0 | 0.2495 | -0.323 | 1457 | 0.57 | 0.22 | 0.35 |  |  |  | 363 | 7.014925 | 1.622829 | 339
89 |  | Methane | 0 | 0 | 0 | 0 | 0.2495 | -0.323 | 1457 | 0.57 | 0.22 | 0.35 |  |  |  | 363 | 10.29851 | 2.054591 | 339
90 |  | Methane | 0 | 0 | 0 | 0 | 0.2495 | -0.323 | 1457 | 0.57 | 0.22 | 0.35 |  |  |  | 363 | 15.14925 | 2.516129 | 339
91 |  | Methane | 0 | 0 | 0 | 0 | 0.2495 | -0.323 | 1457 | 0.57 | 0.22 | 0.35 |  |  |  | 363 | 20.14925 | 2.873449 | 339
92 |  | Methane | 0 | 0 | 0 | 0 | 0.2495 | -0.323 | 1457 | 0.57 | 0.22 | 0.35 |  |  |  | 363 | 30.14925 | 3.409429 | 339
93 |  | Methane | 0 | 0 | 0 | 0 | 0.2495 | -0.323 | 1457 | 0.57 | 0.22 | 0.35 |  |  |  | 363 | 40.44776 | 3.781638 | 339
17 | Super-AC | Methane | 0 | 0 | 0 | 0 | 0.2495 | -0.323 | 1854.803 | 0.8668 | 0.0913 | 0.7755 |  |  |  | 303 | 0.05756458 | 0.2978704 | 340
18 |  | Methane | 0 | 0 | 0 | 0 | 0.2495 | -0.323 | 1854.803 | 0.8668 | 0.0913 | 0.7755 |  |  |  | 303 | 0.1195572 | 0.5571155 | 340
19 |  | Methane | 0 | 0 | 0 | 0 | 0.2495 | -0.323 | 1854.803 | 0.8668 | 0.0913 | 0.7755 |  |  |  | 303 | 0.20369 | 0.7870893 | 340
20 |  | Methane | 0 | 0 | 0 | 0 | 0.2495 | -0.323 | 1854.803 | 0.8668 | 0.0913 | 0.7755 |  |  |  | 303 | 0.3321033 | 1.045267 | 340
21 |  | Methane | 0 | 0 | 0 | 0 | 0.2495 | -0.323 | 1854.803 | 0.8668 | 0.0913 | 0.7755 |  |  |  | 303 | 0.4140221 | 1.352385 | 340
22 |  | Methane | 0 | 0 | 0 | 0 | 0.2495 | -0.323 | 1854.803 | 0.8668 | 0.0913 | 0.7755 |  |  |  | 303 | 0.5357934 | 1.601031 | 340
23 |  | Methane | 0 | 0 | 0 | 0 | 0.2495 | -0.323 | 1854.803 | 0.8668 | 0.0913 | 0.7755 |  |  |  | 303 | 0.6774908 | 1.907189 | 340
24 |  | Methane | 0 | 0 | 0 | 0 | 0.2495 | -0.323 | 1854.803 | 0.8668 | 0.0913 | 0.7755 |  |  |  | 303 | 0.8590406 | 2.222345 | 340
25 | AC | Methane | 0 | 0 | 0 | 0 | 0.2495 | -0.323 | 1344.271 | 0.6265 | 0.082 | 0.5445 |  |  |  | 303 | 0.07527675 | 0.2590317 | 341
26 |  | Methane | 0 | 0 | 0 | 0 | 0.2495 | -0.323 | 1344.271 | 0.6265 | 0.082 | 0.5445 |  |  |  | 303 | 0.1505535 | 0.3638465 | 341
27 |  | Methane | 0 | 0 | 0 | 0 | 0.2495 | -0.323 | 1344.271 | 0.6265 | 0.082 | 0.5445 |  |  |  | 303 | 0.2413284 | 0.5166052 | 341
28 |  | Methane | 0 | 0 | 0 | 0 | 0.2495 | -0.323 | 1344.271 | 0.6265 | 0.082 | 0.5445 |  |  |  | 303 | 0.3343173 | 0.6982439 | 341
29 |  | Methane | 0 | 0 | 0 | 0 | 0.2495 | -0.323 | 1344.271 | 0.6265 | 0.082 | 0.5445 |  |  |  | 303 | 0.5269373 | 1.02286 | 341
30 |  | Methane | 0 | 0 | 0 | 0 | 0.2495 | -0.323 | 1344.271 | 0.6265 | 0.082 | 0.5445 |  |  |  | 303 | 0.7771218 | 1.423661 | 341
31 |  | Methane | 0 | 0 | 0 | 0 | 0.2495 | -0.323 | 1344.271 | 0.6265 | 0.082 | 0.5445 |  |  |  | 303 | 1.02952 | 1.708763 | 341
32 | OMC | Methane | 0 | 0 | 0 | 0 | 0.2495 | -0.323 | 1266.179 | 1.2326 | 0.7575 | 0.4751 |  |  |  | 303 | 0.08634686 | 0.2202996 | 342
33 |  | Methane | 0 | 0 | 0 | 0 | 0.2495 | -0.323 | 1266.179 | 1.2326 | 0.7575 | 0.4751 |  |  |  | 303 | 0.1771218 | 0.3730583 | 342
34 |  | Methane | 0 | 0 | 0 | 0 | 0.2495 | -0.323 | 1266.179 | 1.2326 | 0.7575 | 0.4751 |  |  |  | 303 | 0.2833948 | 0.5062908 | 342
35 |  | Methane | 0 | 0 | 0 | 0 | 0.2495 | -0.323 | 1266.179 | 1.2326 | 0.7575 | 0.4751 |  |  |  | 303 | 0.3830258 | 0.6589072 | 342
36 |  | Methane | 0 | 0 | 0 | 0 | 0.2495 | -0.323 | 1266.179 | 1.2326 | 0.7575 | 0.4751 |  |  |  | 303 | 0.604428 | 0.9445072 | 342
37 |  | Methane | 0 | 0 | 0 | 0 | 0.2495 | -0.323 | 1266.179 | 1.2326 | 0.7575 | 0.4751 |  |  |  | 303 | 0.7394834 | 1.154386 | 342
38 |  | Methane | 0 | 0 | 0 | 0 | 0.2495 | -0.323 | 1266.179 | 1.2326 | 0.7575 | 0.4751 |  |  |  | 303 | 0.896679 | 1.2868 | 342
39 |  | Methane | 0 | 0 | 0 | 0 | 0.2495 | -0.323 | 1266.179 | 1.2326 | 0.7575 | 0.4751 |  |  |  | 303 | 1.071587 | 1.4864 | 342
65 | Super-AC | Methane | 0 | 0 | 0 | 0 | 0.2495 | -0.323 | 1854.803 | 0.8668 | 0.0913 | 0.7755 |  |  |  | 313 | 0.07621906 | 0.1836488 | 343
66 |  | Methane | 0 | 0 | 0 | 0 | 0.2495 | -0.323 | 1854.803 | 0.8668 | 0.0913 | 0.7755 |  |  |  | 313 | 0.2573278 | 0.4806988 | 343
67 |  | Methane | 0 | 0 | 0 | 0 | 0.2495 | -0.323 | 1854.803 | 0.8668 | 0.0913 | 0.7755 |  |  |  | 313 | 0.3411894 | 0.6503035 | 343
68 |  | Methane | 0 | 0 | 0 | 0 | 0.2495 | -0.323 | 1854.803 | 0.8668 | 0.0913 | 0.7755 |  |  |  | 313 | 0.4651092 | 0.8483593 | 343
69 |  | Methane | 0 | 0 | 0 | 0 | 0.2495 | -0.323 | 1854.803 | 0.8668 | 0.0913 | 0.7755 |  |  |  | 313 | 0.5642289 | 1.032156 | 343
70 |  | Methane | 0 | 0 | 0 | 0 | 0.2495 | -0.323 | 1854.803 | 0.8668 | 0.0913 | 0.7755 |  |  |  | 313 | 0.6938649 | 1.244336 | 343
71 |  | Methane | 0 | 0 | 0 | 0 | 0.2495 | -0.323 | 1854.803 | 0.8668 | 0.0913 | 0.7755 |  |  |  | 313 | 0.9627416 | 1.570174 | 343
72 | AC | Methane | 0 | 0 | 0 | 0 | 0.2495 | -0.323 | 1344.271 | 0.6265 | 0.082 | 0.5445 |  |  |  | 313 | 0.1467846 | 0.2545683 | 344
73 |  | Methane | 0 | 0 | 0 | 0 | 0.2495 | -0.323 | 1344.271 | 0.6265 | 0.082 | 0.5445 |  |  |  | 313 | 0.2306731 | 0.3819196 | 344
74 |  | Methane | 0 | 0 | 0 | 0 | 0.2495 | -0.323 | 1344.271 | 0.6265 | 0.082 | 0.5445 |  |  |  | 313 | 0.3431918 | 0.5024303 | 344
75 |  | Methane | 0 | 0 | 0 | 0 | 0.2495 | -0.323 | 1344.271 | 0.6265 | 0.082 | 0.5445 |  |  |  | 313 | 0.442334 | 0.6510158 | 344
76 |  | Methane | 0 | 0 | 0 | 0 | 0.2495 | -0.323 | 1344.271 | 0.6265 | 0.082 | 0.5445 |  |  |  | 313 | 0.5758092 | 0.8280121 | 344
77 |  | Methane | 0 | 0 | 0 | 0 | 0.2495 | -0.323 | 1344.271 | 0.6265 | 0.082 | 0.5445 |  |  |  | 313 | 0.7169403 | 0.969851 | 344
78 |  | Methane | 0 | 0 | 0 | 0 | 0.2495 | -0.323 | 1344.271 | 0.6265 | 0.082 | 0.5445 |  |  |  | 313 | 0.9019106 | 1.196506 | 344
79 | OMC | Methane | 0 | 0 | 0 | 0 | 0.2495 | -0.323 | 1266.179 | 1.2326 | 0.7575 | 0.4751 |  |  |  | 313 | 0.08197559 | 0.1343935 | 345
80 |  | Methane | 0 | 0 | 0 | 0 | 0.2495 | -0.323 | 1266.179 | 1.2326 | 0.7575 | 0.4751 |  |  |  | 313 | 0.1696987 | 0.2336029 | 345
81 |  | Methane | 0 | 0 | 0 | 0 | 0.2495 | -0.323 | 1266.179 | 1.2326 | 0.7575 | 0.4751 |  |  |  | 313 | 0.2669593 | 0.3399216 | 345
82 |  | Methane | 0 | 0 | 0 | 0 | 0.2495 | -0.323 | 1266.179 | 1.2326 | 0.7575 | 0.4751 |  |  |  | 313 | 0.362316 | 0.4391847 | 345
83 |  | Methane | 0 | 0 | 0 | 0 | 0.2495 | -0.323 | 1266.179 | 1.2326 | 0.7575 | 0.4751 |  |  |  | 313 | 0.4690872 | 0.5948662 | 345
84 |  | Methane | 0 | 0 | 0 | 0 | 0.2495 | -0.323 | 1266.179 | 1.2326 | 0.7575 | 0.4751 |  |  |  | 313 | 0.5873446 | 0.6942905 | 345
85 |  | Methane | 0 | 0 | 0 | 0 | 0.2495 | -0.323 | 1266.179 | 1.2326 | 0.7575 | 0.4751 |  |  |  | 313 | 0.7532938 | 0.8222197 | 345
86 |  | Methane | 0 | 0 | 0 | 0 | 0.2495 | -0.323 | 1266.179 | 1.2326 | 0.7575 | 0.4751 |  |  |  | 313 | 0.9898174 | 1.006984 | 345
110 | Super-AC | Methane | 0 | 0 | 0 | 0 | 0.2495 | -0.323 | 1854.803 | 0.8668 | 0.0913 | 0.7755 |  |  |  | 323 | 0.0777027 | 0.1153318 | 346
111 |  | Methane | 0 | 0 | 0 | 0 | 0.2495 | -0.323 | 1854.803 | 0.8668 | 0.0913 | 0.7755 |  |  |  | 323 | 0.2398649 | 0.2883295 | 346
112 |  | Methane | 0 | 0 | 0 | 0 | 0.2495 | -0.323 | 1854.803 | 0.8668 | 0.0913 | 0.7755 |  |  |  | 323 | 0.3277027 | 0.4366133 | 346
113 |  | Methane | 0 | 0 | 0 | 0 | 0.2495 | -0.323 | 1854.803 | 0.8668 | 0.0913 | 0.7755 |  |  |  | 323 | 0.4560811 | 0.5478261 | 346
114 |  | Methane | 0 | 0 | 0 | 0 | 0.2495 | -0.323 | 1854.803 | 0.8668 | 0.0913 | 0.7755 |  |  |  | 323 | 0.5574324 | 0.7002288 | 346
115 |  | Methane | 0 | 0 | 0 | 0 | 0.2495 | -0.323 | 1854.803 | 0.8668 | 0.0913 | 0.7755 |  |  |  | 323 | 0.6858108 | 0.8443936 | 346
116 |  | Methane | 0 | 0 | 0 | 0 | 0.2495 | -0.323 | 1854.803 | 0.8668 | 0.0913 | 0.7755 |  |  |  | 323 | 0.9155405 | 1.087414 | 346
117 | AC | Methane | 0 | 0 | 0 | 0 | 0.2495 | -0.323 | 1344.271 | 0.6265 | 0.082 | 0.5445 |  |  |  | 323 | 0.07939189 | 0.06590389 | 347
118 |  | Methane | 0 | 0 | 0 | 0 | 0.2495 | -0.323 | 1344.271 | 0.6265 | 0.082 | 0.5445 |  |  |  | 323 | 0.160473 | 0.1276888 | 347
119 |  | Methane | 0 | 0 | 0 | 0 | 0.2495 | -0.323 | 1344.271 | 0.6265 | 0.082 | 0.5445 |  |  |  | 323 | 0.2466216 | 0.1935927 | 347
120 |  | Methane | 0 | 0 | 0 | 0 | 0.2495 | -0.323 | 1344.271 | 0.6265 | 0.082 | 0.5445 |  |  |  | 323 | 0.347973 | 0.2883295 | 347
121 |  | Methane | 0 | 0 | 0 | 0 | 0.2495 | -0.323 | 1344.271 | 0.6265 | 0.082 | 0.5445 |  |  |  | 323 | 0.4662162 | 0.3665904 | 347
122 |  | Methane | 0 | 0 | 0 | 0 | 0.2495 | -0.323 | 1344.271 | 0.6265 | 0.082 | 0.5445 |  |  |  | 323 | 0.5675676 | 0.4819222 | 347
123 |  | Methane | 0 | 0 | 0 | 0 | 0.2495 | -0.323 | 1344.271 | 0.6265 | 0.082 | 0.5445 |  |  |  | 323 | 0.6959459 | 0.584897 | 347
124 |  | Methane | 0 | 0 | 0 | 0 | 0.2495 | -0.323 | 1344.271 | 0.6265 | 0.082 | 0.5445 |  |  |  | 323 | 0.8445946 | 0.6961098 | 347
125 | OMC | Methane | 0 | 0 | 0 | 0 | 0.2495 | -0.323 | 1266.179 | 1.2326 | 0.7575 | 0.4751 |  |  |  | 323 | 0.07094595 | 0.04118993 | 348
126 |  | Methane | 0 | 0 | 0 | 0 | 0.2495 | -0.323 | 1266.179 | 1.2326 | 0.7575 | 0.4751 |  |  |  | 323 | 0.152027 | 0.08649886 | 348
127 |  | Methane | 0 | 0 | 0 | 0 | 0.2495 | -0.323 | 1266.179 | 1.2326 | 0.7575 | 0.4751 |  |  |  | 323 | 0.25 | 0.1482838 | 348
128 |  | Methane | 0 | 0 | 0 | 0 | 0.2495 | -0.323 | 1266.179 | 1.2326 | 0.7575 | 0.4751 |  |  |  | 323 | 0.3648649 | 0.2430206 | 348
129 |  | Methane | 0 | 0 | 0 | 0 | 0.2495 | -0.323 | 1266.179 | 1.2326 | 0.7575 | 0.4751 |  |  |  | 323 | 0.4983108 | 0.3624714 | 348
130 |  | Methane | 0 | 0 | 0 | 0 | 0.2495 | -0.323 | 1266.179 | 1.2326 | 0.7575 | 0.4751 |  |  |  | 323 | 0.6706081 | 0.4530892 | 348
131 |  | Methane | 0 | 0 | 0 | 0 | 0.2495 | -0.323 | 1266.179 | 1.2326 | 0.7575 | 0.4751 |  |  |  | 323 | 0.8614865 | 0.589016 | 348
0 | C3 | Methane | 0 | 0 | 0 | 0 | 0.2495 | -0.323 | 20 | 0.96 | 0.9 | 0.06 |  |  |  | 298 | 1.654328 | 1.25196 | 349
1 |  | Methane | 0 | 0 | 0 | 0 | 0.2495 | -0.323 | 20 | 0.96 | 0.9 | 0.06 |  |  |  | 298 | 3.650658 | 2.161515 | 349
2 |  | Methane | 0 | 0 | 0 | 0 | 0.2495 | -0.323 | 20 | 0.96 | 0.9 | 0.06 |  |  |  | 298 | 6.452667 | 3.054631 | 349
3 |  | Methane | 0 | 0 | 0 | 0 | 0.2495 | -0.323 | 20 | 0.96 | 0.9 | 0.06 |  |  |  | 298 | 9.928381 | 3.81129 | 349
4 |  | Methane | 0 | 0 | 0 | 0 | 0.2495 | -0.323 | 20 | 0.96 | 0.9 | 0.06 |  |  |  | 298 | 14.21009 | 4.534382 | 349
5 |  | Methane | 0 | 0 | 0 | 0 | 0.2495 | -0.323 | 20 | 0.96 | 0.9 | 0.06 |  |  |  | 298 | 18.69637 | 5.086357 | 349
6 |  | Methane | 0 | 0 | 0 | 0 | 0.2495 | -0.323 | 20 | 0.96 | 0.9 | 0.06 |  |  |  | 298 | 23.85473 | 5.587521 | 349
7 |  | Methane | 0 | 0 | 0 | 0 | 0.2495 | -0.323 | 20 | 0.96 | 0.9 | 0.06 |  |  |  | 298 | 29.08247 | 5.968839 | 349
8 |  | Methane | 0 | 0 | 0 | 0 | 0.2495 | -0.323 | 20 | 0.96 | 0.9 | 0.06 |  |  |  | 298 | 34.70869 | 6.573178 | 349
9 | C7 | Methane | 0 | 0 | 0 | 0 | 0.2495 | -0.323 | 1360 | 0.58 | 0.07 | 0.51 |  |  |  | 298 | 2.335436 | 0.7215396 | 350
10 |  | Methane | 0 | 0 | 0 | 0 | 0.2495 | -0.323 | 1360 | 0.58 | 0.07 | 0.51 |  |  |  | 298 | 5.412657 | 1.255179 | 350
11 |  | Methane | 0 | 0 | 0 | 0 | 0.2495 | -0.323 | 1360 | 0.58 | 0.07 | 0.51 |  |  |  | 298 | 7.618373 | 1.736684 | 350
12 |  | Methane | 0 | 0 | 0 | 0 | 0.2495 | -0.323 | 1360 | 0.58 | 0.07 | 0.51 |  |  |  | 298 | 12.03946 | 2.185829 | 350
13 |  | Methane | 0 | 0 | 0 | 0 | 0.2495 | -0.323 | 1360 | 0.58 | 0.07 | 0.51 |  |  |  | 298 | 16.79676 | 2.601003 | 350
14 |  | Methane | 0 | 0 | 0 | 0 | 0.2495 | -0.323 | 1360 | 0.58 | 0.07 | 0.51 |  |  |  | 298 | 20.28052 | 2.929441 | 350
15 |  | Methane | 0 | 0 | 0 | 0 | 0.2495 | -0.323 | 1360 | 0.58 | 0.07 | 0.51 |  |  |  | 298 | 24.57093 | 3.190052 | 350
16 |  | Methane | 0 | 0 | 0 | 0 | 0.2495 | -0.323 | 1360 | 0.58 | 0.07 | 0.51 |  |  |  | 298 | 29.59764 | 3.55407 | 350
17 |  | Methane | 0 | 0 | 0 | 0 | 0.2495 | -0.323 | 1360 | 0.58 | 0.07 | 0.51 |  |  |  | 298 | 33.21788 | 3.76272 | 350
18 |  | Methane | 0 | 0 | 0 | 0 | 0.2495 | -0.323 | 1360 | 0.58 | 0.07 | 0.51 |  |  |  | 298 | 35.56394 | 3.918892 | 350
19 | C8 | Methane | 0 | 0 | 0 | 0 | 0.2495 | -0.323 | 1584 | 0.7 | 0.69 | 0.01 |  |  |  | 298 | 1.261628 | 0.72062 | 351
20 |  | Methane | 0 | 0 | 0 | 0 | 0.2495 | -0.323 | 1584 | 0.7 | 0.69 | 0.01 |  |  |  | 298 | 3.398944 | 1.270583 | 351
21 |  | Methane | 0 | 0 | 0 | 0 | 0.2495 | -0.323 | 1584 | 0.7 | 0.69 | 0.01 |  |  |  | 298 | 6.138668 | 1.906709 | 351
22 |  | Methane | 0 | 0 | 0 | 0 | 0.2495 | -0.323 | 1584 | 0.7 | 0.69 | 0.01 |  |  |  | 298 | 9.015837 | 2.37166 | 351
23 |  | Methane | 0 | 0 | 0 | 0 | 0.2495 | -0.323 | 1584 | 0.7 | 0.69 | 0.01 |  |  |  | 298 | 11.96012 | 2.836669 | 351
24 |  | Methane | 0 | 0 | 0 | 0 | 0.2495 | -0.323 | 1584 | 0.7 | 0.69 | 0.01 |  |  |  | 298 | 15.24029 | 3.284836 | 351
25 |  | Methane | 0 | 0 | 0 | 0 | 0.2495 | -0.323 | 1584 | 0.7 | 0.69 | 0.01 |  |  |  | 298 | 18.79052 | 3.647589 | 351
26 |  | Methane | 0 | 0 | 0 | 0 | 0.2495 | -0.323 | 1584 | 0.7 | 0.69 | 0.01 |  |  |  | 298 | 23.81852 | 3.943091 | 351
27 |  | Methane | 0 | 0 | 0 | 0 | 0.2495 | -0.323 | 1584 | 0.7 | 0.69 | 0.01 |  |  |  | 298 | 28.24476 | 4.118173 | 351
28 |  | Methane | 0 | 0 | 0 | 0 | 0.2495 | -0.323 | 1584 | 0.7 | 0.69 | 0.01 |  |  |  | 298 | 32.93978 | 4.276357 | 351
29 |  | Methane | 0 | 0 | 0 | 0 | 0.2495 | -0.323 | 1584 | 0.7 | 0.69 | 0.01 |  |  |  | 298 | 35.68883 | 4.415744 | 351
30 | C10 | Methane | 0 | 0 | 0 | 0 | 0.2495 | -0.323 | 2399 | 1.11 | 1.08 | 0.03 |  |  |  | 298 | 1.397785 | 0.6179616 | 352
31 |  | Methane | 0 | 0 | 0 | 0 | 0.2495 | -0.323 | 2399 | 1.11 | 1.08 | 0.03 |  |  |  | 298 | 2.861396 | 1.304381 | 352
32 |  | Methane | 0 | 0 | 0 | 0 | 0.2495 | -0.323 | 2399 | 1.11 | 1.08 | 0.03 |  |  |  | 298 | 5.131651 | 1.922975 | 352
33 |  | Methane | 0 | 0 | 0 | 0 | 0.2495 | -0.323 | 2399 | 1.11 | 1.08 | 0.03 |  |  |  | 298 | 8.007532 | 2.456442 | 352
34 |  | Methane | 0 | 0 | 0 | 0 | 0.2495 | -0.323 | 2399 | 1.11 | 1.08 | 0.03 |  |  |  | 298 | 10.61786 | 2.835519 | 352
35 |  | Methane | 0 | 0 | 0 | 0 | 0.2495 | -0.323 | 2399 | 1.11 | 1.08 | 0.03 |  |  |  | 298 | 13.4292 | 3.231897 | 352
36 |  | Methane | 0 | 0 | 0 | 0 | 0.2495 | -0.323 | 2399 | 1.11 | 1.08 | 0.03 |  |  |  | 298 | 16.30766 | 3.628333 | 352
37 |  | Methane | 0 | 0 | 0 | 0 | 0.2495 | -0.323 | 2399 | 1.11 | 1.08 | 0.03 |  |  |  | 298 | 19.92468 | 4.008272 | 352
38 |  | Methane | 0 | 0 | 0 | 0 | 0.2495 | -0.323 | 2399 | 1.11 | 1.08 | 0.03 |  |  |  | 298 | 23.47684 | 4.268252 | 352
39 |  | Methane | 0 | 0 | 0 | 0 | 0.2495 | -0.323 | 2399 | 1.11 | 1.08 | 0.03 |  |  |  | 298 | 26.96157 | 4.545303 | 352
40 |  | Methane | 0 | 0 | 0 | 0 | 0.2495 | -0.323 | 2399 | 1.11 | 1.08 | 0.03 |  |  |  | 298 | 30.84897 | 4.822699 | 352
41 |  | Methane | 0 | 0 | 0 | 0 | 0.2495 | -0.323 | 2399 | 1.11 | 1.08 | 0.03 |  |  |  | 298 | 35.00483 | 5.100325 | 352
0 | AC600CTP | Methane | 0 | 0 | 0 | 0 | 0.2495 | -0.323 | 2261 | 1.23 | 0.49 | 0.74 | 96.51 |  | 0.77 | 298 | 1.809099 | 2.427889 | 353
1 |  | Methane | 0 | 0 | 0 | 0 | 0.2495 | -0.323 | 2261 | 1.23 | 0.49 | 0.74 | 96.51 |  | 0.77 | 298 | 3.689241 | 3.865774 | 353
2 |  | Methane | 0 | 0 | 0 | 0 | 0.2495 | -0.323 | 2261 | 1.23 | 0.49 | 0.74 | 96.51 |  | 0.77 | 298 | 5.235039 | 4.674035 | 353
3 |  | Methane | 0 | 0 | 0 | 0 | 0.2495 | -0.323 | 2261 | 1.23 | 0.49 | 0.74 | 96.51 |  | 0.77 | 298 | 6.512317 | 5.257598 | 353
4 |  | Methane | 0 | 0 | 0 | 0 | 0.2495 | -0.323 | 2261 | 1.23 | 0.49 | 0.74 | 96.51 |  | 0.77 | 298 | 8.934044 | 5.929873 | 353
5 |  | Methane | 0 | 0 | 0 | 0 | 0.2495 | -0.323 | 2261 | 1.23 | 0.49 | 0.74 | 96.51 |  | 0.77 | 298 | 11.55628 | 7.006923 | 353
6 |  | Methane | 0 | 0 | 0 | 0 | 0.2495 | -0.323 | 2261 | 1.23 | 0.49 | 0.74 | 96.51 |  | 0.77 | 298 | 15.05461 | 7.902988 | 353
7 |  | Methane | 0 | 0 | 0 | 0 | 0.2495 | -0.323 | 2261 | 1.23 | 0.49 | 0.74 | 96.51 |  | 0.77 | 298 | 18.55412 | 8.484051 | 353
8 |  | Methane | 0 | 0 | 0 | 0 | 0.2495 | -0.323 | 2261 | 1.23 | 0.49 | 0.74 | 96.51 |  | 0.77 | 298 | 23.73512 | 9.603222 | 353
9 |  | Methane | 0 | 0 | 0 | 0 | 0.2495 | -0.323 | 2261 | 1.23 | 0.49 | 0.74 | 96.51 |  | 0.77 | 298 | 28.37908 | 10.273 | 353
10 |  | Methane | 0 | 0 | 0 | 0 | 0.2495 | -0.323 | 2261 | 1.23 | 0.49 | 0.74 | 96.51 |  | 0.77 | 298 | 35.7148 | 11.43475 | 353
11 |  | Methane | 0 | 0 | 0 | 0 | 0.2495 | -0.323 | 2261 | 1.23 | 0.49 | 0.74 | 96.51 |  | 0.77 | 298 | 39.68603 | 11.92528 | 353
12 | AC500CTP | Methane | 0 | 0 | 0 | 0 | 0.2495 | -0.323 | 2870 | 1.69 | 0.82 | 0.87 | 95 |  | 1.15 | 298 | 2.949171 | 3.686606 | 354
13 |  | Methane | 0 | 0 | 0 | 0 | 0.2495 | -0.323 | 2870 | 1.69 | 0.82 | 0.87 | 95 |  | 1.15 | 298 | 5.432514 | 5.888813 | 354
14 |  | Methane | 0 | 0 | 0 | 0 | 0.2495 | -0.323 | 2870 | 1.69 | 0.82 | 0.87 | 95 |  | 1.15 | 298 | 6.775954 | 6.787301 | 354
15 |  | Methane | 0 | 0 | 0 | 0 | 0.2495 | -0.323 | 2870 | 1.69 | 0.82 | 0.87 | 95 |  | 1.15 | 298 | 8.321752 | 7.595562 | 354
16 |  | Methane | 0 | 0 | 0 | 0 | 0.2495 | -0.323 | 2870 | 1.69 | 0.82 | 0.87 | 95 |  | 1.15 | 298 | 11.54954 | 8.806931 | 354
17 |  | Methane | 0 | 0 | 0 | 0 | 0.2495 | -0.323 | 2870 | 1.69 | 0.82 | 0.87 | 95 |  | 1.15 | 298 | 15.65394 | 9.702314 | 354
18 |  | Methane | 0 | 0 | 0 | 0 | 0.2495 | -0.323 | 2870 | 1.69 | 0.82 | 0.87 | 95 |  | 1.15 | 298 | 18.54671 | 10.46406 | 354
19 |  | Methane | 0 | 0 | 0 | 0 | 0.2495 | -0.323 | 2870 | 1.69 | 0.82 | 0.87 | 95 |  | 1.15 | 298 | 22.9873 | 11.49406 | 354
20 |  | Methane | 0 | 0 | 0 | 0 | 0.2495 | -0.323 | 2870 | 1.69 | 0.82 | 0.87 | 95 |  | 1.15 | 298 | 28.37133 | 12.34301 | 354
21 |  | Methane | 0 | 0 | 0 | 0 | 0.2495 | -0.323 | 2870 | 1.69 | 0.82 | 0.87 | 95 |  | 1.15 | 298 | 34.56345 | 13.19104 | 354
22 |  | Methane | 0 | 0 | 0 | 0 | 0.2495 | -0.323 | 2870 | 1.69 | 0.82 | 0.87 | 95 |  | 1.15 | 298 | 40.08401 | 13.54483 | 354
23 | AC400CTP | Methane | 0 | 0 | 0 | 0 | 0.2495 | -0.323 | 1100 | 0.4 | 0.28 | 0.12 | 93.89 |  | 1.42 | 298 | 1.747987 | 0.7629578 | 355
24 |  | Methane | 0 | 0 | 0 | 0 | 0.2495 | -0.323 | 1100 | 0.4 | 0.28 | 0.12 | 93.89 |  | 1.42 | 298 | 4.303217 | 1.750083 | 355
25 |  | Methane | 0 | 0 | 0 | 0 | 0.2495 | -0.323 | 1100 | 0.4 | 0.28 | 0.12 | 93.89 |  | 1.42 | 298 | 6.590263 | 2.42251 | 355
26 |  | Methane | 0 | 0 | 0 | 0 | 0.2495 | -0.323 | 1100 | 0.4 | 0.28 | 0.12 | 93.89 |  | 1.42 | 298 | 8.677478 | 2.510162 | 355
27 |  | Methane | 0 | 0 | 0 | 0 | 0.2495 | -0.323 | 1100 | 0.4 | 0.28 | 0.12 | 93.89 |  | 1.42 | 298 | 12.17716 | 3.046225 | 355
28 |  | Methane | 0 | 0 | 0 | 0 | 0.2495 | -0.323 | 1100 | 0.4 | 0.28 | 0.12 | 93.89 |  | 1.42 | 298 | 18.64099 | 3.263953 | 355
29 |  | Methane | 0 | 0 | 0 | 0 | 0.2495 | -0.323 | 1100 | 0.4 | 0.28 | 0.12 | 93.89 |  | 1.42 | 298 | 23.55751 | 3.078422 | 355
30 |  | Methane | 0 | 0 | 0 | 0 | 0.2495 | -0.323 | 1100 | 0.4 | 0.28 | 0.12 | 93.89 |  | 1.42 | 298 | 28.40551 | 3.207968 | 355
31 |  | Methane | 0 | 0 | 0 | 0 | 0.2495 | -0.323 | 1100 | 0.4 | 0.28 | 0.12 | 93.89 |  | 1.42 | 298 | 35.00452 | 3.290544 | 355
32 |  | Methane | 0 | 0 | 0 | 0 | 0.2495 | -0.323 | 1100 | 0.4 | 0.28 | 0.12 | 93.89 |  | 1.42 | 298 | 39.85236 | 3.46509 | 355
33 | AC700CTP | Methane | 0 | 0 | 0 | 0 | 0.2495 | -0.323 | 1980 | 0.87 | 0.19 | 0.68 | 97.8 |  | 0.28 | 298 | 1.407413 | 1.798341 | 356
34 |  | Methane | 0 | 0 | 0 | 0 | 0.2495 | -0.323 | 1980 | 0.87 | 0.19 | 0.68 | 97.8 |  | 0.28 | 298 | 3.355906 | 2.966149 | 356
35 |  | Methane | 0 | 0 | 0 | 0 | 0.2495 | -0.323 | 1980 | 0.87 | 0.19 | 0.68 | 97.8 |  | 0.28 | 298 | 5.978308 | 3.998199 | 356
36 |  | Methane | 0 | 0 | 0 | 0 | 0.2495 | -0.323 | 1980 | 0.87 | 0.19 | 0.68 | 97.8 |  | 0.28 | 298 | 8.735222 | 5.075097 | 356
37 |  | Methane | 0 | 0 | 0 | 0 | 0.2495 | -0.323 | 1980 | 0.87 | 0.19 | 0.68 | 97.8 |  | 0.28 | 298 | 11.6285 | 5.701842 | 356
38 |  | Methane | 0 | 0 | 0 | 0 | 0.2495 | -0.323 | 1980 | 0.87 | 0.19 | 0.68 | 97.8 |  | 0.28 | 298 | 14.79114 | 6.328284 | 356
39 |  | Methane | 0 | 0 | 0 | 0 | 0.2495 | -0.323 | 1980 | 0.87 | 0.19 | 0.68 | 97.8 |  | 0.28 | 298 | 18.55967 | 6.999045 | 356
40 |  | Methane | 0 | 0 | 0 | 0 | 0.2495 | -0.323 | 1980 | 0.87 | 0.19 | 0.68 | 97.8 |  | 0.28 | 298 | 23.40515 | 7.803593 | 356
41 |  | Methane | 0 | 0 | 0 | 0 | 0.2495 | -0.323 | 1980 | 0.87 | 0.19 | 0.68 | 97.8 |  | 0.28 | 298 | 28.65483 | 8.562688 | 356
42 |  | Methane | 0 | 0 | 0 | 0 | 0.2495 | -0.323 | 1980 | 0.87 | 0.19 | 0.68 | 97.8 |  | 0.28 | 298 | 34.78095 | 9.050796 | 356
43 |  | Methane | 0 | 0 | 0 | 0 | 0.2495 | -0.323 | 1980 | 0.87 | 0.19 | 0.68 | 97.8 |  | 0.28 | 298 | 39.76347 | 9.22519 | 356
44 | AC600CPT | Methane | 0 | 0 | 0 | 0 | 0.2495 | -0.323 | 2261 | 1.23 | 0.49 | 0.74 | 96.51 |  | 0.77 | 318 | 1.653493 | 1.790698 | 357
45 |  | Methane | 0 | 0 | 0 | 0 | 0.2495 | -0.323 | 2261 | 1.23 | 0.49 | 0.74 | 96.51 |  | 0.77 | 318 | 2.330681 | 2.409302 | 357
46 |  | Methane | 0 | 0 | 0 | 0 | 0.2495 | -0.323 | 2261 | 1.23 | 0.49 | 0.74 | 96.51 |  | 0.77 | 318 | 3.310678 | 2.962791 | 357
47 |  | Methane | 0 | 0 | 0 | 0 | 0.2495 | -0.323 | 2261 | 1.23 | 0.49 | 0.74 | 96.51 |  | 0.77 | 318 | 4.442256 | 3.451163 | 357
48 |  | Methane | 0 | 0 | 0 | 0 | 0.2495 | -0.323 | 2261 | 1.23 | 0.49 | 0.74 | 96.51 |  | 0.77 | 318 | 5.951378 | 4.037209 | 357
49 |  | Methane | 0 | 0 | 0 | 0 | 0.2495 | -0.323 | 2261 | 1.23 | 0.49 | 0.74 | 96.51 |  | 0.77 | 318 | 8.441904 | 4.916279 | 357
50 |  | Methane | 0 | 0 | 0 | 0 | 0.2495 | -0.323 | 2261 | 1.23 | 0.49 | 0.74 | 96.51 |  | 0.77 | 318 | 11.76419 | 5.795349 | 357
51 |  | Methane | 0 | 0 | 0 | 0 | 0.2495 | -0.323 | 2261 | 1.23 | 0.49 | 0.74 | 96.51 |  | 0.77 | 318 | 14.86156 | 6.316279 | 357
52 |  | Methane | 0 | 0 | 0 | 0 | 0.2495 | -0.323 | 2261 | 1.23 | 0.49 | 0.74 | 96.51 |  | 0.77 | 318 | 18.10894 | 7.065116 | 357
53 |  | Methane | 0 | 0 | 0 | 0 | 0.2495 | -0.323 | 2261 | 1.23 | 0.49 | 0.74 | 96.51 |  | 0.77 | 318 | 23.09544 | 7.813953 | 357
54 |  | Methane | 0 | 0 | 0 | 0 | 0.2495 | -0.323 | 2261 | 1.23 | 0.49 | 0.74 | 96.51 |  | 0.77 | 318 | 28.15879 | 8.334884 | 357
55 |  | Methane | 0 | 0 | 0 | 0 | 0.2495 | -0.323 | 2261 | 1.23 | 0.49 | 0.74 | 96.51 |  | 0.77 | 318 | 34.96109 | 8.888372 | 357
56 |  | Methane | 0 | 0 | 0 | 0 | 0.2495 | -0.323 | 2261 | 1.23 | 0.49 | 0.74 | 96.51 |  | 0.77 | 318 | 39.94988 | 9.213953 | 357
57 |  | Methane | 0 | 0 | 0 | 0 | 0.2495 | -0.323 | 2261 | 1.23 | 0.49 | 0.74 | 96.51 |  | 0.77 | 338 | 1.886315 | 0.6837209 | 358
58 |  | Methane | 0 | 0 | 0 | 0 | 0.2495 | -0.323 | 2261 | 1.23 | 0.49 | 0.74 | 96.51 |  | 0.77 | 338 | 2.865609 | 1.367442 | 358
59 |  | Methane | 0 | 0 | 0 | 0 | 0.2495 | -0.323 | 2261 | 1.23 | 0.49 | 0.74 | 96.51 |  | 0.77 | 338 | 3.84543 | 1.953488 | 358
60 |  | Methane | 0 | 0 | 0 | 0 | 0.2495 | -0.323 | 2261 | 1.23 | 0.49 | 0.74 | 96.51 |  | 0.77 | 338 | 5.051919 | 2.572093 | 358
61 |  | Methane | 0 | 0 | 0 | 0 | 0.2495 | -0.323 | 2261 | 1.23 | 0.49 | 0.74 | 96.51 |  | 0.77 | 338 | 6.713149 | 2.995349 | 358
62 |  | Methane | 0 | 0 | 0 | 0 | 0.2495 | -0.323 | 2261 | 1.23 | 0.49 | 0.74 | 96.51 |  | 0.77 | 338 | 8.676661 | 3.451163 | 358
63 |  | Methane | 0 | 0 | 0 | 0 | 0.2495 | -0.323 | 2261 | 1.23 | 0.49 | 0.74 | 96.51 |  | 0.77 | 338 | 11.31929 | 4.167442 | 358
64 |  | Methane | 0 | 0 | 0 | 0 | 0.2495 | -0.323 | 2261 | 1.23 | 0.49 | 0.74 | 96.51 |  | 0.77 | 338 | 14.71948 | 4.623256 | 358
65 |  | Methane | 0 | 0 | 0 | 0 | 0.2495 | -0.323 | 2261 | 1.23 | 0.49 | 0.74 | 96.51 |  | 0.77 | 338 | 18.42247 | 5.013953 | 358
66 |  | Methane | 0 | 0 | 0 | 0 | 0.2495 | -0.323 | 2261 | 1.23 | 0.49 | 0.74 | 96.51 |  | 0.77 | 338 | 23.26003 | 5.339535 | 358
67 |  | Methane | 0 | 0 | 0 | 0 | 0.2495 | -0.323 | 2261 | 1.23 | 0.49 | 0.74 | 96.51 |  | 0.77 | 338 | 28.17374 | 5.567442 | 358
68 |  | Methane | 0 | 0 | 0 | 0 | 0.2495 | -0.323 | 2261 | 1.23 | 0.49 | 0.74 | 96.51 |  | 0.77 | 338 | 35.65833 | 5.795349 | 358
69 |  | Methane | 0 | 0 | 0 | 0 | 0.2495 | -0.323 | 2261 | 1.23 | 0.49 | 0.74 | 96.51 |  | 0.77 | 338 | 40.04396 | 5.795349 | 358
0 | HS-KOH1:4 | Methane | 0 | 0 | 0 | 0 | 0.2495 | -0.323 | 2222 | 1.73 | [5 empty] | 273 | 1.413577 | 3.751476 | 359
1 |  | Methane | 0 | 0 | 0 | 0 | 0.2495 | -0.323 | 2222 | 1.73 | [5 empty] | 273 | 3.612108 | 7.053719 | 359
2 |  | Methane | 0 | 0 | 0 | 0 | 0.2495 | -0.323 | 2222 | 1.73 | [5 empty] | 273 | 6.695625 | 11.08301 | 359
3 |  | Methane | 0 | 0 | 0 | 0 | 0.2495 | -0.323 | 2222 | 1.73 | [5 empty] | 273 | 9.54836 | 14.10423 | 359
4 |  | Methane | 0 | 0 | 0 | 0 | 0.2495 | -0.323 | 2222 | 1.73 | [5 empty] | 273 | 13.94001 | 17.4034 | 359
5 |  | Methane | 0 | 0 | 0 | 0 | 0.2495 | -0.323 | 2222 | 1.73 | [5 empty] | 273 | 23.01571 | 22.65679 | 359
6 |  | Methane | 0 | 0 | 0 | 0 | 0.2495 | -0.323 | 2222 | 1.73 | [5 empty] | 273 | 35.62577 | 27.40104 | 359
7 |  | Methane | 0 | 0 | 0 | 0 | 0.2495 | -0.323 | 2222 | 1.73 | [5 empty] | 288 | 1.608509 | 2.854844 | 360
8 |  | Methane | 0 | 0 | 0 | 0 | 0.2495 | -0.323 | 2222 | 1.73 | [5 empty] | 288 | 3.543249 | 4.980986 | 360
9 |  | Methane | 0 | 0 | 0 | 0 | 0.2495 | -0.323 | 2222 | 1.73 | [5 empty] | 288 | 7.344787 | 7.72076 | 360
10 |  | Methane | 0 | 0 | 0 | 0 | 0.2495 | -0.323 | 2222 | 1.73 | [5 empty] | 288 | 9.900907 | 9.509897 | 360
11 |  | Methane | 0 | 0 | 0 | 0 | 0.2495 | -0.323 | 2222 | 1.73 | [5 empty] | 288 | 14.32346 | 11.68858 | 360
12 |  | Methane | 0 | 0 | 0 | 0 | 0.2495 | -0.323 | 2222 | 1.73 | [5 empty] | 288 | 23.13427 | 15.0936 | 360
13 |  | Methane | 0 | 0 | 0 | 0 | 0.2495 | -0.323 | 2222 | 1.73 | [5 empty] | 288 | 35.70967 | 18.66143 | 360
14 |  | Methane | 0 | 0 | 0 | 0 | 0.2495 | -0.323 | 2222 | 1.73 | [5 empty] | 303 | 1.509209 | 2.182714 | 361
15 |  | Methane | 0 | 0 | 0 | 0 | 0.2495 | -0.323 | 2222 | 1.73 | [5 empty] | 303 | 3.606698 | 3.748404 | 361
16 |  | Methane | 0 | 0 | 0 | 0 | 0.2495 | -0.323 | 2222 | 1.73 | [5 empty] | 303 | 6.882947 | 5.536533 | 361
17 |  | Methane | 0 | 0 | 0 | 0 | 0.2495 | -0.323 | 2222 | 1.73 | [5 empty] | 303 | 9.961422 | 6.484602 | 361
18 |  | Methane | 0 | 0 | 0 | 0 | 0.2495 | -0.323 | 2222 | 1.73 | [5 empty] | 303 | 14.25203 | 8.04722 | 361
19 |  | Methane | 0 | 0 | 0 | 0 | 0.2495 | -0.323 | 2222 | 1.73 | [5 empty] | 303 | 23.12702 | 10.66784 | 361
20 |  | Methane | 0 | 0 | 0 | 0 | 0.2495 | -0.323 | 2222 | 1.73 | [5 empty] | 303 | 35.73277 | 12.77904 | 361
21 |  | Methane | 0 | 0 | 0 | 0 | 0.2495 | -0.323 | 2222 | 1.73 | [5 empty] | 318 | 1.605941 | 1.28622 | 362
22 |  | Methane | 0 | 0 | 0 | 0 | 0.2495 | -0.323 | 2222 | 1.73 | [5 empty] | 318 | 3.800988 | 2.459617 | 362
23 |  | Methane | 0 | 0 | 0 | 0 | 0.2495 | -0.323 | 2222 | 1.73 | [5 empty] | 318 | 7.076687 | 3.911611 | 362
24 |  | Methane | 0 | 0 | 0 | 0 | 0.2495 | -0.323 | 2222 | 1.73 | [5 empty] | 318 | 9.892746 | 4.523914 | 362
25 |  | Methane | 0 | 0 | 0 | 0 | 0.2495 | -0.323 | 2222 | 1.73 | [5 empty] | 318 | 14.21526 | 5.582286 | 362
26 |  | Methane | 0 | 0 | 0 | 0 | 0.2495 | -0.323 | 2222 | 1.73 | [5 empty] | 318 | 23.02332 | 7.306644 | 362
27 |  | Methane | 0 | 0 | 0 | 0 | 0.2495 | -0.323 | 2222 | 1.73 | [5 empty] | 318 | 35.72599 | 8.633391 | 362
28 |  | Methane | 0 | 0 | 0 | 0 | 0.2495 | -0.323 | 2222 | 1.73 | [5 empty] | 333 | 1.474275 | 0.8382253 | 363
29 |  | Methane | 0 | 0 | 0 | 0 | 0.2495 | -0.323 | 2222 | 1.73 | [5 empty] | 333 | 3.799796 | 1.731327 | 363
30 |  | Methane | 0 | 0 | 0 | 0 | 0.2495 | -0.323 | 2222 | 1.73 | [5 empty] | 333 | 7.041661 | 2.5111 | 363
31 |  | Methane | 0 | 0 | 0 | 0 | 0.2495 | -0.323 | 2222 | 1.73 | [5 empty] | 333 | 9.792255 | 3.123494 | 363
32 |  | Methane | 0 | 0 | 0 | 0 | 0.2495 | -0.323 | 2222 | 1.73 | [5 empty] | 333 | 14.04885 | 3.901846 | 363
33 |  | Methane | 0 | 0 | 0 | 0 | 0.2495 | -0.323 | 2222 | 1.73 | [5 empty] | 333 | 22.98674 | 4.953754 | 363
34 |  | Methane | 0 | 0 | 0 | 0 | 0.2495 | -0.323 | 2222 | 1.73 | [5 empty] | 333 | 35.59074 | 6.000527 | 363
10 | TPC-1 | Methane | 0 | 0 | 0 | 0 | 0.2495 | -0.323 | 1940 | 1.23 | 0.87 | 0.36 | 60.54 |  | 20.87 | 273 | 0.02252252 | 0.1092276 | 364
11 |  | Methane | 0 | 0 | 0 | 0 | 0.2495 | -0.323 | 1940 | 1.23 | 0.87 | 0.36 | 60.54 |  | 20.87 | 273 | 0.09459459 | 0.4668159 | 364
12 |  | Methane | 0 | 0 | 0 | 0 | 0.2495 | -0.323 | 1940 | 1.23 | 0.87 | 0.36 | 60.54 |  | 20.87 | 273 | 0.1666667 | 1.001919 | 364
13 |  | Methane | 0 | 0 | 0 | 0 | 0.2495 | -0.323 | 1940 | 1.23 | 0.87 | 0.36 | 60.54 |  | 20.87 | 273 | 0.2477477 | 1.217815 | 364
14 |  | Methane | 0 | 0 | 0 | 0 | 0.2495 | -0.323 | 1940 | 1.23 | 0.87 | 0.36 | 60.54 |  | 20.87 | 273 | 0.3333333 | 1.646889 | 364
15 |  | Methane | 0 | 0 | 0 | 0 | 0.2495 | -0.323 | 1940 | 1.23 | 0.87 | 0.36 | 60.54 |  | 20.87 | 273 | 0.4346847 | 2.112026 | 364
16 |  | Methane | 0 | 0 | 0 | 0 | 0.2495 | -0.323 | 1940 | 1.23 | 0.87 | 0.36 | 60.54 |  | 20.87 | 273 | 0.5315315 | 2.434991 | 364
17 |  | Methane | 0 | 0 | 0 | 0 | 0.2495 | -0.323 | 1940 | 1.23 | 0.87 | 0.36 | 60.54 |  | 20.87 | 273 | 0.6351351 | 2.722693 | 364
18 |  | Methane | 0 | 0 | 0 | 0 | 0.2495 | -0.323 | 1940 | 1.23 | 0.87 | 0.36 | 60.54 |  | 20.87 | 273 | 0.7297297 | 3.152087 | 364
19 |  | Methane | 0 | 0 | 0 | 0 | 0.2495 | -0.323 | 1940 | 1.23 | 0.87 | 0.36 | 60.54 |  | 20.87 | 273 | 0.8626126 | 3.547337 | 364
20 |  | Methane | 0 | 0 | 0 | 0 | 0.2495 | -0.323 | 1940 | 1.23 | 0.87 | 0.36 | 60.54 |  | 20.87 | 273 | 0.9481982 | 3.869902 | 364
21 |  | Methane | 0 | 0 | 0 | 0 | 0.2495 | -0.323 | 1940 | 1.23 | 0.87 | 0.36 | 60.54 |  | 20.87 | 273 | 1.004505 | 3.942907 | 364
135 | PHA | Methane | 0 | 0 | 0 | 0 | 0.2495 | -0.323 | 284 | 0.18 | 0.05 | 0.13 |  |  | 4.53 | 273 | 0.0242915 | 0.06358382 | 365
136 |  | Methane | 0 | 0 | 0 | 0 | 0.2495 | -0.323 | 284 | 0.18 | 0.05 | 0.13 |  |  | 4.53 | 273 | 0.06477733 | 0.1791908 | 365
137 |  | Methane | 0 | 0 | 0 | 0 | 0.2495 | -0.323 | 284 | 0.18 | 0.05 | 0.13 |  |  | 4.53 | 273 | 0.1315789 | 0.2890173 | 365
138 |  | Methane | 0 | 0 | 0 | 0 | 0.2495 | -0.323 | 284 | 0.18 | 0.05 | 0.13 |  |  | 4.53 | 273 | 0.257085 | 0.4566474 | 365
139 |  | Methane | 0 | 0 | 0 | 0 | 0.2495 | -0.323 | 284 | 0.18 | 0.05 | 0.13 |  |  | 4.53 | 273 | 0.3967611 | 0.6011561 | 365
140 |  | Methane | 0 | 0 | 0 | 0 | 0.2495 | -0.323 | 284 | 0.18 | 0.05 | 0.13 |  |  | 4.53 | 273 | 0.5404858 | 0.716763 | 365
141 |  | Methane | 0 | 0 | 0 | 0 | 0.2495 | -0.323 | 284 | 0.18 | 0.05 | 0.13 |  |  | 4.53 | 273 | 0.6619433 | 0.7745665 | 365
142 |  | Methane | 0 | 0 | 0 | 0 | 0.2495 | -0.323 | 284 | 0.18 | 0.05 | 0.13 |  |  | 4.53 | 273 | 0.7894737 | 0.8612717 | 365
143 |  | Methane | 0 | 0 | 0 | 0 | 0.2495 | -0.323 | 284 | 0.18 | 0.05 | 0.13 |  |  | 4.53 | 273 | 0.8623482 | 0.8959538 | 365
144 |  | Methane | 0 | 0 | 0 | 0 | 0.2495 | -0.323 | 284 | 0.18 | 0.05 | 0.13 |  |  | 4.53 | 273 | 1.020243 | 0.9595376 | 365
145 | NAHA-0.5 | Methane | 0 | 0 | 0 | 0 | 0.2495 | -0.323 | 747 | 0.36 | 0.07 | 0.29 |  |  | 3.25 | 273 | 0.02024291 | 0.1965318 | 366
146 |  | Methane | 0 | 0 | 0 | 0 | 0.2495 | -0.323 | 747 | 0.36 | 0.07 | 0.29 |  |  | 3.25 | 273 | 0.06680162 | 0.416185 | 366
147 |  | Methane | 0 | 0 | 0 | 0 | 0.2495 | -0.323 | 747 | 0.36 | 0.07 | 0.29 |  |  | 3.25 | 273 | 0.09716599 | 0.5780347 | 366
148 |  | Methane | 0 | 0 | 0 | 0 | 0.2495 | -0.323 | 747 | 0.36 | 0.07 | 0.29 |  |  | 3.25 | 273 | 0.2024291 | 0.9190751 | 366
149 |  | Methane | 0 | 0 | 0 | 0 | 0.2495 | -0.323 | 747 | 0.36 | 0.07 | 0.29 |  |  | 3.25 | 273 | 0.3319838 | 1.248555 | 366
150 |  | Methane | 0 | 0 | 0 | 0 | 0.2495 | -0.323 | 747 | 0.36 | 0.07 | 0.29 |  |  | 3.25 | 273 | 0.4676113 | 1.479769 | 366
151 |  | Methane | 0 | 0 | 0 | 0 | 0.2495 | -0.323 | 747 | 0.36 | 0.07 | 0.29 |  |  | 3.25 | 273 | 0.5910931 | 1.676301 | 366
152 |  | Methane | 0 | 0 | 0 | 0 | 0.2495 | -0.323 | 747 | 0.36 | 0.07 | 0.29 |  |  | 3.25 | 273 | 0.7327935 | 1.82659 | 366
153 |  | Methane | 0 | 0 | 0 | 0 | 0.2495 | -0.323 | 747 | 0.36 | 0.07 | 0.29 |  |  | 3.25 | 273 | 0.8582996 | 1.976879 | 366
154 |  | Methane | 0 | 0 | 0 | 0 | 0.2495 | -0.323 | 747 | 0.36 | 0.07 | 0.29 |  |  | 3.25 | 273 | 1.016194 | 2.104046 | 366
155 | NAHA-1 | Methane | 0 | 0 | 0 | 0 | 0.2495 | -0.323 | 895 | 0.43 | 0.08 | 0.35 |  |  | 2.74 | 273 | 0.03643725 | 0.1965318 | 367
156 |  | Methane | 0 | 0 | 0 | 0 | 0.2495 | -0.323 | 895 | 0.43 | 0.08 | 0.35 |  |  | 2.74 | 273 | 0.07894737 | 0.416185 | 367
157 |  | Methane | 0 | 0 | 0 | 0 | 0.2495 | -0.323 | 895 | 0.43 | 0.08 | 0.35 |  |  | 2.74 | 273 | 0.1315789 | 0.6589595 | 367
158 |  | Methane | 0 | 0 | 0 | 0 | 0.2495 | -0.323 | 895 | 0.43 | 0.08 | 0.35 |  |  | 2.74 | 273 | 0.194332 | 0.8843931 | 367
159 |  | Methane | 0 | 0 | 0 | 0 | 0.2495 | -0.323 | 895 | 0.43 | 0.08 | 0.35 |  |  | 2.74 | 273 | 0.2631579 | 1.046243 | 367
160 |  | Methane | 0 | 0 | 0 | 0 | 0.2495 | -0.323 | 895 | 0.43 | 0.08 | 0.35 |  |  | 2.74 | 273 | 0.3987854 | 1.34104 | 367
161 |  | Methane | 0 | 0 | 0 | 0 | 0.2495 | -0.323 | 895 | 0.43 | 0.08 | 0.35 |  |  | 2.74 | 273 | 0.534413 | 1.583815 | 367
162 |  | Methane | 0 | 0 | 0 | 0 | 0.2495 | -0.323 | 895 | 0.43 | 0.08 | 0.35 |  |  | 2.74 | 273 | 0.6558704 | 1.791908 | 367
163 |  | Methane | 0 | 0 | 0 | 0 | 0.2495 | -0.323 | 895 | 0.43 | 0.08 | 0.35 |  |  | 2.74 | 273 | 0.805668 | 1.976879 | 367
164 |  | Methane | 0 | 0 | 0 | 0 | 0.2495 | -0.323 | 895 | 0.43 | 0.08 | 0.35 |  |  | 2.74 | 273 | 0.9311741 | 2.109827 | 367
165 |  | Methane | 0 | 0 | 0 | 0 | 0.2495 | -0.323 | 895 | 0.43 | 0.08 | 0.35 |  |  | 2.74 | 273 | 1.018219 | 2.179191 | 367
166 | NAHA-2 | Methane | 0 | 0 | 0 | 0 | 0.2495 | -0.323 | 1192 | 0.54 | 0.06 | 0.48 |  |  | 1.23 | 273 | 0.02631579 | 0.150289 | 368
167 |  | Methane | 0 | 0 | 0 | 0 | 0.2495 | -0.323 | 1192 | 0.54 | 0.06 | 0.48 |  |  | 1.23 | 273 | 0.06882591 | 0.3121387 | 368
168 |  | Methane | 0 | 0 | 0 | 0 | 0.2495 | -0.323 | 1192 | 0.54 | 0.06 | 0.48 |  |  | 1.23 | 273 | 0.1295547 | 0.5549133 | 368
169 |  | Methane | 0 | 0 | 0 | 0 | 0.2495 | -0.323 | 1192 | 0.54 | 0.06 | 0.48 |  |  | 1.23 | 273 | 0.208502 | 0.7803468 | 368
170 |  | Methane | 0 | 0 | 0 | 0 | 0.2495 | -0.323 | 1192 | 0.54 | 0.06 | 0.48 |  |  | 1.23 | 273 | 0.3319838 | 1.115607 | 368
171 |  | Methane | 0 | 0 | 0 | 0 | 0.2495 | -0.323 | 1192 | 0.54 | 0.06 | 0.48 |  |  | 1.23 | 273 | 0.4696356 | 1.404624 | 368
172 |  | Methane | 0 | 0 | 0 | 0 | 0.2495 | -0.323 | 1192 | 0.54 | 0.06 | 0.48 |  |  | 1.23 | 273 | 0.6012146 | 1.635838 | 368
173 |  | Methane | 0 | 0 | 0 | 0 | 0.2495 | -0.323 | 1192 | 0.54 | 0.06 | 0.48 |  |  | 1.23 | 273 | 0.7327935 | 1.890173 | 368
174 |  | Methane | 0 | 0 | 0 | 0 | 0.2495 | -0.323 | 1192 | 0.54 | 0.06 | 0.48 |  |  | 1.23 | 273 | 0.8684211 | 2.057803 | 368
175 |  | Methane | 0 | 0 | 0 | 0 | 0.2495 | -0.323 | 1192 | 0.54 | 0.06 | 0.48 |  |  | 1.23 | 273 | 1.012146 | 2.265896 | 368
176 | NAHA-4 | Methane | 0 | 0 | 0 | 0 | 0.2495 | -0.323 | 1538 | 0.69 | 0.12 | 0.57 |  |  | 0.84 | 273 | 0.01214575 | 0.06358382 | 369
177 |  | Methane | 0 | 0 | 0 | 0 | 0.2495 | -0.323 | 1538 | 0.69 | 0.12 | 0.57 |  |  | 0.84 | 273 | 0.06072874 | 0.2543353 | 369
178 |  | Methane | 0 | 0 | 0 | 0 | 0.2495 | -0.323 | 1538 | 0.69 | 0.12 | 0.57 |  |  | 0.84 | 273 | 0.1336032 | 0.433526 | 369
179 |  | Methane | 0 | 0 | 0 | 0 | 0.2495 | -0.323 | 1538 | 0.69 | 0.12 | 0.57 |  |  | 0.84 | 273 | 0.2064777 | 0.6184971 | 369
180 |  | Methane | 0 | 0 | 0 | 0 | 0.2495 | -0.323 | 1538 | 0.69 | 0.12 | 0.57 |  |  | 0.84 | 273 | 0.3319838 | 0.8612717 | 369
181 |  | Methane | 0 | 0 | 0 | 0 | 0.2495 | -0.323 | 1538 | 0.69 | 0.12 | 0.57 |  |  | 0.84 | 273 | 0.4716599 | 1.098266 | 369
182 |  | Methane | 0 | 0 | 0 | 0 | 0.2495 | -0.323 | 1538 | 0.69 | 0.12 | 0.57 |  |  | 0.84 | 273 | 0.6012146 | 1.300578 | 369
183 |  | Methane | 0 | 0 | 0 | 0 | 0.2495 | -0.323 | 1538 | 0.69 | 0.12 | 0.57 |  |  | 0.84 | 273 | 0.7348178 | 1.479769 | 369
184 |  | Methane | 0 | 0 | 0 | 0 | 0.2495 | -0.323 | 1538 | 0.69 | 0.12 | 0.57 |  |  | 0.84 | 273 | 0.8684211 | 1.630058 | 369
185 |  | Methane | 0 | 0 | 0 | 0 | 0.2495 | -0.323 | 1538 | 0.69 | 0.12 | 0.57 |  |  | 0.84 | 273 | 1.016194 | 1.809249 | 369
273 | NAHA-2 | Methane | 0 | 0 | 0 | 0 | 0.2495 | -0.323 | 1192 | 0.54 | 0.06 | 0.48 |  |  | 1.23 | 298 | 0.02474227 | 0.06469286 | 370
274 |  | Methane | 0 | 0 | 0 | 0 | 0.2495 | -0.323 | 1192 | 0.54 | 0.06 | 0.48 |  |  | 1.23 | 298 | 0.1030928 | 0.2059839 | 370
275 |  | Methane | 0 | 0 | 0 | 0 | 0.2495 | -0.323 | 1192 | 0.54 | 0.06 | 0.48 |  |  | 1.23 | 298 | 0.1896907 | 0.4001351 | 370
276 |  | Methane | 0 | 0 | 0 | 0 | 0.2495 | -0.323 | 1192 | 0.54 | 0.06 | 0.48 |  |  | 1.23 | 298 | 0.3298969 | 0.6356767 | 370
277 |  | Methane | 0 | 0 | 0 | 0 | 0.2495 | -0.323 | 1192 | 0.54 | 0.06 | 0.48 |  |  | 1.23 | 298 | 0.4659794 | 0.8418542 | 370
278 |  | Methane | 0 | 0 | 0 | 0 | 0.2495 | -0.323 | 1192 | 0.54 | 0.06 | 0.48 |  |  | 1.23 | 298 | 0.6041237 | 1.024572 | 370
279 |  | Methane | 0 | 0 | 0 | 0 | 0.2495 | -0.323 | 1192 | 0.54 | 0.06 | 0.48 |  |  | 1.23 | 298 | 0.7340206 | 1.172033 | 370
280 |  | Methane | 0 | 0 | 0 | 0 | 0.2495 | -0.323 | 1192 | 0.54 | 0.06 | 0.48 |  |  | 1.23 | 298 | 0.8742268 | 1.337159 | 370
281 |  | Methane | 0 | 0 | 0 | 0 | 0.2495 | -0.323 | 1192 | 0.54 | 0.06 | 0.48 |  |  | 1.23 | 298 | 1.018557 | 1.47297 | 370
282 |  | Methane | 0 | 0 | 0 | 0 | 0.2495 | -0.323 | 1192 | 0.54 | 0.06 | 0.48 |  |  | 1.23 | 323 | 0.03505155 | 0.01194162 | 371
283 |  | Methane | 0 | 0 | 0 | 0 | 0.2495 | -0.323 | 1192 | 0.54 | 0.06 | 0.48 |  |  | 1.23 | 323 | 0.09896907 | 0.09446828 | 371
284 |  | Methane | 0 | 0 | 0 | 0 | 0.2495 | -0.323 | 1192 | 0.54 | 0.06 | 0.48 |  |  | 1.23 | 323 | 0.2061856 | 0.2241928 | 371
285 |  | Methane | 0 | 0 | 0 | 0 | 0.2495 | -0.323 | 1192 | 0.54 | 0.06 | 0.48 |  |  | 1.23 | 323 | 0.3443299 | 0.3599667 | 371
286 |  | Methane | 0 | 0 | 0 | 0 | 0.2495 | -0.323 | 1192 | 0.54 | 0.06 | 0.48 |  |  | 1.23 | 323 | 0.4701031 | 0.4898001 | 371
287 |  | Methane | 0 | 0 | 0 | 0 | 0.2495 | -0.323 | 1192 | 0.54 | 0.06 | 0.48 |  |  | 1.23 | 323 | 0.5958763 | 0.5961616 | 371
288 |  | Methane | 0 | 0 | 0 | 0 | 0.2495 | -0.323 | 1192 | 0.54 | 0.06 | 0.48 |  |  | 1.23 | 323 | 0.7340206 | 0.6967277 | 371
289 |  | Methane | 0 | 0 | 0 | 0 | 0.2495 | -0.323 | 1192 | 0.54 | 0.06 | 0.48 |  |  | 1.23 | 323 | 0.8556701 | 0.8030651 | 371
290 |  | Methane | 0 | 0 | 0 | 0 | 0.2495 | -0.323 | 1192 | 0.54 | 0.06 | 0.48 |  |  | 1.23 | 323 | 1.002062 | 0.9095476 | 371
337 | NAHA-1 | Methane | 0 | 0 | 0 | 0 | 0.2495 | -0.323 | 895 | 0.43 | 0.08 | 0.35 |  |  | 2.74 | 298 | 0.02402484 | 0.08551069 | 372
338 |  | Methane | 0 | 0 | 0 | 0 | 0.2495 | -0.323 | 895 | 0.43 | 0.08 | 0.35 |  |  | 2.74 | 298 | 0.06408055 | 0.2109264 | 372
339 |  | Methane | 0 | 0 | 0 | 0 | 0.2495 | -0.323 | 895 | 0.43 | 0.08 | 0.35 |  |  | 2.74 | 298 | 0.1302121 | 0.3705463 | 372
340 |  | Methane | 0 | 0 | 0 | 0 | 0.2495 | -0.323 | 895 | 0.43 | 0.08 | 0.35 |  |  | 2.74 | 298 | 0.2645308 | 0.6327791 | 372
341 |  | Methane | 0 | 0 | 0 | 0 | 0.2495 | -0.323 | 895 | 0.43 | 0.08 | 0.35 |  |  | 2.74 | 298 | 0.3928588 | 0.8551069 | 372
342 |  | Methane | 0 | 0 | 0 | 0 | 0.2495 | -0.323 | 895 | 0.43 | 0.08 | 0.35 |  |  | 2.74 | 298 | 0.5372845 | 1.03753 | 372
343 |  | Methane | 0 | 0 | 0 | 0 | 0.2495 | -0.323 | 895 | 0.43 | 0.08 | 0.35 |  |  | 2.74 | 298 | 0.6676683 | 1.20285 | 372
344 |  | Methane | 0 | 0 | 0 | 0 | 0.2495 | -0.323 | 895 | 0.43 | 0.08 | 0.35 |  |  | 2.74 | 298 | 0.8060985 | 1.351069 | 372
345 |  | Methane | 0 | 0 | 0 | 0 | 0.2495 | -0.323 | 895 | 0.43 | 0.08 | 0.35 |  |  | 2.74 | 298 | 0.9304916 | 1.476485 | 372
346 |  | Methane | 0 | 0 | 0 | 0 | 0.2495 | -0.323 | 895 | 0.43 | 0.08 | 0.35 |  |  | 2.74 | 298 | 1.014762 | 1.556295 | 372
347 |  | Methane | 0 | 0 | 0 | 0 | 0.2495 | -0.323 | 895 | 0.43 | 0.08 | 0.35 |  |  | 2.74 | 323 | 0.01604518 | 0.02280285 | 373
348 |  | Methane | 0 | 0 | 0 | 0 | 0.2495 | -0.323 | 895 | 0.43 | 0.08 | 0.35 |  |  | 2.74 | 323 | 0.0681777 | 0.1140143 | 373
349 |  | Methane | 0 | 0 | 0 | 0 | 0.2495 | -0.323 | 895 | 0.43 | 0.08 | 0.35 |  |  | 2.74 | 323 | 0.1283423 | 0.2052257 | 373
350 |  | Methane | 0 | 0 | 0 | 0 | 0.2495 | -0.323 | 895 | 0.43 | 0.08 | 0.35 |  |  | 2.74 | 323 | 0.2045713 | 0.2964371 | 373
351 |  | Methane | 0 | 0 | 0 | 0 | 0.2495 | -0.323 | 895 | 0.43 | 0.08 | 0.35 |  |  | 2.74 | 323 | 0.3309533 | 0.4446556 | 373
352 |  | Methane | 0 | 0 | 0 | 0 | 0.2495 | -0.323 | 895 | 0.43 | 0.08 | 0.35 |  |  | 2.74 | 323 | 0.4714058 | 0.575772 | 373
353 |  | Methane | 0 | 0 | 0 | 0 | 0.2495 | -0.323 | 895 | 0.43 | 0.08 | 0.35 |  |  | 2.74 | 323 | 0.5978212 | 0.6840855 | 373
354 |  | Methane | 0 | 0 | 0 | 0 | 0.2495 | -0.323 | 895 | 0.43 | 0.08 | 0.35 |  |  | 2.74 | 323 | 0.7423041 | 0.7980998 | 373
355 |  | Methane | 0 | 0 | 0 | 0 | 0.2495 | -0.323 | 895 | 0.43 | 0.08 | 0.35 |  |  | 2.74 | 323 | 0.8687291 | 0.8950119 | 373
356 |  | Methane | 0 | 0 | 0 | 0 | 0.2495 | -0.323 | 895 | 0.43 | 0.08 | 0.35 |  |  | 2.74 | 323 | 1.017233 | 1.003325 | 373
405 | PHA | Methane | 0 | 0 | 0 | 0 | 0.2495 | -0.323 | 284 | 0.18 | 0.05 | 0.13 |  |  | 4.53 | 298 | 0.02985075 | 0.04300467 | 374
406 |  | Methane | 0 | 0 | 0 | 0 | 0.2495 | -0.323 | 284 | 0.18 | 0.05 | 0.13 |  |  | 4.53 | 298 | 0.06183369 | 0.07843897 | 374
407 |  | Methane | 0 | 0 | 0 | 0 | 0.2495 | -0.323 | 284 | 0.18 | 0.05 | 0.13 |  |  | 4.53 | 298 | 0.1321962 | 0.1568995 | 374
408 |  | Methane | 0 | 0 | 0 | 0 | 0.2495 | -0.323 | 284 | 0.18 | 0.05 | 0.13 |  |  | 4.53 | 298 | 0.2686567 | 0.2658299 | 374
409 |  | Methane | 0 | 0 | 0 | 0 | 0.2495 | -0.323 | 284 | 0.18 | 0.05 | 0.13 |  |  | 4.53 | 298 | 0.4029851 | 0.3570782 | 374
410 |  | Methane | 0 | 0 | 0 | 0 | 0.2495 | -0.323 | 284 | 0.18 | 0.05 | 0.13 |  |  | 4.53 | 298 | 0.5309168 | 0.4331589 | 374
411 |  | Methane | 0 | 0 | 0 | 0 | 0.2495 | -0.323 | 284 | 0.18 | 0.05 | 0.13 |  |  | 4.53 | 298 | 0.6695096 | 0.4991654 | 374
412 |  | Methane | 0 | 0 | 0 | 0 | 0.2495 | -0.323 | 284 | 0.18 | 0.05 | 0.13 |  |  | 4.53 | 298 | 0.7953092 | 0.5499882 | 374
413 |  | Methane | 0 | 0 | 0 | 0 | 0.2495 | -0.323 | 284 | 0.18 | 0.05 | 0.13 |  |  | 4.53 | 298 | 0.9360341 | 0.6084243 | 374
414 |  | Methane | 0 | 0 | 0 | 0 | 0.2495 | -0.323 | 284 | 0.18 | 0.05 | 0.13 |  |  | 4.53 | 298 | 1.017058 | 0.6364067 | 374
415 |  | Methane | 0 | 0 | 0 | 0 | 0.2495 | -0.323 | 284 | 0.18 | 0.05 | 0.13 |  |  | 4.53 | 323 | 0.02558635 | 0.01774138 | 375
416 |  | Methane | 0 | 0 | 0 | 0 | 0.2495 | -0.323 | 284 | 0.18 | 0.05 | 0.13 |  |  | 4.53 | 323 | 0.07889126 | 0.04312851 | 375
417 |  | Methane | 0 | 0 | 0 | 0 | 0.2495 | -0.323 | 284 | 0.18 | 0.05 | 0.13 |  |  | 4.53 | 323 | 0.1364606 | 0.07357692 | 375
418 |  | Methane | 0 | 0 | 0 | 0 | 0.2495 | -0.323 | 284 | 0.18 | 0.05 | 0.13 |  |  | 4.53 | 323 | 0.2707889 | 0.1446232 | 375
419 |  | Methane | 0 | 0 | 0 | 0 | 0.2495 | -0.323 | 284 | 0.18 | 0.05 | 0.13 |  |  | 4.53 | 323 | 0.3987207 | 0.2005018 | 375
420 |  | Methane | 0 | 0 | 0 | 0 | 0.2495 | -0.323 | 284 | 0.18 | 0.05 | 0.13 |  |  | 4.53 | 323 | 0.5351812 | 0.2513515 | 375
421 |  | Methane | 0 | 0 | 0 | 0 | 0.2495 | -0.323 | 284 | 0.18 | 0.05 | 0.13 |  |  | 4.53 | 323 | 0.6652452 | 0.302185 | 375
422 |  | Methane | 0 | 0 | 0 | 0 | 0.2495 | -0.323 | 284 | 0.18 | 0.05 | 0.13 |  |  | 4.53 | 323 | 0.7995736 | 0.3378777 | 375
423 |  | Methane | 0 | 0 | 0 | 0 | 0.2495 | -0.323 | 284 | 0.18 | 0.05 | 0.13 |  |  | 4.53 | 323 | 0.9317697 | 0.3811408 | 375
424 |  | Methane | 0 | 0 | 0 | 0 | 0.2495 | -0.323 | 284 | 0.18 | 0.05 | 0.13 |  |  | 4.53 | 323 | 1.014925 | 0.3990276 | 375
0 | AC-PKOH | Methane | 0 | 0 | 0 | 0 | 0.2495 | -0.323 | 2200 | 1.05 | 0.07 | 0.98 |  |  |  | 293 | 0.982801 | 1.803772 | 376
1 |  | Methane | 0 | 0 | 0 | 0 | 0.2495 | -0.323 | 2200 | 1.05 | 0.07 | 0.98 |  |  |  | 293 | 1.965602 | 2.705289 | 376
2 |  | Methane | 0 | 0 | 0 | 0 | 0.2495 | -0.323 | 2200 | 1.05 | 0.07 | 0.98 |  |  |  | 293 | 3.144963 | 3.877335 | 376
3 |  | Methane | 0 | 0 | 0 | 0 | 0.2495 | -0.323 | 2200 | 1.05 | 0.07 | 0.98 |  |  |  | 293 | 5.405405 | 5.319244 | 376
4 |  | Methane | 0 | 0 | 0 | 0 | 0.2495 | -0.323 | 2200 | 1.05 | 0.07 | 0.98 |  |  |  | 293 | 9.434889 | 6.880124 | 376
5 |  | Methane | 0 | 0 | 0 | 0 | 0.2495 | -0.323 | 2200 | 1.05 | 0.07 | 0.98 |  |  |  | 293 | 13.56265 | 7.929652 | 376
6 |  | Methane | 0 | 0 | 0 | 0 | 0.2495 | -0.323 | 2200 | 1.05 | 0.07 | 0.98 |  |  |  | 293 | 18.37838 | 8.768137 | 376
7 |  | Methane | 0 | 0 | 0 | 0 | 0.2495 | -0.323 | 2200 | 1.05 | 0.07 | 0.98 |  |  |  | 293 | 24.1769 | 9.605882 | 376
8 |  | Methane | 0 | 0 | 0 | 0 | 0.2495 | -0.323 | 2200 | 1.05 | 0.07 | 0.98 |  |  |  | 293 | 29.68059 | 10.05287 | 376
9 |  | Methane | 0 | 0 | 0 | 0 | 0.2495 | -0.323 | 2200 | 1.05 | 0.07 | 0.98 |  |  |  | 293 | 35.5774 | 10.52964 | 376
10 |  | Methane | 0 | 0 | 0 | 0 | 0.2495 | -0.323 | 2200 | 1.05 | 0.07 | 0.98 |  |  |  | 303 | 0.7862408 | 1.292642 | 377
11 |  | Methane | 0 | 0 | 0 | 0 | 0.2495 | -0.323 | 2200 | 1.05 | 0.07 | 0.98 |  |  |  | 303 | 2.063882 | 2.163862 | 377
12 |  | Methane | 0 | 0 | 0 | 0 | 0.2495 | -0.323 | 2200 | 1.05 | 0.07 | 0.98 |  |  |  | 303 | 3.144963 | 3.15553 | 377
13 |  | Methane | 0 | 0 | 0 | 0 | 0.2495 | -0.323 | 2200 | 1.05 | 0.07 | 0.98 |  |  |  | 303 | 5.012285 | 4.176682 | 377
14 |  | Methane | 0 | 0 | 0 | 0 | 0.2495 | -0.323 | 2200 | 1.05 | 0.07 | 0.98 |  |  |  | 303 | 8.452088 | 5.707931 | 377
15 |  | Methane | 0 | 0 | 0 | 0 | 0.2495 | -0.323 | 2200 | 1.05 | 0.07 | 0.98 |  |  |  | 303 | 12.87469 | 6.937688 | 377
16 |  | Methane | 0 | 0 | 0 | 0 | 0.2495 | -0.323 | 2200 | 1.05 | 0.07 | 0.98 |  |  |  | 303 | 17.88698 | 7.986551 | 377
17 |  | Methane | 0 | 0 | 0 | 0 | 0.2495 | -0.323 | 2200 | 1.05 | 0.07 | 0.98 |  |  |  | 303 | 23.1941 | 8.734441 | 377
18 |  | Methane | 0 | 0 | 0 | 0 | 0.2495 | -0.323 | 2200 | 1.05 | 0.07 | 0.98 |  |  |  | 303 | 29.28747 | 9.211062 | 377
19 |  | Methane | 0 | 0 | 0 | 0 | 0.2495 | -0.323 | 2200 | 1.05 | 0.07 | 0.98 |  |  |  | 303 | 34.49631 | 9.748499 | 377
20 |  | Methane | 0 | 0 | 0 | 0 | 0.2495 | -0.323 | 2200 | 1.05 | 0.07 | 0.98 |  |  |  | 313 | 0.5896806 | 0.4807596 | 378
21 |  | Methane | 0 | 0 | 0 | 0 | 0.2495 | -0.323 | 2200 | 1.05 | 0.07 | 0.98 |  |  |  | 313 | 0.982801 | 1.051893 | 378
22 |  | Methane | 0 | 0 | 0 | 0 | 0.2495 | -0.323 | 2200 | 1.05 | 0.07 | 0.98 |  |  |  | 313 | 1.769042 | 1.592655 | 378
23 |  | Methane | 0 | 0 | 0 | 0 | 0.2495 | -0.323 | 2200 | 1.05 | 0.07 | 0.98 |  |  |  | 313 | 2.653563 | 2.40402 | 378
24 |  | Methane | 0 | 0 | 0 | 0 | 0.2495 | -0.323 | 2200 | 1.05 | 0.07 | 0.98 |  |  |  | 313 | 3.931204 | 3.094789 | 378
25 |  | Methane | 0 | 0 | 0 | 0 | 0.2495 | -0.323 | 2200 | 1.05 | 0.07 | 0.98 |  |  |  | 313 | 6.289926 | 4.326098 | 378
26 |  | Methane | 0 | 0 | 0 | 0 | 0.2495 | -0.323 | 2200 | 1.05 | 0.07 | 0.98 |  |  |  | 313 | 9.63145 | 5.436367 | 378
27 |  | Methane | 0 | 0 | 0 | 0 | 0.2495 | -0.323 | 2200 | 1.05 | 0.07 | 0.98 |  |  |  | 313 | 14.34889 | 6.545602 | 378
28 |  | Methane | 0 | 0 | 0 | 0 | 0.2495 | -0.323 | 2200 | 1.05 | 0.07 | 0.98 |  |  |  | 313 | 21.42506 | 7.833515 | 378
29 |  | Methane | 0 | 0 | 0 | 0 | 0.2495 | -0.323 | 2200 | 1.05 | 0.07 | 0.98 |  |  |  | 313 | 28.50123 | 8.640225 | 378
30 |  | Methane | 0 | 0 | 0 | 0 | 0.2495 | -0.323 | 2200 | 1.05 | 0.07 | 0.98 |  |  |  | 313 | 34.69287 | 9.026547 | 378
31 | AC-RH | Methane | 0 | 0 | 0 | 0 | 0.2495 | -0.323 | 2350 | 1.48 | 0.53 | 0.95 |  |  |  | 303 | 1.046694 | 1.13945 | 379
32 |  | Methane | 0 | 0 | 0 | 0 | 0.2495 | -0.323 | 2350 | 1.48 | 0.53 | 0.95 |  |  |  | 303 | 1.996522 | 1.957662 | 379
33 |  | Methane | 0 | 0 | 0 | 0 | 0.2495 | -0.323 | 2350 | 1.48 | 0.53 | 0.95 |  |  |  | 303 | 3.513769 | 2.95147 | 379
34 |  | Methane | 0 | 0 | 0 | 0 | 0.2495 | -0.323 | 2350 | 1.48 | 0.53 | 0.95 |  |  |  | 303 | 6.354992 | 4.355004 | 379
35 |  | Methane | 0 | 0 | 0 | 0 | 0.2495 | -0.323 | 2350 | 1.48 | 0.53 | 0.95 |  |  |  | 303 | 9.570821 | 5.408446 | 379
36 |  | Methane | 0 | 0 | 0 | 0 | 0.2495 | -0.323 | 2350 | 1.48 | 0.53 | 0.95 |  |  |  | 303 | 14.10994 | 6.784022 | 379
37 |  | Methane | 0 | 0 | 0 | 0 | 0.2495 | -0.323 | 2350 | 1.48 | 0.53 | 0.95 |  |  |  | 303 | 18.46037 | 8.15946 | 379
38 |  | Methane | 0 | 0 | 0 | 0 | 0.2495 | -0.323 | 2350 | 1.48 | 0.53 | 0.95 |  |  |  | 303 | 25.35753 | 9.478363 | 379
39 |  | Methane | 0 | 0 | 0 | 0 | 0.2495 | -0.323 | 2350 | 1.48 | 0.53 | 0.95 |  |  |  | 313 | 0.7595416 | 0.6136931 | 380
40 |  | Methane | 0 | 0 | 0 | 0 | 0.2495 | -0.323 | 2350 | 1.48 | 0.53 | 0.95 |  |  |  | 313 | 2.277936 | 1.753488 | 380
41 |  | Methane | 0 | 0 | 0 | 0 | 0.2495 | -0.323 | 2350 | 1.48 | 0.53 | 0.95 |  |  |  | 313 | 3.888835 | 2.659773 | 380
42 |  | Methane | 0 | 0 | 0 | 0 | 0.2495 | -0.323 | 2350 | 1.48 | 0.53 | 0.95 |  |  |  | 313 | 6.349713 | 3.683467 | 380
43 |  | Methane | 0 | 0 | 0 | 0 | 0.2495 | -0.323 | 2350 | 1.48 | 0.53 | 0.95 |  |  |  | 313 | 11.07797 | 5.117575 | 380
44 |  | Methane | 0 | 0 | 0 | 0 | 0.2495 | -0.323 | 2350 | 1.48 | 0.53 | 0.95 |  |  |  | 313 | 16.18221 | 6.376775 | 380
45 |  | Methane | 0 | 0 | 0 | 0 | 0.2495 | -0.323 | 2350 | 1.48 | 0.53 | 0.95 |  |  |  | 313 | 25.06327 | 8.047491 | 380
46 |  | Methane | 0 | 0 | 0 | 0 | 0.2495 | -0.323 | 2350 | 1.48 | 0.53 | 0.95 |  |  |  | 323 | 1.041185 | 0.4387162 | 381
47 |  | Methane | 0 | 0 | 0 | 0 | 0.2495 | -0.323 | 2350 | 1.48 | 0.53 | 0.95 |  |  |  | 323 | 1.989177 | 1.02335 | 381
48 |  | Methane | 0 | 0 | 0 | 0 | 0.2495 | -0.323 | 2350 | 1.48 | 0.53 | 0.95 |  |  |  | 323 | 3.409789 | 1.725117 | 381
49 |  | Methane | 0 | 0 | 0 | 0 | 0.2495 | -0.323 | 2350 | 1.48 | 0.53 | 0.95 |  |  |  | 323 | 6.343745 | 2.924338 | 381
50 |  | Methane | 0 | 0 | 0 | 0 | 0.2495 | -0.323 | 2350 | 1.48 | 0.53 | 0.95 |  |  |  | 323 | 9.938541 | 4.182437 | 381
51 |  | Methane | 0 | 0 | 0 | 0 | 0.2495 | -0.323 | 2350 | 1.48 | 0.53 | 0.95 |  |  |  | 323 | 14.85433 | 5.470697 | 381
52 |  | Methane | 0 | 0 | 0 | 0 | 0.2495 | -0.323 | 2350 | 1.48 | 0.53 | 0.95 |  |  |  | 323 | 19.7669 | 6.350195 | 381
53 |  | Methane | 0 | 0 | 0 | 0 | 0.2495 | -0.323 | 2350 | 1.48 | 0.53 | 0.95 |  |  |  | 323 | 25.6215 | 7.055198 | 381
54 |  | Methane | 0 | 0 | 0 | 0 | 0.2495 | -0.323 | 2350 | 1.48 | 0.53 | 0.95 |  |  |  | 323 | 30.72184 | 7.818045 | 381
55 | AC-PH2O | Methane | 0 | 0 | 0 | 0 | 0.2495 | -0.323 | 1660 | 0.82 | 0.09 | 0.73 |  |  |  | 293 | 0.6906709 | 1.181347 | 382
56 |  | Methane | 0 | 0 | 0 | 0 | 0.2495 | -0.323 | 1660 | 0.82 | 0.09 | 0.73 |  |  |  | 293 | 1.291392 | 1.678756 | 382
57 |  | Methane | 0 | 0 | 0 | 0 | 0.2495 | -0.323 | 1660 | 0.82 | 0.09 | 0.73 |  |  |  | 293 | 2.290839 | 2.611399 | 382
58 |  | Methane | 0 | 0 | 0 | 0 | 0.2495 | -0.323 | 1660 | 0.82 | 0.09 | 0.73 |  |  |  | 293 | 4.807343 | 3.88601 | 382
59 |  | Methane | 0 | 0 | 0 | 0 | 0.2495 | -0.323 | 1660 | 0.82 | 0.09 | 0.73 |  |  |  | 293 | 8.341706 | 5.005181 | 382
60 |  | Methane | 0 | 0 | 0 | 0 | 0.2495 | -0.323 | 1660 | 0.82 | 0.09 | 0.73 |  |  |  | 293 | 13.09697 | 5.968912 | 382
61 |  | Methane | 0 | 0 | 0 | 0 | 0.2495 | -0.323 | 1660 | 0.82 | 0.09 | 0.73 |  |  |  | 293 | 18.05844 | 6.746114 | 382
62 |  | Methane | 0 | 0 | 0 | 0 | 0.2495 | -0.323 | 1660 | 0.82 | 0.09 | 0.73 |  |  |  | 293 | 23.42916 | 7.336788 | 382
63 |  | Methane | 0 | 0 | 0 | 0 | 0.2495 | -0.323 | 1660 | 0.82 | 0.09 | 0.73 |  |  |  | 293 | 29.71516 | 7.834197 | 382
64 |  | Methane | 0 | 0 | 0 | 0 | 0.2495 | -0.323 | 1660 | 0.82 | 0.09 | 0.73 |  |  |  | 293 | 35.09219 | 8.051813 | 382
65 |  | Methane | 0 | 0 | 0 | 0 | 0.2495 | -0.323 | 1660 | 0.82 | 0.09 | 0.73 |  |  |  | 303 | 0.4939376 | 0.8082902 | 383
66 |  | Methane | 0 | 0 | 0 | 0 | 0.2495 | -0.323 | 1660 | 0.82 | 0.09 | 0.73 |  |  |  | 303 | 1.897899 | 1.834197 | 383
67 |  | Methane | 0 | 0 | 0 | 0 | 0.2495 | -0.323 | 1660 | 0.82 | 0.09 | 0.73 |  |  |  | 303 | 3.408643 | 2.549223 | 383
68 |  | Methane | 0 | 0 | 0 | 0 | 0.2495 | -0.323 | 1660 | 0.82 | 0.09 | 0.73 |  |  |  | 303 | 5.524842 | 3.481865 | 383
69 |  | Methane | 0 | 0 | 0 | 0 | 0.2495 | -0.323 | 1660 | 0.82 | 0.09 | 0.73 |  |  |  | 303 | 9.768286 | 4.694301 | 383
70 |  | Methane | 0 | 0 | 0 | 0 | 0.2495 | -0.323 | 1660 | 0.82 | 0.09 | 0.73 |  |  |  | 303 | 13.71453 | 5.471503 | 383
71 |  | Methane | 0 | 0 | 0 | 0 | 0.2495 | -0.323 | 1660 | 0.82 | 0.09 | 0.73 |  |  |  | 303 | 18.47295 | 6.248705 | 383
72 |  | Methane | 0 | 0 | 0 | 0 | 0.2495 | -0.323 | 1660 | 0.82 | 0.09 | 0.73 |  |  |  | 303 | 23.64167 | 6.777202 | 383
73 |  | Methane | 0 | 0 | 0 | 0 | 0.2495 | -0.323 | 1660 | 0.82 | 0.09 | 0.73 |  |  |  | 303 | 29.42058 | 7.243523 | 383
74 |  | Methane | 0 | 0 | 0 | 0 | 0.2495 | -0.323 | 1660 | 0.82 | 0.09 | 0.73 |  |  |  | 303 | 34.89861 | 7.492228 | 383
75 |  | Methane | 0 | 0 | 0 | 0 | 0.2495 | -0.323 | 1660 | 0.82 | 0.09 | 0.73 |  |  |  | 313 | 0.502354 | 0.3108808 | 384
76 |  | Methane | 0 | 0 | 0 | 0 | 0.2495 | -0.323 | 1660 | 0.82 | 0.09 | 0.73 |  |  |  | 313 | 1.501802 | 1.243523 | 384
77 |  | Methane | 0 | 0 | 0 | 0 | 0.2495 | -0.323 | 1660 | 0.82 | 0.09 | 0.73 |  |  |  | 313 | 2.909971 | 2.020725 | 384
78 |  | Methane | 0 | 0 | 0 | 0 | 0.2495 | -0.323 | 1660 | 0.82 | 0.09 | 0.73 |  |  |  | 313 | 5.530628 | 3.139896 | 384
79 |  | Methane | 0 | 0 | 0 | 0 | 0.2495 | -0.323 | 1660 | 0.82 | 0.09 | 0.73 |  |  |  | 313 | 10.18016 | 4.352332 | 384
80 |  | Methane | 0 | 0 | 0 | 0 | 0.2495 | -0.323 | 1660 | 0.82 | 0.09 | 0.73 |  |  |  | 313 | 15.94855 | 5.440415 | 384
81 |  | Methane | 0 | 0 | 0 | 0 | 0.2495 | -0.323 | 1660 | 0.82 | 0.09 | 0.73 |  |  |  | 313 | 22.12935 | 6.15544 | 384
82 |  | Methane | 0 | 0 | 0 | 0 | 0.2495 | -0.323 | 1660 | 0.82 | 0.09 | 0.73 |  |  |  | 313 | 28.82144 | 6.65285 | 384
83 |  | Methane | 0 | 0 | 0 | 0 | 0.2495 | -0.323 | 1660 | 0.82 | 0.09 | 0.73 |  |  |  | 313 | 34.9065 | 7.025907 | 384
0 | Zn2/1 (+10) | Methane | 0 | 0 | 0 | 0 | 0.2495 | -0.323 | 1291 | 0.91 | 0.39 | 0.52 |  |  |  | 298 | 2.761341 | 0.3567365 | 385
1 |  | Methane | 0 | 0 | 0 | 0 | 0.2495 | -0.323 | 1291 | 0.91 | 0.39 | 1.52 |  |  |  | 298 | 4.970414 | 0.8713271 | 385
2 |  | Methane | 0 | 0 | 0 | 0 | 0.2495 | -0.323 | 1291 | 0.91 | 0.39 | 2.52 |  |  |  | 298 | 7.495069 | 1.177837 | 385
3 |  | Methane | 0 | 0 | 0 | 0 | 0.2495 | -0.323 | 1291 | 0.91 | 0.39 | 3.52 |  |  |  | 298 | 9.38856 | 1.515893 | 385
4 |  | Methane | 0 | 0 | 0 | 0 | 0.2495 | -0.323 | 1291 | 0.91 | 0.39 | 4.52 |  |  |  | 298 | 13.49112 | 1.823667 | 385
5 |  | Methane | 0 | 0 | 0 | 0 | 0.2495 | -0.323 | 1291 | 0.91 | 0.39 | 5.52 |  |  |  | 298 | 17.4359 | 2.243495 | 385
6 |  | Methane | 0 | 0 | 0 | 0 | 0.2495 | -0.323 | 1291 | 0.91 | 0.39 | 6.52 |  |  |  | 298 | 23.90533 | 2.617268 | 385
7 |  | Methane | 0 | 0 | 0 | 0 | 0.2495 | -0.323 | 1291 | 0.91 | 0.39 | 7.52 |  |  |  | 298 | 27.92899 | 2.876903 | 385
8 |  | Methane | 0 | 0 | 0 | 0 | 0.2495 | -0.323 | 1291 | 0.91 | 0.39 | 8.52 |  |  |  | 298 | 32.34714 | 3.104802 | 385
9 |  | Methane | 0 | 0 | 0 | 0 | 0.2495 | -0.323 | 1291 | 0.91 | 0.39 | 9.52 |  |  |  | 298 | 36.37081 | 3.364436 | 385
10 | Zn1/1 (+10) | Methane | 0 | 0 | 0 | 0 | 0.2495 | -0.323 | 1052 | 0.58 | 0.07 | 0.51 |  |  |  | 298 | 3.076923 | 0.9659637 | 386
11 |  | Methane | 0 | 0 | 0 | 0 | 0.2495 | -0.323 | 1052 | 0.58 | 0.07 | 0.51 |  |  |  | 298 | 4.812623 | 1.319919 | 386
12 |  | Methane | 0 | 0 | 0 | 0 | 0.2495 | -0.323 | 1052 | 0.58 | 0.07 | 0.51 |  |  |  | 298 | 6.863905 | 1.706178 | 386
13 |  | Methane | 0 | 0 | 0 | 0 | 0.2495 | -0.323 | 1052 | 0.58 | 0.07 | 0.51 |  |  |  | 298 | 13.33333 | 2.512644 | 386
14 |  | Methane | 0 | 0 | 0 | 0 | 0.2495 | -0.323 | 1052 | 0.58 | 0.07 | 0.51 |  |  |  | 298 | 19.25049 | 3.126359 | 386
15 |  | Methane | 0 | 0 | 0 | 0 | 0.2495 | -0.323 | 1052 | 0.58 | 0.07 | 0.51 |  |  |  | 298 | 22.95858 | 3.513946 | 386
16 |  | Methane | 0 | 0 | 0 | 0 | 0.2495 | -0.323 | 1052 | 0.58 | 0.07 | 0.51 |  |  |  | 298 | 27.21893 | 3.885949 | 386
17 |  | Methane | 0 | 0 | 0 | 0 | 0.2495 | -0.323 | 1052 | 0.58 | 0.07 | 0.51 |  |  |  | 298 | 33.0572 | 4.419474 | 386
18 |  | Methane | 0 | 0 | 0 | 0 | 0.2495 | -0.323 | 1052 | 0.58 | 0.07 | 0.51 |  |  |  | 298 | 37.79093 | 4.936087 | 386
19 | Zn0.5/1 (+10) | Methane | 0 | 0 | 0 | 0 | 0.2495 | -0.323 | 542 | 0.27 | 0.05 | 0.22 |  |  |  | 298 | 0.8678501 | 0.2590654 | 387
20 |  | Methane | 0 | 0 | 0 | 0 | 0.2495 | -0.323 | 542 | 0.27 | 0.05 | 0.22 |  |  |  | 298 | 2.60355 | 0.9014818 | 387
21 |  | Methane | 0 | 0 | 0 | 0 | 0.2495 | -0.323 | 542 | 0.27 | 0.05 | 0.22 |  |  |  | 298 | 4.654832 | 1.480049 | 387
22 |  | Methane | 0 | 0 | 0 | 0 | 0.2495 | -0.323 | 542 | 0.27 | 0.05 | 0.22 |  |  |  | 298 | 7.179487 | 2.058995 | 387
23 |  | Methane | 0 | 0 | 0 | 0 | 0.2495 | -0.323 | 542 | 0.27 | 0.05 | 0.22 |  |  |  | 298 | 9.783037 | 2.509799 | 387
24 |  | Methane | 0 | 0 | 0 | 0 | 0.2495 | -0.323 | 542 | 0.27 | 0.05 | 0.22 |  |  |  | 298 | 13.9645 | 3.106098 | 387
25 |  | Methane | 0 | 0 | 0 | 0 | 0.2495 | -0.323 | 542 | 0.27 | 0.05 | 0.22 |  |  |  | 298 | 18.30375 | 3.670472 | 387
26 |  | Methane | 0 | 0 | 0 | 0 | 0.2495 | -0.323 | 542 | 0.27 | 0.05 | 0.22 |  |  |  | 298 | 23.90533 | 4.41214 | 387
27 |  | Methane | 0 | 0 | 0 | 0 | 0.2495 | -0.323 | 542 | 0.27 | 0.05 | 0.22 |  |  |  | 298 | 28.79684 | 4.960932 | 387
28 |  | Methane | 0 | 0 | 0 | 0 | 0.2495 | -0.323 | 542 | 0.27 | 0.05 | 0.22 |  |  |  | 298 | 32.82051 | 5.428899 | 387
29 | LAAF2 | Methane | 0 | 0 | 0 | 0 | 0.2495 | -0.323 | 852 | 0.42 | 0.04 | 0.38 |  |  |  | 298 | 0.8193669 | 0.3223599 | 388
30 |  | Methane | 0 | 0 | 0 | 0 | 0.2495 | -0.323 | 852 | 0.42 | 0.04 | 0.38 |  |  |  | 298 | 2.383613 | 1.169564 | 388
31 |  | Methane | 0 | 0 | 0 | 0 | 0.2495 | -0.323 | 852 | 0.42 | 0.04 | 0.38 |  |  |  | 298 | 4.61825 | 1.841847 | 388
32 |  | Methane | 0 | 0 | 0 | 0 | 0.2495 | -0.323 | 852 | 0.42 | 0.04 | 0.38 |  |  |  | 298 | 7.44879 | 2.39757 | 388
33 |  | Methane | 0 | 0 | 0 | 0 | 0.2495 | -0.323 | 852 | 0.42 | 0.04 | 0.38 |  |  |  | 298 | 11.99255 | 3.012307 | 388
34 |  | Methane | 0 | 0 | 0 | 0 | 0.2495 | -0.323 | 852 | 0.42 | 0.04 | 0.38 |  |  |  | 298 | 17.57914 | 3.598231 | 388
35 |  | Methane | 0 | 0 | 0 | 0 | 0.2495 | -0.323 | 852 | 0.42 | 0.04 | 0.38 |  |  |  | 298 | 23.01676 | 3.97974 | 388
36 |  | Methane | 0 | 0 | 0 | 0 | 0.2495 | -0.323 | 852 | 0.42 | 0.04 | 0.38 |  |  |  | 298 | 27.41155 | 4.273286 | 388
37 |  | Methane | 0 | 0 | 0 | 0 | 0.2495 | -0.323 | 852 | 0.42 | 0.04 | 0.38 |  |  |  | 298 | 31.80633 | 4.47925 | 388
38 |  | Methane | 0 | 0 | 0 | 0 | 0.2495 | -0.323 | 852 | 0.42 | 0.04 | 0.38 |  |  |  | 298 | 37.61639 | 4.802507 | 388
39 | LAAF1 | Methane | 0 | 0 | 0 | 0 | 0.2495 | -0.323 | 913 | 0.45 | 0.05 | 0.4 |  |  |  | 298 | 0.8938547 | 0.5267467 | 389
40 |  | Methane | 0 | 0 | 0 | 0 | 0.2495 | -0.323 | 913 | 0.45 | 0.05 | 0.4 |  |  |  | 298 | 2.532588 | 1.344783 | 389
41 |  | Methane | 0 | 0 | 0 | 0 | 0.2495 | -0.323 | 913 | 0.45 | 0.05 | 0.4 |  |  |  | 298 | 4.767225 | 2.046261 | 389
42 |  | Methane | 0 | 0 | 0 | 0 | 0.2495 | -0.323 | 913 | 0.45 | 0.05 | 0.4 |  |  |  | 298 | 7.821229 | 2.675051 | 389
43 |  | Methane | 0 | 0 | 0 | 0 | 0.2495 | -0.323 | 913 | 0.45 | 0.05 | 0.4 |  |  |  | 298 | 11.17318 | 3.216368 | 389
44 |  | Methane | 0 | 0 | 0 | 0 | 0.2495 | -0.323 | 913 | 0.45 | 0.05 | 0.4 |  |  |  | 298 | 15.79143 | 3.699758 | 389
45 |  | Methane | 0 | 0 | 0 | 0 | 0.2495 | -0.323 | 913 | 0.45 | 0.05 | 0.4 |  |  |  | 298 | 18.62197 | 3.948942 | 389
46 |  | Methane | 0 | 0 | 0 | 0 | 0.2495 | -0.323 | 913 | 0.45 | 0.05 | 0.4 |  |  |  | 298 | 22.34637 | 4.300632 | 389
47 |  | Methane | 0 | 0 | 0 | 0 | 0.2495 | -0.323 | 913 | 0.45 | 0.05 | 0.4 |  |  |  | 298 | 27.41155 | 4.682006 | 389
48 |  | Methane | 0 | 0 | 0 | 0 | 0.2495 | -0.323 | 913 | 0.45 | 0.05 | 0.4 |  |  |  | 298 | 32.70019 | 5.019669 | 389
49 |  | Methane | 0 | 0 | 0 | 0 | 0.2495 | -0.323 | 913 | 0.45 | 0.05 | 0.4 |  |  |  | 298 | 35.45624 | 5.181243 | 389
50 | LAFF3 | Methane | 0 | 0 | 0 | 0 | 0.2495 | -0.323 | 1015 | 0.48 | 0.08 | 0.4 |  |  |  | 298 | 0.744879 | 0.4245125 | 390
51 |  | Methane | 0 | 0 | 0 | 0 | 0.2495 | -0.323 | 1015 | 0.48 | 0.08 | 0.4 |  |  |  | 298 | 2.085661 | 1.286232 | 390
52 |  | Methane | 0 | 0 | 0 | 0 | 0.2495 | -0.323 | 1015 | 0.48 | 0.08 | 0.4 |  |  |  | 298 | 4.320298 | 2.075292 | 390
53 |  | Methane | 0 | 0 | 0 | 0 | 0.2495 | -0.323 | 1015 | 0.48 | 0.08 | 0.4 |  |  |  | 298 | 7.150838 | 2.66021 | 390
54 |  | Methane | 0 | 0 | 0 | 0 | 0.2495 | -0.323 | 1015 | 0.48 | 0.08 | 0.4 |  |  |  | 298 | 9.832402 | 3.142893 | 390
55 |  | Methane | 0 | 0 | 0 | 0 | 0.2495 | -0.323 | 1015 | 0.48 | 0.08 | 0.4 |  |  |  | 298 | 13.92924 | 3.64069 | 390
56 |  | Methane | 0 | 0 | 0 | 0 | 0.2495 | -0.323 | 1015 | 0.48 | 0.08 | 0.4 |  |  |  | 298 | 17.43017 | 3.977701 | 390
57 |  | Methane | 0 | 0 | 0 | 0 | 0.2495 | -0.323 | 1015 | 0.48 | 0.08 | 0.4 |  |  |  | 298 | 21.45251 | 4.183529 | 390
58 |  | Methane | 0 | 0 | 0 | 0 | 0.2495 | -0.323 | 1015 | 0.48 | 0.08 | 0.4 |  |  |  | 298 | 25.2514 | 4.330887 | 390
59 |  | Methane | 0 | 0 | 0 | 0 | 0.2495 | -0.323 | 1015 | 0.48 | 0.08 | 0.4 |  |  |  | 298 | 28.97579 | 4.478217 | 390
60 |  | Methane | 0 | 0 | 0 | 0 | 0.2495 | -0.323 | 1015 | 0.48 | 0.08 | 0.4 |  |  |  | 298 | 32.84916 | 4.640199 | 390
0 | CZ1023 | Methane | 0 | 0 | 0 | 0 | 0.2495 | -0.323 | 757 | 0.58 | 0.42 | 0.16 |  |  |  | 298 | 1.075055 | 0.3952096 | 391
1 |  | Methane | 0 | 0 | 0 | 0 | 0.2495 | -0.323 | 757 | 0.58 | 0.42 | 1.16 |  |  |  | 298 | 3.058698 | 0.8346347 | 391
2 |  | Methane | 0 | 0 | 0 | 0 | 0.2495 | -0.323 | 757 | 0.58 | 0.42 | 2.16 |  |  |  | 298 | 6.916003 | 1.391802 | 391
3 |  | Methane | 0 | 0 | 0 | 0 | 0.2495 | -0.323 | 757 | 0.58 | 0.42 | 3.16 |  |  |  | 298 | 10.77696 | 1.627332 | 391
4 |  | Methane | 0 | 0 | 0 | 0 | 0.2495 | -0.323 | 757 | 0.58 | 0.42 | 4.16 |  |  |  | 298 | 14.63693 | 1.950582 | 391
5 |  | Methane | 0 | 0 | 0 | 0 | 0.2495 | -0.323 | 757 | 0.58 | 0.42 | 5.16 |  |  |  | 298 | 18.61235 | 2.113061 | 391
6 |  | Methane | 0 | 0 | 0 | 0 | 0.2495 | -0.323 | 757 | 0.58 | 0.42 | 6.16 |  |  |  | 298 | 22.81455 | 2.319495 | 391
7 |  | Methane | 0 | 0 | 0 | 0 | 0.2495 | -0.323 | 757 | 0.58 | 0.42 | 7.16 |  |  |  | 298 | 27.01742 | 2.46745 | 391
8 |  | Methane | 0 | 0 | 0 | 0 | 0.2495 | -0.323 | 757 | 0.58 | 0.42 | 8.16 |  |  |  | 298 | 30.6526 | 2.571307 | 391
9 |  | Methane | 0 | 0 | 0 | 0 | 0.2495 | -0.323 | 757 | 0.58 | 0.42 | 9.16 |  |  |  | 298 | 34.40242 | 2.587493 | 391
10 | CZ1073 | Methane | 0 | 0 | 0 | 0 | 0.2495 | -0.323 | 1127 | 0.75 | 0.46 | 0.29 |  |  |  | 298 | 3.166851 | 1.317136 | 392
11 |  | Methane | 0 | 0 | 0 | 0 | 0.2495 | -0.323 | 1127 | 0.75 | 0.46 | 0.29 |  |  |  | 298 | 6.681089 | 2.064218 | 392
12 |  | Methane | 0 | 0 | 0 | 0 | 0.2495 | -0.323 | 1127 | 0.75 | 0.46 | 0.29 |  |  |  | 298 | 10.42044 | 3.001452 | 392
13 |  | Methane | 0 | 0 | 0 | 0 | 0.2495 | -0.323 | 1127 | 0.75 | 0.46 | 0.29 |  |  |  | 298 | 14.61898 | 3.529522 | 392
14 |  | Methane | 0 | 0 | 0 | 0 | 0.2495 | -0.323 | 1127 | 0.75 | 0.46 | 0.29 |  |  |  | 298 | 18.47679 | 4.042829 | 392
15 |  | Methane | 0 | 0 | 0 | 0 | 0.2495 | -0.323 | 1127 | 0.75 | 0.46 | 0.29 |  |  |  | 298 | 22.67716 | 4.410081 | 392
16 |  | Methane | 0 | 0 | 0 | 0 | 0.2495 | -0.323 | 1127 | 0.75 | 0.46 | 0.29 |  |  |  | 298 | 26.31018 | 4.703996 | 392
17 |  | Methane | 0 | 0 | 0 | 0 | 0.2495 | -0.323 | 1127 | 0.75 | 0.46 | 0.29 |  |  |  | 298 | 30.45639 | 4.837307 | 392
18 |  | Methane | 0 | 0 | 0 | 0 | 0.2495 | -0.323 | 1127 | 0.75 | 0.46 | 0.29 |  |  |  | 298 | 34.48831 | 5.02905 | 392
19 | CZ1123 | Methane | 0 | 0 | 0 | 0 | 0.2495 | -0.323 | 808 | 0.74 | 0.57 | 0.17 |  |  |  | 298 | 3.116512 | 0.7469396 | 393
20 |  | Methane | 0 | 0 | 0 | 0 | 0.2495 | -0.323 | 808 | 0.74 | 0.57 | 0.17 |  |  |  | 298 | 6.574264 | 1.464758 | 393
21 |  | Methane | 0 | 0 | 0 | 0 | 0.2495 | -0.323 | 808 | 0.74 | 0.57 | 0.17 |  |  |  | 298 | 10.77231 | 2.036687 | 393
22 |  | Methane | 0 | 0 | 0 | 0 | 0.2495 | -0.323 | 808 | 0.74 | 0.57 | 0.17 |  |  |  | 298 | 14.68809 | 2.44768 | 393
23 |  | Methane | 0 | 0 | 0 | 0 | 0.2495 | -0.323 | 808 | 0.74 | 0.57 | 0.17 |  |  |  | 298 | 18.60454 | 2.800193 | 393
24 |  | Methane | 0 | 0 | 0 | 0 | 0.2495 | -0.323 | 808 | 0.74 | 0.57 | 0.17 |  |  |  | 298 | 22.46584 | 3.006484 | 393
25 |  | Methane | 0 | 0 | 0 | 0 | 0.2495 | -0.323 | 808 | 0.74 | 0.57 | 0.17 |  |  |  | 298 | 26.55373 | 3.271349 | 393
26 |  | Methane | 0 | 0 | 0 | 0 | 0.2495 | -0.323 | 808 | 0.74 | 0.57 | 0.17 |  |  |  | 298 | 30.64313 | 3.404637 | 393
27 |  | Methane | 0 | 0 | 0 | 0 | 0.2495 | -0.323 | 808 | 0.74 | 0.57 | 0.17 |  |  |  | 298 | 34.39211 | 3.493922 | 393
28 | CZ1073 | Methane | 0 | 0 | 0 | 0 | 0.2495 | -0.323 | 1127 | 0.75 | 0.46 | 0.29 |  |  |  | 287 | 3.839479 | 1.487129 | 394
29 |  | Methane | 0 | 0 | 0 | 0 | 0.2495 | -0.323 | 1127 | 0.75 | 0.46 | 0.29 |  |  |  | 287 | 8.524946 | 2.701117 | 394
30 |  | Methane | 0 | 0 | 0 | 0 | 0.2495 | -0.323 | 1127 | 0.75 | 0.46 | 0.29 |  |  |  | 287 | 14.12148 | 3.720385 | 394
31 |  | Methane | 0 | 0 | 0 | 0 | 0.2495 | -0.323 | 1127 | 0.75 | 0.46 | 0.29 |  |  |  | 287 | 19.06725 | 4.465793 | 394
32 |  | Methane | 0 | 0 | 0 | 0 | 0.2495 | -0.323 | 1127 | 0.75 | 0.46 | 0.29 |  |  |  | 287 | 24.72885 | 5.289791 | 394
33 |  | Methane | 0 | 0 | 0 | 0 | 0.2495 | -0.323 | 1127 | 0.75 | 0.46 | 0.29 |  |  |  | 287 | 29.86985 | 5.664232 | 394
34 |  | Methane | 0 | 0 | 0 | 0 | 0.2495 | -0.323 | 1127 | 0.75 | 0.46 | 0.29 |  |  |  | 287 | 35.33623 | 5.999822 | 394
35 |  | Methane | 0 | 0 | 0 | 0 | 0.2495 | -0.323 | 1127 | 0.75 | 0.46 | 0.29 |  |  |  | 313 | 3.709328 | 0.8229816 | 395
36 |  | Methane | 0 | 0 | 0 | 0 | 0.2495 | -0.323 | 1127 | 0.75 | 0.46 | 0.29 |  |  |  | 313 | 9.045553 | 1.920206 | 395
37 |  | Methane | 0 | 0 | 0 | 0 | 0.2495 | -0.323 | 1127 | 0.75 | 0.46 | 0.29 |  |  |  | 313 | 14.25163 | 2.665783 | 395
38 |  | Methane | 0 | 0 | 0 | 0 | 0.2495 | -0.323 | 1127 | 0.75 | 0.46 | 0.29 |  |  |  | 313 | 19.4577 | 3.040266 | 395
39 |  | Methane | 0 | 0 | 0 | 0 | 0.2495 | -0.323 | 1127 | 0.75 | 0.46 | 0.29 |  |  |  | 313 | 24.66377 | 3.27803 | 395
40 |  | Methane | 0 | 0 | 0 | 0 | 0.2495 | -0.323 | 1127 | 0.75 | 0.46 | 0.29 |  |  |  | 313 | 30.13015 | 3.555026 | 395
41 |  | Methane | 0 | 0 | 0 | 0 | 0.2495 | -0.323 | 1127 | 0.75 | 0.46 | 0.29 |  |  |  | 313 | 35.33623 | 3.734197 | 395
0 | MR-1/2 | Methane | 0 | 0 | 0 | 0 | 0.2495 | -0.323 | 2147 | 0.894 | 0.132 | 0.762 |  |  |  | 293 | 0.8008378 | 1.073067 | 396
1 |  | Methane | 0 | 0 | 0 | 0 | 0.2495 | -0.323 | 2147 | 0.894 | 0.132 | 0.762 |  |  |  | 293 | 1.253971 | 1.895305 | 396
2 |  | Methane | 0 | 0 | 0 | 0 | 0.2495 | -0.323 | 2147 | 0.894 | 0.132 | 0.762 |  |  |  | 293 | 2.406703 | 2.933077 | 396
3 |  | Methane | 0 | 0 | 0 | 0 | 0.2495 | -0.323 | 2147 | 0.894 | 0.132 | 0.762 |  |  |  | 293 | 4.495724 | 4.079665 | 396
4 |  | Methane | 0 | 0 | 0 | 0 | 0.2495 | -0.323 | 2147 | 0.894 | 0.132 | 0.762 |  |  |  | 293 | 6.697853 | 5.44074 | 396
5 |  | Methane | 0 | 0 | 0 | 0 | 0.2495 | -0.323 | 2147 | 0.894 | 0.132 | 0.762 |  |  |  | 293 | 9.845348 | 6.446361 | 396
6 |  | Methane | 0 | 0 | 0 | 0 | 0.2495 | -0.323 | 2147 | 0.894 | 0.132 | 0.762 |  |  |  | 293 | 16.3875 | 7.815186 | 396
7 |  | Methane | 0 | 0 | 0 | 0 | 0.2495 | -0.323 | 2147 | 0.894 | 0.132 | 0.762 |  |  |  | 293 | 21.29866 | 8.60967 | 396
8 |  | Methane | 0 | 0 | 0 | 0 | 0.2495 | -0.323 | 2147 | 0.894 | 0.132 | 0.762 |  |  |  | 293 | 25.9794 | 9.189457 | 396
9 |  | Methane | 0 | 0 | 0 | 0 | 0.2495 | -0.323 | 2147 | 0.894 | 0.132 | 0.762 |  |  |  | 293 | 31.24804 | 9.698865 | 396
10 |  | Methane | 0 | 0 | 0 | 0 | 0.2495 | -0.323 | 2147 | 0.894 | 0.132 | 0.762 |  |  |  | 293 | 36.28626 | 9.993577 | 396
11 |  | Methane | 0 | 0 | 0 | 0 | 0.2495 | -0.323 | 2147 | 0.894 | 0.132 | 0.762 |  |  |  | 303 | 1.261651 | 1.502461 | 397
12 |  | Methane | 0 | 0 | 0 | 0 | 0.2495 | -0.323 | 2147 | 0.894 | 0.132 | 0.762 |  |  |  | 303 | 2.183976 | 2.325537 | 397
13 |  | Methane | 0 | 0 | 0 | 0 | 0.2495 | -0.323 | 2147 | 0.894 | 0.132 | 0.762 |  |  |  | 303 | 3.806598 | 3.328434 | 397
14 |  | Methane | 0 | 0 | 0 | 0 | 0.2495 | -0.323 | 2147 | 0.894 | 0.132 | 0.762 |  |  |  | 303 | 6.48141 | 4.511782 | 397
15 |  | Methane | 0 | 0 | 0 | 0 | 0.2495 | -0.323 | 2147 | 0.894 | 0.132 | 0.762 |  |  |  | 303 | 10.32501 | 5.911503 | 397
16 |  | Methane | 0 | 0 | 0 | 0 | 0.2495 | -0.323 | 2147 | 0.894 | 0.132 | 0.762 |  |  |  | 303 | 15.46378 | 7.063536 | 397
17 |  | Methane | 0 | 0 | 0 | 0 | 0.2495 | -0.323 | 2147 | 0.894 | 0.132 | 0.762 |  |  |  | 303 | 20.25694 | 7.893524 | 397
18 |  | Methane | 0 | 0 | 0 | 0 | 0.2495 | -0.323 | 2147 | 0.894 | 0.132 | 0.762 |  |  |  | 303 | 25.99057 | 8.618049 | 397
19 |  | Methane | 0 | 0 | 0 | 0 | 0.2495 | -0.323 | 2147 | 0.894 | 0.132 | 0.762 |  |  |  | 303 | 30.90662 | 9.162541 | 397
20 |  | Methane | 0 | 0 | 0 | 0 | 0.2495 | -0.323 | 2147 | 0.894 | 0.132 | 0.762 |  |  |  | 303 | 36.29743 | 9.422168 | 397
21 |  | Methane | 0 | 0 | 0 | 0 | 0.2495 | -0.323 | 2147 | 0.894 | 0.132 | 0.762 |  |  |  | 313 | 0.8099145 | 0.6087973 | 398
22 |  | Methane | 0 | 0 | 0 | 0 | 0.2495 | -0.323 | 2147 | 0.894 | 0.132 | 0.762 |  |  |  | 313 | 1.618433 | 1.253098 | 398
23 |  | Methane | 0 | 0 | 0 | 0 | 0.2495 | -0.323 | 2147 | 0.894 | 0.132 | 0.762 |  |  |  | 313 | 2.542154 | 2.004748 | 398
24 |  | Methane | 0 | 0 | 0 | 0 | 0.2495 | -0.323 | 2147 | 0.894 | 0.132 | 0.762 |  |  |  | 313 | 4.633269 | 3.044196 | 398
25 |  | Methane | 0 | 0 | 0 | 0 | 0.2495 | -0.323 | 2147 | 0.894 | 0.132 | 0.762 |  |  |  | 313 | 7.079071 | 3.941421 | 398
26 |  | Methane | 0 | 0 | 0 | 0 | 0.2495 | -0.323 | 2147 | 0.894 | 0.132 | 0.762 |  |  |  | 313 | 10.10508 | 5.16111 | 398
27 |  | Methane | 0 | 0 | 0 | 0 | 0.2495 | -0.323 | 2147 | 0.894 | 0.132 | 0.762 |  |  |  | 313 | 16.17944 | 6.457671 | 398
28 |  | Methane | 0 | 0 | 0 | 0 | 0.2495 | -0.323 | 2147 | 0.894 | 0.132 | 0.762 |  |  |  | 313 | 21.55699 | 7.395846 | 398
29 |  | Methane | 0 | 0 | 0 | 0 | 0.2495 | -0.323 | 2147 | 0.894 | 0.132 | 0.762 |  |  |  | 313 | 26.82283 | 8.048106 | 398
30 |  | Methane | 0 | 0 | 0 | 0 | 0.2495 | -0.323 | 2147 | 0.894 | 0.132 | 0.762 |  |  |  | 313 | 31.38907 | 8.484832 | 398
31 |  | Methane | 0 | 0 | 0 | 0 | 0.2495 | -0.323 | 2147 | 0.894 | 0.132 | 0.762 |  |  |  | 313 | 37.0103 | 8.959155 | 398
32 | MR-1/3 | Methane | 0 | 0 | 0 | 0 | 0.2495 | -0.323 | 2541 | 1.258 | 0.362 | 0.896 |  |  |  | 293 | 1.287548 | 1.835662 | 399
33 |  | Methane | 0 | 0 | 0 | 0 | 0.2495 | -0.323 | 2541 | 1.258 | 0.362 | 0.896 |  |  |  | 293 | 2.795726 | 3.141546 | 399
34 |  | Methane | 0 | 0 | 0 | 0 | 0.2495 | -0.323 | 2541 | 1.258 | 0.362 | 0.896 |  |  |  | 293 | 4.954305 | 4.448094 | 399
35 |  | Methane | 0 | 0 | 0 | 0 | 0.2495 | -0.323 | 2541 | 1.258 | 0.362 | 0.896 |  |  |  | 293 | 7.220696 | 5.836273 | 399
36 |  | Methane | 0 | 0 | 0 | 0 | 0.2495 | -0.323 | 2541 | 1.258 | 0.362 | 0.896 |  |  |  | 293 | 10.68037 | 7.103385 | 399
37 |  | Methane | 0 | 0 | 0 | 0 | 0.2495 | -0.323 | 2541 | 1.258 | 0.362 | 0.896 |  |  |  | 293 | 15.00637 | 8.493663 | 399
38 |  | Methane | 0 | 0 | 0 | 0 | 0.2495 | -0.323 | 2541 | 1.258 | 0.362 | 0.896 |  |  |  | 293 | 19.44342 | 9.517206 | 399
39 |  | Methane | 0 | 0 | 0 | 0 | 0.2495 | -0.323 | 2541 | 1.258 | 0.362 | 0.896 |  |  |  | 293 | 24.74826 | 10.46011 | 399
40 |  | Methane | 0 | 0 | 0 | 0 | 0.2495 | -0.323 | 2541 | 1.258 | 0.362 | 0.896 |  |  |  | 293 | 30.37918 | 11.28107 | 399
41 |  | Methane | 0 | 0 | 0 | 0 | 0.2495 | -0.323 | 2541 | 1.258 | 0.362 | 0.896 |  |  |  | 293 | 35.90377 | 11.81659 | 399
42 |  | Methane | 0 | 0 | 0 | 0 | 0.2495 | -0.323 | 2541 | 1.258 | 0.362 | 0.896 |  |  |  | 303 | 0.4285935 | 0.693482 | 400
43 |  | Methane | 0 | 0 | 0 | 0 | 0.2495 | -0.323 | 2541 | 1.258 | 0.362 | 0.896 |  |  |  | 303 | 1.398599 | 1.468927 | 400
44 |  | Methane | 0 | 0 | 0 | 0 | 0.2495 | -0.323 | 2541 | 1.258 | 0.362 | 0.896 |  |  |  | 303 | 3.450251 | 2.571561 | 400
45 |  | Methane | 0 | 0 | 0 | 0 | 0.2495 | -0.323 | 2541 | 1.258 | 0.362 | 0.896 |  |  |  | 303 | 5.39262 | 3.796367 | 400
46 |  | Methane | 0 | 0 | 0 | 0 | 0.2495 | -0.323 | 2541 | 1.258 | 0.362 | 0.896 |  |  |  | 303 | 7.55385 | 4.736069 | 400
47 |  | Methane | 0 | 0 | 0 | 0 | 0.2495 | -0.323 | 2541 | 1.258 | 0.362 | 0.896 |  |  |  | 303 | 10.90454 | 6.084592 | 400
48 |  | Methane | 0 | 0 | 0 | 0 | 0.2495 | -0.323 | 2541 | 1.258 | 0.362 | 0.896 |  |  |  | 303 | 15.23112 | 7.393349 | 400
49 |  | Methane | 0 | 0 | 0 | 0 | 0.2495 | -0.323 | 2541 | 1.258 | 0.362 | 0.896 |  |  |  | 303 | 20.75129 | 8.540278 | 400
50 |  | Methane | 0 | 0 | 0 | 0 | 0.2495 | -0.323 | 2541 | 1.258 | 0.362 | 0.896 |  |  |  | 303 | 26.16424 | 9.524055 | 400
51 |  | Methane | 0 | 0 | 0 | 0 | 0.2495 | -0.323 | 2541 | 1.258 | 0.362 | 0.896 |  |  |  | 303 | 30.71175 | 10.26238 | 400
52 |  | Methane | 0 | 0 | 0 | 0 | 0.2495 | -0.323 | 2541 | 1.258 | 0.362 | 0.896 |  |  |  | 303 | 36.34385 | 10.9203 | 400
53 |  | Methane | 0 | 0 | 0 | 0 | 0.2495 | -0.323 | 2541 | 1.258 | 0.362 | 0.896 |  |  |  | 313 | 1.40184 | 1.020561 | 401
54 |  | Methane | 0 | 0 | 0 | 0 | 0.2495 | -0.323 | 2541 | 1.258 | 0.362 | 0.896 |  |  |  | 313 | 2.913552 | 1.837319 | 401
55 |  | Methane | 0 | 0 | 0 | 0 | 0.2495 | -0.323 | 2541 | 1.258 | 0.362 | 0.896 |  |  |  | 313 | 5.2907 | 2.899524 | 401
56 |  | Methane | 0 | 0 | 0 | 0 | 0.2495 | -0.323 | 2541 | 1.258 | 0.362 | 0.896 |  |  |  | 313 | 7.991575 | 4.165863 | 401
57 |  | Methane | 0 | 0 | 0 | 0 | 0.2495 | -0.323 | 2541 | 1.258 | 0.362 | 0.896 |  |  |  | 313 | 11.01824 | 5.351012 | 401
58 |  | Methane | 0 | 0 | 0 | 0 | 0.2495 | -0.323 | 2541 | 1.258 | 0.362 | 0.896 |  |  |  | 313 | 15.8886 | 6.415758 | 401
59 |  | Methane | 0 | 0 | 0 | 0 | 0.2495 | -0.323 | 2541 | 1.258 | 0.362 | 0.896 |  |  |  | 313 | 20.54215 | 7.480282 | 401
60 |  | Methane | 0 | 0 | 0 | 0 | 0.2495 | -0.323 | 2541 | 1.258 | 0.362 | 0.896 |  |  |  | 313 | 26.71331 | 8.546354 | 401
61 |  | Methane | 0 | 0 | 0 | 0 | 0.2495 | -0.323 | 2541 | 1.258 | 0.362 | 0.896 |  |  |  | 313 | 30.93532 | 9.325112 | 401
62 |  | Methane | 0 | 0 | 0 | 0 | 0.2495 | -0.323 | 2541 | 1.258 | 0.362 | 0.896 |  |  |  | 313 | 36.35151 | 9.860523 | 401
63 | MR-1/4 | Methane | 0 | 0 | 0 | 0 | 0.2495 | -0.323 | 2647 | 1.512 | 0.557 | 0.955 |  |  |  | 293 | 1.397849 | 1.47139 | 402
64 |  | Methane | 0 | 0 | 0 | 0 | 0.2495 | -0.323 | 2647 | 1.512 | 0.557 | 0.955 |  |  |  | 293 | 2.473118 | 3.024523 | 402
65 |  | Methane | 0 | 0 | 0 | 0 | 0.2495 | -0.323 | 2647 | 1.512 | 0.557 | 0.955 |  |  |  | 293 | 4.516129 | 4.659401 | 402
66 |  | Methane | 0 | 0 | 0 | 0 | 0.2495 | -0.323 | 2647 | 1.512 | 0.557 | 0.955 |  |  |  | 293 | 7.311828 | 6.049046 | 402
67 |  | Methane | 0 | 0 | 0 | 0 | 0.2495 | -0.323 | 2647 | 1.512 | 0.557 | 0.955 |  |  |  | 293 | 10.43011 | 7.520436 | 402
68 |  | Methane | 0 | 0 | 0 | 0 | 0.2495 | -0.323 | 2647 | 1.512 | 0.557 | 0.955 |  |  |  | 293 | 14.08602 | 8.991826 | 402
69 |  | Methane | 0 | 0 | 0 | 0 | 0.2495 | -0.323 | 2647 | 1.512 | 0.557 | 0.955 |  |  |  | 293 | 18.27957 | 10.29973 | 402
70 |  | Methane | 0 | 0 | 0 | 0 | 0.2495 | -0.323 | 2647 | 1.512 | 0.557 | 0.955 |  |  |  | 293 | 23.76344 | 11.56676 | 402
71 |  | Methane | 0 | 0 | 0 | 0 | 0.2495 | -0.323 | 2647 | 1.512 | 0.557 | 0.955 |  |  |  | 293 | 29.67742 | 12.71117 | 402
72 |  | Methane | 0 | 0 | 0 | 0 | 0.2495 | -0.323 | 2647 | 1.512 | 0.557 | 0.955 |  |  |  | 293 | 35.16129 | 13.56948 | 402
73 |  | Methane | 0 | 0 | 0 | 0 | 0.2495 | -0.323 | 2647 | 1.512 | 0.557 | 0.955 |  |  |  | 303 | 0.4301075 | 0.7765668 | 403
74 |  | Methane | 0 | 0 | 0 | 0 | 0.2495 | -0.323 | 2647 | 1.512 | 0.557 | 0.955 |  |  |  | 303 | 1.290323 | 1.798365 | 403
75 |  | Methane | 0 | 0 | 0 | 0 | 0.2495 | -0.323 | 2647 | 1.512 | 0.557 | 0.955 |  |  |  | 303 | 2.903226 | 2.942779 | 403
76 |  | Methane | 0 | 0 | 0 | 0 | 0.2495 | -0.323 | 2647 | 1.512 | 0.557 | 0.955 |  |  |  | 303 | 4.83871 | 4.087193 | 403
77 |  | Methane | 0 | 0 | 0 | 0 | 0.2495 | -0.323 | 2647 | 1.512 | 0.557 | 0.955 |  |  |  | 303 | 7.311828 | 5.476839 | 403
78 |  | Methane | 0 | 0 | 0 | 0 | 0.2495 | -0.323 | 2647 | 1.512 | 0.557 | 0.955 |  |  |  | 303 | 10.64516 | 6.621253 | 403
79 |  | Methane | 0 | 0 | 0 | 0 | 0.2495 | -0.323 | 2647 | 1.512 | 0.557 | 0.955 |  |  |  | 303 | 14.73118 | 8.256131 | 403
80 |  | Methane | 0 | 0 | 0 | 0 | 0.2495 | -0.323 | 2647 | 1.512 | 0.557 | 0.955 |  |  |  | 303 | 19.56989 | 9.482289 | 403
81 |  | Methane | 0 | 0 | 0 | 0 | 0.2495 | -0.323 | 2647 | 1.512 | 0.557 | 0.955 |  |  |  | 303 | 24.62366 | 10.66757 | 403
82 |  | Methane | 0 | 0 | 0 | 0 | 0.2495 | -0.323 | 2647 | 1.512 | 0.557 | 0.955 |  |  |  | 303 | 30.10753 | 11.85286 | 403
83 |  | Methane | 0 | 0 | 0 | 0 | 0.2495 | -0.323 | 2647 | 1.512 | 0.557 | 0.955 |  |  |  | 303 | 35.5914 | 12.6703 | 403
84 |  | Methane | 0 | 0 | 0 | 0 | 0.2495 | -0.323 | 2647 | 1.512 | 0.557 | 0.955 |  |  |  | 313 | 1.290323 | 1.144414 | 404
85 |  | Methane | 0 | 0 | 0 | 0 | 0.2495 | -0.323 | 2647 | 1.512 | 0.557 | 0.955 |  |  |  | 313 | 2.903226 | 2.043597 | 404
86 |  | Methane | 0 | 0 | 0 | 0 | 0.2495 | -0.323 | 2647 | 1.512 | 0.557 | 0.955 |  |  |  | 313 | 5.16129 | 3.188011 | 404
87 |  | Methane | 0 | 0 | 0 | 0 | 0.2495 | -0.323 | 2647 | 1.512 | 0.557 | 0.955 |  |  |  | 313 | 7.419355 | 4.291553 | 404
88 |  | Methane | 0 | 0 | 0 | 0 | 0.2495 | -0.323 | 2647 | 1.512 | 0.557 | 0.955 |  |  |  | 313 | 10.43011 | 5.517711 | 404
89 |  | Methane | 0 | 0 | 0 | 0 | 0.2495 | -0.323 | 2647 | 1.512 | 0.557 | 0.955 |  |  |  | 313 | 15.16129 | 6.784741 | 404
90 |  | Methane | 0 | 0 | 0 | 0 | 0.2495 | -0.323 | 2647 | 1.512 | 0.557 | 0.955 |  |  |  | 313 | 19.67742 | 8.051771 | 404
91 |  | Methane | 0 | 0 | 0 | 0 | 0.2495 | -0.323 | 2647 | 1.512 | 0.557 | 0.955 |  |  |  | 313 | 24.4086 | 9.237057 | 404
92 |  | Methane | 0 | 0 | 0 | 0 | 0.2495 | -0.323 | 2647 | 1.512 | 0.557 | 0.955 |  |  |  | 313 | 30.53763 | 10.50409 | 404
93 |  | Methane | 0 | 0 | 0 | 0 | 0.2495 | -0.323 | 2647 | 1.512 | 0.557 | 0.955 |  |  |  | 313 | 35.80645 | 11.32153 | 404
84 | ACD18-053 | Methane | 0 | 0 | 0 | 0 | 0.2495 | -0.323 | 1401 | 0.6 | 0.111 | 0.489 |  |  |  | 303 | 0.05067887 | 0.09757124 | 405
85 |  | Methane | 0 | 0 | 0 | 0 | 0.2495 | -0.323 | 1401 | 0.6 | 0.111 | 0.489 |  |  |  | 303 | 0.1114277 | 0.2924942 | 405
86 |  | Methane | 0 | 0 | 0 | 0 | 0.2495 | -0.323 | 1401 | 0.6 | 0.111 | 0.489 |  |  |  | 303 | 0.2127717 | 0.5038528 | 405
87 |  | Methane | 0 | 0 | 0 | 0 | 0.2495 | -0.323 | 1401 | 0.6 | 0.111 | 0.489 |  |  |  | 303 | 0.3344202 | 0.7153212 | 405
88 |  | Methane | 0 | 0 | 0 | 0 | 0.2495 | -0.323 | 1401 | 0.6 | 0.111 | 0.489 |  |  |  | 303 | 0.4408609 | 0.902383 | 405
89 |  | Methane | 0 | 0 | 0 | 0 | 0.2495 | -0.323 | 1401 | 0.6 | 0.111 | 0.489 |  |  |  | 303 | 0.6005597 | 1.138381 | 405
90 |  | Methane | 0 | 0 | 0 | 0 | 0.2495 | -0.323 | 1401 | 0.6 | 0.111 | 0.489 |  |  |  | 303 | 0.7729832 | 1.333908 | 405
91 |  | Methane | 0 | 0 | 0 | 0 | 0.2495 | -0.323 | 1401 | 0.6 | 0.111 | 0.489 |  |  |  | 303 | 0.927647 | 1.521231 | 405
92 |  | Methane | 0 | 0 | 0 | 0 | 0.2495 | -0.323 | 1401 | 0.6 | 0.111 | 0.489 |  |  |  | 303 | 1.072186 | 1.676066 | 405
93 |  | Methane | 0 | 0 | 0 | 0 | 0.2495 | -0.323 | 1401 | 0.6 | 0.111 | 0.489 |  |  |  | 303 | 1.206614 | 1.782198 | 405
94 |  | Methane | 0 | 0 | 0 | 0 | 0.2495 | -0.323 | 1401 | 0.6 | 0.111 | 0.489 |  |  |  | 303 | 1.330897 | 1.880167 | 405
106 | ACD18-053 | Methane | 0 | 0 | 0 | 0 | 0.2495 | -0.323 | 1401 | 0.6 | 0.111 | 0.489 |  |  |  | 298 | 0.6374502 | 0.9649354 | 406
107 |  | Methane | 0 | 0 | 0 | 0 | 0.2495 | -0.323 | 1401 | 0.6 | 0.111 | 0.489 |  |  |  | 298 | 2.868526 | 1.630946 | 406
108 |  | Methane | 0 | 0 | 0 | 0 | 0.2495 | -0.323 | 1401 | 0.6 | 0.111 | 0.489 |  |  |  | 298 | 6.932271 | 2.661163 | 406
109 |  | Methane | 0 | 0 | 0 | 0 | 0.2495 | -0.323 | 1401 | 0.6 | 0.111 | 0.489 |  |  |  | 298 | 10.03984 | 2.936927 | 406
110 |  | Methane | 0 | 0 | 0 | 0 | 0.2495 | -0.323 | 1401 | 0.6 | 0.111 | 0.489 |  |  |  | 298 | 14.98008 | 3.396174 | 406
111 |  | Methane | 0 | 0 | 0 | 0 | 0.2495 | -0.323 | 1401 | 0.6 | 0.111 | 0.489 |  |  |  | 298 | 20.15936 | 4.036505 | 406
112 |  | Methane | 0 | 0 | 0 | 0 | 0.2495 | -0.323 | 1401 | 0.6 | 0.111 | 0.489 |  |  |  | 298 | 25.0996 | 4.676475 | 406
113 |  | Methane | 0 | 0 | 0 | 0 | 0.2495 | -0.323 | 1401 | 0.6 | 0.111 | 0.489 |  |  |  | 298 | 29.72112 | 5.165363 | 406
114 |  | Methane | 0 | 0 | 0 | 0 | 0.2495 | -0.323 | 1401 | 0.6 | 0.111 | 0.489 |  |  |  | 298 | 35.2988 | 5.414727 | 406
115 |  | Methane | 0 | 0 | 0 | 0 | 0.2495 | -0.323 | 1401 | 0.6 | 0.111 | 0.489 |  |  |  | 273 | 0.04067797 | 0.1457261 | 407
116 |  | Methane | 0 | 0 | 0 | 0 | 0.2495 | -0.323 | 1401 | 0.6 | 0.111 | 0.489 |  |  |  | 273 | 0.1016949 | 0.3805314 | 407
117 |  | Methane | 0 | 0 | 0 | 0 | 0.2495 | -0.323 | 1401 | 0.6 | 0.111 | 0.489 |  |  |  | 273 | 0.2084746 | 0.6799542 | 407
118 |  | Methane | 0 | 0 | 0 | 0 | 0.2495 | -0.323 | 1401 | 0.6 | 0.111 | 0.489 |  |  |  | 273 | 0.3127119 | 1.003715 | 407
119 |  | Methane | 0 | 0 | 0 | 0 | 0.2495 | -0.323 | 1401 | 0.6 | 0.111 | 0.489 |  |  |  | 273 | 0.4525424 | 1.327284 | 407
120 |  | Methane | 0 | 0 | 0 | 0 | 0.2495 | -0.323 | 1401 | 0.6 | 0.111 | 0.489 |  |  |  | 273 | 0.6330508 | 1.747929 | 407
121 |  | Methane | 0 | 0 | 0 | 0 | 0.2495 | -0.323 | 1401 | 0.6 | 0.111 | 0.489 |  |  |  | 273 | 0.8033898 | 2.071333 | 407
122 |  | Methane | 0 | 0 | 0 | 0 | 0.2495 | -0.323 | 1401 | 0.6 | 0.111 | 0.489 |  |  |  | 273 | 0.9813559 | 2.370371 | 407
123 |  | Methane | 0 | 0 | 0 | 0 | 0.2495 | -0.323 | 1401 | 0.6 | 0.111 | 0.489 |  |  |  | 273 | 1.144068 | 2.612735 | 407
124 |  | Methane | 0 | 0 | 0 | 0 | 0.2495 | -0.323 | 1401 | 0.6 | 0.111 | 0.489 |  |  |  | 273 | 1.327119 | 2.84688 | 407
0 | AC-4 | Methane | 0 | 0 | 0 | 0 | 0.2495 | -0.323 | 957 | 0.72 | 0.24 | 0.48 | 74.9 | 10.7 |  | 300 | 3.748138 | 3.080214 | 408
1 |  | Methane | 0 | 0 | 0 | 0 | 0.2495 | -0.323 | 957 | 0.72 | 0.24 | 0.48 | 74.9 | 10.7 |  | 300 | 6.697888 | 3.754011 | 408
2 |  | Methane | 0 | 0 | 0 | 0 | 0.2495 | -0.323 | 957 | 0.72 | 0.24 | 0.48 | 74.9 | 10.7 |  | 300 | 9.652996 | 4.363636 | 408
3 |  | Methane | 0 | 0 | 0 | 0 | 0.2495 | -0.323 | 957 | 0.72 | 0.24 | 0.48 | 74.9 | 10.7 |  | 300 | 15.10508 | 5.069519 | 408
4 |  | Methane | 0 | 0 | 0 | 0 | 0.2495 | -0.323 | 957 | 0.72 | 0.24 | 0.48 | 74.9 | 10.7 |  | 300 | 18.55851 | 5.71123 | 408
5 |  | Methane | 0 | 0 | 0 | 0 | 0.2495 | -0.323 | 957 | 0.72 | 0.24 | 0.48 | 74.9 | 10.7 |  | 300 | 27.52296 | 6.352941 | 408
6 |  | Methane | 0 | 0 | 0 | 0 | 0.2495 | -0.323 | 957 | 0.72 | 0.24 | 0.48 | 74.9 | 10.7 |  | 300 | 35.50148 | 6.802139 | 408
7 |  | Methane | 0 | 0 | 0 | 0 | 0.2495 | -0.323 | 957 | 0.72 | 0.24 | 0.48 | 74.9 | 10.7 |  | 300 | 47.48267 | 7.315508 | 408
8 |  | Methane | 0 | 0 | 0 | 0 | 0.2495 | -0.323 | 957 | 0.72 | 0.24 | 0.48 | 74.9 | 10.7 |  | 300 | 57.47056 | 7.700535 | 408
9 |  | Methane | 0 | 0 | 0 | 0 | 0.2495 | -0.323 | 957 | 0.72 | 0.24 | 0.48 | 74.9 | 10.7 |  | 300 | 83.47711 | 8.245989 | 408
10 |  | Methane | 0 | 0 | 0 | 0 | 0.2495 | -0.323 | 957 | 0.72 | 0.24 | 0.48 | 74.9 | 10.7 |  | 300 | 135.0241 | 8.919786 | 408
11 |  | Methane | 0 | 0 | 0 | 0 | 0.2495 | -0.323 | 957 | 0.72 | 0.24 | 0.48 | 74.9 | 10.7 |  | 300 | 179.5838 | 9.272727 | 408
12 |  | Methane | 0 | 0 | 0 | 0 | 0.2495 | -0.323 | 957 | 0.72 | 0.24 | 0.48 | 74.9 | 10.7 |  | 300 | 244.1702 | 9.786096 | 408
13 |  | Methane | 0 | 0 | 0 | 0 | 0.2495 | -0.323 | 957 | 0.72 | 0.24 | 0.48 | 74.9 | 10.7 |  | 320 | 5.781617 | 2.727273 | 409
14 |  | Methane | 0 | 0 | 0 | 0 | 0.2495 | -0.323 | 957 | 0.72 | 0.24 | 0.48 | 74.9 | 10.7 |  | 320 | 9.216294 | 3.593583 | 409
15 |  | Methane | 0 | 0 | 0 | 0 | 0.2495 | -0.323 | 957 | 0.72 | 0.24 | 0.48 | 74.9 | 10.7 |  | 320 | 15.67574 | 4.235294 | 409
16 |  | Methane | 0 | 0 | 0 | 0 | 0.2495 | -0.323 | 957 | 0.72 | 0.24 | 0.48 | 74.9 | 10.7 |  | 320 | 21.6315 | 4.909091 | 409
17 |  | Methane | 0 | 0 | 0 | 0 | 0.2495 | -0.323 | 957 | 0.72 | 0.24 | 0.48 | 74.9 | 10.7 |  | 320 | 27.09162 | 5.518717 | 409
18 |  | Methane | 0 | 0 | 0 | 0 | 0.2495 | -0.323 | 957 | 0.72 | 0.24 | 0.48 | 74.9 | 10.7 |  | 320 | 34.5745 | 5.903743 | 409
19 |  | Methane | 0 | 0 | 0 | 0 | 0.2495 | -0.323 | 957 | 0.72 | 0.24 | 0.48 | 74.9 | 10.7 |  | 320 | 43.05402 | 6.352941 | 409
20 |  | Methane | 0 | 0 | 0 | 0 | 0.2495 | -0.323 | 957 | 0.72 | 0.24 | 0.48 | 74.9 | 10.7 |  | 320 | 52.05063 | 6.609626 | 409
21 |  | Methane | 0 | 0 | 0 | 0 | 0.2495 | -0.323 | 957 | 0.72 | 0.24 | 0.48 | 74.9 | 10.7 |  | 320 | 66.53146 | 7.187166 | 409
22 |  | Methane | 0 | 0 | 0 | 0 | 0.2495 | -0.323 | 957 | 0.72 | 0.24 | 0.48 | 74.9 | 10.7 |  | 320 | 94.53399 | 7.828877 | 409
23 |  | Methane | 0 | 0 | 0 | 0 | 0.2495 | -0.323 | 957 | 0.72 | 0.24 | 0.48 | 74.9 | 10.7 |  | 320 | 137.5746 | 8.374332 | 409
24 |  | Methane | 0 | 0 | 0 | 0 | 0.2495 | -0.323 | 957 | 0.72 | 0.24 | 0.48 | 74.9 | 10.7 |  | 320 | 180.6206 | 8.855615 | 409
25 |  | Methane | 0 | 0 | 0 | 0 | 0.2495 | -0.323 | 957 | 0.72 | 0.24 | 0.48 | 74.9 | 10.7 |  | 320 | 222.1823 | 9.112299 | 409
26 |  | Methane | 0 | 0 | 0 | 0 | 0.2495 | -0.323 | 957 | 0.72 | 0.24 | 0.48 | 74.9 | 10.7 |  | 320 | 241.6973 | 9.40107 | 409
27 |  | Methane | 0 | 0 | 0 | 0 | 0.2495 | -0.323 | 957 | 0.72 | 0.24 | 0.48 | 74.9 | 10.7 |  | 340 | 5.821804 | 2.245989 | 410
28 |  | Methane | 0 | 0 | 0 | 0 | 0.2495 | -0.323 | 957 | 0.72 | 0.24 | 0.48 | 74.9 | 10.7 |  | 340 | 10.25848 | 3.112299 | 410
29 |  | Methane | 0 | 0 | 0 | 0 | 0.2495 | -0.323 | 957 | 0.72 | 0.24 | 0.48 | 74.9 | 10.7 |  | 340 | 16.21425 | 3.786096 | 410
30 |  | Methane | 0 | 0 | 0 | 0 | 0.2495 | -0.323 | 957 | 0.72 | 0.24 | 0.48 | 74.9 | 10.7 |  | 340 | 21.67169 | 4.427807 | 410
31 |  | Methane | 0 | 0 | 0 | 0 | 0.2495 | -0.323 | 957 | 0.72 | 0.24 | 0.48 | 74.9 | 10.7 |  | 340 | 30.6415 | 5.005348 | 410
32 |  | Methane | 0 | 0 | 0 | 0 | 0.2495 | -0.323 | 957 | 0.72 | 0.24 | 0.48 | 74.9 | 10.7 |  | 340 | 38.11902 | 5.454545 | 410
33 |  | Methane | 0 | 0 | 0 | 0 | 0.2495 | -0.323 | 957 | 0.72 | 0.24 | 0.48 | 74.9 | 10.7 |  | 340 | 48.59452 | 6 | 410
34 |  | Methane | 0 | 0 | 0 | 0 | 0.2495 | -0.323 | 957 | 0.72 | 0.24 | 0.48 | 74.9 | 10.7 |  | 340 | 58.08408 | 6.352941 | 410
35 |  | Methane | 0 | 0 | 0 | 0 | 0.2495 | -0.323 | 957 | 0.72 | 0.24 | 0.48 | 74.9 | 10.7 |  | 340 | 83.0806 | 6.994652 | 410
36 |  | Methane | 0 | 0 | 0 | 0 | 0.2495 | -0.323 | 957 | 0.72 | 0.24 | 0.48 | 74.9 | 10.7 |  | 340 | 135.6215 | 7.764706 | 410
37 |  | Methane | 0 | 0 | 0 | 0 | 0.2495 | -0.323 | 957 | 0.72 | 0.24 | 0.48 | 74.9 | 10.7 |  | 340 | 179.6749 | 8.181818 | 410
38 |  | Methane | 0 | 0 | 0 | 0 | 0.2495 | -0.323 | 957 | 0.72 | 0.24 | 0.48 | 74.9 | 10.7 |  | 340 | 201.6948 | 8.470588 | 410
39 |  | Methane | 0 | 0 | 0 | 0 | 0.2495 | -0.323 | 957 | 0.72 | 0.24 | 0.48 | 74.9 | 10.7 |  | 340 | 243.7522 | 8.791444 | 410
40 |  | Methane | 0 | 0 | 0 | 0 | 0.2495 | -0.323 | 957 | 0.72 | 0.24 | 0.48 | 74.9 | 10.7 |  | 360 | 3.919604 | 1.026738 | 411
41 |  | Methane | 0 | 0 | 0 | 0 | 0.2495 | -0.323 | 957 | 0.72 | 0.24 | 0.48 | 74.9 | 10.7 |  | 360 | 7.343564 | 2.02139 | 411
42 |  | Methane | 0 | 0 | 0 | 0 | 0.2495 | -0.323 | 957 | 0.72 | 0.24 | 0.48 | 74.9 | 10.7 |  | 360 | 12.78761 | 2.823529 | 411
43 |  | Methane | 0 | 0 | 0 | 0 | 0.2495 | -0.323 | 957 | 0.72 | 0.24 | 0.48 | 74.9 | 10.7 |  | 360 | 17.73869 | 3.529412 | 411
44 |  | Methane | 0 | 0 | 0 | 0 | 0.2495 | -0.323 | 957 | 0.72 | 0.24 | 0.48 | 74.9 | 10.7 |  | 360 | 25.70649 | 4.106952 | 411
45 |  | Methane | 0 | 0 | 0 | 0 | 0.2495 | -0.323 | 957 | 0.72 | 0.24 | 0.48 | 74.9 | 10.7 |  | 360 | 43.66487 | 5.037433 | 411
46 |  | Methane | 0 | 0 | 0 | 0 | 0.2495 | -0.323 | 957 | 0.72 | 0.24 | 0.48 | 74.9 | 10.7 |  | 360 | 64.6373 | 5.871658 | 411
47 |  | Methane | 0 | 0 | 0 | 0 | 0.2495 | -0.323 | 957 | 0.72 | 0.24 | 0.48 | 74.9 | 10.7 |  | 360 | 87.1422 | 6.352941 | 411
48 |  | Methane | 0 | 0 | 0 | 0 | 0.2495 | -0.323 | 957 | 0.72 | 0.24 | 0.48 | 74.9 | 10.7 |  | 360 | 136.1734 | 7.15508 | 411
49 |  | Methane | 0 | 0 | 0 | 0 | 0.2495 | -0.323 | 957 | 0.72 | 0.24 | 0.48 | 74.9 | 10.7 |  | 360 | 178.7023 | 7.828877 | 411
50 |  | Methane | 0 | 0 | 0 | 0 | 0.2495 | -0.323 | 957 | 0.72 | 0.24 | 0.48 | 74.9 | 10.7 |  | 360 | 224.7624 | 8.213904 | 411
51 |  | Methane | 0 | 0 | 0 | 0 | 0.2495 | -0.323 | 957 | 0.72 | 0.24 | 0.48 | 74.9 | 10.7 |  | 360 | 246.292 | 8.374332 | 411
52 | AC-6 | Methane | 0 | 0 | 0 | 0 | 0.2495 | -0.323 | 1334 | 0.7 | 0.1 | 0.6 | 60.8 | 23.7 |  | 300 | 8.239715 | 4.566845 | 412
53 |  | Methane | 0 | 0 | 0 | 0 | 0.2495 | -0.323 | 1334 | 0.7 | 0.1 | 0.6 | 60.8 | 23.7 |  | 300 | 12.70053 | 5.614973 | 412
54 |  | Methane | 0 | 0 | 0 | 0 | 0.2495 | -0.323 | 1334 | 0.7 | 0.1 | 0.6 | 60.8 | 23.7 |  | 300 | 19.67343 | 6.775401 | 412
55 |  | Methane | 0 | 0 | 0 | 0 | 0.2495 | -0.323 | 1334 | 0.7 | 0.1 | 0.6 | 60.8 | 23.7 |  | 300 | 27.18809 | 7.411765 | 412
56 |  | Methane | 0 | 0 | 0 | 0 | 0.2495 | -0.323 | 1334 | 0.7 | 0.1 | 0.6 | 60.8 | 23.7 |  | 300 | 37.71886 | 8.160428 | 412
57 |  | Methane | 0 | 0 | 0 | 0 | 0.2495 | -0.323 | 1334 | 0.7 | 0.1 | 0.6 | 60.8 | 23.7 |  | 300 | 46.7591 | 8.609626 | 412
58 |  | Methane | 0 | 0 | 0 | 0 | 0.2495 | -0.323 | 1334 | 0.7 | 0.1 | 0.6 | 60.8 | 23.7 |  | 300 | 58.80736 | 9.283422 | 412
59 |  | Methane | 0 | 0 | 0 | 0 | 0.2495 | -0.323 | 1334 | 0.7 | 0.1 | 0.6 | 60.8 | 23.7 |  | 300 | 68.86105 | 9.657754 | 412
60 |  | Methane | 0 | 0 | 0 | 0 | 0.2495 | -0.323 | 1334 | 0.7 | 0.1 | 0.6 | 60.8 | 23.7 |  | 300 | 96.02758 | 10.36898 | 412
61 |  | Methane | 0 | 0 | 0 | 0 | 0.2495 | -0.323 | 1334 | 0.7 | 0.1 | 0.6 | 60.8 | 23.7 |  | 300 | 135.8057 | 10.93048 | 412
62 |  | Methane | 0 | 0 | 0 | 0 | 0.2495 | -0.323 | 1334 | 0.7 | 0.1 | 0.6 | 60.8 | 23.7 |  | 300 | 180.6322 | 11.37968 | 412
63 |  | Methane | 0 | 0 | 0 | 0 | 0.2495 | -0.323 | 1334 | 0.7 | 0.1 | 0.6 | 60.8 | 23.7 |  | 300 | 224.4507 | 11.82888 | 412
64 |  | Methane | 0 | 0 | 0 | 0 | 0.2495 | -0.323 | 1334 | 0.7 | 0.1 | 0.6 | 60.8 | 23.7 |  | 300 | 246.1079 | 12.05348 | 412
65 |  | Methane | 0 | 0 | 0 | 0 | 0.2495 | -0.323 | 1334 | 0.7 | 0.1 | 0.6 | 60.8 | 23.7 |  | 320 | 4.350311 | 2.582888 | 413
66 |  | Methane | 0 | 0 | 0 | 0 | 0.2495 | -0.323 | 1334 | 0.7 | 0.1 | 0.6 | 60.8 | 23.7 |  | 320 | 10.29358 | 4.042781 | 413
67 |  | Methane | 0 | 0 | 0 | 0 | 0.2495 | -0.323 | 1334 | 0.7 | 0.1 | 0.6 | 60.8 | 23.7 |  | 320 | 13.25578 | 4.903743 | 413
68 |  | Methane | 0 | 0 | 0 | 0 | 0.2495 | -0.323 | 1334 | 0.7 | 0.1 | 0.6 | 60.8 | 23.7 |  | 320 | 20.76236 | 5.652406 | 413
69 |  | Methane | 0 | 0 | 0 | 0 | 0.2495 | -0.323 | 1334 | 0.7 | 0.1 | 0.6 | 60.8 | 23.7 |  | 320 | 27.26087 | 6.40107 | 413
70 |  | Methane | 0 | 0 | 0 | 0 | 0.2495 | -0.323 | 1334 | 0.7 | 0.1 | 0.6 | 60.8 | 23.7 |  | 320 | 38.79701 | 7.187166 | 413
71 |  | Methane | 0 | 0 | 0 | 0 | 0.2495 | -0.323 | 1334 | 0.7 | 0.1 | 0.6 | 60.8 | 23.7 |  | 320 | 55.86402 | 8.160428 | 413
72 |  | Methane | 0 | 0 | 0 | 0 | 0.2495 | -0.323 | 1334 | 0.7 | 0.1 | 0.6 | 60.8 | 23.7 |  | 320 | 82.0144 | 8.983957 | 413
73 |  | Methane | 0 | 0 | 0 | 0 | 0.2495 | -0.323 | 1334 | 0.7 | 0.1 | 0.6 | 60.8 | 23.7 |  | 320 | 114.224 | 9.657754 | 413
74 |  | Methane | 0 | 0 | 0 | 0 | 0.2495 | -0.323 | 1334 | 0.7 | 0.1 | 0.6 | 60.8 | 23.7 |  | 320 | 159.5329 | 10.40642 | 413
75 |  | Methane | 0 | 0 | 0 | 0 | 0.2495 | -0.323 | 1334 | 0.7 | 0.1 | 0.6 | 60.8 | 23.7 |  | 320 | 202.8447 | 10.89305 | 413
76 |  | Methane | 0 | 0 | 0 | 0 | 0.2495 | -0.323 | 1334 | 0.7 | 0.1 | 0.6 | 60.8 | 23.7 |  | 320 | 244.6443 | 11.37968 | 413
77 |  | Methane | 0 | 0 | 0 | 0 | 0.2495 | -0.323 | 1334 | 0.7 | 0.1 | 0.6 | 60.8 | 23.7 |  | 340 | 3.886709 | 2.02139 | 414
78 |  | Methane | 0 | 0 | 0 | 0 | 0.2495 | -0.323 | 1334 | 0.7 | 0.1 | 0.6 | 60.8 | 23.7 |  | 340 | 6.835432 | 3.069519 | 414
79 |  | Methane | 0 | 0 | 0 | 0 | 0.2495 | -0.323 | 1334 | 0.7 | 0.1 | 0.6 | 60.8 | 23.7 |  | 340 | 12.82722 | 3.855615 | 414
80 |  | Methane | 0 | 0 | 0 | 0 | 0.2495 | -0.323 | 1334 | 0.7 | 0.1 | 0.6 | 60.8 | 23.7 |  | 340 | 19.81898 | 4.754011 | 414
81 |  | Methane | 0 | 0 | 0 | 0 | 0.2495 | -0.323 | 1334 | 0.7 | 0.1 | 0.6 | 60.8 | 23.7 |  | 340 | 26.81344 | 5.614973 | 414
82 |  | Methane | 0 | 0 | 0 | 0 | 0.2495 | -0.323 | 1334 | 0.7 | 0.1 | 0.6 | 60.8 | 23.7 |  | 340 | 45.88041 | 6.812834 | 414
83 |  | Methane | 0 | 0 | 0 | 0 | 0.2495 | -0.323 | 1334 | 0.7 | 0.1 | 0.6 | 60.8 | 23.7 |  | 340 | 67.48102 | 7.823529 | 414
84 |  | Methane | 0 | 0 | 0 | 0 | 0.2495 | -0.323 | 1334 | 0.7 | 0.1 | 0.6 | 60.8 | 23.7 |  | 340 | 95.65023 | 8.609626 | 414
85 |  | Methane | 0 | 0 | 0 | 0 | 0.2495 | -0.323 | 1334 | 0.7 | 0.1 | 0.6 | 60.8 | 23.7 |  | 340 | 135.9108 | 9.470588 | 414
86 |  | Methane | 0 | 0 | 0 | 0 | 0.2495 | -0.323 | 1334 | 0.7 | 0.1 | 0.6 | 60.8 | 23.7 |  | 340 | 178.7131 | 10.03209 | 414
87 |  | Methane | 0 | 0 | 0 | 0 | 0.2495 | -0.323 | 1334 | 0.7 | 0.1 | 0.6 | 60.8 | 23.7 |  | 340 | 223.5343 | 10.55615 | 414
88 |  | Methane | 0 | 0 | 0 | 0 | 0.2495 | -0.323 | 1334 | 0.7 | 0.1 | 0.6 | 60.8 | 23.7 |  | 340 | 246.2049 | 10.70588 | 414
89 |  | Methane | 0 | 0 | 0 | 0 | 0.2495 | -0.323 | 1334 | 0.7 | 0.1 | 0.6 | 60.8 | 23.7 |  | 360 | 2.975677 | 0.6737968 | 415
90 |  | Methane | 0 | 0 | 0 | 0 | 0.2495 | -0.323 | 1334 | 0.7 | 0.1 | 0.6 | 60.8 | 23.7 |  | 360 | 4.414999 | 1.684492 | 415
91 |  | Methane | 0 | 0 | 0 | 0 | 0.2495 | -0.323 | 1334 | 0.7 | 0.1 | 0.6 | 60.8 | 23.7 |  | 360 | 9.905447 | 2.433155 | 415
92 |  | Methane | 0 | 0 | 0 | 0 | 0.2495 | -0.323 | 1334 | 0.7 | 0.1 | 0.6 | 60.8 | 23.7 |  | 360 | 13.8811 | 3.219251 | 415
93 |  | Methane | 0 | 0 | 0 | 0 | 0.2495 | -0.323 | 1334 | 0.7 | 0.1 | 0.6 | 60.8 | 23.7 |  | 360 | 19.8648 | 4.117647 | 415
94 |  | Methane | 0 | 0 | 0 | 0 | 0.2495 | -0.323 | 1334 | 0.7 | 0.1 | 0.6 | 60.8 | 23.7 |  | 360 | 26.36062 | 4.903743 | 415
95 |  | Methane | 0 | 0 | 0 | 0 | 0.2495 | -0.323 | 1334 | 0.7 | 0.1 | 0.6 | 60.8 | 23.7 |  | 360 | 45.43029 | 6.064171 | 415
96 |  | Methane | 0 | 0 | 0 | 0 | 0.2495 | -0.323 | 1334 | 0.7 | 0.1 | 0.6 | 60.8 | 23.7 |  | 360 | 69.54297 | 7.187166 | 415
97 |  | Methane | 0 | 0 | 0 | 0 | 0.2495 | -0.323 | 1334 | 0.7 | 0.1 | 0.6 | 60.8 | 23.7 |  | 360 | 97.20545 | 8.010695 | 415
98 |  | Methane | 0 | 0 | 0 | 0 | 0.2495 | -0.323 | 1334 | 0.7 | 0.1 | 0.6 | 60.8 | 23.7 |  | 360 | 136.9593 | 8.909091 | 415
99 |  | Methane | 0 | 0 | 0 | 0 | 0.2495 | -0.323 | 1334 | 0.7 | 0.1 | 0.6 | 60.8 | 23.7 |  | 360 | 178.2522 | 9.433155 | 415
100 |  | Methane | 0 | 0 | 0 | 0 | 0.2495 | -0.323 | 1334 | 0.7 | 0.1 | 0.6 | 60.8 | 23.7 |  | 360 | 224.0868 | 9.882353 | 415
101 |  | Methane | 0 | 0 | 0 | 0 | 0.2495 | -0.323 | 1334 | 0.7 | 0.1 | 0.6 | 60.8 | 23.7 |  | 360 | 248.2561 | 10.21925 | 415
0 | AMC-700 | Methane | 0 | 0 | 0 | 0 | 0.2495 | -0.323 | 536.5 | 0.32 | 0.034 | 0.286 |  |  |  | 273 | 0.0167487 | 0.1039604 | 416
1 |  | Methane | 0 | 0 | 0 | 0 | 0.2495 | -0.323 | 536.5 | 0.32 | 0.034 | 0.286 |  |  |  | 273 | 0.07124066 | 0.3861386 | 416
2 |  | Methane | 0 | 0 | 0 | 0 | 0.2495 | -0.323 | 536.5 | 0.32 | 0.034 | 0.286 |  |  |  | 273 | 0.130088 | 0.5346535 | 416
3 |  | Methane | 0 | 0 | 0 | 0 | 0.2495 | -0.323 | 536.5 | 0.32 | 0.034 | 0.286 |  |  |  | 273 | 0.2078435 | 0.7376238 | 416
4 |  | Methane | 0 | 0 | 0 | 0 | 0.2495 | -0.323 | 536.5 | 0.32 | 0.034 | 0.286 |  |  |  | 273 | 0.2898448 | 0.9108911 | 416
5 |  | Methane | 0 | 0 | 0 | 0 | 0.2495 | -0.323 | 536.5 | 0.32 | 0.034 | 0.286 |  |  |  | 273 | 0.3550558 | 1.019802 | 416
6 |  | Methane | 0 | 0 | 0 | 0 | 0.2495 | -0.323 | 536.5 | 0.32 | 0.034 | 0.286 |  |  |  | 273 | 0.4518394 | 1.163366 | 416
7 |  | Methane | 0 | 0 | 0 | 0 | 0.2495 | -0.323 | 536.5 | 0.32 | 0.034 | 0.286 |  |  |  | 273 | 0.5654812 | 1.306931 | 416
8 |  | Methane | 0 | 0 | 0 | 0 | 0.2495 | -0.323 | 536.5 | 0.32 | 0.034 | 0.286 |  |  |  | 273 | 0.6833689 | 1.420792 | 416
9 |  | Methane | 0 | 0 | 0 | 0 | 0.2495 | -0.323 | 536.5 | 0.32 | 0.034 | 0.286 |  |  |  | 273 | 0.7865265 | 1.514851 | 416
10 |  | Methane | 0 | 0 | 0 | 0 | 0.2495 | -0.323 | 536.5 | 0.32 | 0.034 | 0.286 |  |  |  | 273 | 0.8896841 | 1.608911 | 416
11 |  | Methane | 0 | 0 | 0 | 0 | 0.2495 | -0.323 | 536.5 | 0.32 | 0.034 | 0.286 |  |  |  | 273 | 0.9907657 | 1.673267 | 416
12 |  | Methane | 0 | 0 | 0 | 0 | 0.2495 | -0.323 | 536.5 | 0.32 | 0.034 | 0.286 |  |  |  | 273 | 1.074994 | 1.732673 | 416
13 | AMC-800 | Methane | 0 | 0 | 0 | 0 | 0.2495 | -0.323 | 815.2 | 0.498 | 0.061 | 0.437 |  |  |  | 273 | 0.02309662 | 0.07920792 | 417
14 |  | Methane | 0 | 0 | 0 | 0 | 0.2495 | -0.323 | 815.2 | 0.498 | 0.061 | 0.437 |  |  |  | 273 | 0.06501792 | 0.2920792 | 417
15 |  | Methane | 0 | 0 | 0 | 0 | 0.2495 | -0.323 | 815.2 | 0.498 | 0.061 | 0.437 |  |  |  | 273 | 0.1091039 | 0.450495 | 417
16 |  | Methane | 0 | 0 | 0 | 0 | 0.2495 | -0.323 | 815.2 | 0.498 | 0.061 | 0.437 |  |  |  | 273 | 0.178472 | 0.6138614 | 417
17 |  | Methane | 0 | 0 | 0 | 0 | 0.2495 | -0.323 | 815.2 | 0.498 | 0.061 | 0.437 |  |  |  | 273 | 0.2646827 | 0.7920792 | 417
18 |  | Methane | 0 | 0 | 0 | 0 | 0.2495 | -0.323 | 815.2 | 0.498 | 0.061 | 0.437 |  |  |  | 273 | 0.3593225 | 0.970297 | 417
19 |  | Methane | 0 | 0 | 0 | 0 | 0.2495 | -0.323 | 815.2 | 0.498 | 0.061 | 0.437 |  |  |  | 273 | 0.4581873 | 1.138614 | 417
20 |  | Methane | 0 | 0 | 0 | 0 | 0.2495 | -0.323 | 815.2 | 0.498 | 0.061 | 0.437 |  |  |  | 273 | 0.5591959 | 1.272277 | 417
21 |  | Methane | 0 | 0 | 0 | 0 | 0.2495 | -0.323 | 815.2 | 0.498 | 0.061 | 0.437 |  |  |  | 273 | 0.6433775 | 1.376238 | 417
22 |  | Methane | 0 | 0 | 0 | 0 | 0.2495 | -0.323 | 815.2 | 0.498 | 0.061 | 0.437 |  |  |  | 273 | 0.7422841 | 1.50495 | 417
23 |  | Methane | 0 | 0 | 0 | 0 | 0.2495 | -0.323 | 815.2 | 0.498 | 0.061 | 0.437 |  |  |  | 273 | 0.8433239 | 1.608911 | 417
24 |  | Methane | 0 | 0 | 0 | 0 | 0.2495 | -0.323 | 815.2 | 0.498 | 0.061 | 0.437 |  |  |  | 273 | 0.9254192 | 1.693069 | 417
25 |  | Methane | 0 | 0 | 0 | 0 | 0.2495 | -0.323 | 815.2 | 0.498 | 0.061 | 0.437 |  |  |  | 273 | 1.06017 | 1.80198 | 417
26 | AMC-900 | Methane | 0 | 0 | 0 | 0 | 0.2495 | -0.323 | 1040.3 | 0.635 | 0.061 | 0.574 |  |  |  | 273 | 0.01045294 | 0.07920792 | 418
27 |  | Methane | 0 | 0 | 0 | 0 | 0.2495 | -0.323 | 1040.3 | 0.635 | 0.061 | 0.574 |  |  |  | 273 | 0.07549695 | 0.3465347 | 418
28 |  | Methane | 0 | 0 | 0 | 0 | 0.2495 | -0.323 | 1040.3 | 0.635 | 0.061 | 0.574 |  |  |  | 273 | 0.1132819 | 0.4851485 | 418
29 |  | Methane | 0 | 0 | 0 | 0 | 0.2495 | -0.323 | 1040.3 | 0.635 | 0.061 | 0.574 |  |  |  | 273 | 0.1594856 | 0.6336634 | 418
30 |  | Methane | 0 | 0 | 0 | 0 | 0.2495 | -0.323 | 1040.3 | 0.635 | 0.061 | 0.574 |  |  |  | 273 | 0.2414765 | 0.8168317 | 418
31 |  | Methane | 0 | 0 | 0 | 0 | 0.2495 | -0.323 | 1040.3 | 0.635 | 0.061 | 0.574 |  |  |  | 273 | 0.2940125 | 0.9554455 | 418
32 |  | Methane | 0 | 0 | 0 | 0 | 0.2495 | -0.323 | 1040.3 | 0.635 | 0.061 | 0.574 |  |  |  | 273 | 0.3486609 | 1.089109 | 418
33 |  | Methane | 0 | 0 | 0 | 0 | 0.2495 | -0.323 | 1040.3 | 0.635 | 0.061 | 0.574 |  |  |  | 273 | 0.4412143 | 1.247525 | 418
34 |  | Methane | 0 | 0 | 0 | 0 | 0.2495 | -0.323 | 1040.3 | 0.635 | 0.061 | 0.574 |  |  |  | 273 | 0.5674633 | 1.425743 | 418
35 |  | Methane | 0 | 0 | 0 | 0 | 0.2495 | -0.323 | 1040.3 | 0.635 | 0.061 | 0.574 |  |  |  | 273 | 0.6600167 | 1.584158 | 418
36 |  | Methane | 0 | 0 | 0 | 0 | 0.2495 | -0.323 | 1040.3 | 0.635 | 0.061 | 0.574 |  |  |  | 273 | 0.7610514 | 1.693069 | 418
37 |  | Methane | 0 | 0 | 0 | 0 | 0.2495 | -0.323 | 1040.3 | 0.635 | 0.061 | 0.574 |  |  |  | 273 | 0.8620652 | 1.821782 | 418
38 |  | Methane | 0 | 0 | 0 | 0 | 0.2495 | -0.323 | 1040.3 | 0.635 | 0.061 | 0.574 |  |  |  | 273 | 1.038899 | 1.990099 | 418
0 | KOH:FPV_850=4 | Methane | 0 | 0 | 0 | 0 | 0.2495 | -0.323 | 2406 | 1.53 | 1.04 | 0.49 |  |  |  | 298 | 0.8768248 | 1.067416 | 419
1 |  | Methane | 0 | 0 | 0 | 0 | 0.2495 | -0.323 | 2406 | 1.53 | 1.04 | 0.49 |  |  |  | 298 | 1.67474 | 1.938202 | 419
2 |  | Methane | 0 | 0 | 0 | 0 | 0.2495 | -0.323 | 2406 | 1.53 | 1.04 | 0.49 |  |  |  | 298 | 3.116368 | 2.837079 | 419
3 |  | Methane | 0 | 0 | 0 | 0 | 0.2495 | -0.323 | 2406 | 1.53 | 1.04 | 0.49 |  |  |  | 298 | 6.163323 | 4.297753 | 419
4 |  | Methane | 0 | 0 | 0 | 0 | 0.2495 | -0.323 | 2406 | 1.53 | 1.04 | 0.49 |  |  |  | 298 | 10.25623 | 5.814607 | 419
5 |  | Methane | 0 | 0 | 0 | 0 | 0.2495 | -0.323 | 2406 | 1.53 | 1.04 | 0.49 |  |  |  | 298 | 14.91574 | 6.938202 | 419
6 |  | Methane | 0 | 0 | 0 | 0 | 0.2495 | -0.323 | 2406 | 1.53 | 1.04 | 0.49 |  |  |  | 298 | 19.57684 | 7.865169 | 419
7 |  | Methane | 0 | 0 | 0 | 0 | 0.2495 | -0.323 | 2406 | 1.53 | 1.04 | 0.49 |  |  |  | 298 | 24.72225 | 8.623596 | 419
8 |  | Methane | 0 | 0 | 0 | 0 | 0.2495 | -0.323 | 2406 | 1.53 | 1.04 | 0.49 |  |  |  | 298 | 29.38629 | 9.185393 | 419
9 |  | Methane | 0 | 0 | 0 | 0 | 0.2495 | -0.323 | 2406 | 1.53 | 1.04 | 0.49 |  |  |  | 298 | 34.53419 | 9.634831 | 419
10 |  | Methane | 0 | 0 | 0 | 0 | 0.2495 | -0.323 | 2406 | 1.53 | 1.04 | 0.49 |  |  |  | 298 | 39.52178 | 10 | 419
11 |  | Methane | 0 | 0 | 0 | 0 | 0.2495 | -0.323 | 2406 | 1.53 | 1.04 | 0.49 |  |  |  | 298 | 44.5096 | 10.33708 | 419
12 |  | Methane | 0 | 0 | 0 | 0 | 0.2495 | -0.323 | 2406 | 1.53 | 1.04 | 0.49 |  |  |  | 313 | 0.318126 | 0.4775281 | 420
13 |  | Methane | 0 | 0 | 0 | 0 | 0.2495 | -0.323 | 2406 | 1.53 | 1.04 | 0.49 |  |  |  | 313 | 2.480569 | 1.825843 | 420
14 |  | Methane | 0 | 0 | 0 | 0 | 0.2495 | -0.323 | 2406 | 1.53 | 1.04 | 0.49 |  |  |  | 313 | 5.847684 | 3.511236 | 420
15 |  | Methane | 0 | 0 | 0 | 0 | 0.2495 | -0.323 | 2406 | 1.53 | 1.04 | 0.49 |  |  |  | 313 | 10.26369 | 4.88764 | 420
16 |  | Methane | 0 | 0 | 0 | 0 | 0.2495 | -0.323 | 2406 | 1.53 | 1.04 | 0.49 |  |  |  | 313 | 14.76199 | 6.039326 | 420
17 |  | Methane | 0 | 0 | 0 | 0 | 0.2495 | -0.323 | 2406 | 1.53 | 1.04 | 0.49 |  |  |  | 313 | 19.58476 | 6.882022 | 420
18 |  | Methane | 0 | 0 | 0 | 0 | 0.2495 | -0.323 | 2406 | 1.53 | 1.04 | 0.49 |  |  |  | 313 | 24.56986 | 7.55618 | 420
19 |  | Methane | 0 | 0 | 0 | 0 | 0.2495 | -0.323 | 2406 | 1.53 | 1.04 | 0.49 |  |  |  | 313 | 29.71685 | 8.117978 | 420
20 |  | Methane | 0 | 0 | 0 | 0 | 0.2495 | -0.323 | 2406 | 1.53 | 1.04 | 0.49 |  |  |  | 313 | 34.54301 | 8.539326 | 420
21 |  | Methane | 0 | 0 | 0 | 0 | 0.2495 | -0.323 | 2406 | 1.53 | 1.04 | 0.49 |  |  |  | 313 | 39.69113 | 8.960674 | 420
22 |  | Methane | 0 | 0 | 0 | 0 | 0.2495 | -0.323 | 2406 | 1.53 | 1.04 | 0.49 |  |  |  | 313 | 44.83971 | 9.325843 | 420
23 |  | Methane | 0 | 0 | 0 | 0 | 0.2495 | -0.323 | 2406 | 1.53 | 1.04 | 0.49 |  |  |  | 333 | 2.564679 | 1.376404 | 421
24 |  | Methane | 0 | 0 | 0 | 0 | 0.2495 | -0.323 | 2406 | 1.53 | 1.04 | 0.49 |  |  |  | 333 | 6.095945 | 2.668539 | 421
25 |  | Methane | 0 | 0 | 0 | 0 | 0.2495 | -0.323 | 2406 | 1.53 | 1.04 | 0.49 |  |  |  | 333 | 10.353 | 3.792135 | 421
26 |  | Methane | 0 | 0 | 0 | 0 | 0.2495 | -0.323 | 2406 | 1.53 | 1.04 | 0.49 |  |  |  | 333 | 15.01387 | 4.747191 | 421
27 |  | Methane | 0 | 0 | 0 | 0 | 0.2495 | -0.323 | 2406 | 1.53 | 1.04 | 0.49 |  |  |  | 333 | 19.83731 | 5.505618 | 421
28 |  | Methane | 0 | 0 | 0 | 0 | 0.2495 | -0.323 | 2406 | 1.53 | 1.04 | 0.49 |  |  |  | 333 | 24.7417 | 6.207865 | 421
29 |  | Methane | 0 | 0 | 0 | 0 | 0.2495 | -0.323 | 2406 | 1.53 | 1.04 | 0.49 |  |  |  | 333 | 29.56717 | 6.713483 | 421
30 |  | Methane | 0 | 0 | 0 | 0 | 0.2495 | -0.323 | 2406 | 1.53 | 1.04 | 0.49 |  |  |  | 333 | 34.9561 | 7.219101 | 421
31 |  | Methane | 0 | 0 | 0 | 0 | 0.2495 | -0.323 | 2406 | 1.53 | 1.04 | 0.49 |  |  |  | 333 | 39.78293 | 7.55618 | 421
32 |  | Methane | 0 | 0 | 0 | 0 | 0.2495 | -0.323 | 2406 | 1.53 | 1.04 | 0.49 |  |  |  | 333 | 45.17366 | 7.837079 | 421
33 |  | Methane | 0 | 0 | 0 | 0 | 0.2495 | -0.323 | 2406 | 1.53 | 1.04 | 0.49 |  |  |  | 353 | 2.486673 | 1.067416 | 422
34 |  | Methane | 0 | 0 | 0 | 0 | 0.2495 | -0.323 | 2406 | 1.53 | 1.04 | 0.49 |  |  |  | 353 | 6.261904 | 2.050562 | 422
35 |  | Methane | 0 | 0 | 0 | 0 | 0.2495 | -0.323 | 2406 | 1.53 | 1.04 | 0.49 |  |  |  | 353 | 10.51986 | 3.061798 | 422
36 |  | Methane | 0 | 0 | 0 | 0 | 0.2495 | -0.323 | 2406 | 1.53 | 1.04 | 0.49 |  |  |  | 353 | 15.26213 | 3.904494 | 422
37 |  | Methane | 0 | 0 | 0 | 0 | 0.2495 | -0.323 | 2406 | 1.53 | 1.04 | 0.49 |  |  |  | 353 | 20.0867 | 4.522472 | 422
38 |  | Methane | 0 | 0 | 0 | 0 | 0.2495 | -0.323 | 2406 | 1.53 | 1.04 | 0.49 |  |  |  | 353 | 25.23302 | 5.168539 | 422
39 |  | Methane | 0 | 0 | 0 | 0 | 0.2495 | -0.323 | 2406 | 1.53 | 1.04 | 0.49 |  |  |  | 353 | 29.73675 | 5.646067 | 422
40 |  | Methane | 0 | 0 | 0 | 0 | 0.2495 | -0.323 | 2406 | 1.53 | 1.04 | 0.49 |  |  |  | 353 | 35.44855 | 6.039326 | 422
41 |  | Methane | 0 | 0 | 0 | 0 | 0.2495 | -0.323 | 2406 | 1.53 | 1.04 | 0.49 |  |  |  | 353 | 40.35587 | 6.376404 | 422
42 |  | Methane | 0 | 0 | 0 | 0 | 0.2495 | -0.323 | 2406 | 1.53 | 1.04 | 0.49 |  |  |  | 353 | 45.02172 | 6.713483 | 422
43 |  | Methane | 0 | 0 | 0 | 0 | 0.2495 | -0.323 | 2406 | 1.53 | 1.04 | 0.49 |  |  |  | 373 | 2.649241 | 0.8707865 | 423
44 |  | Methane | 0 | 0 | 0 | 0 | 0.2495 | -0.323 | 2406 | 1.53 | 1.04 | 0.49 |  |  |  | 373 | 6.42628 | 1.629213 | 423
45 |  | Methane | 0 | 0 | 0 | 0 | 0.2495 | -0.323 | 2406 | 1.53 | 1.04 | 0.49 |  |  |  | 373 | 10.20332 | 2.38764 | 423
46 |  | Methane | 0 | 0 | 0 | 0 | 0.2495 | -0.323 | 2406 | 1.53 | 1.04 | 0.49 |  |  |  | 373 | 15.429 | 3.174157 | 423
47 |  | Methane | 0 | 0 | 0 | 0 | 0.2495 | -0.323 | 2406 | 1.53 | 1.04 | 0.49 |  |  |  | 373 | 20.09326 | 3.707865 | 423
48 |  | Methane | 0 | 0 | 0 | 0 | 0.2495 | -0.323 | 2406 | 1.53 | 1.04 | 0.49 |  |  |  | 373 | 25.4815 | 4.297753 | 423
49 |  | Methane | 0 | 0 | 0 | 0 | 0.2495 | -0.323 | 2406 | 1.53 | 1.04 | 0.49 |  |  |  | 373 | 30.22784 | 4.634831 | 423
50 |  | Methane | 0 | 0 | 0 | 0 | 0.2495 | -0.323 | 2406 | 1.53 | 1.04 | 0.49 |  |  |  | 373 | 35.21476 | 5.08427 | 423
51 |  | Methane | 0 | 0 | 0 | 0 | 0.2495 | -0.323 | 2406 | 1.53 | 1.04 | 0.49 |  |  |  | 373 | 40.04182 | 5.393258 | 423
52 |  | Methane | 0 | 0 | 0 | 0 | 0.2495 | -0.323 | 2406 | 1.53 | 1.04 | 0.49 |  |  |  | 373 | 45.35183 | 5.702247 | 423
53 |  | Methane | 0 | 0 | 0 | 0 | 0.2495 | -0.323 | 2406 | 1.53 | 1.04 | 0.49 |  |  |  | 393 | 2.650371 | 0.7303371 | 424
54 |  | Methane | 0 | 0 | 0 | 0 | 0.2495 | -0.323 | 2406 | 1.53 | 1.04 | 0.49 |  |  |  | 393 | 6.428541 | 1.348315 | 424
55 |  | Methane | 0 | 0 | 0 | 0 | 0.2495 | -0.323 | 2406 | 1.53 | 1.04 | 0.49 |  |  |  | 393 | 10.60917 | 1.966292 | 424
56 |  | Methane | 0 | 0 | 0 | 0 | 0.2495 | -0.323 | 2406 | 1.53 | 1.04 | 0.49 |  |  |  | 393 | 15.27253 | 2.61236 | 424
57 |  | Methane | 0 | 0 | 0 | 0 | 0.2495 | -0.323 | 2406 | 1.53 | 1.04 | 0.49 |  |  |  | 393 | 20.25899 | 3.117978 | 424
58 |  | Methane | 0 | 0 | 0 | 0 | 0.2495 | -0.323 | 2406 | 1.53 | 1.04 | 0.49 |  |  |  | 393 | 25.16519 | 3.595506 | 424
59 |  | Methane | 0 | 0 | 0 | 0 | 0.2495 | -0.323 | 2406 | 1.53 | 1.04 | 0.49 |  |  |  | 393 | 30.07274 | 3.904494 | 424
60 |  | Methane | 0 | 0 | 0 | 0 | 0.2495 | -0.323 | 2406 | 1.53 | 1.04 | 0.49 |  |  |  | 393 | 35.22086 | 4.325843 | 424
61 |  | Methane | 0 | 0 | 0 | 0 | 0.2495 | -0.323 | 2406 | 1.53 | 1.04 | 0.49 |  |  |  | 393 | 40.37034 | 4.578652 | 424
62 |  | Methane | 0 | 0 | 0 | 0 | 0.2495 | -0.323 | 2406 | 1.53 | 1.04 | 0.49 |  |  |  | 393 | 45.35861 | 4.859551 | 424
63 |  | Methane | 0 | 0 | 0 | 0 | 0.2495 | -0.323 | 2406 | 1.53 | 1.04 | 0.49 |  |  |  | 413 | 2.892979 | 0.5898876 | 425
64 |  | Methane | 0 | 0 | 0 | 0 | 0.2495 | -0.323 | 2406 | 1.53 | 1.04 | 0.49 |  |  |  | 413 | 6.591561 | 1.095506 | 425
65 |  | Methane | 0 | 0 | 0 | 0 | 0.2495 | -0.323 | 2406 | 1.53 | 1.04 | 0.49 |  |  |  | 413 | 10.69215 | 1.657303 | 425
66 |  | Methane | 0 | 0 | 0 | 0 | 0.2495 | -0.323 | 2406 | 1.53 | 1.04 | 0.49 |  |  |  | 413 | 15.43691 | 2.191011 | 425
67 |  | Methane | 0 | 0 | 0 | 0 | 0.2495 | -0.323 | 2406 | 1.53 | 1.04 | 0.49 |  |  |  | 413 | 20.26284 | 2.640449 | 425
68 |  | Methane | 0 | 0 | 0 | 0 | 0.2495 | -0.323 | 2406 | 1.53 | 1.04 | 0.49 |  |  |  | 413 | 25.24998 | 3.061798 | 425
69 |  | Methane | 0 | 0 | 0 | 0 | 0.2495 | -0.323 | 2406 | 1.53 | 1.04 | 0.49 |  |  |  | 413 | 30.23779 | 3.398876 | 425
70 |  | Methane | 0 | 0 | 0 | 0 | 0.2495 | -0.323 | 2406 | 1.53 | 1.04 | 0.49 |  |  |  | 413 | 35.3866 | 3.735955 | 425
71 |  | Methane | 0 | 0 | 0 | 0 | 0.2495 | -0.323 | 2406 | 1.53 | 1.04 | 0.49 |  |  |  | 413 | 40.37509 | 3.988764 | 425
72 |  | Methane | 0 | 0 | 0 | 0 | 0.2495 | -0.323 | 2406 | 1.53 | 1.04 | 0.49 |  |  |  | 413 | 45.44453 | 4.185393 | 425
73 |  | Methane | 0 | 0 | 0 | 0 | 0.2495 | -0.323 | 2406 | 1.53 | 1.04 | 0.49 |  |  |  | 433 | 2.733803 | 0.3651685 | 426
74 |  | Methane | 0 | 0 | 0 | 0 | 0.2495 | -0.323 | 2406 | 1.53 | 1.04 | 0.49 |  |  |  | 433 | 6.432611 | 0.8426966 | 426
75 |  | Methane | 0 | 0 | 0 | 0 | 0.2495 | -0.323 | 2406 | 1.53 | 1.04 | 0.49 |  |  |  | 433 | 10.69464 | 1.348315 | 426
76 |  | Methane | 0 | 0 | 0 | 0 | 0.2495 | -0.323 | 2406 | 1.53 | 1.04 | 0.49 |  |  |  | 433 | 15.52057 | 1.797753 | 426
77 |  | Methane | 0 | 0 | 0 | 0 | 0.2495 | -0.323 | 2406 | 1.53 | 1.04 | 0.49 |  |  |  | 433 | 20.26668 | 2.162921 | 426
78 |  | Methane | 0 | 0 | 0 | 0 | 0.2495 | -0.323 | 2406 | 1.53 | 1.04 | 0.49 |  |  |  | 433 | 25.57602 | 2.55618 | 426
79 |  | Methane | 0 | 0 | 0 | 0 | 0.2495 | -0.323 | 2406 | 1.53 | 1.04 | 0.49 |  |  |  | 433 | 30.64387 | 2.949438 | 426
80 |  | Methane | 0 | 0 | 0 | 0 | 0.2495 | -0.323 | 2406 | 1.53 | 1.04 | 0.49 |  |  |  | 433 | 35.47161 | 3.174157 | 426
81 |  | Methane | 0 | 0 | 0 | 0 | 0.2495 | -0.323 | 2406 | 1.53 | 1.04 | 0.49 |  |  |  | 433 | 40.54082 | 3.398876 | 426
82 |  | Methane | 0 | 0 | 0 | 0 | 0.2495 | -0.323 | 2406 | 1.53 | 1.04 | 0.49 |  |  |  | 433 | 45.36879 | 3.595506 | 426
83 | K2CO3:FPV_850=1 | Methane | 0 | 0 | 0 | 0 | 0.2495 | -0.323 | 1799 | 1.04 | 0.62 | 0.42 |  |  |  | 298 | 0.8015087 | 0.8253968 | 427
84 |  | Methane | 0 | 0 | 0 | 0 | 0.2495 | -0.323 | 1799 | 1.04 | 0.62 | 0.42 |  |  |  | 298 | 1.23841 | 1.291005 | 427
85 |  | Methane | 0 | 0 | 0 | 0 | 0.2495 | -0.323 | 1799 | 1.04 | 0.62 | 0.42 |  |  |  | 298 | 1.822254 | 1.84127 | 427
86 |  | Methane | 0 | 0 | 0 | 0 | 0.2495 | -0.323 | 1799 | 1.04 | 0.62 | 0.42 |  |  |  | 298 | 2.99505 | 2.666667 | 427
87 |  | Methane | 0 | 0 | 0 | 0 | 0.2495 | -0.323 | 1799 | 1.04 | 0.62 | 0.42 |  |  |  | 298 | 6.388496 | 3.873016 | 427
88 |  | Methane | 0 | 0 | 0 | 0 | 0.2495 | -0.323 | 1799 | 1.04 | 0.62 | 0.42 |  |  |  | 298 | 10.22827 | 5.037037 | 427
89 |  | Methane | 0 | 0 | 0 | 0 | 0.2495 | -0.323 | 1799 | 1.04 | 0.62 | 0.42 |  |  |  | 298 | 14.96621 | 5.820106 | 427
90 |  | Methane | 0 | 0 | 0 | 0 | 0.2495 | -0.323 | 1799 | 1.04 | 0.62 | 0.42 |  |  |  | 298 | 19.55838 | 6.455026 | 427
91 |  | Methane | 0 | 0 | 0 | 0 | 0.2495 | -0.323 | 1799 | 1.04 | 0.62 | 0.42 |  |  |  | 298 | 24.52342 | 7.005291 | 427
92 |  | Methane | 0 | 0 | 0 | 0 | 0.2495 | -0.323 | 1799 | 1.04 | 0.62 | 0.42 |  |  |  | 298 | 29.56664 | 7.343915 | 427
93 |  | Methane | 0 | 0 | 0 | 0 | 0.2495 | -0.323 | 1799 | 1.04 | 0.62 | 0.42 |  |  |  | 298 | 34.5352 | 7.703704 | 427
94 |  | Methane | 0 | 0 | 0 | 0 | 0.2495 | -0.323 | 1799 | 1.04 | 0.62 | 0.42 |  |  |  | 298 | 39.50613 | 7.936508 | 427
95 |  | Methane | 0 | 0 | 0 | 0 | 0.2495 | -0.323 | 1799 | 1.04 | 0.62 | 0.42 |  |  |  | 298 | 44.62636 | 8.126984 | 427
96 |  | Methane | 0 | 0 | 0 | 0 | 0.2495 | -0.323 | 1799 | 1.04 | 0.62 | 0.42 |  |  |  | 313 | 5.883624 | 3.068783 | 428
97 |  | Methane | 0 | 0 | 0 | 0 | 0.2495 | -0.323 | 1799 | 1.04 | 0.62 | 0.42 |  |  |  | 313 | 10.31942 | 4.126984 | 428
98 |  | Methane | 0 | 0 | 0 | 0 | 0.2495 | -0.323 | 1799 | 1.04 | 0.62 | 0.42 |  |  |  | 313 | 15.20509 | 4.952381 | 428
99 |  | Methane | 0 | 0 | 0 | 0 | 0.2495 | -0.323 | 1799 | 1.04 | 0.62 | 0.42 |  |  |  | 313 | 19.64836 | 5.608466 | 428
100 |  | Methane | 0 | 0 | 0 | 0 | 0.2495 | -0.323 | 1799 | 1.04 | 0.62 | 0.42 |  |  |  | 313 | 24.46566 | 6.116402 | 428
101 |  | Methane | 0 | 0 | 0 | 0 | 0.2495 | -0.323 | 1799 | 1.04 | 0.62 | 0.42 |  |  |  | 313 | 29.80512 | 6.497354 | 428
102 |  | Methane | 0 | 0 | 0 | 0 | 0.2495 | -0.323 | 1799 | 1.04 | 0.62 | 0.42 |  |  |  | 313 | 34.92299 | 6.814815 | 428
103 |  | Methane | 0 | 0 | 0 | 0 | 0.2495 | -0.323 | 1799 | 1.04 | 0.62 | 0.42 |  |  |  | 313 | 39.52342 | 7.005291 | 428
104 |  | Methane | 0 | 0 | 0 | 0 | 0.2495 | -0.323 | 1799 | 1.04 | 0.62 | 0.42 |  |  |  | 313 | 44.79255 | 7.174603 | 428
105 |  | Methane | 0 | 0 | 0 | 0 | 0.2495 | -0.323 | 1799 | 1.04 | 0.62 | 0.42 |  |  |  | 333 | 1.099324 | 0.7830688 | 429
106 |  | Methane | 0 | 0 | 0 | 0 | 0.2495 | -0.323 | 1799 | 1.04 | 0.62 | 0.42 |  |  |  | 333 | 2.204542 | 1.248677 | 429
107 |  | Methane | 0 | 0 | 0 | 0 | 0.2495 | -0.323 | 1799 | 1.04 | 0.62 | 0.42 |  |  |  | 333 | 3.828383 | 1.777778 | 429
108 |  | Methane | 0 | 0 | 0 | 0 | 0.2495 | -0.323 | 1799 | 1.04 | 0.62 | 0.42 |  |  |  | 333 | 6.636021 | 2.539683 | 429
109 |  | Methane | 0 | 0 | 0 | 0 | 0.2495 | -0.323 | 1799 | 1.04 | 0.62 | 0.42 |  |  |  | 333 | 10.77715 | 3.470899 | 429
110 |  | Methane | 0 | 0 | 0 | 0 | 0.2495 | -0.323 | 1799 | 1.04 | 0.62 | 0.42 |  |  |  | 333 | 14.92417 | 4.084656 | 429
111 |  | Methane | 0 | 0 | 0 | 0 | 0.2495 | -0.323 | 1799 | 1.04 | 0.62 | 0.42 |  |  |  | 333 | 19.81298 | 4.740741 | 429
112 |  | Methane | 0 | 0 | 0 | 0 | 0.2495 | -0.323 | 1799 | 1.04 | 0.62 | 0.42 |  |  |  | 333 | 25.07779 | 5.142857 | 429
113 |  | Methane | 0 | 0 | 0 | 0 | 0.2495 | -0.323 | 1799 | 1.04 | 0.62 | 0.42 |  |  |  | 333 | 29.74933 | 5.502646 | 429
114 |  | Methane | 0 | 0 | 0 | 0 | 0.2495 | -0.323 | 1799 | 1.04 | 0.62 | 0.42 |  |  |  | 333 | 34.94107 | 5.84127 | 429
115 |  | Methane | 0 | 0 | 0 | 0 | 0.2495 | -0.323 | 1799 | 1.04 | 0.62 | 0.42 |  |  |  | 333 | 40.06129 | 6.031746 | 429
116 |  | Methane | 0 | 0 | 0 | 0 | 0.2495 | -0.323 | 1799 | 1.04 | 0.62 | 0.42 |  |  |  | 333 | 44.81023 | 6.222222 | 429
117 |  | Methane | 0 | 0 | 0 | 0 | 0.2495 | -0.323 | 1799 | 1.04 | 0.62 | 0.42 |  |  |  | 353 | 1.547619 | 0.6349206 | 430
118 |  | Methane | 0 | 0 | 0 | 0 | 0.2495 | -0.323 | 1799 | 1.04 | 0.62 | 0.42 |  |  |  | 353 | 2.728273 | 1.037037 | 430
119 |  | Methane | 0 | 0 | 0 | 0 | 0.2495 | -0.323 | 1799 | 1.04 | 0.62 | 0.42 |  |  |  | 353 | 3.910105 | 1.375661 | 430
120 |  | Methane | 0 | 0 | 0 | 0 | 0.2495 | -0.323 | 1799 | 1.04 | 0.62 | 0.42 |  |  |  | 353 | 6.719315 | 2.05291 | 430
121 |  | Methane | 0 | 0 | 0 | 0 | 0.2495 | -0.323 | 1799 | 1.04 | 0.62 | 0.42 |  |  |  | 353 | 11.3107 | 2.730159 | 430
122 |  | Methane | 0 | 0 | 0 | 0 | 0.2495 | -0.323 | 1799 | 1.04 | 0.62 | 0.42 |  |  |  | 353 | 15.16187 | 3.280423 | 430
123 |  | Methane | 0 | 0 | 0 | 0 | 0.2495 | -0.323 | 1799 | 1.04 | 0.62 | 0.42 |  |  |  | 353 | 20.34889 | 3.873016 | 430
124 |  | Methane | 0 | 0 | 0 | 0 | 0.2495 | -0.323 | 1799 | 1.04 | 0.62 | 0.42 |  |  |  | 353 | 25.0939 | 4.275132 | 430
125 |  | Methane | 0 | 0 | 0 | 0 | 0.2495 | -0.323 | 1799 | 1.04 | 0.62 | 0.42 |  |  |  | 353 | 30.13751 | 4.592593 | 430
126 |  | Methane | 0 | 0 | 0 | 0 | 0.2495 | -0.323 | 1799 | 1.04 | 0.62 | 0.42 |  |  |  | 353 | 35.03379 | 4.846561 | 430
127 |  | Methane | 0 | 0 | 0 | 0 | 0.2495 | -0.323 | 1799 | 1.04 | 0.62 | 0.42 |  |  |  | 353 | 39.93085 | 5.058201 | 430
128 |  | Methane | 0 | 0 | 0 | 0 | 0.2495 | -0.323 | 1799 | 1.04 | 0.62 | 0.42 |  |  |  | 353 | 45.12651 | 5.185185 | 430
129 |  | Methane | 0 | 0 | 0 | 0 | 0.2495 | -0.323 | 1799 | 1.04 | 0.62 | 0.42 |  |  |  | 373 | 2.067028 | 0.6560847 | 431
130 |  | Methane | 0 | 0 | 0 | 0 | 0.2495 | -0.323 | 1799 | 1.04 | 0.62 | 0.42 |  |  |  | 373 | 3.620148 | 0.994709 | 431
131 |  | Methane | 0 | 0 | 0 | 0 | 0.2495 | -0.323 | 1799 | 1.04 | 0.62 | 0.42 |  |  |  | 373 | 6.728744 | 1.544974 | 431
132 |  | Methane | 0 | 0 | 0 | 0 | 0.2495 | -0.323 | 1799 | 1.04 | 0.62 | 0.42 |  |  |  | 373 | 10.72686 | 2.179894 | 431
133 |  | Methane | 0 | 0 | 0 | 0 | 0.2495 | -0.323 | 1799 | 1.04 | 0.62 | 0.42 |  |  |  | 373 | 15.46833 | 2.772487 | 431
134 |  | Methane | 0 | 0 | 0 | 0 | 0.2495 | -0.323 | 1799 | 1.04 | 0.62 | 0.42 |  |  |  | 373 | 20.36068 | 3.238095 | 431
135 |  | Methane | 0 | 0 | 0 | 0 | 0.2495 | -0.323 | 1799 | 1.04 | 0.62 | 0.42 |  |  |  | 373 | 25.2546 | 3.619048 | 431
136 |  | Methane | 0 | 0 | 0 | 0 | 0.2495 | -0.323 | 1799 | 1.04 | 0.62 | 0.42 |  |  |  | 373 | 30.22395 | 3.936508 | 431
137 |  | Methane | 0 | 0 | 0 | 0 | 0.2495 | -0.323 | 1799 | 1.04 | 0.62 | 0.42 |  |  |  | 373 | 35.26913 | 4.169312 | 431
138 |  | Methane | 0 | 0 | 0 | 0 | 0.2495 | -0.323 | 1799 | 1.04 | 0.62 | 0.42 |  |  |  | 373 | 39.79491 | 4.380952 | 431
139 |  | Methane | 0 | 0 | 0 | 0 | 0.2495 | -0.323 | 1799 | 1.04 | 0.62 | 0.42 |  |  |  | 373 | 44.99018 | 4.529101 | 431
140 |  | Methane | 0 | 0 | 0 | 0 | 0.2495 | -0.323 | 1799 | 1.04 | 0.62 | 0.42 |  |  |  | 393 | 2.144429 | 0.4867725 | 432
141 |  | Methane | 0 | 0 | 0 | 0 | 0.2495 | -0.323 | 1799 | 1.04 | 0.62 | 0.42 |  |  |  | 393 | 3.698334 | 0.7830688 | 432
142 |  | Methane | 0 | 0 | 0 | 0 | 0.2495 | -0.323 | 1799 | 1.04 | 0.62 | 0.42 |  |  |  | 393 | 6.807716 | 1.291005 | 432
143 |  | Methane | 0 | 0 | 0 | 0 | 0.2495 | -0.323 | 1799 | 1.04 | 0.62 | 0.42 |  |  |  | 393 | 11.10522 | 1.798942 | 432
144 |  | Methane | 0 | 0 | 0 | 0 | 0.2495 | -0.323 | 1799 | 1.04 | 0.62 | 0.42 |  |  |  | 393 | 15.47776 | 2.26455 | 432
145 |  | Methane | 0 | 0 | 0 | 0 | 0.2495 | -0.323 | 1799 | 1.04 | 0.62 | 0.42 |  |  |  | 393 | 20.29624 | 2.708995 | 432
146 |  | Methane | 0 | 0 | 0 | 0 | 0.2495 | -0.323 | 1799 | 1.04 | 0.62 | 0.42 |  |  |  | 393 | 25.41411 | 3.026455 | 432
147 |  | Methane | 0 | 0 | 0 | 0 | 0.2495 | -0.323 | 1799 | 1.04 | 0.62 | 0.42 |  |  |  | 393 | 30.3096 | 3.322751 | 432
148 |  | Methane | 0 | 0 | 0 | 0 | 0.2495 | -0.323 | 1799 | 1.04 | 0.62 | 0.42 |  |  |  | 393 | 35.35321 | 3.640212 | 432
149 |  | Methane | 0 | 0 | 0 | 0 | 0.2495 | -0.323 | 1799 | 1.04 | 0.62 | 0.42 |  |  |  | 393 | 39.80512 | 3.830688 | 432
150 |  | Methane | 0 | 0 | 0 | 0 | 0.2495 | -0.323 | 1799 | 1.04 | 0.62 | 0.42 |  |  |  | 393 | 45.14734 | 4.063492 | 432
151 |  | Methane | 0 | 0 | 0 | 0 | 0.2495 | -0.323 | 1799 | 1.04 | 0.62 | 0.42 |  |  |  | 413 | 2.739274 | 0.4444444 | 433
152 |  | Methane | 0 | 0 | 0 | 0 | 0.2495 | -0.323 | 1799 | 1.04 | 0.62 | 0.42 |  |  |  | 413 | 3.775342 | 0.6349206 | 433
153 |  | Methane | 0 | 0 | 0 | 0 | 0.2495 | -0.323 | 1799 | 1.04 | 0.62 | 0.42 |  |  |  | 413 | 6.737388 | 1.079365 | 433
154 |  | Methane | 0 | 0 | 0 | 0 | 0.2495 | -0.323 | 1799 | 1.04 | 0.62 | 0.42 |  |  |  | 413 | 11.18458 | 1.52381 | 433
155 |  | Methane | 0 | 0 | 0 | 0 | 0.2495 | -0.323 | 1799 | 1.04 | 0.62 | 0.42 |  |  |  | 413 | 15.5587 | 1.904762 | 433
156 |  | Methane | 0 | 0 | 0 | 0 | 0.2495 | -0.323 | 1799 | 1.04 | 0.62 | 0.42 |  |  |  | 413 | 20.37797 | 2.306878 | 433
157 |  | Methane | 0 | 0 | 0 | 0 | 0.2495 | -0.323 | 1799 | 1.04 | 0.62 | 0.42 |  |  |  | 413 | 25.27463 | 2.539683 | 433
158 |  | Methane | 0 | 0 | 0 | 0 | 0.2495 | -0.323 | 1799 | 1.04 | 0.62 | 0.42 |  |  |  | 413 | 30.54141 | 2.835979 | 433
159 |  | Methane | 0 | 0 | 0 | 0 | 0.2495 | -0.323 | 1799 | 1.04 | 0.62 | 0.42 |  |  |  | 413 | 35.43808 | 3.068783 | 433
160 |  | Methane | 0 | 0 | 0 | 0 | 0.2495 | -0.323 | 1799 | 1.04 | 0.62 | 0.42 |  |  |  | 413 | 40.18741 | 3.238095 | 433
161 |  | Methane | 0 | 0 | 0 | 0 | 0.2495 | -0.323 | 1799 | 1.04 | 0.62 | 0.42 |  |  |  | 413 | 45.011 | 3.407407 | 433
162 |  | Methane | 0 | 0 | 0 | 0 | 0.2495 | -0.323 | 1799 | 1.04 | 0.62 | 0.42 |  |  |  | 433 | 1.259233 | 0.1693122 | 434
163 |  | Methane | 0 | 0 | 0 | 0 | 0.2495 | -0.323 | 1799 | 1.04 | 0.62 | 0.42 |  |  |  | 433 | 3.703835 | 0.4867725 | 434
164 |  | Methane | 0 | 0 | 0 | 0 | 0.2495 | -0.323 | 1799 | 1.04 | 0.62 | 0.42 |  |  |  | 433 | 6.890618 | 0.8253968 | 434
165 |  | Methane | 0 | 0 | 0 | 0 | 0.2495 | -0.323 | 1799 | 1.04 | 0.62 | 0.42 |  |  |  | 433 | 11.11583 | 1.227513 | 434
166 |  | Methane | 0 | 0 | 0 | 0 | 0.2495 | -0.323 | 1799 | 1.04 | 0.62 | 0.42 |  |  |  | 433 | 16.08479 | 1.566138 | 434
167 |  | Methane | 0 | 0 | 0 | 0 | 0.2495 | -0.323 | 1799 | 1.04 | 0.62 | 0.42 |  |  |  | 433 | 20.53473 | 1.862434 | 434
168 |  | Methane | 0 | 0 | 0 | 0 | 0.2495 | -0.323 | 1799 | 1.04 | 0.62 | 0.42 |  |  |  | 433 | 25.43061 | 2.137566 | 434
169 |  | Methane | 0 | 0 | 0 | 0 | 0.2495 | -0.323 | 1799 | 1.04 | 0.62 | 0.42 |  |  |  | 433 | 30.54966 | 2.391534 | 434
170 |  | Methane | 0 | 0 | 0 | 0 | 0.2495 | -0.323 | 1799 | 1.04 | 0.62 | 0.42 |  |  |  | 433 | 35.67028 | 2.560847 | 434
171 |  | Methane | 0 | 0 | 0 | 0 | 0.2495 | -0.323 | 1799 | 1.04 | 0.62 | 0.42 |  |  |  | 433 | 40.27188 | 2.687831 | 434
172 |  | Methane | 0 | 0 | 0 | 0 | 0.2495 | -0.323 | 1799 | 1.04 | 0.62 | 0.42 |  |  |  | 433 | 44.72379 | 2.878307 | 434
173 | KOH:WG-12_850=4 | Methane | 0 | 0 | 0 | 0 | 0.2495 | -0.323 | 1547 | 0.79 | 0.35 | 0.44 |  |  |  | 298 | 0.4281833 | 0.7823717 | 435
174 |  | Methane | 0 | 0 | 0 | 0 | 0.2495 | -0.323 | 1547 | 0.79 | 0.35 | 0.44 |  |  |  | 298 | 1.220687 | 1.43081 | 435
175 |  | Methane | 0 | 0 | 0 | 0 | 0.2495 | -0.323 | 1547 | 0.79 | 0.35 | 0.44 |  |  |  | 298 | 1.65252 | 1.833259 | 435
176 |  | Methane | 0 | 0 | 0 | 0 | 0.2495 | -0.323 | 1547 | 0.79 | 0.35 | 0.44 |  |  |  | 298 | 3.025464 | 2.504332 | 435
177 |  | Methane | 0 | 0 | 0 | 0 | 0.2495 | -0.323 | 1547 | 0.79 | 0.35 | 0.44 |  |  |  | 298 | 5.990106 | 3.734854 | 435
178 |  | Methane | 0 | 0 | 0 | 0 | 0.2495 | -0.323 | 1547 | 0.79 | 0.35 | 0.44 |  |  |  | 298 | 10.336 | 4.720253 | 435
179 |  | Methane | 0 | 0 | 0 | 0 | 0.2495 | -0.323 | 1547 | 0.79 | 0.35 | 0.44 |  |  |  | 298 | 14.97445 | 5.459986 | 435
180 |  | Methane | 0 | 0 | 0 | 0 | 0.2495 | -0.323 | 1547 | 0.79 | 0.35 | 0.44 |  |  |  | 298 | 19.75888 | 6.110407 | 435
181 |  | Methane | 0 | 0 | 0 | 0 | 0.2495 | -0.323 | 1547 | 0.79 | 0.35 | 0.44 |  |  |  | 298 | 24.69028 | 6.559783 | 435
182 |  | Methane | 0 | 0 | 0 | 0 | 0.2495 | -0.323 | 1547 | 0.79 | 0.35 | 0.44 |  |  |  | 298 | 29.69528 | 6.897464 | 435
183 |  | Methane | 0 | 0 | 0 | 0 | 0.2495 | -0.323 | 1547 | 0.79 | 0.35 | 0.44 |  |  |  | 298 | 34.70049 | 7.212799 | 435
184 |  | Methane | 0 | 0 | 0 | 0 | 0.2495 | -0.323 | 1547 | 0.79 | 0.35 | 0.44 |  |  |  | 298 | 39.7065 | 7.438748 | 435
185 |  | Methane | 0 | 0 | 0 | 0 | 0.2495 | -0.323 | 1547 | 0.79 | 0.35 | 0.44 |  |  |  | 298 | 44.78571 | 7.597695 | 435
186 |  | Methane | 0 | 0 | 0 | 0 | 0.2495 | -0.323 | 1547 | 0.79 | 0.35 | 0.44 |  |  |  | 313 | 2.234784 | 1.654777 | 436
187 |  | Methane | 0 | 0 | 0 | 0 | 0.2495 | -0.323 | 1547 | 0.79 | 0.35 | 0.44 |  |  |  | 313 | 5.560909 | 3.041904 | 436
188 |  | Methane | 0 | 0 | 0 | 0 | 0.2495 | -0.323 | 1547 | 0.79 | 0.35 | 0.44 |  |  |  | 313 | 10.12435 | 4.049756 | 436
189 |  | Methane | 0 | 0 | 0 | 0 | 0.2495 | -0.323 | 1547 | 0.79 | 0.35 | 0.44 |  |  |  | 313 | 14.83497 | 4.834219 | 436
190 |  | Methane | 0 | 0 | 0 | 0 | 0.2495 | -0.323 | 1547 | 0.79 | 0.35 | 0.44 |  |  |  | 313 | 19.76496 | 5.440019 | 436
191 |  | Methane | 0 | 0 | 0 | 0 | 0.2495 | -0.323 | 1547 | 0.79 | 0.35 | 0.44 |  |  |  | 313 | 24.84132 | 5.911813 | 436
192 |  | Methane | 0 | 0 | 0 | 0 | 0.2495 | -0.323 | 1547 | 0.79 | 0.35 | 0.44 |  |  |  | 313 | 29.9183 | 6.316569 | 436
193 |  | Methane | 0 | 0 | 0 | 0 | 0.2495 | -0.323 | 1547 | 0.79 | 0.35 | 0.44 |  |  |  | 313 | 34.92391 | 6.587211 | 436
194 |  | Methane | 0 | 0 | 0 | 0 | 0.2495 | -0.323 | 1547 | 0.79 | 0.35 | 0.44 |  |  |  | 313 | 40.07508 | 6.813233 | 436
195 |  | Methane | 0 | 0 | 0 | 0 | 0.2495 | -0.323 | 1547 | 0.79 | 0.35 | 0.44 |  |  |  | 313 | 44.93614 | 7.016764 | 436
196 |  | Methane | 0 | 0 | 0 | 0 | 0.2495 | -0.323 | 1547 | 0.79 | 0.35 | 0.44 |  |  |  | 333 | 2.528755 | 1.252689 | 437
197 |  | Methane | 0 | 0 | 0 | 0 | 0.2495 | -0.323 | 1547 | 0.79 | 0.35 | 0.44 |  |  |  | 333 | 5.712963 | 2.282203 | 437
198 |  | Methane | 0 | 0 | 0 | 0 | 0.2495 | -0.323 | 1547 | 0.79 | 0.35 | 0.44 |  |  |  | 333 | 10.34878 | 3.312438 | 437
199 |  | Methane | 0 | 0 | 0 | 0 | 0.2495 | -0.323 | 1547 | 0.79 | 0.35 | 0.44 |  |  |  | 333 | 14.69792 | 3.940296 | 437
200 |  | Methane | 0 | 0 | 0 | 0 | 0.2495 | -0.323 | 1547 | 0.79 | 0.35 | 0.44 |  |  |  | 333 | 20.06359 | 4.523966 | 437
201 |  | Methane | 0 | 0 | 0 | 0 | 0.2495 | -0.323 | 1547 | 0.79 | 0.35 | 0.44 |  |  |  | 333 | 24.9954 | 4.92865 | 437
202 |  | Methane | 0 | 0 | 0 | 0 | 0.2495 | -0.323 | 1547 | 0.79 | 0.35 | 0.44 |  |  |  | 333 | 29.78287 | 5.243876 | 437
203 |  | Methane | 0 | 0 | 0 | 0 | 0.2495 | -0.323 | 1547 | 0.79 | 0.35 | 0.44 |  |  |  | 333 | 35.00581 | 5.559319 | 437
204 |  | Methane | 0 | 0 | 0 | 0 | 0.2495 | -0.323 | 1547 | 0.79 | 0.35 | 0.44 |  |  |  | 333 | 40.08461 | 5.762958 | 437
205 |  | Methane | 0 | 0 | 0 | 0 | 0.2495 | -0.323 | 1547 | 0.79 | 0.35 | 0.44 |  |  |  | 333 | 45.23578 | 5.98898 | 437
206 |  | Methane | 0 | 0 | 0 | 0 | 0.2495 | -0.323 | 1547 | 0.79 | 0.35 | 0.44 |  |  |  | 353 | 2.45881 | 0.962151 | 438
207 |  | Methane | 0 | 0 | 0 | 0 | 0.2495 | -0.323 | 1547 | 0.79 | 0.35 | 0.44 |  |  |  | 353 | 6.1525 | 1.835494 | 438
208 |  | Methane | 0 | 0 | 0 | 0 | 0.2495 | -0.323 | 1547 | 0.79 | 0.35 | 0.44 |  |  |  | 353 | 10.42744 | 2.642086 | 438
209 |  | Methane | 0 | 0 | 0 | 0 | 0.2495 | -0.323 | 1547 | 0.79 | 0.35 | 0.44 |  |  |  | 353 | 15.21227 | 3.247814 | 438
210 |  | Methane | 0 | 0 | 0 | 0 | 0.2495 | -0.323 | 1547 | 0.79 | 0.35 | 0.44 |  |  |  | 353 | 19.99791 | 3.764157 | 438
211 |  | Methane | 0 | 0 | 0 | 0 | 0.2495 | -0.323 | 1547 | 0.79 | 0.35 | 0.44 |  |  |  | 353 | 25.07488 | 4.168913 | 438
212 |  | Methane | 0 | 0 | 0 | 0 | 0.2495 | -0.323 | 1547 | 0.79 | 0.35 | 0.44 |  |  |  | 353 | 30.15266 | 4.484283 | 438
213 |  | Methane | 0 | 0 | 0 | 0 | 0.2495 | -0.323 | 1547 | 0.79 | 0.35 | 0.44 |  |  |  | 353 | 35.15787 | 4.799618 | 438
214 |  | Methane | 0 | 0 | 0 | 0 | 0.2495 | -0.323 | 1547 | 0.79 | 0.35 | 0.44 |  |  |  | 353 | 39.94553 | 5.092498 | 438
215 |  | Methane | 0 | 0 | 0 | 0 | 0.2495 | -0.323 | 1547 | 0.79 | 0.35 | 0.44 |  |  |  | 353 | 45.1701 | 5.229171 | 438
216 |  | Methane | 0 | 0 | 0 | 0 | 0.2495 | -0.323 | 1547 | 0.79 | 0.35 | 0.44 |  |  |  | 373 | 2.750551 | 0.8058713 | 439
217 |  | Methane | 0 | 0 | 0 | 0 | 0.2495 | -0.323 | 1547 | 0.79 | 0.35 | 0.44 |  |  |  | 373 | 6.155946 | 1.455607 | 439
218 |  | Methane | 0 | 0 | 0 | 0 | 0.2495 | -0.323 | 1547 | 0.79 | 0.35 | 0.44 |  |  |  | 373 | 10.50489 | 2.105811 | 439
219 |  | Methane | 0 | 0 | 0 | 0 | 0.2495 | -0.323 | 1547 | 0.79 | 0.35 | 0.44 |  |  |  | 373 | 15.21774 | 2.644465 | 439
220 |  | Methane | 0 | 0 | 0 | 0 | 0.2495 | -0.323 | 1547 | 0.79 | 0.35 | 0.44 |  |  |  | 373 | 20.43947 | 3.093985 | 439
221 |  | Methane | 0 | 0 | 0 | 0 | 0.2495 | -0.323 | 1547 | 0.79 | 0.35 | 0.44 |  |  |  | 373 | 25.15273 | 3.587946 | 439
222 |  | Methane | 0 | 0 | 0 | 0 | 0.2495 | -0.323 | 1547 | 0.79 | 0.35 | 0.44 |  |  |  | 373 | 30.23092 | 3.858624 | 439
223 |  | Methane | 0 | 0 | 0 | 0 | 0.2495 | -0.323 | 1547 | 0.79 | 0.35 | 0.44 |  |  |  | 373 | 35.30931 | 4.106956 | 439
224 |  | Methane | 0 | 0 | 0 | 0 | 0.2495 | -0.323 | 1547 | 0.79 | 0.35 | 0.44 |  |  |  | 373 | 40.24295 | 4.310523 | 439
225 |  | Methane | 0 | 0 | 0 | 0 | 0.2495 | -0.323 | 1547 | 0.79 | 0.35 | 0.44 |  |  |  | 373 | 45.24896 | 4.536473 | 439
226 |  | Methane | 0 | 0 | 0 | 0 | 0.2495 | -0.323 | 1547 | 0.79 | 0.35 | 0.44 |  |  |  | 393 | 2.534837 | 0.5823005 | 440
227 |  | Methane | 0 | 0 | 0 | 0 | 0.2495 | -0.323 | 1547 | 0.79 | 0.35 | 0.44 |  |  |  | 393 | 6.303743 | 1.165178 | 440
228 |  | Methane | 0 | 0 | 0 | 0 | 0.2495 | -0.323 | 1547 | 0.79 | 0.35 | 0.44 |  |  |  | 393 | 10.65329 | 1.748343 | 440
229 |  | Methane | 0 | 0 | 0 | 0 | 0.2495 | -0.323 | 1547 | 0.79 | 0.35 | 0.44 |  |  |  | 393 | 15.36655 | 2.242304 | 440
230 |  | Methane | 0 | 0 | 0 | 0 | 0.2495 | -0.323 | 1547 | 0.79 | 0.35 | 0.44 |  |  |  | 393 | 20.22619 | 2.602259 | 440
231 |  | Methane | 0 | 0 | 0 | 0 | 0.2495 | -0.323 | 1547 | 0.79 | 0.35 | 0.44 |  |  |  | 393 | 25.08583 | 2.962214 | 440
232 |  | Methane | 0 | 0 | 0 | 0 | 0.2495 | -0.323 | 1547 | 0.79 | 0.35 | 0.44 |  |  |  | 393 | 30.30857 | 3.300003 | 440
233 |  | Methane | 0 | 0 | 0 | 0 | 0.2495 | -0.323 | 1547 | 0.79 | 0.35 | 0.44 |  |  |  | 393 | 35.16922 | 3.548227 | 440
234 |  | Methane | 0 | 0 | 0 | 0 | 0.2495 | -0.323 | 1547 | 0.79 | 0.35 | 0.44 |  |  |  | 393 | 40.24822 | 3.72952 | 440
235 |  | Methane | 0 | 0 | 0 | 0 | 0.2495 | -0.323 | 1547 | 0.79 | 0.35 | 0.44 |  |  |  | 393 | 45.32702 | 3.933159 | 440
236 |  | Methane | 0 | 0 | 0 | 0 | 0.2495 | -0.323 | 1547 | 0.79 | 0.35 | 0.44 |  |  |  | 412 | 2.681214 | 0.448295 | 441
237 |  | Methane | 0 | 0 | 0 | 0 | 0.2495 | -0.323 | 1547 | 0.79 | 0.35 | 0.44 |  |  |  | 412 | 6.305567 | 0.9640613 | 441
238 |  | Methane | 0 | 0 | 0 | 0 | 0.2495 | -0.323 | 1547 | 0.79 | 0.35 | 0.44 |  |  |  | 412 | 10.7281 | 1.50257 | 441
239 |  | Methane | 0 | 0 | 0 | 0 | 0.2495 | -0.323 | 1547 | 0.79 | 0.35 | 0.44 |  |  |  | 412 | 15.51516 | 1.862489 | 441
240 |  | Methane | 0 | 0 | 0 | 0 | 0.2495 | -0.323 | 1547 | 0.79 | 0.35 | 0.44 |  |  |  | 412 | 20.30201 | 2.244755 | 441
241 |  | Methane | 0 | 0 | 0 | 0 | 0.2495 | -0.323 | 1547 | 0.79 | 0.35 | 0.44 |  |  |  | 412 | 25.16206 | 2.560017 | 441
242 |  | Methane | 0 | 0 | 0 | 0 | 0.2495 | -0.323 | 1547 | 0.79 | 0.35 | 0.44 |  |  |  | 412 | 30.38561 | 2.808421 | 441
243 |  | Methane | 0 | 0 | 0 | 0 | 0.2495 | -0.323 | 1547 | 0.79 | 0.35 | 0.44 |  |  |  | 412 | 35.464 | 3.056753 | 441
244 |  | Methane | 0 | 0 | 0 | 0 | 0.2495 | -0.323 | 1547 | 0.79 | 0.35 | 0.44 |  |  |  | 412 | 40.5428 | 3.260393 | 441
245 |  | Methane | 0 | 0 | 0 | 0 | 0.2495 | -0.323 | 1547 | 0.79 | 0.35 | 0.44 |  |  |  | 412 | 45.40426 | 3.419231 | 441
246 |  | Methane | 0 | 0 | 0 | 0 | 0.2495 | -0.323 | 1547 | 0.79 | 0.35 | 0.44 |  |  |  | 433 | 2.827997 | 0.2695969 | 442
247 |  | Methane | 0 | 0 | 0 | 0 | 0.2495 | -0.323 | 1547 | 0.79 | 0.35 | 0.44 |  |  |  | 433 | 6.452552 | 0.7630169 | 442
248 |  | Methane | 0 | 0 | 0 | 0 | 0.2495 | -0.323 | 1547 | 0.79 | 0.35 | 0.44 |  |  |  | 433 | 10.94848 | 1.212177 | 442
249 |  | Methane | 0 | 0 | 0 | 0 | 0.2495 | -0.323 | 1547 | 0.79 | 0.35 | 0.44 |  |  |  | 433 | 16.17061 | 1.617005 | 442
250 |  | Methane | 0 | 0 | 0 | 0 | 0.2495 | -0.323 | 1547 | 0.79 | 0.35 | 0.44 |  |  |  | 433 | 20.45042 | 1.887287 | 442
251 |  | Methane | 0 | 0 | 0 | 0 | 0.2495 | -0.323 | 1547 | 0.79 | 0.35 | 0.44 |  |  |  | 433 | 25.45603 | 2.157929 | 442
252 |  | Methane | 0 | 0 | 0 | 0 | 0.2495 | -0.323 | 1547 | 0.79 | 0.35 | 0.44 |  |  |  | 433 | 30.6072 | 2.38395 | 442
253 |  | Methane | 0 | 0 | 0 | 0 | 0.2495 | -0.323 | 1547 | 0.79 | 0.35 | 0.44 |  |  |  | 433 | 35.46745 | 2.676867 | 442
254 |  | Methane | 0 | 0 | 0 | 0 | 0.2495 | -0.323 | 1547 | 0.79 | 0.35 | 0.44 |  |  |  | 433 | 40.54726 | 2.768775 | 442
255 |  | Methane | 0 | 0 | 0 | 0 | 0.2495 | -0.323 | 1547 | 0.79 | 0.35 | 0.44 |  |  |  | 433 | 45.4809 | 2.972342 | 442
256 | K2CO3:WG-12_850=1 | Methane | 0 | 0 | 0 | 0 | 0.2495 | -0.323 | 1360 | 0.81 | 0.45 | 0.36 |  |  |  | 298 | 0.3794266 | 0.5731232 | 443
257 |  | Methane | 0 | 0 | 0 | 0 | 0.2495 | -0.323 | 1360 | 0.81 | 0.45 | 0.36 |  |  |  | 298 | 0.6070826 | 0.9127531 | 443
258 |  | Methane | 0 | 0 | 0 | 0 | 0.2495 | -0.323 | 1360 | 0.81 | 0.45 | 0.36 |  |  |  | 298 | 0.9106239 | 1.209978 | 443
259 |  | Methane | 0 | 0 | 0 | 0 | 0.2495 | -0.323 | 1360 | 0.81 | 0.45 | 0.36 |  |  |  | 298 | 1.593592 | 1.507383 | 443
260 |  | Methane | 0 | 0 | 0 | 0 | 0.2495 | -0.323 | 1360 | 0.81 | 0.45 | 0.36 |  |  |  | 298 | 2.655987 | 2.186929 | 443
261 |  | Methane | 0 | 0 | 0 | 0 | 0.2495 | -0.323 | 1360 | 0.81 | 0.45 | 0.36 |  |  |  | 298 | 5.84317 | 3.185779 | 443
262 |  | Methane | 0 | 0 | 0 | 0 | 0.2495 | -0.323 | 1360 | 0.81 | 0.45 | 0.36 |  |  |  | 298 | 9.940978 | 4.015298 | 443
263 |  | Methane | 0 | 0 | 0 | 0 | 0.2495 | -0.323 | 1360 | 0.81 | 0.45 | 0.36 |  |  |  | 298 | 14.94941 | 4.654264 | 443
264 |  | Methane | 0 | 0 | 0 | 0 | 0.2495 | -0.323 | 1360 | 0.81 | 0.45 | 0.36 |  |  |  | 298 | 19.80607 | 5.144618 | 443
265 |  | Methane | 0 | 0 | 0 | 0 | 0.2495 | -0.323 | 1360 | 0.81 | 0.45 | 0.36 |  |  |  | 298 | 24.43508 | 5.507544 | 443
266 |  | Methane | 0 | 0 | 0 | 0 | 0.2495 | -0.323 | 1360 | 0.81 | 0.45 | 0.36 |  |  |  | 298 | 29.51939 | 5.743363 | 443
267 |  | Methane | 0 | 0 | 0 | 0 | 0.2495 | -0.323 | 1360 | 0.81 | 0.45 | 0.36 |  |  |  | 298 | 34.83137 | 6.02173 | 443
268 |  | Methane | 0 | 0 | 0 | 0 | 0.2495 | -0.323 | 1360 | 0.81 | 0.45 | 0.36 |  |  |  | 298 | 39.99157 | 6.193925 | 443
269 |  | Methane | 0 | 0 | 0 | 0 | 0.2495 | -0.323 | 1360 | 0.81 | 0.45 | 0.36 |  |  |  | 298 | 44.92411 | 6.281131 | 443
270 |  | Methane | 0 | 0 | 0 | 0 | 0.2495 | -0.323 | 1360 | 0.81 | 0.45 | 0.36 |  |  |  | 313 | 1.973019 | 1.401461 | 444
271 |  | Methane | 0 | 0 | 0 | 0 | 0.2495 | -0.323 | 1360 | 0.81 | 0.45 | 0.36 |  |  |  | 313 | 5.615514 | 2.527847 | 444
272 |  | Methane | 0 | 0 | 0 | 0 | 0.2495 | -0.323 | 1360 | 0.81 | 0.45 | 0.36 |  |  |  | 313 | 10.09275 | 3.399985 | 444
273 |  | Methane | 0 | 0 | 0 | 0 | 0.2495 | -0.323 | 1360 | 0.81 | 0.45 | 0.36 |  |  |  | 313 | 14.72175 | 3.975112 | 444
274 |  | Methane | 0 | 0 | 0 | 0 | 0.2495 | -0.323 | 1360 | 0.81 | 0.45 | 0.36 |  |  |  | 313 | 19.50253 | 4.44421 | 444
275 |  | Methane | 0 | 0 | 0 | 0 | 0.2495 | -0.323 | 1360 | 0.81 | 0.45 | 0.36 |  |  |  | 313 | 24.89039 | 4.828713 | 444
276 |  | Methane | 0 | 0 | 0 | 0 | 0.2495 | -0.323 | 1360 | 0.81 | 0.45 | 0.36 |  |  |  | 313 | 29.51939 | 5.106758 | 444
277 |  | Methane | 0 | 0 | 0 | 0 | 0.2495 | -0.323 | 1360 | 0.81 | 0.45 | 0.36 |  |  |  | 313 | 35.13491 | 5.406489 | 444
278 |  | Methane | 0 | 0 | 0 | 0 | 0.2495 | -0.323 | 1360 | 0.81 | 0.45 | 0.36 |  |  |  | 313 | 39.8398 | 5.536028 | 444
279 |  | Methane | 0 | 0 | 0 | 0 | 0.2495 | -0.323 | 1360 | 0.81 | 0.45 | 0.36 |  |  |  | 313 | 45 | 5.708223 | 444
280 |  | Methane | 0 | 0 | 0 | 0 | 0.2495 | -0.323 | 1360 | 0.81 | 0.45 | 0.36 |  |  |  | 333 | 2.200675 | 1.040826 | 445
281 |  | Methane | 0 | 0 | 0 | 0 | 0.2495 | -0.323 | 1360 | 0.81 | 0.45 | 0.36 |  |  |  | 333 | 5.6914 | 2.061039 | 445
282 |  | Methane | 0 | 0 | 0 | 0 | 0.2495 | -0.323 | 1360 | 0.81 | 0.45 | 0.36 |  |  |  | 333 | 10.24452 | 2.827112 | 445
283 |  | Methane | 0 | 0 | 0 | 0 | 0.2495 | -0.323 | 1360 | 0.81 | 0.45 | 0.36 |  |  |  | 333 | 15.10118 | 3.423567 | 445
284 |  | Methane | 0 | 0 | 0 | 0 | 0.2495 | -0.323 | 1360 | 0.81 | 0.45 | 0.36 |  |  |  | 333 | 19.80607 | 3.807748 | 445
285 |  | Methane | 0 | 0 | 0 | 0 | 0.2495 | -0.323 | 1360 | 0.81 | 0.45 | 0.36 |  |  |  | 333 | 24.96627 | 4.149704 | 445
286 |  | Methane | 0 | 0 | 0 | 0 | 0.2495 | -0.323 | 1360 | 0.81 | 0.45 | 0.36 |  |  |  | 333 | 30.12648 | 4.47044 | 445
287 |  | Methane | 0 | 0 | 0 | 0 | 0.2495 | -0.323 | 1360 | 0.81 | 0.45 | 0.36 |  |  |  | 333 | 34.98314 | 4.621271 | 445
288 |  | Methane | 0 | 0 | 0 | 0 | 0.2495 | -0.323 | 1360 | 0.81 | 0.45 | 0.36 |  |  |  | 333 | 39.8398 | 4.835763 | 445
289 |  | Methane | 0 | 0 | 0 | 0 | 0.2495 | -0.323 | 1360 | 0.81 | 0.45 | 0.36 |  |  |  | 333 | 45.37943 | 5.050577 | 445
290 |  | Methane | 0 | 0 | 0 | 0 | 0.2495 | -0.323 | 1360 | 0.81 | 0.45 | 0.36 |  |  |  | 353 | 2.200675 | 0.828624 | 446
291 |  | Methane | 0 | 0 | 0 | 0 | 0.2495 | -0.323 | 1360 | 0.81 | 0.45 | 0.36 |  |  |  | 353 | 5.919056 | 1.594303 | 446
292 |  | Methane | 0 | 0 | 0 | 0 | 0.2495 | -0.323 | 1360 | 0.81 | 0.45 | 0.36 |  |  |  | 353 | 10.01686 | 2.1904 | 446
293 |  | Methane | 0 | 0 | 0 | 0 | 0.2495 | -0.323 | 1360 | 0.81 | 0.45 | 0.36 |  |  |  | 353 | 14.72175 | 2.765563 | 446
294 |  | Methane | 0 | 0 | 0 | 0 | 0.2495 | -0.323 | 1360 | 0.81 | 0.45 | 0.36 |  |  |  | 353 | 19.73019 | 3.213548 | 446
295 |  | Methane | 0 | 0 | 0 | 0 | 0.2495 | -0.323 | 1360 | 0.81 | 0.45 | 0.36 |  |  |  | 353 | 25.04216 | 3.555575 | 446
296 |  | Methane | 0 | 0 | 0 | 0 | 0.2495 | -0.323 | 1360 | 0.81 | 0.45 | 0.36 |  |  |  | 353 | 29.9747 | 3.854984 | 446
297 |  | Methane | 0 | 0 | 0 | 0 | 0.2495 | -0.323 | 1360 | 0.81 | 0.45 | 0.36 |  |  |  | 353 | 34.83137 | 4.069475 | 446
298 |  | Methane | 0 | 0 | 0 | 0 | 0.2495 | -0.323 | 1360 | 0.81 | 0.45 | 0.36 |  |  |  | 353 | 40.21922 | 4.199337 | 446
299 |  | Methane | 0 | 0 | 0 | 0 | 0.2495 | -0.323 | 1360 | 0.81 | 0.45 | 0.36 |  |  |  | 353 | 45.30354 | 4.371496 | 446
300 |  | Methane | 0 | 0 | 0 | 0 | 0.2495 | -0.323 | 1360 | 0.81 | 0.45 | 0.36 |  |  |  | 373 | 2.352445 | 0.5952738 | 447
301 |  | Methane | 0 | 0 | 0 | 0 | 0.2495 | -0.323 | 1360 | 0.81 | 0.45 | 0.36 |  |  |  | 373 | 5.84317 | 1.254745 | 447
302 |  | Methane | 0 | 0 | 0 | 0 | 0.2495 | -0.323 | 1360 | 0.81 | 0.45 | 0.36 |  |  |  | 373 | 10.39629 | 1.851056 | 447
303 |  | Methane | 0 | 0 | 0 | 0 | 0.2495 | -0.323 | 1360 | 0.81 | 0.45 | 0.36 |  |  |  | 373 | 15.17707 | 2.298934 | 447
304 |  | Methane | 0 | 0 | 0 | 0 | 0.2495 | -0.323 | 1360 | 0.81 | 0.45 | 0.36 |  |  |  | 373 | 19.95784 | 2.661931 | 447
305 |  | Methane | 0 | 0 | 0 | 0 | 0.2495 | -0.323 | 1360 | 0.81 | 0.45 | 0.36 |  |  |  | 373 | 25.04216 | 3.003851 | 447
306 |  | Methane | 0 | 0 | 0 | 0 | 0.2495 | -0.323 | 1360 | 0.81 | 0.45 | 0.36 |  |  |  | 373 | 30.12648 | 3.282111 | 447
307 |  | Methane | 0 | 0 | 0 | 0 | 0.2495 | -0.323 | 1360 | 0.81 | 0.45 | 0.36 |  |  |  | 373 | 35.13491 | 3.433014 | 447
308 |  | Methane | 0 | 0 | 0 | 0 | 0.2495 | -0.323 | 1360 | 0.81 | 0.45 | 0.36 |  |  |  | 373 | 40.29511 | 3.647649 | 447
309 |  | Methane | 0 | 0 | 0 | 0 | 0.2495 | -0.323 | 1360 | 0.81 | 0.45 | 0.36 |  |  |  | 373 | 45.45531 | 3.862284 | 447
310 |  | Methane | 0 | 0 | 0 | 0 | 0.2495 | -0.323 | 1360 | 0.81 | 0.45 | 0.36 |  |  |  | 393 | 2.504216 | 0.4468042 | 448
311 |  | Methane | 0 | 0 | 0 | 0 | 0.2495 | -0.323 | 1360 | 0.81 | 0.45 | 0.36 |  |  |  | 393 | 5.994941 | 1.085055 | 448
312 |  | Methane | 0 | 0 | 0 | 0 | 0.2495 | -0.323 | 1360 | 0.81 | 0.45 | 0.36 |  |  |  | 393 | 10.54806 | 1.554046 | 448
313 |  | Methane | 0 | 0 | 0 | 0 | 0.2495 | -0.323 | 1360 | 0.81 | 0.45 | 0.36 |  |  |  | 393 | 15.40472 | 1.980739 | 448
314 |  | Methane | 0 | 0 | 0 | 0 | 0.2495 | -0.323 | 1360 | 0.81 | 0.45 | 0.36 |  |  |  | 393 | 20.1855 | 2.364956 | 448
315 |  | Methane | 0 | 0 | 0 | 0 | 0.2495 | -0.323 | 1360 | 0.81 | 0.45 | 0.36 |  |  |  | 393 | 25.3457 | 2.622032 | 448
316 |  | Methane | 0 | 0 | 0 | 0 | 0.2495 | -0.323 | 1360 | 0.81 | 0.45 | 0.36 |  |  |  | 393 | 30.20236 | 2.921404 | 448
317 |  | Methane | 0 | 0 | 0 | 0 | 0.2495 | -0.323 | 1360 | 0.81 | 0.45 | 0.36 |  |  |  | 393 | 35.05902 | 3.093455 | 448
318 |  | Methane | 0 | 0 | 0 | 0 | 0.2495 | -0.323 | 1360 | 0.81 | 0.45 | 0.36 |  |  |  | 393 | 40.44688 | 3.265757 | 448
319 |  | Methane | 0 | 0 | 0 | 0 | 0.2495 | -0.323 | 1360 | 0.81 | 0.45 | 0.36 |  |  |  | 393 | 45.45531 | 3.39544 | 448
320 |  | Methane | 0 | 0 | 0 | 0 | 0.2495 | -0.323 | 1360 | 0.81 | 0.45 | 0.36 |  |  |  | 413 | 2.807757 | 0.3832869 | 449
321 |  | Methane | 0 | 0 | 0 | 0 | 0.2495 | -0.323 | 1360 | 0.81 | 0.45 | 0.36 |  |  |  | 413 | 6.146712 | 0.8729251 | 449
322 |  | Methane | 0 | 0 | 0 | 0 | 0.2495 | -0.323 | 1360 | 0.81 | 0.45 | 0.36 |  |  |  | 413 | 10.69983 | 1.299475 | 449
323 |  | Methane | 0 | 0 | 0 | 0 | 0.2495 | -0.323 | 1360 | 0.81 | 0.45 | 0.36 |  |  |  | 413 | 15.40472 | 1.662437 | 449
324 |  | Methane | 0 | 0 | 0 | 0 | 0.2495 | -0.323 | 1360 | 0.81 | 0.45 | 0.36 |  |  |  | 413 | 20.33727 | 1.983065 | 449
325 |  | Methane | 0 | 0 | 0 | 0 | 0.2495 | -0.323 | 1360 | 0.81 | 0.45 | 0.36 |  |  |  | 413 | 25.19393 | 2.239997 | 449
326 |  | Methane | 0 | 0 | 0 | 0 | 0.2495 | -0.323 | 1360 | 0.81 | 0.45 | 0.36 |  |  |  | 413 | 30.43002 | 2.497108 | 449
327 |  | Methane | 0 | 0 | 0 | 0 | 0.2495 | -0.323 | 1360 | 0.81 | 0.45 | 0.36 |  |  |  | 413 | 35.43845 | 2.669231 | 449
328 |  | Methane | 0 | 0 | 0 | 0 | 0.2495 | -0.323 | 1360 | 0.81 | 0.45 | 0.36 |  |  |  | 413 | 40.44688 | 2.862574 | 449
329 |  | Methane | 0 | 0 | 0 | 0 | 0.2495 | -0.323 | 1360 | 0.81 | 0.45 | 0.36 |  |  |  | 413 | 45.60708 | 3.013549 | 449
330 |  | Methane | 0 | 0 | 0 | 0 | 0.2495 | -0.323 | 1360 | 0.81 | 0.45 | 0.36 |  |  |  | 433 | 2.655987 | 0.2558944 | 450
331 |  | Methane | 0 | 0 | 0 | 0 | 0.2495 | -0.323 | 1360 | 0.81 | 0.45 | 0.36 |  |  |  | 433 | 6.298482 | 0.660795 | 450
332 |  | Methane | 0 | 0 | 0 | 0 | 0.2495 | -0.323 | 1360 | 0.81 | 0.45 | 0.36 |  |  |  | 433 | 10.69983 | 1.002393 | 450
333 |  | Methane | 0 | 0 | 0 | 0 | 0.2495 | -0.323 | 1360 | 0.81 | 0.45 | 0.36 |  |  |  | 433 | 15.48061 | 1.38661 | 450
334 |  | Methane | 0 | 0 | 0 | 0 | 0.2495 | -0.323 | 1360 | 0.81 | 0.45 | 0.36 |  |  |  | 433 | 20.41315 | 1.664798 | 450
335 |  | Methane | 0 | 0 | 0 | 0 | 0.2495 | -0.323 | 1360 | 0.81 | 0.45 | 0.36 |  |  |  | 433 | 25.3457 | 1.900546 | 450
336 |  | Methane | 0 | 0 | 0 | 0 | 0.2495 | -0.323 | 1360 | 0.81 | 0.45 | 0.36 |  |  |  | 433 | 30.43002 | 2.115145 | 450
337 |  | Methane | 0 | 0 | 0 | 0 | 0.2495 | -0.323 | 1360 | 0.81 | 0.45 | 0.36 |  |  |  | 433 | 35.59022 | 2.28734 | 450
338 |  | Methane | 0 | 0 | 0 | 0 | 0.2495 | -0.323 | 1360 | 0.81 | 0.45 | 0.36 |  |  |  | 433 | 40.59865 | 2.459463 | 450
339 |  | Methane | 0 | 0 | 0 | 0 | 0.2495 | -0.323 | 1360 | 0.81 | 0.45 | 0.36 |  |  |  | 433 | 45.75885 | 2.589217 | 450
340 | KOH:CW-22_850=4 | Methane | 0 | 0 | 0 | 0 | 0.2495 | -0.323 | 1827 | 1.02 | 0.65 | 0.37 |  |  |  | 298 | 0.8447099 | 1.112426 | 451
341 |  | Methane | 0 | 0 | 0 | 0 | 0.2495 | -0.323 | 1827 | 1.02 | 0.65 | 0.37 |  |  |  | 298 | 1.535836 | 1.964497 | 451
342 |  | Methane | 0 | 0 | 0 | 0 | 0.2495 | -0.323 | 1827 | 1.02 | 0.65 | 0.37 |  |  |  | 298 | 2.918089 | 2.840237 | 451
343 |  | Methane | 0 | 0 | 0 | 0 | 0.2495 | -0.323 | 1827 | 1.02 | 0.65 | 0.37 |  |  |  | 298 | 6.066553 | 4.213018 | 451
344 |  | Methane | 0 | 0 | 0 | 0 | 0.2495 | -0.323 | 1827 | 1.02 | 0.65 | 0.37 |  |  |  | 298 | 9.982935 | 5.372781 | 451
345 |  | Methane | 0 | 0 | 0 | 0 | 0.2495 | -0.323 | 1827 | 1.02 | 0.65 | 0.37 |  |  |  | 298 | 14.74403 | 6.295858 | 451
346 |  | Methane | 0 | 0 | 0 | 0 | 0.2495 | -0.323 | 1827 | 1.02 | 0.65 | 0.37 |  |  |  | 298 | 19.50512 | 6.911243 | 451
347 |  | Methane | 0 | 0 | 0 | 0 | 0.2495 | -0.323 | 1827 | 1.02 | 0.65 | 0.37 |  |  |  | 298 | 24.4198 | 7.431953 | 451
348 |  | Methane | 0 | 0 | 0 | 0 | 0.2495 | -0.323 | 1827 | 1.02 | 0.65 | 0.37 |  |  |  | 298 | 29.71843 | 7.810651 | 451
349 |  | Methane | 0 | 0 | 0 | 0 | 0.2495 | -0.323 | 1827 | 1.02 | 0.65 | 0.37 |  |  |  | 298 | 34.63311 | 8.16568 | 451
350 |  | Methane | 0 | 0 | 0 | 0 | 0.2495 | -0.323 | 1827 | 1.02 | 0.65 | 0.37 |  |  |  | 298 | 44.53925 | 8.662722 | 451
351 |  | Methane | 0 | 0 | 0 | 0 | 0.2495 | -0.323 | 1827 | 1.02 | 0.65 | 0.37 |  |  |  | 313 | 2.150171 | 1.869822 | 452
352 |  | Methane | 0 | 0 | 0 | 0 | 0.2495 | -0.323 | 1827 | 1.02 | 0.65 | 0.37 |  |  |  | 313 | 5.452218 | 3.360947 | 452
353 |  | Methane | 0 | 0 | 0 | 0 | 0.2495 | -0.323 | 1827 | 1.02 | 0.65 | 0.37 |  |  |  | 313 | 9.829352 | 4.639053 | 452
354 |  | Methane | 0 | 0 | 0 | 0 | 0.2495 | -0.323 | 1827 | 1.02 | 0.65 | 0.37 |  |  |  | 313 | 14.66724 | 5.585799 | 452
355 |  | Methane | 0 | 0 | 0 | 0 | 0.2495 | -0.323 | 1827 | 1.02 | 0.65 | 0.37 |  |  |  | 313 | 19.88908 | 6.224852 | 452
356 |  | Methane | 0 | 0 | 0 | 0 | 0.2495 | -0.323 | 1827 | 1.02 | 0.65 | 0.37 |  |  |  | 313 | 24.72696 | 6.792899 | 452
357 |  | Methane | 0 | 0 | 0 | 0 | 0.2495 | -0.323 | 1827 | 1.02 | 0.65 | 0.37 |  |  |  | 313 | 29.94881 | 7.12426 | 452
358 |  | Methane | 0 | 0 | 0 | 0 | 0.2495 | -0.323 | 1827 | 1.02 | 0.65 | 0.37 |  |  |  | 313 | 34.7099 | 7.526627 | 452
359 |  | Methane | 0 | 0 | 0 | 0 | 0.2495 | -0.323 | 1827 | 1.02 | 0.65 | 0.37 |  |  |  | 313 | 39.77816 | 7.810651 | 452
360 |  | Methane | 0 | 0 | 0 | 0 | 0.2495 | -0.323 | 1827 | 1.02 | 0.65 | 0.37 |  |  |  | 313 | 44.69283 | 8 | 452
361 |  | Methane | 0 | 0 | 0 | 0 | 0.2495 | -0.323 | 1827 | 1.02 | 0.65 | 0.37 |  |  |  | 333 | 2.303754 | 1.420118 | 453
362 |  | Methane | 0 | 0 | 0 | 0 | 0.2495 | -0.323 | 1827 | 1.02 | 0.65 | 0.37 |  |  |  | 333 | 5.759386 | 2.556213 | 453
363 |  | Methane | 0 | 0 | 0 | 0 | 0.2495 | -0.323 | 1827 | 1.02 | 0.65 | 0.37 |  |  |  | 333 | 9.829352 | 3.550296 | 453
364 |  | Methane | 0 | 0 | 0 | 0 | 0.2495 | -0.323 | 1827 | 1.02 | 0.65 | 0.37 |  |  |  | 333 | 14.74403 | 4.378698 | 453
365 |  | Methane | 0 | 0 | 0 | 0 | 0.2495 | -0.323 | 1827 | 1.02 | 0.65 | 0.37 |  |  |  | 333 | 19.73549 | 5.088757 | 453
366 |  | Methane | 0 | 0 | 0 | 0 | 0.2495 | -0.323 | 1827 | 1.02 | 0.65 | 0.37 |  |  |  | 333 | 24.80375 | 5.538462 | 453
367 |  | Methane | 0 | 0 | 0 | 0 | 0.2495 | -0.323 | 1827 | 1.02 | 0.65 | 0.37 |  |  |  | 333 | 29.79522 | 5.893491 | 453
368 |  | Methane | 0 | 0 | 0 | 0 | 0.2495 | -0.323 | 1827 | 1.02 | 0.65 | 0.37 |  |  |  | 333 | 34.86348 | 6.272189 | 453
369 |  | Methane | 0 | 0 | 0 | 0 | 0.2495 | -0.323 | 1827 | 1.02 | 0.65 | 0.37 |  |  |  | 333 | 39.93174 | 6.532544 | 453
370 |  | Methane | 0 | 0 | 0 | 0 | 0.2495 | -0.323 | 1827 | 1.02 | 0.65 | 0.37 |  |  |  | 333 | 45 | 6.721893 | 453
371 |  | Methane | 0 | 0 | 0 | 0 | 0.2495 | -0.323 | 1827 | 1.02 | 0.65 | 0.37 |  |  |  | 353 | 2.53413 | 1.088757 | 454
372 |  | Methane | 0 | 0 | 0 | 0 | 0.2495 | -0.323 | 1827 | 1.02 | 0.65 | 0.37 |  |  |  | 353 | 5.836177 | 2.08284 | 454
373 |  | Methane | 0 | 0 | 0 | 0 | 0.2495 | -0.323 | 1827 | 1.02 | 0.65 | 0.37 |  |  |  | 353 | 9.982935 | 2.934911 | 454
374 |  | Methane | 0 | 0 | 0 | 0 | 0.2495 | -0.323 | 1827 | 1.02 | 0.65 | 0.37 |  |  |  | 353 | 14.89761 | 3.692308 | 454
375 |  | Methane | 0 | 0 | 0 | 0 | 0.2495 | -0.323 | 1827 | 1.02 | 0.65 | 0.37 |  |  |  | 353 | 20.19625 | 4.213018 | 454
376 |  | Methane | 0 | 0 | 0 | 0 | 0.2495 | -0.323 | 1827 | 1.02 | 0.65 | 0.37 |  |  |  | 353 | 24.95734 | 4.686391 | 454
377 |  | Methane | 0 | 0 | 0 | 0 | 0.2495 | -0.323 | 1827 | 1.02 | 0.65 | 0.37 |  |  |  | 353 | 29.79522 | 5.088757 | 454
378 |  | Methane | 0 | 0 | 0 | 0 | 0.2495 | -0.323 | 1827 | 1.02 | 0.65 | 0.37 |  |  |  | 353 | 35.01706 | 5.39645 | 454
379 |  | Methane | 0 | 0 | 0 | 0 | 0.2495 | -0.323 | 1827 | 1.02 | 0.65 | 0.37 |  |  |  | 353 | 40.23891 | 5.633136 | 454
380 |  | Methane | 0 | 0 | 0 | 0 | 0.2495 | -0.323 | 1827 | 1.02 | 0.65 | 0.37 |  |  |  | 353 | 44.92321 | 5.869822 | 454
381 |  | Methane | 0 | 0 | 0 | 0 | 0.2495 | -0.323 | 1827 | 1.02 | 0.65 | 0.37 |  |  |  | 373 | 2.457338 | 0.852071 | 455
382 |  | Methane | 0 | 0 | 0 | 0 | 0.2495 | -0.323 | 1827 | 1.02 | 0.65 | 0.37 |  |  |  | 373 | 6.143345 | 1.585799 | 455
383 |  | Methane | 0 | 0 | 0 | 0 | 0.2495 | -0.323 | 1827 | 1.02 | 0.65 | 0.37 |  |  |  | 373 | 10.44369 | 2.461538 | 455
384 |  | Methane | 0 | 0 | 0 | 0 | 0.2495 | -0.323 | 1827 | 1.02 | 0.65 | 0.37 |  |  |  | 373 | 15.05119 | 2.982249 | 455
385 |  | Methane | 0 | 0 | 0 | 0 | 0.2495 | -0.323 | 1827 | 1.02 | 0.65 | 0.37 |  |  |  | 373 | 19.6587 | 3.502959 | 455
386 |  | Methane | 0 | 0 | 0 | 0 | 0.2495 | -0.323 | 1827 | 1.02 | 0.65 | 0.37 |  |  |  | 373 | 25.3413 | 4.023669 | 455
387 |  | Methane | 0 | 0 | 0 | 0 | 0.2495 | -0.323 | 1827 | 1.02 | 0.65 | 0.37 |  |  |  | 373 | 29.87201 | 4.35503 | 455
388 |  | Methane | 0 | 0 | 0 | 0 | 0.2495 | -0.323 | 1827 | 1.02 | 0.65 | 0.37 |  |  |  | 373 | 35.32423 | 4.686391 | 455
389 |  | Methane | 0 | 0 | 0 | 0 | 0.2495 | -0.323 | 1827 | 1.02 | 0.65 | 0.37 |  |  |  | 373 | 40.23891 | 4.923077 | 455
390 |  | Methane | 0 | 0 | 0 | 0 | 0.2495 | -0.323 | 1827 | 1.02 | 0.65 | 0.37 |  |  |  | 373 | 45.46075 | 5.159763 | 455
391 |  | Methane | 0 | 0 | 0 | 0 | 0.2495 | -0.323 | 1827 | 1.02 | 0.65 | 0.37 |  |  |  | 393 | 2.457338 | 0.7100592 | 456
392 |  | Methane | 0 | 0 | 0 | 0 | 0.2495 | -0.323 | 1827 | 1.02 | 0.65 | 0.37 |  |  |  | 393 | 6.143345 | 1.278107 | 456
393 |  | Methane | 0 | 0 | 0 | 0 | 0.2495 | -0.323 | 1827 | 1.02 | 0.65 | 0.37 |  |  |  | 393 | 10.44369 | 1.964497 | 456
394 |  | Methane | 0 | 0 | 0 | 0 | 0.2495 | -0.323 | 1827 | 1.02 | 0.65 | 0.37 |  |  |  | 393 | 15.35836 | 2.485207 | 456
395 |  | Methane | 0 | 0 | 0 | 0 | 0.2495 | -0.323 | 1827 | 1.02 | 0.65 | 0.37 |  |  |  | 393 | 19.96587 | 2.934911 | 456
396 |  | Methane | 0 | 0 | 0 | 0 | 0.2495 | -0.323 | 1827 | 1.02 | 0.65 | 0.37 |  |  |  | 393 | 25.18771 | 3.408284 | 456
397 |  | Methane | 0 | 0 | 0 | 0 | 0.2495 | -0.323 | 1827 | 1.02 | 0.65 | 0.37 |  |  |  | 393 | 30.0256 | 3.739645 | 456
398 |  | Methane | 0 | 0 | 0 | 0 | 0.2495 | -0.323 | 1827 | 1.02 | 0.65 | 0.37 |  |  |  | 393 | 35.09386 | 4 | 456
399 |  | Methane | 0 | 0 | 0 | 0 | 0.2495 | -0.323 | 1827 | 1.02 | 0.65 | 0.37 |  |  |  | 393 | 40.62287 | 4.260355 | 456
400 |  | Methane | 0 | 0 | 0 | 0 | 0.2495 | -0.323 | 1827 | 1.02 | 0.65 | 0.37 |  |  |  | 393 | 44.92321 | 4.497041 | 456
401 |  | Methane | 0 | 0 | 0 | 0 | 0.2495 | -0.323 | 1827 | 1.02 | 0.65 | 0.37 |  |  |  | 413 | 2.764505 | 0.4733728 | 457
402 |  | Methane | 0 | 0 | 0 | 0 | 0.2495 | -0.323 | 1827 | 1.02 | 0.65 | 0.37 |  |  |  | 413 | 6.296928 | 1.065089 | 457
403 |  | Methane | 0 | 0 | 0 | 0 | 0.2495 | -0.323 | 1827 | 1.02 | 0.65 | 0.37 |  |  |  | 413 | 10.67406 | 1.609467 | 457
404 |  | Methane | 0 | 0 | 0 | 0 | 0.2495 | -0.323 | 1827 | 1.02 | 0.65 | 0.37 |  |  |  | 413 | 15.58874 | 2.153846 | 457
405 |  | Methane | 0 | 0 | 0 | 0 | 0.2495 | -0.323 | 1827 | 1.02 | 0.65 | 0.37 |  |  |  | 413 | 20.11945 | 2.508876 | 457
406 |  | Methane | 0 | 0 | 0 | 0 | 0.2495 | -0.323 | 1827 | 1.02 | 0.65 | 0.37 |  |  |  | 413 | 25.3413 | 2.911243 | 457
407 |  | Methane | 0 | 0 | 0 | 0 | 0.2495 | -0.323 | 1827 | 1.02 | 0.65 | 0.37 |  |  |  | 413 | 30.33276 | 3.242604 | 457
408 |  | Methane | 0 | 0 | 0 | 0 | 0.2495 | -0.323 | 1827 | 1.02 | 0.65 | 0.37 |  |  |  | 413 | 35.17065 | 3.455621 | 457
409 |  | Methane | 0 | 0 | 0 | 0 | 0.2495 | -0.323 | 1827 | 1.02 | 0.65 | 0.37 |  |  |  | 413 | 40.3157 | 3.692308 | 457
410 |  | Methane | 0 | 0 | 0 | 0 | 0.2495 | -0.323 | 1827 | 1.02 | 0.65 | 0.37 |  |  |  | 413 | 45.15358 | 3.952663 | 457
411 |  | Methane | 0 | 0 | 0 | 0 | 0.2495 | -0.323 | 1827 | 1.02 | 0.65 | 0.37 |  |  |  | 433 | 2.764505 | 0.4023669 | 458
412 |  | Methane | 0 | 0 | 0 | 0 | 0.2495 | -0.323 | 1827 | 1.02 | 0.65 | 0.37 |  |  |  | 433 | 6.296928 | 0.8994083 | 458
413 |  | Methane | 0 | 0 | 0 | 0 | 0.2495 | -0.323 | 1827 | 1.02 | 0.65 | 0.37 |  |  |  | 433 | 10.75085 | 1.301775 | 458
414 |  | Methane | 0 | 0 | 0 | 0 | 0.2495 | -0.323 | 1827 | 1.02 | 0.65 | 0.37 |  |  |  | 433 | 15.51195 | 1.798817 | 458
415 |  | Methane | 0 | 0 | 0 | 0 | 0.2495 | -0.323 | 1827 | 1.02 | 0.65 | 0.37 |  |  |  | 433 | 20.27304 | 2.177515 | 458
416 |  | Methane | 0 | 0 | 0 | 0 | 0.2495 | -0.323 | 1827 | 1.02 | 0.65 | 0.37 |  |  |  | 433 | 25.49488 | 2.461538 | 458
417 |  | Methane | 0 | 0 | 0 | 0 | 0.2495 | -0.323 | 1827 | 1.02 | 0.65 | 0.37 |  |  |  | 433 | 30.40956 | 2.792899 | 458
418 |  | Methane | 0 | 0 | 0 | 0 | 0.2495 | -0.323 | 1827 | 1.02 | 0.65 | 0.37 |  |  |  | 433 | 35.40102 | 3.029586 | 458
419 |  | Methane | 0 | 0 | 0 | 0 | 0.2495 | -0.323 | 1827 | 1.02 | 0.65 | 0.37 |  |  |  | 433 | 40.39249 | 3.218935 | 458
420 |  | Methane | 0 | 0 | 0 | 0 | 0.2495 | -0.323 | 1827 | 1.02 | 0.65 | 0.37 |  |  |  | 433 | 45.23038 | 3.408284 | 458
421 | K2CO3:CWZ-22_850=4 | Methane | 0 | 0 | 0 | 0 | 0.2495 | -0.323 | 1271 | 0.66 | 0.28 | 0.38 |  |  |  | 298 | 0.5410364 | 0.8864266 | 459
422 |  | Methane | 0 | 0 | 0 | 0 | 0.2495 | -0.323 | 1271 | 0.66 | 0.28 | 0.38 |  |  |  | 298 | 1.164088 | 1.418283 | 459
423 |  | Methane | 0 | 0 | 0 | 0 | 0.2495 | -0.323 | 1271 | 0.66 | 0.28 | 0.38 |  |  |  | 298 | 1.474308 | 1.817175 | 459
424 |  | Methane | 0 | 0 | 0 | 0 | 0.2495 | -0.323 | 1271 | 0.66 | 0.28 | 0.38 |  |  |  | 298 | 2.959711 | 2.504155 | 459
425 |  | Methane | 0 | 0 | 0 | 0 | 0.2495 | -0.323 | 1271 | 0.66 | 0.28 | 0.38 |  |  |  | 298 | 5.619643 | 3.545706 | 459
426 |  | Methane | 0 | 0 | 0 | 0 | 0.2495 | -0.323 | 1271 | 0.66 | 0.28 | 0.38 |  |  |  | 298 | 9.774115 | 4.34349 | 459
427 |  | Methane | 0 | 0 | 0 | 0 | 0.2495 | -0.323 | 1271 | 0.66 | 0.28 | 0.38 |  |  |  | 298 | 14.71589 | 4.941828 | 459
428 |  | Methane | 0 | 0 | 0 | 0 | 0.2495 | -0.323 | 1271 | 0.66 | 0.28 | 0.38 |  |  |  | 298 | 19.89435 | 5.429363 | 459
429 |  | Methane | 0 | 0 | 0 | 0 | 0.2495 | -0.323 | 1271 | 0.66 | 0.28 | 0.38 |  |  |  | 298 | 24.68188 | 5.739612 | 459
430 |  | Methane | 0 | 0 | 0 | 0 | 0.2495 | -0.323 | 1271 | 0.66 | 0.28 | 0.38 |  |  |  | 298 | 29.54859 | 5.98338 | 459
431 |  | Methane | 0 | 0 | 0 | 0 | 0.2495 | -0.323 | 1271 | 0.66 | 0.28 | 0.38 |  |  |  | 298 | 34.72966 | 6.204986 | 459
432 |  | Methane | 0 | 0 | 0 | 0 | 0.2495 | -0.323 | 1271 | 0.66 | 0.28 | 0.38 |  |  |  | 298 | 39.51828 | 6.404432 | 459
433 |  | Methane | 0 | 0 | 0 | 0 | 0.2495 | -0.323 | 1271 | 0.66 | 0.28 | 0.38 |  |  |  | 298 | 44.54294 | 6.559557 | 459
434 |  | Methane | 0 | 0 | 0 | 0 | 0.2495 | -0.323 | 1271 | 0.66 | 0.28 | 0.38 |  |  |  | 313 | 2.261171 | 1.66205 | 460
435 |  | Methane | 0 | 0 | 0 | 0 | 0.2495 | -0.323 | 1271 | 0.66 | 0.28 | 0.38 |  |  |  | 313 | 5.311598 | 2.925208 | 460
436 |  | Methane | 0 | 0 | 0 | 0 | 0.2495 | -0.323 | 1271 | 0.66 | 0.28 | 0.38 |  |  |  | 313 | 10.09347 | 3.811634 | 460
437 |  | Methane | 0 | 0 | 0 | 0 | 0.2495 | -0.323 | 1271 | 0.66 | 0.28 | 0.38 |  |  |  | 313 | 14.64148 | 4.520776 | 460
438 |  | Methane | 0 | 0 | 0 | 0 | 0.2495 | -0.323 | 1271 | 0.66 | 0.28 | 0.38 |  |  |  | 313 | 19.5069 | 4.897507 | 460
439 |  | Methane | 0 | 0 | 0 | 0 | 0.2495 | -0.323 | 1271 | 0.66 | 0.28 | 0.38 |  |  |  | 313 | 24.52981 | 5.229917 | 460
440 |  | Methane | 0 | 0 | 0 | 0 | 0.2495 | -0.323 | 1271 | 0.66 | 0.28 | 0.38 |  |  |  | 313 | 29.63213 | 5.473684 | 460
441 |  | Methane | 0 | 0 | 0 | 0 | 0.2495 | -0.323 | 1271 | 0.66 | 0.28 | 0.38 |  |  |  | 313 | 34.73445 | 5.717452 | 460
442 |  | Methane | 0 | 0 | 0 | 0 | 0.2495 | -0.323 | 1271 | 0.66 | 0.28 | 0.38 |  |  |  | 313 | 39.91661 | 5.828255 | 460
443 |  | Methane | 0 | 0 | 0 | 0 | 0.2495 | -0.323 | 1271 | 0.66 | 0.28 | 0.38 |  |  |  | 313 | 44.94083 | 6.027701 | 460
444 |  | Methane | 0 | 0 | 0 | 0 | 0.2495 | -0.323 | 1271 | 0.66 | 0.28 | 0.38 |  |  |  | 333 | 2.264434 | 1.32964 | 461
445 |  | Methane | 0 | 0 | 0 | 0 | 0.2495 | -0.323 | 1271 | 0.66 | 0.28 | 0.38 |  |  |  | 333 | 5.71036 | 2.304709 | 461
446 |  | Methane | 0 | 0 | 0 | 0 | 0.2495 | -0.323 | 1271 | 0.66 | 0.28 | 0.38 |  |  |  | 333 | 10.17897 | 3.102493 | 461
447 |  | Methane | 0 | 0 | 0 | 0 | 0.2495 | -0.323 | 1271 | 0.66 | 0.28 | 0.38 |  |  |  | 333 | 14.72829 | 3.67867 | 461
448 |  | Methane | 0 | 0 | 0 | 0 | 0.2495 | -0.323 | 1271 | 0.66 | 0.28 | 0.38 |  |  |  | 333 | 19.67158 | 4.121884 | 461
449 |  | Methane | 0 | 0 | 0 | 0 | 0.2495 | -0.323 | 1271 | 0.66 | 0.28 | 0.38 |  |  |  | 333 | 24.61618 | 4.432133 | 461
450 |  | Methane | 0 | 0 | 0 | 0 | 0.2495 | -0.323 | 1271 | 0.66 | 0.28 | 0.38 |  |  |  | 333 | 29.56121 | 4.698061 | 461
451 |  | Methane | 0 | 0 | 0 | 0 | 0.2495 | -0.323 | 1271 | 0.66 | 0.28 | 0.38 |  |  |  | 333 | 35.05642 | 4.919668 | 461
452 |  | Methane | 0 | 0 | 0 | 0 | 0.2495 | -0.323 | 1271 | 0.66 | 0.28 | 0.38 |  |  |  | 333 | 39.84569 | 5.052632 | 461
453 |  | Methane | 0 | 0 | 0 | 0 | 0.2495 | -0.323 | 1271 | 0.66 | 0.28 | 0.38 |  |  |  | 333 | 45.02763 | 5.185596 | 461
454 |  | Methane | 0 | 0 | 0 | 0 | 0.2495 | -0.323 | 1271 | 0.66 | 0.28 | 0.38 |  |  |  | 353 | 2.26748 | 1.019391 | 462
455 |  | Methane | 0 | 0 | 0 | 0 | 0.2495 | -0.323 | 1271 | 0.66 | 0.28 | 0.38 |  |  |  | 353 | 5.871561 | 1.883657 | 462
456 |  | Methane | 0 | 0 | 0 | 0 | 0.2495 | -0.323 | 1271 | 0.66 | 0.28 | 0.38 |  |  |  | 353 | 10.26272 | 2.570637 | 462
457 |  | Methane | 0 | 0 | 0 | 0 | 0.2495 | -0.323 | 1271 | 0.66 | 0.28 | 0.38 |  |  |  | 353 | 14.96998 | 3.058172 | 462
458 |  | Methane | 0 | 0 | 0 | 0 | 0.2495 | -0.323 | 1271 | 0.66 | 0.28 | 0.38 |  |  |  | 353 | 19.91305 | 3.523546 | 462
459 |  | Methane | 0 | 0 | 0 | 0 | 0.2495 | -0.323 | 1271 | 0.66 | 0.28 | 0.38 |  |  |  | 353 | 25.0145 | 3.855956 | 462
460 |  | Methane | 0 | 0 | 0 | 0 | 0.2495 | -0.323 | 1271 | 0.66 | 0.28 | 0.38 |  |  |  | 353 | 30.19557 | 4.077562 | 462
461 |  | Methane | 0 | 0 | 0 | 0 | 0.2495 | -0.323 | 1271 | 0.66 | 0.28 | 0.38 |  |  |  | 353 | 35.06273 | 4.277008 | 462
462 |  | Methane | 0 | 0 | 0 | 0 | 0.2495 | -0.323 | 1271 | 0.66 | 0.28 | 0.38 |  |  |  | 353 | 40.08695 | 4.476454 | 462
463 |  | Methane | 0 | 0 | 0 | 0 | 0.2495 | -0.323 | 1271 | 0.66 | 0.28 | 0.38 |  |  |  | 353 | 45.11138 | 4.65374 | 462
464 |  | Methane | 0 | 0 | 0 | 0 | 0.2495 | -0.323 | 1271 | 0.66 | 0.28 | 0.38 |  |  |  | 373 | 2.347972 | 0.8199446 | 463
465 |  | Methane | 0 | 0 | 0 | 0 | 0.2495 | -0.323 | 1271 | 0.66 | 0.28 | 0.38 |  |  |  | 373 | 5.953793 | 1.506925 | 463
466 |  | Methane | 0 | 0 | 0 | 0 | 0.2495 | -0.323 | 1271 | 0.66 | 0.28 | 0.38 |  |  |  | 373 | 10.58121 | 2.127424 | 463
467 |  | Methane | 0 | 0 | 0 | 0 | 0.2495 | -0.323 | 1271 | 0.66 | 0.28 | 0.38 |  |  |  | 373 | 15.21037 | 2.570637 | 463
468 |  | Methane | 0 | 0 | 0 | 0 | 0.2495 | -0.323 | 1271 | 0.66 | 0.28 | 0.38 |  |  |  | 373 | 20.31095 | 2.99169 | 463
469 |  | Methane | 0 | 0 | 0 | 0 | 0.2495 | -0.323 | 1271 | 0.66 | 0.28 | 0.38 |  |  |  | 373 | 25.09869 | 3.279778 | 463
470 |  | Methane | 0 | 0 | 0 | 0 | 0.2495 | -0.323 | 1271 | 0.66 | 0.28 | 0.38 |  |  |  | 373 | 30.04416 | 3.501385 | 463
471 |  | Methane | 0 | 0 | 0 | 0 | 0.2495 | -0.323 | 1271 | 0.66 | 0.28 | 0.38 |  |  |  | 373 | 35.22436 | 3.811634 | 463
472 |  | Methane | 0 | 0 | 0 | 0 | 0.2495 | -0.323 | 1271 | 0.66 | 0.28 | 0.38 |  |  |  | 373 | 39.857 | 3.900277 | 463
473 |  | Methane | 0 | 0 | 0 | 0 | 0.2495 | -0.323 | 1271 | 0.66 | 0.28 | 0.38 |  |  |  | 373 | 45.43031 | 4.166205 | 463
474 |  | Methane | 0 | 0 | 0 | 0 | 0.2495 | -0.323 | 1271 | 0.66 | 0.28 | 0.38 |  |  |  | 393 | 2.584662 | 0.7091413 | 464
475 |  | Methane | 0 | 0 | 0 | 0 | 0.2495 | -0.323 | 1271 | 0.66 | 0.28 | 0.38 |  |  |  | 393 | 6.113689 | 1.218837 | 464
476 |  | Methane | 0 | 0 | 0 | 0 | 0.2495 | -0.323 | 1271 | 0.66 | 0.28 | 0.38 |  |  |  | 393 | 10.42762 | 1.772853 | 464
477 |  | Methane | 0 | 0 | 0 | 0 | 0.2495 | -0.323 | 1271 | 0.66 | 0.28 | 0.38 |  |  |  | 393 | 15.29238 | 2.216066 | 464
478 |  | Methane | 0 | 0 | 0 | 0 | 0.2495 | -0.323 | 1271 | 0.66 | 0.28 | 0.38 |  |  |  | 393 | 20.15845 | 2.526316 | 464
479 |  | Methane | 0 | 0 | 0 | 0 | 0.2495 | -0.323 | 1271 | 0.66 | 0.28 | 0.38 |  |  |  | 393 | 25.10304 | 2.836565 | 464
480 |  | Methane | 0 | 0 | 0 | 0 | 0.2495 | -0.323 | 1271 | 0.66 | 0.28 | 0.38 |  |  |  | 393 | 30.20515 | 3.102493 | 464
481 |  | Methane | 0 | 0 | 0 | 0 | 0.2495 | -0.323 | 1271 | 0.66 | 0.28 | 0.38 |  |  |  | 393 | 35.38665 | 3.279778 | 464
482 |  | Methane | 0 | 0 | 0 | 0 | 0.2495 | -0.323 | 1271 | 0.66 | 0.28 | 0.38 |  |  |  | 393 | 40.33256 | 3.457064 | 464
483 |  | Methane | 0 | 0 | 0 | 0 | 0.2495 | -0.323 | 1271 | 0.66 | 0.28 | 0.38 |  |  |  | 393 | 45.27889 | 3.590028 | 464
484 |  | Methane | 0 | 0 | 0 | 0 | 0.2495 | -0.323 | 1271 | 0.66 | 0.28 | 0.38 |  |  |  | 413 | 2.507868 | 0.531856 | 465
485 |  | Methane | 0 | 0 | 0 | 0 | 0.2495 | -0.323 | 1271 | 0.66 | 0.28 | 0.38 |  |  |  | 413 | 6.272715 | 1.019391 | 465
486 |  | Methane | 0 | 0 | 0 | 0 | 0.2495 | -0.323 | 1271 | 0.66 | 0.28 | 0.38 |  |  |  | 413 | 10.58774 | 1.462604 | 465
487 |  | Methane | 0 | 0 | 0 | 0 | 0.2495 | -0.323 | 1271 | 0.66 | 0.28 | 0.38 |  |  |  | 413 | 15.29586 | 1.861496 | 465
488 |  | Methane | 0 | 0 | 0 | 0 | 0.2495 | -0.323 | 1271 | 0.66 | 0.28 | 0.38 |  |  |  | 413 | 20.16149 | 2.216066 | 465
489 |  | Methane | 0 | 0 | 0 | 0 | 0.2495 | -0.323 | 1271 | 0.66 | 0.28 | 0.38 |  |  |  | 413 | 25.18549 | 2.437673 | 465
490 |  | Methane | 0 | 0 | 0 | 0 | 0.2495 | -0.323 | 1271 | 0.66 | 0.28 | 0.38 |  |  |  | 413 | 30.05243 | 2.65928 | 465
491 |  | Methane | 0 | 0 | 0 | 0 | 0.2495 | -0.323 | 1271 | 0.66 | 0.28 | 0.38 |  |  |  | 413 | 35.31247 | 2.836565 | 465
492 |  | Methane | 0 | 0 | 0 | 0 | 0.2495 | -0.323 | 1271 | 0.66 | 0.28 | 0.38 |  |  |  | 413 | 40.41522 | 3.036011 | 465
493 |  | Methane | 0 | 0 | 0 | 0 | 0.2495 | -0.323 | 1271 | 0.66 | 0.28 | 0.38 |  |  |  | 413 | 45.36178 | 3.146814 | 465
494 |  | Methane | 0 | 0 | 0 | 0 | 0.2495 | -0.323 | 1271 | 0.66 | 0.28 | 0.38 |  |  |  | 433 | 2.588142 | 0.3545706 | 466
495 |  | Methane | 0 | 0 | 0 | 0 | 0.2495 | -0.323 | 1271 | 0.66 | 0.28 | 0.38 |  |  |  | 433 | 6.117823 | 0.7977839 | 466
496 |  | Methane | 0 | 0 | 0 | 0 | 0.2495 | -0.323 | 1271 | 0.66 | 0.28 | 0.38 |  |  |  | 433 | 10.66932 | 1.152355 | 466
497 |  | Methane | 0 | 0 | 0 | 0 | 0.2495 | -0.323 | 1271 | 0.66 | 0.28 | 0.38 |  |  |  | 433 | 15.53429 | 1.573407 | 466
498 |  | Methane | 0 | 0 | 0 | 0 | 0.2495 | -0.323 | 1271 | 0.66 | 0.28 | 0.38 |  |  |  | 433 | 20.08731 | 1.772853 | 466
499 |  | Methane | 0 | 0 | 0 | 0 | 0.2495 | -0.323 | 1271 | 0.66 | 0.28 | 0.38 |  |  |  | 433 | 25.42458 | 2.083102 | 466
500 |  | Methane | 0 | 0 | 0 | 0 | 0.2495 | -0.323 | 1271 | 0.66 | 0.28 | 0.38 |  |  |  | 433 | 30.37005 | 2.304709 | 466
501 |  | Methane | 0 | 0 | 0 | 0 | 0.2495 | -0.323 | 1271 | 0.66 | 0.28 | 0.38 |  |  |  | 433 | 35.3947 | 2.459834 | 466
502 |  | Methane | 0 | 0 | 0 | 0 | 0.2495 | -0.323 | 1271 | 0.66 | 0.28 | 0.38 |  |  |  | 433 | 40.57599 | 2.65928 | 466
503 |  | Methane | 0 | 0 | 0 | 0 | 0.2495 | -0.323 | 1271 | 0.66 | 0.28 | 0.38 |  |  |  | 433 | 45.36526 | 2.792244 | 466
0 | MPU-007 | Methane | 0 | 0 | 0 | 0 | 0.2495 | -0.323 | 2520 | 1.44 | 0.5 | 0.94 |  |  |  | 303 | 4.036327 | 4.756098 | 467
1 |  | Methane | 0 | 0 | 0 | 0 | 0.2495 | -0.323 | 2520 | 1.44 | 0.5 | 0.94 |  |  |  | 303 | 7.669021 | 6.097561 | 467
2 |  | Methane | 0 | 0 | 0 | 0 | 0.2495 | -0.323 | 2520 | 1.44 | 0.5 | 0.94 |  |  |  | 303 | 10.49445 | 7.235772 | 467
3 |  | Methane | 0 | 0 | 0 | 0 | 0.2495 | -0.323 | 2520 | 1.44 | 0.5 | 0.94 |  |  |  | 303 | 13.31988 | 8.170732 | 467
4 |  | Methane | 0 | 0 | 0 | 0 | 0.2495 | -0.323 | 2520 | 1.44 | 0.5 | 0.94 |  |  |  | 303 | 18.5671 | 9.552846 | 467
5 |  | Methane | 0 | 0 | 0 | 0 | 0.2495 | -0.323 | 2520 | 1.44 | 0.5 | 0.94 |  |  |  | 303 | 28.65792 | 11.62602 | 467
6 |  | Methane | 0 | 0 | 0 | 0 | 0.2495 | -0.323 | 2520 | 1.44 | 0.5 | 0.94 |  |  |  | 303 | 43.59233 | 14.47154 | 467
7 |  | Methane | 0 | 0 | 0 | 0 | 0.2495 | -0.323 | 2520 | 1.44 | 0.5 | 0.94 |  |  |  | 303 | 59.73764 | 16.46341 | 467
8 |  | Methane | 0 | 0 | 0 | 0 | 0.2495 | -0.323 | 2520 | 1.44 | 0.5 | 0.94 |  |  |  | 303 | 86.78103 | 19.14634 | 467
9 |  | Methane | 0 | 0 | 0 | 0 | 0.2495 | -0.323 | 2520 | 1.44 | 0.5 | 0.94 |  |  |  | 303 | 117.0535 | 21.21951 | 467
10 |  | Methane | 0 | 0 | 0 | 0 | 0.2495 | -0.323 | 2520 | 1.44 | 0.5 | 0.94 |  |  |  | 303 | 146.9223 | 22.43902 | 467
11 |  | Methane | 0 | 0 | 0 | 0 | 0.2495 | -0.323 | 2520 | 1.44 | 0.5 | 0.94 |  |  |  | 303 | 174.3693 | 23.37398 | 467
12 |  | Methane | 0 | 0 | 0 | 0 | 0.2495 | -0.323 | 2520 | 1.44 | 0.5 | 0.94 |  |  |  | 303 | 209.0817 | 24.26829 | 467
13 |  | Methane | 0 | 0 | 0 | 0 | 0.2495 | -0.323 | 2520 | 1.44 | 0.5 | 0.94 |  |  |  | 303 | 247.4268 | 24.95935 | 467
14 |  | Methane | 0 | 0 | 0 | 0 | 0.2495 | -0.323 | 2520 | 1.44 | 0.5 | 0.94 |  |  |  | 303 | 292.6337 | 25.4878 | 467
15 |  | Methane | 0 | 0 | 0 | 0 | 0.2495 | -0.323 | 2520 | 1.44 | 0.5 | 0.94 |  |  |  | 303 | 340.2624 | 26.21951 | 467
16 |  | Methane | 0 | 0 | 0 | 0 | 0.2495 | -0.323 | 2520 | 1.44 | 0.5 | 0.94 |  |  |  | 303 | 385.8729 | 26.78862 | 467
17 |  | Methane | 0 | 0 | 0 | 0 | 0.2495 | -0.323 | 2520 | 1.44 | 0.5 | 0.94 |  |  |  | 313 | 18.5671 | 8.414634 | 468
18 |  | Methane | 0 | 0 | 0 | 0 | 0.2495 | -0.323 | 2520 | 1.44 | 0.5 | 0.94 |  |  |  | 313 | 28.65792 | 10.44715 | 468
19 |  | Methane | 0 | 0 | 0 | 0 | 0.2495 | -0.323 | 2520 | 1.44 | 0.5 | 0.94 |  |  |  | 313 | 43.1887 | 13.17073 | 468
20 |  | Methane | 0 | 0 | 0 | 0 | 0.2495 | -0.323 | 2520 | 1.44 | 0.5 | 0.94 |  |  |  | 313 | 60.14127 | 15.0813 | 468
21 |  | Methane | 0 | 0 | 0 | 0 | 0.2495 | -0.323 | 2520 | 1.44 | 0.5 | 0.94 |  |  |  | 313 | 89.60646 | 17.72358 | 468
22 |  | Methane | 0 | 0 | 0 | 0 | 0.2495 | -0.323 | 2520 | 1.44 | 0.5 | 0.94 |  |  |  | 313 | 116.2462 | 19.87805 | 468
23 |  | Methane | 0 | 0 | 0 | 0 | 0.2495 | -0.323 | 2520 | 1.44 | 0.5 | 0.94 |  |  |  | 313 | 146.5187 | 21.26016 | 468
24 |  | Methane | 0 | 0 | 0 | 0 | 0.2495 | -0.323 | 2520 | 1.44 | 0.5 | 0.94 |  |  |  | 313 | 175.9839 | 22.19512 | 468
25 |  | Methane | 0 | 0 | 0 | 0 | 0.2495 | -0.323 | 2520 | 1.44 | 0.5 | 0.94 |  |  |  | 313 | 204.6418 | 22.92683 | 468
26 |  | Methane | 0 | 0 | 0 | 0 | 0.2495 | -0.323 | 2520 | 1.44 | 0.5 | 0.94 |  |  |  | 313 | 247.0232 | 24.02439 | 468
27 |  | Methane | 0 | 0 | 0 | 0 | 0.2495 | -0.323 | 2520 | 1.44 | 0.5 | 0.94 |  |  |  | 313 | 293.441 | 24.71545 | 468
28 |  | Methane | 0 | 0 | 0 | 0 | 0.2495 | -0.323 | 2520 | 1.44 | 0.5 | 0.94 |  |  |  | 313 | 341.0696 | 25.1626 | 468
29 |  | Methane | 0 | 0 | 0 | 0 | 0.2495 | -0.323 | 2520 | 1.44 | 0.5 | 0.94 |  |  |  | 313 | 389.9092 | 25.69106 | 468
30 |  | Methane | 0 | 0 | 0 | 0 | 0.2495 | -0.323 | 2520 | 1.44 | 0.5 | 0.94 |  |  |  | 323 | 5.650858 | 3.414634 | 469
31 |  | Methane | 0 | 0 | 0 | 0 | 0.2495 | -0.323 | 2520 | 1.44 | 0.5 | 0.94 |  |  |  | 323 | 8.879919 | 4.837398 | 469
32 |  | Methane | 0 | 0 | 0 | 0 | 0.2495 | -0.323 | 2520 | 1.44 | 0.5 | 0.94 |  |  |  | 323 | 12.10898 | 5.813008 | 469
33 |  | Methane | 0 | 0 | 0 | 0 | 0.2495 | -0.323 | 2520 | 1.44 | 0.5 | 0.94 |  |  |  | 323 | 15.74168 | 6.869919 | 469
34 |  | Methane | 0 | 0 | 0 | 0 | 0.2495 | -0.323 | 2520 | 1.44 | 0.5 | 0.94 |  |  |  | 323 | 18.16347 | 7.317073 | 469
35 |  | Methane | 0 | 0 | 0 | 0 | 0.2495 | -0.323 | 2520 | 1.44 | 0.5 | 0.94 |  |  |  | 323 | 28.65792 | 9.593496 | 469
36 |  | Methane | 0 | 0 | 0 | 0 | 0.2495 | -0.323 | 2520 | 1.44 | 0.5 | 0.94 |  |  |  | 323 | 45.61049 | 12.19512 | 469
37 |  | Methane | 0 | 0 | 0 | 0 | 0.2495 | -0.323 | 2520 | 1.44 | 0.5 | 0.94 |  |  |  | 323 | 63.37033 | 14.43089 | 469
38 |  | Methane | 0 | 0 | 0 | 0 | 0.2495 | -0.323 | 2520 | 1.44 | 0.5 | 0.94 |  |  |  | 323 | 86.3774 | 16.70732 | 469
39 |  | Methane | 0 | 0 | 0 | 0 | 0.2495 | -0.323 | 2520 | 1.44 | 0.5 | 0.94 |  |  |  | 323 | 116.6498 | 18.78049 | 469
40 |  | Methane | 0 | 0 | 0 | 0 | 0.2495 | -0.323 | 2520 | 1.44 | 0.5 | 0.94 |  |  |  | 323 | 145.7114 | 20.36585 | 469
41 |  | Methane | 0 | 0 | 0 | 0 | 0.2495 | -0.323 | 2520 | 1.44 | 0.5 | 0.94 |  |  |  | 323 | 175.9839 | 21.26016 | 469
42 |  | Methane | 0 | 0 | 0 | 0 | 0.2495 | -0.323 | 2520 | 1.44 | 0.5 | 0.94 |  |  |  | 323 | 204.6418 | 22.07317 | 469
43 |  | Methane | 0 | 0 | 0 | 0 | 0.2495 | -0.323 | 2520 | 1.44 | 0.5 | 0.94 |  |  |  | 323 | 243.3905 | 23.04878 | 469
44 |  | Methane | 0 | 0 | 0 | 0 | 0.2495 | -0.323 | 2520 | 1.44 | 0.5 | 0.94 |  |  |  | 323 | 301.11 | 23.90244 | 469
45 |  | Methane | 0 | 0 | 0 | 0 | 0.2495 | -0.323 | 2520 | 1.44 | 0.5 | 0.94 |  |  |  | 323 | 345.9132 | 24.43089 | 469
46 |  | Methane | 0 | 0 | 0 | 0 | 0.2495 | -0.323 | 2520 | 1.44 | 0.5 | 0.94 |  |  |  | 323 | 388.6983 | 24.63415 | 469
47 |  | Methane | 0 | 0 | 0 | 0 | 0.2495 | -0.323 | 2520 | 1.44 | 0.5 | 0.94 |  |  |  | 333 | 6.458123 | 2.682927 | 470
48 |  | Methane | 0 | 0 | 0 | 0 | 0.2495 | -0.323 | 2520 | 1.44 | 0.5 | 0.94 |  |  |  | 333 | 10.49445 | 4.105691 | 470
49 |  | Methane | 0 | 0 | 0 | 0 | 0.2495 | -0.323 | 2520 | 1.44 | 0.5 | 0.94 |  |  |  | 333 | 14.93441 | 5.609756 | 470
50 |  | Methane | 0 | 0 | 0 | 0 | 0.2495 | -0.323 | 2520 | 1.44 | 0.5 | 0.94 |  |  |  | 333 | 20.18163 | 6.829268 | 470
51 |  | Methane | 0 | 0 | 0 | 0 | 0.2495 | -0.323 | 2520 | 1.44 | 0.5 | 0.94 |  |  |  | 333 | 27.44702 | 8.577236 | 470
52 |  | Methane | 0 | 0 | 0 | 0 | 0.2495 | -0.323 | 2520 | 1.44 | 0.5 | 0.94 |  |  |  | 333 | 42.78507 | 11.01626 | 470
53 |  | Methane | 0 | 0 | 0 | 0 | 0.2495 | -0.323 | 2520 | 1.44 | 0.5 | 0.94 |  |  |  | 333 | 59.33401 | 13.08943 | 470
54 |  | Methane | 0 | 0 | 0 | 0 | 0.2495 | -0.323 | 2520 | 1.44 | 0.5 | 0.94 |  |  |  | 333 | 88.79919 | 15.89431 | 470
55 |  | Methane | 0 | 0 | 0 | 0 | 0.2495 | -0.323 | 2520 | 1.44 | 0.5 | 0.94 |  |  |  | 333 | 117.8607 | 17.84553 | 470
56 |  | Methane | 0 | 0 | 0 | 0 | 0.2495 | -0.323 | 2520 | 1.44 | 0.5 | 0.94 |  |  |  | 333 | 146.9223 | 19.30894 | 470
57 |  | Methane | 0 | 0 | 0 | 0 | 0.2495 | -0.323 | 2520 | 1.44 | 0.5 | 0.94 |  |  |  | 333 | 176.3875 | 20.36585 | 470
58 |  | Methane | 0 | 0 | 0 | 0 | 0.2495 | -0.323 | 2520 | 1.44 | 0.5 | 0.94 |  |  |  | 333 | 209.4854 | 21.34146 | 470
59 |  | Methane | 0 | 0 | 0 | 0 | 0.2495 | -0.323 | 2520 | 1.44 | 0.5 | 0.94 |  |  |  | 333 | 246.2159 | 22.15447 | 470
60 |  | Methane | 0 | 0 | 0 | 0 | 0.2495 | -0.323 | 2520 | 1.44 | 0.5 | 0.94 |  |  |  | 333 | 296.2664 | 23.00813 | 470
61 |  | Methane | 0 | 0 | 0 | 0 | 0.2495 | -0.323 | 2520 | 1.44 | 0.5 | 0.94 |  |  |  | 333 | 337.8406 | 23.49593 | 470
62 |  | Methane | 0 | 0 | 0 | 0 | 0.2495 | -0.323 | 2520 | 1.44 | 0.5 | 0.94 |  |  |  | 333 | 388.2947 | 24.06504 | 470
0 | LCN | Methane | 0 | 0 | 0 | 0 | 0.2495 | -0.323 | 1814 | 0.68 | 0.23 | 0.45 |  |  |  | 303 | 14.71417 | 5.266078 | 471
1 |  | Methane | 0 | 0 | 0 | 0 | 0.2495 | -0.323 | 1814 | 0.68 | 0.23 | 0.45 |  |  |  | 303 | 18.27811 | 6.59773 | 471
2 |  | Methane | 0 | 0 | 0 | 0 | 0.2495 | -0.323 | 1814 | 0.68 | 0.23 | 0.45 |  |  |  | 303 | 30.02787 | 7.989912 | 471
3 |  | Methane | 0 | 0 | 0 | 0 | 0.2495 | -0.323 | 1814 | 0.68 | 0.23 | 0.45 |  |  |  | 303 | 39.9773 | 9.039092 | 471
4 |  | Methane | 0 | 0 | 0 | 0 | 0.2495 | -0.323 | 1814 | 0.68 | 0.23 | 0.45 |  |  |  | 303 | 58.10797 | 10.22951 | 471
5 |  | Methane | 0 | 0 | 0 | 0 | 0.2495 | -0.323 | 1814 | 0.68 | 0.23 | 0.45 |  |  |  | 303 | 88.04921 | 11.74275 | 471
6 |  | Methane | 0 | 0 | 0 | 0 | 0.2495 | -0.323 | 1814 | 0.68 | 0.23 | 0.45 |  |  |  | 303 | 114.3909 | 12.54981 | 471
7 |  | Methane | 0 | 0 | 0 | 0 | 0.2495 | -0.323 | 1814 | 0.68 | 0.23 | 0.45 |  |  |  | 303 | 146.2105 | 13.03405 | 471
8 |  | Methane | 0 | 0 | 0 | 0 | 0.2495 | -0.323 | 1814 | 0.68 | 0.23 | 0.45 |  |  |  | 303 | 197.1361 | 13.55864 | 471
9 |  | Methane | 0 | 0 | 0 | 0 | 0.2495 | -0.323 | 1814 | 0.68 | 0.23 | 0.45 |  |  |  | 303 | 252.1644 | 13.94199 | 471
10 |  | Methane | 0 | 0 | 0 | 0 | 0.2495 | -0.323 | 1814 | 0.68 | 0.23 | 0.45 |  |  |  | 303 | 314.0239 | 14.20429 | 471
11 |  | Methane | 0 | 0 | 0 | 0 | 0.2495 | -0.323 | 1814 | 0.68 | 0.23 | 0.45 |  |  |  | 303 | 394.0795 | 14.50694 | 471
12 |  | Methane | 0 | 0 | 0 | 0 | 0.2495 | -0.323 | 1814 | 0.68 | 0.23 | 0.45 |  |  |  | 313 | 13.3906 | 4.539723 | 472
13 |  | Methane | 0 | 0 | 0 | 0 | 0.2495 | -0.323 | 1814 | 0.68 | 0.23 | 0.45 |  |  |  | 313 | 21.93844 | 6.234552 | 472
14 |  | Methane | 0 | 0 | 0 | 0 | 0.2495 | -0.323 | 1814 | 0.68 | 0.23 | 0.45 |  |  |  | 313 | 31.8741 | 7.525851 | 472
15 |  | Methane | 0 | 0 | 0 | 0 | 0.2495 | -0.323 | 1814 | 0.68 | 0.23 | 0.45 |  |  |  | 313 | 42.28882 | 8.393443 | 472
16 |  | Methane | 0 | 0 | 0 | 0 | 0.2495 | -0.323 | 1814 | 0.68 | 0.23 | 0.45 |  |  |  | 313 | 61.77059 | 9.825977 | 472
17 |  | Methane | 0 | 0 | 0 | 0 | 0.2495 | -0.323 | 1814 | 0.68 | 0.23 | 0.45 |  |  |  | 313 | 90.36301 | 11.05675 | 472
18 |  | Methane | 0 | 0 | 0 | 0 | 0.2495 | -0.323 | 1814 | 0.68 | 0.23 | 0.45 |  |  |  | 313 | 115.7845 | 12.0454 | 472
19 |  | Methane | 0 | 0 | 0 | 0 | 0.2495 | -0.323 | 1814 | 0.68 | 0.23 | 0.45 |  |  |  | 313 | 148.5094 | 12.61034 | 472
20 |  | Methane | 0 | 0 | 0 | 0 | 0.2495 | -0.323 | 1814 | 0.68 | 0.23 | 0.45 |  |  |  | 313 | 203.9846 | 13.13493 | 472
21 |  | Methane | 0 | 0 | 0 | 0 | 0.2495 | -0.323 | 1814 | 0.68 | 0.23 | 0.45 |  |  |  | 313 | 260.8327 | 13.51828 | 472
22 |  | Methane | 0 | 0 | 0 | 0 | 0.2495 | -0.323 | 1814 | 0.68 | 0.23 | 0.45 |  |  |  | 313 | 326.3319 | 13.78058 | 472
23 |  | Methane | 0 | 0 | 0 | 0 | 0.2495 | -0.323 | 1814 | 0.68 | 0.23 | 0.45 |  |  |  | 313 | 395.4742 | 13.98235 | 472
24 |  | Methane | 0 | 0 | 0 | 0 | 0.2495 | -0.323 | 1814 | 0.68 | 0.23 | 0.45 |  |  |  | 323 | 10.7251 | 3.409836 | 473
25 |  | Methane | 0 | 0 | 0 | 0 | 0.2495 | -0.323 | 1814 | 0.68 | 0.23 | 0.45 |  |  |  | 323 | 17.91839 | 4.923077 | 473
26 |  | Methane | 0 | 0 | 0 | 0 | 0.2495 | -0.323 | 1814 | 0.68 | 0.23 | 0.45 |  |  |  | 323 | 28.72955 | 6.819672 | 473
27 |  | Methane | 0 | 0 | 0 | 0 | 0.2495 | -0.323 | 1814 | 0.68 | 0.23 | 0.45 |  |  |  | 323 | 59.08903 | 8.978562 | 473
28 |  | Methane | 0 | 0 | 0 | 0 | 0.2495 | -0.323 | 1814 | 0.68 | 0.23 | 0.45 |  |  |  | 323 | 88.12379 | 10.43127 | 473
29 |  | Methane | 0 | 0 | 0 | 0 | 0.2495 | -0.323 | 1814 | 0.68 | 0.23 | 0.45 |  |  |  | 323 | 114.4563 | 11.39975 | 473
30 |  | Methane | 0 | 0 | 0 | 0 | 0.2495 | -0.323 | 1814 | 0.68 | 0.23 | 0.45 |  |  |  | 323 | 150.3534 | 12.18663 | 473
31 |  | Methane | 0 | 0 | 0 | 0 | 0.2495 | -0.323 | 1814 | 0.68 | 0.23 | 0.45 |  |  |  | 323 | 178.0909 | 12.44893 | 473
32 |  | Methane | 0 | 0 | 0 | 0 | 0.2495 | -0.323 | 1814 | 0.68 | 0.23 | 0.45 |  |  |  | 323 | 237.2046 | 12.99369 | 473
33 |  | Methane | 0 | 0 | 0 | 0 | 0.2495 | -0.323 | 1814 | 0.68 | 0.23 | 0.45 |  |  |  | 323 | 294.0642 | 13.17528 | 473
34 |  | Methane | 0 | 0 | 0 | 0 | 0.2495 | -0.323 | 1814 | 0.68 | 0.23 | 0.45 |  |  |  | 323 | 352.2863 | 13.39723 | 473
35 |  | Methane | 0 | 0 | 0 | 0 | 0.2495 | -0.323 | 1814 | 0.68 | 0.23 | 0.45 |  |  |  | 323 | 393.6784 | 13.55864 | 473
36 |  | Methane | 0 | 0 | 0 | 0 | 0.2495 | -0.323 | 1814 | 0.68 | 0.23 | 0.45 |  |  |  | 333 | 9.849605 | 2.80454 | 474
37 |  | Methane | 0 | 0 | 0 | 0 | 0.2495 | -0.323 | 1814 | 0.68 | 0.23 | 0.45 |  |  |  | 333 | 17.9356 | 4.620429 | 474
38 |  | Methane | 0 | 0 | 0 | 0 | 0.2495 | -0.323 | 1814 | 0.68 | 0.23 | 0.45 |  |  |  | 333 | 32.85745 | 6.234552 | 474
39 |  | Methane | 0 | 0 | 0 | 0 | 0.2495 | -0.323 | 1814 | 0.68 | 0.23 | 0.45 |  |  |  | 333 | 40.08516 | 7.142497 | 474
40 |  | Methane | 0 | 0 | 0 | 0 | 0.2495 | -0.323 | 1814 | 0.68 | 0.23 | 0.45 |  |  |  | 333 | 62.29325 | 8.635561 | 474
41 |  | Methane | 0 | 0 | 0 | 0 | 0.2495 | -0.323 | 1814 | 0.68 | 0.23 | 0.45 |  |  |  | 333 | 94.05547 | 10.12863 | 474
42 |  | Methane | 0 | 0 | 0 | 0 | 0.2495 | -0.323 | 1814 | 0.68 | 0.23 | 0.45 |  |  |  | 333 | 118.1235 | 10.91551 | 474
43 |  | Methane | 0 | 0 | 0 | 0 | 0.2495 | -0.323 | 1814 | 0.68 | 0.23 | 0.45 |  |  |  | 333 | 151.2954 | 11.62169 | 474
44 |  | Methane | 0 | 0 | 0 | 0 | 0.2495 | -0.323 | 1814 | 0.68 | 0.23 | 0.45 |  |  |  | 333 | 174.9315 | 12.00504 | 474
45 |  | Methane | 0 | 0 | 0 | 0 | 0.2495 | -0.323 | 1814 | 0.68 | 0.23 | 0.45 |  |  |  | 333 | 234.499 | 12.56999 | 474
46 |  | Methane | 0 | 0 | 0 | 0 | 0.2495 | -0.323 | 1814 | 0.68 | 0.23 | 0.45 |  |  |  | 333 | 291.8158 | 12.71122 | 474
47 |  | Methane | 0 | 0 | 0 | 0 | 0.2495 | -0.323 | 1814 | 0.68 | 0.23 | 0.45 |  |  |  | 333 | 361.8634 | 12.99369 | 474
48 |  | Methane | 0 | 0 | 0 | 0 | 0.2495 | -0.323 | 1814 | 0.68 | 0.23 | 0.45 |  |  |  | 333 | 395.9842 | 13.01387 | 474
0 | C800 | Methane | 0 | 0 | 0 | 0 | 0.2495 | -0.323 | 464 | 0.25 | 0.14 | 0.11 |  |  |  | 298 | 0.03954466 | 0.03378378 | 475
1 |  | Methane | 0 | 0 | 0 | 0 | 0.2495 | -0.323 | 464 | 0.25 | 0.14 | 0.11 |  |  |  | 298 | 0.1208937 | 0.1110039 | 475
2 |  | Methane | 0 | 0 | 0 | 0 | 0.2495 | -0.323 | 464 | 0.25 | 0.14 | 0.11 |  |  |  | 298 | 0.2045024 | 0.1665058 | 475
3 |  | Methane | 0 | 0 | 0 | 0 | 0.2495 | -0.323 | 464 | 0.25 | 0.14 | 0.11 |  |  |  | 298 | 0.3016693 | 0.2292471 | 475
4 |  | Methane | 0 | 0 | 0 | 0 | 0.2495 | -0.323 | 464 | 0.25 | 0.14 | 0.11 |  |  |  | 298 | 0.3897974 | 0.2678571 | 475
5 |  | Methane | 0 | 0 | 0 | 0 | 0.2495 | -0.323 | 464 | 0.25 | 0.14 | 0.11 |  |  |  | 298 | 0.4948732 | 0.3209459 | 475
6 |  | Methane | 0 | 0 | 0 | 0 | 0.2495 | -0.323 | 464 | 0.25 | 0.14 | 0.11 |  |  |  | 298 | 0.6010788 | 0.3643822 | 475
7 |  | Methane | 0 | 0 | 0 | 0 | 0.2495 | -0.323 | 464 | 0.25 | 0.14 | 0.11 |  |  |  | 298 | 0.7084144 | 0.4029923 | 475
8 |  | Methane | 0 | 0 | 0 | 0 | 0.2495 | -0.323 | 464 | 0.25 | 0.14 | 0.11 |  |  |  | 298 | 0.8123603 | 0.4464286 | 475
9 |  | Methane | 0 | 0 | 0 | 0 | 0.2495 | -0.323 | 464 | 0.25 | 0.14 | 0.11 |  |  |  | 298 | 0.9230854 | 0.4826255 | 475
10 |  | Methane | 0 | 0 | 0 | 0 | 0.2495 | -0.323 | 464 | 0.25 | 0.14 | 0.11 |  |  |  | 298 | 1.003305 | 0.4971042 | 475
11 |  | Methane | 0 | 0 | 0 | 0 | 0.2495 | -0.323 | 464 | 0.25 | 0.14 | 0.11 |  |  |  | 298 | 1.077874 | 0.5212355 | 475
12 | C1000 | Methane | 0 | 0 | 0 | 0 | 0.2495 | -0.323 | 1492 | 0.96 | 0.7 | 0.26 |  |  |  | 298 | 0.01581786 | 0.0796332 | 476
13 |  | Methane | 0 | 0 | 0 | 0 | 0.2495 | -0.323 | 1492 | 0.96 | 0.7 | 0.26 |  |  |  | 298 | 0.03841481 | 0.1809846 | 476
14 |  | Methane | 0 | 0 | 0 | 0 | 0.2495 | -0.323 | 1492 | 0.96 | 0.7 | 0.26 |  |  |  | 298 | 0.06892069 | 0.2702703 | 476
15 |  | Methane | 0 | 0 | 0 | 0 | 0.2495 | -0.323 | 1492 | 0.96 | 0.7 | 0.26 |  |  |  | 298 | 0.0903878 | 0.3450772 | 476
16 |  | Methane | 0 | 0 | 0 | 0 | 0.2495 | -0.323 | 1492 | 0.96 | 0.7 | 0.26 |  |  |  | 298 | 0.1457503 | 0.4753861 | 476
17 |  | Methane | 0 | 0 | 0 | 0 | 0.2495 | -0.323 | 1492 | 0.96 | 0.7 | 0.26 |  |  |  | 298 | 0.2033725 | 0.5984556 | 476
18 |  | Methane | 0 | 0 | 0 | 0 | 0.2495 | -0.323 | 1492 | 0.96 | 0.7 | 0.26 |  |  |  | 298 | 0.2779425 | 0.757722 | 476
19 |  | Methane | 0 | 0 | 0 | 0 | 0.2495 | -0.323 | 1492 | 0.96 | 0.7 | 0.26 |  |  |  | 298 | 0.3604213 | 0.8928571 | 476
20 |  | Methane | 0 | 0 | 0 | 0 | 0.2495 | -0.323 | 1492 | 0.96 | 0.7 | 0.26 |  |  |  | 298 | 0.4406405 | 1.027992 | 476
21 |  | Methane | 0 | 0 | 0 | 0 | 0.2495 | -0.323 | 1492 | 0.96 | 0.7 | 0.26 |  |  |  | 298 | 0.5208597 | 1.136583 | 476
22 |  | Methane | 0 | 0 | 0 | 0 | 0.2495 | -0.323 | 1492 | 0.96 | 0.7 | 0.26 |  |  |  | 298 | 0.6315847 | 1.293436 | 476
23 |  | Methane | 0 | 0 | 0 | 0 | 0.2495 | -0.323 | 1492 | 0.96 | 0.7 | 0.26 |  |  |  | 298 | 0.7411799 | 1.416506 | 476
24 |  | Methane | 0 | 0 | 0 | 0 | 0.2495 | -0.323 | 1492 | 0.96 | 0.7 | 0.26 |  |  |  | 298 | 0.8417364 | 1.539575 | 476
25 |  | Methane | 0 | 0 | 0 | 0 | 0.2495 | -0.323 | 1492 | 0.96 | 0.7 | 0.26 |  |  |  | 298 | 0.9230854 | 1.624035 | 476
26 |  | Methane | 0 | 0 | 0 | 0 | 0.2495 | -0.323 | 1492 | 0.96 | 0.7 | 0.26 |  |  |  | 298 | 1.002175 | 1.708494 | 476
27 |  | Methane | 0 | 0 | 0 | 0 | 0.2495 | -0.323 | 1492 | 0.96 | 0.7 | 0.26 |  |  |  | 298 | 1.076745 | 1.778475 | 476
28 | C1200 | Methane | 0 | 0 | 0 | 0 | 0.2495 | -0.323 | 1671 | 1.01 | 0.72 | 0.29 |  |  |  | 298 | 0.04858344 | 0.1085907 | 477
29 |  | Methane | 0 | 0 | 0 | 0 | 0.2495 | -0.323 | 1671 | 1.01 | 0.72 | 0.29 |  |  |  | 298 | 0.09377734 | 0.1954633 | 477
30 |  | Methane | 0 | 0 | 0 | 0 | 0.2495 | -0.323 | 1671 | 1.01 | 0.72 | 0.29 |  |  |  | 298 | 0.14801 | 0.3161197 | 477
31 |  | Methane | 0 | 0 | 0 | 0 | 0.2495 | -0.323 | 1671 | 1.01 | 0.72 | 0.29 |  |  |  | 298 | 0.1988532 | 0.4029923 | 477
32 |  | Methane | 0 | 0 | 0 | 0 | 0.2495 | -0.323 | 1671 | 1.01 | 0.72 | 0.29 |  |  |  | 298 | 0.3050588 | 0.5622587 | 477
33 |  | Methane | 0 | 0 | 0 | 0 | 0.2495 | -0.323 | 1671 | 1.01 | 0.72 | 0.29 |  |  |  | 298 | 0.3875377 | 0.6708494 | 477
34 |  | Methane | 0 | 0 | 0 | 0 | 0.2495 | -0.323 | 1671 | 1.01 | 0.72 | 0.29 |  |  |  | 298 | 0.4711464 | 0.7722008 | 477
35 |  | Methane | 0 | 0 | 0 | 0 | 0.2495 | -0.323 | 1671 | 1.01 | 0.72 | 0.29 |  |  |  | 298 | 0.5762222 | 0.9049228 | 477
36 |  | Methane | 0 | 0 | 0 | 0 | 0.2495 | -0.323 | 1671 | 1.01 | 0.72 | 0.29 |  |  |  | 298 | 0.681298 | 1.027992 | 477
37 |  | Methane | 0 | 0 | 0 | 0 | 0.2495 | -0.323 | 1671 | 1.01 | 0.72 | 0.29 |  |  |  | 298 | 0.7863738 | 1.136583 | 477
38 |  | Methane | 0 | 0 | 0 | 0 | 0.2495 | -0.323 | 1671 | 1.01 | 0.72 | 0.29 |  |  |  | 298 | 0.8948392 | 1.247587 | 477
39 |  | Methane | 0 | 0 | 0 | 0 | 0.2495 | -0.323 | 1671 | 1.01 | 0.72 | 0.29 |  |  |  | 298 | 0.9750584 | 1.32722 | 477
40 |  | Methane | 0 | 0 | 0 | 0 | 0.2495 | -0.323 | 1671 | 1.01 | 0.72 | 0.29 |  |  |  | 298 | 1.084654 | 1.416506 | 477
41 | C1400 | Methane | 0 | 0 | 0 | 0 | 0.2495 | -0.323 | 1254 | 0.73 | 0.47 | 0.26 |  |  |  | 298 | 0.03954466 | 0.0965251 | 478
42 |  | Methane | 0 | 0 | 0 | 0 | 0.2495 | -0.323 | 1254 | 0.73 | 0.47 | 0.26 |  |  |  | 298 | 0.09377734 | 0.207529 | 478
43 |  | Methane | 0 | 0 | 0 | 0 | 0.2495 | -0.323 | 1254 | 0.73 | 0.47 | 0.26 |  |  |  | 298 | 0.1457503 | 0.2968147 | 478
44 |  | Methane | 0 | 0 | 0 | 0 | 0.2495 | -0.323 | 1254 | 0.73 | 0.47 | 0.26 |  |  |  | 298 | 0.1988532 | 0.378861 | 478
45 |  | Methane | 0 | 0 | 0 | 0 | 0.2495 | -0.323 | 1254 | 0.73 | 0.47 | 0.26 |  |  |  | 298 | 0.2542157 | 0.4560811 | 478
46 |  | Methane | 0 | 0 | 0 | 0 | 0.2495 | -0.323 | 1254 | 0.73 | 0.47 | 0.26 |  |  |  | 298 | 0.333305 | 0.5670849 | 478
47 |  | Methane | 0 | 0 | 0 | 0 | 0.2495 | -0.323 | 1254 | 0.73 | 0.47 | 0.26 |  |  |  | 298 | 0.4135242 | 0.66361 | 478
48 |  | Methane | 0 | 0 | 0 | 0 | 0.2495 | -0.323 | 1254 | 0.73 | 0.47 | 0.26 |  |  |  | 298 | 0.5208597 | 0.7794402 | 478
49 |  | Methane | 0 | 0 | 0 | 0 | 0.2495 | -0.323 | 1254 | 0.73 | 0.47 | 0.26 |  |  |  | 298 | 0.6259355 | 0.8880309 | 478
50 |  | Methane | 0 | 0 | 0 | 0 | 0.2495 | -0.323 | 1254 | 0.73 | 0.47 | 0.26 |  |  |  | 298 | 0.733271 | 0.9893822 | 478
51 |  | Methane | 0 | 0 | 0 | 0 | 0.2495 | -0.323 | 1254 | 0.73 | 0.47 | 0.26 |  |  |  | 298 | 0.8406065 | 1.083494 | 478
52 |  | Methane | 0 | 0 | 0 | 0 | 0.2495 | -0.323 | 1254 | 0.73 | 0.47 | 0.26 |  |  |  | 298 | 0.918566 | 1.153475 | 478
53 |  | Methane | 0 | 0 | 0 | 0 | 0.2495 | -0.323 | 1254 | 0.73 | 0.47 | 0.26 |  |  |  | 298 | 1.003305 | 1.213803 | 478
54 |  | Methane | 0 | 0 | 0 | 0 | 0.2495 | -0.323 | 1254 | 0.73 | 0.47 | 0.26 |  |  |  | 298 | 1.079004 | 1.276544 | 478
10 | C800 | Methane | 0 | 0 | 0 | 0 | 0.2495 | -0.323 | 803 | 0.47 | 0.2632 | 0.2068 |  |  |  | 303 | 0.0365523 | 0.09963768 | 479
11 |  | Methane | 0 | 0 | 0 | 0 | 0.2495 | -0.323 | 803 | 0.47 | 0.2632 | 0.2068 |  |  |  | 303 | 0.1168786 | 0.2294686 | 479
12 |  | Methane | 0 | 0 | 0 | 0 | 0.2495 | -0.323 | 803 | 0.47 | 0.2632 | 0.2068 |  |  |  | 303 | 0.2249335 | 0.3864734 | 479
13 |  | Methane | 0 | 0 | 0 | 0 | 0.2495 | -0.323 | 803 | 0.47 | 0.2632 | 0.2068 |  |  |  | 303 | 0.3592133 | 0.531401 | 479
14 |  | Methane | 0 | 0 | 0 | 0 | 0.2495 | -0.323 | 803 | 0.47 | 0.2632 | 0.2068 |  |  |  | 303 | 0.4686871 | 0.6551932 | 479
15 |  | Methane | 0 | 0 | 0 | 0 | 0.2495 | -0.323 | 803 | 0.47 | 0.2632 | 0.2068 |  |  |  | 303 | 0.5927487 | 0.7880435 | 479
16 |  | Methane | 0 | 0 | 0 | 0 | 0.2495 | -0.323 | 803 | 0.47 | 0.2632 | 0.2068 |  |  |  | 303 | 0.7153033 | 0.8786232 | 479
17 |  | Methane | 0 | 0 | 0 | 0 | 0.2495 | -0.323 | 803 | 0.47 | 0.2632 | 0.2068 |  |  |  | 303 | 0.8582731 | 0.9752415 | 479
18 |  | Methane | 0 | 0 | 0 | 0 | 0.2495 | -0.323 | 803 | 0.47 | 0.2632 | 0.2068 |  |  |  | 303 | 0.9851974 | 1.062802 | 479
19 |  | Methane | 0 | 0 | 0 | 0 | 0.2495 | -0.323 | 803 | 0.47 | 0.2632 | 0.2068 |  |  |  | 303 | 1.113572 | 1.144324 | 479
0 | CAC-50 | Methane | 0 | 0 | 0 | 0 | 0.2495 | -0.323 | 3140.61 | 1.56 | 1.3 | 0.26 |  |  |  | 273 | 0.3865973 | 0.8368872 | 480
1 |  | Methane | 0 | 0 | 0 | 0 | 0.2495 | -0.323 | 3140.61 | 1.56 | 1.3 | 0.26 |  |  |  | 273 | 1.155835 | 1.893199 | 480
2 |  | Methane | 0 | 0 | 0 | 0 | 0.2495 | -0.323 | 3140.61 | 1.56 | 1.3 | 0.26 |  |  |  | 273 | 1.53996 | 2.328091 | 480
3 |  | Methane | 0 | 0 | 0 | 0 | 0.2495 | -0.323 | 3140.61 | 1.56 | 1.3 | 0.26 |  |  |  | 273 | 2.818781 | 3.477214 | 480
4 |  | Methane | 0 | 0 | 0 | 0 | 0.2495 | -0.323 | 3140.61 | 1.56 | 1.3 | 0.26 |  |  |  | 273 | 5.436762 | 5.153645 | 480
5 |  | Methane | 0 | 0 | 0 | 0 | 0.2495 | -0.323 | 3140.61 | 1.56 | 1.3 | 0.26 |  |  |  | 273 | 8.753091 | 6.518575 | 480
6 |  | Methane | 0 | 0 | 0 | 0 | 0.2495 | -0.323 | 3140.61 | 1.56 | 1.3 | 0.26 |  |  |  | 273 | 11.62149 | 7.417582 | 480
7 |  | Methane | 0 | 0 | 0 | 0 | 0.2495 | -0.323 | 3140.61 | 1.56 | 1.3 | 0.26 |  |  |  | 273 | 14.93436 | 8.129665 | 480
8 |  | Methane | 0 | 0 | 0 | 0 | 0.2495 | -0.323 | 3140.61 | 1.56 | 1.3 | 0.26 |  |  |  | 273 | 20.85713 | 8.99487 | 480
9 |  | Methane | 0 | 0 | 0 | 0 | 0.2495 | -0.323 | 3140.61 | 1.56 | 1.3 | 0.26 |  |  |  | 273 | 26.90635 | 9.704523 | 480
10 |  | Methane | 0 | 0 | 0 | 0 | 0.2495 | -0.323 | 3140.61 | 1.56 | 1.3 | 0.26 |  |  |  | 273 | 30.78996 | 10.04304 | 480
11 |  | Methane | 0 | 0 | 0 | 0 | 0.2495 | -0.323 | 3140.61 | 1.56 | 1.3 | 0.26 |  |  |  | 298 | 0.5128803 | 0.6502466 | 481
12 |  | Methane | 0 | 0 | 0 | 0 | 0.2495 | -0.323 | 3140.61 | 1.56 | 1.3 | 0.26 |  |  |  | 298 | 1.534849 | 1.364365 | 481
13 |  | Methane | 0 | 0 | 0 | 0 | 0.2495 | -0.323 | 3140.61 | 1.56 | 1.3 | 0.26 |  |  |  | 298 | 2.74954 | 2.420281 | 481
14 |  | Methane | 0 | 0 | 0 | 0 | 0.2495 | -0.323 | 3140.61 | 1.56 | 1.3 | 0.26 |  |  |  | 298 | 5.683723 | 3.723374 | 481
15 |  | Methane | 0 | 0 | 0 | 0 | 0.2495 | -0.323 | 3140.61 | 1.56 | 1.3 | 0.26 |  |  |  | 298 | 8.680223 | 4.777707 | 481
16 |  | Methane | 0 | 0 | 0 | 0 | 0.2495 | -0.323 | 3140.61 | 1.56 | 1.3 | 0.26 |  |  |  | 298 | 11.86681 | 5.676431 | 481
17 |  | Methane | 0 | 0 | 0 | 0 | 0.2495 | -0.323 | 3140.61 | 1.56 | 1.3 | 0.26 |  |  |  | 298 | 14.92464 | 6.295477 | 481
18 |  | Methane | 0 | 0 | 0 | 0 | 0.2495 | -0.323 | 3140.61 | 1.56 | 1.3 | 0.26 |  |  |  | 298 | 18.55502 | 6.882926 | 481
19 |  | Methane | 0 | 0 | 0 | 0 | 0.2495 | -0.323 | 3140.61 | 1.56 | 1.3 | 0.26 |  |  |  | 298 | 21.10228 | 7.222632 | 481
20 |  | Methane | 0 | 0 | 0 | 0 | 0.2495 | -0.323 | 3140.61 | 1.56 | 1.3 | 0.26 |  |  |  | 298 | 24.60474 | 7.685842 | 481
21 |  | Methane | 0 | 0 | 0 | 0 | 0.2495 | -0.323 | 3140.61 | 1.56 | 1.3 | 0.26 |  |  |  | 298 | 27.97926 | 8.024814 | 481
22 |  | Methane | 0 | 0 | 0 | 0 | 0.2495 | -0.323 | 3140.61 | 1.56 | 1.3 | 0.26 |  |  |  | 298 | 30.65313 | 8.240055 | 481
23 |  | Methane | 0 | 0 | 0 | 0 | 0.2495 | -0.323 | 3140.61 | 1.56 | 1.3 | 0.26 |  |  |  | 323 | 0.6385038 | 0.3392542 | 482
24 |  | Methane | 0 | 0 | 0 | 0 | 0.2495 | -0.323 | 3140.61 | 1.56 | 1.3 | 0.26 |  |  |  | 323 | 1.532211 | 0.8669578 | 482
25 |  | Methane | 0 | 0 | 0 | 0 | 0.2495 | -0.323 | 3140.61 | 1.56 | 1.3 | 0.26 |  |  |  | 323 | 2.872525 | 1.611881 | 482
26 |  | Methane | 0 | 0 | 0 | 0 | 0.2495 | -0.323 | 3140.61 | 1.56 | 1.3 | 0.26 |  |  |  | 323 | 5.742083 | 2.728503 | 482
27 |  | Methane | 0 | 0 | 0 | 0 | 0.2495 | -0.323 | 3140.61 | 1.56 | 1.3 | 0.26 |  |  |  | 323 | 8.800901 | 3.534077 | 482
28 |  | Methane | 0 | 0 | 0 | 0 | 0.2495 | -0.323 | 3140.61 | 1.56 | 1.3 | 0.26 |  |  |  | 323 | 11.92302 | 4.277417 | 482
29 |  | Methane | 0 | 0 | 0 | 0 | 0.2495 | -0.323 | 3140.61 | 1.56 | 1.3 | 0.26 |  |  |  | 323 | 14.66234 | 4.83457 | 482
30 |  | Methane | 0 | 0 | 0 | 0 | 0.2495 | -0.323 | 3140.61 | 1.56 | 1.3 | 0.26 |  |  |  | 323 | 18.2286 | 5.328811 | 482
31 |  | Methane | 0 | 0 | 0 | 0 | 0.2495 | -0.323 | 3140.61 | 1.56 | 1.3 | 0.26 |  |  |  | 323 | 21.28511 | 5.699154 | 482
32 |  | Methane | 0 | 0 | 0 | 0 | 0.2495 | -0.323 | 3140.61 | 1.56 | 1.3 | 0.26 |  |  |  | 323 | 24.34195 | 6.131672 | 482
33 |  | Methane | 0 | 0 | 0 | 0 | 0.2495 | -0.323 | 3140.61 | 1.56 | 1.3 | 0.26 |  |  |  | 323 | 27.78093 | 6.626026 | 482
34 |  | Methane | 0 | 0 | 0 | 0 | 0.2495 | -0.323 | 3140.61 | 1.56 | 1.3 | 0.26 |  |  |  | 323 | 30.96406 | 6.871904 | 482
0 | C-PVDC-600 | Methane | 0 | 0 | 0 | 0 | 0.2495 | -0.323 | 1100 | 0.3787 | 0.2487 | 0.13 |  |  |  | 298 | 0.01593625 | 0.06621576 | 483
1 |  | Methane | 0 | 0 | 0 | 0 | 0.2495 | -0.323 | 1100 | 0.3787 | 0.2487 | 0.13 |  |  |  | 298 | 0.05378486 | 0.1614627 | 483
2 |  | Methane | 0 | 0 | 0 | 0 | 0.2495 | -0.323 | 1100 | 0.3787 | 0.2487 | 0.13 |  |  |  | 298 | 0.09960159 | 0.3022206 | 483
3 |  | Methane | 0 | 0 | 0 | 0 | 0.2495 | -0.323 | 1100 | 0.3787 | 0.2487 | 0.13 |  |  |  | 298 | 0.1593625 | 0.4513049 | 483
4 |  | Methane | 0 | 0 | 0 | 0 | 0.2495 | -0.323 | 1100 | 0.3787 | 0.2487 | 0.13 |  |  |  | 298 | 0.2370518 | 0.5963289 | 483
5 |  | Methane | 0 | 0 | 0 | 0 | 0.2495 | -0.323 | 1100 | 0.3787 | 0.2487 | 0.13 |  |  |  | 298 | 0.3286853 | 0.7703512 | 483
6 |  | Methane | 0 | 0 | 0 | 0 | 0.2495 | -0.323 | 1100 | 0.3787 | 0.2487 | 0.13 |  |  |  | 298 | 0.4721116 | 0.9735281 | 483
7 |  | Methane | 0 | 0 | 0 | 0 | 0.2495 | -0.323 | 1100 | 0.3787 | 0.2487 | 0.13 |  |  |  | 298 | 0.6015936 | 1.131169 | 483
8 |  | Methane | 0 | 0 | 0 | 0 | 0.2495 | -0.323 | 1100 | 0.3787 | 0.2487 | 0.13 |  |  |  | 298 | 0.7330677 | 1.264013 | 483
9 |  | Methane | 0 | 0 | 0 | 0 | 0.2495 | -0.323 | 1100 | 0.3787 | 0.2487 | 0.13 |  |  |  | 298 | 0.8705179 | 1.36794 | 483
10 |  | Methane | 0 | 0 | 0 | 0 | 0.2495 | -0.323 | 1100 | 0.3787 | 0.2487 | 0.13 |  |  |  | 298 | 1.063745 | 1.509307 | 483
11 | C-PVDC-700 | Methane | 0 | 0 | 0 | 0 | 0.2495 | -0.323 | 1130 | 0.4509 | 0.2037 | 0.2472 |  |  |  | 298 | 0.01176471 | 0.05344595 | 484
12 |  | Methane | 0 | 0 | 0 | 0 | 0.2495 | -0.323 | 1130 | 0.4509 | 0.2037 | 0.2472 |  |  |  | 298 | 0.05490196 | 0.2096973 | 484
13 |  | Methane | 0 | 0 | 0 | 0 | 0.2495 | -0.323 | 1130 | 0.4509 | 0.2037 | 0.2472 |  |  |  | 298 | 0.1039216 | 0.3700995 | 484
14 |  | Methane | 0 | 0 | 0 | 0 | 0.2495 | -0.323 | 1130 | 0.4509 | 0.2037 | 0.2472 |  |  |  | 298 | 0.1607843 | 0.5264635 | 484
15 |  | Methane | 0 | 0 | 0 | 0 | 0.2495 | -0.323 | 1130 | 0.4509 | 0.2037 | 0.2472 |  |  |  | 298 | 0.2392157 | 0.7281327 | 484
16 |  | Methane | 0 | 0 | 0 | 0 | 0.2495 | -0.323 | 1130 | 0.4509 | 0.2037 | 0.2472 |  |  |  | 298 | 0.327451 | 0.905267 | 484
17 |  | Methane | 0 | 0 | 0 | 0 | 0.2495 | -0.323 | 1130 | 0.4509 | 0.2037 | 0.2472 |  |  |  | 298 | 0.4666667 | 1.119743 | 484
18 |  | Methane | 0 | 0 | 0 | 0 | 0.2495 | -0.323 | 1130 | 0.4509 | 0.2037 | 0.2472 |  |  |  | 298 | 0.5960784 | 1.293112 | 484
19 |  | Methane | 0 | 0 | 0 | 0 | 0.2495 | -0.323 | 1130 | 0.4509 | 0.2037 | 0.2472 |  |  |  | 298 | 0.7333333 | 1.42552 | 484
20 |  | Methane | 0 | 0 | 0 | 0 | 0.2495 | -0.323 | 1130 | 0.4509 | 0.2037 | 0.2472 |  |  |  | 298 | 0.8647059 | 1.50865 | 484
21 |  | Methane | 0 | 0 | 0 | 0 | 0.2495 | -0.323 | 1130 | 0.4509 | 0.2037 | 0.2472 |  |  |  | 298 | 1.062745 | 1.575916 | 484
22 | C-PVDC-800 | Methane | 0 | 0 | 0 | 0 | 0.2495 | -0.323 | 1230 | 0.4547 | 0.2238 | 0.2309 |  |  |  | 298 | 0.01195219 | 0.0499198 | 485
23 |  | Methane | 0 | 0 | 0 | 0 | 0.2495 | -0.323 | 1230 | 0.4547 | 0.2238 | 0.2309 |  |  |  | 298 | 0.05179283 | 0.1622932 | 485
24 |  | Methane | 0 | 0 | 0 | 0 | 0.2495 | -0.323 | 1230 | 0.4547 | 0.2238 | 0.2309 |  |  |  | 298 | 0.09760956 | 0.2871589 | 485
25 |  | Methane | 0 | 0 | 0 | 0 | 0.2495 | -0.323 | 1230 | 0.4547 | 0.2238 | 0.2309 |  |  |  | 298 | 0.1633466 | 0.4204191 | 485
26 |  | Methane | 0 | 0 | 0 | 0 | 0.2495 | -0.323 | 1230 | 0.4547 | 0.2238 | 0.2309 |  |  |  | 298 | 0.2350598 | 0.5911067 | 485
27 |  | Methane | 0 | 0 | 0 | 0 | 0.2495 | -0.323 | 1230 | 0.4547 | 0.2238 | 0.2309 |  |  |  | 298 | 0.3247012 | 0.7494014 | 485
28 |  | Methane | 0 | 0 | 0 | 0 | 0.2495 | -0.323 | 1230 | 0.4547 | 0.2238 | 0.2309 |  |  |  | 298 | 0.4661355 | 0.9577813 | 485
29 |  | Methane | 0 | 0 | 0 | 0 | 0.2495 | -0.323 | 1230 | 0.4547 | 0.2238 | 0.2309 |  |  |  | 298 | 0.5996016 | 1.141193 | 485
30 |  | Methane | 0 | 0 | 0 | 0 | 0.2495 | -0.323 | 1230 | 0.4547 | 0.2238 | 0.2309 |  |  |  | 298 | 0.7310757 | 1.287194 | 485
31 |  | Methane | 0 | 0 | 0 | 0 | 0.2495 | -0.323 | 1230 | 0.4547 | 0.2238 | 0.2309 |  |  |  | 298 | 0.8665339 | 1.408277 | 485
32 |  | Methane | 0 | 0 | 0 | 0 | 0.2495 | -0.323 | 1230 | 0.4547 | 0.2238 | 0.2309 |  |  |  | 298 | 1.065737 | 1.558715 | 485
33 | C-PVDC-900 | Methane | 0 | 0 | 0 | 0 | 0.2495 | -0.323 | 1340 | 0.4649 | 0.2282 | 0.2367 |  |  |  | 298 | 0.02109649 | 0.08729581 | 486
34 |  | Methane | 0 | 0 | 0 | 0 | 0.2495 | -0.323 | 1340 | 0.4649 | 0.2282 | 0.2367 |  |  |  | 298 | 0.05173033 | 0.1707068 | 486
35 |  | Methane | 0 | 0 | 0 | 0 | 0.2495 | -0.323 | 1340 | 0.4649 | 0.2282 | 0.2367 |  |  |  | 298 | 0.09956824 | 0.2780164 | 486
36 |  | Methane | 0 | 0 | 0 | 0 | 0.2495 | -0.323 | 1340 | 0.4649 | 0.2282 | 0.2367 |  |  |  | 298 | 0.1550634 | 0.4051886 | 486
37 |  | Methane | 0 | 0 | 0 | 0 | 0.2495 | -0.323 | 1340 | 0.4649 | 0.2282 | 0.2367 |  |  |  | 298 | 0.2334927 | 0.5602653 | 486
38 |  | Methane | 0 | 0 | 0 | 0 | 0.2495 | -0.323 | 1340 | 0.4649 | 0.2282 | 0.2367 |  |  |  | 298 | 0.3272129 | 0.7352651 | 486
39 |  | Methane | 0 | 0 | 0 | 0 | 0.2495 | -0.323 | 1340 | 0.4649 | 0.2282 | 0.2367 |  |  |  | 298 | 0.4667728 | 0.9423111 | 486
40 |  | Methane | 0 | 0 | 0 | 0 | 0.2495 | -0.323 | 1340 | 0.4649 | 0.2282 | 0.2367 |  |  |  | 298 | 0.6082081 | 1.121649 | 486
41 |  | Methane | 0 | 0 | 0 | 0 | 0.2495 | -0.323 | 1340 | 0.4649 | 0.2282 | 0.2367 |  |  |  | 298 | 0.7324346 | 1.273128 | 486
42 |  | Methane | 0 | 0 | 0 | 0 | 0.2495 | -0.323 | 1340 | 0.4649 | 0.2282 | 0.2367 |  |  |  | 298 | 0.8718953 | 1.397005 | 486
43 |  | Methane | 0 | 0 | 0 | 0 | 0.2495 | -0.323 | 1340 | 0.4649 | 0.2282 | 0.2367 |  |  |  | 298 | 1.070569 | 1.564915 | 486
44 | C-PVDC-1000 | Methane | 0 | 0 | 0 | 0 | 0.2495 | -0.323 | 1960 | 0.7297 | 0.4386 | 0.2911 |  |  |  | 298 | 0.0270793 | 0.0641604 | 487
45 |  | Methane | 0 | 0 | 0 | 0 | 0.2495 | -0.323 | 1960 | 0.7297 | 0.4386 | 0.2911 |  |  |  | 298 | 0.08317215 | 0.1764411 | 487
46 |  | Methane | 0 | 0 | 0 | 0 | 0.2495 | -0.323 | 1960 | 0.7297 | 0.4386 | 0.2911 |  |  |  | 298 | 0.139265 | 0.2726817 | 487
47 |  | Methane | 0 | 0 | 0 | 0 | 0.2495 | -0.323 | 1960 | 0.7297 | 0.4386 | 0.2911 |  |  |  | 298 | 0.1953578 | 0.3609023 | 487
48 |  | Methane | 0 | 0 | 0 | 0 | 0.2495 | -0.323 | 1960 | 0.7297 | 0.4386 | 0.2911 |  |  |  | 298 | 0.2630561 | 0.485213 | 487
49 |  | Methane | 0 | 0 | 0 | 0 | 0.2495 | -0.323 | 1960 | 0.7297 | 0.4386 | 0.2911 |  |  |  | 298 | 0.4061896 | 0.6656642 | 487
50 |  | Methane | 0 | 0 | 0 | 0 | 0.2495 | -0.323 | 1960 | 0.7297 | 0.4386 | 0.2911 |  |  |  | 298 | 0.5357834 | 0.8340852 | 487
51 |  | Methane | 0 | 0 | 0 | 0 | 0.2495 | -0.323 | 1960 | 0.7297 | 0.4386 | 0.2911 |  |  |  | 298 | 0.7330754 | 1.026566 | 487
52 |  | Methane | 0 | 0 | 0 | 0 | 0.2495 | -0.323 | 1960 | 0.7297 | 0.4386 | 0.2911 |  |  |  | 298 | 0.934236 | 1.194987 | 487
53 |  | Methane | 0 | 0 | 0 | 0 | 0.2495 | -0.323 | 1960 | 0.7297 | 0.4386 | 0.2911 |  |  |  | 298 | 1.067698 | 1.299248 | 487
54 | C-PVDC-600 | Methane | 0 | 0 | 0 | 0 | 0.2495 | -0.323 | 1100 | 0.3787 | 0.2487 | 0.13 |  |  |  | 273 | 0.01616162 | 0.09860616 | 488
55 |  | Methane | 0 | 0 | 0 | 0 | 0.2495 | -0.323 | 1100 | 0.3787 | 0.2487 | 0.13 |  |  |  | 273 | 0.02828283 | 0.1760784 | 488
56 |  | Methane | 0 | 0 | 0 | 0 | 0.2495 | -0.323 | 1100 | 0.3787 | 0.2487 | 0.13 |  |  |  | 273 | 0.05050505 | 0.3099031 | 488
57 |  | Methane | 0 | 0 | 0 | 0 | 0.2495 | -0.323 | 1100 | 0.3787 | 0.2487 | 0.13 |  |  |  | 273 | 0.07878788 | 0.4578407 | 488
58 |  | Methane | 0 | 0 | 0 | 0 | 0.2495 | -0.323 | 1100 | 0.3787 | 0.2487 | 0.13 |  |  |  | 273 | 0.1151515 | 0.6058352 | 488
59 |  | Methane | 0 | 0 | 0 | 0 | 0.2495 | -0.323 | 1100 | 0.3787 | 0.2487 | 0.13 |  |  |  | 273 | 0.1656566 | 0.8102106 | 488
60 |  | Methane | 0 | 0 | 0 | 0 | 0.2495 | -0.323 | 1100 | 0.3787 | 0.2487 | 0.13 |  |  |  | 273 | 0.2343434 | 1.028784 | 488
61 |  | Methane | 0 | 0 | 0 | 0 | 0.2495 | -0.323 | 1100 | 0.3787 | 0.2487 | 0.13 |  |  |  | 273 | 0.3232323 | 1.275641 | 488
62 |  | Methane | 0 | 0 | 0 | 0 | 0.2495 | -0.323 | 1100 | 0.3787 | 0.2487 | 0.13 |  |  |  | 273 | 0.4686869 | 1.579177 | 488
63 |  | Methane | 0 | 0 | 0 | 0 | 0.2495 | -0.323 | 1100 | 0.3787 | 0.2487 | 0.13 |  |  |  | 273 | 0.6 | 1.791156 | 488
64 |  | Methane | 0 | 0 | 0 | 0 | 0.2495 | -0.323 | 1100 | 0.3787 | 0.2487 | 0.13 |  |  |  | 273 | 0.7959596 | 2.059871 | 488
65 |  | Methane | 0 | 0 | 0 | 0 | 0.2495 | -0.323 | 1100 | 0.3787 | 0.2487 | 0.13 |  |  |  | 273 | 0.9272727 | 2.201498 | 488
66 |  | Methane | 0 | 0 | 0 | 0 | 0.2495 | -0.323 | 1100 | 0.3787 | 0.2487 | 0.13 |  |  |  | 273 | 1.064646 | 2.315028 | 488
67 | C-PVDC-700 | Methane | 0 | 0 | 0 | 0 | 0.2495 | -0.323 | 1130 | 0.4509 | 0.2037 | 0.2472 |  |  |  | 273 | 0.01007318 | 0.1149758 | 489
68 |  | Methane | 0 | 0 | 0 | 0 | 0.2495 | -0.323 | 1130 | 0.4509 | 0.2037 | 0.2472 |  |  |  | 273 | 0.02412589 | 0.2502415 | 489
69 |  | Methane | 0 | 0 | 0 | 0 | 0.2495 | -0.323 | 1130 | 0.4509 | 0.2037 | 0.2472 |  |  |  | 273 | 0.05009805 | 0.4125604 | 489
70 |  | Methane | 0 | 0 | 0 | 0 | 0.2495 | -0.323 | 1130 | 0.4509 | 0.2037 | 0.2472 |  |  |  | 273 | 0.09600612 | 0.6695652 | 489
71 |  | Methane | 0 | 0 | 0 | 0 | 0.2495 | -0.323 | 1130 | 0.4509 | 0.2037 | 0.2472 |  |  |  | 273 | 0.1319175 | 0.8589372 | 489
72 |  | Methane | 0 | 0 | 0 | 0 | 0.2495 | -0.323 | 1130 | 0.4509 | 0.2037 | 0.2472 |  |  |  | 273 | 0.1837088 | 1.075362 | 489
73 |  | Methane | 0 | 0 | 0 | 0 | 0.2495 | -0.323 | 1130 | 0.4509 | 0.2037 | 0.2472 |  |  |  | 273 | 0.271268 | 1.37971 | 489
74 |  | Methane | 0 | 0 | 0 | 0 | 0.2495 | -0.323 | 1130 | 0.4509 | 0.2037 | 0.2472 |  |  |  | 273 | 0.3984885 | 1.724638 | 489
75 |  | Methane | 0 | 0 | 0 | 0 | 0.2495 | -0.323 | 1130 | 0.4509 | 0.2037 | 0.2472 |  |  |  | 273 | 0.535524 | 2.008696 | 489
76 |  | Methane | 0 | 0 | 0 | 0 | 0.2495 | -0.323 | 1130 | 0.4509 | 0.2037 | 0.2472 |  |  |  | 273 | 0.6684842 | 2.211594 | 489
77 |  | Methane | 0 | 0 | 0 | 0 | 0.2495 | -0.323 | 1130 | 0.4509 | 0.2037 | 0.2472 |  |  |  | 273 | 0.8053379 | 2.36715 | 489
78 |  | Methane | 0 | 0 | 0 | 0 | 0.2495 | -0.323 | 1130 | 0.4509 | 0.2037 | 0.2472 |  |  |  | 273 | 0.9361936 | 2.482126 | 489
79 |  | Methane | 0 | 0 | 0 | 0 | 0.2495 | -0.323 | 1130 | 0.4509 | 0.2037 | 0.2472 |  |  |  | 273 | 1.065012 | 2.556522 | 489
80 | C-PVDC-800 | Methane | 0 | 0 | 0 | 0 | 0.2495 | -0.323 | 1230 | 0.4547 | 0.2238 | 0.2309 |  |  |  | 273 | 0.01205068 | 0.09695634 | 490
81 |  | Methane | 0 | 0 | 0 | 0 | 0.2495 | -0.323 | 1230 | 0.4547 | 0.2238 | 0.2309 |  |  |  | 273 | 0.05204911 | 0.318744 | 490
82 |  | Methane | 0 | 0 | 0 | 0 | 0.2495 | -0.323 | 1230 | 0.4547 | 0.2238 | 0.2309 |  |  |  | 273 | 0.1060214 | 0.5822063 | 490
83 |  | Methane | 0 | 0 | 0 | 0 | 0.2495 | -0.323 | 1230 | 0.4547 | 0.2238 | 0.2309 |  |  |  | 273 | 0.1878824 | 0.8460543 | 490
84 |  | Methane | 0 | 0 | 0 | 0 | 0.2495 | -0.323 | 1230 | 0.4547 | 0.2238 | 0.2309 |  |  |  | 273 | 0.2677514 | 1.109875 | 490
85 |  | Methane | 0 | 0 | 0 | 0 | 0.2495 | -0.323 | 1230 | 0.4547 | 0.2238 | 0.2309 |  |  |  | 273 | 0.3974708 | 1.44352 | 490
86 |  | Methane | 0 | 0 | 0 | 0 | 0.2495 | -0.323 | 1230 | 0.4547 | 0.2238 | 0.2309 |  |  |  | 273 | 0.5271263 | 1.687288 | 490
87 |  | Methane | 0 | 0 | 0 | 0 | 0.2495 | -0.323 | 1230 | 0.4547 | 0.2238 | 0.2309 |  |  |  | 273 | 0.6667322 | 1.917367 | 490
88 |  | Methane | 0 | 0 | 0 | 0 | 0.2495 | -0.323 | 1230 | 0.4547 | 0.2238 | 0.2309 |  |  |  | 273 | 0.7943514 | 2.098884 | 490
89 |  | Methane | 0 | 0 | 0 | 0 | 0.2495 | -0.323 | 1230 | 0.4547 | 0.2238 | 0.2309 |  |  |  | 273 | 0.9319309 | 2.28054 | 490
90 |  | Methane | 0 | 0 | 0 | 0 | 0.2495 | -0.323 | 1230 | 0.4547 | 0.2238 | 0.2309 |  |  |  | 273 | 1.065477 | 2.393004 | 490
91 | C-PVDC-900 | Methane | 0 | 0 | 0 | 0 | 0.2495 | -0.323 | 1340 | 0.4649 | 0.2282 | 0.2367 |  |  |  | 273 | 0.02115385 | 0.09339302 | 491
92 |  | Methane | 0 | 0 | 0 | 0 | 0.2495 | -0.323 | 1340 | 0.4649 | 0.2282 | 0.2367 |  |  |  | 273 | 0.02692308 | 0.1865814 | 491
93 |  | Methane | 0 | 0 | 0 | 0 | 0.2495 | -0.323 | 1340 | 0.4649 | 0.2282 | 0.2367 |  |  |  | 273 | 0.07692308 | 0.4266764 | 491
94 |  | Methane | 0 | 0 | 0 | 0 | 0.2495 | -0.323 | 1340 | 0.4649 | 0.2282 | 0.2367 |  |  |  | 273 | 0.1192308 | 0.6068116 | 491
95 |  | Methane | 0 | 0 | 0 | 0 | 0.2495 | -0.323 | 1340 | 0.4649 | 0.2282 | 0.2367 |  |  |  | 273 | 0.1826923 | 0.8404349 | 491
96 |  | Methane | 0 | 0 | 0 | 0 | 0.2495 | -0.323 | 1340 | 0.4649 | 0.2282 | 0.2367 |  |  |  | 273 | 0.2673077 | 1.094292 | 491
97 |  | Methane | 0 | 0 | 0 | 0 | 0.2495 | -0.323 | 1340 | 0.4649 | 0.2282 | 0.2367 |  |  |  | 273 | 0.4096154 | 1.448679 | 491
98 |  | Methane | 0 | 0 | 0 | 0 | 0.2495 | -0.323 | 1340 | 0.4649 | 0.2282 | 0.2367 |  |  |  | 273 | 0.5288462 | 1.683044 | 491
99 |  | Methane | 0 | 0 | 0 | 0 | 0.2495 | -0.323 | 1340 | 0.4649 | 0.2282 | 0.2367 |  |  |  | 273 | 0.6673077 | 1.917665 | 491
100 |  | Methane | 0 | 0 | 0 | 0 | 0.2495 | -0.323 | 1340 | 0.4649 | 0.2282 | 0.2367 |  |  |  | 273 | 0.8 | 2.105653 | 491
101 |  | Methane | 0 | 0 | 0 | 0 | 0.2495 | -0.323 | 1340 | 0.4649 | 0.2282 | 0.2367 |  |  |  | 273 | 0.9288462 | 2.280289 | 491
102 |  | Methane | 0 | 0 | 0 | 0 | 0.2495 | -0.323 | 1340 | 0.4649 | 0.2282 | 0.2367 |  |  |  | 273 | 1.061538 | 2.421721 | 491
103 | C-PVDC-1000 | Methane | 0 | 0 | 0 | 0 | 0.2495 | -0.323 | 1960 | 0.7297 | 0.4386 | 0.2911 |  |  |  | 273 | 0.02626263 | 0.084 | 492
104 |  | Methane | 0 | 0 | 0 | 0 | 0.2495 | -0.323 | 1960 | 0.7297 | 0.4386 | 0.2911 |  |  |  | 273 | 0.05656566 | 0.238 | 492
105 |  | Methane | 0 | 0 | 0 | 0 | 0.2495 | -0.323 | 1960 | 0.7297 | 0.4386 | 0.2911 |  |  |  | 273 | 0.1010101 | 0.371 | 492
106 |  | Methane | 0 | 0 | 0 | 0 | 0.2495 | -0.323 | 1960 | 0.7297 | 0.4386 | 0.2911 |  |  |  | 273 | 0.1535354 | 0.546 | 492
107 |  | Methane | 0 | 0 | 0 | 0 | 0.2495 | -0.323 | 1960 | 0.7297 | 0.4386 | 0.2911 |  |  |  | 273 | 0.2282828 | 0.763 | 492
108 |  | Methane | 0 | 0 | 0 | 0 | 0.2495 | -0.323 | 1960 | 0.7297 | 0.4386 | 0.2911 |  |  |  | 273 | 0.3232323 | 0.994 | 492
109 |  | Methane | 0 | 0 | 0 | 0 | 0.2495 | -0.323 | 1960 | 0.7297 | 0.4386 | 0.2911 |  |  |  | 273 | 0.4666667 | 1.281 | 492
110 |  | Methane | 0 | 0 | 0 | 0 | 0.2495 | -0.323 | 1960 | 0.7297 | 0.4386 | 0.2911 |  |  |  | 273 | 0.5939394 | 1.491 | 492
111 |  | Methane | 0 | 0 | 0 | 0 | 0.2495 | -0.323 | 1960 | 0.7297 | 0.4386 | 0.2911 |  |  |  | 273 | 0.7313131 | 1.715 | 492
112 |  | Methane | 0 | 0 | 0 | 0 | 0.2495 | -0.323 | 1960 | 0.7297 | 0.4386 | 0.2911 |  |  |  | 273 | 0.8686869 | 1.883 | 492
113 |  | Methane | 0 | 0 | 0 | 0 | 0.2495 | -0.323 | 1960 | 0.7297 | 0.4386 | 0.2911 |  |  |  | 273 | 1.060606 | 2.121 | 492
25 | UC600 | Methane | 0 | 0 | 0 | 0 | 0.2495 | -0.323 | 2690 | 1.36 | 0.45 | 0.91 |  | 8.23 | 1.33 | 298 | 0.04534941 | 0.1352657 | 493
26 |  | Methane | 0 | 0 | 0 | 0 | 0.2495 | -0.323 | 2690 | 1.36 | 0.45 | 0.91 |  | 8.23 | 1.33 | 298 | 0.08381214 | 0.1256039 | 493
27 |  | Methane | 0 | 0 | 0 | 0 | 0.2495 | -0.323 | 2690 | 1.36 | 0.45 | 0.91 |  | 8.23 | 1.33 | 298 | 0.1449466 | 0.2028986 | 493
28 |  | Methane | 0 | 0 | 0 | 0 | 0.2495 | -0.323 | 2690 | 1.36 | 0.45 | 0.91 |  | 8.23 | 1.33 | 298 | 0.2356668 | 0.2801932 | 493
29 |  | Methane | 0 | 0 | 0 | 0 | 0.2495 | -0.323 | 2690 | 1.36 | 0.45 | 0.91 |  | 8.23 | 1.33 | 298 | 0.3431476 | 0.3961353 | 493
30 |  | Methane | 0 | 0 | 0 | 0 | 0.2495 | -0.323 | 2690 | 1.36 | 0.45 | 0.91 |  | 8.23 | 1.33 | 298 | 0.5561427 | 0.5797101 | 493
31 |  | Methane | 0 | 0 | 0 | 0 | 0.2495 | -0.323 | 2690 | 1.36 | 0.45 | 0.91 |  | 8.23 | 1.33 | 298 | 0.7780148 | 0.7536232 | 493
32 |  | Methane | 0 | 0 | 0 | 0 | 0.2495 | -0.323 | 2690 | 1.36 | 0.45 | 0.91 |  | 8.23 | 1.33 | 298 | 0.8845106 | 0.8599034 | 493
33 |  | Methane | 0 | 0 | 0 | 0 | 0.2495 | -0.323 | 2690 | 1.36 | 0.45 | 0.91 |  | 8.23 | 1.33 | 298 | 0.9969259 | 0.9468599 | 493
55 | UC700 | Methane | 0 | 0 | 0 | 0 | 0.2495 | -0.323 | 3325 | 1.71 | 0.65 | 1.06 |  | 5.73 | 2.06 | 298 | 0.08024423 | 0.120048 | 494
56 |  | Methane | 0 | 0 | 0 | 0 | 0.2495 | -0.323 | 3325 | 1.71 | 0.65 | 1.06 |  | 5.73 | 2.06 | 298 | 0.148748 | 0.2280912 | 494
57 |  | Methane | 0 | 0 | 0 | 0 | 0.2495 | -0.323 | 3325 | 1.71 | 0.65 | 1.06 |  | 5.73 | 2.06 | 298 | 0.235838 | 0.2881152 | 494
58 |  | Methane | 0 | 0 | 0 | 0 | 0.2495 | -0.323 | 3325 | 1.71 | 0.65 | 1.06 |  | 5.73 | 2.06 | 298 | 0.3385894 | 0.4081633 | 494
59 |  | Methane | 0 | 0 | 0 | 0 | 0.2495 | -0.323 | 3325 | 1.71 | 0.65 | 1.06 |  | 5.73 | 2.06 | 298 | 0.4481891 | 0.5162065 | 494
60 |  | Methane | 0 | 0 | 0 | 0 | 0.2495 | -0.323 | 3325 | 1.71 | 0.65 | 1.06 |  | 5.73 | 2.06 | 298 | 0.5577898 | 0.6362545 | 494
61 |  | Methane | 0 | 0 | 0 | 0 | 0.2495 | -0.323 | 3325 | 1.71 | 0.65 | 1.06 |  | 5.73 | 2.06 | 298 | 0.6615198 | 0.7563025 | 494
62 |  | Methane | 0 | 0 | 0 | 0 | 0.2495 | -0.323 | 3325 | 1.71 | 0.65 | 1.06 |  | 5.73 | 2.06 | 298 | 0.7730728 | 0.8283313 | 494
63 |  | Methane | 0 | 0 | 0 | 0 | 0.2495 | -0.323 | 3325 | 1.71 | 0.65 | 1.06 |  | 5.73 | 2.06 | 298 | 0.8777777 | 0.9123649 | 494
64 |  | Methane | 0 | 0 | 0 | 0 | 0.2495 | -0.323 | 3325 | 1.71 | 0.65 | 1.06 |  | 5.73 | 2.06 | 298 | 0.9864 | 1.032413 | 494
89 | UC800 | Methane | 0 | 0 | 0 | 0 | 0.2495 | -0.323 | 3839 | 2.3 | 1.17 | 1.13 |  | 4.84 | 1.21 | 298 | 0.06133168 | 0.1483435 | 495
90 |  | Methane | 0 | 0 | 0 | 0 | 0.2495 | -0.323 | 3839 | 2.3 | 1.17 | 1.13 |  | 4.84 | 1.21 | 298 | 0.1061157 | 0.2305877 | 495
91 |  | Methane | 0 | 0 | 0 | 0 | 0.2495 | -0.323 | 3839 | 2.3 | 1.17 | 1.13 |  | 4.84 | 1.21 | 298 | 0.144089 | 0.246555 | 495
92 |  | Methane | 0 | 0 | 0 | 0 | 0.2495 | -0.323 | 3839 | 2.3 | 1.17 | 1.13 |  | 4.84 | 1.21 | 298 | 0.2385283 | 0.3777676 | 495
93 |  | Methane | 0 | 0 | 0 | 0 | 0.2495 | -0.323 | 3839 | 2.3 | 1.17 | 1.13 |  | 4.84 | 1.21 | 298 | 0.3417322 | 0.4922372 | 495
94 |  | Methane | 0 | 0 | 0 | 0 | 0.2495 | -0.323 | 3839 | 2.3 | 1.17 | 1.13 |  | 4.84 | 1.21 | 298 | 0.4527245 | 0.6231751 | 495
95 |  | Methane | 0 | 0 | 0 | 0 | 0.2495 | -0.323 | 3839 | 2.3 | 1.17 | 1.13 |  | 4.84 | 1.21 | 298 | 0.5549588 | 0.6878683 | 495
96 |  | Methane | 0 | 0 | 0 | 0 | 0.2495 | -0.323 | 3839 | 2.3 | 1.17 | 1.13 |  | 4.84 | 1.21 | 298 | 0.6639996 | 0.8686311 | 495
97 |  | Methane | 0 | 0 | 0 | 0 | 0.2495 | -0.323 | 3839 | 2.3 | 1.17 | 1.13 |  | 4.84 | 1.21 | 298 | 0.7633074 | 0.999763 | 495
98 |  | Methane | 0 | 0 | 0 | 0 | 0.2495 | -0.323 | 3839 | 2.3 | 1.17 | 1.13 |  | 4.84 | 1.21 | 298 | 0.8694325 | 1.114184 | 495
99 |  | Methane | 0 | 0 | 0 | 0 | 0.2495 | -0.323 | 3839 | 2.3 | 1.17 | 1.13 |  | 4.84 | 1.21 | 298 | 0.9901592 | 1.278155 | 495
123 | UC900 | Methane | 0 | 0 | 0 | 0 | 0.2495 | -0.323 | 3391 | 2.72 | 1.91 | 0.81 |  | 3.95 | 1 | 298 | 0.05469339 | 0.07238224 | 496
124 |  | Methane | 0 | 0 | 0 | 0 | 0.2495 | -0.323 | 3391 | 2.72 | 1.91 | 0.81 |  | 3.95 | 1 | 298 | 0.09180397 | 0.08723347 | 496
125 |  | Methane | 0 | 0 | 0 | 0 | 0.2495 | -0.323 | 3391 | 2.72 | 1.91 | 0.81 |  | 3.95 | 1 | 298 | 0.1455266 | 0.2312009 | 496
126 |  | Methane | 0 | 0 | 0 | 0 | 0.2495 | -0.323 | 3391 | 2.72 | 1.91 | 0.81 |  | 3.95 | 1 | 298 | 0.2441642 | 0.2898926 | 496
127 |  | Methane | 0 | 0 | 0 | 0 | 0.2495 | -0.323 | 3391 | 2.72 | 1.91 | 0.81 |  | 3.95 | 1 | 298 | 0.3369506 | 0.4487391 | 496
128 |  | Methane | 0 | 0 | 0 | 0 | 0.2495 | -0.323 | 3391 | 2.72 | 1.91 | 0.81 |  | 3.95 | 1 | 298 | 0.4473093 | 0.5362383 | 496
129 |  | Methane | 0 | 0 | 0 | 0 | 0.2495 | -0.323 | 3391 | 2.72 | 1.91 | 0.81 |  | 3.95 | 1 | 298 | 0.555716 | 0.6380293 | 496
130 |  | Methane | 0 | 0 | 0 | 0 | 0.2495 | -0.323 | 3391 | 2.72 | 1.91 | 0.81 |  | 3.95 | 1 | 298 | 0.6631485 | 0.768446 | 496
131 |  | Methane | 0 | 0 | 0 | 0 | 0.2495 | -0.323 | 3391 | 2.72 | 1.91 | 0.81 |  | 3.95 | 1 | 298 | 0.7627685 | 0.8987509 | 496
132 |  | Methane | 0 | 0 | 0 | 0 | 0.2495 | -0.323 | 3391 | 2.72 | 1.91 | 0.81 |  | 3.95 | 1 | 298 | 0.8799573 | 0.9147488 | 496
133 |  | Methane | 0 | 0 | 0 | 0 | 0.2495 | -0.323 | 3391 | 2.72 | 1.91 | 0.81 |  | 3.95 | 1 | 298 | 0.9844624 | 1.073763 | 496
0 | AR-V | Methane | 0 | 0 | 0 | 0 | 0.2495 | -0.323 | 770 | 0.53 | 0.13 | 0.4 |  |  |  | 243 | 1.201227 | 1.377886 | 497
1 |  | Methane | 0 | 0 | 0 | 0 | 0.2495 | -0.323 | 770 | 0.53 | 0.13 | 0.4 |  |  |  | 243 | 1.935934 | 2.049818 | 497
2 |  | Methane | 0 | 0 | 0 | 0 | 0.2495 | -0.323 | 770 | 0.53 | 0.13 | 0.4 |  |  |  | 243 | 5.55607 | 3.325638 | 497
3 |  | Methane | 0 | 0 | 0 | 0 | 0.2495 | -0.323 | 770 | 0.53 | 0.13 | 0.4 |  |  |  | 243 | 15.18735 | 4.686513 | 497
4 |  | Methane | 0 | 0 | 0 | 0 | 0.2495 | -0.323 | 770 | 0.53 | 0.13 | 0.4 |  |  |  | 243 | 25.51673 | 5.290401 | 497
5 |  | Methane | 0 | 0 | 0 | 0 | 0.2495 | -0.323 | 770 | 0.53 | 0.13 | 0.4 |  |  |  | 243 | 37.63373 | 5.656136 | 497
6 |  | Methane | 0 | 0 | 0 | 0 | 0.2495 | -0.323 | 770 | 0.53 | 0.13 | 0.4 |  |  |  | 243 | 48.22344 | 5.919806 | 497
7 |  | Methane | 0 | 0 | 0 | 0 | 0.2495 | -0.323 | 770 | 0.53 | 0.13 | 0.4 |  |  |  | 243 | 59.52803 | 6.081409 | 497
8 |  | Methane | 0 | 0 | 0 | 0 | 0.2495 | -0.323 | 770 | 0.53 | 0.13 | 0.4 |  |  |  | 243 | 70.11426 | 6.208991 | 497
9 |  | Methane | 0 | 0 | 0 | 0 | 0.2495 | -0.323 | 770 | 0.53 | 0.13 | 0.4 |  |  |  | 243 | 77.02162 | 6.26853 | 497
10 |  | Methane | 0 | 0 | 0 | 0 | 0.2495 | -0.323 | 770 | 0.53 | 0.13 | 0.4 |  |  |  | 273 | 1.279798 | 0.9441069 | 498
11 |  | Methane | 0 | 0 | 0 | 0 | 0.2495 | -0.323 | 770 | 0.53 | 0.13 | 0.4 |  |  |  | 273 | 2.005133 | 1.250304 | 498
12 |  | Methane | 0 | 0 | 0 | 0 | 0.2495 | -0.323 | 770 | 0.53 | 0.13 | 0.4 |  |  |  | 273 | 5.436089 | 2.143378 | 498
13 |  | Methane | 0 | 0 | 0 | 0 | 0.2495 | -0.323 | 770 | 0.53 | 0.13 | 0.4 |  |  |  | 273 | 15.87411 | 3.487242 | 498
14 |  | Methane | 0 | 0 | 0 | 0 | 0.2495 | -0.323 | 770 | 0.53 | 0.13 | 0.4 |  |  |  | 273 | 24.86016 | 4.167679 | 498
15 |  | Methane | 0 | 0 | 0 | 0 | 0.2495 | -0.323 | 770 | 0.53 | 0.13 | 0.4 |  |  |  | 273 | 35.00646 | 4.626974 | 498
16 |  | Methane | 0 | 0 | 0 | 0 | 0.2495 | -0.323 | 770 | 0.53 | 0.13 | 0.4 |  |  |  | 273 | 47.30326 | 5.009721 | 498
17 |  | Methane | 0 | 0 | 0 | 0 | 0.2495 | -0.323 | 770 | 0.53 | 0.13 | 0.4 |  |  |  | 273 | 58.1616 | 5.256379 | 498
18 |  | Methane | 0 | 0 | 0 | 0 | 0.2495 | -0.323 | 770 | 0.53 | 0.13 | 0.4 |  |  |  | 273 | 66.95389 | 5.375456 | 498
19 |  | Methane | 0 | 0 | 0 | 0 | 0.2495 | -0.323 | 770 | 0.53 | 0.13 | 0.4 |  |  |  | 273 | 79.06587 | 5.545565 | 498
20 |  | Methane | 0 | 0 | 0 | 0 | 0.2495 | -0.323 | 770 | 0.53 | 0.13 | 0.4 |  |  |  | 273 | 88.48531 | 5.639125 | 498
21 |  | Methane | 0 | 0 | 0 | 0 | 0.2495 | -0.323 | 770 | 0.53 | 0.13 | 0.4 |  |  |  | 273 | 99.87806 | 5.741191 | 498
22 |  | Methane | 0 | 0 | 0 | 0 | 0.2495 | -0.323 | 770 | 0.53 | 0.13 | 0.4 |  |  |  | 293 | 1.184227 | 0.7144593 | 499
23 |  | Methane | 0 | 0 | 0 | 0 | 0.2495 | -0.323 | 770 | 0.53 | 0.13 | 0.4 |  |  |  | 293 | 2.087191 | 0.9526124 | 499
24 |  | Methane | 0 | 0 | 0 | 0 | 0.2495 | -0.323 | 770 | 0.53 | 0.13 | 0.4 |  |  |  | 293 | 5.06405 | 1.624544 | 499
25 |  | Methane | 0 | 0 | 0 | 0 | 0.2495 | -0.323 | 770 | 0.53 | 0.13 | 0.4 |  |  |  | 293 | 16.12791 | 2.891859 | 499
26 |  | Methane | 0 | 0 | 0 | 0 | 0.2495 | -0.323 | 770 | 0.53 | 0.13 | 0.4 |  |  |  | 293 | 25.2019 | 3.504253 | 499
27 |  | Methane | 0 | 0 | 0 | 0 | 0.2495 | -0.323 | 770 | 0.53 | 0.13 | 0.4 |  |  |  | 293 | 36.51543 | 4.014581 | 499
28 |  | Methane | 0 | 0 | 0 | 0 | 0.2495 | -0.323 | 770 | 0.53 | 0.13 | 0.4 |  |  |  | 293 | 47.10754 | 4.37181 | 499
29 |  | Methane | 0 | 0 | 0 | 0 | 0.2495 | -0.323 | 770 | 0.53 | 0.13 | 0.4 |  |  |  | 293 | 58.50509 | 4.660996 | 499
30 |  | Methane | 0 | 0 | 0 | 0 | 0.2495 | -0.323 | 770 | 0.53 | 0.13 | 0.4 |  |  |  | 293 | 69.36255 | 4.873633 | 499
31 |  | Methane | 0 | 0 | 0 | 0 | 0.2495 | -0.323 | 770 | 0.53 | 0.13 | 0.4 |  |  |  | 293 | 77.43757 | 5.001215 | 499
32 |  | Methane | 0 | 0 | 0 | 0 | 0.2495 | -0.323 | 770 | 0.53 | 0.13 | 0.4 |  |  |  | 293 | 87.84465 | 5.137303 | 499
33 |  | Methane | 0 | 0 | 0 | 0 | 0.2495 | -0.323 | 770 | 0.53 | 0.13 | 0.4 |  |  |  | 293 | 95.73964 | 5.239368 | 499
34 |  | Methane | 0 | 0 | 0 | 0 | 0.2495 | -0.323 | 770 | 0.53 | 0.13 | 0.4 |  |  |  | 313 | 1.445221 | 0.399757 | 500
35 |  | Methane | 0 | 0 | 0 | 0 | 0.2495 | -0.323 | 770 | 0.53 | 0.13 | 0.4 |  |  |  | 313 | 1.629606 | 0.5953827 | 500
36 |  | Methane | 0 | 0 | 0 | 0 | 0.2495 | -0.323 | 770 | 0.53 | 0.13 | 0.4 |  |  |  | 313 | 5.054024 | 1.233293 | 500
37 |  | Methane | 0 | 0 | 0 | 0 | 0.2495 | -0.323 | 770 | 0.53 | 0.13 | 0.4 |  |  |  | 313 | 15.84491 | 2.347509 | 500
38 |  | Methane | 0 | 0 | 0 | 0 | 0.2495 | -0.323 | 770 | 0.53 | 0.13 | 0.4 |  |  |  | 313 | 25.27742 | 2.951397 | 500
39 |  | Methane | 0 | 0 | 0 | 0 | 0.2495 | -0.323 | 770 | 0.53 | 0.13 | 0.4 |  |  |  | 313 | 35.60287 | 3.402187 | 500
40 |  | Methane | 0 | 0 | 0 | 0 | 0.2495 | -0.323 | 770 | 0.53 | 0.13 | 0.4 |  |  |  | 313 | 45.92615 | 3.767922 | 500
41 |  | Methane | 0 | 0 | 0 | 0 | 0.2495 | -0.323 | 770 | 0.53 | 0.13 | 0.4 |  |  |  | 313 | 55.61944 | 4.048603 | 500
42 |  | Methane | 0 | 0 | 0 | 0 | 0.2495 | -0.323 | 770 | 0.53 | 0.13 | 0.4 |  |  |  | 313 | 65.40111 | 4.27825 | 500
43 |  | Methane | 0 | 0 | 0 | 0 | 0.2495 | -0.323 | 770 | 0.53 | 0.13 | 0.4 |  |  |  | 313 | 77.60452 | 4.516403 | 500
44 |  | Methane | 0 | 0 | 0 | 0 | 0.2495 | -0.323 | 770 | 0.53 | 0.13 | 0.4 |  |  |  | 313 | 87.47435 | 4.686513 | 500
45 |  | Methane | 0 | 0 | 0 | 0 | 0.2495 | -0.323 | 770 | 0.53 | 0.13 | 0.4 |  |  |  | 313 | 98.68925 | 4.848117 | 500
46 |  | Methane | 0 | 0 | 0 | 0 | 0.2495 | -0.323 | 770 | 0.53 | 0.13 | 0.4 |  |  |  | 353 | 1.171804 | 0.2296476 | 501
47 |  | Methane | 0 | 0 | 0 | 0 | 0.2495 | -0.323 | 770 | 0.53 | 0.13 | 0.4 |  |  |  | 353 | 1.981158 | 0.3147023 | 501
48 |  | Methane | 0 | 0 | 0 | 0 | 0.2495 | -0.323 | 770 | 0.53 | 0.13 | 0.4 |  |  |  | 353 | 5.399474 | 0.7144593 | 501
49 |  | Methane | 0 | 0 | 0 | 0 | 0.2495 | -0.323 | 770 | 0.53 | 0.13 | 0.4 |  |  |  | 353 | 15.9152 | 1.590522 | 501
50 |  | Methane | 0 | 0 | 0 | 0 | 0.2495 | -0.323 | 770 | 0.53 | 0.13 | 0.4 |  |  |  | 353 | 26.60114 | 2.109356 | 501
51 |  | Methane | 0 | 0 | 0 | 0 | 0.2495 | -0.323 | 770 | 0.53 | 0.13 | 0.4 |  |  |  | 353 | 34.86141 | 2.466586 | 501
52 |  | Methane | 0 | 0 | 0 | 0 | 0.2495 | -0.323 | 770 | 0.53 | 0.13 | 0.4 |  |  |  | 353 | 45.54278 | 2.806804 | 501
53 |  | Methane | 0 | 0 | 0 | 0 | 0.2495 | -0.323 | 770 | 0.53 | 0.13 | 0.4 |  |  |  | 353 | 59.5434 | 3.181045 | 501
54 |  | Methane | 0 | 0 | 0 | 0 | 0.2495 | -0.323 | 770 | 0.53 | 0.13 | 0.4 |  |  |  | 353 | 67.9789 | 3.376671 | 501
55 |  | Methane | 0 | 0 | 0 | 0 | 0.2495 | -0.323 | 770 | 0.53 | 0.13 | 0.4 |  |  |  | 353 | 77.93951 | 3.589307 | 501
56 |  | Methane | 0 | 0 | 0 | 0 | 0.2495 | -0.323 | 770 | 0.53 | 0.13 | 0.4 |  |  |  | 353 | 91.57768 | 3.818955 | 501
57 |  | Methane | 0 | 0 | 0 | 0 | 0.2495 | -0.323 | 770 | 0.53 | 0.13 | 0.4 |  |  |  | 393 | 1.527497 | 0.1105711 | 502
58 |  | Methane | 0 | 0 | 0 | 0 | 0.2495 | -0.323 | 770 | 0.53 | 0.13 | 0.4 |  |  |  | 393 | 5.123005 | 0.4252734 | 502
59 |  | Methane | 0 | 0 | 0 | 0 | 0.2495 | -0.323 | 770 | 0.53 | 0.13 | 0.4 |  |  |  | 393 | 16.79898 | 1.080194 | 502
60 |  | Methane | 0 | 0 | 0 | 0 | 0.2495 | -0.323 | 770 | 0.53 | 0.13 | 0.4 |  |  |  | 393 | 25.50769 | 1.437424 | 502
61 |  | Methane | 0 | 0 | 0 | 0 | 0.2495 | -0.323 | 770 | 0.53 | 0.13 | 0.4 |  |  |  | 393 | 38.70266 | 1.871203 | 502
62 |  | Methane | 0 | 0 | 0 | 0 | 0.2495 | -0.323 | 770 | 0.53 | 0.13 | 0.4 |  |  |  | 393 | 46.33186 | 2.100851 | 502
63 |  | Methane | 0 | 0 | 0 | 0 | 0.2495 | -0.323 | 770 | 0.53 | 0.13 | 0.4 |  |  |  | 393 | 60.77939 | 2.415553 | 502
64 |  | Methane | 0 | 0 | 0 | 0 | 0.2495 | -0.323 | 770 | 0.53 | 0.13 | 0.4 |  |  |  | 393 | 68.76559 | 2.577157 | 502
65 |  | Methane | 0 | 0 | 0 | 0 | 0.2495 | -0.323 | 770 | 0.53 | 0.13 | 0.4 |  |  |  | 393 | 83.12234 | 2.849332 | 502
66 |  | Methane | 0 | 0 | 0 | 0 | 0.2495 | -0.323 | 770 | 0.53 | 0.13 | 0.4 |  |  |  | 393 | 94.8771 | 3.078979 | 502
44 | R-AC | Methane | 0 | 0 | 0 | 0 | 0.2495 | -0.323 | 787.07 | 0.425 | 0.04 | 0.385 |  |  |  | 298 | 0.1374497 | 0.1224744 | 503
45 |  | Methane | 0 | 0 | 0 | 0 | 0.2495 | -0.323 | 787.07 | 0.425 | 0.04 | 0.385 |  |  |  | 298 | 0.2317999 | 0.2397211 | 503
46 |  | Methane | 0 | 0 | 0 | 0 | 0.2495 | -0.323 | 787.07 | 0.425 | 0.04 | 0.385 |  |  |  | 298 | 0.4624813 | 0.5445712 | 503
47 |  | Methane | 0 | 0 | 0 | 0 | 0.2495 | -0.323 | 787.07 | 0.425 | 0.04 | 0.385 |  |  |  | 298 | 0.7034588 | 0.7907642 | 503
48 |  | Methane | 0 | 0 | 0 | 0 | 0.2495 | -0.323 | 787.07 | 0.425 | 0.04 | 0.385 |  |  |  | 298 | 1.007163 | 1.048651 | 503
49 |  | Methane | 0 | 0 | 0 | 0 | 0.2495 | -0.323 | 787.07 | 0.425 | 0.04 | 0.385 |  |  |  | 298 | 1.98048 | 1.63459 | 503
50 |  | Methane | 0 | 0 | 0 | 0 | 0.2495 | -0.323 | 787.07 | 0.425 | 0.04 | 0.385 |  |  |  | 298 | 2.911633 | 2.079792 | 503
51 |  | Methane | 0 | 0 | 0 | 0 | 0.2495 | -0.323 | 787.07 | 0.425 | 0.04 | 0.385 |  |  |  | 298 | 3.978335 | 2.413477 | 503
52 |  | Methane | 0 | 0 | 0 | 0 | 0.2495 | -0.323 | 787.07 | 0.425 | 0.04 | 0.385 |  |  |  | 298 | 5.107703 | 2.735395 | 503
53 |  | Methane | 0 | 0 | 0 | 0 | 0.2495 | -0.323 | 787.07 | 0.425 | 0.04 | 0.385 |  |  |  | 298 | 6.98965 | 3.144849 | 503
54 |  | Methane | 0 | 0 | 0 | 0 | 0.2495 | -0.323 | 787.07 | 0.425 | 0.04 | 0.385 |  |  |  | 298 | 8.955054 | 3.501467 | 503
55 |  | Methane | 0 | 0 | 0 | 0 | 0.2495 | -0.323 | 787.07 | 0.425 | 0.04 | 0.385 |  |  |  | 298 | 9.968989 | 3.63577 | 503
56 | 1H-AC | Methane | 0 | 0 | 0 | 0 | 0.2495 | -0.323 | 799.82 | 0.429 | 0.044 | 0.385 |  |  |  | 298 | 0.07479986 | 0.1401065 | 504
57 |  | Methane | 0 | 0 | 0 | 0 | 0.2495 | -0.323 | 799.82 | 0.429 | 0.044 | 0.385 |  |  |  | 298 | 0.30542 | 0.4214962 | 504
58 |  | Methane | 0 | 0 | 0 | 0 | 0.2495 | -0.323 | 799.82 | 0.429 | 0.044 | 0.385 |  |  |  | 298 | 0.4939978 | 0.6090688 | 504
59 |  | Methane | 0 | 0 | 0 | 0 | 0.2495 | -0.323 | 799.82 | 0.429 | 0.044 | 0.385 |  |  |  | 298 | 0.7141993 | 0.9021948 | 504
60 |  | Methane | 0 | 0 | 0 | 0 | 0.2495 | -0.323 | 799.82 | 0.429 | 0.044 | 0.385 |  |  |  | 298 | 1.017781 | 1.11316 | 504
61 |  | Methane | 0 | 0 | 0 | 0 | 0.2495 | -0.323 | 799.82 | 0.429 | 0.044 | 0.385 |  |  |  | 298 | 2.147976 | 1.751794 | 504
62 |  | Methane | 0 | 0 | 0 | 0 | 0.2495 | -0.323 | 799.82 | 0.429 | 0.044 | 0.385 |  |  |  | 298 | 3.037224 | 2.155964 | 504
63 |  | Methane | 0 | 0 | 0 | 0 | 0.2495 | -0.323 | 799.82 | 0.429 | 0.044 | 0.385 |  |  |  | 298 | 4.114467 | 2.524834 | 504
64 |  | Methane | 0 | 0 | 0 | 0 | 0.2495 | -0.323 | 799.82 | 0.429 | 0.044 | 0.385 |  |  |  | 298 | 5.086973 | 2.799923 | 504
65 |  | Methane | 0 | 0 | 0 | 0 | 0.2495 | -0.323 | 799.82 | 0.429 | 0.044 | 0.385 |  |  |  | 298 | 6.007094 | 3.022258 | 504
66 |  | Methane | 0 | 0 | 0 | 0 | 0.2495 | -0.323 | 799.82 | 0.429 | 0.044 | 0.385 |  |  |  | 298 | 7.115333 | 3.256212 | 504
67 |  | Methane | 0 | 0 | 0 | 0 | 0.2495 | -0.323 | 799.82 | 0.429 | 0.044 | 0.385 |  |  |  | 298 | 8.014341 | 3.396447 | 504
68 |  | Methane | 0 | 0 | 0 | 0 | 0.2495 | -0.323 | 799.82 | 0.429 | 0.044 | 0.385 |  |  |  | 298 | 9.028429 | 3.589401 | 504
69 |  | Methane | 0 | 0 | 0 | 0 | 0.2495 | -0.323 | 799.82 | 0.429 | 0.044 | 0.385 |  |  |  | 298 | 10.10506 | 3.723666 | 504
70 | 15H-AC | Methane | 0 | 0 | 0 | 0 | 0.2495 | -0.323 | 874.62 | 0.439 | 0.051 | 0.388 |  |  |  | 298 | 0.02223159 | 0.01697016 | 505
71 |  | Methane | 0 | 0 | 0 | 0 | 0.2495 | -0.323 | 874.62 | 0.439 | 0.051 | 0.388 |  |  |  | 298 | 0.1273835 | 0.2691079 | 505
72 |  | Methane | 0 | 0 | 0 | 0 | 0.2495 | -0.323 | 874.62 | 0.439 | 0.051 | 0.388 |  |  |  | 298 | 0.1904164 | 0.3981032 | 505
73 |  | Methane | 0 | 0 | 0 | 0 | 0.2495 | -0.323 | 874.62 | 0.439 | 0.051 | 0.388 |  |  |  | 298 | 0.2743479 | 0.5270862 | 505
74 |  | Methane | 0 | 0 | 0 | 0 | 0.2495 | -0.323 | 874.62 | 0.439 | 0.051 | 0.388 |  |  |  | 298 | 0.4526755 | 0.7909112 | 505
75 |  | Methane | 0 | 0 | 0 | 0 | 0.2495 | -0.323 | 874.62 | 0.439 | 0.051 | 0.388 |  |  |  | 298 | 0.6830812 | 0.9901896 | 505
76 |  | Methane | 0 | 0 | 0 | 0 | 0.2495 | -0.323 | 874.62 | 0.439 | 0.051 | 0.388 |  |  |  | 298 | 0.9554526 | 1.253959 | 505
77 |  | Methane | 0 | 0 | 0 | 0 | 0.2495 | -0.323 | 874.62 | 0.439 | 0.051 | 0.388 |  |  |  | 298 | 1.98117 | 1.898519 | 505
78 |  | Methane | 0 | 0 | 0 | 0 | 0.2495 | -0.323 | 874.62 | 0.439 | 0.051 | 0.388 |  |  |  | 298 | 2.995993 | 2.372997 | 505
79 |  | Methane | 0 | 0 | 0 | 0 | 0.2495 | -0.323 | 874.62 | 0.439 | 0.051 | 0.388 |  |  |  | 298 | 3.979101 | 2.706732 | 505
80 |  | Methane | 0 | 0 | 0 | 0 | 0.2495 | -0.323 | 874.62 | 0.439 | 0.051 | 0.388 |  |  |  | 298 | 4.983001 | 2.999398 | 505
81 |  | Methane | 0 | 0 | 0 | 0 | 0.2495 | -0.323 | 874.62 | 0.439 | 0.051 | 0.388 |  |  |  | 298 | 5.986747 | 3.233413 | 505
82 |  | Methane | 0 | 0 | 0 | 0 | 0.2495 | -0.323 | 874.62 | 0.439 | 0.051 | 0.388 |  |  |  | 298 | 7.983652 | 3.648664 | 505
83 |  | Methane | 0 | 0 | 0 | 0 | 0.2495 | -0.323 | 874.62 | 0.439 | 0.051 | 0.388 |  |  |  | 298 | 9.959367 | 3.952491 | 505
0 | GOC-1 | Methane | 0 | 0 | 0 | 0 | 0.2495 | -0.323 | 926.8 | 0.47 | 0.08 | 0.39 | 89.73 | 8.87 | 0.41 | 298 | 0.08200375 | 0.2041083 | 506
1 |  | Methane | 0 | 0 | 0 | 0 | 0.2495 | -0.323 | 926.8 | 0.47 | 0.08 | 0.39 | 89.73 | 8.87 | 0.41 | 298 | 0.1374363 | 0.3240178 | 506
2 |  | Methane | 0 | 0 | 0 | 0 | 0.2495 | -0.323 | 926.8 | 0.47 | 0.08 | 0.39 | 89.73 | 8.87 | 0.41 | 298 | 0.1579488 | 0.3903767 | 506
3 |  | Methane | 0 | 0 | 0 | 0 | 0.2495 | -0.323 | 926.8 | 0.47 | 0.08 | 0.39 | 89.73 | 8.87 | 0.41 | 298 | 0.2217979 | 0.5128189 | 506
4 |  | Methane | 0 | 0 | 0 | 0 | 0.2495 | -0.323 | 926.8 | 0.47 | 0.08 | 0.39 | 89.73 | 8.87 | 0.41 | 298 | 0.2976692 | 0.6377848 | 506
5 |  | Methane | 0 | 0 | 0 | 0 | 0.2495 | -0.323 | 926.8 | 0.47 | 0.08 | 0.39 | 89.73 | 8.87 | 0.41 | 298 | 0.3651179 | 0.7551093 | 506
6 |  | Methane | 0 | 0 | 0 | 0 | 0.2495 | -0.323 | 926.8 | 0.47 | 0.08 | 0.39 | 89.73 | 8.87 | 0.41 | 298 | 0.4710557 | 0.895324 | 506
7 |  | Methane | 0 | 0 | 0 | 0 | 0.2495 | -0.323 | 926.8 | 0.47 | 0.08 | 0.39 | 89.73 | 8.87 | 0.41 | 298 | 0.601081 | 1.076346 | 506
8 |  | Methane | 0 | 0 | 0 | 0 | 0.2495 | -0.323 | 926.8 | 0.47 | 0.08 | 0.39 | 89.73 | 8.87 | 0.41 | 298 | 0.7166187 | 1.203764 | 506
9 |  | Methane | 0 | 0 | 0 | 0 | 0.2495 | -0.323 | 926.8 | 0.47 | 0.08 | 0.39 | 89.73 | 8.87 | 0.41 | 298 | 0.8237308 | 1.320988 | 506
10 |  | Methane | 0 | 0 | 0 | 0 | 0.2495 | -0.323 | 926.8 | 0.47 | 0.08 | 0.39 | 89.73 | 8.87 | 0.41 | 298 | 0.9224232 | 1.433124 | 506
11 |  | Methane | 0 | 0 | 0 | 0 | 0.2495 | -0.323 | 926.8 | 0.47 | 0.08 | 0.39 | 89.73 | 8.87 | 0.41 | 298 | 1.031908 | 1.524798 | 506
12 | GOC-2 | Methane | 0 | 0 | 0 | 0 | 0.2495 | -0.323 | 1306.4 | 0.67 | 0.12 | 0.55 | 89.55 | 9.52 | 0.33 | 298 | 0.03019842 | 0.1020695 | 507
13 |  | Methane | 0 | 0 | 0 | 0 | 0.2495 | -0.323 | 1306.4 | 0.67 | 0.12 | 0.55 | 89.55 | 9.52 | 0.33 | 298 | 0.08085402 | 0.247534 | 507
14 |  | Methane | 0 | 0 | 0 | 0 | 0.2495 | -0.323 | 1306.4 | 0.67 | 0.12 | 0.55 | 89.55 | 9.52 | 0.33 | 298 | 0.1218329 | 0.3419376 | 507
15 |  | Methane | 0 | 0 | 0 | 0 | 0.2495 | -0.323 | 1306.4 | 0.67 | 0.12 | 0.55 | 89.55 | 9.52 | 0.33 | 298 | 0.176082 | 0.4771758 | 507
16 |  | Methane | 0 | 0 | 0 | 0 | 0.2495 | -0.323 | 1306.4 | 0.67 | 0.12 | 0.55 | 89.55 | 9.52 | 0.33 | 298 | 0.2278996 | 0.5894317 | 507
17 |  | Methane | 0 | 0 | 0 | 0 | 0.2495 | -0.323 | 1306.4 | 0.67 | 0.12 | 0.55 | 89.55 | 9.52 | 0.33 | 298 | 0.291764 | 0.7246453 | 507
18 |  | Methane | 0 | 0 | 0 | 0 | 0.2495 | -0.323 | 1306.4 | 0.67 | 0.12 | 0.55 | 89.55 | 9.52 | 0.33 | 298 | 0.3483924 | 0.8394432 | 507
19 |  | Methane | 0 | 0 | 0 | 0 | 0.2495 | -0.323 | 1306.4 | 0.67 | 0.12 | 0.55 | 89.55 | 9.52 | 0.33 | 298 | 0.4134311 | 0.9516653 | 507
20 |  | Methane | 0 | 0 | 0 | 0 | 0.2495 | -0.323 | 1306.4 | 0.67 | 0.12 | 0.55 | 89.55 | 9.52 | 0.33 | 298 | 0.4748641 | 1.063897 | 507
21 |  | Methane | 0 | 0 | 0 | 0 | 0.2495 | -0.323 | 1306.4 | 0.67 | 0.12 | 0.55 | 89.55 | 9.52 | 0.33 | 298 | 0.5495304 | 1.186311 | 507
22 |  | Methane | 0 | 0 | 0 | 0 | 0.2495 | -0.323 | 1306.4 | 0.67 | 0.12 | 0.55 | 89.55 | 9.52 | 0.33 | 298 | 0.613355 | 1.288319 | 507
23 |  | Methane | 0 | 0 | 0 | 0 | 0.2495 | -0.323 | 1306.4 | 0.67 | 0.12 | 0.55 | 89.55 | 9.52 | 0.33 | 298 | 0.7084908 | 1.441333 | 507
24 |  | Methane | 0 | 0 | 0 | 0 | 0.2495 | -0.323 | 1306.4 | 0.67 | 0.12 | 0.55 | 89.55 | 9.52 | 0.33 | 298 | 0.7843315 | 1.540756 | 507
25 |  | Methane | 0 | 0 | 0 | 0 | 0.2495 | -0.323 | 1306.4 | 0.67 | 0.12 | 0.55 | 89.55 | 9.52 | 0.33 | 298 | 0.8902692 | 1.680971 | 507
26 |  | Methane | 0 | 0 | 0 | 0 | 0.2495 | -0.323 | 1306.4 | 0.67 | 0.12 | 0.55 | 89.55 | 9.52 | 0.33 | 298 | 0.9624734 | 1.754861 | 507
27 |  | Methane | 0 | 0 | 0 | 0 | 0.2495 | -0.323 | 1306.4 | 0.67 | 0.12 | 0.55 | 89.55 | 9.52 | 0.33 | 298 | 1.035892 | 1.838964 | 507
28 | GOC-3 | Methane | 0 | 0 | 0 | 0 | 0.2495 | -0.323 | 955.2 | 0.5 | 0.07 | 0.43 | 89.96 | 8.51 | 0.37 | 298 | 0.05187288 | 0.1352198 | 508
29 |  | Methane | 0 | 0 | 0 | 0 | 0.2495 | -0.323 | 955.2 | 0.5 | 0.07 | 0.43 | 89.96 | 8.51 | 0.37 | 298 | 0.1205696 | 0.2908553 | 508
30 |  | Methane | 0 | 0 | 0 | 0 | 0.2495 | -0.323 | 955.2 | 0.5 | 0.07 | 0.43 | 89.96 | 8.51 | 0.37 | 298 | 0.1820056 | 0.4056409 | 508
31 |  | Methane | 0 | 0 | 0 | 0 | 0.2495 | -0.323 | 955.2 | 0.5 | 0.07 | 0.43 | 89.96 | 8.51 | 0.37 | 298 | 0.2615042 | 0.5484774 | 508
32 |  | Methane | 0 | 0 | 0 | 0 | 0.2495 | -0.323 | 955.2 | 0.5 | 0.07 | 0.43 | 89.96 | 8.51 | 0.37 | 298 | 0.3301364 | 0.6504732 | 508
33 |  | Methane | 0 | 0 | 0 | 0 | 0.2495 | -0.323 | 955.2 | 0.5 | 0.07 | 0.43 | 89.96 | 8.51 | 0.37 | 298 | 0.4072005 | 0.7677732 | 508
34 |  | Methane | 0 | 0 | 0 | 0 | 0.2495 | -0.323 | 955.2 | 0.5 | 0.07 | 0.43 | 89.96 | 8.51 | 0.37 | 298 | 0.4746215 | 0.8621093 | 508
35 |  | Methane | 0 | 0 | 0 | 0 | 0.2495 | -0.323 | 955.2 | 0.5 | 0.07 | 0.43 | 89.96 | 8.51 | 0.37 | 298 | 0.5685063 | 0.9742577 | 508
36 |  | Methane | 0 | 0 | 0 | 0 | 0.2495 | -0.323 | 955.2 | 0.5 | 0.07 | 0.43 | 89.96 | 8.51 | 0.37 | 298 | 0.6455458 | 1.071124 | 508
37 |  | Methane | 0 | 0 | 0 | 0 | 0.2495 | -0.323 | 955.2 | 0.5 | 0.07 | 0.43 | 89.96 | 8.51 | 0.37 | 298 | 0.7213527 | 1.14245 | 508
38 |  | Methane | 0 | 0 | 0 | 0 | 0.2495 | -0.323 | 955.2 | 0.5 | 0.07 | 0.43 | 89.96 | 8.51 | 0.37 | 298 | 0.7983799 | 1.229098 | 508
39 |  | Methane | 0 | 0 | 0 | 0 | 0.2495 | -0.323 | 955.2 | 0.5 | 0.07 | 0.43 | 89.96 | 8.51 | 0.37 | 298 | 0.8910413 | 1.32337 | 508
40 |  | Methane | 0 | 0 | 0 | 0 | 0.2495 | -0.323 | 955.2 | 0.5 | 0.07 | 0.43 | 89.96 | 8.51 | 0.37 | 298 | 1.029412 | 1.448176 | 508
41 | GOC-4 | Methane | 0 | 0 | 0 | 0 | 0.2495 | -0.323 | 858.5 | 0.45 | 0.08 | 0.37 | 90.74 | 8.49 | 0.28 | 298 | 0.03256541 | 0.07141212 | 509
42 |  | Methane | 0 | 0 | 0 | 0 | 0.2495 | -0.323 | 858.5 | 0.45 | 0.08 | 0.37 | 90.74 | 8.49 | 0.28 | 298 | 0.08798572 | 0.1811045 | 509
43 |  | Methane | 0 | 0 | 0 | 0 | 0.2495 | -0.323 | 858.5 | 0.45 | 0.08 | 0.37 | 90.74 | 8.49 | 0.28 | 298 | 0.154254 | 0.316312 | 509
44 |  | Methane | 0 | 0 | 0 | 0 | 0.2495 | -0.323 | 858.5 | 0.45 | 0.08 | 0.37 | 90.74 | 8.49 | 0.28 | 298 | 0.2024444 | 0.4106972 | 509
45 |  | Methane | 0 | 0 | 0 | 0 | 0.2495 | -0.323 | 858.5 | 0.45 | 0.08 | 0.37 | 90.74 | 8.49 | 0.28 | 298 | 0.2662689 | 0.5127053 | 509
46 |  | Methane | 0 | 0 | 0 | 0 | 0.2495 | -0.323 | 858.5 | 0.45 | 0.08 | 0.37 | 90.74 | 8.49 | 0.28 | 298 | 0.3276804 | 0.6070568 | 509
47 |  | Methane | 0 | 0 | 0 | 0 | 0.2495 | -0.323 | 858.5 | 0.45 | 0.08 | 0.37 | 90.74 | 8.49 | 0.28 | 298 | 0.3963126 | 0.7090526 | 509
48 |  | Methane | 0 | 0 | 0 | 0 | 0.2495 | -0.323 | 858.5 | 0.45 | 0.08 | 0.37 | 90.74 | 8.49 | 0.28 | 298 | 0.4757621 | 0.8110208 | 509
49 |  | Methane | 0 | 0 | 0 | 0 | 0.2495 | -0.323 | 858.5 | 0.45 | 0.08 | 0.37 | 90.74 | 8.49 | 0.28 | 298 | 0.5672399 | 0.9206211 | 509
50 |  | Methane | 0 | 0 | 0 | 0 | 0.2495 | -0.323 | 858.5 | 0.45 | 0.08 | 0.37 | 90.74 | 8.49 | 0.28 | 298 | 0.653904 | 1.025125 | 509
51 |  | Methane | 0 | 0 | 0 | 0 | 0.2495 | -0.323 | 858.5 | 0.45 | 0.08 | 0.37 | 90.74 | 8.49 | 0.28 | 298 | 0.7465746 | 1.12706 | 509
52 |  | Methane | 0 | 0 | 0 | 0 | 0.2495 | -0.323 | 858.5 | 0.45 | 0.08 | 0.37 | 90.74 | 8.49 | 0.28 | 298 | 0.8512736 | 1.236626 | 509
53 |  | Methane | 0 | 0 | 0 | 0 | 0.2495 | -0.323 | 858.5 | 0.45 | 0.08 | 0.37 | 90.74 | 8.49 | 0.28 | 298 | 0.9559665 | 1.341084 | 509
54 |  | Methane | 0 | 0 | 0 | 0 | 0.2495 | -0.323 | 858.5 | 0.45 | 0.08 | 0.37 | 90.74 | 8.49 | 0.28 | 298 | 1.030562 | 1.404751 | 509
55 | GOC-2 | Methane | 0 | 0 | 0 | 0 | 0.2495 | -0.323 | 1306.4 | 0.67 | 0.12 | 0.55 | 89.55 | 9.52 | 0.33 | 273 | 0.03026494 | 0.1594671 | 510
56 |  | Methane | 0 | 0 | 0 | 0 | 0.2495 | -0.323 | 1306.4 | 0.67 | 0.12 | 0.55 | 89.55 | 9.52 | 0.33 | 273 | 0.07826281 | 0.3933395 | 510
57 |  | Methane | 0 | 0 | 0 | 0 | 0.2495 | -0.323 | 1306.4 | 0.67 | 0.12 | 0.55 | 89.55 | 9.52 | 0.33 | 273 | 0.15336 | 0.673215 | 510
58 |  | Methane | 0 | 0 | 0 | 0 | 0.2495 | -0.323 | 1306.4 | 0.67 | 0.12 | 0.55 | 89.55 | 9.52 | 0.33 | 273 | 0.2566043 | 1.016821 | 510
59 |  | Methane | 0 | 0 | 0 | 0 | 0.2495 | -0.323 | 1306.4 | 0.67 | 0.12 | 0.55 | 89.55 | 9.52 | 0.33 | 273 | 0.3848535 | 1.374522 | 510
60 |  | Methane | 0 | 0 | 0 | 0 | 0.2495 | -0.323 | 1306.4 | 0.67 | 0.12 | 0.55 | 89.55 | 9.52 | 0.33 | 273 | 0.502654 | 1.640062 | 510
61 |  | Methane | 0 | 0 | 0 | 0 | 0.2495 | -0.323 | 1306.4 | 0.67 | 0.12 | 0.55 | 89.55 | 9.52 | 0.33 | 273 | 0.6433835 | 1.940981 | 510
62 |  | Methane | 0 | 0 | 0 | 0 | 0.2495 | -0.323 | 1306.4 | 0.67 | 0.12 | 0.55 | 89.55 | 9.52 | 0.33 | 273 | 0.750744 | 2.139182 | 510
63 |  | Methane | 0 | 0 | 0 | 0 | 0.2495 | -0.323 | 1306.4 | 0.67 | 0.12 | 0.55 | 89.55 | 9.52 | 0.33 | 273 | 0.8966597 | 2.376253 | 510
64 |  | Methane | 0 | 0 | 0 | 0 | 0.2495 | -0.323 | 1306.4 | 0.67 | 0.12 | 0.55 | 89.55 | 9.52 | 0.33 | 273 | 1.027993 | 2.616922 | 510
65 |  | Methane | 0 | 0 | 0 | 0 | 0.2495 | -0.323 | 1306.4 | 0.67 | 0.12 | 0.55 | 89.55 | 9.52 | 0.33 | 323 | 0.0489829 | 0.06720219 | 511
66 |  | Methane | 0 | 0 | 0 | 0 | 0.2495 | -0.323 | 1306.4 | 0.67 | 0.12 | 0.55 | 89.55 | 9.52 | 0.33 | 323 | 0.1208997 | 0.1875145 | 511
67 |  | Methane | 0 | 0 | 0 | 0 | 0.2495 | -0.323 | 1306.4 | 0.67 | 0.12 | 0.55 | 89.55 | 9.52 | 0.33 | 323 | 0.2167748 | 0.3077419 | 511
68 |  | Methane | 0 | 0 | 0 | 0 | 0.2495 | -0.323 | 1306.4 | 0.67 | 0.12 | 0.55 | 89.55 | 9.52 | 0.33 | 323 | 0.3116032 | 0.4137886 | 511
69 |  | Methane | 0 | 0 | 0 | 0 | 0.2495 | -0.323 | 1306.4 | 0.67 | 0.12 | 0.55 | 89.55 | 9.52 | 0.33 | 323 | 0.3960138 | 0.5163262 | 511
70 |  | Methane | 0 | 0 | 0 | 0 | 0.2495 | -0.323 | 1306.4 | 0.67 | 0.12 | 0.55 | 89.55 | 9.52 | 0.33 | 323 | 0.4929232 | 0.6152733 | 511
71 |  | Methane | 0 | 0 | 0 | 0 | 0.2495 | -0.323 | 1306.4 | 0.67 | 0.12 | 0.55 | 89.55 | 9.52 | 0.33 | 323 | 0.6013007 | 0.7425486 | 511
72 |  | Methane | 0 | 0 | 0 | 0 | 0.2495 | -0.323 | 1306.4 | 0.67 | 0.12 | 0.55 | 89.55 | 9.52 | 0.33 | 323 | 0.7232113 | 0.8449532 | 511
73 |  | Methane | 0 | 0 | 0 | 0 | 0.2495 | -0.323 | 1306.4 | 0.67 | 0.12 | 0.55 | 89.55 | 9.52 | 0.33 | 323 | 0.8576218 | 0.9473134 | 511
74 |  | Methane | 0 | 0 | 0 | 0 | 0.2495 | -0.323 | 1306.4 | 0.67 | 0.12 | 0.55 | 89.55 | 9.52 | 0.33 | 323 | 0.95453 | 1.042714 | 511
75 |  | Methane | 0 | 0 | 0 | 0 | 0.2495 | -0.323 | 1306.4 | 0.67 | 0.12 | 0.55 | 89.55 | 9.52 | 0.33 | 323 | 1.037882 | 1.09561 | 511
0 | SC-1 | Methane | 0 | 0 | 0 | 0 | 0.2495 | -0.323 | 423.91 | 0.16 | 0.01 | 0.15 | 90.97 | 9.03 |  | 298 | 0.03822231 | 0.0932324 | 512
1 |  | Methane | 0 | 0 | 0 | 0 | 0.2495 | -0.323 | 423.91 | 0.16 | 0.01 | 0.15 | 90.97 | 9.03 |  | 298 | 0.108626 | 0.2714562 | 512
2 |  | Methane | 0 | 0 | 0 | 0 | 0.2495 | -0.323 | 423.91 | 0.16 | 0.01 | 0.15 | 90.97 | 9.03 |  | 298 | 0.1770308 | 0.4195733 | 512
3 |  | Methane | 0 | 0 | 0 | 0 | 0.2495 | -0.323 | 423.91 | 0.16 | 0.01 | 0.15 | 90.97 | 9.03 |  | 298 | 0.2545017 | 0.5622681 | 512
4 |  | Methane | 0 | 0 | 0 | 0 | 0.2495 | -0.323 | 423.91 | 0.16 | 0.01 | 0.15 | 90.97 | 9.03 |  | 298 | 0.3853241 | 0.7490305 | 512
5 |  | Methane | 0 | 0 | 0 | 0 | 0.2495 | -0.323 | 423.91 | 0.16 | 0.01 | 0.15 | 90.97 | 9.03 |  | 298 | 0.5695062 | 0.9634446 | 512
6 |  | Methane | 0 | 0 | 0 | 0 | 0.2495 | -0.323 | 423.91 | 0.16 | 0.01 | 0.15 | 90.97 | 9.03 |  | 298 | 0.7144437 | 1.117452 | 512
7 |  | Methane | 0 | 0 | 0 | 0 | 0.2495 | -0.323 | 423.91 | 0.16 | 0.01 | 0.15 | 90.97 | 9.03 |  | 298 | 0.8875841 | 1.260671 | 512
8 |  | Methane | 0 | 0 | 0 | 0 | 0.2495 | -0.323 | 423.91 | 0.16 | 0.01 | 0.15 | 90.97 | 9.03 |  | 298 | 1.000333 | 1.340631 | 512
9 | SC-4 | Methane | 0 | 0 | 0 | 0 | 0.2495 | -0.323 | 841.63 | 0.32 | 0.02 | 0.3 | 91.42 | 8.58 |  | 298 | 0.02110114 | 0.09587469 | 513
10 |  | Methane | 0 | 0 | 0 | 0 | 0.2495 | -0.323 | 841.63 | 0.32 | 0.02 | 0.3 | 91.42 | 8.58 |  | 298 | 0.06634522 | 0.2411291 | 513
11 |  | Methane | 0 | 0 | 0 | 0 | 0.2495 | -0.323 | 841.63 | 0.32 | 0.02 | 0.3 | 91.42 | 8.58 |  | 298 | 0.1437569 | 0.5014706 | 513
12 |  | Methane | 0 | 0 | 0 | 0 | 0.2495 | -0.323 | 841.63 | 0.32 | 0.02 | 0.3 | 91.42 | 8.58 |  | 298 | 0.2141565 | 0.6879024 | 513
13 |  | Methane | 0 | 0 | 0 | 0 | 0.2495 | -0.323 | 841.63 | 0.32 | 0.02 | 0.3 | 91.42 | 8.58 |  | 298 | 0.2845781 | 0.8305586 | 513
14 |  | Methane | 0 | 0 | 0 | 0 | 0.2495 | -0.323 | 841.63 | 0.32 | 0.02 | 0.3 | 91.42 | 8.58 |  | 298 | 0.3902257 | 1.014447 | 513
15 |  | Methane | 0 | 0 | 0 | 0 | 0.2495 | -0.323 | 841.63 | 0.32 | 0.02 | 0.3 | 91.42 | 8.58 |  | 298 | 0.5079592 | 1.195666 | 513
16 |  | Methane | 0 | 0 | 0 | 0 | 0.2495 | -0.323 | 841.63 | 0.32 | 0.02 | 0.3 | 91.42 | 8.58 |  | 298 | 0.6448211 | 1.387933 | 513
17 |  | Methane | 0 | 0 | 0 | 0 | 0.2495 | -0.323 | 841.63 | 0.32 | 0.02 | 0.3 | 91.42 | 8.58 |  | 298 | 0.8219622 | 1.585893 | 513
18 |  | Methane | 0 | 0 | 0 | 0 | 0.2495 | -0.323 | 841.63 | 0.32 | 0.02 | 0.3 | 91.42 | 8.58 |  | 298 | 0.952808 | 1.726144 | 513
19 |  | Methane | 0 | 0 | 0 | 0 | 0.2495 | -0.323 | 841.63 | 0.32 | 0.02 | 0.3 | 91.42 | 8.58 |  | 298 | 1.005147 | 1.78115 | 513
20 | SC-6 | Methane | 0 | 0 | 0 | 0 | 0.2495 | -0.323 | 914.3 | 0.35 | 0.03 | 0.32 | 92.37 | 7.63 |  | 298 | 0.03919078 | 0.1698451 | 514
21 |  | Methane | 0 | 0 | 0 | 0 | 0.2495 | -0.323 | 914.3 | 0.35 | 0.03 | 0.32 | 92.37 | 7.63 |  | 298 | 0.0653244 | 0.2684833 | 514
22 |  | Methane | 0 | 0 | 0 | 0 | 0.2495 | -0.323 | 914.3 | 0.35 | 0.03 | 0.32 | 92.37 | 7.63 |  | 298 | 0.1065348 | 0.4246596 | 514
23 |  | Methane | 0 | 0 | 0 | 0 | 0.2495 | -0.323 | 914.3 | 0.35 | 0.03 | 0.32 | 92.37 | 7.63 |  | 298 | 0.1487687 | 0.5480097 | 514
24 |  | Methane | 0 | 0 | 0 | 0 | 0.2495 | -0.323 | 914.3 | 0.35 | 0.03 | 0.32 | 92.37 | 7.63 |  | 298 | 0.2161513 | 0.726217 | 514
25 |  | Methane | 0 | 0 | 0 | 0 | 0.2495 | -0.323 | 914.3 | 0.35 | 0.03 | 0.32 | 92.37 | 7.63 |  | 298 | 0.2875703 | 0.8880305 | 514
26 |  | Methane | 0 | 0 | 0 | 0 | 0.2495 | -0.323 | 914.3 | 0.35 | 0.03 | 0.32 | 92.37 | 7.63 |  | 298 | 0.3871729 | 1.077358 | 514
27 |  | Methane | 0 | 0 | 0 | 0 | 0.2495 | -0.323 | 914.3 | 0.35 | 0.03 | 0.32 | 92.37 | 7.63 |  | 298 | 0.5723207 | 1.373857 | 514
28 |  | Methane | 0 | 0 | 0 | 0 | 0.2495 | -0.323 | 914.3 | 0.35 | 0.03 | 0.32 | 92.37 | 7.63 |  | 298 | 0.7142164 | 1.568888 | 514
29 |  | Methane | 0 | 0 | 0 | 0 | 0.2495 | -0.323 | 914.3 | 0.35 | 0.03 | 0.32 | 92.37 | 7.63 |  | 298 | 0.8943827 | 1.758656 | 514
30 |  | Methane | 0 | 0 | 0 | 0 | 0.2495 | -0.323 | 914.3 | 0.35 | 0.03 | 0.32 | 92.37 | 7.63 |  | 298 | 0.9990591 | 1.871404 | 514
31 | SC-6 | Methane | 0 | 0 | 0 | 0 | 0.2495 | -0.323 | 914.3 | 0.35 | 0.03 | 0.32 | 92.37 | 7.63 |  | 288 | 0.02132563 | 0.1431425 | 515
32 |  | Methane | 0 | 0 | 0 | 0 | 0.2495 | -0.323 | 914.3 | 0.35 | 0.03 | 0.32 | 92.37 | 7.63 |  | 288 | 0.05720652 | 0.3395473 | 515
33 |  | Methane | 0 | 0 | 0 | 0 | 0.2495 | -0.323 | 914.3 | 0.35 | 0.03 | 0.32 | 92.37 | 7.63 |  | 288 | 0.1416265 | 0.6691079 | 515
34 |  | Methane | 0 | 0 | 0 | 0 | 0.2495 | -0.323 | 914.3 | 0.35 | 0.03 | 0.32 | 92.37 | 7.63 |  | 288 | 0.2124864 | 0.8821571 | 515
35 |  | Methane | 0 | 0 | 0 | 0 | 0.2495 | -0.323 | 914.3 | 0.35 | 0.03 | 0.32 | 92.37 | 7.63 |  | 288 | 0.2862642 | 1.088549 | 515
36 |  | Methane | 0 | 0 | 0 | 0 | 0.2495 | -0.323 | 914.3 | 0.35 | 0.03 | 0.32 | 92.37 | 7.63 |  | 288 | 0.3901581 | 1.321571 | 515
37 |  | Methane | 0 | 0 | 0 | 0 | 0.2495 | -0.323 | 914.3 | 0.35 | 0.03 | 0.32 | 92.37 | 7.63 |  | 288 | 0.5737138 | 1.624501 | 515
38 |  | Methane | 0 | 0 | 0 | 0 | 0.2495 | -0.323 | 914.3 | 0.35 | 0.03 | 0.32 | 92.37 | 7.63 |  | 288 | 0.7155202 | 1.827563 | 515
39 |  | Methane | 0 | 0 | 0 | 0 | 0.2495 | -0.323 | 914.3 | 0.35 | 0.03 | 0.32 | 92.37 | 7.63 |  | 288 | 0.8893927 | 2.040613 | 515
40 |  | Methane | 0 | 0 | 0 | 0 | 0.2495 | -0.323 | 914.3 | 0.35 | 0.03 | 0.32 | 92.37 | 7.63 |  | 288 | 0.9943101 | 2.140479 | 515
41 |  | Methane | 0 | 0 | 0 | 0 | 0.2495 | -0.323 | 914.3 | 0.35 | 0.03 | 0.32 | 92.37 | 7.63 |  | 308 | 0.01650019 | 0.05659121 | 516
42 |  | Methane | 0 | 0 | 0 | 0 | 0.2495 | -0.323 | 914.3 | 0.35 | 0.03 | 0.32 | 92.37 | 7.63 |  | 308 | 0.06114685 | 0.2030626 | 516
43 |  | Methane | 0 | 0 | 0 | 0 | 0.2495 | -0.323 | 914.3 | 0.35 | 0.03 | 0.32 | 92.37 | 7.63 |  | 308 | 0.1465801 | 0.4260985 | 516
44 |  | Methane | 0 | 0 | 0 | 0 | 0.2495 | -0.323 | 914.3 | 0.35 | 0.03 | 0.32 | 92.37 | 7.63 |  | 308 | 0.2135824 | 0.5625832 | 516
45 |  | Methane | 0 | 0 | 0 | 0 | 0.2495 | -0.323 | 914.3 | 0.35 | 0.03 | 0.32 | 92.37 | 7.63 |  | 308 | 0.2902964 | 0.7157124 | 516
46 |  | Methane | 0 | 0 | 0 | 0 | 0.2495 | -0.323 | 914.3 | 0.35 | 0.03 | 0.32 | 92.37 | 7.63 |  | 308 | 0.4000406 | 0.8988016 | 516
47 |  | Methane | 0 | 0 | 0 | 0 | 0.2495 | -0.323 | 914.3 | 0.35 | 0.03 | 0.32 | 92.37 | 7.63 |  | 308 | 0.5690424 | 1.141811 | 516
48 |  | Methane | 0 | 0 | 0 | 0 | 0.2495 | -0.323 | 914.3 | 0.35 | 0.03 | 0.32 | 92.37 | 7.63 |  | 308 | 0.7157221 | 1.308256 | 516
49 |  | Methane | 0 | 0 | 0 | 0 | 0.2495 | -0.323 | 914.3 | 0.35 | 0.03 | 0.32 | 92.37 | 7.63 |  | 308 | 0.8254973 | 1.411451 | 516
50 |  | Methane | 0 | 0 | 0 | 0 | 0.2495 | -0.323 | 914.3 | 0.35 | 0.03 | 0.32 | 92.37 | 7.63 |  | 308 | 1.00327 | 1.591212 | 516
0 | AC | Methane | 0 | 0 | 0 | 0 | 0.2495 | -0.323 | 330 | 0.281 | 0.2059 | 0.0751 |  |  |  | 298 | 6.77512 | 1.423919 | 517
1 |  | Methane | 0 | 0 | 0 | 0 | 0.2495 | -0.323 | 330 | 0.281 | 0.2059 | 0.0751 |  |  |  | 298 | 15.63245 | 2.181005 | 517
2 |  | Methane | 0 | 0 | 0 | 0 | 0.2495 | -0.323 | 330 | 0.281 | 0.2059 | 0.0751 |  |  |  | 298 | 26.63411 | 2.904346 | 517
3 |  | Methane | 0 | 0 | 0 | 0 | 0.2495 | -0.323 | 330 | 0.281 | 0.2059 | 0.0751 |  |  |  | 298 | 32.85709 | 3.13886 | 517
4 |  | Methane | 0 | 0 | 0 | 0 | 0.2495 | -0.323 | 330 | 0.281 | 0.2059 | 0.0751 |  |  |  | 298 | 39.50941 | 3.402118 | 517
5 |  | Methane | 0 | 0 | 0 | 0 | 0.2495 | -0.323 | 330 | 0.281 | 0.2059 | 0.0751 |  |  |  | 298 | 47.01913 | 3.626937 | 517
6 |  | Methane | 0 | 0 | 0 | 0 | 0.2495 | -0.323 | 330 | 0.281 | 0.2059 | 0.0751 |  |  |  | 298 | 54.04576 | 3.813426 | 517
7 | AC-APS | Methane | 0 | 0 | 0 | 0 | 0.2495 | -0.323 | 256.1 | 0.27 | 0.2001 | 0.0699 |  |  |  | 298 | 4.780792 | 0.6470999 | 518
8 |  | Methane | 0 | 0 | 0 | 0 | 0.2495 | -0.323 | 256.1 | 0.27 | 0.2001 | 0.0699 |  |  |  | 298 | 9.935569 | 1.19345 | 518
9 |  | Methane | 0 | 0 | 0 | 0 | 0.2495 | -0.323 | 256.1 | 0.27 | 0.2001 | 0.0699 |  |  |  | 298 | 17.98611 | 1.76355 | 518
10 |  | Methane | 0 | 0 | 0 | 0 | 0.2495 | -0.323 | 256.1 | 0.27 | 0.2001 | 0.0699 |  |  |  | 298 | 24.53215 | 2.098758 | 518
11 |  | Methane | 0 | 0 | 0 | 0 | 0.2495 | -0.323 | 256.1 | 0.27 | 0.2001 | 0.0699 |  |  |  | 298 | 34.29658 | 2.524836 | 518
12 |  | Methane | 0 | 0 | 0 | 0 | 0.2495 | -0.323 | 256.1 | 0.27 | 0.2001 | 0.0699 |  |  |  | 298 | 44.22064 | 2.859775 | 518
13 |  | Methane | 0 | 0 | 0 | 0 | 0.2495 | -0.323 | 256.1 | 0.27 | 0.2001 | 0.0699 |  |  |  | 298 | 53.92855 | 3.07003 | 518
14 | AC-HP | Methane | 0 | 0 | 0 | 0 | 0.2495 | -0.323 | 323.9 | 0.28 | 0.2078 | 0.0722 |  |  |  | 298 | 5.743496 | 0.4647687 | 519
15 |  | Methane | 0 | 0 | 0 | 0 | 0.2495 | -0.323 | 323.9 | 0.28 | 0.2078 | 0.0722 |  |  |  | 298 | 12.72062 | 0.9582158 | 519
16 |  | Methane | 0 | 0 | 0 | 0 | 0.2495 | -0.323 | 323.9 | 0.28 | 0.2078 | 0.0722 |  |  |  | 298 | 19.91023 | 1.302965 | 519
17 |  | Methane | 0 | 0 | 0 | 0 | 0.2495 | -0.323 | 323.9 | 0.28 | 0.2078 | 0.0722 |  |  |  | 298 | 25.54456 | 1.623857 | 519
18 |  | Methane | 0 | 0 | 0 | 0 | 0.2495 | -0.323 | 323.9 | 0.28 | 0.2078 | 0.0722 |  |  |  | 298 | 32.46504 | 1.891889 | 519
19 |  | Methane | 0 | 0 | 0 | 0 | 0.2495 | -0.323 | 323.9 | 0.28 | 0.2078 | 0.0722 |  |  |  | 298 | 39.97553 | 2.174263 | 519
20 |  | Methane | 0 | 0 | 0 | 0 | 0.2495 | -0.323 | 323.9 | 0.28 | 0.2078 | 0.0722 |  |  |  | 298 | 51.29324 | 2.475516 | 519
21 | AC-SA-APS | Methane | 0 | 0 | 0 | 0 | 0.2495 | -0.323 | 216.7 | 0.242 | 0.1879 | 0.0541 |  |  |  | 298 | 4.722673 | 0.3113731 | 520
22 |  | Methane | 0 | 0 | 0 | 0 | 0.2495 | -0.323 | 216.7 | 0.242 | 0.1879 | 0.0541 |  |  |  | 298 | 10.03509 | 0.6179029 | 520
23 |  | Methane | 0 | 0 | 0 | 0 | 0.2495 | -0.323 | 216.7 | 0.242 | 0.1879 | 0.0541 |  |  |  | 298 | 17.17115 | 0.9674523 | 520
24 |  | Methane | 0 | 0 | 0 | 0 | 0.2495 | -0.323 | 216.7 | 0.242 | 0.1879 | 0.0541 |  |  |  | 298 | 24.46761 | 1.283416 | 520
25 |  | Methane | 0 | 0 | 0 | 0 | 0.2495 | -0.323 | 216.7 | 0.242 | 0.1879 | 0.0541 |  |  |  | 298 | 33.64068 | 1.594433 | 520
26 |  | Methane | 0 | 0 | 0 | 0 | 0.2495 | -0.323 | 216.7 | 0.242 | 0.1879 | 0.0541 |  |  |  | 298 | 43.40304 | 1.867034 | 520
27 |  | Methane | 0 | 0 | 0 | 0 | 0.2495 | -0.323 | 216.7 | 0.242 | 0.1879 | 0.0541 |  |  |  | 298 | 53.00397 | 2.096482 | 520
0 | AC | Methane | 0 | 0 | 0 | 0 | 0.2495 | -0.323 | 2163 | 1.06 | 0.32 | 0.74 |  |  | 0.68 | 298 | 2.161614 | 3.025921 | 521
1 |  | Methane | 0 | 0 | 0 | 0 | 0.2495 | -0.323 | 2163 | 1.06 | 0.32 | 0.74 |  |  | 0.68 | 298 | 4.565599 | 4.496608 | 521
2 |  | Methane | 0 | 0 | 0 | 0 | 0.2495 | -0.323 | 2163 | 1.06 | 0.32 | 0.74 |  |  | 0.68 | 298 | 6.420866 | 5.804172 | 521
3 |  | Methane | 0 | 0 | 0 | 0 | 0.2495 | -0.323 | 2163 | 1.06 | 0.32 | 0.74 |  |  | 0.68 | 298 | 8.721421 | 6.783916 | 521
4 |  | Methane | 0 | 0 | 0 | 0 | 0.2495 | -0.323 | 2163 | 1.06 | 0.32 | 0.74 |  |  | 0.68 | 298 | 11.78995 | 8.008398 | 521
5 |  | Methane | 0 | 0 | 0 | 0 | 0.2495 | -0.323 | 2163 | 1.06 | 0.32 | 0.74 |  |  | 0.68 | 298 | 18.48645 | 9.84298 | 521
6 |  | Methane | 0 | 0 | 0 | 0 | 0.2495 | -0.323 | 2163 | 1.06 | 0.32 | 0.74 |  |  | 0.68 | 298 | 23.43167 | 10.82002 | 521
7 |  | Methane | 0 | 0 | 0 | 0 | 0.2495 | -0.323 | 2163 | 1.06 | 0.32 | 0.74 |  |  | 0.68 | 298 | 28.59784 | 11.75591 | 521
8 |  | Methane | 0 | 0 | 0 | 0 | 0.2495 | -0.323 | 2163 | 1.06 | 0.32 | 0.74 |  |  | 0.68 | 298 | 34.85976 | 13.14081 | 521
9 |  | Methane | 0 | 0 | 0 | 0 | 0.2495 | -0.323 | 2163 | 1.06 | 0.32 | 0.74 |  |  | 0.68 | 298 | 39.92306 | 13.54484 | 521
10 | AC-U | Methane | 0 | 0 | 0 | 0 | 0.2495 | -0.323 | 1924 | 0.92 | 0.3 | 0.62 |  |  | 0.77 | 298 | 1.18621 | 1.840218 | 522
11 |  | Methane | 0 | 0 | 0 | 0 | 0.2495 | -0.323 | 1924 | 0.92 | 0.3 | 0.62 |  |  | 0.77 | 298 | 2.814325 | 3.639064 | 522
12 |  | Methane | 0 | 0 | 0 | 0 | 0.2495 | -0.323 | 1924 | 0.92 | 0.3 | 0.62 |  |  | 0.77 | 298 | 4.773587 | 5.39665 | 522
13 |  | Methane | 0 | 0 | 0 | 0 | 0.2495 | -0.323 | 1924 | 0.92 | 0.3 | 0.62 |  |  | 0.77 | 298 | 8.493141 | 7.35704 | 522
14 |  | Methane | 0 | 0 | 0 | 0 | 0.2495 | -0.323 | 1924 | 0.92 | 0.3 | 0.62 |  |  | 0.77 | 298 | 11.0107 | 8.582086 | 522
15 |  | Methane | 0 | 0 | 0 | 0 | 0.2495 | -0.323 | 1924 | 0.92 | 0.3 | 0.62 |  |  | 0.77 | 298 | 14.30301 | 9.560815 | 522
16 |  | Methane | 0 | 0 | 0 | 0 | 0.2495 | -0.323 | 1924 | 0.92 | 0.3 | 0.62 |  |  | 0.77 | 298 | 23.64022 | 11.67914 | 522
17 |  | Methane | 0 | 0 | 0 | 0 | 0.2495 | -0.323 | 1924 | 0.92 | 0.3 | 0.62 |  |  | 0.77 | 298 | 34.85637 | 13.38634 | 522
18 |  | Methane | 0 | 0 | 0 | 0 | 0.2495 | -0.323 | 1924 | 0.92 | 0.3 | 0.62 |  |  | 0.77 | 298 | 39.6976 | 13.91335 | 522
19 | AC-OX | Methane | 0 | 0 | 0 | 0 | 0.2495 | -0.323 | 1878 | 1.14 | 0.55 | 0.59 |  |  | 1.01 | 298 | 1.964898 | 1.307452 | 523
20 |  | Methane | 0 | 0 | 0 | 0 | 0.2495 | -0.323 | 1878 | 1.14 | 0.55 | 0.59 |  |  | 1.01 | 298 | 4.369447 | 2.737217 | 523
21 |  | Methane | 0 | 0 | 0 | 0 | 0.2495 | -0.323 | 1878 | 1.14 | 0.55 | 0.59 |  |  | 1.01 | 298 | 6.339982 | 3.676378 | 523
22 |  | Methane | 0 | 0 | 0 | 0 | 0.2495 | -0.323 | 1878 | 1.14 | 0.55 | 0.59 |  |  | 1.01 | 298 | 8.307699 | 4.820145 | 523
23 |  | Methane | 0 | 0 | 0 | 0 | 0.2495 | -0.323 | 1878 | 1.14 | 0.55 | 0.59 |  |  | 1.01 | 298 | 15.1172 | 6.450007 | 523
24 |  | Methane | 0 | 0 | 0 | 0 | 0.2495 | -0.323 | 1878 | 1.14 | 0.55 | 0.59 |  |  | 1.01 | 298 | 23.25243 | 7.832989 | 523
25 |  | Methane | 0 | 0 | 0 | 0 | 0.2495 | -0.323 | 1878 | 1.14 | 0.55 | 0.59 |  |  | 1.01 | 298 | 28.09309 | 8.400927 | 523
26 |  | Methane | 0 | 0 | 0 | 0 | 0.2495 | -0.323 | 1878 | 1.14 | 0.55 | 0.59 |  |  | 1.01 | 298 | 34.8048 | 9.130634 | 523
27 |  | Methane | 0 | 0 | 0 | 0 | 0.2495 | -0.323 | 1878 | 1.14 | 0.55 | 0.59 |  |  | 1.01 | 298 | 40.53265 | 9.288457 | 523
28 | AC-OX-U1 | Methane | 0 | 0 | 0 | 0 | 0.2495 | -0.323 | 1695 | 0.88 | 0.32 | 0.56 |  |  | 4.02 | 298 | 1.528066 | 1.021454 | 524
29 |  | Methane | 0 | 0 | 0 | 0 | 0.2495 | -0.323 | 1695 | 0.88 | 0.32 | 0.56 |  |  | 4.02 | 298 | 3.048805 | 2.615806 | 524
30 |  | Methane | 0 | 0 | 0 | 0 | 0.2495 | -0.323 | 1695 | 0.88 | 0.32 | 0.56 |  |  | 4.02 | 298 | 6.3242 | 4.822174 | 524
31 |  | Methane | 0 | 0 | 0 | 0 | 0.2495 | -0.323 | 1695 | 0.88 | 0.32 | 0.56 |  |  | 4.02 | 298 | 8.291916 | 5.965941 | 524
32 |  | Methane | 0 | 0 | 0 | 0 | 0.2495 | -0.323 | 1695 | 0.88 | 0.32 | 0.56 |  |  | 4.02 | 298 | 11.57238 | 7.804017 | 524
33 |  | Methane | 0 | 0 | 0 | 0 | 0.2495 | -0.323 | 1695 | 0.88 | 0.32 | 0.56 |  |  | 4.02 | 298 | 18.36893 | 10.37507 | 524
34 |  | Methane | 0 | 0 | 0 | 0 | 0.2495 | -0.323 | 1695 | 0.88 | 0.32 | 0.56 |  |  | 4.02 | 298 | 23.41307 | 12.17042 | 524
35 |  | Methane | 0 | 0 | 0 | 0 | 0.2495 | -0.323 | 1695 | 0.88 | 0.32 | 0.56 |  |  | 4.02 | 298 | 27.8107 | 12.90249 | 524
36 |  | Methane | 0 | 0 | 0 | 0 | 0.2495 | -0.323 | 1695 | 0.88 | 0.32 | 0.56 |  |  | 4.02 | 298 | 35.07 | 13.87717 | 524
37 |  | Methane | 0 | 0 | 0 | 0 | 0.2495 | -0.323 | 1695 | 0.88 | 0.32 | 0.56 |  |  | 4.02 | 298 | 40.02424 | 14.19946 | 524
38 | AC-OX-U2 | Methane | 0 | 0 | 0 | 0 | 0.2495 | -0.323 | 1617 | 0.85 | 0.32 | 0.53 |  |  | 5.37 | 298 | 1.861468 | 0.8165094 | 525
39 |  | Methane | 0 | 0 | 0 | 0 | 0.2495 | -0.323 | 1617 | 0.85 | 0.32 | 0.53 |  |  | 5.37 | 298 | 4.470059 | 3.432767 | 525
40 |  | Methane | 0 | 0 | 0 | 0 | 0.2495 | -0.323 | 1617 | 0.85 | 0.32 | 0.53 |  |  | 5.37 | 298 | 7.858466 | 5.434415 | 525
41 |  | Methane | 0 | 0 | 0 | 0 | 0.2495 | -0.323 | 1617 | 0.85 | 0.32 | 0.53 |  |  | 5.37 | 298 | 14.86525 | 8.741825 | 525
42 |  | Methane | 0 | 0 | 0 | 0 | 0.2495 | -0.323 | 1617 | 0.85 | 0.32 | 0.53 |  |  | 5.37 | 298 | 18.60171 | 9.474576 | 525
43 |  | Methane | 0 | 0 | 0 | 0 | 0.2495 | -0.323 | 1617 | 0.85 | 0.32 | 0.53 |  |  | 5.37 | 298 | 23.75718 | 11.18797 | 525
44 |  | Methane | 0 | 0 | 0 | 0 | 0.2495 | -0.323 | 1617 | 0.85 | 0.32 | 0.53 |  |  | 5.37 | 298 | 28.48426 | 12.00155 | 525
45 |  | Methane | 0 | 0 | 0 | 0 | 0.2495 | -0.323 | 1617 | 0.85 | 0.32 | 0.53 |  |  | 5.37 | 298 | 34.64557 | 12.6909 | 525
46 |  | Methane | 0 | 0 | 0 | 0 | 0.2495 | -0.323 | 1617 | 0.85 | 0.32 | 0.53 |  |  | 5.37 | 298 | 39.92081 | 13.70852 | 525
0 | BEA-ZTC | Methane | 0 | 0 | 0 | 0 | 0.2495 | -0.323 | 3104 | 1.41 | 0.15 | 1.26 | 88.7 | 5.09 |  | 283 | 4.775044 | 4.67545 | 526
1 |  | Methane | 0 | 0 | 0 | 0 | 0.2495 | -0.323 | 3104 | 1.41 | 0.15 | 1.26 | 88.7 | 5.09 |  | 283 | 9.183081 | 7.51928 | 526
2 |  | Methane | 0 | 0 | 0 | 0 | 0.2495 | -0.323 | 3104 | 1.41 | 0.15 | 1.26 | 88.7 | 5.09 |  | 283 | 14.95549 | 9.013496 | 526
3 |  | Methane | 0 | 0 | 0 | 0 | 0.2495 | -0.323 | 3104 | 1.41 | 0.15 | 1.26 | 88.7 | 5.09 |  | 283 | 24.96284 | 11.42352 | 526
4 |  | Methane | 0 | 0 | 0 | 0 | 0.2495 | -0.323 | 3104 | 1.41 | 0.15 | 1.26 | 88.7 | 5.09 |  | 283 | 34.98111 | 12.77314 | 526
5 |  | Methane | 0 | 0 | 0 | 0 | 0.2495 | -0.323 | 3104 | 1.41 | 0.15 | 1.26 | 88.7 | 5.09 |  | 283 | 46.16041 | 13.78535 | 526
6 |  | Methane | 0 | 0 | 0 | 0 | 0.2495 | -0.323 | 3104 | 1.41 | 0.15 | 1.26 | 88.7 | 5.09 |  | 283 | 55.03253 | 14.02635 | 526
7 |  | Methane | 0 | 0 | 0 | 0 | 0.2495 | -0.323 | 3104 | 1.41 | 0.15 | 1.26 | 88.7 | 5.09 |  | 283 | 64.28851 | 14.46015 | 526
8 |  | Methane | 0 | 0 | 0 | 0 | 0.2495 | -0.323 | 3104 | 1.41 | 0.15 | 1.26 | 88.7 | 5.09 |  | 298 | 4.592037 | 3.71144 | 527
9 |  | Methane | 0 | 0 | 0 | 0 | 0.2495 | -0.323 | 3104 | 1.41 | 0.15 | 1.26 | 88.7 | 5.09 |  | 298 | 9.775746 | 6.169666 | 527
10 |  | Methane | 0 | 0 | 0 | 0 | 0.2495 | -0.323 | 3104 | 1.41 | 0.15 | 1.26 | 88.7 | 5.09 |  | 298 | 14.586 | 7.422879 | 527
11 |  | Methane | 0 | 0 | 0 | 0 | 0.2495 | -0.323 | 3104 | 1.41 | 0.15 | 1.26 | 88.7 | 5.09 |  | 298 | 24.40589 | 9.302699 | 527
12 |  | Methane | 0 | 0 | 0 | 0 | 0.2495 | -0.323 | 3104 | 1.41 | 0.15 | 1.26 | 88.7 | 5.09 |  | 298 | 34.42465 | 10.60411 | 527
13 |  | Methane | 0 | 0 | 0 | 0 | 0.2495 | -0.323 | 3104 | 1.41 | 0.15 | 1.26 | 88.7 | 5.09 |  | 298 | 44.6418 | 11.37532 | 527
14 |  | Methane | 0 | 0 | 0 | 0 | 0.2495 | -0.323 | 3104 | 1.41 | 0.15 | 1.26 | 88.7 | 5.09 |  | 298 | 54.28215 | 11.95373 | 527
15 |  | Methane | 0 | 0 | 0 | 0 | 0.2495 | -0.323 | 3104 | 1.41 | 0.15 | 1.26 | 88.7 | 5.09 |  | 298 | 65.08154 | 12.38753 | 527
16 |  | Methane | 0 | 0 | 0 | 0 | 0.2495 | -0.323 | 3104 | 1.41 | 0.15 | 1.26 | 88.7 | 5.09 |  | 313 | 4.597492 | 3.181234 | 528
17 |  | Methane | 0 | 0 | 0 | 0 | 0.2495 | -0.323 | 3104 | 1.41 | 0.15 | 1.26 | 88.7 | 5.09 |  | 313 | 10.174 | 4.964653 | 528
18 |  | Methane | 0 | 0 | 0 | 0 | 0.2495 | -0.323 | 3104 | 1.41 | 0.15 | 1.26 | 88.7 | 5.09 |  | 313 | 14.98624 | 6.025064 | 528
19 |  | Methane | 0 | 0 | 0 | 0 | 0.2495 | -0.323 | 3104 | 1.41 | 0.15 | 1.26 | 88.7 | 5.09 |  | 313 | 25.00203 | 7.615681 | 528
20 |  | Methane | 0 | 0 | 0 | 0 | 0.2495 | -0.323 | 3104 | 1.41 | 0.15 | 1.26 | 88.7 | 5.09 |  | 313 | 34.64039 | 8.386889 | 528
21 |  | Methane | 0 | 0 | 0 | 0 | 0.2495 | -0.323 | 3104 | 1.41 | 0.15 | 1.26 | 88.7 | 5.09 |  | 313 | 44.66461 | 9.158098 | 528
22 |  | Methane | 0 | 0 | 0 | 0 | 0.2495 | -0.323 | 3104 | 1.41 | 0.15 | 1.26 | 88.7 | 5.09 |  | 313 | 54.69181 | 9.640103 | 528
23 |  | Methane | 0 | 0 | 0 | 0 | 0.2495 | -0.323 | 3104 | 1.41 | 0.15 | 1.26 | 88.7 | 5.09 |  | 313 | 65.10684 | 9.929306 | 528
24 |  | Methane | 0 | 0 | 0 | 0 | 0.2495 | -0.323 | 3104 | 1.41 | 0.15 | 1.26 | 88.7 | 5.09 |  | 328 | 4.414485 | 2.217224 | 529
25 |  | Methane | 0 | 0 | 0 | 0 | 0.2495 | -0.323 | 3104 | 1.41 | 0.15 | 1.26 | 88.7 | 5.09 |  | 328 | 9.225237 | 3.422237 | 529
26 |  | Methane | 0 | 0 | 0 | 0 | 0.2495 | -0.323 | 3104 | 1.41 | 0.15 | 1.26 | 88.7 | 5.09 |  | 328 | 14.61774 | 4.338046 | 529
27 |  | Methane | 0 | 0 | 0 | 0 | 0.2495 | -0.323 | 3104 | 1.41 | 0.15 | 1.26 | 88.7 | 5.09 |  | 328 | 24.25115 | 5.59126 | 529
28 |  | Methane | 0 | 0 | 0 | 0 | 0.2495 | -0.323 | 3104 | 1.41 | 0.15 | 1.26 | 88.7 | 5.09 |  | 328 | 34.08096 | 6.507069 | 529
29 |  | Methane | 0 | 0 | 0 | 0 | 0.2495 | -0.323 | 3104 | 1.41 | 0.15 | 1.26 | 88.7 | 5.09 |  | 328 | 44.68743 | 6.940874 | 529
30 |  | Methane | 0 | 0 | 0 | 0 | 0.2495 | -0.323 | 3104 | 1.41 | 0.15 | 1.26 | 88.7 | 5.09 |  | 328 | 55.10146 | 7.326478 | 529
31 |  | Methane | 0 | 0 | 0 | 0 | 0.2495 | -0.323 | 3104 | 1.41 | 0.15 | 1.26 | 88.7 | 5.09 |  | 328 | 64.1675 | 7.47108 | 529
32 | BEA-ZTC-873K | Methane | 0 | 0 | 0 | 0 | 0.2495 | -0.323 | 2447 | 1.07 | 0.08 | 0.99 | 90.8 | 3.15 |  | 283 | 4.615385 | 4.735332 | 530
33 |  | Methane | 0 | 0 | 0 | 0 | 0.2495 | -0.323 | 2447 | 1.07 | 0.08 | 0.99 | 90.8 | 3.15 |  | 283 | 9.615385 | 7.174745 | 530
34 |  | Methane | 0 | 0 | 0 | 0 | 0.2495 | -0.323 | 2447 | 1.07 | 0.08 | 0.99 | 90.8 | 3.15 |  | 283 | 14.80769 | 8.896684 | 530
35 |  | Methane | 0 | 0 | 0 | 0 | 0.2495 | -0.323 | 2447 | 1.07 | 0.08 | 0.99 | 90.8 | 3.15 |  | 283 | 24.80769 | 10.71429 | 530
36 |  | Methane | 0 | 0 | 0 | 0 | 0.2495 | -0.323 | 2447 | 1.07 | 0.08 | 0.99 | 90.8 | 3.15 |  | 283 | 34.23077 | 11.71875 | 530
37 |  | Methane | 0 | 0 | 0 | 0 | 0.2495 | -0.323 | 2447 | 1.07 | 0.08 | 0.99 | 90.8 | 3.15 |  | 283 | 45.19231 | 12.29273 | 530
38 |  | Methane | 0 | 0 | 0 | 0 | 0.2495 | -0.323 | 2447 | 1.07 | 0.08 | 0.99 | 90.8 | 3.15 |  | 283 | 55.19231 | 12.57972 | 530
39 |  | Methane | 0 | 0 | 0 | 0 | 0.2495 | -0.323 | 2447 | 1.07 | 0.08 | 0.99 | 90.8 | 3.15 |  | 283 | 65 | 12.57972 | 530
40 |  | Methane | 0 | 0 | 0 | 0 | 0.2495 | -0.323 | 2447 | 1.07 | 0.08 | 0.99 | 90.8 | 3.15 |  | 298 | 4.615385 | 3.970026 | 531
41 |  | Methane | 0 | 0 | 0 | 0 | 0.2495 | -0.323 | 2447 | 1.07 | 0.08 | 0.99 | 90.8 | 3.15 |  | 298 | 9.807692 | 6.218112 | 531
42 |  | Methane | 0 | 0 | 0 | 0 | 0.2495 | -0.323 | 2447 | 1.07 | 0.08 | 0.99 | 90.8 | 3.15 |  | 298 | 15.76923 | 7.653061 | 531
43 |  | Methane | 0 | 0 | 0 | 0 | 0.2495 | -0.323 | 2447 | 1.07 | 0.08 | 0.99 | 90.8 | 3.15 |  | 298 | 24.80769 | 9.422832 | 531
44 |  | Methane | 0 | 0 | 0 | 0 | 0.2495 | -0.323 | 2447 | 1.07 | 0.08 | 0.99 | 90.8 | 3.15 |  | 298 | 35 | 10.18814 | 531
45 |  | Methane | 0 | 0 | 0 | 0 | 0.2495 | -0.323 | 2447 | 1.07 | 0.08 | 0.99 | 90.8 | 3.15 |  | 298 | 44.61538 | 11.04911 | 531
46 |  | Methane | 0 | 0 | 0 | 0 | 0.2495 | -0.323 | 2447 | 1.07 | 0.08 | 0.99 | 90.8 | 3.15 |  | 298 | 55 | 11.52742 | 531
47 |  | Methane | 0 | 0 | 0 | 0 | 0.2495 | -0.323 | 2447 | 1.07 | 0.08 | 0.99 | 90.8 | 3.15 |  | 298 | 65.19231 | 11.86224 | 531
48 |  | Methane | 0 | 0 | 0 | 0 | 0.2495 | -0.323 | 2447 | 1.07 | 0.08 | 0.99 | 90.8 | 3.15 |  | 313 | 4.807692 | 3.109056 | 532
49 |  | Methane | 0 | 0 | 0 | 0 | 0.2495 | -0.323 | 2447 | 1.07 | 0.08 | 0.99 | 90.8 | 3.15 |  | 313 | 9.615385 | 4.878827 | 532
50 |  | Methane | 0 | 0 | 0 | 0 | 0.2495 | -0.323 | 2447 | 1.07 | 0.08 | 0.99 | 90.8 | 3.15 |  | 313 | 15 | 6.265944 | 532
51 |  | Methane | 0 | 0 | 0 | 0 | 0.2495 | -0.323 | 2447 | 1.07 | 0.08 | 0.99 | 90.8 | 3.15 |  | 313 | 24.23077 | 8.274872 | 532
52 |  | Methane | 0 | 0 | 0 | 0 | 0.2495 | -0.323 | 2447 | 1.07 | 0.08 | 0.99 | 90.8 | 3.15 |  | 313 | 35.19231 | 9.327168 | 532
53 |  | Methane | 0 | 0 | 0 | 0 | 0.2495 | -0.323 | 2447 | 1.07 | 0.08 | 0.99 | 90.8 | 3.15 |  | 313 | 45 | 10.04464 | 532
54 |  | Methane | 0 | 0 | 0 | 0 | 0.2495 | -0.323 | 2447 | 1.07 | 0.08 | 0.99 | 90.8 | 3.15 |  | 313 | 55.38462 | 10.57079 | 532
55 |  | Methane | 0 | 0 | 0 | 0 | 0.2495 | -0.323 | 2447 | 1.07 | 0.08 | 0.99 | 90.8 | 3.15 |  | 313 | 65.38462 | 10.85778 | 532
56 |  | Methane | 0 | 0 | 0 | 0 | 0.2495 | -0.323 | 2447 | 1.07 | 0.08 | 0.99 | 90.8 | 3.15 |  | 328 | 4.807692 | 2.391582 | 533
57 |  | Methane | 0 | 0 | 0 | 0 | 0.2495 | -0.323 | 2447 | 1.07 | 0.08 | 0.99 | 90.8 | 3.15 |  | 328 | 9.615385 | 3.970026 | 533
58 |  | Methane | 0 | 0 | 0 | 0 | 0.2495 | -0.323 | 2447 | 1.07 | 0.08 | 0.99 | 90.8 | 3.15 |  | 328 | 14.61538 | 5.452806 | 533
59 |  | Methane | 0 | 0 | 0 | 0 | 0.2495 | -0.323 | 2447 | 1.07 | 0.08 | 0.99 | 90.8 | 3.15 |  | 328 | 24.61538 | 7.31824 | 533
60 |  | Methane | 0 | 0 | 0 | 0 | 0.2495 | -0.323 | 2447 | 1.07 | 0.08 | 0.99 | 90.8 | 3.15 |  | 328 | 34.23077 | 8.274872 | 533
61 |  | Methane | 0 | 0 | 0 | 0 | 0.2495 | -0.323 | 2447 | 1.07 | 0.08 | 0.99 | 90.8 | 3.15 |  | 328 | 45 | 8.944515 | 533
62 |  | Methane | 0 | 0 | 0 | 0 | 0.2495 | -0.323 | 2447 | 1.07 | 0.08 | 0.99 | 90.8 | 3.15 |  | 328 | 54.80769 | 9.422832 | 533
63 |  | Methane | 0 | 0 | 0 | 0 | 0.2495 | -0.323 | 2447 | 1.07 | 0.08 | 0.99 | 90.8 | 3.15 |  | 328 | 65.38462 | 9.614158 | 533
64 | BEA-ZTC-1073K | Methane | 0 | 0 | 0 | 0 | 0.2495 | -0.323 | 1385 | 0.59 | 0.06 | 0.53 | 93.6 | 2.23 |  | 283 | 4.712573 | 3.164706 | 534
65 |  | Methane | 0 | 0 | 0 | 0 | 0.2495 | -0.323 | 1385 | 0.59 | 0.06 | 0.53 | 93.6 | 2.23 |  | 283 | 10.60573 | 4.656883 | 534
66 |  | Methane | 0 | 0 | 0 | 0 | 0.2495 | -0.323 | 1385 | 0.59 | 0.06 | 0.53 | 93.6 | 2.23 |  | 283 | 14.79284 | 5.476696 | 534
67 |  | Methane | 0 | 0 | 0 | 0 | 0.2495 | -0.323 | 1385 | 0.59 | 0.06 | 0.53 | 93.6 | 2.23 |  | 283 | 24.5163 | 6.544495 | 534
68 |  | Methane | 0 | 0 | 0 | 0 | 0.2495 | -0.323 | 1385 | 0.59 | 0.06 | 0.53 | 93.6 | 2.23 |  | 283 | 34.44058 | 7.134298 | 534
69 |  | Methane | 0 | 0 | 0 | 0 | 0.2495 | -0.323 | 1385 | 0.59 | 0.06 | 0.53 | 93.6 | 2.23 |  | 283 | 44.56179 | 7.437425 | 534
70 |  | Methane | 0 | 0 | 0 | 0 | 0.2495 | -0.323 | 1385 | 0.59 | 0.06 | 0.53 | 93.6 | 2.23 |  | 283 | 54.68495 | 7.644892 | 534
71 |  | Methane | 0 | 0 | 0 | 0 | 0.2495 | -0.323 | 1385 | 0.59 | 0.06 | 0.53 | 93.6 | 2.23 |  | 283 | 65.76739 | 7.662561 | 534
72 |  | Methane | 0 | 0 | 0 | 0 | 0.2495 | -0.323 | 1385 | 0.59 | 0.06 | 0.53 | 93.6 | 2.23 |  | 298 | 4.914373 | 2.63888 | 535
73 |  | Methane | 0 | 0 | 0 | 0 | 0.2495 | -0.323 | 1385 | 0.59 | 0.06 | 0.53 | 93.6 | 2.23 |  | 298 | 9.287687 | 3.698149 | 535
74 |  | Methane | 0 | 0 | 0 | 0 | 0.2495 | -0.323 | 1385 | 0.59 | 0.06 | 0.53 | 93.6 | 2.23 |  | 298 | 15.38167 | 4.712329 | 535
75 |  | Methane | 0 | 0 | 0 | 0 | 0.2495 | -0.323 | 1385 | 0.59 | 0.06 | 0.53 | 93.6 | 2.23 |  | 298 | 25.87138 | 5.685686 | 535
76 |  | Methane | 0 | 0 | 0 | 0 | 0.2495 | -0.323 | 1385 | 0.59 | 0.06 | 0.53 | 93.6 | 2.23 |  | 298 | 35.21951 | 6.418065 | 535
77 |  | Methane | 0 | 0 | 0 | 0 | 0.2495 | -0.323 | 1385 | 0.59 | 0.06 | 0.53 | 93.6 | 2.23 |  | 298 | 45.3417 | 6.673362 | 535
78 |  | Methane | 0 | 0 | 0 | 0 | 0.2495 | -0.323 | 1385 | 0.59 | 0.06 | 0.53 | 93.6 | 2.23 |  | 298 | 54.89163 | 6.879915 | 535
79 |  | Methane | 0 | 0 | 0 | 0 | 0.2495 | -0.323 | 1385 | 0.59 | 0.06 | 0.53 | 93.6 | 2.23 |  | 298 | 65.39791 | 7.040161 | 535
80 |  | Methane | 0 | 0 | 0 | 0 | 0.2495 | -0.323 | 1385 | 0.59 | 0.06 | 0.53 | 93.6 | 2.23 |  | 313 | 5.115198 | 2.160884 | 536
81 |  | Methane | 0 | 0 | 0 | 0 | 0.2495 | -0.323 | 1385 | 0.59 | 0.06 | 0.53 | 93.6 | 2.23 |  | 313 | 9.872616 | 3.125102 | 536
82 |  | Methane | 0 | 0 | 0 | 0 | 0.2495 | -0.323 | 1385 | 0.59 | 0.06 | 0.53 | 93.6 | 2.23 |  | 313 | 14.82306 | 3.993964 | 536
83 |  | Methane | 0 | 0 | 0 | 0 | 0.2495 | -0.323 | 1385 | 0.59 | 0.06 | 0.53 | 93.6 | 2.23 |  | 313 | 25.11877 | 5.110507 | 536
84 |  | Methane | 0 | 0 | 0 | 0 | 0.2495 | -0.323 | 1385 | 0.59 | 0.06 | 0.53 | 93.6 | 2.23 |  | 313 | 35.23218 | 5.796274 | 536
85 |  | Methane | 0 | 0 | 0 | 0 | 0.2495 | -0.323 | 1385 | 0.59 | 0.06 | 0.53 | 93.6 | 2.23 |  | 313 | 44.78016 | 6.098487 | 536
86 |  | Methane | 0 | 0 | 0 | 0 | 0.2495 | -0.323 | 1385 | 0.59 | 0.06 | 0.53 | 93.6 | 2.23 |  | 313 | 54.71322 | 6.257819 | 536
87 |  | Methane | 0 | 0 | 0 | 0 | 0.2495 | -0.323 | 1385 | 0.59 | 0.06 | 0.53 | 93.6 | 2.23 |  | 313 | 65.02843 | 6.417761 | 536
88 |  | Methane | 0 | 0 | 0 | 0 | 0.2495 | -0.323 | 1385 | 0.59 | 0.06 | 0.53 | 93.6 | 2.23 |  | 328 | 4.933871 | 1.682278 | 537
89 |  | Methane | 0 | 0 | 0 | 0 | 0.2495 | -0.323 | 1385 | 0.59 | 0.06 | 0.53 | 93.6 | 2.23 |  | 328 | 9.883339 | 2.598971 | 537
90 |  | Methane | 0 | 0 | 0 | 0 | 0.2495 | -0.323 | 1385 | 0.59 | 0.06 | 0.53 | 93.6 | 2.23 |  | 328 | 15.21399 | 3.564102 | 537
91 |  | Methane | 0 | 0 | 0 | 0 | 0.2495 | -0.323 | 1385 | 0.59 | 0.06 | 0.53 | 93.6 | 2.23 |  | 328 | 25.32155 | 4.53685 | 537
92 |  | Methane | 0 | 0 | 0 | 0 | 0.2495 | -0.323 | 1385 | 0.59 | 0.06 | 0.53 | 93.6 | 2.23 |  | 328 | 35.24681 | 5.078823 | 537
93 |  | Methane | 0 | 0 | 0 | 0 | 0.2495 | -0.323 | 1385 | 0.59 | 0.06 | 0.53 | 93.6 | 2.23 |  | 328 | 44.60274 | 5.428562 | 537
94 |  | Methane | 0 | 0 | 0 | 0 | 0.2495 | -0.323 | 1385 | 0.59 | 0.06 | 0.53 | 93.6 | 2.23 |  | 328 | 54.34082 | 5.778909 | 537
95 |  | Methane | 0 | 0 | 0 | 0 | 0.2495 | -0.323 | 1385 | 0.59 | 0.06 | 0.53 | 93.6 | 2.23 |  | 328 | 64.84711 | 5.939155 | 537
96 | FAU-ZTC | Methane | 0 | 0 | 0 | 0 | 0.2495 | -0.323 | 2956 | 1.36 | 0.16 | 1.2 | 89.5 | 4.94 |  | 283 | 4.503465 | 4.096248 | 538
97 |  | Methane | 0 | 0 | 0 | 0 | 0.2495 | -0.323 | 2956 | 1.36 | 0.16 | 1.2 | 89.5 | 4.94 |  | 283 | 10.98576 | 6.940846 | 538
98 |  | Methane | 0 | 0 | 0 | 0 | 0.2495 | -0.323 | 2956 | 1.36 | 0.16 | 1.2 | 89.5 | 4.94 |  | 283 | 16.03771 | 8.586636 | 538
99 |  | Methane | 0 | 0 | 0 | 0 | 0.2495 | -0.323 | 2956 | 1.36 | 0.16 | 1.2 | 89.5 | 4.94 |  | 283 | 24.71769 | 10.9794 | 538
100 |  | Methane | 0 | 0 | 0 | 0 | 0.2495 | -0.323 | 2956 | 1.36 | 0.16 | 1.2 | 89.5 | 4.94 |  | 283 | 35.5793 | 12.17035 | 538
101 |  | Methane | 0 | 0 | 0 | 0 | 0.2495 | -0.323 | 2956 | 1.36 | 0.16 | 1.2 | 89.5 | 4.94 |  | 283 | 45.63397 | 13.16197 | 538
102 |  | Methane | 0 | 0 | 0 | 0 | 0.2495 | -0.323 | 2956 | 1.36 | 0.16 | 1.2 | 89.5 | 4.94 |  | 283 | 55.6758 | 13.5536 | 538
103 |  | Methane | 0 | 0 | 0 | 0 | 0.2495 | -0.323 | 2956 | 1.36 | 0.16 | 1.2 | 89.5 | 4.94 |  | 283 | 64.91068 | 13.74591 | 538
104 |  | Methane | 0 | 0 | 0 | 0 | 0.2495 | -0.323 | 2956 | 1.36 | 0.16 | 1.2 | 89.5 | 4.94 |  | 298 | 4.894093 | 3.595922 | 539
105 |  | Methane | 0 | 0 | 0 | 0 | 0.2495 | -0.323 | 2956 | 1.36 | 0.16 | 1.2 | 89.5 | 4.94 |  | 298 | 9.951394 | 5.491708 | 539
106 |  | Methane | 0 | 0 | 0 | 0 | 0.2495 | -0.323 | 2956 | 1.36 | 0.16 | 1.2 | 89.5 | 4.94 |  | 298 | 15.60534 | 7.136996 | 539
107 |  | Methane | 0 | 0 | 0 | 0 | 0.2495 | -0.323 | 2956 | 1.36 | 0.16 | 1.2 | 89.5 | 4.94 |  | 298 | 24.27141 | 8.879775 | 539
108 |  | Methane | 0 | 0 | 0 | 0 | 0.2495 | -0.323 | 2956 | 1.36 | 0.16 | 1.2 | 89.5 | 4.94 |  | 298 | 34.73704 | 10.32105 | 539
109 |  | Methane | 0 | 0 | 0 | 0 | 0.2495 | -0.323 | 2956 | 1.36 | 0.16 | 1.2 | 89.5 | 4.94 |  | 298 | 44.38396 | 11.01301 | 539
110 |  | Methane | 0 | 0 | 0 | 0 | 0.2495 | -0.323 | 2956 | 1.36 | 0.16 | 1.2 | 89.5 | 4.94 |  | 298 | 55.23594 | 11.75397 | 539
111 |  | Methane | 0 | 0 | 0 | 0 | 0.2495 | -0.323 | 2956 | 1.36 | 0.16 | 1.2 | 89.5 | 4.94 |  | 298 | 64.87429 | 12.04594 | 539
112 |  | Methane | 0 | 0 | 0 | 0 | 0.2495 | -0.323 | 2956 | 1.36 | 0.16 | 1.2 | 89.5 | 4.94 |  | 313 | 4.872689 | 2.59594 | 540
113 |  | Methane | 0 | 0 | 0 | 0 | 0.2495 | -0.323 | 2956 | 1.36 | 0.16 | 1.2 | 89.5 | 4.94 |  | 313 | 10.52771 | 4.291228 | 540
114 |  | Methane | 0 | 0 | 0 | 0 | 0.2495 | -0.323 | 2956 | 1.36 | 0.16 | 1.2 | 89.5 | 4.94 |  | 313 | 15.37792 | 5.887186 | 540
115 |  | Methane | 0 | 0 | 0 | 0 | 0.2495 | -0.323 | 2956 | 1.36 | 0.16 | 1.2 | 89.5 | 4.94 |  | 313 | 25.45078 | 7.728792 | 540
116 |  | Methane | 0 | 0 | 0 | 0 | 0.2495 | -0.323 | 2956 | 1.36 | 0.16 | 1.2 | 89.5 | 4.94 |  | 313 | 35.1159 | 9.270738 | 540
117 |  | Methane | 0 | 0 | 0 | 0 | 0.2495 | -0.323 | 2956 | 1.36 | 0.16 | 1.2 | 89.5 | 4.94 |  | 313 | 44.76174 | 9.912699 | 540
118 |  | Methane | 0 | 0 | 0 | 0 | 0.2495 | -0.323 | 2956 | 1.36 | 0.16 | 1.2 | 89.5 | 4.94 |  | 313 | 55.00745 | 10.45416 | 540
119 |  | Methane | 0 | 0 | 0 | 0 | 0.2495 | -0.323 | 2956 | 1.36 | 0.16 | 1.2 | 89.5 | 4.94 |  | 313 | 65.25422 | 11.04562 | 540
120 |  | Methane | 0 | 0 | 0 | 0 | 0.2495 | -0.323 | 2956 | 1.36 | 0.16 | 1.2 | 89.5 | 4.94 |  | 328 | 5.662508 | 1.995282 | 541
121 |  | Methane | 0 | 0 | 0 | 0 | 0.2495 | -0.323 | 2956 | 1.36 | 0.16 | 1.2 | 89.5 | 4.94 |  | 328 | 10.51165 | 3.541241 | 541
122 |  | Methane | 0 | 0 | 0 | 0 | 0.2495 | -0.323 | 2956 | 1.36 | 0.16 | 1.2 | 89.5 | 4.94 |  | 328 | 15.35652 | 4.887204 | 541
123 |  | Methane | 0 | 0 | 0 | 0 | 0.2495 | -0.323 | 2956 | 1.36 | 0.16 | 1.2 | 89.5 | 4.94 |  | 328 | 24.42498 | 6.679647 | 541
124 |  | Methane | 0 | 0 | 0 | 0 | 0.2495 | -0.323 | 2956 | 1.36 | 0.16 | 1.2 | 89.5 | 4.94 |  | 328 | 34.68888 | 8.071093 | 541
125 |  | Methane | 0 | 0 | 0 | 0 | 0.2495 | -0.323 | 2956 | 1.36 | 0.16 | 1.2 | 89.5 | 4.94 |  | 328 | 44.33687 | 8.813054 | 541
126 |  | Methane | 0 | 0 | 0 | 0 | 0.2495 | -0.323 | 2956 | 1.36 | 0.16 | 1.2 | 89.5 | 4.94 |  | 328 | 55.18457 | 9.354014 | 541
127 |  | Methane | 0 | 0 | 0 | 0 | 0.2495 | -0.323 | 2956 | 1.36 | 0.16 | 1.2 | 89.5 | 4.94 |  | 328 | 65.2264 | 9.745646 | 541
128 | FAU-ZTC-873K | Methane | 0 | 0 | 0 | 0 | 0.2495 | -0.323 | 2738 | 1.21 | 0.09 | 1.12 | 90.9 | 3.22 |  | 283 | 4.79282 | 4.858012 | 542
129 |  | Methane | 0 | 0 | 0 | 0 | 0.2495 | -0.323 | 2738 | 1.21 | 0.09 | 1.12 | 90.9 | 3.22 |  | 283 | 10.01241 | 7.194004 | 542
130 |  | Methane | 0 | 0 | 0 | 0 | 0.2495 | -0.323 | 2738 | 1.21 | 0.09 | 1.12 | 90.9 | 3.22 |  | 283 | 14.87684 | 8.482761 | 542
131 |  | Methane | 0 | 0 | 0 | 0 | 0.2495 | -0.323 | 2738 | 1.21 | 0.09 | 1.12 | 90.9 | 3.22 |  | 283 | 24.43193 | 10.3463 | 542
132 |  | Methane | 0 | 0 | 0 | 0 | 0.2495 | -0.323 | 2738 | 1.21 | 0.09 | 1.12 | 90.9 | 3.22 |  | 283 | 34.9389 | 11.63954 | 542
133 |  | Methane | 0 | 0 | 0 | 0 | 0.2495 | -0.323 | 2738 | 1.21 | 0.09 | 1.12 | 90.9 | 3.22 |  | 283 | 43.39316 | 12.12213 | 542
134 |  | Methane | 0 | 0 | 0 | 0 | 0.2495 | -0.323 | 2738 | 1.21 | 0.09 | 1.12 | 90.9 | 3.22 |  | 283 | 54.29635 | 12.41631 | 542
135 |  | Methane | 0 | 0 | 0 | 0 | 0.2495 | -0.323 | 2738 | 1.21 | 0.09 | 1.12 | 90.9 | 3.22 |  | 283 | 64.45102 | 12.51954 | 542
136 |  | Methane | 0 | 0 | 0 | 0 | 0.2495 | -0.323 | 2738 | 1.21 | 0.09 | 1.12 | 90.9 | 3.22 |  | 298 | 5 | 3.906399 | 543
137 |  | Methane | 0 | 0 | 0 | 0 | 0.2495 | -0.323 | 2738 | 1.21 | 0.09 | 1.12 | 90.9 | 3.22 |  | 298 | 9.66393 | 5.813652 | 543
138 |  | Methane | 0 | 0 | 0 | 0 | 0.2495 | -0.323 | 2738 | 1.21 | 0.09 | 1.12 | 90.9 | 3.22 |  | 298 | 15.65018 | 7.43642 | 543
139 |  | Methane | 0 | 0 | 0 | 0 | 0.2495 | -0.323 | 2738 | 1.21 | 0.09 | 1.12 | 90.9 | 3.22 |  | 298 | 23.8925 | 9.108566 | 543
140 |  | Methane | 0 | 0 | 0 | 0 | 0.2495 | -0.323 | 2738 | 1.21 | 0.09 | 1.12 | 90.9 | 3.22 |  | 298 | 34.02807 | 10.16356 | 543
141 |  | Methane | 0 | 0 | 0 | 0 | 0.2495 | -0.323 | 2738 | 1.21 | 0.09 | 1.12 | 90.9 | 3.22 |  | 298 | 44.92362 | 10.83845 | 543
142 |  | Methane | 0 | 0 | 0 | 0 | 0.2495 | -0.323 | 2738 | 1.21 | 0.09 | 1.12 | 90.9 | 3.22 |  | 298 | 54.88639 | 11.13188 | 543
143 |  | Methane | 0 | 0 | 0 | 0 | 0.2495 | -0.323 | 2738 | 1.21 | 0.09 | 1.12 | 90.9 | 3.22 |  | 298 | 65.22437 | 11.4732 | 543
144 |  | Methane | 0 | 0 | 0 | 0 | 0.2495 | -0.323 | 2738 | 1.21 | 0.09 | 1.12 | 90.9 | 3.22 |  | 313 | 5.017185 | 3.049814 | 544
145 |  | Methane | 0 | 0 | 0 | 0 | 0.2495 | -0.323 | 2738 | 1.21 | 0.09 | 1.12 | 90.9 | 3.22 |  | 313 | 10.05919 | 4.862189 | 544
146 |  | Methane | 0 | 0 | 0 | 0 | 0.2495 | -0.323 | 2738 | 1.21 | 0.09 | 1.12 | 90.9 | 3.22 |  | 313 | 15.10693 | 6.389035 | 544
147 |  | Methane | 0 | 0 | 0 | 0 | 0.2495 | -0.323 | 2738 | 1.21 | 0.09 | 1.12 | 90.9 | 3.22 |  | 313 | 24.6687 | 7.919461 | 544
148 |  | Methane | 0 | 0 | 0 | 0 | 0.2495 | -0.323 | 2738 | 1.21 | 0.09 | 1.12 | 90.9 | 3.22 |  | 313 | 35.18045 | 8.974753 | 544
149 |  | Methane | 0 | 0 | 0 | 0 | 0.2495 | -0.323 | 2738 | 1.21 | 0.09 | 1.12 | 90.9 | 3.22 |  | 313 | 44.76036 | 9.601006 | 544
150 |  | Methane | 0 | 0 | 0 | 0 | 0.2495 | -0.323 | 2738 | 1.21 | 0.09 | 1.12 | 90.9 | 3.22 |  | 313 | 55.09643 | 10.0375 | 544
151 |  | Methane | 0 | 0 | 0 | 0 | 0.2495 | -0.323 | 2738 | 1.21 | 0.09 | 1.12 | 90.9 | 3.22 |  | 313 | 64.68493 | 10.23546 | 544
152 |  | Methane | 0 | 0 | 0 | 0 | 0.2495 | -0.323 | 2738 | 1.21 | 0.09 | 1.12 | 90.9 | 3.22 |  | 328 | 5.214818 | 2.574082 | 545
153 |  | Methane | 0 | 0 | 0 | 0 | 0.2495 | -0.323 | 2738 | 1.21 | 0.09 | 1.12 | 90.9 | 3.22 |  | 328 | 9.508306 | 4.195508 | 545
154 |  | Methane | 0 | 0 | 0 | 0 | 0.2495 | -0.323 | 2738 | 1.21 | 0.09 | 1.12 | 90.9 | 3.22 |  | 328 | 14.93794 | 5.437124 | 545
155 |  | Methane | 0 | 0 | 0 | 0 | 0.2495 | -0.323 | 2738 | 1.21 | 0.09 | 1.12 | 90.9 | 3.22 |  | 328 | 25.06492 | 6.92041 | 545
156 |  | Methane | 0 | 0 | 0 | 0 | 0.2495 | -0.323 | 2738 | 1.21 | 0.09 | 1.12 | 90.9 | 3.22 |  | 328 | 33.69773 | 7.879034 | 545
157 |  | Methane | 0 | 0 | 0 | 0 | 0.2495 | -0.323 | 2738 | 1.21 | 0.09 | 1.12 | 90.9 | 3.22 |  | 328 | 44.21711 | 8.553621 | 545
158 |  | Methane | 0 | 0 | 0 | 0 | 0.2495 | -0.323 | 2738 | 1.21 | 0.09 | 1.12 | 90.9 | 3.22 |  | 328 | 54.74031 | 9.037856 | 545
159 |  | Methane | 0 | 0 | 0 | 0 | 0.2495 | -0.323 | 2738 | 1.21 | 0.09 | 1.12 | 90.9 | 3.22 |  | 328 | 64.89211 | 9.283852 | 545
160 | FAU-ZTC-1073K | Methane | 0 | 0 | 0 | 0 | 0.2495 | -0.323 | 2145 | 0.95 | 0.07 | 0.88 | 92.1 | 2.36 |  | 283 | 5.579654 | 4.964653 | 546
161 |  | Methane | 0 | 0 | 0 | 0 | 0.2495 | -0.323 | 2145 | 0.95 | 0.07 | 0.88 | 92.1 | 2.36 |  | 283 | 10.21938 | 6.940874 | 546
162 |  | Methane | 0 | 0 | 0 | 0 | 0.2495 | -0.323 | 2145 | 0.95 | 0.07 | 0.88 | 92.1 | 2.36 |  | 283 | 14.8681 | 8.049486 | 546
163 |  | Methane | 0 | 0 | 0 | 0 | 0.2495 | -0.323 | 2145 | 0.95 | 0.07 | 0.88 | 92.1 | 2.36 |  | 283 | 24.55836 | 9.832905 | 546
164 |  | Methane | 0 | 0 | 0 | 0 | 0.2495 | -0.323 | 2145 | 0.95 | 0.07 | 0.88 | 92.1 | 2.36 |  | 283 | 35.42067 | 10.94152 | 546
165 |  | Methane | 0 | 0 | 0 | 0 | 0.2495 | -0.323 | 2145 | 0.95 | 0.07 | 0.88 | 92.1 | 2.36 |  | 283 | 44.92974 | 11.47172 | 546
166 |  | Methane | 0 | 0 | 0 | 0 | 0.2495 | -0.323 | 2145 | 0.95 | 0.07 | 0.88 | 92.1 | 2.36 |  | 283 | 55.21651 | 11.90553 | 546
167 |  | Methane | 0 | 0 | 0 | 0 | 0.2495 | -0.323 | 2145 | 0.95 | 0.07 | 0.88 | 92.1 | 2.36 |  | 283 | 64.92325 | 12.09833 | 546
168 |  | Methane | 0 | 0 | 0 | 0 | 0.2495 | -0.323 | 2145 | 0.95 | 0.07 | 0.88 | 92.1 | 2.36 |  | 298 | 4.813437 | 3.952442 | 547
169 |  | Methane | 0 | 0 | 0 | 0 | 0.2495 | -0.323 | 2145 | 0.95 | 0.07 | 0.88 | 92.1 | 2.36 |  | 298 | 10.23236 | 5.687661 | 547
170 |  | Methane | 0 | 0 | 0 | 0 | 0.2495 | -0.323 | 2145 | 0.95 | 0.07 | 0.88 | 92.1 | 2.36 |  | 298 | 16.04413 | 6.989075 | 547
171 |  | Methane | 0 | 0 | 0 | 0 | 0.2495 | -0.323 | 2145 | 0.95 | 0.07 | 0.88 | 92.1 | 2.36 |  | 298 | 25.54222 | 8.579692 | 547
172 |  | Methane | 0 | 0 | 0 | 0 | 0.2495 | -0.323 | 2145 | 0.95 | 0.07 | 0.88 | 92.1 | 2.36 |  | 298 | 34.85312 | 9.495501 | 547
173 |  | Methane | 0 | 0 | 0 | 0 | 0.2495 | -0.323 | 2145 | 0.95 | 0.07 | 0.88 | 92.1 | 2.36 |  | 298 | 45.13789 | 10.12211 | 547
174 |  | Methane | 0 | 0 | 0 | 0 | 0.2495 | -0.323 | 2145 | 0.95 | 0.07 | 0.88 | 92.1 | 2.36 |  | 298 | 55.22899 | 10.70051 | 547
175 |  | Methane | 0 | 0 | 0 | 0 | 0.2495 | -0.323 | 2145 | 0.95 | 0.07 | 0.88 | 92.1 | 2.36 |  | 298 | 65.32358 | 10.94152 | 547
176 |  | Methane | 0 | 0 | 0 | 0 | 0.2495 | -0.323 | 2145 | 0.95 | 0.07 | 0.88 | 92.1 | 2.36 |  | 313 | 5.207278 | 3.422237 | 548
177 |  | Methane | 0 | 0 | 0 | 0 | 0.2495 | -0.323 | 2145 | 0.95 | 0.07 | 0.88 | 92.1 | 2.36 |  | 313 | 10.43352 | 5.012853 | 548
178 |  | Methane | 0 | 0 | 0 | 0 | 0.2495 | -0.323 | 2145 | 0.95 | 0.07 | 0.88 | 92.1 | 2.36 |  | 313 | 14.89106 | 5.832262 | 548
179 |  | Methane | 0 | 0 | 0 | 0 | 0.2495 | -0.323 | 2145 | 0.95 | 0.07 | 0.88 | 92.1 | 2.36 |  | 313 | 25.16485 | 7.51928 | 548
180 |  | Methane | 0 | 0 | 0 | 0 | 0.2495 | -0.323 | 2145 | 0.95 | 0.07 | 0.88 | 92.1 | 2.36 |  | 313 | 34.47426 | 8.579692 | 548
181 |  | Methane | 0 | 0 | 0 | 0 | 0.2495 | -0.323 | 2145 | 0.95 | 0.07 | 0.88 | 92.1 | 2.36 |  | 313 | 44.76003 | 9.109897 | 548
182 |  | Methane | 0 | 0 | 0 | 0 | 0.2495 | -0.323 | 2145 | 0.95 | 0.07 | 0.88 | 92.1 | 2.36 |  | 313 | 55.62932 | 9.543702 | 548
183 |  | Methane | 0 | 0 | 0 | 0 | 0.2495 | -0.323 | 2145 | 0.95 | 0.07 | 0.88 | 92.1 | 2.36 |  | 313 | 65.14139 | 9.784704 | 548
184 |  | Methane | 0 | 0 | 0 | 0 | 0.2495 | -0.323 | 2145 | 0.95 | 0.07 | 0.88 | 92.1 | 2.36 |  | 328 | 4.823421 | 2.988432 | 549
185 |  | Methane | 0 | 0 | 0 | 0 | 0.2495 | -0.323 | 2145 | 0.95 | 0.07 | 0.88 | 92.1 | 2.36 |  | 328 | 9.857988 | 4.338046 | 549
186 |  | Methane | 0 | 0 | 0 | 0 | 0.2495 | -0.323 | 2145 | 0.95 | 0.07 | 0.88 | 92.1 | 2.36 |  | 328 | 14.70088 | 5.446658 | 549
187 |  | Methane | 0 | 0 | 0 | 0 | 0.2495 | -0.323 | 2145 | 0.95 | 0.07 | 0.88 | 92.1 | 2.36 |  | 328 | 24.00629 | 6.892674 | 549
188 |  | Methane | 0 | 0 | 0 | 0 | 0.2495 | -0.323 | 2145 | 0.95 | 0.07 | 0.88 | 92.1 | 2.36 |  | 328 | 35.06626 | 7.663882 | 549
189 |  | Methane | 0 | 0 | 0 | 0 | 0.2495 | -0.323 | 2145 | 0.95 | 0.07 | 0.88 | 92.1 | 2.36 |  | 328 | 45.15686 | 8.290488 | 549
190 |  | Methane | 0 | 0 | 0 | 0 | 0.2495 | -0.323 | 2145 | 0.95 | 0.07 | 0.88 | 92.1 | 2.36 |  | 328 | 54.66743 | 8.676093 | 549
191 |  | Methane | 0 | 0 | 0 | 0 | 0.2495 | -0.323 | 2145 | 0.95 | 0.07 | 0.88 | 92.1 | 2.36 |  | 328 | 64.9557 | 8.965296 | 549
0 | CMS80070-10 | Methane | 0 | 0 | 0 | 0 | 0.2495 | -0.323 | 786.5 | 0.2815 | 0.0047 | 0.2768 |  |  |  | 273 | 0.0303712 | 0.1777429 | 550
1 |  | Methane | 0 | 0 | 0 | 0 | 0.2495 | -0.323 | 786.5 | 0.2815 | 0.0047 | 0.2768 |  |  |  | 273 | 0.0832396 | 0.3616978 | 550
2 |  | Methane | 0 | 0 | 0 | 0 | 0.2495 | -0.323 | 786.5 | 0.2815 | 0.0047 | 0.2768 |  |  |  | 273 | 0.151856 | 0.5836816 | 550
3 |  | Methane | 0 | 0 | 0 | 0 | 0.2495 | -0.323 | 786.5 | 0.2815 | 0.0047 | 0.2768 |  |  |  | 273 | 0.223847 | 0.7548052 | 550
4 |  | Methane | 0 | 0 | 0 | 0 | 0.2495 | -0.323 | 786.5 | 0.2815 | 0.0047 | 0.2768 |  |  |  | 273 | 0.3217098 | 0.9194096 | 550
5 |  | Methane | 0 | 0 | 0 | 0 | 0.2495 | -0.323 | 786.5 | 0.2815 | 0.0047 | 0.2768 |  |  |  | 273 | 0.4173228 | 1.077673 | 550
6 |  | Methane | 0 | 0 | 0 | 0 | 0.2495 | -0.323 | 786.5 | 0.2815 | 0.0047 | 0.2768 |  |  |  | 273 | 0.519685 | 1.21683 | 550
7 |  | Methane | 0 | 0 | 0 | 0 | 0.2495 | -0.323 | 786.5 | 0.2815 | 0.0047 | 0.2768 |  |  |  | 273 | 0.6186727 | 1.349653 | 550
8 |  | Methane | 0 | 0 | 0 | 0 | 0.2495 | -0.323 | 786.5 | 0.2815 | 0.0047 | 0.2768 |  |  |  | 273 | 0.71991 | 1.437977 | 550
9 |  | Methane | 0 | 0 | 0 | 0 | 0.2495 | -0.323 | 786.5 | 0.2815 | 0.0047 | 0.2768 |  |  |  | 273 | 0.8222722 | 1.51994 | 550
10 |  | Methane | 0 | 0 | 0 | 0 | 0.2495 | -0.323 | 786.5 | 0.2815 | 0.0047 | 0.2768 |  |  |  | 273 | 0.9156355 | 1.608314 | 550
11 |  | Methane | 0 | 0 | 0 | 0 | 0.2495 | -0.323 | 786.5 | 0.2815 | 0.0047 | 0.2768 |  |  |  | 273 | 1.071991 | 1.715353 | 550
12 | CMS80070-20 | Methane | 0 | 0 | 0 | 0 | 0.2495 | -0.323 | 325.3 | 0.1186 | 0.0058 | 0.1128 |  |  |  | 273 | 0.06524184 | 0.1266825 | 551
13 |  | Methane | 0 | 0 | 0 | 0 | 0.2495 | -0.323 | 325.3 | 0.1186 | 0.0058 | 0.1128 |  |  |  | 273 | 0.151856 | 0.2722937 | 551
14 |  | Methane | 0 | 0 | 0 | 0 | 0.2495 | -0.323 | 325.3 | 0.1186 | 0.0058 | 0.1128 |  |  |  | 273 | 0.231721 | 0.367109 | 551
15 |  | Methane | 0 | 0 | 0 | 0 | 0.2495 | -0.323 | 325.3 | 0.1186 | 0.0058 | 0.1128 |  |  |  | 273 | 0.3172103 | 0.4491789 | 551
16 |  | Methane | 0 | 0 | 0 | 0 | 0.2495 | -0.323 | 325.3 | 0.1186 | 0.0058 | 0.1128 |  |  |  | 273 | 0.4049494 | 0.4931053 | 551
17 |  | Methane | 0 | 0 | 0 | 0 | 0.2495 | -0.323 | 325.3 | 0.1186 | 0.0058 | 0.1128 |  |  |  | 273 | 0.4859393 | 0.5815586 | 551
18 |  | Methane | 0 | 0 | 0 | 0 | 0.2495 | -0.323 | 325.3 | 0.1186 | 0.0058 | 0.1128 |  |  |  | 273 | 0.583802 | 0.657195 | 551
19 |  | Methane | 0 | 0 | 0 | 0 | 0.2495 | -0.323 | 325.3 | 0.1186 | 0.0058 | 0.1128 |  |  |  | 273 | 0.6839145 | 0.7201073 | 551
20 |  | Methane | 0 | 0 | 0 | 0 | 0.2495 | -0.323 | 325.3 | 0.1186 | 0.0058 | 0.1128 |  |  |  | 273 | 0.7806524 | 0.7830411 | 551
21 |  | Methane | 0 | 0 | 0 | 0 | 0.2495 | -0.323 | 325.3 | 0.1186 | 0.0058 | 0.1128 |  |  |  | 273 | 0.8841395 | 0.8522869 | 551
22 |  | Methane | 0 | 0 | 0 | 0 | 0.2495 | -0.323 | 325.3 | 0.1186 | 0.0058 | 0.1128 |  |  |  | 273 | 0.9808774 | 0.8834464 | 551
23 |  | Methane | 0 | 0 | 0 | 0 | 0.2495 | -0.323 | 325.3 | 0.1186 | 0.0058 | 0.1128 |  |  |  | 273 | 1.08324 | 0.9463444 | 551
24 | Pre-AC | Methane | 0 | 0 | 0 | 0 | 0.2495 | -0.323 | 1083.4 | 0.3862 | 0.0048 | 0.3814 |  |  |  | 273 | 0.04949381 | 0.1649117 | 552
25 |  | Methane | 0 | 0 | 0 | 0 | 0.2495 | -0.323 | 1083.4 | 0.3862 | 0.0048 | 0.3814 |  |  |  | 273 | 0.09336333 | 0.2726655 | 552
26 |  | Methane | 0 | 0 | 0 | 0 | 0.2495 | -0.323 | 1083.4 | 0.3862 | 0.0048 | 0.3814 |  |  |  | 273 | 0.1484814 | 0.4057671 | 552
27 |  | Methane | 0 | 0 | 0 | 0 | 0.2495 | -0.323 | 1083.4 | 0.3862 | 0.0048 | 0.3814 |  |  |  | 273 | 0.2148481 | 0.5451522 | 552
28 |  | Methane | 0 | 0 | 0 | 0 | 0.2495 | -0.323 | 1083.4 | 0.3862 | 0.0048 | 0.3814 |  |  |  | 273 | 0.2710911 | 0.6401176 | 552
29 |  | Methane | 0 | 0 | 0 | 0 | 0.2495 | -0.323 | 1083.4 | 0.3862 | 0.0048 | 0.3814 |  |  |  | 273 | 0.3622047 | 0.8047648 | 552
30 |  | Methane | 0 | 0 | 0 | 0 | 0.2495 | -0.323 | 1083.4 | 0.3862 | 0.0048 | 0.3814 |  |  |  | 273 | 0.4645669 | 0.9693406 | 552
31 |  | Methane | 0 | 0 | 0 | 0 | 0.2495 | -0.323 | 1083.4 | 0.3862 | 0.0048 | 0.3814 |  |  |  | 273 | 0.5703037 | 1.133895 | 552
32 |  | Methane | 0 | 0 | 0 | 0 | 0.2495 | -0.323 | 1083.4 | 0.3862 | 0.0048 | 0.3814 |  |  |  | 273 | 0.6681665 | 1.27308 | 552
33 |  | Methane | 0 | 0 | 0 | 0 | 0.2495 | -0.323 | 1083.4 | 0.3862 | 0.0048 | 0.3814 |  |  |  | 273 | 0.768279 | 1.405896 | 552
34 |  | Methane | 0 | 0 | 0 | 0 | 0.2495 | -0.323 | 1083.4 | 0.3862 | 0.0048 | 0.3814 |  |  |  | 273 | 0.8695163 | 1.51964 | 552
35 |  | Methane | 0 | 0 | 0 | 0 | 0.2495 | -0.323 | 1083.4 | 0.3862 | 0.0048 | 0.3814 |  |  |  | 273 | 0.9617548 | 1.627086 | 552
36 |  | Methane | 0 | 0 | 0 | 0 | 0.2495 | -0.323 | 1083.4 | 0.3862 | 0.0048 | 0.3814 |  |  |  | 273 | 1.061867 | 1.766257 | 552
0 | MAC | Methane | 0 | 0 | 0 | 0 | 0.2495 | -0.323 | 671.17 | 0.333 | 0.066 | 0.267 |  |  |  | 298 | 0.06046044 | 0.1356595 | 553
1 |  | Methane | 0 | 0 | 0 | 0 | 0.2495 | -0.323 | 671.17 | 0.333 | 0.066 | 0.267 |  |  |  | 298 | 0.1183686 | 0.2145512 | 553
2 |  | Methane | 0 | 0 | 0 | 0 | 0.2495 | -0.323 | 671.17 | 0.333 | 0.066 | 0.267 |  |  |  | 298 | 0.1801378 | 0.2974857 | 553
3 |  | Methane | 0 | 0 | 0 | 0 | 0.2495 | -0.323 | 671.17 | 0.333 | 0.066 | 0.267 |  |  |  | 298 | 0.2496234 | 0.4027008 | 553
4 |  | Methane | 0 | 0 | 0 | 0 | 0.2495 | -0.323 | 671.17 | 0.333 | 0.066 | 0.267 |  |  |  | 298 | 0.3210444 | 0.4977699 | 553
5 |  | Methane | 0 | 0 | 0 | 0 | 0.2495 | -0.323 | 671.17 | 0.333 | 0.066 | 0.267 |  |  |  | 298 | 0.4008508 | 0.552253 | 553
6 |  | Methane | 0 | 0 | 0 | 0 | 0.2495 | -0.323 | 671.17 | 0.333 | 0.066 | 0.267 |  |  |  | 298 | 0.4658454 | 0.6189535 | 553
7 |  | Methane | 0 | 0 | 0 | 0 | 0.2495 | -0.323 | 671.17 | 0.333 | 0.066 | 0.267 |  |  |  | 298 | 0.516681 | 0.6755624 | 553
8 |  | Methane | 0 | 0 | 0 | 0 | 0.2495 | -0.323 | 671.17 | 0.333 | 0.066 | 0.267 |  |  |  | 298 | 0.5829623 | 0.7442864 | 553
9 |  | Methane | 0 | 0 | 0 | 0 | 0.2495 | -0.323 | 671.17 | 0.333 | 0.066 | 0.267 |  |  |  | 308 | 0.0672 | 0.0953405 | 554
10 |  | Methane | 0 | 0 | 0 | 0 | 0.2495 | -0.323 | 671.17 | 0.333 | 0.066 | 0.267 |  |  |  | 308 | 0.1152 | 0.1756272 | 554
11 |  | Methane | 0 | 0 | 0 | 0 | 0.2495 | -0.323 | 671.17 | 0.333 | 0.066 | 0.267 |  |  |  | 308 | 0.1806 | 0.2475508 | 554
12 |  | Methane | 0 | 0 | 0 | 0 | 0.2495 | -0.323 | 671.17 | 0.333 | 0.066 | 0.267 |  |  |  | 308 | 0.2562 | 0.3228196 | 554
13 |  | Methane | 0 | 0 | 0 | 0 | 0.2495 | -0.323 | 671.17 | 0.333 | 0.066 | 0.267 |  |  |  | 308 | 0.3228 | 0.3930705 | 554
14 |  | Methane | 0 | 0 | 0 | 0 | 0.2495 | -0.323 | 671.17 | 0.333 | 0.066 | 0.267 |  |  |  | 308 | 0.3888 | 0.4432497 | 554
15 |  | Methane | 0 | 0 | 0 | 0 | 0.2495 | -0.323 | 671.17 | 0.333 | 0.066 | 0.267 |  |  |  | 308 | 0.4566 | 0.4917563 | 554
16 |  | Methane | 0 | 0 | 0 | 0 | 0.2495 | -0.323 | 671.17 | 0.333 | 0.066 | 0.267 |  |  |  | 308 | 0.525 | 0.5553166 | 554
17 |  | Methane | 0 | 0 | 0 | 0 | 0.2495 | -0.323 | 671.17 | 0.333 | 0.066 | 0.267 |  |  |  | 308 | 0.588 | 0.6004779 | 554
18 |  | Methane | 0 | 0 | 0 | 0 | 0.2495 | -0.323 | 671.17 | 0.333 | 0.066 | 0.267 |  |  |  | 323 | 0.07492328 | 0.06290957 | 555
19 |  | Methane | 0 | 0 | 0 | 0 | 0.2495 | -0.323 | 671.17 | 0.333 | 0.066 | 0.267 |  |  |  | 323 | 0.1260725 | 0.1205767 | 555
20 |  | Methane | 0 | 0 | 0 | 0 | 0.2495 | -0.323 | 671.17 | 0.333 | 0.066 | 0.267 |  |  |  | 323 | 0.1894072 | 0.1861075 | 555
21 |  | Methane | 0 | 0 | 0 | 0 | 0.2495 | -0.323 | 671.17 | 0.333 | 0.066 | 0.267 |  |  |  | 323 | 0.2649578 | 0.2346003 | 555
22 |  | Methane | 0 | 0 | 0 | 0 | 0.2495 | -0.323 | 671.17 | 0.333 | 0.066 | 0.267 |  |  |  | 323 | 0.3350142 | 0.2883355 | 555
23 |  | Methane | 0 | 0 | 0 | 0 | 0.2495 | -0.323 | 671.17 | 0.333 | 0.066 | 0.267 |  |  |  | 323 | 0.3965436 | 0.3342071 | 555
24 |  | Methane | 0 | 0 | 0 | 0 | 0.2495 | -0.323 | 671.17 | 0.333 | 0.066 | 0.267 |  |  |  | 323 | 0.4654045 | 0.3682831 | 555
25 |  | Methane | 0 | 0 | 0 | 0 | 0.2495 | -0.323 | 671.17 | 0.333 | 0.066 | 0.267 |  |  |  | 323 | 0.5330363 | 0.4102228 | 555
26 |  | Methane | 0 | 0 | 0 | 0 | 0.2495 | -0.323 | 671.17 | 0.333 | 0.066 | 0.267 |  |  |  | 323 | 0.5976225 | 0.4495413 | 555
191 | CPC-550 | Methane | 0 | 0 | 0 | 0 | 0.2495 | -0.323 | 1630 | 0.66 | 0.07 | 0.59 | 60.62 |  | 7.88 | 298 | 1.157025 | 1.640291 | 556
192 |  | Methane | 0 | 0 | 0 | 0 | 0.2495 | -0.323 | 1630 | 0.66 | 0.07 | 0.59 | 60.62 |  | 7.88 | 298 | 7.134986 | 3.726049 | 556
193 |  | Methane | 0 | 0 | 0 | 0 | 0.2495 | -0.323 | 1630 | 0.66 | 0.07 | 0.59 | 60.62 |  | 7.88 | 298 | 11.89164 | 4.947172 | 556
194 |  | Methane | 0 | 0 | 0 | 0 | 0.2495 | -0.323 | 1630 | 0.66 | 0.07 | 0.59 | 60.62 |  | 7.88 | 298 | 18.64096 | 6.048114 | 556
195 |  | Methane | 0 | 0 | 0 | 0 | 0.2495 | -0.323 | 1630 | 0.66 | 0.07 | 0.59 | 60.62 |  | 7.88 | 298 | 26.16162 | 6.939897 | 556
196 |  | Methane | 0 | 0 | 0 | 0 | 0.2495 | -0.323 | 1630 | 0.66 | 0.07 | 0.59 | 60.62 |  | 7.88 | 298 | 34.19651 | 7.980625 | 556
197 |  | Methane | 0 | 0 | 0 | 0 | 0.2495 | -0.323 | 1630 | 0.66 | 0.07 | 0.59 | 60.62 |  | 7.88 | 298 | 41.26722 | 8.633936 | 556
198 |  | Methane | 0 | 0 | 0 | 0 | 0.2495 | -0.323 | 1630 | 0.66 | 0.07 | 0.59 | 60.62 |  | 7.88 | 298 | 47.30946 | 9.078855 | 556
199 |  | Methane | 0 | 0 | 0 | 0 | 0.2495 | -0.323 | 1630 | 0.66 | 0.07 | 0.59 | 60.62 |  | 7.88 | 298 | 53.80165 | 9.642914 | 556
200 |  | Methane | 0 | 0 | 0 | 0 | 0.2495 | -0.323 | 1630 | 0.66 | 0.07 | 0.59 | 60.62 |  | 7.88 | 298 | 60.10101 | 10.08772 | 556
201 |  | Methane | 0 | 0 | 0 | 0 | 0.2495 | -0.323 | 1630 | 0.66 | 0.07 | 0.59 | 60.62 |  | 7.88 | 298 | 65.11478 | 10.71208 | 556
202 |  | Methane | 0 | 0 | 0 | 0 | 0.2495 | -0.323 | 1630 | 0.66 | 0.07 | 0.59 | 60.62 |  | 7.88 | 298 | 69.03581 | 11.03857 | 556
203 | CPC-600 | Methane | 0 | 0 | 0 | 0 | 0.2495 | -0.323 | 2059 | 0.89 | 0.15 | 0.74 | 59 |  | 6.34 | 298 | 3.471074 | 2.265796 | 557
204 |  | Methane | 0 | 0 | 0 | 0 | 0.2495 | -0.323 | 2059 | 0.89 | 0.15 | 0.74 | 59 |  | 6.34 | 298 | 6.10652 | 3.577322 | 557
205 |  | Methane | 0 | 0 | 0 | 0 | 0.2495 | -0.323 | 2059 | 0.89 | 0.15 | 0.74 | 59 |  | 6.34 | 298 | 9.12764 | 4.769352 | 557
206 |  | Methane | 0 | 0 | 0 | 0 | 0.2495 | -0.323 | 2059 | 0.89 | 0.15 | 0.74 | 59 |  | 6.34 | 298 | 11.63453 | 5.305277 | 557
207 |  | Methane | 0 | 0 | 0 | 0 | 0.2495 | -0.323 | 2059 | 0.89 | 0.15 | 0.74 | 59 |  | 6.34 | 298 | 19.79798 | 6.823277 | 557
208 |  | Methane | 0 | 0 | 0 | 0 | 0.2495 | -0.323 | 2059 | 0.89 | 0.15 | 0.74 | 59 |  | 6.34 | 298 | 29.69697 | 8.042209 | 557
209 |  | Methane | 0 | 0 | 0 | 0 | 0.2495 | -0.323 | 2059 | 0.89 | 0.15 | 0.74 | 59 |  | 6.34 | 298 | 40.23875 | 9.141535 | 557
210 |  | Methane | 0 | 0 | 0 | 0 | 0.2495 | -0.323 | 2059 | 0.89 | 0.15 | 0.74 | 59 |  | 6.34 | 298 | 49.23783 | 10.12219 | 557
211 |  | Methane | 0 | 0 | 0 | 0 | 0.2495 | -0.323 | 2059 | 0.89 | 0.15 | 0.74 | 59 |  | 6.34 | 298 | 59.97245 | 11.0126 | 557
212 |  | Methane | 0 | 0 | 0 | 0 | 0.2495 | -0.323 | 2059 | 0.89 | 0.15 | 0.74 | 59 |  | 6.34 | 298 | 68.52158 | 11.54595 | 557
213 | CPC-650 | Methane | 0 | 0 | 0 | 0 | 0.2495 | -0.323 | 2967 | 1.31 | 0.25 | 1.06 | 64.84 |  | 5.38 | 298 | 2.378329 | 1.63977 | 558
214 |  | Methane | 0 | 0 | 0 | 0 | 0.2495 | -0.323 | 2967 | 1.31 | 0.25 | 1.06 | 64.84 |  | 5.38 | 298 | 5.206612 | 3.577706 | 558
215 |  | Methane | 0 | 0 | 0 | 0 | 0.2495 | -0.323 | 2967 | 1.31 | 0.25 | 1.06 | 64.84 |  | 5.38 | 298 | 8.35629 | 4.918846 | 558
216 |  | Methane | 0 | 0 | 0 | 0 | 0.2495 | -0.323 | 2967 | 1.31 | 0.25 | 1.06 | 64.84 |  | 5.38 | 298 | 10.99174 | 6.051374 | 558
217 |  | Methane | 0 | 0 | 0 | 0 | 0.2495 | -0.323 | 2967 | 1.31 | 0.25 | 1.06 | 64.84 |  | 5.38 | 298 | 16.06979 | 7.57069 | 558
218 |  | Methane | 0 | 0 | 0 | 0 | 0.2495 | -0.323 | 2967 | 1.31 | 0.25 | 1.06 | 64.84 |  | 5.38 | 298 | 21.79063 | 8.851068 | 558
219 |  | Methane | 0 | 0 | 0 | 0 | 0.2495 | -0.323 | 2967 | 1.31 | 0.25 | 1.06 | 64.84 |  | 5.38 | 298 | 29.76125 | 10.54815 | 558
220 |  | Methane | 0 | 0 | 0 | 0 | 0.2495 | -0.323 | 2967 | 1.31 | 0.25 | 1.06 | 64.84 |  | 5.38 | 298 | 37.9247 | 11.67832 | 558
221 |  | Methane | 0 | 0 | 0 | 0 | 0.2495 | -0.323 | 2967 | 1.31 | 0.25 | 1.06 | 64.84 |  | 5.38 | 298 | 45.9596 | 12.98755 | 558
222 |  | Methane | 0 | 0 | 0 | 0 | 0.2495 | -0.323 | 2967 | 1.31 | 0.25 | 1.06 | 64.84 |  | 5.38 | 298 | 53.73737 | 14.11788 | 558
223 |  | Methane | 0 | 0 | 0 | 0 | 0.2495 | -0.323 | 2967 | 1.31 | 0.25 | 1.06 | 64.84 |  | 5.38 | 298 | 61.70799 | 15.09897 | 558
224 |  | Methane | 0 | 0 | 0 | 0 | 0.2495 | -0.323 | 2967 | 1.31 | 0.25 | 1.06 | 64.84 |  | 5.38 | 298 | 68.65014 | 16.02083 | 558
225 | CPC-700 | Methane | 0 | 0 | 0 | 0 | 0.2495 | -0.323 | 3242 | 1.51 | 0.38 | 1.13 | 74.29 |  | 4.22 | 298 | 1.414141 | 2.117508 | 559
226 |  | Methane | 0 | 0 | 0 | 0 | 0.2495 | -0.323 | 3242 | 1.51 | 0.38 | 1.13 | 74.29 |  | 4.22 | 298 | 4.178145 | 3.727309 | 559
227 |  | Methane | 0 | 0 | 0 | 0 | 0.2495 | -0.323 | 3242 | 1.51 | 0.38 | 1.13 | 74.29 |  | 4.22 | 298 | 6.620753 | 5.217915 | 559
228 |  | Methane | 0 | 0 | 0 | 0 | 0.2495 | -0.323 | 3242 | 1.51 | 0.38 | 1.13 | 74.29 |  | 4.22 | 298 | 10.02755 | 6.678277 | 559
229 |  | Methane | 0 | 0 | 0 | 0 | 0.2495 | -0.323 | 3242 | 1.51 | 0.38 | 1.13 | 74.29 |  | 4.22 | 298 | 15.29844 | 8.525672 | 559
230 |  | Methane | 0 | 0 | 0 | 0 | 0.2495 | -0.323 | 3242 | 1.51 | 0.38 | 1.13 | 74.29 |  | 4.22 | 298 | 20.18365 | 10.0749 | 559
231 |  | Methane | 0 | 0 | 0 | 0 | 0.2495 | -0.323 | 3242 | 1.51 | 0.38 | 1.13 | 74.29 |  | 4.22 | 298 | 29.95409 | 12.09938 | 559
232 |  | Methane | 0 | 0 | 0 | 0 | 0.2495 | -0.323 | 3242 | 1.51 | 0.38 | 1.13 | 74.29 |  | 4.22 | 298 | 40.23875 | 14.03414 | 559
233 |  | Methane | 0 | 0 | 0 | 0 | 0.2495 | -0.323 | 3242 | 1.51 | 0.38 | 1.13 | 74.29 |  | 4.22 | 298 | 49.43067 | 15.4622 | 559
234 |  | Methane | 0 | 0 | 0 | 0 | 0.2495 | -0.323 | 3242 | 1.51 | 0.38 | 1.13 | 74.29 |  | 4.22 | 298 | 59.90817 | 17.09855 | 559
235 |  | Methane | 0 | 0 | 0 | 0 | 0.2495 | -0.323 | 3242 | 1.51 | 0.38 | 1.13 | 74.29 |  | 4.22 | 298 | 68.52158 | 18.25836 | 559
236 | CPC-800 | Methane | 0 | 0 | 0 | 0 | 0.2495 | -0.323 | 2872 | 1.49 | 0.76 | 0.73 | 76.56 |  | 1 | 298 | 0.8999082 | 1.133241 | 560
237 |  | Methane | 0 | 0 | 0 | 0 | 0.2495 | -0.323 | 2872 | 1.49 | 0.76 | 0.73 | 76.56 |  | 1 | 298 | 3.085399 | 2.594123 | 560
238 |  | Methane | 0 | 0 | 0 | 0 | 0.2495 | -0.323 | 2872 | 1.49 | 0.76 | 0.73 | 76.56 |  | 1 | 298 | 6.10652 | 4.233647 | 560
239 |  | Methane | 0 | 0 | 0 | 0 | 0.2495 | -0.323 | 2872 | 1.49 | 0.76 | 0.73 | 76.56 |  | 1 | 298 | 8.934803 | 5.604757 | 560
240 |  | Methane | 0 | 0 | 0 | 0 | 0.2495 | -0.323 | 2872 | 1.49 | 0.76 | 0.73 | 76.56 |  | 1 | 298 | 11.37741 | 6.737367 | 560
241 |  | Methane | 0 | 0 | 0 | 0 | 0.2495 | -0.323 | 2872 | 1.49 | 0.76 | 0.73 | 76.56 |  | 1 | 298 | 15.81267 | 8.256957 | 560
242 |  | Methane | 0 | 0 | 0 | 0 | 0.2495 | -0.323 | 2872 | 1.49 | 0.76 | 0.73 | 76.56 |  | 1 | 298 | 20.24793 | 9.657214 | 560
243 |  | Methane | 0 | 0 | 0 | 0 | 0.2495 | -0.323 | 2872 | 1.49 | 0.76 | 0.73 | 76.56 |  | 1 | 298 | 27.19008 | 11.83206 | 560
244 |  | Methane | 0 | 0 | 0 | 0 | 0.2495 | -0.323 | 2872 | 1.49 | 0.76 | 0.73 | 76.56 |  | 1 | 298 | 33.55372 | 13.2315 | 560
245 |  | Methane | 0 | 0 | 0 | 0 | 0.2495 | -0.323 | 2872 | 1.49 | 0.76 | 0.73 | 76.56 |  | 1 | 298 | 39.66024 | 14.78021 | 560
246 |  | Methane | 0 | 0 | 0 | 0 | 0.2495 | -0.323 | 2872 | 1.49 | 0.76 | 0.73 | 76.56 |  | 1 | 298 | 45.9596 | 16.12 | 560
247 |  | Methane | 0 | 0 | 0 | 0 | 0.2495 | -0.323 | 2872 | 1.49 | 0.76 | 0.73 | 76.56 |  | 1 | 298 | 51.55188 | 17.5496 | 560
248 |  | Methane | 0 | 0 | 0 | 0 | 0.2495 | -0.323 | 2872 | 1.49 | 0.76 | 0.73 | 76.56 |  | 1 | 298 | 57.52984 | 19.00887 | 560
249 |  | Methane | 0 | 0 | 0 | 0 | 0.2495 | -0.323 | 2872 | 1.49 | 0.76 | 0.73 | 76.56 |  | 1 | 298 | 63.70064 | 20.34872 | 560
250 |  | Methane | 0 | 0 | 0 | 0 | 0.2495 | -0.323 | 2872 | 1.49 | 0.76 | 0.73 | 76.56 |  | 1 | 298 | 67.68595 | 21.48067 | 560
37 | CNS-AC | Methane | 0 | 0 | 0 | 0 | 0.2495 | -0.323 | 1378 | 0.63 | 0.09 | 0.54 |  |  |  | 303 | 0.19752 | 0.423296 | 561
38 |  | Methane | 0 | 0 | 0 | 0 | 0.2495 | -0.323 | 1378 | 0.63 | 0.09 | 0.54 |  |  |  | 303 | 0.5537055 | 0.8464353 | 561
39 |  | Methane | 0 | 0 | 0 | 0 | 0.2495 | -0.323 | 1378 | 0.63 | 0.09 | 0.54 |  |  |  | 303 | 0.9099287 | 1.250611 | 561
40 |  | Methane | 0 | 0 | 0 | 0 | 0.2495 | -0.323 | 1378 | 0.63 | 0.09 | 0.54 |  |  |  | 303 | 1.295967 | 1.62315 | 561
41 |  | Methane | 0 | 0 | 0 | 0 | 0.2495 | -0.323 | 1378 | 0.63 | 0.09 | 0.54 |  |  |  | 303 | 1.830765 | 1.995532 | 561
42 |  | Methane | 0 | 0 | 0 | 0 | 0.2495 | -0.323 | 1378 | 0.63 | 0.09 | 0.54 |  |  |  | 303 | 2.365739 | 2.279419 | 561
43 |  | Methane | 0 | 0 | 0 | 0 | 0.2495 | -0.323 | 1378 | 0.63 | 0.09 | 0.54 |  |  |  | 303 | 3.059166 | 2.676918 | 561
44 |  | Methane | 0 | 0 | 0 | 0 | 0.2495 | -0.323 | 1378 | 0.63 | 0.09 | 0.54 |  |  |  | 303 | 4.069898 | 3.099368 | 561
45 |  | Methane | 0 | 0 | 0 | 0 | 0.2495 | -0.323 | 1378 | 0.63 | 0.09 | 0.54 |  |  |  | 303 | 5.150027 | 3.534387 | 561
46 |  | Methane | 0 | 0 | 0 | 0 | 0.2495 | -0.323 | 1378 | 0.63 | 0.09 | 0.54 |  |  |  | 303 | 6.369275 | 3.830195 | 561
47 |  | Methane | 0 | 0 | 0 | 0 | 0.2495 | -0.323 | 1378 | 0.63 | 0.09 | 0.54 |  |  |  | 303 | 7.78677 | 4.176363 | 561
48 |  | Methane | 0 | 0 | 0 | 0 | 0.2495 | -0.323 | 1378 | 0.63 | 0.09 | 0.54 |  |  |  | 303 | 9.194411 | 4.490935 | 561
49 |  | Methane | 0 | 0 | 0 | 0 | 0.2495 | -0.323 | 1378 | 0.63 | 0.09 | 0.54 |  |  |  | 303 | 10.16599 | 4.654261 | 561
50 |  | Methane | 0 | 0 | 0 | 0 | 0.2495 | -0.323 | 1378 | 0.63 | 0.09 | 0.54 |  |  |  | 323 | 0.168119 | 0.2463358 | 562
51 |  | Methane | 0 | 0 | 0 | 0 | 0.2495 | -0.323 | 1378 | 0.63 | 0.09 | 0.54 |  |  |  | 323 | 0.5245176 | 0.562016 | 562
52 |  | Methane | 0 | 0 | 0 | 0 | 0.2495 | -0.323 | 1378 | 0.63 | 0.09 | 0.54 |  |  |  | 323 | 0.9205607 | 0.8902966 | 562
53 |  | Methane | 0 | 0 | 0 | 0 | 0.2495 | -0.323 | 1378 | 0.63 | 0.09 | 0.54 |  |  |  | 323 | 1.316754 | 1.142724 | 562
54 |  | Methane | 0 | 0 | 0 | 0 | 0.2495 | -0.323 | 1378 | 0.63 | 0.09 | 0.54 |  |  |  | 323 | 1.87145 | 1.483479 | 562
55 |  | Methane | 0 | 0 | 0 | 0 | 0.2495 | -0.323 | 1378 | 0.63 | 0.09 | 0.54 |  |  |  | 323 | 3.050527 | 2.032174 | 562
56 |  | Methane | 0 | 0 | 0 | 0 | 0.2495 | -0.323 | 1378 | 0.63 | 0.09 | 0.54 |  |  |  | 323 | 4.091099 | 2.410344 | 562
57 |  | Methane | 0 | 0 | 0 | 0 | 0.2495 | -0.323 | 1378 | 0.63 | 0.09 | 0.54 |  |  |  | 323 | 5.181284 | 2.77582 | 562
58 |  | Methane | 0 | 0 | 0 | 0 | 0.2495 | -0.323 | 1378 | 0.63 | 0.09 | 0.54 |  |  |  | 323 | 6.35092 | 3.084323 | 562
59 |  | Methane | 0 | 0 | 0 | 0 | 0.2495 | -0.323 | 1378 | 0.63 | 0.09 | 0.54 |  |  |  | 323 | 7.78825 | 3.43047 | 562
60 |  | Methane | 0 | 0 | 0 | 0 | 0.2495 | -0.323 | 1378 | 0.63 | 0.09 | 0.54 |  |  |  | 323 | 9.22573 | 3.700763 | 562
61 |  | Methane | 0 | 0 | 0 | 0 | 0.2495 | -0.323 | 1378 | 0.63 | 0.09 | 0.54 |  |  |  | 323 | 10.22701 | 3.889342 | 562
62 |  | Methane | 0 | 0 | 0 | 0 | 0.2495 | -0.323 | 1378 | 0.63 | 0.09 | 0.54 |  |  |  | 343 | 0.237666 | 0.1830514 | 563
63 |  | Methane | 0 | 0 | 0 | 0 | 0.2495 | -0.323 | 1378 | 0.63 | 0.09 | 0.54 |  |  |  | 343 | 0.4950915 | 0.3976981 | 563
64 |  | Methane | 0 | 0 | 0 | 0 | 0.2495 | -0.323 | 1378 | 0.63 | 0.09 | 0.54 |  |  |  | 343 | 0.8814052 | 0.6311722 | 563
65 |  | Methane | 0 | 0 | 0 | 0 | 0.2495 | -0.323 | 1378 | 0.63 | 0.09 | 0.54 |  |  |  | 343 | 1.20834 | 0.8014978 | 563
66 |  | Methane | 0 | 0 | 0 | 0 | 0.2495 | -0.323 | 1378 | 0.63 | 0.09 | 0.54 |  |  |  | 343 | 1.604684 | 0.9780714 | 563
67 |  | Methane | 0 | 0 | 0 | 0 | 0.2495 | -0.323 | 1378 | 0.63 | 0.09 | 0.54 |  |  |  | 343 | 2.308216 | 1.280744 | 563
68 |  | Methane | 0 | 0 | 0 | 0 | 0.2495 | -0.323 | 1378 | 0.63 | 0.09 | 0.54 |  |  |  | 343 | 3.091087 | 1.583332 | 563
69 |  | Methane | 0 | 0 | 0 | 0 | 0.2495 | -0.323 | 1378 | 0.63 | 0.09 | 0.54 |  |  |  | 343 | 4.042503 | 1.911028 | 563
70 |  | Methane | 0 | 0 | 0 | 0 | 0.2495 | -0.323 | 1378 | 0.63 | 0.09 | 0.54 |  |  |  | 343 | 5.132825 | 2.206971 | 563
71 |  | Methane | 0 | 0 | 0 | 0 | 0.2495 | -0.323 | 1378 | 0.63 | 0.09 | 0.54 |  |  |  | 343 | 6.381813 | 2.509069 | 563
72 |  | Methane | 0 | 0 | 0 | 0 | 0.2495 | -0.323 | 1378 | 0.63 | 0.09 | 0.54 |  |  |  | 343 | 7.70026 | 2.79213 | 563
73 |  | Methane | 0 | 0 | 0 | 0 | 0.2495 | -0.323 | 1378 | 0.63 | 0.09 | 0.54 |  |  |  | 343 | 9.207149 | 3.068671 | 563
74 |  | Methane | 0 | 0 | 0 | 0 | 0.2495 | -0.323 | 1378 | 0.63 | 0.09 | 0.54 |  |  |  | 343 | 10.20845 | 3.244608 | 563
10 | AC | Methane | 0 | 0 | 0 | 0 | 0.2495 | -0.323 | 885 | 0.483 | 0.156 | 0.327 | 90.96 | 8.3 |  | 313 | 0.02369072 | 0.0195583 | 564
11 |  | Methane | 0 | 0 | 0 | 0 | 0.2495 | -0.323 | 885 | 0.483 | 0.156 | 0.327 | 90.96 | 8.3 |  | 313 | 0.07920015 | 0.06604574 | 564
12 |  | Methane | 0 | 0 | 0 | 0 | 0.2495 | -0.323 | 885 | 0.483 | 0.156 | 0.327 | 90.96 | 8.3 |  | 313 | 0.1386504 | 0.1401556 | 564
13 |  | Methane | 0 | 0 | 0 | 0 | 0.2495 | -0.323 | 885 | 0.483 | 0.156 | 0.327 | 90.96 | 8.3 |  | 313 | 0.2298738 | 0.1869715 | 564
14 |  | Methane | 0 | 0 | 0 | 0 | 0.2495 | -0.323 | 885 | 0.483 | 0.156 | 0.327 | 90.96 | 8.3 |  | 313 | 0.3289972 | 0.2706416 | 564
15 |  | Methane | 0 | 0 | 0 | 0 | 0.2495 | -0.323 | 885 | 0.483 | 0.156 | 0.327 | 90.96 | 8.3 |  | 313 | 0.4241797 | 0.3266892 | 564
16 |  | Methane | 0 | 0 | 0 | 0 | 0.2495 | -0.323 | 885 | 0.483 | 0.156 | 0.327 | 90.96 | 8.3 |  | 313 | 0.5272895 | 0.3920052 | 564
17 |  | Methane | 0 | 0 | 0 | 0 | 0.2495 | -0.323 | 885 | 0.483 | 0.156 | 0.327 | 90.96 | 8.3 |  | 313 | 0.6363516 | 0.4573759 | 564
18 |  | Methane | 0 | 0 | 0 | 0 | 0.2495 | -0.323 | 885 | 0.483 | 0.156 | 0.327 | 90.96 | 8.3 |  | 313 | 0.7374864 | 0.5134783 | 564
19 |  | Methane | 0 | 0 | 0 | 0 | 0.2495 | -0.323 | 885 | 0.483 | 0.156 | 0.327 | 90.96 | 8.3 |  | 313 | 0.8663897 | 0.5790314 | 564
20 |  | Methane | 0 | 0 | 0 | 0 | 0.2495 | -0.323 | 885 | 0.483 | 0.156 | 0.327 | 90.96 | 8.3 |  | 313 | 1.009173 | 0.6539076 | 564
33 | PS | Methane | 0 | 0 | 0 | 0 | 0.2495 | -0.323 | 790 | 0.325 | 0.069 | 0.256 | 95.69 | 3.99 |  | 313 | 1.011905 | 3.621949 | 565
34 |  | Methane | 0 | 0 | 0 | 0 | 0.2495 | -0.323 | 790 | 0.325 | 0.069 | 0.256 | 95.69 | 3.99 |  | 313 | 0.001984127 | 0.04502828 | 565
35 |  | Methane | 0 | 0 | 0 | 0 | 0.2495 | -0.323 | 790 | 0.325 | 0.069 | 0.256 | 95.69 | 3.99 |  | 313 | 0.04761905 | 0.1641489 | 565
36 |  | Methane | 0 | 0 | 0 | 0 | 0.2495 | -0.323 | 790 | 0.325 | 0.069 | 0.256 | 95.69 | 3.99 |  | 313 | 0.1190476 | 0.3474001 | 565
37 |  | Methane | 0 | 0 | 0 | 0 | 0.2495 | -0.323 | 790 | 0.325 | 0.069 | 0.256 | 95.69 | 3.99 |  | 313 | 0.2063492 | 0.5121146 | 565
38 |  | Methane | 0 | 0 | 0 | 0 | 0.2495 | -0.323 | 790 | 0.325 | 0.069 | 0.256 | 95.69 | 3.99 |  | 313 | 0.2996032 | 0.6491881 | 565
39 |  | Methane | 0 | 0 | 0 | 0 | 0.2495 | -0.323 | 790 | 0.325 | 0.069 | 0.256 | 95.69 | 3.99 |  | 313 | 0.4007937 | 0.8045795 | 565
40 |  | Methane | 0 | 0 | 0 | 0 | 0.2495 | -0.323 | 790 | 0.325 | 0.069 | 0.256 | 95.69 | 3.99 |  | 313 | 0.4980159 | 0.9232257 | 565
41 |  | Methane | 0 | 0 | 0 | 0 | 0.2495 | -0.323 | 790 | 0.325 | 0.069 | 0.256 | 95.69 | 3.99 |  | 313 | 0.6011905 | 1.014231 | 565
42 |  | Methane | 0 | 0 | 0 | 0 | 0.2495 | -0.323 | 790 | 0.325 | 0.069 | 0.256 | 95.69 | 3.99 |  | 313 | 0.734127 | 1.141744 | 565
43 |  | Methane | 0 | 0 | 0 | 0 | 0.2495 | -0.323 | 790 | 0.325 | 0.069 | 0.256 | 95.69 | 3.99 |  | 313 | 0.8392857 | 1.241927 | 565
44 |  | Methane | 0 | 0 | 0 | 0 | 0.2495 | -0.323 | 790 | 0.325 | 0.069 | 0.256 | 95.69 | 3.99 |  | 313 | 0.9404762 | 1.314559 | 565
45 |  | Methane | 0 | 0 | 0 | 0 | 0.2495 | -0.323 | 790 | 0.325 | 0.069 | 0.256 | 95.69 | 3.99 |  | 313 | 1.011905 | 1.369075 | 565
60 | ML | Methane | 0 | 0 | 0 | 0 | 0.2495 | -0.323 | 496 | 0.22 | 0.015 | 0.205 | 95.09 | 4.356 |  | 313 | 0.02074689 | 0.08536147 | 566
61 |  | Methane | 0 | 0 | 0 | 0 | 0.2495 | -0.323 | 496 | 0.22 | 0.015 | 0.205 | 95.09 | 4.356 |  | 313 | 0.08091286 | 0.161706 | 566
62 |  | Methane | 0 | 0 | 0 | 0 | 0.2495 | -0.323 | 496 | 0.22 | 0.015 | 0.205 | 95.09 | 4.356 |  | 313 | 0.1431535 | 0.2668768 | 566
63 |  | Methane | 0 | 0 | 0 | 0 | 0.2495 | -0.323 | 496 | 0.22 | 0.015 | 0.205 | 95.09 | 4.356 |  | 313 | 0.2323651 | 0.3717882 | 566
64 |  | Methane | 0 | 0 | 0 | 0 | 0.2495 | -0.323 | 496 | 0.22 | 0.015 | 0.205 | 95.09 | 4.356 |  | 313 | 0.3340249 | 0.4573492 | 566
65 |  | Methane | 0 | 0 | 0 | 0 | 0.2495 | -0.323 | 496 | 0.22 | 0.015 | 0.205 | 95.09 | 4.356 |  | 313 | 0.4439834 | 0.5428304 | 566
66 |  | Methane | 0 | 0 | 0 | 0 | 0.2495 | -0.323 | 496 | 0.22 | 0.015 | 0.205 | 95.09 | 4.356 |  | 313 | 0.5414938 | 0.6188158 | 566
67 |  | Methane | 0 | 0 | 0 | 0 | 0.2495 | -0.323 | 496 | 0.22 | 0.015 | 0.205 | 95.09 | 4.356 |  | 313 | 0.6473029 | 0.6754907 | 566
68 |  | Methane | 0 | 0 | 0 | 0 | 0.2495 | -0.323 | 496 | 0.22 | 0.015 | 0.205 | 95.09 | 4.356 |  | 313 | 0.7717842 | 0.7704477 | 566
69 |  | Methane | 0 | 0 | 0 | 0 | 0.2495 | -0.323 | 496 | 0.22 | 0.015 | 0.205 | 95.09 | 4.356 |  | 313 | 0.8900415 | 0.8462336 | 566
70 |  | Methane | 0 | 0 | 0 | 0 | 0.2495 | -0.323 | 496 | 0.22 | 0.015 | 0.205 | 95.09 | 4.356 |  | 313 | 1.008299 | 0.8835581 | 566
83 | GF | Methane | 0 | 0 | 0 | 0 | 0.2495 | -0.323 | 310 | 0.13 | 0.021 | 0.109 | 86.51 | 11.09 |  | 313 | 0.03097592 | 0.05910819 | 567
84 |  | Methane | 0 | 0 | 0 | 0 | 0.2495 | -0.323 | 310 | 0.13 | 0.021 | 0.109 | 86.51 | 11.09 |  | 313 | 0.1034244 | 0.08872215 | 567
85 |  | Methane | 0 | 0 | 0 | 0 | 0.2495 | -0.323 | 310 | 0.13 | 0.021 | 0.109 | 86.51 | 11.09 |  | 313 | 0.182074 | 0.137673 | 567
86 |  | Methane | 0 | 0 | 0 | 0 | 0.2495 | -0.323 | 310 | 0.13 | 0.021 | 0.109 | 86.51 | 11.09 |  | 313 | 0.2752113 | 0.196402 | 567
87 |  | Methane | 0 | 0 | 0 | 0 | 0.2495 | -0.323 | 310 | 0.13 | 0.021 | 0.109 | 86.51 | 11.09 |  | 313 | 0.3745697 | 0.2359139 | 567
88 |  | Methane | 0 | 0 | 0 | 0 | 0.2495 | -0.323 | 310 | 0.13 | 0.021 | 0.109 | 86.51 | 11.09 |  | 313 | 0.4801393 | 0.2754857 | 567
89 |  | Methane | 0 | 0 | 0 | 0 | 0.2495 | -0.323 | 310 | 0.13 | 0.021 | 0.109 | 86.51 | 11.09 |  | 313 | 0.5857089 | 0.3150574 | 567
90 |  | Methane | 0 | 0 | 0 | 0 | 0.2495 | -0.323 | 310 | 0.13 | 0.021 | 0.109 | 86.51 | 11.09 |  | 313 | 0.6850723 | 0.3449308 | 567
91 |  | Methane | 0 | 0 | 0 | 0 | 0.2495 | -0.323 | 310 | 0.13 | 0.021 | 0.109 | 86.51 | 11.09 |  | 313 | 0.7864911 | 0.4037397 | 567
92 |  | Methane | 0 | 0 | 0 | 0 | 0.2495 | -0.323 | 310 | 0.13 | 0.021 | 0.109 | 86.51 | 11.09 |  | 313 | 0.9065634 | 0.4241741 | 567
93 |  | Methane | 0 | 0 | 0 | 0 | 0.2495 | -0.323 | 310 | 0.13 | 0.021 | 0.109 | 86.51 | 11.09 |  | 313 | 1.012128 | 0.4733844 | 567
39 | CS-CO2 | Methane | 0 | 0 | 0 | 0 | 0.2495 | -0.323 | 1045 | 0.48 | 0.08 | 0.4 |  |  |  | 303 | 0.225256 | 0.3512451 | 568
40 |  | Methane | 0 | 0 | 0 | 0 | 0.2495 | -0.323 | 1045 | 0.48 | 0.08 | 0.4 |  |  |  | 303 | 0.513083 | 0.6815203 | 568
41 |  | Methane | 0 | 0 | 0 | 0 | 0.2495 | -0.323 | 1045 | 0.48 | 0.08 | 0.4 |  |  |  | 303 | 0.7883959 | 0.9069463 | 568
42 |  | Methane | 0 | 0 | 0 | 0 | 0.2495 | -0.323 | 1045 | 0.48 | 0.08 | 0.4 |  |  |  | 303 | 1.213879 | 1.231979 | 568
43 |  | Methane | 0 | 0 | 0 | 0 | 0.2495 | -0.323 | 1045 | 0.48 | 0.08 | 0.4 |  |  |  | 303 | 1.626849 | 1.494102 | 568
44 |  | Methane | 0 | 0 | 0 | 0 | 0.2495 | -0.323 | 1045 | 0.48 | 0.08 | 0.4 |  |  |  | 303 | 2.215017 | 1.771953 | 568
45 |  | Methane | 0 | 0 | 0 | 0 | 0.2495 | -0.323 | 1045 | 0.48 | 0.08 | 0.4 |  |  |  | 303 | 3.091013 | 2.112713 | 568
46 |  | Methane | 0 | 0 | 0 | 0 | 0.2495 | -0.323 | 1045 | 0.48 | 0.08 | 0.4 |  |  |  | 303 | 4.017065 | 2.411533 | 568
47 |  | Methane | 0 | 0 | 0 | 0 | 0.2495 | -0.323 | 1045 | 0.48 | 0.08 | 0.4 |  |  |  | 303 | 5.043231 | 2.678899 | 568
48 |  | Methane | 0 | 0 | 0 | 0 | 0.2495 | -0.323 | 1045 | 0.48 | 0.08 | 0.4 |  |  |  | 303 | 6.282139 | 2.95675 | 568
49 |  | Methane | 0 | 0 | 0 | 0 | 0.2495 | -0.323 | 1045 | 0.48 | 0.08 | 0.4 |  |  |  | 303 | 7.571104 | 3.187418 | 568
50 |  | Methane | 0 | 0 | 0 | 0 | 0.2495 | -0.323 | 1045 | 0.48 | 0.08 | 0.4 |  |  |  | 303 | 8.997725 | 3.423329 | 568
51 |  | Methane | 0 | 0 | 0 | 0 | 0.2495 | -0.323 | 1045 | 0.48 | 0.08 | 0.4 |  |  |  | 303 | 9.923777 | 3.580603 | 568
52 | CS-H2O | Methane | 0 | 0 | 0 | 0 | 0.2495 | -0.323 | 998 | 0.53 | 0.15 | 0.38 |  |  |  | 303 | 0.1877133 | 0.3093054 | 569
53 |  | Methane | 0 | 0 | 0 | 0 | 0.2495 | -0.323 | 998 | 0.53 | 0.15 | 0.38 |  |  |  | 303 | 0.3879408 | 0.5609436 | 569
54 |  | Methane | 0 | 0 | 0 | 0 | 0.2495 | -0.323 | 998 | 0.53 | 0.15 | 0.38 |  |  |  | 303 | 0.6507395 | 0.7863696 | 569
55 |  | Methane | 0 | 0 | 0 | 0 | 0.2495 | -0.323 | 998 | 0.53 | 0.15 | 0.38 |  |  |  | 303 | 0.9761092 | 0.9803408 | 569
56 |  | Methane | 0 | 0 | 0 | 0 | 0.2495 | -0.323 | 998 | 0.53 | 0.15 | 0.38 |  |  |  | 303 | 1.301479 | 1.226737 | 569
57 |  | Methane | 0 | 0 | 0 | 0 | 0.2495 | -0.323 | 998 | 0.53 | 0.15 | 0.38 |  |  |  | 303 | 1.789534 | 1.48886 | 569
58 |  | Methane | 0 | 0 | 0 | 0 | 0.2495 | -0.323 | 998 | 0.53 | 0.15 | 0.38 |  |  |  | 303 | 2.290102 | 1.703801 | 569
59 |  | Methane | 0 | 0 | 0 | 0 | 0.2495 | -0.323 | 998 | 0.53 | 0.15 | 0.38 |  |  |  | 303 | 3.103527 | 2.007864 | 569
60 |  | Methane | 0 | 0 | 0 | 0 | 0.2495 | -0.323 | 998 | 0.53 | 0.15 | 0.38 |  |  |  | 303 | 4.004551 | 2.275229 | 569
61 |  | Methane | 0 | 0 | 0 | 0 | 0.2495 | -0.323 | 998 | 0.53 | 0.15 | 0.38 |  |  |  | 303 | 5.055745 | 2.547837 | 569
62 |  | Methane | 0 | 0 | 0 | 0 | 0.2495 | -0.323 | 998 | 0.53 | 0.15 | 0.38 |  |  |  | 303 | 6.307167 | 2.836173 | 569
63 |  | Methane | 0 | 0 | 0 | 0 | 0.2495 | -0.323 | 998 | 0.53 | 0.15 | 0.38 |  |  |  | 303 | 7.733788 | 3.077326 | 569
64 |  | Methane | 0 | 0 | 0 | 0 | 0.2495 | -0.323 | 998 | 0.53 | 0.15 | 0.38 |  |  |  | 303 | 9.260523 | 3.302752 | 569
65 |  | Methane | 0 | 0 | 0 | 0 | 0.2495 | -0.323 | 998 | 0.53 | 0.15 | 0.38 |  |  |  | 303 | 10.19909 | 3.428571 | 569
66 | Calgon BP | Methane | 0 | 0 | 0 | 0 | 0.2495 | -0.323 | 1129 | 0.5 | 0.04 | 0.46 |  |  |  | 303 | 0.2002275 | 0.2201835 | 570
67 |  | Methane | 0 | 0 | 0 | 0 | 0.2495 | -0.323 | 1129 | 0.5 | 0.04 | 0.46 |  |  |  | 303 | 0.513083 | 0.4456094 | 570
68 |  | Methane | 0 | 0 | 0 | 0 | 0.2495 | -0.323 | 1129 | 0.5 | 0.04 | 0.46 |  |  |  | 303 | 0.9010239 | 0.6815203 | 570
69 |  | Methane | 0 | 0 | 0 | 0 | 0.2495 | -0.323 | 1129 | 0.5 | 0.04 | 0.46 |  |  |  | 303 | 1.301479 | 0.9017038 | 570
70 |  | Methane | 0 | 0 | 0 | 0 | 0.2495 | -0.323 | 1129 | 0.5 | 0.04 | 0.46 |  |  |  | 303 | 1.864619 | 1.153342 | 570
71 |  | Methane | 0 | 0 | 0 | 0 | 0.2495 | -0.323 | 1129 | 0.5 | 0.04 | 0.46 |  |  |  | 303 | 3.065984 | 1.609436 | 570
72 |  | Methane | 0 | 0 | 0 | 0 | 0.2495 | -0.323 | 1129 | 0.5 | 0.04 | 0.46 |  |  |  | 303 | 4.042093 | 1.913499 | 570
73 |  | Methane | 0 | 0 | 0 | 0 | 0.2495 | -0.323 | 1129 | 0.5 | 0.04 | 0.46 |  |  |  | 303 | 5.105802 | 2.186107 | 570
74 |  | Methane | 0 | 0 | 0 | 0 | 0.2495 | -0.323 | 1129 | 0.5 | 0.04 | 0.46 |  |  |  | 303 | 6.282139 | 2.463958 | 570
75 |  | Methane | 0 | 0 | 0 | 0 | 0.2495 | -0.323 | 1129 | 0.5 | 0.04 | 0.46 |  |  |  | 303 | 7.646189 | 2.747051 | 570
76 |  | Methane | 0 | 0 | 0 | 0 | 0.2495 | -0.323 | 1129 | 0.5 | 0.04 | 0.46 |  |  |  | 303 | 9.147895 | 2.998689 | 570
77 |  | Methane | 0 | 0 | 0 | 0 | 0.2495 | -0.323 | 1129 | 0.5 | 0.04 | 0.46 |  |  |  | 303 | 10.08646 | 3.150721 | 570
0 | MA-PC-3/PFA-10 | Methane | 0 | 0 | 0 | 0 | 0.2495 | -0.323 | 1300 | 0.553 | 0.128 | 0.425 |  |  |  | 298 | 0.8502426 | 1.344048 | 571
1 |  | Methane | 0 | 0 | 0 | 0 | 0.2495 | -0.323 | 1300 | 0.553 | 0.128 | 0.425 |  |  |  | 298 | 3.306265 | 2.490917 | 571
2 |  | Methane | 0 | 0 | 0 | 0 | 0.2495 | -0.323 | 1300 | 0.553 | 0.128 | 0.425 |  |  |  | 298 | 6.213852 | 3.768812 | 571
3 |  | Methane | 0 | 0 | 0 | 0 | 0.2495 | -0.323 | 1300 | 0.553 | 0.128 | 0.425 |  |  |  | 298 | 8.411762 | 4.833785 | 571
4 |  | Methane | 0 | 0 | 0 | 0 | 0.2495 | -0.323 | 1300 | 0.553 | 0.128 | 0.425 |  |  |  | 298 | 10.15442 | 5.423473 | 571
5 |  | Methane | 0 | 0 | 0 | 0 | 0.2495 | -0.323 | 1300 | 0.553 | 0.128 | 0.425 |  |  |  | 298 | 12.41242 | 6.094987 | 571
6 |  | Methane | 0 | 0 | 0 | 0 | 0.2495 | -0.323 | 1300 | 0.553 | 0.128 | 0.425 |  |  |  | 298 | 14.47661 | 6.684587 | 571
7 |  | Methane | 0 | 0 | 0 | 0 | 0.2495 | -0.323 | 1300 | 0.553 | 0.128 | 0.425 |  |  |  | 298 | 18.34321 | 7.437629 | 571
8 |  | Methane | 0 | 0 | 0 | 0 | 0.2495 | -0.323 | 1300 | 0.553 | 0.128 | 0.425 |  |  |  | 298 | 24.07791 | 8.485242 | 571
9 |  | Methane | 0 | 0 | 0 | 0 | 0.2495 | -0.323 | 1300 | 0.553 | 0.128 | 0.425 |  |  |  | 298 | 29.8105 | 9.336135 | 571
10 |  | Methane | 0 | 0 | 0 | 0 | 0.2495 | -0.323 | 1300 | 0.553 | 0.128 | 0.425 |  |  |  | 298 | 37.41015 | 10.38324 | 571
11 |  | Methane | 0 | 0 | 0 | 0 | 0.2495 | -0.323 | 1300 | 0.553 | 0.128 | 0.425 |  |  |  | 298 | 44.8796 | 11.28284 | 571
12 |  | Methane | 0 | 0 | 0 | 0 | 0.2495 | -0.323 | 1300 | 0.553 | 0.128 | 0.425 |  |  |  | 298 | 51.76781 | 11.95309 | 571
13 |  | Methane | 0 | 0 | 0 | 0 | 0.2495 | -0.323 | 1300 | 0.553 | 0.128 | 0.425 |  |  |  | 298 | 59.62065 | 12.62307 | 571
14 | MA-PC-4/PFA | Methane | 0 | 0 | 0 | 0 | 0.2495 | -0.323 | 1180 | 0.505 | 0.131 | 0.374 |  |  |  | 298 | 1.623877 | 1.524164 | 572
15 |  | Methane | 0 | 0 | 0 | 0 | 0.2495 | -0.323 | 1180 | 0.505 | 0.131 | 0.374 |  |  |  | 298 | 2.401553 | 2.081329 | 572
16 |  | Methane | 0 | 0 | 0 | 0 | 0.2495 | -0.323 | 1180 | 0.505 | 0.131 | 0.374 |  |  |  | 298 | 4.405659 | 3.064388 | 572
17 |  | Methane | 0 | 0 | 0 | 0 | 0.2495 | -0.323 | 1180 | 0.505 | 0.131 | 0.374 |  |  |  | 298 | 5.374679 | 3.473959 | 572
18 |  | Methane | 0 | 0 | 0 | 0 | 0.2495 | -0.323 | 1180 | 0.505 | 0.131 | 0.374 |  |  |  | 298 | 6.922475 | 3.883372 | 572
19 |  | Methane | 0 | 0 | 0 | 0 | 0.2495 | -0.323 | 1180 | 0.505 | 0.131 | 0.374 |  |  |  | 298 | 9.374808 | 4.685981 | 572
20 |  | Methane | 0 | 0 | 0 | 0 | 0.2495 | -0.323 | 1180 | 0.505 | 0.131 | 0.374 |  |  |  | 298 | 11.69677 | 5.324691 | 572
21 |  | Methane | 0 | 0 | 0 | 0 | 0.2495 | -0.323 | 1180 | 0.505 | 0.131 | 0.374 |  |  |  | 298 | 15.69338 | 6.208844 | 572
22 |  | Methane | 0 | 0 | 0 | 0 | 0.2495 | -0.323 | 1180 | 0.505 | 0.131 | 0.374 |  |  |  | 298 | 20.39774 | 7.125592 | 572
23 |  | Methane | 0 | 0 | 0 | 0 | 0.2495 | -0.323 | 1180 | 0.505 | 0.131 | 0.374 |  |  |  | 298 | 26.38634 | 7.861661 | 572
24 |  | Methane | 0 | 0 | 0 | 0 | 0.2495 | -0.323 | 1180 | 0.505 | 0.131 | 0.374 |  |  |  | 298 | 39.3937 | 9.448271 | 572
25 |  | Methane | 0 | 0 | 0 | 0 | 0.2495 | -0.323 | 1180 | 0.505 | 0.131 | 0.374 |  |  |  | 298 | 47.37445 | 10.05265 | 572
26 |  | Methane | 0 | 0 | 0 | 0 | 0.2495 | -0.323 | 1180 | 0.505 | 0.131 | 0.374 |  |  |  | 298 | 53.48833 | 10.47721 | 572
27 | Norit-R2 | Methane | 0 | 0 | 0 | 0 | 0.2495 | -0.323 | 1280 | 1.074 | 0.605 | 0.469 |  |  |  | 298 | 1.81487 | 1.343784 | 573
28 |  | Methane | 0 | 0 | 0 | 0 | 0.2495 | -0.323 | 1280 | 1.074 | 0.605 | 0.469 |  |  |  | 298 | 4.139815 | 2.261182 | 573
29 |  | Methane | 0 | 0 | 0 | 0 | 0.2495 | -0.323 | 1280 | 1.074 | 0.605 | 0.469 |  |  |  | 298 | 7.237693 | 3.293122 | 573
30 |  | Methane | 0 | 0 | 0 | 0 | 0.2495 | -0.323 | 1280 | 1.074 | 0.605 | 0.469 |  |  |  | 298 | 10.78344 | 4.111825 | 573
31 |  | Methane | 0 | 0 | 0 | 0 | 0.2495 | -0.323 | 1280 | 1.074 | 0.605 | 0.469 |  |  |  | 298 | 13.81297 | 4.766735 | 573
32 |  | Methane | 0 | 0 | 0 | 0 | 0.2495 | -0.323 | 1280 | 1.074 | 0.605 | 0.469 |  |  |  | 298 | 18.44723 | 5.142518 | 573
33 |  | Methane | 0 | 0 | 0 | 0 | 0.2495 | -0.323 | 1280 | 1.074 | 0.605 | 0.469 |  |  |  | 298 | 27.07265 | 5.89426 | 573
34 |  | Methane | 0 | 0 | 0 | 0 | 0.2495 | -0.323 | 1280 | 1.074 | 0.605 | 0.469 |  |  |  | 298 | 42.06566 | 6.742623 | 573
35 |  | Methane | 0 | 0 | 0 | 0 | 0.2495 | -0.323 | 1280 | 1.074 | 0.605 | 0.469 |  |  |  | 298 | 59.7563 | 7.278773 | 573
36 | MA-PC-2/PFA | Methane | 0 | 0 | 0 | 0 | 0.2495 | -0.323 | 1000 | 0.384 | 0.053 | 0.331 |  |  |  | 298 | 2.586923 | 1.37636 | 574
37 |  | Methane | 0 | 0 | 0 | 0 | 0.2495 | -0.323 | 1000 | 0.384 | 0.053 | 0.331 |  |  |  | 298 | 4.460128 | 2.14634 | 574
38 |  | Methane | 0 | 0 | 0 | 0 | 0.2495 | -0.323 | 1000 | 0.384 | 0.053 | 0.331 |  |  |  | 298 | 8.716436 | 3.259931 | 574
39 |  | Methane | 0 | 0 | 0 | 0 | 0.2495 | -0.323 | 1000 | 0.384 | 0.053 | 0.331 |  |  |  | 298 | 10.84371 | 3.73476 | 574
40 |  | Methane | 0 | 0 | 0 | 0 | 0.2495 | -0.323 | 1000 | 0.384 | 0.053 | 0.331 |  |  |  | 298 | 13.80788 | 4.291327 | 574
41 |  | Methane | 0 | 0 | 0 | 0 | 0.2495 | -0.323 | 1000 | 0.384 | 0.053 | 0.331 |  |  |  | 298 | 16.7065 | 4.733158 | 574
42 |  | Methane | 0 | 0 | 0 | 0 | 0.2495 | -0.323 | 1000 | 0.384 | 0.053 | 0.331 |  |  |  | 298 | 28.7466 | 6.07413 | 574
43 |  | Methane | 0 | 0 | 0 | 0 | 0.2495 | -0.323 | 1000 | 0.384 | 0.053 | 0.331 |  |  |  | 298 | 38.85322 | 7.022189 | 574
44 |  | Methane | 0 | 0 | 0 | 0 | 0.2495 | -0.323 | 1000 | 0.384 | 0.053 | 0.331 |  |  |  | 298 | 47.54225 | 7.708339 | 574
45 |  | Methane | 0 | 0 | 0 | 0 | 0.2495 | -0.323 | 1000 | 0.384 | 0.053 | 0.331 |  |  |  | 298 | 55.13663 | 8.263641 | 574
9 | AC-1 | Methane | 0 | 0 | 0 | 0 | 0.2495 | -0.323 | 910 | 0.455 | 0.081 | 0.374 |  |  |  | 285 | 3.322735 | 1.549262 | 575
10 |  | Methane | 0 | 0 | 0 | 0 | 0.2495 | -0.323 | 910 | 0.455 | 0.081 | 0.374 |  |  |  | 285 | 6.576026 | 3.07539 | 575
11 |  | Methane | 0 | 0 | 0 | 0 | 0.2495 | -0.323 | 910 | 0.455 | 0.081 | 0.374 |  |  |  | 285 | 10.4548 | 4.532595 | 575
12 |  | Methane | 0 | 0 | 0 | 0 | 0.2495 | -0.323 | 910 | 0.455 | 0.081 | 0.374 |  |  |  | 285 | 15.16866 | 5.73624 | 575
13 |  | Methane | 0 | 0 | 0 | 0 | 0.2495 | -0.323 | 910 | 0.455 | 0.081 | 0.374 |  |  |  | 285 | 20.92499 | 6.825014 | 575
14 |  | Methane | 0 | 0 | 0 | 0 | 0.2495 | -0.323 | 910 | 0.455 | 0.081 | 0.374 |  |  |  | 285 | 26.61347 | 7.682802 | 575
15 |  | Methane | 0 | 0 | 0 | 0 | 0.2495 | -0.323 | 910 | 0.455 | 0.081 | 0.374 |  |  |  | 285 | 33.20618 | 8.33326 | 575
16 |  | Methane | 0 | 0 | 0 | 0 | 0.2495 | -0.323 | 910 | 0.455 | 0.081 | 0.374 |  |  |  | 285 | 40.00882 | 8.752892 | 575
25 | AC-2 | Methane | 0 | 0 | 0 | 0 | 0.2495 | -0.323 | 1071 | 0.516 | 0.123 | 0.393 |  |  |  | 285 | 4.752981 | 1.757861 | 576
26 |  | Methane | 0 | 0 | 0 | 0 | 0.2495 | -0.323 | 1071 | 0.516 | 0.123 | 0.393 |  |  |  | 285 | 9.122658 | 3.70557 | 576
27 |  | Methane | 0 | 0 | 0 | 0 | 0.2495 | -0.323 | 1071 | 0.516 | 0.123 | 0.393 |  |  |  | 285 | 13.79898 | 5.571829 | 576
28 |  | Methane | 0 | 0 | 0 | 0 | 0.2495 | -0.323 | 1071 | 0.516 | 0.123 | 0.393 |  |  |  | 285 | 19.39523 | 6.81451 | 576
29 |  | Methane | 0 | 0 | 0 | 0 | 0.2495 | -0.323 | 1071 | 0.516 | 0.123 | 0.393 |  |  |  | 285 | 25.45145 | 8.165266 | 576
30 |  | Methane | 0 | 0 | 0 | 0 | 0.2495 | -0.323 | 1071 | 0.516 | 0.123 | 0.393 |  |  |  | 285 | 31.66099 | 9.190874 | 576
31 |  | Methane | 0 | 0 | 0 | 0 | 0.2495 | -0.323 | 1071 | 0.516 | 0.123 | 0.393 |  |  |  | 285 | 38.33049 | 9.9995 | 576
32 |  | Methane | 0 | 0 | 0 | 0 | 0.2495 | -0.323 | 1071 | 0.516 | 0.123 | 0.393 |  |  |  | 285 | 44.84668 | 10.53734 | 576
41 | AC-1 | Methane | 0 | 0 | 0 | 0 | 0.2495 | -0.323 | 910 | 0.455 | 0.081 | 0.374 |  |  |  | 300 | 4.170555 | 1.082502 | 577
42 |  | Methane | 0 | 0 | 0 | 0 | 0.2495 | -0.323 | 910 | 0.455 | 0.081 | 0.374 |  |  |  | 300 | 7.497931 | 2.572499 | 577
43 |  | Methane | 0 | 0 | 0 | 0 | 0.2495 | -0.323 | 910 | 0.455 | 0.081 | 0.374 |  |  |  | 300 | 11.3182 | 3.942791 | 577
44 |  | Methane | 0 | 0 | 0 | 0 | 0.2495 | -0.323 | 910 | 0.455 | 0.081 | 0.374 |  |  |  | 300 | 15.70227 | 5.241421 | 577
45 |  | Methane | 0 | 0 | 0 | 0 | 0.2495 | -0.323 | 910 | 0.455 | 0.081 | 0.374 |  |  |  | 300 | 20.5783 | 6.300347 | 577
46 |  | Methane | 0 | 0 | 0 | 0 | 0.2495 | -0.323 | 910 | 0.455 | 0.081 | 0.374 |  |  |  | 300 | 26.36899 | 7.047822 | 577
47 |  | Methane | 0 | 0 | 0 | 0 | 0.2495 | -0.323 | 910 | 0.455 | 0.081 | 0.374 |  |  |  | 300 | 32.37095 | 7.747423 | 577
48 |  | Methane | 0 | 0 | 0 | 0 | 0.2495 | -0.323 | 910 | 0.455 | 0.081 | 0.374 |  |  |  | 300 | 39.21665 | 8.08753 | 577
57 | AC-2 | Methane | 0 | 0 | 0 | 0 | 0.2495 | -0.323 | 1071 | 0.516 | 0.123 | 0.393 |  |  |  | 300 | 4.746388 | 1.274905 | 578
58 |  | Methane | 0 | 0 | 0 | 0 | 0.2495 | -0.323 | 1071 | 0.516 | 0.123 | 0.393 |  |  |  | 300 | 9.268434 | 3.160414 | 578
59 |  | Methane | 0 | 0 | 0 | 0 | 0.2495 | -0.323 | 1071 | 0.516 | 0.123 | 0.393 |  |  |  | 300 | 14.17073 | 4.81713 | 578
60 |  | Methane | 0 | 0 | 0 | 0 | 0.2495 | -0.323 | 1071 | 0.516 | 0.123 | 0.393 |  |  |  | 300 | 19.68191 | 6.168847 | 578
61 |  | Methane | 0 | 0 | 0 | 0 | 0.2495 | -0.323 | 1071 | 0.516 | 0.123 | 0.393 |  |  |  | 300 | 25.80138 | 7.139228 | 578
62 |  | Methane | 0 | 0 | 0 | 0 | 0.2495 | -0.323 | 1071 | 0.516 | 0.123 | 0.393 |  |  |  | 300 | 31.8427 | 7.880558 | 578
63 |  | Methane | 0 | 0 | 0 | 0 | 0.2495 | -0.323 | 1071 | 0.516 | 0.123 | 0.393 |  |  |  | 300 | 38.26582 | 8.596658 | 578
64 |  | Methane | 0 | 0 | 0 | 0 | 0.2495 | -0.323 | 1071 | 0.516 | 0.123 | 0.393 |  |  |  | 300 | 44.99203 | 8.982141 | 578
73 | AC-1 | Methane | 0 | 0 | 0 | 0 | 0.2495 | -0.323 | 910 | 0.455 | 0.081 | 0.374 |  |  |  | 320 | 4.326241 | 0.8642659 | 579
74 |  | Methane | 0 | 0 | 0 | 0 | 0.2495 | -0.323 | 910 | 0.455 | 0.081 | 0.374 |  |  |  | 320 | 8.014184 | 2.149584 | 579
75 |  | Methane | 0 | 0 | 0 | 0 | 0.2495 | -0.323 | 910 | 0.455 | 0.081 | 0.374 |  |  |  | 320 | 12.05674 | 3.3241 | 579
76 |  | Methane | 0 | 0 | 0 | 0 | 0.2495 | -0.323 | 910 | 0.455 | 0.081 | 0.374 |  |  |  | 320 | 16.02837 | 4.542936 | 579
77 |  | Methane | 0 | 0 | 0 | 0 | 0.2495 | -0.323 | 910 | 0.455 | 0.081 | 0.374 |  |  |  | 320 | 21.20567 | 5.451524 | 579
78 |  | Methane | 0 | 0 | 0 | 0 | 0.2495 | -0.323 | 910 | 0.455 | 0.081 | 0.374 |  |  |  | 320 | 26.66667 | 6.094183 | 579
79 |  | Methane | 0 | 0 | 0 | 0 | 0.2495 | -0.323 | 910 | 0.455 | 0.081 | 0.374 |  |  |  | 320 | 32.69504 | 6.626039 | 579
80 |  | Methane | 0 | 0 | 0 | 0 | 0.2495 | -0.323 | 910 | 0.455 | 0.081 | 0.374 |  |  |  | 320 | 39.43262 | 6.847645 | 579
89 | AC-2 | Methane | 0 | 0 | 0 | 0 | 0.2495 | -0.323 | 1071 | 0.516 | 0.123 | 0.393 |  |  |  | 320 | 5.115453 | 1.157243 | 580
90 |  | Methane | 0 | 0 | 0 | 0 | 0.2495 | -0.323 | 1071 | 0.516 | 0.123 | 0.393 |  |  |  | 320 | 9.751332 | 2.440246 | 580
91 |  | Methane | 0 | 0 | 0 | 0 | 0.2495 | -0.323 | 1071 | 0.516 | 0.123 | 0.393 |  |  |  | 320 | 14.86679 | 3.828459 | 580
92 |  | Methane | 0 | 0 | 0 | 0 | 0.2495 | -0.323 | 1071 | 0.516 | 0.123 | 0.393 |  |  |  | 320 | 20.62167 | 4.839019 | 580
93 |  | Methane | 0 | 0 | 0 | 0 | 0.2495 | -0.323 | 1071 | 0.516 | 0.123 | 0.393 |  |  |  | 320 | 26.53641 | 5.4717 | 580
94 |  | Methane | 0 | 0 | 0 | 0 | 0.2495 | -0.323 | 1071 | 0.516 | 0.123 | 0.393 |  |  |  | 320 | 32.61101 | 5.999469 | 580
95 |  | Methane | 0 | 0 | 0 | 0 | 0.2495 | -0.323 | 1071 | 0.516 | 0.123 | 0.393 |  |  |  | 320 | 39.08526 | 6.569419 | 580
96 |  | Methane | 0 | 0 | 0 | 0 | 0.2495 | -0.323 | 1071 | 0.516 | 0.123 | 0.393 |  |  |  | 320 | 45.31972 | 6.866291 | 580
0 | DO | Methane | 0 | 0 | 0 | 0 | 0.2495 | -0.323 | 2650 | 1.21 | 0.16 | 1.05 | 88.06 | 11.76 |  | 298 | 1.197605 | 2.005145 | 581
1 |  | Methane | 0 | 0 | 0 | 0 | 0.2495 | -0.323 | 2650 | 1.21 | 0.16 | 1.05 | 88.06 | 11.76 |  | 298 | 2.315369 | 3.253632 | 581
2 |  | Methane | 0 | 0 | 0 | 0 | 0.2495 | -0.323 | 2650 | 1.21 | 0.16 | 1.05 | 88.06 | 11.76 |  | 298 | 4.391218 | 4.464286 | 581
3 |  | Methane | 0 | 0 | 0 | 0 | 0.2495 | -0.323 | 2650 | 1.21 | 0.16 | 1.05 | 88.06 | 11.76 |  | 298 | 6.546906 | 5.750605 | 581
4 |  | Methane | 0 | 0 | 0 | 0 | 0.2495 | -0.323 | 2650 | 1.21 | 0.16 | 1.05 | 88.06 | 11.76 |  | 298 | 9.580838 | 6.772094 | 581
5 |  | Methane | 0 | 0 | 0 | 0 | 0.2495 | -0.323 | 2650 | 1.21 | 0.16 | 1.05 | 88.06 | 11.76 |  | 298 | 13.49301 | 8.058414 | 581
6 |  | Methane | 0 | 0 | 0 | 0 | 0.2495 | -0.323 | 2650 | 1.21 | 0.16 | 1.05 | 88.06 | 11.76 |  | 298 | 18.44311 | 9.117736 | 581
7 |  | Methane | 0 | 0 | 0 | 0 | 0.2495 | -0.323 | 2650 | 1.21 | 0.16 | 1.05 | 88.06 | 11.76 |  | 298 | 23.63273 | 9.836562 | 581
8 |  | Methane | 0 | 0 | 0 | 0 | 0.2495 | -0.323 | 2650 | 1.21 | 0.16 | 1.05 | 88.06 | 11.76 |  | 298 | 30.0998 | 10.59322 | 581
9 |  | Methane | 0 | 0 | 0 | 0 | 0.2495 | -0.323 | 2650 | 1.21 | 0.16 | 1.05 | 88.06 | 11.76 |  | 298 | 34.89022 | 11.00938 | 581
10 |  | Methane | 0 | 0 | 0 | 0 | 0.2495 | -0.323 | 2650 | 1.21 | 0.16 | 1.05 | 88.06 | 11.76 |  | 298 | 39.04192 | 11.34988 | 581
11 | DO-1000 | Methane | 0 | 0 | 0 | 0 | 0.2495 | -0.323 | 2200 | 1.01 | 0.14 | 0.87 | 90.44 | 9.1 |  | 298 | 0.7185629 | 1.248487 | 582
12 |  | Methane | 0 | 0 | 0 | 0 | 0.2495 | -0.323 | 2200 | 1.01 | 0.14 | 0.87 | 90.44 | 9.1 |  | 298 | 2.954092 | 3.177966 | 582
13 |  | Methane | 0 | 0 | 0 | 0 | 0.2495 | -0.323 | 2200 | 1.01 | 0.14 | 0.87 | 90.44 | 9.1 |  | 298 | 5.588822 | 4.615617 | 582
14 |  | Methane | 0 | 0 | 0 | 0 | 0.2495 | -0.323 | 2200 | 1.01 | 0.14 | 0.87 | 90.44 | 9.1 |  | 298 | 8.463074 | 5.447942 | 582
15 |  | Methane | 0 | 0 | 0 | 0 | 0.2495 | -0.323 | 2200 | 1.01 | 0.14 | 0.87 | 90.44 | 9.1 |  | 298 | 11.97605 | 6.545097 | 582
16 |  | Methane | 0 | 0 | 0 | 0 | 0.2495 | -0.323 | 2200 | 1.01 | 0.14 | 0.87 | 90.44 | 9.1 |  | 298 | 15.80838 | 7.263923 | 582
17 |  | Methane | 0 | 0 | 0 | 0 | 0.2495 | -0.323 | 2200 | 1.01 | 0.14 | 0.87 | 90.44 | 9.1 |  | 298 | 21.55689 | 8.171913 | 582
18 |  | Methane | 0 | 0 | 0 | 0 | 0.2495 | -0.323 | 2200 | 1.01 | 0.14 | 0.87 | 90.44 | 9.1 |  | 298 | 27.22555 | 8.625908 | 582
19 |  | Methane | 0 | 0 | 0 | 0 | 0.2495 | -0.323 | 2200 | 1.01 | 0.14 | 0.87 | 90.44 | 9.1 |  | 298 | 32.17565 | 9.079903 | 582
20 |  | Methane | 0 | 0 | 0 | 0 | 0.2495 | -0.323 | 2200 | 1.01 | 0.14 | 0.87 | 90.44 | 9.1 |  | 298 | 36.72655 | 9.382567 | 582
21 |  | Methane | 0 | 0 | 0 | 0 | 0.2495 | -0.323 | 2200 | 1.01 | 0.14 | 0.87 | 90.44 | 9.1 |  | 298 | 39.36128 | 9.496065 | 582
22 | DO-1350 | Methane | 0 | 0 | 0 | 0 | 0.2495 | -0.323 | 1800 | 0.89 | 0.22 | 0.67 | 97.12 | 2.1 |  | 298 | 0.7185629 | 1.021489 | 583
23 |  | Methane | 0 | 0 | 0 | 0 | 0.2495 | -0.323 | 1800 | 0.89 | 0.22 | 0.67 | 97.12 | 2.1 |  | 298 | 1.916168 | 2.156477 | 583
24 |  | Methane | 0 | 0 | 0 | 0 | 0.2495 | -0.323 | 1800 | 0.89 | 0.22 | 0.67 | 97.12 | 2.1 |  | 298 | 3.912176 | 3.177966 | 583
25 |  | Methane | 0 | 0 | 0 | 0 | 0.2495 | -0.323 | 1800 | 0.89 | 0.22 | 0.67 | 97.12 | 2.1 |  | 298 | 6.786427 | 4.161622 | 583
26 |  | Methane | 0 | 0 | 0 | 0 | 0.2495 | -0.323 | 1800 | 0.89 | 0.22 | 0.67 | 97.12 | 2.1 |  | 298 | 10.37924 | 5.183111 | 583
27 |  | Methane | 0 | 0 | 0 | 0 | 0.2495 | -0.323 | 1800 | 0.89 | 0.22 | 0.67 | 97.12 | 2.1 |  | 298 | 14.61078 | 5.901937 | 583
28 |  | Methane | 0 | 0 | 0 | 0 | 0.2495 | -0.323 | 1800 | 0.89 | 0.22 | 0.67 | 97.12 | 2.1 |  | 298 | 19.24152 | 6.58293 | 583
29 |  | Methane | 0 | 0 | 0 | 0 | 0.2495 | -0.323 | 1800 | 0.89 | 0.22 | 0.67 | 97.12 | 2.1 |  | 298 | 23.07385 | 6.923426 | 583
30 |  | Methane | 0 | 0 | 0 | 0 | 0.2495 | -0.323 | 1800 | 0.89 | 0.22 | 0.67 | 97.12 | 2.1 |  | 298 | 26.98603 | 7.339588 | 583
31 |  | Methane | 0 | 0 | 0 | 0 | 0.2495 | -0.323 | 1800 | 0.89 | 0.22 | 0.67 | 97.12 | 2.1 |  | 298 | 31.05788 | 7.566586 | 583
32 |  | Methane | 0 | 0 | 0 | 0 | 0.2495 | -0.323 | 1800 | 0.89 | 0.22 | 0.67 | 97.12 | 2.1 |  | 298 | 35.68862 | 7.793584 | 583
33 |  | Methane | 0 | 0 | 0 | 0 | 0.2495 | -0.323 | 1800 | 0.89 | 0.22 | 0.67 | 97.12 | 2.1 |  | 298 | 39.36128 | 7.944915 | 583
34 | DO-1500 | Methane | 0 | 0 | 0 | 0 | 0.2495 | -0.323 | 1300 | 0.66 | 0.15 | 0.51 | 97.75 | 2.25 |  | 298 | 0.3193613 | 0.4918281 | 584
35 |  | Methane | 0 | 0 | 0 | 0 | 0.2495 | -0.323 | 1300 | 0.66 | 0.15 | 0.51 | 97.75 | 2.25 |  | 298 | 1.437126 | 1.248487 | 584
36 |  | Methane | 0 | 0 | 0 | 0 | 0.2495 | -0.323 | 1300 | 0.66 | 0.15 | 0.51 | 97.75 | 2.25 |  | 298 | 3.273453 | 2.156477 | 584
37 |  | Methane | 0 | 0 | 0 | 0 | 0.2495 | -0.323 | 1300 | 0.66 | 0.15 | 0.51 | 97.75 | 2.25 |  | 298 | 5.429142 | 2.988801 | 584
38 |  | Methane | 0 | 0 | 0 | 0 | 0.2495 | -0.323 | 1300 | 0.66 | 0.15 | 0.51 | 97.75 | 2.25 |  | 298 | 9.421158 | 3.896792 | 584
39 |  | Methane | 0 | 0 | 0 | 0 | 0.2495 | -0.323 | 1300 | 0.66 | 0.15 | 0.51 | 97.75 | 2.25 |  | 298 | 12.53493 | 4.426453 | 584
40 |  | Methane | 0 | 0 | 0 | 0 | 0.2495 | -0.323 | 1300 | 0.66 | 0.15 | 0.51 | 97.75 | 2.25 |  | 298 | 16.44711 | 4.993947 | 584
41 |  | Methane | 0 | 0 | 0 | 0 | 0.2495 | -0.323 | 1300 | 0.66 | 0.15 | 0.51 | 97.75 | 2.25 |  | 298 | 20.1996 | 5.334443 | 584
42 |  | Methane | 0 | 0 | 0 | 0 | 0.2495 | -0.323 | 1300 | 0.66 | 0.15 | 0.51 | 97.75 | 2.25 |  | 298 | 24.7505 | 5.712772 | 584
43 |  | Methane | 0 | 0 | 0 | 0 | 0.2495 | -0.323 | 1300 | 0.66 | 0.15 | 0.51 | 97.75 | 2.25 |  | 298 | 29.22156 | 6.053269 | 584
44 |  | Methane | 0 | 0 | 0 | 0 | 0.2495 | -0.323 | 1300 | 0.66 | 0.15 | 0.51 | 97.75 | 2.25 |  | 298 | 33.29341 | 6.2046 | 584
45 |  | Methane | 0 | 0 | 0 | 0 | 0.2495 | -0.323 | 1300 | 0.66 | 0.15 | 0.51 | 97.75 | 2.25 |  | 298 | 36.72655 | 6.431598 | 584
46 |  | Methane | 0 | 0 | 0 | 0 | 0.2495 | -0.323 | 1300 | 0.66 | 0.15 | 0.51 | 97.75 | 2.25 |  | 298 | 39.2016 | 6.507264 | 584
47 | PA | Methane | 0 | 0 | 0 | 0 | 0.2495 | -0.323 | 3080 | 1.54 | 0.32 | 1.22 | 93.4 | 6.08 |  | 298 | 1.259843 | 1.869332 | 585
48 |  | Methane | 0 | 0 | 0 | 0 | 0.2495 | -0.323 | 3080 | 1.54 | 0.32 | 1.22 | 93.4 | 6.08 |  | 298 | 4.724409 | 4.447397 | 585
49 |  | Methane | 0 | 0 | 0 | 0 | 0.2495 | -0.323 | 3080 | 1.54 | 0.32 | 1.22 | 93.4 | 6.08 |  | 298 | 9.448819 | 6.650181 | 585
50 |  | Methane | 0 | 0 | 0 | 0 | 0.2495 | -0.323 | 3080 | 1.54 | 0.32 | 1.22 | 93.4 | 6.08 |  | 298 | 14.17323 | 8.179582 | 585
51 |  | Methane | 0 | 0 | 0 | 0 | 0.2495 | -0.323 | 3080 | 1.54 | 0.32 | 1.22 | 93.4 | 6.08 |  | 298 | 20.3937 | 9.632762 | 585
52 |  | Methane | 0 | 0 | 0 | 0 | 0.2495 | -0.323 | 3080 | 1.54 | 0.32 | 1.22 | 93.4 | 6.08 |  | 298 | 26.53543 | 10.78673 | 585
53 |  | Methane | 0 | 0 | 0 | 0 | 0.2495 | -0.323 | 3080 | 1.54 | 0.32 | 1.22 | 93.4 | 6.08 |  | 298 | 32.91339 | 11.6412 | 585
54 |  | Methane | 0 | 0 | 0 | 0 | 0.2495 | -0.323 | 3080 | 1.54 | 0.32 | 1.22 | 93.4 | 6.08 |  | 298 | 39.2126 | 12.23388 | 585
55 | PA-1000 | Methane | 0 | 0 | 0 | 0 | 0.2495 | -0.323 | 2890 | 1.45 | 0.31 | 1.14 | 96.26 | 3.75 |  | 298 | 1.811024 | 2.280329 | 586
56 |  | Methane | 0 | 0 | 0 | 0 | 0.2495 | -0.323 | 2890 | 1.45 | 0.31 | 1.14 | 96.26 | 3.75 |  | 298 | 4.094488 | 3.924243 | 586
57 |  | Methane | 0 | 0 | 0 | 0 | 0.2495 | -0.323 | 2890 | 1.45 | 0.31 | 1.14 | 96.26 | 3.75 |  | 298 | 7.480315 | 5.641947 | 586
58 |  | Methane | 0 | 0 | 0 | 0 | 0.2495 | -0.323 | 2890 | 1.45 | 0.31 | 1.14 | 96.26 | 3.75 |  | 298 | 10.7874 | 6.910801 | 586
59 |  | Methane | 0 | 0 | 0 | 0 | 0.2495 | -0.323 | 2890 | 1.45 | 0.31 | 1.14 | 96.26 | 3.75 |  | 298 | 14.64567 | 7.954678 | 586
60 |  | Methane | 0 | 0 | 0 | 0 | 0.2495 | -0.323 | 2890 | 1.45 | 0.31 | 1.14 | 96.26 | 3.75 |  | 298 | 17.87402 | 8.662453 | 586
61 |  | Methane | 0 | 0 | 0 | 0 | 0.2495 | -0.323 | 2890 | 1.45 | 0.31 | 1.14 | 96.26 | 3.75 |  | 298 | 23.14961 | 9.592775 | 586
62 |  | Methane | 0 | 0 | 0 | 0 | 0.2495 | -0.323 | 2890 | 1.45 | 0.31 | 1.14 | 96.26 | 3.75 |  | 298 | 28.66142 | 10.37323 | 586
63 |  | Methane | 0 | 0 | 0 | 0 | 0.2495 | -0.323 | 2890 | 1.45 | 0.31 | 1.14 | 96.26 | 3.75 |  | 298 | 34.40945 | 11.04124 | 586
64 |  | Methane | 0 | 0 | 0 | 0 | 0.2495 | -0.323 | 2890 | 1.45 | 0.31 | 1.14 | 96.26 | 3.75 |  | 298 | 39.29134 | 11.37337 | 586
65 | PA-1350 | Methane | 0 | 0 | 0 | 0 | 0.2495 | -0.323 | 2430 | 1.24 | 0.27 | 0.97 | 97.8 | 2.2 |  | 298 | 2.519685 | 2.80341 | 587
66 |  | Methane | 0 | 0 | 0 | 0 | 0.2495 | -0.323 | 2430 | 1.24 | 0.27 | 0.97 | 97.8 | 2.2 |  | 298 | 5.354331 | 4.259757 | 587
67 |  | Methane | 0 | 0 | 0 | 0 | 0.2495 | -0.323 | 2430 | 1.24 | 0.27 | 0.97 | 97.8 | 2.2 |  | 298 | 8.110236 | 5.379486 | 587
68 |  | Methane | 0 | 0 | 0 | 0 | 0.2495 | -0.323 | 2430 | 1.24 | 0.27 | 0.97 | 97.8 | 2.2 |  | 298 | 11.41732 | 6.423879 | 587
69 |  | Methane | 0 | 0 | 0 | 0 | 0.2495 | -0.323 | 2430 | 1.24 | 0.27 | 0.97 | 97.8 | 2.2 |  | 298 | 15.19685 | 7.3556 | 587
70 |  | Methane | 0 | 0 | 0 | 0 | 0.2495 | -0.323 | 2430 | 1.24 | 0.27 | 0.97 | 97.8 | 2.2 |  | 298 | 19.6063 | 8.13709 | 587
71 |  | Methane | 0 | 0 | 0 | 0 | 0.2495 | -0.323 | 2430 | 1.24 | 0.27 | 0.97 | 97.8 | 2.2 |  | 298 | 24.01575 | 8.88117 | 587
72 |  | Methane | 0 | 0 | 0 | 0 | 0.2495 | -0.323 | 2430 | 1.24 | 0.27 | 0.97 | 97.8 | 2.2 |  | 298 | 28.58268 | 9.400642 | 587
73 |  | Methane | 0 | 0 | 0 | 0 | 0.2495 | -0.323 | 2430 | 1.24 | 0.27 | 0.97 | 97.8 | 2.2 |  | 298 | 33.62205 | 9.994493 | 587
74 |  | Methane | 0 | 0 | 0 | 0 | 0.2495 | -0.323 | 2430 | 1.24 | 0.27 | 0.97 | 97.8 | 2.2 |  | 298 | 39.44882 | 10.40056 | 587
75 | PA-1500 | Methane | 0 | 0 | 0 | 0 | 0.2495 | -0.323 | 2320 | 1.23 | 0.3 | 0.93 | 97.85 | 2.15 |  | 298 | 0.7086614 | 0.9345926 | 588
76 |  | Methane | 0 | 0 | 0 | 0 | 0.2495 | -0.323 | 2320 | 1.23 | 0.3 | 0.93 | 97.85 | 2.15 |  | 298 | 2.519685 | 2.391897 | 588
77 |  | Methane | 0 | 0 | 0 | 0 | 0.2495 | -0.323 | 2320 | 1.23 | 0.3 | 0.93 | 97.85 | 2.15 |  | 298 | 4.88189 | 3.773866 | 588
78 |  | Methane | 0 | 0 | 0 | 0 | 0.2495 | -0.323 | 2320 | 1.23 | 0.3 | 0.93 | 97.85 | 2.15 |  | 298 | 7.086614 | 4.78188 | 588
79 |  | Methane | 0 | 0 | 0 | 0 | 0.2495 | -0.323 | 2320 | 1.23 | 0.3 | 0.93 | 97.85 | 2.15 |  | 298 | 10.23622 | 5.78901 | 588
80 |  | Methane | 0 | 0 | 0 | 0 | 0.2495 | -0.323 | 2320 | 1.23 | 0.3 | 0.93 | 97.85 | 2.15 |  | 298 | 14.01575 | 6.72073 | 588
81 |  | Methane | 0 | 0 | 0 | 0 | 0.2495 | -0.323 | 2320 | 1.23 | 0.3 | 0.93 | 97.85 | 2.15 |  | 298 | 18.34646 | 7.502295 | 588
82 |  | Methane | 0 | 0 | 0 | 0 | 0.2495 | -0.323 | 2320 | 1.23 | 0.3 | 0.93 | 97.85 | 2.15 |  | 298 | 23.46457 | 8.245712 | 588
83 |  | Methane | 0 | 0 | 0 | 0 | 0.2495 | -0.323 | 2320 | 1.23 | 0.3 | 0.93 | 97.85 | 2.15 |  | 298 | 28.66142 | 8.839415 | 588
84 |  | Methane | 0 | 0 | 0 | 0 | 0.2495 | -0.323 | 2320 | 1.23 | 0.3 | 0.93 | 97.85 | 2.15 |  | 298 | 33.85827 | 9.320888 | 588
85 |  | Methane | 0 | 0 | 0 | 0 | 0.2495 | -0.323 | 2320 | 1.23 | 0.3 | 0.93 | 97.85 | 2.15 |  | 298 | 39.37008 | 9.689835 | 588
0 | SBL-CO-PP-C-7 | Methane | 0 | 0 | 0 | 0 | 0.2495 | -0.323 | 2679 | 1.335 | 0.185 | 1.15 |  |  |  | 298 | 0.4047651 | 0.8344371 | 589
1 |  | Methane | 0 | 0 | 0 | 0 | 0.2495 | -0.323 | 2679 | 1.335 | 0.185 | 1.15 |  |  |  | 298 | 1.299071 | 1.740397 | 589
2 |  | Methane | 0 | 0 | 0 | 0 | 0.2495 | -0.323 | 2679 | 1.335 | 0.185 | 1.15 |  |  |  | 298 | 2.014551 | 2.47947 | 589
3 |  | Methane | 0 | 0 | 0 | 0 | 0.2495 | -0.323 | 2679 | 1.335 | 0.185 | 1.15 |  |  |  | 298 | 3.220782 | 3.266225 | 589
4 |  | Methane | 0 | 0 | 0 | 0 | 0.2495 | -0.323 | 2679 | 1.335 | 0.185 | 1.15 |  |  |  | 298 | 4.203408 | 3.81457 | 589
5 |  | Methane | 0 | 0 | 0 | 0 | 0.2495 | -0.323 | 2679 | 1.335 | 0.185 | 1.15 |  |  |  | 298 | 5.476041 | 4.398675 | 589
6 |  | Methane | 0 | 0 | 0 | 0 | 0.2495 | -0.323 | 2679 | 1.335 | 0.185 | 1.15 |  |  |  | 298 | 7.7531 | 5.328477 | 589
7 |  | Methane | 0 | 0 | 0 | 0 | 0.2495 | -0.323 | 2679 | 1.335 | 0.185 | 1.15 |  |  |  | 298 | 9.962929 | 6.127152 | 589
8 |  | Methane | 0 | 0 | 0 | 0 | 0.2495 | -0.323 | 2679 | 1.335 | 0.185 | 1.15 |  |  |  | 298 | 12.48463 | 6.782781 | 589
9 |  | Methane | 0 | 0 | 0 | 0 | 0.2495 | -0.323 | 2679 | 1.335 | 0.185 | 1.15 |  |  |  | 298 | 15.07287 | 7.295364 | 589
10 |  | Methane | 0 | 0 | 0 | 0 | 0.2495 | -0.323 | 2679 | 1.335 | 0.185 | 1.15 |  |  |  | 298 | 17.70581 | 7.843709 | 589
11 |  | Methane | 0 | 0 | 0 | 0 | 0.2495 | -0.323 | 2679 | 1.335 | 0.185 | 1.15 |  |  |  | 298 | 20.29367 | 8.201325 | 589
12 | SBL-CO-PP-C-20 | Methane | 0 | 0 | 0 | 0 | 0.2495 | -0.323 | 2330 | 1.27 | 0.49 | 0.78 |  |  |  | 298 | 0.8057494 | 0.6556291 | 590
13 |  | Methane | 0 | 0 | 0 | 0 | 0.2495 | -0.323 | 2330 | 1.27 | 0.49 | 0.78 |  |  |  | 298 | 1.811415 | 1.501987 | 590
14 |  | Methane | 0 | 0 | 0 | 0 | 0.2495 | -0.323 | 2330 | 1.27 | 0.49 | 0.78 |  |  |  | 298 | 2.704834 | 2.050331 | 590
15 |  | Methane | 0 | 0 | 0 | 0 | 0.2495 | -0.323 | 2330 | 1.27 | 0.49 | 0.78 |  |  |  | 298 | 3.955048 | 2.586755 | 590
16 |  | Methane | 0 | 0 | 0 | 0 | 0.2495 | -0.323 | 2330 | 1.27 | 0.49 | 0.78 |  |  |  | 298 | 5.33916 | 3.15894 | 590
17 |  | Methane | 0 | 0 | 0 | 0 | 0.2495 | -0.323 | 2330 | 1.27 | 0.49 | 0.78 |  |  |  | 298 | 7.21423 | 3.862252 | 590
18 |  | Methane | 0 | 0 | 0 | 0 | 0.2495 | -0.323 | 2330 | 1.27 | 0.49 | 0.78 |  |  |  | 298 | 9.089035 | 4.458278 | 590
19 |  | Methane | 0 | 0 | 0 | 0 | 0.2495 | -0.323 | 2330 | 1.27 | 0.49 | 0.78 |  |  |  | 298 | 11.23116 | 4.935099 | 590
20 |  | Methane | 0 | 0 | 0 | 0 | 0.2495 | -0.323 | 2330 | 1.27 | 0.49 | 0.78 |  |  |  | 298 | 13.90888 | 5.554967 | 590
21 |  | Methane | 0 | 0 | 0 | 0 | 0.2495 | -0.323 | 2330 | 1.27 | 0.49 | 0.78 |  |  |  | 298 | 16.96552 | 6.091391 | 590
22 |  | Methane | 0 | 0 | 0 | 0 | 0.2495 | -0.323 | 2330 | 1.27 | 0.49 | 0.78 |  |  |  | 298 | 19.77645 | 6.472848 | 590
23 |  | Methane | 0 | 0 | 0 | 0 | 0.2495 | -0.323 | 2330 | 1.27 | 0.49 | 0.78 |  |  |  | 298 | 21.38263 | 6.663576 | 590
24 | SBL-CO-PP-20 | Methane | 0 | 0 | 0 | 0 | 0.2495 | -0.323 | 1421 | 0.857 | 0.241 | 0.616 |  |  |  | 298 | 0.6931193 | 0.202649 | 591
25 |  | Methane | 0 | 0 | 0 | 0 | 0.2495 | -0.323 | 1421 | 0.857 | 0.241 | 0.616 |  |  |  | 298 | 1.942949 | 0.584106 | 591
26 |  | Methane | 0 | 0 | 0 | 0 | 0.2495 | -0.323 | 1421 | 0.857 | 0.241 | 0.616 |  |  |  | 298 | 3.616804 | 1.084768 | 591
27 |  | Methane | 0 | 0 | 0 | 0 | 0.2495 | -0.323 | 1421 | 0.857 | 0.241 | 0.616 |  |  |  | 298 | 5.089354 | 1.34702 | 591
28 |  | Methane | 0 | 0 | 0 | 0 | 0.2495 | -0.323 | 1421 | 0.857 | 0.241 | 0.616 |  |  |  | 298 | 6.740375 | 1.633113 | 591
29 |  | Methane | 0 | 0 | 0 | 0 | 0.2495 | -0.323 | 1421 | 0.857 | 0.241 | 0.616 |  |  |  | 298 | 8.659162 | 1.978808 | 591
30 |  | Methane | 0 | 0 | 0 | 0 | 0.2495 | -0.323 | 1421 | 0.857 | 0.241 | 0.616 |  |  |  | 298 | 11.04619 | 2.288742 | 591
31 |  | Methane | 0 | 0 | 0 | 0 | 0.2495 | -0.323 | 1421 | 0.857 | 0.241 | 0.616 |  |  |  | 298 | 13.12085 | 2.539073 | 591
32 |  | Methane | 0 | 0 | 0 | 0 | 0.2495 | -0.323 | 1421 | 0.857 | 0.241 | 0.616 |  |  |  | 298 | 15.64157 | 2.801325 | 591
33 |  | Methane | 0 | 0 | 0 | 0 | 0.2495 | -0.323 | 1421 | 0.857 | 0.241 | 0.616 |  |  |  | 298 | 17.87205 | 2.93245 | 591
34 |  | Methane | 0 | 0 | 0 | 0 | 0.2495 | -0.323 | 1421 | 0.857 | 0.241 | 0.616 |  |  |  | 298 | 20.66007 | 3.063576 | 591
35 | SBL-CO-PP-7 | Methane | 0 | 0 | 0 | 0 | 0.2495 | -0.323 | 820 | 0.932 | 0.577 | 0.355 |  |  |  | 298 | 1.518098 | 0.1311258 | 592
36 |  | Methane | 0 | 0 | 0 | 0 | 0.2495 | -0.323 | 820 | 0.932 | 0.577 | 0.355 |  |  |  | 298 | 2.74542 | 0.4291391 | 592
37 |  | Methane | 0 | 0 | 0 | 0 | 0.2495 | -0.323 | 820 | 0.932 | 0.577 | 0.355 |  |  |  | 298 | 4.039322 | 0.5960265 | 592
38 |  | Methane | 0 | 0 | 0 | 0 | 0.2495 | -0.323 | 820 | 0.932 | 0.577 | 0.355 |  |  |  | 298 | 5.645503 | 0.786755 | 592
39 |  | Methane | 0 | 0 | 0 | 0 | 0.2495 | -0.323 | 820 | 0.932 | 0.577 | 0.355 |  |  |  | 298 | 7.45234 | 0.9536424 | 592
40 |  | Methane | 0 | 0 | 0 | 0 | 0.2495 | -0.323 | 820 | 0.932 | 0.577 | 0.355 |  |  |  | 298 | 9.928399 | 1.192053 | 592
41 |  | Methane | 0 | 0 | 0 | 0 | 0.2495 | -0.323 | 820 | 0.932 | 0.577 | 0.355 |  |  |  | 298 | 11.91356 | 1.323179 | 592
42 |  | Methane | 0 | 0 | 0 | 0 | 0.2495 | -0.323 | 820 | 0.932 | 0.577 | 0.355 |  |  |  | 298 | 14.25551 | 1.442384 | 592
43 |  | Methane | 0 | 0 | 0 | 0 | 0.2495 | -0.323 | 820 | 0.932 | 0.577 | 0.355 |  |  |  | 298 | 17.04353 | 1.57351 | 592
44 |  | Methane | 0 | 0 | 0 | 0 | 0.2495 | -0.323 | 820 | 0.932 | 0.577 | 0.355 |  |  |  | 298 | 20.12167 | 1.788079 | 592
45 | CO-PP-0 | Methane | 0 | 0 | 0 | 0 | 0.2495 | -0.323 | 695 | 0.857 | 0.593 | 0.264 |  |  |  | 298 | 1.696304 | 0.04768212 | 593
46 |  | Methane | 0 | 0 | 0 | 0 | 0.2495 | -0.323 | 695 | 0.857 | 0.593 | 0.264 |  |  |  | 298 | 3.257941 | 0.2622517 | 593
47 |  | Methane | 0 | 0 | 0 | 0 | 0.2495 | -0.323 | 695 | 0.857 | 0.593 | 0.264 |  |  |  | 298 | 4.841615 | 0.3695364 | 593
48 |  | Methane | 0 | 0 | 0 | 0 | 0.2495 | -0.323 | 695 | 0.857 | 0.593 | 0.264 |  |  |  | 298 | 6.648392 | 0.5125828 | 593
49 |  | Methane | 0 | 0 | 0 | 0 | 0.2495 | -0.323 | 695 | 0.857 | 0.593 | 0.264 |  |  |  | 298 | 7.986956 | 0.7033113 | 593
50 |  | Methane | 0 | 0 | 0 | 0 | 0.2495 | -0.323 | 695 | 0.857 | 0.593 | 0.264 |  |  |  | 298 | 9.615232 | 0.810596 | 593
51 |  | Methane | 0 | 0 | 0 | 0 | 0.2495 | -0.323 | 695 | 0.857 | 0.593 | 0.264 |  |  |  | 298 | 11.17652 | 0.8821192 | 593
52 |  | Methane | 0 | 0 | 0 | 0 | 0.2495 | -0.323 | 695 | 0.857 | 0.593 | 0.264 |  |  |  | 298 | 13.1394 | 1.025166 | 593
53 |  | Methane | 0 | 0 | 0 | 0 | 0.2495 | -0.323 | 695 | 0.857 | 0.593 | 0.264 |  |  |  | 298 | 15.16911 | 1.13245 | 593
54 |  | Methane | 0 | 0 | 0 | 0 | 0.2495 | -0.323 | 695 | 0.857 | 0.593 | 0.264 |  |  |  | 298 | 17.24338 | 1.227815 | 593
55 |  | Methane | 0 | 0 | 0 | 0 | 0.2495 | -0.323 | 695 | 0.857 | 0.593 | 0.264 |  |  |  | 298 | 19.1617 | 1.382781 | 593
56 |  | Methane | 0 | 0 | 0 | 0 | 0.2495 | -0.323 | 695 | 0.857 | 0.593 | 0.264 |  |  |  | 298 | 20.34365 | 1.370861 | 593
0 | AC | Methane | 0 | 0 | 0 | 0 | 0.2495 | -0.323 | 1374.2 | 0.6 | 0.09 | 0.51 |  |  |  | 293 | 0.03820897 | 0.04894244 | 594
1 |  | Methane | 0 | 0 | 0 | 0 | 0.2495 | -0.323 | 1374.2 | 0.6 | 0.09 | 0.51 |  |  |  | 293 | 0.07641793 | 0.09020316 | 594
2 |  | Methane | 0 | 0 | 0 | 0 | 0.2495 | -0.323 | 1374.2 | 0.6 | 0.09 | 0.51 |  |  |  | 293 | 0.1310022 | 0.1515413 | 594
3 |  | Methane | 0 | 0 | 0 | 0 | 0.2495 | -0.323 | 1374.2 | 0.6 | 0.09 | 0.51 |  |  |  | 293 | 0.2030534 | 0.2217814 | 594
4 |  | Methane | 0 | 0 | 0 | 0 | 0.2495 | -0.323 | 1374.2 | 0.6 | 0.09 | 0.51 |  |  |  | 293 | 0.3362389 | 0.3365862 | 594
5 |  | Methane | 0 | 0 | 0 | 0 | 0.2495 | -0.323 | 1374.2 | 0.6 | 0.09 | 0.51 |  |  |  | 293 | 0.4617826 | 0.4324125 | 594
6 |  | Methane | 0 | 0 | 0 | 0 | 0.2495 | -0.323 | 1374.2 | 0.6 | 0.09 | 0.51 |  |  |  | 293 | 0.5960599 | 0.522634 | 594
7 |  | Methane | 0 | 0 | 0 | 0 | 0.2495 | -0.323 | 1374.2 | 0.6 | 0.09 | 0.51 |  |  |  | 293 | 0.7314288 | 0.6039146 | 594
8 |  | Methane | 0 | 0 | 0 | 0 | 0.2495 | -0.323 | 1374.2 | 0.6 | 0.09 | 0.51 |  |  |  | 293 | 0.8646143 | 0.6773786 | 594
9 |  | Methane | 0 | 0 | 0 | 0 | 0.2495 | -0.323 | 1374.2 | 0.6 | 0.09 | 0.51 |  |  |  | 293 | 1.0109 | 0.7508151 | 594
10 | Cl/AC | Methane | 0 | 0 | 0 | 0 | 0.2495 | -0.323 | 1464.8 | 0.658 | 0.098 | 0.56 |  |  |  | 293 | 0.03534317 | 0.04317504 | 595
11 |  | Methane | 0 | 0 | 0 | 0 | 0.2495 | -0.323 | 1464.8 | 0.658 | 0.098 | 0.56 |  |  |  | 293 | 0.07286211 | 0.09265394 | 595
12 |  | Methane | 0 | 0 | 0 | 0 | 0.2495 | -0.323 | 1464.8 | 0.658 | 0.098 | 0.56 |  |  |  | 293 | 0.1341296 | 0.1615124 | 595
13 |  | Methane | 0 | 0 | 0 | 0 | 0.2495 | -0.323 | 1464.8 | 0.658 | 0.098 | 0.56 |  |  |  | 293 | 0.2665859 | 0.3013973 | 595
14 |  | Methane | 0 | 0 | 0 | 0 | 0.2495 | -0.323 | 1464.8 | 0.658 | 0.098 | 0.56 |  |  |  | 293 | 0.3991465 | 0.4176547 | 595
15 |  | Methane | 0 | 0 | 0 | 0 | 0.2495 | -0.323 | 1464.8 | 0.658 | 0.098 | 0.56 |  |  |  | 293 | 0.5297779 | 0.5210204 | 595
16 |  | Methane | 0 | 0 | 0 | 0 | 0.2495 | -0.323 | 1464.8 | 0.658 | 0.098 | 0.56 |  |  |  | 293 | 0.6644384 | 0.6115064 | 595
17 |  | Methane | 0 | 0 | 0 | 0 | 0.2495 | -0.323 | 1464.8 | 0.658 | 0.098 | 0.56 |  |  |  | 293 | 0.7931878 | 0.6912406 | 595
18 |  | Methane | 0 | 0 | 0 | 0 | 0.2495 | -0.323 | 1464.8 | 0.658 | 0.098 | 0.56 |  |  |  | 293 | 0.9298724 | 0.7731388 | 595
19 |  | Methane | 0 | 0 | 0 | 0 | 0.2495 | -0.323 | 1464.8 | 0.658 | 0.098 | 0.56 |  |  |  | 293 | 1.011106 | 0.8184098 | 595
20 | N/AC | Methane | 0 | 0 | 0 | 0 | 0.2495 | -0.323 | 1426.9 | 0.672 | 0.112 | 0.56 |  |  |  | 293 | 0.04207132 | 0.04542571 | 596
21 |  | Methane | 0 | 0 | 0 | 0 | 0.2495 | -0.323 | 1426.9 | 0.672 | 0.112 | 0.56 |  |  |  | 293 | 0.1306626 | 0.1474191 | 596
22 |  | Methane | 0 | 0 | 0 | 0 | 0.2495 | -0.323 | 1426.9 | 0.672 | 0.112 | 0.56 |  |  |  | 293 | 0.2656761 | 0.2775787 | 596
23 |  | Methane | 0 | 0 | 0 | 0 | 0.2495 | -0.323 | 1426.9 | 0.672 | 0.112 | 0.56 |  |  |  | 293 | 0.3926722 | 0.3903633 | 596
24 |  | Methane | 0 | 0 | 0 | 0 | 0.2495 | -0.323 | 1426.9 | 0.672 | 0.112 | 0.56 |  |  |  | 293 | 0.5258182 | 0.4857441 | 596
25 |  | Methane | 0 | 0 | 0 | 0 | 0.2495 | -0.323 | 1426.9 | 0.672 | 0.112 | 0.56 |  |  |  | 293 | 0.6630218 | 0.5789427 | 596
26 |  | Methane | 0 | 0 | 0 | 0 | 0.2495 | -0.323 | 1426.9 | 0.672 | 0.112 | 0.56 |  |  |  | 293 | 0.8043122 | 0.6634373 | 596
27 |  | Methane | 0 | 0 | 0 | 0 | 0.2495 | -0.323 | 1426.9 | 0.672 | 0.112 | 0.56 |  |  |  | 293 | 0.9314648 | 0.741439 | 596
28 |  | Methane | 0 | 0 | 0 | 0 | 0.2495 | -0.323 | 1426.9 | 0.672 | 0.112 | 0.56 |  |  |  | 293 | 1.010181 | 0.7891047 | 596
29 | K/AC | Methane | 0 | 0 | 0 | 0 | 0.2495 | -0.323 | 1665 | 0.744 | 0.104 | 0.64 |  |  |  | 293 | 0.03926462 | 0.04322721 | 597
30 |  | Methane | 0 | 0 | 0 | 0 | 0.2495 | -0.323 | 1665 | 0.744 | 0.104 | 0.64 |  |  |  | 293 | 0.1358865 | 0.1504124 | 597
31 |  | Methane | 0 | 0 | 0 | 0 | 0.2495 | -0.323 | 1665 | 0.744 | 0.104 | 0.64 |  |  |  | 293 | 0.2694807 | 0.2830844 | 597
32 |  | Methane | 0 | 0 | 0 | 0 | 0.2495 | -0.323 | 1665 | 0.744 | 0.104 | 0.64 |  |  |  | 293 | 0.4010079 | 0.4080887 | 597
33 |  | Methane | 0 | 0 | 0 | 0 | 0.2495 | -0.323 | 1665 | 0.744 | 0.104 | 0.64 |  |  |  | 293 | 0.5345496 | 0.5151853 | 597
34 |  | Methane | 0 | 0 | 0 | 0 | 0.2495 | -0.323 | 1665 | 0.744 | 0.104 | 0.64 |  |  |  | 293 | 0.6639629 | 0.6095042 | 597
35 |  | Methane | 0 | 0 | 0 | 0 | 0.2495 | -0.323 | 1665 | 0.744 | 0.104 | 0.64 |  |  |  | 293 | 0.8015752 | 0.7012458 | 597
36 |  | Methane | 0 | 0 | 0 | 0 | 0.2495 | -0.323 | 1665 | 0.744 | 0.104 | 0.64 |  |  |  | 293 | 0.9350907 | 0.7955548 | 597
37 |  | Methane | 0 | 0 | 0 | 0 | 0.2495 | -0.323 | 1665 | 0.744 | 0.104 | 0.64 |  |  |  | 293 | 1.015162 | 0.833726 | 597
38 | KCl/AC | Methane | 0 | 0 | 0 | 0 | 0.2495 | -0.323 | 1865 | 0.821 | 0.104 | 0.717 |  |  |  | 293 | 0.0334183 | 0.04444444 | 598
39 |  | Methane | 0 | 0 | 0 | 0 | 0.2495 | -0.323 | 1865 | 0.821 | 0.104 | 0.717 |  |  |  | 293 | 0.1263796 | 0.1530864 | 598
40 |  | Methane | 0 | 0 | 0 | 0 | 0.2495 | -0.323 | 1865 | 0.821 | 0.104 | 0.717 |  |  |  | 293 | 0.2589221 | 0.2962963 | 598
41 |  | Methane | 0 | 0 | 0 | 0 | 0.2495 | -0.323 | 1865 | 0.821 | 0.104 | 0.717 |  |  |  | 293 | 0.3994288 | 0.4222222 | 598
42 |  | Methane | 0 | 0 | 0 | 0 | 0.2495 | -0.323 | 1865 | 0.821 | 0.104 | 0.717 |  |  |  | 293 | 0.5241147 | 0.5283951 | 598
43 |  | Methane | 0 | 0 | 0 | 0 | 0.2495 | -0.323 | 1865 | 0.821 | 0.104 | 0.717 |  |  |  | 293 | 0.6666479 | 0.6320988 | 598
44 |  | Methane | 0 | 0 | 0 | 0 | 0.2495 | -0.323 | 1865 | 0.821 | 0.104 | 0.717 |  |  |  | 293 | 0.8012463 | 0.7382716 | 598
45 |  | Methane | 0 | 0 | 0 | 0 | 0.2495 | -0.323 | 1865 | 0.821 | 0.104 | 0.717 |  |  |  | 293 | 0.9358741 | 0.8296296 | 598
46 |  | Methane | 0 | 0 | 0 | 0 | 0.2495 | -0.323 | 1865 | 0.821 | 0.104 | 0.717 |  |  |  | 293 | 0.9952751 | 0.8666667 | 598
0 | CNR-115 | Methane | 0 | 0 | 0 | 0 | 0.2495 | -0.323 | 1714 | 0.95 | 0.31 | 0.64 |  |  |  | 303.15 | 1.77 | 0.851 | 599
1 |  | Methane | 0 | 0 | 0 | 0 | 0.2495 | -0.323 | 1714 | 0.95 | 0.31 | 0.64 |  |  |  | 303.15 | 3.92 | 1.569 | 599
2 |  | Methane | 0 | 0 | 0 | 0 | 0.2495 | -0.323 | 1714 | 0.95 | 0.31 | 0.64 |  |  |  | 303.15 | 6.09 | 2.146 | 599
3 |  | Methane | 0 | 0 | 0 | 0 | 0.2495 | -0.323 | 1714 | 0.95 | 0.31 | 0.64 |  |  |  | 303.15 | 8.49 | 2.671 | 599
4 |  | Methane | 0 | 0 | 0 | 0 | 0.2495 | -0.323 | 1714 | 0.95 | 0.31 | 0.64 |  |  |  | 303.15 | 10.91 | 3.112 | 599
5 |  | Methane | 0 | 0 | 0 | 0 | 0.2495 | -0.323 | 1714 | 0.95 | 0.31 | 0.64 |  |  |  | 303.15 | 13.87 | 3.554 | 599
6 |  | Methane | 0 | 0 | 0 | 0 | 0.2495 | -0.323 | 1714 | 0.95 | 0.31 | 0.64 |  |  |  | 303.15 | 16.6 | 3.904 | 599
7 |  | Methane | 0 | 0 | 0 | 0 | 0.2495 | -0.323 | 1714 | 0.95 | 0.31 | 0.64 |  |  |  | 303.15 | 19.23 | 4.179 | 599
8 |  | Methane | 0 | 0 | 0 | 0 | 0.2495 | -0.323 | 1714 | 0.95 | 0.31 | 0.64 |  |  |  | 303.15 | 22.2 | 4.299 | 599
9 |  | Methane | 0 | 0 | 0 | 0 | 0.2495 | -0.323 | 1714 | 0.95 | 0.31 | 0.64 |  |  |  | 303.15 | 25.09 | 4.513 | 599
10 |  | Methane | 0 | 0 | 0 | 0 | 0.2495 | -0.323 | 1714 | 0.95 | 0.31 | 0.64 |  |  |  | 303.15 | 27.6 | 4.682 | 599
11 |  | Methane | 0 | 0 | 0 | 0 | 0.2495 | -0.323 | 1714 | 0.95 | 0.31 | 0.64 |  |  |  | 303.15 | 29.6 | 4.809 | 599
12 |  | Methane | 0 | 0 | 0 | 0 | 0.2495 | -0.323 | 1714 | 0.95 | 0.31 | 0.64 |  |  |  | 303.15 | 32 | 4.94 | 599
13 |  | Methane | 0 | 0 | 0 | 0 | 0.2495 | -0.323 | 1714 | 0.95 | 0.31 | 0.64 |  |  |  | 323.15 | 1.97 | 0.779 | 600
14 |  | Methane | 0 | 0 | 0 | 0 | 0.2495 | -0.323 | 1714 | 0.95 | 0.31 | 0.64 |  |  |  | 323.15 | 4.63 | 1.478 | 600
15 |  | Methane | 0 | 0 | 0 | 0 | 0.2495 | -0.323 | 1714 | 0.95 | 0.31 | 0.64 |  |  |  | 323.15 | 7.58 | 2.091 | 600
16 |  | Methane | 0 | 0 | 0 | 0 | 0.2495 | -0.323 | 1714 | 0.95 | 0.31 | 0.64 |  |  |  | 323.15 | 9.89 | 2.503 | 600
17 |  | Methane | 0 | 0 | 0 | 0 | 0.2495 | -0.323 | 1714 | 0.95 | 0.31 | 0.64 |  |  |  | 323.15 | 12.94 | 2.95 | 600
18 |  | Methane | 0 | 0 | 0 | 0 | 0.2495 | -0.323 | 1714 | 0.95 | 0.31 | 0.64 |  |  |  | 323.15 | 16.56 | 3.306 | 600
19 |  | Methane | 0 | 0 | 0 | 0 | 0.2495 | -0.323 | 1714 | 0.95 | 0.31 | 0.64 |  |  |  | 323.15 | 20.46 | 3.635 | 600
20 |  | Methane | 0 | 0 | 0 | 0 | 0.2495 | -0.323 | 1714 | 0.95 | 0.31 | 0.64 |  |  |  | 323.15 | 24.09 | 3.914 | 600
21 |  | Methane | 0 | 0 | 0 | 0 | 0.2495 | -0.323 | 1714 | 0.95 | 0.31 | 0.64 |  |  |  | 323.15 | 27.89 | 4.164 | 600
22 |  | Methane | 0 | 0 | 0 | 0 | 0.2495 | -0.323 | 1714 | 0.95 | 0.31 | 0.64 |  |  |  | 323.15 | 31.24 | 4.373 | 600
45 | RX 1.5 | Methane | 0 | 0 | 0 | 0 | 0.2495 | -0.323 | 1683 | 0.81 | 0.2 | 0.61 |  |  |  | 303.15 | 0.15 | 0.159 | 601
46 |  | Methane | 0 | 0 | 0 | 0 | 0.2495 | -0.323 | 1683 | 0.81 | 0.2 | 0.61 |  |  |  | 303.15 | 0.39 | 0.484 | 601
47 |  | Methane | 0 | 0 | 0 | 0 | 0.2495 | -0.323 | 1683 | 0.81 | 0.2 | 0.61 |  |  |  | 303.15 | 0.71 | 0.846 | 601
48 |  | Methane | 0 | 0 | 0 | 0 | 0.2495 | -0.323 | 1683 | 0.81 | 0.2 | 0.61 |  |  |  | 303.15 | 1.8 | 1.766 | 601
49 |  | Methane | 0 | 0 | 0 | 0 | 0.2495 | -0.323 | 1683 | 0.81 | 0.2 | 0.61 |  |  |  | 303.15 | 4.24 | 3.15 | 601
50 |  | Methane | 0 | 0 | 0 | 0 | 0.2495 | -0.323 | 1683 | 0.81 | 0.2 | 0.61 |  |  |  | 303.15 | 7.54 | 4.385 | 601
51 |  | Methane | 0 | 0 | 0 | 0 | 0.2495 | -0.323 | 1683 | 0.81 | 0.2 | 0.61 |  |  |  | 303.15 | 11.17 | 5.379 | 601
52 |  | Methane | 0 | 0 | 0 | 0 | 0.2495 | -0.323 | 1683 | 0.81 | 0.2 | 0.61 |  |  |  | 303.15 | 15.12 | 6.151 | 601
53 |  | Methane | 0 | 0 | 0 | 0 | 0.2495 | -0.323 | 1683 | 0.81 | 0.2 | 0.61 |  |  |  | 303.15 | 18.77 | 6.707 | 601
54 |  | Methane | 0 | 0 | 0 | 0 | 0.2495 | -0.323 | 1683 | 0.81 | 0.2 | 0.61 |  |  |  | 303.15 | 24.04 | 7.297 | 601
55 |  | Methane | 0 | 0 | 0 | 0 | 0.2495 | -0.323 | 1683 | 0.81 | 0.2 | 0.61 |  |  |  | 303.15 | 29.08 | 7.733 | 601
56 |  | Methane | 0 | 0 | 0 | 0 | 0.2495 | -0.323 | 1683 | 0.81 | 0.2 | 0.61 |  |  |  | 323.15 | 0.13 | 0.308 | 602
57 |  | Methane | 0 | 0 | 0 | 0 | 0.2495 | -0.323 | 1683 | 0.81 | 0.2 | 0.61 |  |  |  | 323.15 | 0.35 | 0.514 | 602
58 |  | Methane | 0 | 0 | 0 | 0 | 0.2495 | -0.323 | 1683 | 0.81 | 0.2 | 0.61 |  |  |  | 323.15 | 0.75 | 0.836 | 602
59 |  | Methane | 0 | 0 | 0 | 0 | 0.2495 | -0.323 | 1683 | 0.81 | 0.2 | 0.61 |  |  |  | 323.15 | 2.54 | 1.906 | 602
60 |  | Methane | 0 | 0 | 0 | 0 | 0.2495 | -0.323 | 1683 | 0.81 | 0.2 | 0.61 |  |  |  | 323.15 | 5.28 | 3.02 | 602
61 |  | Methane | 0 | 0 | 0 | 0 | 0.2495 | -0.323 | 1683 | 0.81 | 0.2 | 0.61 |  |  |  | 323.15 | 8.4 | 3.929 | 602
62 |  | Methane | 0 | 0 | 0 | 0 | 0.2495 | -0.323 | 1683 | 0.81 | 0.2 | 0.61 |  |  |  | 323.15 | 12.11 | 4.739 | 602
63 |  | Methane | 0 | 0 | 0 | 0 | 0.2495 | -0.323 | 1683 | 0.81 | 0.2 | 0.61 |  |  |  | 323.15 | 16.62 | 5.413 | 602
64 |  | Methane | 0 | 0 | 0 | 0 | 0.2495 | -0.323 | 1683 | 0.81 | 0.2 | 0.61 |  |  |  | 323.15 | 21.17 | 6.018 | 602
65 |  | Methane | 0 | 0 | 0 | 0 | 0.2495 | -0.323 | 1683 | 0.81 | 0.2 | 0.61 |  |  |  | 323.15 | 25.62 | 6.492 | 602
66 |  | Methane | 0 | 0 | 0 | 0 | 0.2495 | -0.323 | 1683 | 0.81 | 0.2 | 0.61 |  |  |  | 323.15 | 29.96 | 6.879 | 602
91 | CGran | Methane | 0 | 0 | 0 | 0 | 0.2495 | -0.323 | 1378 | 0.99 | 0.54 | 0.45 |  |  |  | 303.15 | 0.18 | 0.1 | 603
92 |  | Methane | 0 | 0 | 0 | 0 | 0.2495 | -0.323 | 1378 | 0.99 | 0.54 | 0.45 |  |  |  | 303.15 | 0.64 | 0.384 | 603
93 |  | Methane | 0 | 0 | 0 | 0 | 0.2495 | -0.323 | 1378 | 0.99 | 0.54 | 0.45 |  |  |  | 303.15 | 1.06 | 0.606 | 603
94 |  | Methane | 0 | 0 | 0 | 0 | 0.2495 | -0.323 | 1378 | 0.99 | 0.54 | 0.45 |  |  |  | 303.15 | 2.82 | 1.363 | 603
95 |  | Methane | 0 | 0 | 0 | 0 | 0.2495 | -0.323 | 1378 | 0.99 | 0.54 | 0.45 |  |  |  | 303.15 | 5.87 | 2.317 | 603
96 |  | Methane | 0 | 0 | 0 | 0 | 0.2495 | -0.323 | 1378 | 0.99 | 0.54 | 0.45 |  |  |  | 303.15 | 9.68 | 3.074 | 603
97 |  | Methane | 0 | 0 | 0 | 0 | 0.2495 | -0.323 | 1378 | 0.99 | 0.54 | 0.45 |  |  |  | 303.15 | 13.61 | 3.762 | 603
98 |  | Methane | 0 | 0 | 0 | 0 | 0.2495 | -0.323 | 1378 | 0.99 | 0.54 | 0.45 |  |  |  | 303.15 | 17.61 | 4.357 | 603
99 |  | Methane | 0 | 0 | 0 | 0 | 0.2495 | -0.323 | 1378 | 0.99 | 0.54 | 0.45 |  |  |  | 303.15 | 22.09 | 4.917 | 603
100 |  | Methane | 0 | 0 | 0 | 0 | 0.2495 | -0.323 | 1378 | 0.99 | 0.54 | 0.45 |  |  |  | 303.15 | 26.41 | 5.36 | 603
101 |  | Methane | 0 | 0 | 0 | 0 | 0.2495 | -0.323 | 1378 | 0.99 | 0.54 | 0.45 |  |  |  | 303.15 | 30.74 | 5.768 | 603
102 |  | Methane | 0 | 0 | 0 | 0 | 0.2495 | -0.323 | 1378 | 0.99 | 0.54 | 0.45 |  |  |  | 323.15 | 0.32 | 0.131 | 604
103 |  | Methane | 0 | 0 | 0 | 0 | 0.2495 | -0.323 | 1378 | 0.99 | 0.54 | 0.45 |  |  |  | 323.15 | 0.67 | 0.272 | 604
104 |  | Methane | 0 | 0 | 0 | 0 | 0.2495 | -0.323 | 1378 | 0.99 | 0.54 | 0.45 |  |  |  | 323.15 | 1.12 | 0.443 | 604
105 |  | Methane | 0 | 0 | 0 | 0 | 0.2495 | -0.323 | 1378 | 0.99 | 0.54 | 0.45 |  |  |  | 323.15 | 2.71 | 0.934 | 604
106 |  | Methane | 0 | 0 | 0 | 0 | 0.2495 | -0.323 | 1378 | 0.99 | 0.54 | 0.45 |  |  |  | 323.15 | 5.9 | 1.671 | 604
107 |  | Methane | 0 | 0 | 0 | 0 | 0.2495 | -0.323 | 1378 | 0.99 | 0.54 | 0.45 |  |  |  | 323.15 | 9.69 | 2.369 | 604
108 |  | Methane | 0 | 0 | 0 | 0 | 0.2495 | -0.323 | 1378 | 0.99 | 0.54 | 0.45 |  |  |  | 323.15 | 13.89 | 2.934 | 604
109 |  | Methane | 0 | 0 | 0 | 0 | 0.2495 | -0.323 | 1378 | 0.99 | 0.54 | 0.45 |  |  |  | 323.15 | 19.07 | 3.556 | 604
110 |  | Methane | 0 | 0 | 0 | 0 | 0.2495 | -0.323 | 1378 | 0.99 | 0.54 | 0.45 |  |  |  | 323.15 | 24.62 | 4.076 | 604
111 |  | Methane | 0 | 0 | 0 | 0 | 0.2495 | -0.323 | 1378 | 0.99 | 0.54 | 0.45 |  |  |  | 323.15 | 30.22 | 4.548 | 604
133 | Rox 0.8 | Methane | 0 | 0 | 0 | 0 | 0.2495 | -0.323 | 1323 | 0.64 | 0.16 | 0.48 |  |  |  | 303.15 | 0.26 | 0.336 | 605
134 |  | Methane | 0 | 0 | 0 | 0 | 0.2495 | -0.323 | 1323 | 0.64 | 0.16 | 0.48 |  |  |  | 303.15 | 0.64 | 0.79 | 605
135 |  | Methane | 0 | 0 | 0 | 0 | 0.2495 | -0.323 | 1323 | 0.64 | 0.16 | 0.48 |  |  |  | 303.15 | 1.03 | 1.22 | 605
136 |  | Methane | 0 | 0 | 0 | 0 | 0.2495 | -0.323 | 1323 | 0.64 | 0.16 | 0.48 |  |  |  | 303.15 | 2.7 | 2.343 | 605
137 |  | Methane | 0 | 0 | 0 | 0 | 0.2495 | -0.323 | 1323 | 0.64 | 0.16 | 0.48 |  |  |  | 303.15 | 5.78 | 3.67 | 605
138 |  | Methane | 0 | 0 | 0 | 0 | 0.2495 | -0.323 | 1323 | 0.64 | 0.16 | 0.48 |  |  |  | 303.15 | 9.49 | 4.683 | 605
139 |  | Methane | 0 | 0 | 0 | 0 | 0.2495 | -0.323 | 1323 | 0.64 | 0.16 | 0.48 |  |  |  | 303.15 | 13.67 | 5.474 | 605
140 |  | Methane | 0 | 0 | 0 | 0 | 0.2495 | -0.323 | 1323 | 0.64 | 0.16 | 0.48 |  |  |  | 303.15 | 18.19 | 6.083 | 605
141 |  | Methane | 0 | 0 | 0 | 0 | 0.2495 | -0.323 | 1323 | 0.64 | 0.16 | 0.48 |  |  |  | 303.15 | 23.87 | 6.635 | 605
142 |  | Methane | 0 | 0 | 0 | 0 | 0.2495 | -0.323 | 1323 | 0.64 | 0.16 | 0.48 |  |  |  | 303.15 | 29.57 | 7.065 | 605
143 |  | Methane | 0 | 0 | 0 | 0 | 0.2495 | -0.323 | 1323 | 0.64 | 0.16 | 0.48 |  |  |  | 323.15 | 0.22 | 0.242 | 606
144 |  | Methane | 0 | 0 | 0 | 0 | 0.2495 | -0.323 | 1323 | 0.64 | 0.16 | 0.48 |  |  |  | 323.15 | 0.64 | 0.626 | 606
145 |  | Methane | 0 | 0 | 0 | 0 | 0.2495 | -0.323 | 1323 | 0.64 | 0.16 | 0.48 |  |  |  | 323.15 | 1.1 | 0.974 | 606
146 |  | Methane | 0 | 0 | 0 | 0 | 0.2495 | -0.323 | 1323 | 0.64 | 0.16 | 0.48 |  |  |  | 323.15 | 2.87 | 1.941 | 606
147 |  | Methane | 0 | 0 | 0 | 0 | 0.2495 | -0.323 | 1323 | 0.64 | 0.16 | 0.48 |  |  |  | 323.15 | 5.99 | 3.074 | 606
148 |  | Methane | 0 | 0 | 0 | 0 | 0.2495 | -0.323 | 1323 | 0.64 | 0.16 | 0.48 |  |  |  | 323.15 | 9.89 | 4.034 | 606
149 |  | Methane | 0 | 0 | 0 | 0 | 0.2495 | -0.323 | 1323 | 0.64 | 0.16 | 0.48 |  |  |  | 323.15 | 14.03 | 4.783 | 606
150 |  | Methane | 0 | 0 | 0 | 0 | 0.2495 | -0.323 | 1323 | 0.64 | 0.16 | 0.48 |  |  |  | 323.15 | 18.51 | 5.38 | 606
151 |  | Methane | 0 | 0 | 0 | 0 | 0.2495 | -0.323 | 1323 | 0.64 | 0.16 | 0.48 |  |  |  | 323.15 | 24.06 | 5.924 | 606
152 |  | Methane | 0 | 0 | 0 | 0 | 0.2495 | -0.323 | 1323 | 0.64 | 0.16 | 0.48 |  |  |  | 323.15 | 30.27 | 6.351 | 606
170 | GAC 1240 | Methane | 0 | 0 | 0 | 0 | 0.2495 | -0.323 | 982 | 0.56 | 0.2 | 0.36 |  |  |  | 303.15 | 0.19 | 0.398 | 607
171 |  | Methane | 0 | 0 | 0 | 0 | 0.2495 | -0.323 | 982 | 0.56 | 0.2 | 0.36 |  |  |  | 303.15 | 0.48 | 0.941 | 607
172 |  | Methane | 0 | 0 | 0 | 0 | 0.2495 | -0.323 | 982 | 0.56 | 0.2 | 0.36 |  |  |  | 303.15 | 0.99 | 1.6 | 607
173 |  | Methane | 0 | 0 | 0 | 0 | 0.2495 | -0.323 | 982 | 0.56 | 0.2 | 0.36 |  |  |  | 303.15 | 2.58 | 2.884 | 607
174 |  | Methane | 0 | 0 | 0 | 0 | 0.2495 | -0.323 | 982 | 0.56 | 0.2 | 0.36 |  |  |  | 303.15 | 5.92 | 4.32 | 607
175 |  | Methane | 0 | 0 | 0 | 0 | 0.2495 | -0.323 | 982 | 0.56 | 0.2 | 0.36 |  |  |  | 303.15 | 9.86 | 5.23 | 607
176 |  | Methane | 0 | 0 | 0 | 0 | 0.2495 | -0.323 | 982 | 0.56 | 0.2 | 0.36 |  |  |  | 303.15 | 14.28 | 5.821 | 607
177 |  | Methane | 0 | 0 | 0 | 0 | 0.2495 | -0.323 | 982 | 0.56 | 0.2 | 0.36 |  |  |  | 303.15 | 18.47 | 6.165 | 607
178 |  | Methane | 0 | 0 | 0 | 0 | 0.2495 | -0.323 | 982 | 0.56 | 0.2 | 0.36 |  |  |  | 303.15 | 23.86 | 6.333 | 607
179 |  | Methane | 0 | 0 | 0 | 0 | 0.2495 | -0.323 | 982 | 0.56 | 0.2 | 0.36 |  |  |  | 303.15 | 29.85 | 6.338 | 607
180 |  | Methane | 0 | 0 | 0 | 0 | 0.2495 | -0.323 | 982 | 0.56 | 0.2 | 0.36 |  |  |  | 323.15 | 2.03 | 1.798 | 608
181 |  | Methane | 0 | 0 | 0 | 0 | 0.2495 | -0.323 | 982 | 0.56 | 0.2 | 0.36 |  |  |  | 323.15 | 5.45 | 3.144 | 608
182 |  | Methane | 0 | 0 | 0 | 0 | 0.2495 | -0.323 | 982 | 0.56 | 0.2 | 0.36 |  |  |  | 323.15 | 9.89 | 4.071 | 608
183 |  | Methane | 0 | 0 | 0 | 0 | 0.2495 | -0.323 | 982 | 0.56 | 0.2 | 0.36 |  |  |  | 323.15 | 14.28 | 4.605 | 608
184 |  | Methane | 0 | 0 | 0 | 0 | 0.2495 | -0.323 | 982 | 0.56 | 0.2 | 0.36 |  |  |  | 323.15 | 18.47 | 4.91 | 608
185 |  | Methane | 0 | 0 | 0 | 0 | 0.2495 | -0.323 | 982 | 0.56 | 0.2 | 0.36 |  |  |  | 323.15 | 23.86 | 5.048 | 608
186 |  | Methane | 0 | 0 | 0 | 0 | 0.2495 | -0.323 | 982 | 0.56 | 0.2 | 0.36 |  |  |  | 323.15 | 29.86 | 4.999 | 608
99 | SBL-PNP-0.5-2-800 | Methane | 0 | 0 | 0 | 0 | 0.2495 | -0.323 | 2547 | 1.47 | 0.32 | 1.15 | 75.63 | 18.56 | 4.99 | 298 | 1.061394 | 1.278939 | 609
100 |  | Methane | 0 | 0 | 0 | 0 | 0.2495 | -0.323 | 2547 | 1.47 | 0.32 | 1.15 | 75.63 | 18.56 | 4.99 | 298 | 2.341311 | 2.041751 | 609
101 |  | Methane | 0 | 0 | 0 | 0 | 0.2495 | -0.323 | 2547 | 1.47 | 0.32 | 1.15 | 75.63 | 18.56 | 4.99 | 298 | 3.309053 | 2.656949 | 609
102 |  | Methane | 0 | 0 | 0 | 0 | 0.2495 | -0.323 | 2547 | 1.47 | 0.32 | 1.15 | 75.63 | 18.56 | 4.99 | 298 | 4.276795 | 3.272147 | 609
103 |  | Methane | 0 | 0 | 0 | 0 | 0.2495 | -0.323 | 2547 | 1.47 | 0.32 | 1.15 | 75.63 | 18.56 | 4.99 | 298 | 5.494277 | 3.887243 | 609
104 |  | Methane | 0 | 0 | 0 | 0 | 0.2495 | -0.323 | 2547 | 1.47 | 0.32 | 1.15 | 75.63 | 18.56 | 4.99 | 298 | 7.211238 | 4.563693 | 609
105 |  | Methane | 0 | 0 | 0 | 0 | 0.2495 | -0.323 | 2547 | 1.47 | 0.32 | 1.15 | 75.63 | 18.56 | 4.99 | 298 | 8.865765 | 5.067802 | 609
106 |  | Methane | 0 | 0 | 0 | 0 | 0.2495 | -0.323 | 2547 | 1.47 | 0.32 | 1.15 | 75.63 | 18.56 | 4.99 | 298 | 10.58273 | 5.559573 | 609
107 |  | Methane | 0 | 0 | 0 | 0 | 0.2495 | -0.323 | 2547 | 1.47 | 0.32 | 1.15 | 75.63 | 18.56 | 4.99 | 298 | 12.73673 | 6.125036 | 609
108 |  | Methane | 0 | 0 | 0 | 0 | 0.2495 | -0.323 | 2547 | 1.47 | 0.32 | 1.15 | 75.63 | 18.56 | 4.99 | 298 | 15.51509 | 6.727179 | 609
109 |  | Methane | 0 | 0 | 0 | 0 | 0.2495 | -0.323 | 2547 | 1.47 | 0.32 | 1.15 | 75.63 | 18.56 | 4.99 | 298 | 18.41831 | 7.243088 | 609
110 |  | Methane | 0 | 0 | 0 | 0 | 0.2495 | -0.323 | 2547 | 1.47 | 0.32 | 1.15 | 75.63 | 18.56 | 4.99 | 298 | 21.25911 | 7.68515 | 609
111 | SBL-PNP-1-4-750 | Methane | 0 | 0 | 0 | 0 | 0.2495 | -0.323 | 2777 | 1.86 | 0.45 | 1.41 | 77.08 | 13.97 | 7.13 | 298 | 0.6867846 | 0.4049475 | 610
112 |  | Methane | 0 | 0 | 0 | 0 | 0.2495 | -0.323 | 2777 | 1.86 | 0.45 | 1.41 | 77.08 | 13.97 | 7.13 | 298 | 1.123829 | 0.7495014171 | 610
113 |  | Methane | 0 | 0 | 0 | 0 | 0.2495 | -0.323 | 2777 | 1.86 | 0.45 | 1.41 | 77.08 | 13.97 | 7.13 | 298 | 2.029136 | 1.253918 | 610
114 |  | Methane | 0 | 0 | 0 | 0 | 0.2495 | -0.323 | 2777 | 1.86 | 0.45 | 1.41 | 77.08 | 13.97 | 7.13 | 298 | 3.090531 | 1.906013 | 610
115 |  | Methane | 0 | 0 | 0 | 0 | 0.2495 | -0.323 | 2777 | 1.86 | 0.45 | 1.41 | 77.08 | 13.97 | 7.13 | 298 | 4.33923 | 2.48416 | 610
116 |  | Methane | 0 | 0 | 0 | 0 | 0.2495 | -0.323 | 2777 | 1.86 | 0.45 | 1.41 | 77.08 | 13.97 | 7.13 | 298 | 5.837669 | 3.209947 | 610
117 |  | Methane | 0 | 0 | 0 | 0 | 0.2495 | -0.323 | 2777 | 1.86 | 0.45 | 1.41 | 77.08 | 13.97 | 7.13 | 298 | 7.492196 | 3.861799 | 610
118 |  | Methane | 0 | 0 | 0 | 0 | 0.2495 | -0.323 | 2777 | 1.86 | 0.45 | 1.41 | 77.08 | 13.97 | 7.13 | 298 | 8.896982 | 4.316763 | 610
119 |  | Methane | 0 | 0 | 0 | 0 | 0.2495 | -0.323 | 2777 | 1.86 | 0.45 | 1.41 | 77.08 | 13.97 | 7.13 | 298 | 10.83247 | 4.931564 | 610
120 |  | Methane | 0 | 0 | 0 | 0 | 0.2495 | -0.323 | 2777 | 1.86 | 0.45 | 1.41 | 77.08 | 13.97 | 7.13 | 298 | 13.08012 | 5.410805 | 610
121 |  | Methane | 0 | 0 | 0 | 0 | 0.2495 | -0.323 | 2777 | 1.86 | 0.45 | 1.41 | 77.08 | 13.97 | 7.13 | 298 | 15.26535 | 5.865449 | 610
122 |  | Methane | 0 | 0 | 0 | 0 | 0.2495 | -0.323 | 2777 | 1.86 | 0.45 | 1.41 | 77.08 | 13.97 | 7.13 | 298 | 17.41935 | 6.233922 | 610
123 |  | Methane | 0 | 0 | 0 | 0 | 0.2495 | -0.323 | 2777 | 1.86 | 0.45 | 1.41 | 77.08 | 13.97 | 7.13 | 298 | 20.04162 | 6.589891 | 610
124 | SBL-PNP-0.5-4-750 | Methane | 0 | 0 | 0 | 0 | 0.2495 | -0.323 | 2355 | 1.52 | 0.47 | 1.05 | 76.05 | 17.09 | 4.24 | 298 | 1.186264 | 0.9587781 | 611
125 |  | Methane | 0 | 0 | 0 | 0 | 0.2495 | -0.323 | 2355 | 1.52 | 0.47 | 1.05 | 76.05 | 17.09 | 4.24 | 298 | 1.779396 | 1.352516 | 611
126 |  | Methane | 0 | 0 | 0 | 0 | 0.2495 | -0.323 | 2355 | 1.52 | 0.47 | 1.05 | 76.05 | 17.09 | 4.24 | 298 | 3.340271 | 2.004406 | 611
127 |  | Methane | 0 | 0 | 0 | 0 | 0.2495 | -0.323 | 2355 | 1.52 | 0.47 | 1.05 | 76.05 | 17.09 | 4.24 | 298 | 5.306972 | 2.754625 | 611
128 |  | Methane | 0 | 0 | 0 | 0 | 0.2495 | -0.323 | 2355 | 1.52 | 0.47 | 1.05 | 76.05 | 17.09 | 4.24 | 298 | 7.086368 | 3.344866 | 611
129 |  | Methane | 0 | 0 | 0 | 0 | 0.2495 | -0.323 | 2355 | 1.52 | 0.47 | 1.05 | 76.05 | 17.09 | 4.24 | 298 | 9.05307 | 3.898094 | 611
130 |  | Methane | 0 | 0 | 0 | 0 | 0.2495 | -0.323 | 2355 | 1.52 | 0.47 | 1.05 | 76.05 | 17.09 | 4.24 | 298 | 10.98855 | 4.291281 | 611
131 |  | Methane | 0 | 0 | 0 | 0 | 0.2495 | -0.323 | 2355 | 1.52 | 0.47 | 1.05 | 76.05 | 17.09 | 4.24 | 298 | 13.04891 | 4.684416 | 611
132 |  | Methane | 0 | 0 | 0 | 0 | 0.2495 | -0.323 | 2355 | 1.52 | 0.47 | 1.05 | 76.05 | 17.09 | 4.24 | 298 | 15.29657 | 5.126722 | 611
133 |  | Methane | 0 | 0 | 0 | 0 | 0.2495 | -0.323 | 2355 | 1.52 | 0.47 | 1.05 | 76.05 | 17.09 | 4.24 | 298 | 18.01249 | 5.544212 | 611
134 |  | Methane | 0 | 0 | 0 | 0 | 0.2495 | -0.323 | 2355 | 1.52 | 0.47 | 1.05 | 76.05 | 17.09 | 4.24 | 298 | 21.00937 | 5.912339 | 611
0 | MPP4 | Methane | 0 | 0 | 0 | 0 | 0.2495 | -0.323 | 1067 | 0.89 | 0.11 | 0.78 |  |  |  | 298 | 0.8569425 | 2.309783 | 612
1 |  | Methane | 0 | 0 | 0 | 0 | 0.2495 | -0.323 | 1067 | 0.89 | 0.11 | 0.78 |  |  |  | 298 | 0.7131837 | 3.134705 | 612
2 |  | Methane | 0 | 0 | 0 | 0 | 0.2495 | -0.323 | 1067 | 0.89 | 0.11 | 0.78 |  |  |  | 298 | 1.702665 | 4.157609 | 612
3 |  | Methane | 0 | 0 | 0 | 0 | 0.2495 | -0.323 | 1067 | 0.89 | 0.11 | 0.78 |  |  |  | 298 | 3.658485 | 5.114519 | 612
4 |  | Methane | 0 | 0 | 0 | 0 | 0.2495 | -0.323 | 1067 | 0.89 | 0.11 | 0.78 |  |  |  | 298 | 6.901823 | 5.939441 | 612
5 |  | Methane | 0 | 0 | 0 | 0 | 0.2495 | -0.323 | 1067 | 0.89 | 0.11 | 0.78 |  |  |  | 298 | 11.91725 | 6.665373 | 612
6 |  | Methane | 0 | 0 | 0 | 0 | 0.2495 | -0.323 | 1067 | 0.89 | 0.11 | 0.78 |  |  |  | 298 | 18.86185 | 7.094332 | 612
7 |  | Methane | 0 | 0 | 0 | 0 | 0.2495 | -0.323 | 1067 | 0.89 | 0.11 | 0.78 |  |  |  | 298 | 27.41515 | 7.325311 | 612
8 |  | Methane | 0 | 0 | 0 | 0 | 0.2495 | -0.323 | 1067 | 0.89 | 0.11 | 0.78 |  |  |  | 298 | 35.32048 | 7.424301 | 612
9 |  | Methane | 0 | 0 | 0 | 0 | 0.2495 | -0.323 | 1067 | 0.89 | 0.11 | 0.78 |  |  |  | 298 | 43.06592 | 7.589286 | 612
10 |  | Methane | 0 | 0 | 0 | 0 | 0.2495 | -0.323 | 1067 | 0.89 | 0.11 | 0.78 |  |  |  | 298 | 49.84572 | 7.853261 | 612
11 | MPP3 | Methane | 0 | 0 | 0 | 0 | 0.2495 | -0.323 | 1340 | 1.09 | 0.12 | 0.97 |  |  |  | 298 | 0.7054698 | 2.771739 | 613
12 |  | Methane | 0 | 0 | 0 | 0 | 0.2495 | -0.323 | 1340 | 1.09 | 0.12 | 0.97 |  |  |  | 298 | 1.049088 | 3.761646 | 613
13 |  | Methane | 0 | 0 | 0 | 0 | 0.2495 | -0.323 | 1340 | 1.09 | 0.12 | 0.97 |  |  |  | 298 | 1.875877 | 4.718556 | 613
14 |  | Methane | 0 | 0 | 0 | 0 | 0.2495 | -0.323 | 1340 | 1.09 | 0.12 | 0.97 |  |  |  | 298 | 3.98878 | 5.477484 | 613
15 |  | Methane | 0 | 0 | 0 | 0 | 0.2495 | -0.323 | 1340 | 1.09 | 0.12 | 0.97 |  |  |  | 298 | 8.521038 | 6.236413 | 613
16 |  | Methane | 0 | 0 | 0 | 0 | 0.2495 | -0.323 | 1340 | 1.09 | 0.12 | 0.97 |  |  |  | 298 | 13.85203 | 6.632376 | 613
17 |  | Methane | 0 | 0 | 0 | 0 | 0.2495 | -0.323 | 1340 | 1.09 | 0.12 | 0.97 |  |  |  | 298 | 19.82328 | 6.79736 | 613
18 |  | Methane | 0 | 0 | 0 | 0 | 0.2495 | -0.323 | 1340 | 1.09 | 0.12 | 0.97 |  |  |  | 298 | 27.24755 | 7.028339 | 613
19 |  | Methane | 0 | 0 | 0 | 0 | 0.2495 | -0.323 | 1340 | 1.09 | 0.12 | 0.97 |  |  |  | 298 | 34.34642 | 7.127329 | 613
20 |  | Methane | 0 | 0 | 0 | 0 | 0.2495 | -0.323 | 1340 | 1.09 | 0.12 | 0.97 |  |  |  | 298 | 40.96283 | 7.292314 | 613
21 |  | Methane | 0 | 0 | 0 | 0 | 0.2495 | -0.323 | 1340 | 1.09 | 0.12 | 0.97 |  |  |  | 298 | 49.51753 | 7.589286 | 613
22 | MPP2 | Methane | 0 | 0 | 0 | 0 | 0.2495 | -0.323 | 1255 | 0.95 | 0.12 | 0.83 |  |  |  | 298 | 1.326788 | 1.649845 | 614
23 |  | Methane | 0 | 0 | 0 | 0 | 0.2495 | -0.323 | 1255 | 0.95 | 0.12 | 0.83 |  |  |  | 298 | 1.516129 | 2.96972 | 614
24 |  | Methane | 0 | 0 | 0 | 0 | 0.2495 | -0.323 | 1255 | 0.95 | 0.12 | 0.83 |  |  |  | 298 | 2.020337 | 3.92663 | 614
25 |  | Methane | 0 | 0 | 0 | 0 | 0.2495 | -0.323 | 1255 | 0.95 | 0.12 | 0.83 |  |  |  | 298 | 3.807854 | 4.553571 | 614
26 |  | Methane | 0 | 0 | 0 | 0 | 0.2495 | -0.323 | 1255 | 0.95 | 0.12 | 0.83 |  |  |  | 298 | 7.053296 | 5.477484 | 614
27 |  | Methane | 0 | 0 | 0 | 0 | 0.2495 | -0.323 | 1255 | 0.95 | 0.12 | 0.83 |  |  |  | 298 | 11.74474 | 6.137422 | 614
28 |  | Methane | 0 | 0 | 0 | 0 | 0.2495 | -0.323 | 1255 | 0.95 | 0.12 | 0.83 |  |  |  | 298 | 18.36746 | 6.599379 | 614
29 |  | Methane | 0 | 0 | 0 | 0 | 0.2495 | -0.323 | 1255 | 0.95 | 0.12 | 0.83 |  |  |  | 298 | 25.46844 | 6.79736 | 614
30 |  | Methane | 0 | 0 | 0 | 0 | 0.2495 | -0.323 | 1255 | 0.95 | 0.12 | 0.83 |  |  |  | 298 | 33.05189 | 6.929348 | 614
31 |  | Methane | 0 | 0 | 0 | 0 | 0.2495 | -0.323 | 1255 | 0.95 | 0.12 | 0.83 |  |  |  | 298 | 40.15147 | 7.061335 | 614
32 |  | Methane | 0 | 0 | 0 | 0 | 0.2495 | -0.323 | 1255 | 0.95 | 0.12 | 0.83 |  |  |  | 298 | 49.67532 | 7.424301 | 614
33 | MPP1 | Methane | 0 | 0 | 0 | 0 | 0.2495 | -0.323 | 1052 | 0.88 | 0.12 | 0.76 |  |  |  | 298 | 1.319074 | 1.286879 | 615
34 |  | Methane | 0 | 0 | 0 | 0 | 0.2495 | -0.323 | 1052 | 0.88 | 0.12 | 0.76 |  |  |  | 298 | 1.987377 | 2.375776 | 615
35 |  | Methane | 0 | 0 | 0 | 0 | 0.2495 | -0.323 | 1052 | 0.88 | 0.12 | 0.76 |  |  |  | 298 | 2.654979 | 3.431677 | 615
36 |  | Methane | 0 | 0 | 0 | 0 | 0.2495 | -0.323 | 1052 | 0.88 | 0.12 | 0.76 |  |  |  | 298 | 4.281206 | 4.058618 | 615
37 |  | Methane | 0 | 0 | 0 | 0 | 0.2495 | -0.323 | 1052 | 0.88 | 0.12 | 0.76 |  |  |  | 298 | 7.527349 | 5.015528 | 615
38 |  | Methane | 0 | 0 | 0 | 0 | 0.2495 | -0.323 | 1052 | 0.88 | 0.12 | 0.76 |  |  |  | 298 | 12.70407 | 5.74146 | 615
39 |  | Methane | 0 | 0 | 0 | 0 | 0.2495 | -0.323 | 1052 | 0.88 | 0.12 | 0.76 |  |  |  | 298 | 20.7798 | 6.26941 | 615
40 |  | Methane | 0 | 0 | 0 | 0 | 0.2495 | -0.323 | 1052 | 0.88 | 0.12 | 0.76 |  |  |  | 298 | 28.04348 | 6.533385 | 615
41 |  | Methane | 0 | 0 | 0 | 0 | 0.2495 | -0.323 | 1052 | 0.88 | 0.12 | 0.76 |  |  |  | 298 | 37.8864 | 6.731366 | 615
42 |  | Methane | 0 | 0 | 0 | 0 | 0.2495 | -0.323 | 1052 | 0.88 | 0.12 | 0.76 |  |  |  | 298 | 45.30856 | 6.863354 | 615
43 |  | Methane | 0 | 0 | 0 | 0 | 0.2495 | -0.323 | 1052 | 0.88 | 0.12 | 0.76 |  |  |  | 298 | 49.831 | 7.160326 | 615
44 | MPZ 8 | Methane | 0 | 0 | 0 | 0 | 0.2495 | -0.323 | 1456 | 1.05 | 0.12 | 0.93 |  |  |  | 298 | 0.5285013 | 2.863824 | 616
45 |  | Methane | 0 | 0 | 0 | 0 | 0.2495 | -0.323 | 1456 | 1.05 | 0.12 | 0.93 |  |  |  | 298 | 1.286758 | 4.003474 | 616
46 |  | Methane | 0 | 0 | 0 | 0 | 0.2495 | -0.323 | 1456 | 1.05 | 0.12 | 0.93 |  |  |  | 298 | 3.012197 | 5.079317 | 616
47 |  | Methane | 0 | 0 | 0 | 0 | 0.2495 | -0.323 | 1456 | 1.05 | 0.12 | 0.93 |  |  |  | 298 | 6.026347 | 6.09177 | 616
48 |  | Methane | 0 | 0 | 0 | 0 | 0.2495 | -0.323 | 1456 | 1.05 | 0.12 | 0.93 |  |  |  | 298 | 10.0207 | 6.7151 | 616
49 |  | Methane | 0 | 0 | 0 | 0 | 0.2495 | -0.323 | 1456 | 1.05 | 0.12 | 0.93 |  |  |  | 298 | 15.62919 | 7.177864 | 616
50 |  | Methane | 0 | 0 | 0 | 0 | 0.2495 | -0.323 | 1456 | 1.05 | 0.12 | 0.93 |  |  |  | 298 | 21.72778 | 7.446067 | 616
51 |  | Methane | 0 | 0 | 0 | 0 | 0.2495 | -0.323 | 1456 | 1.05 | 0.12 | 0.93 |  |  |  | 298 | 29.75814 | 7.651716 | 616
52 |  | Methane | 0 | 0 | 0 | 0 | 0.2495 | -0.323 | 1456 | 1.05 | 0.12 | 0.93 |  |  |  | 298 | 38.75177 | 7.891153 | 616
53 |  | Methane | 0 | 0 | 0 | 0 | 0.2495 | -0.323 | 1456 | 1.05 | 0.12 | 0.93 |  |  |  | 298 | 45.98222 | 7.998162 | 616
54 |  | Methane | 0 | 0 | 0 | 0 | 0.2495 | -0.323 | 1456 | 1.05 | 0.12 | 0.93 |  |  |  | 298 | 49.99349 | 8.198581 | 616
55 | MPZ 7 | Methane | 0 | 0 | 0 | 0 | 0.2495 | -0.323 | 1743 | 1.23 | 0.11 | 1.12 |  |  |  | 298 | 0.7439372 | 1.497707 | 617
56 |  | Methane | 0 | 0 | 0 | 0 | 0.2495 | -0.323 | 1743 | 1.23 | 0.11 | 1.12 |  |  |  | 298 | 1.176762 | 2.734534 | 617
57 |  | Methane | 0 | 0 | 0 | 0 | 0.2495 | -0.323 | 1743 | 1.23 | 0.11 | 1.12 |  |  |  | 298 | 1.931113 | 3.971779 | 617
58 |  | Methane | 0 | 0 | 0 | 0 | 0.2495 | -0.323 | 1743 | 1.23 | 0.11 | 1.12 |  |  |  | 298 | 3.983286 | 4.917914 | 617
59 |  | Methane | 0 | 0 | 0 | 0 | 0.2495 | -0.323 | 1743 | 1.23 | 0.11 | 1.12 |  |  |  | 298 | 7.001341 | 5.832773 | 617
60 |  | Methane | 0 | 0 | 0 | 0 | 0.2495 | -0.323 | 1743 | 1.23 | 0.11 | 1.12 |  |  |  | 298 | 10.99569 | 6.456103 | 617
61 |  | Methane | 0 | 0 | 0 | 0 | 0.2495 | -0.323 | 1743 | 1.23 | 0.11 | 1.12 |  |  |  | 298 | 17.24333 | 7.017299 | 617
62 |  | Methane | 0 | 0 | 0 | 0 | 0.2495 | -0.323 | 1743 | 1.23 | 0.11 | 1.12 |  |  |  | 298 | 26.23436 | 7.321798 | 617
63 |  | Methane | 0 | 0 | 0 | 0 | 0.2495 | -0.323 | 1743 | 1.23 | 0.11 | 1.12 |  |  |  | 298 | 33.9458 | 7.461966 | 617
64 |  | Methane | 0 | 0 | 0 | 0 | 0.2495 | -0.323 | 1743 | 1.23 | 0.11 | 1.12 |  |  |  | 298 | 42.29768 | 7.668034 | 617
65 |  | Methane | 0 | 0 | 0 | 0 | 0.2495 | -0.323 | 1743 | 1.23 | 0.11 | 1.12 |  |  |  | 298 | 50.65217 | 7.809039 | 617
66 | MPZ 6 | Methane | 0 | 0 | 0 | 0 | 0.2495 | -0.323 | 1387 | 1.08 | 0.11 | 0.97 |  |  |  | 298 | 1.414327 | 0.8153811 | 618
67 |  | Methane | 0 | 0 | 0 | 0 | 0.2495 | -0.323 | 1387 | 1.08 | 0.11 | 0.97 |  |  |  | 298 | 1.511306 | 2.409637 | 618
68 |  | Methane | 0 | 0 | 0 | 0 | 0.2495 | -0.323 | 1387 | 1.08 | 0.11 | 0.97 |  |  |  | 298 | 2.429023 | 3.582028 | 618
69 |  | Methane | 0 | 0 | 0 | 0 | 0.2495 | -0.323 | 1387 | 1.08 | 0.11 | 0.97 |  |  |  | 298 | 4.477291 | 4.625758 | 618
70 |  | Methane | 0 | 0 | 0 | 0 | 0.2495 | -0.323 | 1387 | 1.08 | 0.11 | 0.97 |  |  |  | 298 | 7.329376 | 5.670534 | 618
71 |  | Methane | 0 | 0 | 0 | 0 | 0.2495 | -0.323 | 1387 | 1.08 | 0.11 | 0.97 |  |  |  | 298 | 12.12624 | 6.327441 | 618
72 |  | Methane | 0 | 0 | 0 | 0 | 0.2495 | -0.323 | 1387 | 1.08 | 0.11 | 0.97 |  |  |  | 298 | 19.02084 | 6.791879 | 618
73 |  | Methane | 0 | 0 | 0 | 0 | 0.2495 | -0.323 | 1387 | 1.08 | 0.11 | 0.97 |  |  |  | 298 | 28.49026 | 7.194601 | 618
74 |  | Methane | 0 | 0 | 0 | 0 | 0.2495 | -0.323 | 1387 | 1.08 | 0.11 | 0.97 |  |  |  | 298 | 36.84214 | 7.400669 | 618
75 |  | Methane | 0 | 0 | 0 | 0 | 0.2495 | -0.323 | 1387 | 1.08 | 0.11 | 0.97 |  |  |  | 298 | 43.26747 | 7.539163 | 618
76 |  | Methane | 0 | 0 | 0 | 0 | 0.2495 | -0.323 | 1387 | 1.08 | 0.11 | 0.97 |  |  |  | 298 | 49.85356 | 7.677867 | 618
77 | MPZ 5 | Methane | 0 | 0 | 0 | 0 | 0.2495 | -0.323 | 1236 | 0.94 | 0.11 | 0.83 |  |  |  | 298 | 2.073001 | 0.4258392 | 619
78 |  | Methane | 0 | 0 | 0 | 0 | 0.2495 | -0.323 | 1236 | 0.94 | 0.11 | 0.83 |  |  |  | 298 | 2.338553 | 1.825115 | 619
79 |  | Methane | 0 | 0 | 0 | 0 | 0.2495 | -0.323 | 1236 | 0.94 | 0.11 | 0.83 |  |  |  | 298 | 2.928236 | 3.159746 | 619
80 |  | Methane | 0 | 0 | 0 | 0 | 0.2495 | -0.323 | 1236 | 0.94 | 0.11 | 0.83 |  |  |  | 298 | 4.490309 | 4.300442 | 619
81 |  | Methane | 0 | 0 | 0 | 0 | 0.2495 | -0.323 | 1236 | 0.94 | 0.11 | 0.83 |  |  |  | 298 | 7.343695 | 5.312687 | 619
82 |  | Methane | 0 | 0 | 0 | 0 | 0.2495 | -0.323 | 1236 | 0.94 | 0.11 | 0.83 |  |  |  | 298 | 11.17598 | 5.968339 | 619
83 |  | Methane | 0 | 0 | 0 | 0 | 0.2495 | -0.323 | 1236 | 0.94 | 0.11 | 0.83 |  |  |  | 298 | 17.58699 | 6.46468 | 619
84 |  | Methane | 0 | 0 | 0 | 0 | 0.2495 | -0.323 | 1236 | 0.94 | 0.11 | 0.83 |  |  |  | 298 | 26.09182 | 6.866147 | 619
85 |  | Methane | 0 | 0 | 0 | 0 | 0.2495 | -0.323 | 1236 | 0.94 | 0.11 | 0.83 |  |  |  | 298 | 33.95751 | 7.169182 | 619
86 |  | Methane | 0 | 0 | 0 | 0 | 0.2495 | -0.323 | 1236 | 0.94 | 0.11 | 0.83 |  |  |  | 298 | 42.47146 | 7.342928 | 619
87 |  | Methane | 0 | 0 | 0 | 0 | 0.2495 | -0.323 | 1236 | 0.94 | 0.11 | 0.83 |  |  |  | 298 | 50.66258 | 7.548787 | 619
88 | MPC 12 | Methane | 0 | 0 | 0 | 0 | 0.2495 | -0.323 | 1025 | 0.83 | 0.15 | 0.68 |  |  |  | 298 | 0.8376582 | 2.195647 | 620
89 |  | Methane | 0 | 0 | 0 | 0 | 0.2495 | -0.323 | 1025 | 0.83 | 0.15 | 0.68 |  |  |  | 298 | 0.9449669 | 3.251575 | 620
90 |  | Methane | 0 | 0 | 0 | 0 | 0.2495 | -0.323 | 1025 | 0.83 | 0.15 | 0.68 |  |  |  | 298 | 1.997893 | 4.196885 | 620
91 |  | Methane | 0 | 0 | 0 | 0 | 0.2495 | -0.323 | 1025 | 0.83 | 0.15 | 0.68 |  |  |  | 298 | 4.778814 | 5.059797 | 620
92 |  | Methane | 0 | 0 | 0 | 0 | 0.2495 | -0.323 | 1025 | 0.83 | 0.15 | 0.68 |  |  |  | 298 | 9.289031 | 5.812525 | 620
93 |  | Methane | 0 | 0 | 0 | 0 | 0.2495 | -0.323 | 1025 | 0.83 | 0.15 | 0.68 |  |  |  | 298 | 16.47806 | 6.261097 | 620
94 |  | Methane | 0 | 0 | 0 | 0 | 0.2495 | -0.323 | 1025 | 0.83 | 0.15 | 0.68 |  |  |  | 298 | 25.08682 | 6.515955 | 620
95 |  | Methane | 0 | 0 | 0 | 0 | 0.2495 | -0.323 | 1025 | 0.83 | 0.15 | 0.68 |  |  |  | 298 | 33.85492 | 6.71533 | 620
96 |  | Methane | 0 | 0 | 0 | 0 | 0.2495 | -0.323 | 1025 | 0.83 | 0.15 | 0.68 |  |  |  | 298 | 41.6878 | 6.80304 | 620
97 |  | Methane | 0 | 0 | 0 | 0 | 0.2495 | -0.323 | 1025 | 0.83 | 0.15 | 0.68 |  |  |  | 298 | 50.77197 | 6.947019 | 620
98 | MPC 11 | Methane | 0 | 0 | 0 | 0 | 0.2495 | -0.323 | 1176 | 0.91 | 0.13 | 0.78 |  |  |  | 298 | 0.8675746 | 1.556586 | 621
99 |  | Methane | 0 | 0 | 0 | 0 | 0.2495 | -0.323 | 1176 | 0.91 | 0.13 | 0.78 |  |  |  | 298 | 0.8168468 | 2.640212 | 621
100 |  | Methane | 0 | 0 | 0 | 0 | 0.2495 | -0.323 | 1176 | 0.91 | 0.13 | 0.78 |  |  |  | 298 | 1.709135 | 3.66879 | 621
101 |  | Methane | 0 | 0 | 0 | 0 | 0.2495 | -0.323 | 1176 | 0.91 | 0.13 | 0.78 |  |  |  | 298 | 3.705077 | 4.559052 | 621
102 |  | Methane | 0 | 0 | 0 | 0 | 0.2495 | -0.323 | 1176 | 0.91 | 0.13 | 0.78 |  |  |  | 298 | 8.37203 | 5.311868 | 621
103 |  | Methane | 0 | 0 | 0 | 0 | 0.2495 | -0.323 | 1176 | 0.91 | 0.13 | 0.78 |  |  |  | 298 | 14.61805 | 5.815487 | 621
104 |  | Methane | 0 | 0 | 0 | 0 | 0.2495 | -0.323 | 1176 | 0.91 | 0.13 | 0.78 |  |  |  | 298 | 24.16332 | 6.154224 | 621
105 |  | Methane | 0 | 0 | 0 | 0 | 0.2495 | -0.323 | 1176 | 0.91 | 0.13 | 0.78 |  |  |  | 298 | 33.24358 | 6.381558 | 621
106 |  | Methane | 0 | 0 | 0 | 0 | 0.2495 | -0.323 | 1176 | 0.91 | 0.13 | 0.78 |  |  |  | 298 | 41.38604 | 6.552799 | 621
107 |  | Methane | 0 | 0 | 0 | 0 | 0.2495 | -0.323 | 1176 | 0.91 | 0.13 | 0.78 |  |  |  | 298 | 50.78238 | 6.724736 | 621
108 | MPC 10 | Methane | 0 | 0 | 0 | 0 | 0.2495 | -0.323 | 1024 | 0.83 | 0.13 | 0.7 |  |  |  | 298 | 2.578661 | 1.835397 | 622
109 |  | Methane | 0 | 0 | 0 | 0 | 0.2495 | -0.323 | 1024 | 0.83 | 0.13 | 0.7 |  |  |  | 298 | 3.147071 | 3.086083 | 622
110 |  | Methane | 0 | 0 | 0 | 0 | 0.2495 | -0.323 | 1024 | 0.83 | 0.13 | 0.7 |  |  |  | 298 | 3.898232 | 3.781151 | 622
111 |  | Methane | 0 | 0 | 0 | 0 | 0.2495 | -0.323 | 1024 | 0.83 | 0.13 | 0.7 |  |  |  | 298 | 7.157165 | 4.477612 | 622
112 |  | Methane | 0 | 0 | 0 | 0 | 0.2495 | -0.323 | 1024 | 0.83 | 0.13 | 0.7 |  |  |  | 298 | 10.26196 | 5.118416 | 622
113 |  | Methane | 0 | 0 | 0 | 0 | 0.2495 | -0.323 | 1024 | 0.83 | 0.13 | 0.7 |  |  |  | 298 | 16.81755 | 5.705565 | 622
114 |  | Methane | 0 | 0 | 0 | 0 | 0.2495 | -0.323 | 1024 | 0.83 | 0.13 | 0.7 |  |  |  | 298 | 24.96 | 5.876806 | 622
115 |  | Methane | 0 | 0 | 0 | 0 | 0.2495 | -0.323 | 1024 | 0.83 | 0.13 | 0.7 |  |  |  | 298 | 33.7268 | 6.103966 | 622
116 |  | Methane | 0 | 0 | 0 | 0 | 0.2495 | -0.323 | 1024 | 0.83 | 0.13 | 0.7 |  |  |  | 298 | 44.06615 | 6.220856 | 622
117 |  | Methane | 0 | 0 | 0 | 0 | 0.2495 | -0.323 | 1024 | 0.83 | 0.13 | 0.7 |  |  |  | 298 | 51.2708 | 6.336004 | 622
118 | MPC 9 | Methane | 0 | 0 | 0 | 0 | 0.2495 | -0.323 | 923 | 0.77 | 0.15 | 0.62 |  |  |  | 298 | 1.696778 | 0.5845363 | 623
119 |  | Methane | 0 | 0 | 0 | 0 | 0.2495 | -0.323 | 923 | 0.77 | 0.15 | 0.62 |  |  |  | 298 | 1.962123 | 1.612766 | 623
120 |  | Methane | 0 | 0 | 0 | 0 | 0.2495 | -0.323 | 923 | 0.77 | 0.15 | 0.62 |  |  |  | 298 | 1.925703 | 2.390754 | 623
121 |  | Methane | 0 | 0 | 0 | 0 | 0.2495 | -0.323 | 923 | 0.77 | 0.15 | 0.62 |  |  |  | 298 | 2.499317 | 3.530299 | 623
122 |  | Methane | 0 | 0 | 0 | 0 | 0.2495 | -0.323 | 923 | 0.77 | 0.15 | 0.62 |  |  |  | 298 | 4.965466 | 4.420822 | 623
123 |  | Methane | 0 | 0 | 0 | 0 | 0.2495 | -0.323 | 923 | 0.77 | 0.15 | 0.62 |  |  |  | 298 | 8.385037 | 5.034015 | 623
124 |  | Methane | 0 | 0 | 0 | 0 | 0.2495 | -0.323 | 923 | 0.77 | 0.15 | 0.62 |  |  |  | 298 | 11.82282 | 5.258213 | 623
125 |  | Methane | 0 | 0 | 0 | 0 | 0.2495 | -0.323 | 923 | 0.77 | 0.15 | 0.62 |  |  |  | 298 | 19.95487 | 5.651737 | 623
126 |  | Methane | 0 | 0 | 0 | 0 | 0.2495 | -0.323 | 923 | 0.77 | 0.15 | 0.62 |  |  |  | 298 | 28.25666 | 5.767494 | 623
127 |  | Methane | 0 | 0 | 0 | 0 | 0.2495 | -0.323 | 923 | 0.77 | 0.15 | 0.62 |  |  |  | 298 | 35.9315 | 5.882903 | 623
128 |  | Methane | 0 | 0 | 0 | 0 | 0.2495 | -0.323 | 923 | 0.77 | 0.15 | 0.62 |  |  |  | 298 | 43.44962 | 5.998225 | 623
129 |  | Methane | 0 | 0 | 0 | 0 | 0.2495 | -0.323 | 923 | 0.77 | 0.15 | 0.62 |  |  |  | 298 | 51.2812 | 6.113721 | 623
130 | MPK 16 | Methane | 0 | 0 | 0 | 0 | 0.2495 | -0.323 | 1218 | 0.87 | 0.14 | 0.73 |  |  |  | 298 | 0.6550716 | 3.398878 | 624
131 |  | Methane | 0 | 0 | 0 | 0 | 0.2495 | -0.323 | 1218 | 0.87 | 0.14 | 0.73 |  |  |  | 298 | 1.268088 | 4.154456 | 624
132 |  | Methane | 0 | 0 | 0 | 0 | 0.2495 | -0.323 | 1218 | 0.87 | 0.14 | 0.73 |  |  |  | 298 | 2.849098 | 4.973575 | 624
133 |  | Methane | 0 | 0 | 0 | 0 | 0.2495 | -0.323 | 1218 | 0.87 | 0.14 | 0.73 |  |  |  | 298 | 5.239147 | 5.793204 | 624
134 |  | Methane | 0 | 0 | 0 | 0 | 0.2495 | -0.323 | 1218 | 0.87 | 0.14 | 0.73 |  |  |  | 298 | 10.22097 | 6.551531 | 624
135 |  | Methane | 0 | 0 | 0 | 0 | 0.2495 | -0.323 | 1218 | 0.87 | 0.14 | 0.73 |  |  |  | 298 | 16.6776 | 6.901724 | 624
136 |  | Methane | 0 | 0 | 0 | 0 | 0.2495 | -0.323 | 1218 | 0.87 | 0.14 | 0.73 |  |  |  | 298 | 23.46211 | 7.157724 | 624
137 |  | Methane | 0 | 0 | 0 | 0 | 0.2495 | -0.323 | 1218 | 0.87 | 0.14 | 0.73 |  |  |  | 298 | 30.90099 | 7.256805 | 624
138 |  | Methane | 0 | 0 | 0 | 0 | 0.2495 | -0.323 | 1218 | 0.87 | 0.14 | 0.73 |  |  |  | 298 | 39.63148 | 7.419631 | 624
139 |  | Methane | 0 | 0 | 0 | 0 | 0.2495 | -0.323 | 1218 | 0.87 | 0.14 | 0.73 |  |  |  | 298 | 45.12866 | 7.517489 | 624
140 |  | Methane | 0 | 0 | 0 | 0 | 0.2495 | -0.323 | 1218 | 0.87 | 0.14 | 0.73 |  |  |  | 298 | 49.655 | 7.614737 | 624
141 | MPK 15 | Methane | 0 | 0 | 0 | 0 | 0.2495 | -0.323 | 1270 | 0.96 | 0.13 | 0.83 |  |  |  | 298 | 0.7106708 | 2.171726 | 625
142 |  | Methane | 0 | 0 | 0 | 0 | 0.2495 | -0.323 | 1270 | 0.96 | 0.13 | 0.83 |  |  |  | 298 | 1.123387 | 3.776769 | 625
143 |  | Methane | 0 | 0 | 0 | 0 | 0.2495 | -0.323 | 1270 | 0.96 | 0.13 | 0.83 |  |  |  | 298 | 3.825647 | 4.848324 | 625
144 |  | Methane | 0 | 0 | 0 | 0 | 0.2495 | -0.323 | 1270 | 0.96 | 0.13 | 0.83 |  |  |  | 298 | 7.674816 | 5.605939 | 625
145 |  | Methane | 0 | 0 | 0 | 0 | 0.2495 | -0.323 | 1270 | 0.96 | 0.13 | 0.83 |  |  |  | 298 | 13.795 | 6.239117 | 625
146 |  | Methane | 0 | 0 | 0 | 0 | 0.2495 | -0.323 | 1270 | 0.96 | 0.13 | 0.83 |  |  |  | 298 | 22.84482 | 6.496543 | 625
147 |  | Methane | 0 | 0 | 0 | 0 | 0.2495 | -0.323 | 1270 | 0.96 | 0.13 | 0.83 |  |  |  | 298 | 32.0536 | 6.817002 | 625
148 |  | Methane | 0 | 0 | 0 | 0 | 0.2495 | -0.323 | 1270 | 0.96 | 0.13 | 0.83 |  |  |  | 298 | 41.26809 | 7.011598 | 625
149 |  | Methane | 0 | 0 | 0 | 0 | 0.2495 | -0.323 | 1270 | 0.96 | 0.13 | 0.83 |  |  |  | 298 | 49.83534 | 7.205788 | 625
150 | MPK 14 | Methane | 0 | 0 | 0 | 0 | 0.2495 | -0.323 | 1147 | 0.89 | 0.13 | 0.76 |  |  |  | 298 | 1.064224 | 1.511155 | 626
151 |  | Methane | 0 | 0 | 0 | 0 | 0.2495 | -0.323 | 1147 | 0.89 | 0.13 | 0.76 |  |  |  | 298 | 1.340794 | 2.549718 | 626
152 |  | Methane | 0 | 0 | 0 | 0 | 0.2495 | -0.323 | 1147 | 0.89 | 0.13 | 0.76 |  |  |  | 298 | 1.456982 | 3.556714 | 626
153 |  | Methane | 0 | 0 | 0 | 0 | 0.2495 | -0.323 | 1147 | 0.89 | 0.13 | 0.76 |  |  |  | 298 | 3.025162 | 4.659023 | 626
154 |  | Methane | 0 | 0 | 0 | 0 | 0.2495 | -0.323 | 1147 | 0.89 | 0.13 | 0.76 |  |  |  | 298 | 6.386057 | 5.479262 | 626
155 |  | Methane | 0 | 0 | 0 | 0 | 0.2495 | -0.323 | 1147 | 0.89 | 0.13 | 0.76 |  |  |  | 298 | 12.51194 | 5.986579 | 626
156 |  | Methane | 0 | 0 | 0 | 0 | 0.2495 | -0.323 | 1147 | 0.89 | 0.13 | 0.76 |  |  |  | 298 | 21.07492 | 6.275165 | 626
157 |  | Methane | 0 | 0 | 0 | 0 | 0.2495 | -0.323 | 1147 | 0.89 | 0.13 | 0.76 |  |  |  | 298 | 29.80113 | 6.532387 | 626
158 |  | Methane | 0 | 0 | 0 | 0 | 0.2495 | -0.323 | 1147 | 0.89 | 0.13 | 0.76 |  |  |  | 298 | 40.14969 | 6.696231 | 626
159 |  | Methane | 0 | 0 | 0 | 0 | 0.2495 | -0.323 | 1147 | 0.89 | 0.13 | 0.76 |  |  |  | 298 | 50.0114 | 6.891236 | 626
160 | MPK 13 | Methane | 0 | 0 | 0 | 0 | 0.2495 | -0.323 | 1035 | 0.81 | 0.13 | 0.68 |  |  |  | 298 | 1.424906 | 0.6932578 | 627
161 |  | Methane | 0 | 0 | 0 | 0 | 0.2495 | -0.323 | 1035 | 0.81 | 0.13 | 0.68 |  |  |  | 298 | 1.680091 | 2.203802 | 627
162 |  | Methane | 0 | 0 | 0 | 0 | 0.2495 | -0.323 | 1035 | 0.81 | 0.13 | 0.68 |  |  |  | 298 | 2.572528 | 3.935012 | 627
163 |  | Methane | 0 | 0 | 0 | 0 | 0.2495 | -0.323 | 1035 | 0.81 | 0.13 | 0.68 |  |  |  | 298 | 6.076698 | 5.164404 | 627
164 |  | Methane | 0 | 0 | 0 | 0 | 0.2495 | -0.323 | 1035 | 0.81 | 0.13 | 0.68 |  |  |  | 298 | 12.19688 | 5.797583 | 627
165 |  | Methane | 0 | 0 | 0 | 0 | 0.2495 | -0.323 | 1035 | 0.81 | 0.13 | 0.68 |  |  |  | 298 | 21.08347 | 6.086372 | 627
166 |  | Methane | 0 | 0 | 0 | 0 | 0.2495 | -0.323 | 1035 | 0.81 | 0.13 | 0.68 |  |  |  | 298 | 29.16245 | 6.343187 | 627
167 |  | Methane | 0 | 0 | 0 | 0 | 0.2495 | -0.323 | 1035 | 0.81 | 0.13 | 0.68 |  |  |  | 298 | 38.21655 | 6.506217 | 627
168 |  | Methane | 0 | 0 | 0 | 0 | 0.2495 | -0.323 | 1035 | 0.81 | 0.13 | 0.68 |  |  |  | 298 | 49.69919 | 6.639308 | 627
40 | R-AC | Methane | 0 | 0 | 0 | 0 | 0.2495 | -0.323 | 787 | 0.425 | 0.04 | 0.385 |  |  |  | 298 | 0.5092593 | 0.5290323 | 628
41 |  | Methane | 0 | 0 | 0 | 0 | 0.2495 | -0.323 | 787 | 0.425 | 0.04 | 0.385 |  |  |  | 298 | 0.9490741 | 0.9935484 | 628
42 |  | Methane | 0 | 0 | 0 | 0 | 0.2495 | -0.323 | 787 | 0.425 | 0.04 | 0.385 |  |  |  | 298 | 1.898148 | 1.6 | 628
43 |  | Methane | 0 | 0 | 0 | 0 | 0.2495 | -0.323 | 787 | 0.425 | 0.04 | 0.385 |  |  |  | 298 | 2.893519 | 2.03871 | 628
44 |  | Methane | 0 | 0 | 0 | 0 | 0.2495 | -0.323 | 787 | 0.425 | 0.04 | 0.385 |  |  |  | 298 | 5 | 2.696774 | 628
45 |  | Methane | 0 | 0 | 0 | 0 | 0.2495 | -0.323 | 787 | 0.425 | 0.04 | 0.385 |  |  |  | 298 | 6.921296 | 3.122581 | 628
46 |  | Methane | 0 | 0 | 0 | 0 | 0.2495 | -0.323 | 787 | 0.425 | 0.04 | 0.385 |  |  |  | 298 | 8.819444 | 3.470968 | 628
47 |  | Methane | 0 | 0 | 0 | 0 | 0.2495 | -0.323 | 787 | 0.425 | 0.04 | 0.385 |  |  |  | 298 | 9.907407 | 3.6 | 628
48 | 1H-AC | Methane | 0 | 0 | 0 | 0 | 0.2495 | -0.323 | 800 | 0.429 | 0.044 | 0.385 |  |  |  | 298 | 0.1157407 | 0.1032258 | 629
49 |  | Methane | 0 | 0 | 0 | 0 | 0.2495 | -0.323 | 800 | 0.429 | 0.044 | 0.385 |  |  |  | 298 | 0.462963 | 0.5935484 | 629
50 |  | Methane | 0 | 0 | 0 | 0 | 0.2495 | -0.323 | 800 | 0.429 | 0.044 | 0.385 |  |  |  | 298 | 1.041667 | 1.083871 | 629
51 |  | Methane | 0 | 0 | 0 | 0 | 0.2495 | -0.323 | 800 | 0.429 | 0.044 | 0.385 |  |  |  | 298 | 2.12963 | 1.780645 | 629
52 |  | Methane | 0 | 0 | 0 | 0 | 0.2495 | -0.323 | 800 | 0.429 | 0.044 | 0.385 |  |  |  | 298 | 3.171296 | 2.193548 | 629
53 |  | Methane | 0 | 0 | 0 | 0 | 0.2495 | -0.323 | 800 | 0.429 | 0.044 | 0.385 |  |  |  | 298 | 5.138889 | 2.8 | 629
54 |  | Methane | 0 | 0 | 0 | 0 | 0.2495 | -0.323 | 800 | 0.429 | 0.044 | 0.385 |  |  |  | 298 | 7.175926 | 3.2 | 629
55 |  | Methane | 0 | 0 | 0 | 0 | 0.2495 | -0.323 | 800 | 0.429 | 0.044 | 0.385 |  |  |  | 298 | 9.050926 | 3.574194 | 629
56 |  | Methane | 0 | 0 | 0 | 0 | 0.2495 | -0.323 | 800 | 0.429 | 0.044 | 0.385 |  |  |  | 298 | 10.06944 | 3.703226 | 629
57 | 5H-AC | Methane | 0 | 0 | 0 | 0 | 0.2495 | -0.323 | 816 | 0.43 | 0.043 | 0.387 |  |  |  | 298 | 0.1851852 | 0.283871 | 630
58 |  | Methane | 0 | 0 | 0 | 0 | 0.2495 | -0.323 | 816 | 0.43 | 0.043 | 0.387 |  |  |  | 298 | 0.6944444 | 0.9032258 | 630
59 |  | Methane | 0 | 0 | 0 | 0 | 0.2495 | -0.323 | 816 | 0.43 | 0.043 | 0.387 |  |  |  | 298 | 1.018519 | 1.109677 | 630
60 |  | Methane | 0 | 0 | 0 | 0 | 0.2495 | -0.323 | 816 | 0.43 | 0.043 | 0.387 |  |  |  | 298 | 1.990741 | 1.754839 | 630
61 |  | Methane | 0 | 0 | 0 | 0 | 0.2495 | -0.323 | 816 | 0.43 | 0.043 | 0.387 |  |  |  | 298 | 3.009259 | 2.219355 | 630
62 |  | Methane | 0 | 0 | 0 | 0 | 0.2495 | -0.323 | 816 | 0.43 | 0.043 | 0.387 |  |  |  | 298 | 3.842593 | 2.516129 | 630
63 |  | Methane | 0 | 0 | 0 | 0 | 0.2495 | -0.323 | 816 | 0.43 | 0.043 | 0.387 |  |  |  | 298 | 4.907407 | 2.8 | 630
64 |  | Methane | 0 | 0 | 0 | 0 | 0.2495 | -0.323 | 816 | 0.43 | 0.043 | 0.387 |  |  |  | 298 | 7.013889 | 3.290323 | 630
65 |  | Methane | 0 | 0 | 0 | 0 | 0.2495 | -0.323 | 816 | 0.43 | 0.043 | 0.387 |  |  |  | 298 | 8.981481 | 3.651613 | 630
66 |  | Methane | 0 | 0 | 0 | 0 | 0.2495 | -0.323 | 816 | 0.43 | 0.043 | 0.387 |  |  |  | 298 | 10.02315 | 3.754839 | 630
67 | 15H-AC | Methane | 0 | 0 | 0 | 0 | 0.2495 | -0.323 | 875 | 0.439 | 0.051 | 0.388 |  |  |  | 298 | 0.09259259 | 0.2322581 | 631
68 |  | Methane | 0 | 0 | 0 | 0 | 0.2495 | -0.323 | 875 | 0.439 | 0.051 | 0.388 |  |  |  | 298 | 0.2777778 | 0.5290323 | 631
69 |  | Methane | 0 | 0 | 0 | 0 | 0.2495 | -0.323 | 875 | 0.439 | 0.051 | 0.388 |  |  |  | 298 | 0.6944444 | 0.9806452 | 631
70 |  | Methane | 0 | 0 | 0 | 0 | 0.2495 | -0.323 | 875 | 0.439 | 0.051 | 0.388 |  |  |  | 298 | 0.9953704 | 1.23871 | 631
71 |  | Methane | 0 | 0 | 0 | 0 | 0.2495 | -0.323 | 875 | 0.439 | 0.051 | 0.388 |  |  |  | 298 | 1.944444 | 1.883871 | 631
72 |  | Methane | 0 | 0 | 0 | 0 | 0.2495 | -0.323 | 875 | 0.439 | 0.051 | 0.388 |  |  |  | 298 | 2.962963 | 2.322581 | 631
73 |  | Methane | 0 | 0 | 0 | 0 | 0.2495 | -0.323 | 875 | 0.439 | 0.051 | 0.388 |  |  |  | 298 | 5 | 2.993548 | 631
74 |  | Methane | 0 | 0 | 0 | 0 | 0.2495 | -0.323 | 875 | 0.439 | 0.051 | 0.388 |  |  |  | 298 | 6.990741 | 3.458065 | 631
75 |  | Methane | 0 | 0 | 0 | 0 | 0.2495 | -0.323 | 875 | 0.439 | 0.051 | 0.388 |  |  |  | 298 | 8.958333 | 3.819355 | 631
76 |  | Methane | 0 | 0 | 0 | 0 | 0.2495 | -0.323 | 875 | 0.439 | 0.051 | 0.388 |  |  |  | 298 | 9.953704 | 3.948387 | 631
77 | 1H-AC | Methane | 0 | 0 | 0 | 0 | 0.2495 | -0.323 | 800 | 0.429 | 0.044 | 0.385 |  |  |  | 308 | 0.1851852 | 0.7547056 | 632
78 |  | Methane | 0 | 0 | 0 | 0 | 0.2495 | -0.323 | 800 | 0.429 | 0.044 | 0.385 |  |  |  | 308 | 0.3935185 | 1.173051 | 632
79 |  | Methane | 0 | 0 | 0 | 0 | 0.2495 | -0.323 | 800 | 0.429 | 0.044 | 0.385 |  |  |  | 308 | 0.9953704 | 2.239981 | 632
80 |  | Methane | 0 | 0 | 0 | 0 | 0.2495 | -0.323 | 800 | 0.429 | 0.044 | 0.385 |  |  |  | 308 | 2.083333 | 3.47509 | 632
81 |  | Methane | 0 | 0 | 0 | 0 | 0.2495 | -0.323 | 800 | 0.429 | 0.044 | 0.385 |  |  |  | 308 | 4.027778 | 4.75378 | 632
82 |  | Methane | 0 | 0 | 0 | 0 | 0.2495 | -0.323 | 800 | 0.429 | 0.044 | 0.385 |  |  |  | 308 | 6.018519 | 5.447492 | 632
83 |  | Methane | 0 | 0 | 0 | 0 | 0.2495 | -0.323 | 800 | 0.429 | 0.044 | 0.385 |  |  |  | 308 | 7.800926 | 5.973604 | 632
84 |  | Methane | 0 | 0 | 0 | 0 | 0.2495 | -0.323 | 800 | 0.429 | 0.044 | 0.385 |  |  |  | 308 | 9.976852 | 6.458748 | 632
85 |  | Methane | 0 | 0 | 0 | 0 | 0.2495 | -0.323 | 800 | 0.429 | 0.044 | 0.385 |  |  |  | 318 | 0.1157407 | 0.3784411 | 633
86 |  | Methane | 0 | 0 | 0 | 0 | 0.2495 | -0.323 | 800 | 0.429 | 0.044 | 0.385 |  |  |  | 318 | 0.5324074 | 1.382297 | 633
87 |  | Methane | 0 | 0 | 0 | 0 | 0.2495 | -0.323 | 800 | 0.429 | 0.044 | 0.385 |  |  |  | 318 | 0.9953704 | 2.114608 | 633
88 |  | Methane | 0 | 0 | 0 | 0 | 0.2495 | -0.323 | 800 | 0.429 | 0.044 | 0.385 |  |  |  | 318 | 1.990741 | 3.349523 | 633
89 |  | Methane | 0 | 0 | 0 | 0 | 0.2495 | -0.323 | 800 | 0.429 | 0.044 | 0.385 |  |  |  | 318 | 3.032407 | 3.999461 | 633
90 |  | Methane | 0 | 0 | 0 | 0 | 0.2495 | -0.323 | 800 | 0.429 | 0.044 | 0.385 |  |  |  | 318 | 4.884259 | 4.79736 | 633
91 |  | Methane | 0 | 0 | 0 | 0 | 0.2495 | -0.323 | 800 | 0.429 | 0.044 | 0.385 |  |  |  | 318 | 7.013889 | 5.428676 | 633
92 |  | Methane | 0 | 0 | 0 | 0 | 0.2495 | -0.323 | 800 | 0.429 | 0.044 | 0.385 |  |  |  | 318 | 8.935185 | 5.892392 | 633
93 |  | Methane | 0 | 0 | 0 | 0 | 0.2495 | -0.323 | 800 | 0.429 | 0.044 | 0.385 |  |  |  | 318 | 10 | 6.082677 | 633
7 | NCSs | Methane | 0 | 0 | 0 | 0 | 0.2495 | -0.323 | 581 | 0.35 | 0.14 | 0.21 | 67.78 | 19.5 | 11.48 | 298 | 0.01204819 | 0.02424242 | 634
8 |  | Methane | 0 | 0 | 0 | 0 | 0.2495 | -0.323 | 581 | 0.35 | 0.14 | 0.21 | 67.78 | 19.5 | 11.48 | 298 | 0.1084337 | 0.1939394 | 634
9 |  | Methane | 0 | 0 | 0 | 0 | 0.2495 | -0.323 | 581 | 0.35 | 0.14 | 0.21 | 67.78 | 19.5 | 11.48 | 298 | 0.2409639 | 0.3878788 | 634
10 |  | Methane | 0 | 0 | 0 | 0 | 0.2495 | -0.323 | 581 | 0.35 | 0.14 | 0.21 | 67.78 | 19.5 | 11.48 | 298 | 0.4216867 | 0.5818182 | 634
11 |  | Methane | 0 | 0 | 0 | 0 | 0.2495 | -0.323 | 581 | 0.35 | 0.14 | 0.21 | 67.78 | 19.5 | 11.48 | 298 | 0.6024096 | 0.7515152 | 634
12 |  | Methane | 0 | 0 | 0 | 0 | 0.2495 | -0.323 | 581 | 0.35 | 0.14 | 0.21 | 67.78 | 19.5 | 11.48 | 298 | 0.7951807 | 0.8 | 634
13 |  | Methane | 0 | 0 | 0 | 0 | 0.2495 | -0.323 | 581 | 0.35 | 0.14 | 0.21 | 67.78 | 19.5 | 11.48 | 298 | 1.018072 | 0.9454545 | 634
22 | ACSs | Methane | 0 | 0 | 0 | 0 | 0.2495 | -0.323 | 748 | 0.47 | 0.2 | 0.27 | 83.84 | 15.02 | 1.1 | 298 | 0.03571429 | 0.003155479 | 635
23 |  | Methane | 0 | 0 | 0 | 0 | 0.2495 | -0.323 | 748 | 0.47 | 0.2 | 0.27 | 83.84 | 15.02 | 1.1 | 298 | 0.1309524 | 0.294607 | 635
24 |  | Methane | 0 | 0 | 0 | 0 | 0.2495 | -0.323 | 748 | 0.47 | 0.2 | 0.27 | 83.84 | 15.02 | 1.1 | 298 | 0.2380952 | 0.4417671 | 635
25 |  | Methane | 0 | 0 | 0 | 0 | 0.2495 | -0.323 | 748 | 0.47 | 0.2 | 0.27 | 83.84 | 15.02 | 1.1 | 298 | 0.375 | 0.6860298 | 635
26 |  | Methane | 0 | 0 | 0 | 0 | 0.2495 | -0.323 | 748 | 0.47 | 0.2 | 0.27 | 83.84 | 15.02 | 1.1 | 298 | 0.5357143 | 0.8344808 | 635
27 |  | Methane | 0 | 0 | 0 | 0 | 0.2495 | -0.323 | 748 | 0.47 | 0.2 | 0.27 | 83.84 | 15.02 | 1.1 | 298 | 0.7380952 | 1.008032 | 635
28 |  | Methane | 0 | 0 | 0 | 0 | 0.2495 | -0.323 | 748 | 0.47 | 0.2 | 0.27 | 83.84 | 15.02 | 1.1 | 298 | 0.9880952 | 1.158635 | 635
37 | ACSs-N | Methane | 0 | 0 | 0 | 0 | 0.2495 | -0.323 | 697 | 0.46 | 0.21 | 0.25 | 75.15 | 18.3 | 6.5 | 298 | 0.02352941 | 0.1428571 | 636
38 |  | Methane | 0 | 0 | 0 | 0 | 0.2495 | -0.323 | 697 | 0.46 | 0.21 | 0.25 | 75.15 | 18.3 | 6.5 | 298 | 0.1705882 | 0.3809524 | 636
39 |  | Methane | 0 | 0 | 0 | 0 | 0.2495 | -0.323 | 697 | 0.46 | 0.21 | 0.25 | 75.15 | 18.3 | 6.5 | 298 | 0.3294118 | 0.6904762 | 636
40 |  | Methane | 0 | 0 | 0 | 0 | 0.2495 | -0.323 | 697 | 0.46 | 0.21 | 0.25 | 75.15 | 18.3 | 6.5 | 298 | 0.5235294 | 0.9285714 | 636
41 |  | Methane | 0 | 0 | 0 | 0 | 0.2495 | -0.323 | 697 | 0.46 | 0.21 | 0.25 | 75.15 | 18.3 | 6.5 | 298 | 0.7411765 | 1.142857 | 636
42 |  | Methane | 0 | 0 | 0 | 0 | 0.2495 | -0.323 | 697 | 0.46 | 0.21 | 0.25 | 75.15 | 18.3 | 6.5 | 298 | 1 | 1.333333 | 636
60 | ACSs-N | Methane | 0 | 0 | 0 | 0 | 0.2495 | -0.323 | 697 | 0.46 | 0.21 | 0.25 | 75.15 | 18.3 | 6.5 | 273 | 0.03362655 | 0.2007002 | 637
61 |  | Methane | 0 | 0 | 0 | 0 | 0.2495 | -0.323 | 697 | 0.46 | 0.21 | 0.25 | 75.15 | 18.3 | 6.5 | 273 | 0.1107646 | 0.5293754 | 637
62 |  | Methane | 0 | 0 | 0 | 0 | 0.2495 | -0.323 | 697 | 0.46 | 0.21 | 0.25 | 75.15 | 18.3 | 6.5 | 273 | 0.2460651 | 0.9136536 | 637
63 |  | Methane | 0 | 0 | 0 | 0 | 0.2495 | -0.323 | 697 | 0.46 | 0.21 | 0.25 | 75.15 | 18.3 | 6.5 | 273 | 0.3670383 | 1.152217 | 637
64 |  | Methane | 0 | 0 | 0 | 0 | 0.2495 | -0.323 | 697 | 0.46 | 0.21 | 0.25 | 75.15 | 18.3 | 6.5 | 273 | 0.4978082 | 1.336413 | 637
65 |  | Methane | 0 | 0 | 0 | 0 | 0.2495 | -0.323 | 697 | 0.46 | 0.21 | 0.25 | 75.15 | 18.3 | 6.5 | 273 | 0.6770616 | 1.557854 | 637
66 |  | Methane | 0 | 0 | 0 | 0 | 0.2495 | -0.323 | 697 | 0.46 | 0.21 | 0.25 | 75.15 | 18.3 | 6.5 | 273 | 0.8369568 | 1.742579 | 637
67 |  | Methane | 0 | 0 | 0 | 0 | 0.2495 | -0.323 | 697 | 0.46 | 0.21 | 0.25 | 75.15 | 18.3 | 6.5 | 273 | 1.006561 | 1.927481 | 637
68 |  | Methane | 0 | 0 | 0 | 0 | 0.2495 | -0.323 | 697 | 0.46 | 0.21 | 0.25 | 75.15 | 18.3 | 6.5 | 318 | 0.1259157 | 0.1660145 | 638
69 |  | Methane | 0 | 0 | 0 | 0 | 0.2495 | -0.323 | 697 | 0.46 | 0.21 | 0.25 | 75.15 | 18.3 | 6.5 | 318 | 0.2567444 | 0.3138478 | 638
70 |  | Methane | 0 | 0 | 0 | 0 | 0.2495 | -0.323 | 697 | 0.46 | 0.21 | 0.25 | 75.15 | 18.3 | 6.5 | 318 | 0.3633021 | 0.4612397 | 638
71 |  | Methane | 0 | 0 | 0 | 0 | 0.2495 | -0.323 | 697 | 0.46 | 0.21 | 0.25 | 75.15 | 18.3 | 6.5 | 318 | 0.5087523 | 0.5729752 | 638
72 |  | Methane | 0 | 0 | 0 | 0 | 0.2495 | -0.323 | 697 | 0.46 | 0.21 | 0.25 | 75.15 | 18.3 | 6.5 | 318 | 0.6784737 | 0.685152 | 638
73 |  | Methane | 0 | 0 | 0 | 0 | 0.2495 | -0.323 | 697 | 0.46 | 0.21 | 0.25 | 75.15 | 18.3 | 6.5 | 318 | 0.8287194 | 0.8333382 | 638
74 |  | Methane | 0 | 0 | 0 | 0 | 0.2495 | -0.323 | 697 | 0.46 | 0.21 | 0.25 | 75.15 | 18.3 | 6.5 | 318 | 0.9984702 | 0.9273337 | 638
0 | AC-90S | Methane | 0 | 0 | 0 | 0 | 0.2495 | -0.323 | 1470 | 0.66 | 0.02 | 0.64 | 92 | 6 |  | 300 | 7.067138 | 3.632432 | 639
1 |  | Methane | 0 | 0 | 0 | 0 | 0.2495 | -0.323 | 1470 | 0.66 | 0.02 | 0.64 | 92 | 6 |  | 300 | 14.13428 | 4.994595 | 639
2 |  | Methane | 0 | 0 | 0 | 0 | 0.2495 | -0.323 | 1470 | 0.66 | 0.02 | 0.64 | 92 | 6 |  | 300 | 20.31802 | 6.356757 | 639
3 |  | Methane | 0 | 0 | 0 | 0 | 0.2495 | -0.323 | 1470 | 0.66 | 0.02 | 0.64 | 92 | 6 |  | 300 | 31.80212 | 7.189189 | 639
4 |  | Methane | 0 | 0 | 0 | 0 | 0.2495 | -0.323 | 1470 | 0.66 | 0.02 | 0.64 | 92 | 6 |  | 300 | 42.40283 | 8.021622 | 639
5 |  | Methane | 0 | 0 | 0 | 0 | 0.2495 | -0.323 | 1470 | 0.66 | 0.02 | 0.64 | 92 | 6 |  | 300 | 61.83746 | 8.627027 | 639
6 |  | Methane | 0 | 0 | 0 | 0 | 0.2495 | -0.323 | 1470 | 0.66 | 0.02 | 0.64 | 92 | 6 |  | 300 | 84.80565 | 9.837838 | 639
7 |  | Methane | 0 | 0 | 0 | 0 | 0.2495 | -0.323 | 1470 | 0.66 | 0.02 | 0.64 | 92 | 6 |  | 300 | 121.9081 | 10.29189 | 639
8 |  | Methane | 0 | 0 | 0 | 0 | 0.2495 | -0.323 | 1470 | 0.66 | 0.02 | 0.64 | 92 | 6 |  | 300 | 171.3781 | 11.12432 | 639
9 |  | Methane | 0 | 0 | 0 | 0 | 0.2495 | -0.323 | 1470 | 0.66 | 0.02 | 0.64 | 92 | 6 |  | 300 | 212.0141 | 11.5027 | 639
10 |  | Methane | 0 | 0 | 0 | 0 | 0.2495 | -0.323 | 1470 | 0.66 | 0.02 | 0.64 | 92 | 6 |  | 300 | 242.9329 | 11.80541 | 639
11 |  | Methane | 0 | 0 | 0 | 0 | 0.2495 | -0.323 | 1470 | 0.66 | 0.02 | 0.64 | 92 | 6 |  | 320 | 7.067138 | 2.875676 | 640
12 |  | Methane | 0 | 0 | 0 | 0 | 0.2495 | -0.323 | 1470 | 0.66 | 0.02 | 0.64 | 92 | 6 |  | 320 | 15.90106 | 4.540541 | 640
13 |  | Methane | 0 | 0 | 0 | 0 | 0.2495 | -0.323 | 1470 | 0.66 | 0.02 | 0.64 | 92 | 6 |  | 320 | 28.26855 | 6.205405 | 640
14 |  | Methane | 0 | 0 | 0 | 0 | 0.2495 | -0.323 | 1470 | 0.66 | 0.02 | 0.64 | 92 | 6 |  | 320 | 43.28622 | 6.962162 | 640
15 |  | Methane | 0 | 0 | 0 | 0 | 0.2495 | -0.323 | 1470 | 0.66 | 0.02 | 0.64 | 92 | 6 |  | 320 | 60.95406 | 7.87027 | 640
16 |  | Methane | 0 | 0 | 0 | 0 | 0.2495 | -0.323 | 1470 | 0.66 | 0.02 | 0.64 | 92 | 6 |  | 320 | 90.10601 | 9.005405 | 640
17 |  | Methane | 0 | 0 | 0 | 0 | 0.2495 | -0.323 | 1470 | 0.66 | 0.02 | 0.64 | 92 | 6 |  | 320 | 125.4417 | 9.762162 | 640
18 |  | Methane | 0 | 0 | 0 | 0 | 0.2495 | -0.323 | 1470 | 0.66 | 0.02 | 0.64 | 92 | 6 |  | 320 | 169.6113 | 10.36757 | 640
19 |  | Methane | 0 | 0 | 0 | 0 | 0.2495 | -0.323 | 1470 | 0.66 | 0.02 | 0.64 | 92 | 6 |  | 320 | 199.6466 | 10.67027 | 640
20 |  | Methane | 0 | 0 | 0 | 0 | 0.2495 | -0.323 | 1470 | 0.66 | 0.02 | 0.64 | 92 | 6 |  | 320 | 243.8163 | 11.2 | 640
21 |  | Methane | 0 | 0 | 0 | 0 | 0.2495 | -0.323 | 1470 | 0.66 | 0.02 | 0.64 | 92 | 6 |  | 340 | 11.4841 | 3.027027 | 641
22 |  | Methane | 0 | 0 | 0 | 0 | 0.2495 | -0.323 | 1470 | 0.66 | 0.02 | 0.64 | 92 | 6 |  | 340 | 23.85159 | 4.691892 | 641
23 |  | Methane | 0 | 0 | 0 | 0 | 0.2495 | -0.323 | 1470 | 0.66 | 0.02 | 0.64 | 92 | 6 |  | 340 | 35.33569 | 5.902703 | 641
24 |  | Methane | 0 | 0 | 0 | 0 | 0.2495 | -0.323 | 1470 | 0.66 | 0.02 | 0.64 | 92 | 6 |  | 340 | 56.5371 | 7.113514 | 641
25 |  | Methane | 0 | 0 | 0 | 0 | 0.2495 | -0.323 | 1470 | 0.66 | 0.02 | 0.64 | 92 | 6 |  | 340 | 79.5053 | 7.945946 | 641
26 |  | Methane | 0 | 0 | 0 | 0 | 0.2495 | -0.323 | 1470 | 0.66 | 0.02 | 0.64 | 92 | 6 |  | 340 | 108.6572 | 8.702703 | 641
27 |  | Methane | 0 | 0 | 0 | 0 | 0.2495 | -0.323 | 1470 | 0.66 | 0.02 | 0.64 | 92 | 6 |  | 340 | 150.1767 | 9.686486 | 641
28 |  | Methane | 0 | 0 | 0 | 0 | 0.2495 | -0.323 | 1470 | 0.66 | 0.02 | 0.64 | 92 | 6 |  | 340 | 186.3958 | 10.14054 | 641
29 |  | Methane | 0 | 0 | 0 | 0 | 0.2495 | -0.323 | 1470 | 0.66 | 0.02 | 0.64 | 92 | 6 |  | 340 | 219.0813 | 10.44324 | 641
30 |  | Methane | 0 | 0 | 0 | 0 | 0.2495 | -0.323 | 1470 | 0.66 | 0.02 | 0.64 | 92 | 6 |  | 340 | 245.583 | 10.67027 | 641
31 |  | Methane | 0 | 0 | 0 | 0 | 0.2495 | -0.323 | 1470 | 0.66 | 0.02 | 0.64 | 92 | 6 |  | 360 | 7.067138 | 1.513514 | 642
32 |  | Methane | 0 | 0 | 0 | 0 | 0.2495 | -0.323 | 1470 | 0.66 | 0.02 | 0.64 | 92 | 6 |  | 360 | 15.90106 | 3.027027 | 642
33 |  | Methane | 0 | 0 | 0 | 0 | 0.2495 | -0.323 | 1470 | 0.66 | 0.02 | 0.64 | 92 | 6 |  | 360 | 30.03534 | 4.616216 | 642
34 |  | Methane | 0 | 0 | 0 | 0 | 0.2495 | -0.323 | 1470 | 0.66 | 0.02 | 0.64 | 92 | 6 |  | 360 | 51.23675 | 5.902703 | 642
35 |  | Methane | 0 | 0 | 0 | 0 | 0.2495 | -0.323 | 1470 | 0.66 | 0.02 | 0.64 | 92 | 6 |  | 360 | 74.20495 | 6.962162 | 642
36 |  | Methane | 0 | 0 | 0 | 0 | 0.2495 | -0.323 | 1470 | 0.66 | 0.02 | 0.64 | 92 | 6 |  | 360 | 97.17314 | 7.718919 | 642
37 |  | Methane | 0 | 0 | 0 | 0 | 0.2495 | -0.323 | 1470 | 0.66 | 0.02 | 0.64 | 92 | 6 |  | 360 | 123.6749 | 8.475676 | 642
38 |  | Methane | 0 | 0 | 0 | 0 | 0.2495 | -0.323 | 1470 | 0.66 | 0.02 | 0.64 | 92 | 6 |  | 360 | 159.0106 | 9.232432 | 642
39 |  | Methane | 0 | 0 | 0 | 0 | 0.2495 | -0.323 | 1470 | 0.66 | 0.02 | 0.64 | 92 | 6 |  | 360 | 195.2297 | 9.762162 | 642
40 |  | Methane | 0 | 0 | 0 | 0 | 0.2495 | -0.323 | 1470 | 0.66 | 0.02 | 0.64 | 92 | 6 |  | 360 | 245.583 | 10.29189 | 642
41 | AC-90L | Methane | 0 | 0 | 0 | 0 | 0.2495 | -0.323 | 1270 | 0.55 | 0.01 | 0.54 | 93 | 6.5 |  | 300 | 8.550995 | 3.880597 | 643
42 |  | Methane | 0 | 0 | 0 | 0 | 0.2495 | -0.323 | 1270 | 0.55 | 0.01 | 0.54 | 93 | 6.5 |  | 300 | 18.05077 | 5.61194 | 643
43 |  | Methane | 0 | 0 | 0 | 0 | 0.2495 | -0.323 | 1270 | 0.55 | 0.01 | 0.54 | 93 | 6.5 |  | 300 | 35.59526 | 6.865672 | 643
44 |  | Methane | 0 | 0 | 0 | 0 | 0.2495 | -0.323 | 1270 | 0.55 | 0.01 | 0.54 | 93 | 6.5 |  | 300 | 56.35684 | 7.940299 | 643
45 |  | Methane | 0 | 0 | 0 | 0 | 0.2495 | -0.323 | 1270 | 0.55 | 0.01 | 0.54 | 93 | 6.5 |  | 300 | 81.94604 | 8.716418 | 643
46 |  | Methane | 0 | 0 | 0 | 0 | 0.2495 | -0.323 | 1270 | 0.55 | 0.01 | 0.54 | 93 | 6.5 |  | 300 | 120.3558 | 9.492537 | 643
47 |  | Methane | 0 | 0 | 0 | 0 | 0.2495 | -0.323 | 1270 | 0.55 | 0.01 | 0.54 | 93 | 6.5 |  | 300 | 162.7838 | 10.08955 | 643
48 |  | Methane | 0 | 0 | 0 | 0 | 0.2495 | -0.323 | 1270 | 0.55 | 0.01 | 0.54 | 93 | 6.5 |  | 300 | 198.8136 | 10.50746 | 643
49 |  | Methane | 0 | 0 | 0 | 0 | 0.2495 | -0.323 | 1270 | 0.55 | 0.01 | 0.54 | 93 | 6.5 |  | 300 | 246.8666 | 10.86567 | 643
50 |  | Methane | 0 | 0 | 0 | 0 | 0.2495 | -0.323 | 1270 | 0.55 | 0.01 | 0.54 | 93 | 6.5 |  | 320 | 5.417623 | 2.80597 | 644
51 |  | Methane | 0 | 0 | 0 | 0 | 0.2495 | -0.323 | 1270 | 0.55 | 0.01 | 0.54 | 93 | 6.5 |  | 320 | 14.12808 | 4.358209 | 644
52 |  | Methane | 0 | 0 | 0 | 0 | 0.2495 | -0.323 | 1270 | 0.55 | 0.01 | 0.54 | 93 | 6.5 |  | 320 | 31.64067 | 6.089552 | 644
53 |  | Methane | 0 | 0 | 0 | 0 | 0.2495 | -0.323 | 1270 | 0.55 | 0.01 | 0.54 | 93 | 6.5 |  | 320 | 52.39827 | 7.223881 | 644
54 |  | Methane | 0 | 0 | 0 | 0 | 0.2495 | -0.323 | 1270 | 0.55 | 0.01 | 0.54 | 93 | 6.5 |  | 320 | 85.18705 | 8.179104 | 644
55 |  | Methane | 0 | 0 | 0 | 0 | 0.2495 | -0.323 | 1270 | 0.55 | 0.01 | 0.54 | 93 | 6.5 |  | 320 | 121.2009 | 8.835821 | 644
56 |  | Methane | 0 | 0 | 0 | 0 | 0.2495 | -0.323 | 1270 | 0.55 | 0.01 | 0.54 | 93 | 6.5 |  | 320 | 157.2267 | 9.313433 | 644
57 |  | Methane | 0 | 0 | 0 | 0 | 0.2495 | -0.323 | 1270 | 0.55 | 0.01 | 0.54 | 93 | 6.5 |  | 320 | 197.2549 | 9.850746 | 644
58 |  | Methane | 0 | 0 | 0 | 0 | 0.2495 | -0.323 | 1270 | 0.55 | 0.01 | 0.54 | 93 | 6.5 |  | 320 | 248.5051 | 10.32836 | 644
59 |  | Methane | 0 | 0 | 0 | 0 | 0.2495 | -0.323 | 1270 | 0.55 | 0.01 | 0.54 | 93 | 6.5 |  | 340 | 7.036133 | 2.567164 | 645
60 |  | Methane | 0 | 0 | 0 | 0 | 0.2495 | -0.323 | 1270 | 0.55 | 0.01 | 0.54 | 93 | 6.5 |  | 340 | 19.74502 | 4.238806 | 645
61 |  | Methane | 0 | 0 | 0 | 0 | 0.2495 | -0.323 | 1270 | 0.55 | 0.01 | 0.54 | 93 | 6.5 |  | 340 | 38.87215 | 5.791045 | 645
62 |  | Methane | 0 | 0 | 0 | 0 | 0.2495 | -0.323 | 1270 | 0.55 | 0.01 | 0.54 | 93 | 6.5 |  | 340 | 60.45095 | 6.626866 | 645
63 |  | Methane | 0 | 0 | 0 | 0 | 0.2495 | -0.323 | 1270 | 0.55 | 0.01 | 0.54 | 93 | 6.5 |  | 340 | 82.04171 | 7.283582 | 645
64 |  | Methane | 0 | 0 | 0 | 0 | 0.2495 | -0.323 | 1270 | 0.55 | 0.01 | 0.54 | 93 | 6.5 |  | 340 | 124.4459 | 8.238806 | 645
65 |  | Methane | 0 | 0 | 0 | 0 | 0.2495 | -0.323 | 1270 | 0.55 | 0.01 | 0.54 | 93 | 6.5 |  | 340 | 162.8676 | 8.835821 | 645
66 |  | Methane | 0 | 0 | 0 | 0 | 0.2495 | -0.323 | 1270 | 0.55 | 0.01 | 0.54 | 93 | 6.5 |  | 340 | 198.8894 | 9.373134 | 645
67 |  | Methane | 0 | 0 | 0 | 0 | 0.2495 | -0.323 | 1270 | 0.55 | 0.01 | 0.54 | 93 | 6.5 |  | 340 | 247.7476 | 9.671642 | 645
68 |  | Methane | 0 | 0 | 0 | 0 | 0.2495 | -0.323 | 1270 | 0.55 | 0.01 | 0.54 | 93 | 6.5 |  | 360 | 5.48938 | 1.731343 | 646
69 |  | Methane | 0 | 0 | 0 | 0 | 0.2495 | -0.323 | 1270 | 0.55 | 0.01 | 0.54 | 93 | 6.5 |  | 360 | 18.98361 | 3.641791 | 646
70 |  | Methane | 0 | 0 | 0 | 0 | 0.2495 | -0.323 | 1270 | 0.55 | 0.01 | 0.54 | 93 | 6.5 |  | 360 | 34.92952 | 4.835821 | 646
71 |  | Methane | 0 | 0 | 0 | 0 | 0.2495 | -0.323 | 1270 | 0.55 | 0.01 | 0.54 | 93 | 6.5 |  | 360 | 54.0965 | 5.791045 | 646
72 |  | Methane | 0 | 0 | 0 | 0 | 0.2495 | -0.323 | 1270 | 0.55 | 0.01 | 0.54 | 93 | 6.5 |  | 360 | 86.08002 | 6.80597 | 646
73 |  | Methane | 0 | 0 | 0 | 0 | 0.2495 | -0.323 | 1270 | 0.55 | 0.01 | 0.54 | 93 | 6.5 |  | 360 | 121.2806 | 7.641791 | 646
74 |  | Methane | 0 | 0 | 0 | 0 | 0.2495 | -0.323 | 1270 | 0.55 | 0.01 | 0.54 | 93 | 6.5 |  | 360 | 160.4996 | 8.298507 | 646
75 |  | Methane | 0 | 0 | 0 | 0 | 0.2495 | -0.323 | 1270 | 0.55 | 0.01 | 0.54 | 93 | 6.5 |  | 360 | 201.3331 | 8.776119 | 646
76 |  | Methane | 0 | 0 | 0 | 0 | 0.2495 | -0.323 | 1270 | 0.55 | 0.01 | 0.54 | 93 | 6.5 |  | 360 | 246.9782 | 9.19403 | 646
77 | AC-60L | Methane | 0 | 0 | 0 | 0 | 0.2495 | -0.323 | 1020 | 0.44 | 0 | 0.44 | 96 | 3.5 |  | 300 | 4.131483 | 2.737624 | 647
78 |  | Methane | 0 | 0 | 0 | 0 | 0.2495 | -0.323 | 1020 | 0.44 | 0 | 0.44 | 96 | 3.5 |  | 300 | 7.288366 | 3.578074 | 647
79 |  | Methane | 0 | 0 | 0 | 0 | 0.2495 | -0.323 | 1020 | 0.44 | 0 | 0.44 | 96 | 3.5 |  | 300 | 12.66738 | 4.283264 | 647
80 |  | Methane | 0 | 0 | 0 | 0 | 0.2495 | -0.323 | 1020 | 0.44 | 0 | 0.44 | 96 | 3.5 |  | 300 | 20.27216 | 4.934495 | 647
81 |  | Methane | 0 | 0 | 0 | 0 | 0.2495 | -0.323 | 1020 | 0.44 | 0 | 0.44 | 96 | 3.5 |  | 300 | 35.01797 | 5.830403 | 647
82 |  | Methane | 0 | 0 | 0 | 0 | 0.2495 | -0.323 | 1020 | 0.44 | 0 | 0.44 | 96 | 3.5 |  | 300 | 55.99542 | 6.564384 | 647
83 |  | Methane | 0 | 0 | 0 | 0 | 0.2495 | -0.323 | 1020 | 0.44 | 0 | 0.44 | 96 | 3.5 |  | 300 | 81.85795 | 6.919491 | 647
84 |  | Methane | 0 | 0 | 0 | 0 | 0.2495 | -0.323 | 1020 | 0.44 | 0 | 0.44 | 96 | 3.5 |  | 300 | 117.5293 | 7.384062 | 647
85 |  | Methane | 0 | 0 | 0 | 0 | 0.2495 | -0.323 | 1020 | 0.44 | 0 | 0.44 | 96 | 3.5 |  | 300 | 160.3247 | 7.713905 | 647
86 |  | Methane | 0 | 0 | 0 | 0 | 0.2495 | -0.323 | 1020 | 0.44 | 0 | 0.44 | 96 | 3.5 |  | 300 | 203.119 | 8.016647 | 647
87 |  | Methane | 0 | 0 | 0 | 0 | 0.2495 | -0.323 | 1020 | 0.44 | 0 | 0.44 | 96 | 3.5 |  | 300 | 245.4615 | 8.183838 | 647
88 |  | Methane | 0 | 0 | 0 | 0 | 0.2495 | -0.323 | 1020 | 0.44 | 0 | 0.44 | 96 | 3.5 |  | 320 | 4.104914 | 2.141415 | 648
89 |  | Methane | 0 | 0 | 0 | 0 | 0.2495 | -0.323 | 1020 | 0.44 | 0 | 0.44 | 96 | 3.5 |  | 320 | 8.16152 | 3.171665 | 648
90 |  | Methane | 0 | 0 | 0 | 0 | 0.2495 | -0.323 | 1020 | 0.44 | 0 | 0.44 | 96 | 3.5 |  | 320 | 14.43906 | 4.039554 | 648
91 |  | Methane | 0 | 0 | 0 | 0 | 0.2495 | -0.323 | 1020 | 0.44 | 0 | 0.44 | 96 | 3.5 |  | 320 | 22.9351 | 4.690882 | 648
92 |  | Methane | 0 | 0 | 0 | 0 | 0.2495 | -0.323 | 1020 | 0.44 | 0 | 0.44 | 96 | 3.5 |  | 320 | 39.01782 | 5.586934 | 648
93 |  | Methane | 0 | 0 | 0 | 0 | 0.2495 | -0.323 | 1020 | 0.44 | 0 | 0.44 | 96 | 3.5 |  | 320 | 62.21861 | 6.212755 | 648
94 |  | Methane | 0 | 0 | 0 | 0 | 0.2495 | -0.323 | 1020 | 0.44 | 0 | 0.44 | 96 | 3.5 |  | 320 | 86.30584 | 6.730271 | 648
95 |  | Methane | 0 | 0 | 0 | 0 | 0.2495 | -0.323 | 1020 | 0.44 | 0 | 0.44 | 96 | 3.5 |  | 320 | 114.3941 | 7.031419 | 648
96 |  | Methane | 0 | 0 | 0 | 0 | 0.2495 | -0.323 | 1020 | 0.44 | 0 | 0.44 | 96 | 3.5 |  | 320 | 157.6376 | 7.415511 | 648
97 |  | Methane | 0 | 0 | 0 | 0 | 0.2495 | -0.323 | 1020 | 0.44 | 0 | 0.44 | 96 | 3.5 |  | 320 | 202.2156 | 7.745546 | 648
98 |  | Methane | 0 | 0 | 0 | 0 | 0.2495 | -0.323 | 1020 | 0.44 | 0 | 0.44 | 96 | 3.5 |  | 320 | 244.5606 | 7.966938 | 648
99 |  | Methane | 0 | 0 | 0 | 0 | 0.2495 | -0.323 | 1020 | 0.44 | 0 | 0.44 | 96 | 3.5 |  | 340 | 3.191906 | 1.653511 | 649
100 |  | Methane | 0 | 0 | 0 | 0 | 0.2495 | -0.323 | 1020 | 0.44 | 0 | 0.44 | 96 | 3.5 |  | 340 | 6.346373 | 2.439761 | 649
101 |  | Methane | 0 | 0 | 0 | 0 | 0.2495 | -0.323 | 1020 | 0.44 | 0 | 0.44 | 96 | 3.5 |  | 340 | 10.83291 | 3.117754 | 649
102 |  | Methane | 0 | 0 | 0 | 0 | 0.2495 | -0.323 | 1020 | 0.44 | 0 | 0.44 | 96 | 3.5 |  | 340 | 20.22989 | 3.985981 | 649
103 |  | Methane | 0 | 0 | 0 | 0 | 0.2495 | -0.323 | 1020 | 0.44 | 0 | 0.44 | 96 | 3.5 |  | 340 | 39.88252 | 4.990822 | 649
104 |  | Methane | 0 | 0 | 0 | 0 | 0.2495 | -0.323 | 1020 | 0.44 | 0 | 0.44 | 96 | 3.5 |  | 340 | 59.52065 | 5.670457 | 649
105 |  | Methane | 0 | 0 | 0 | 0 | 0.2495 | -0.323 | 1020 | 0.44 | 0 | 0.44 | 96 | 3.5 |  | 340 | 84.94478 | 6.188118 | 649
106 |  | Methane | 0 | 0 | 0 | 0 | 0.2495 | -0.323 | 1020 | 0.44 | 0 | 0.44 | 96 | 3.5 |  | 340 | 115.2661 | 6.597909 | 649
107 |  | Methane | 0 | 0 | 0 | 0 | 0.2495 | -0.323 | 1020 | 0.44 | 0 | 0.44 | 96 | 3.5 |  | 340 | 158.0627 | 6.954852 | 649
108 |  | Methane | 0 | 0 | 0 | 0 | 0.2495 | -0.323 | 1020 | 0.44 | 0 | 0.44 | 96 | 3.5 |  | 340 | 203.5356 | 7.366285 | 649
109 |  | Methane | 0 | 0 | 0 | 0 | 0.2495 | -0.323 | 1020 | 0.44 | 0 | 0.44 | 96 | 3.5 |  | 340 | 245.8782 | 7.533477 | 649
110 |  | Methane | 0 | 0 | 0 | 0 | 0.2495 | -0.323 | 1020 | 0.44 | 0 | 0.44 | 96 | 3.5 |  | 360 | 4.516734 | 1.382652 | 650
111 |  | Methane | 0 | 0 | 0 | 0 | 0.2495 | -0.323 | 1020 | 0.44 | 0 | 0.44 | 96 | 3.5 |  | 360 | 13.04418 | 2.73859 | 650
112 |  | Methane | 0 | 0 | 0 | 0 | 0.2495 | -0.323 | 1020 | 0.44 | 0 | 0.44 | 96 | 3.5 |  | 360 | 29.14018 | 3.932747 | 650
113 |  | Methane | 0 | 0 | 0 | 0 | 0.2495 | -0.323 | 1020 | 0.44 | 0 | 0.44 | 96 | 3.5 |  | 360 | 47.89187 | 4.720687 | 650
114 |  | Methane | 0 | 0 | 0 | 0 | 0.2495 | -0.323 | 1020 | 0.44 | 0 | 0.44 | 96 | 3.5 |  | 360 | 71.09749 | 5.45491 | 650
115 |  | Methane | 0 | 0 | 0 | 0 | 0.2495 | -0.323 | 1020 | 0.44 | 0 | 0.44 | 96 | 3.5 |  | 360 | 116.5837 | 6.164448 | 650
116 |  | Methane | 0 | 0 | 0 | 0 | 0.2495 | -0.323 | 1020 | 0.44 | 0 | 0.44 | 96 | 3.5 |  | 360 | 156.2645 | 6.602354 | 650
117 |  | Methane | 0 | 0 | 0 | 0 | 0.2495 | -0.323 | 1020 | 0.44 | 0 | 0.44 | 96 | 3.5 |  | 360 | 202.6274 | 6.986783 | 650
118 |  | Methane | 0 | 0 | 0 | 0 | 0.2495 | -0.323 | 1020 | 0.44 | 0 | 0.44 | 96 | 3.5 |  | 360 | 247.6474 | 7.235566 | 650
0 | CNT@@AC0 | Methane | 0 | 0 | 0 | 0 | 0.2495 | -0.323 | 156 | 0.206 | 0.1414 | 0.0646 |  |  |  | 298 | 6 | 0.4198753 | 651
1 |  | Methane | 0 | 0 | 0 | 0 | 0.2495 | -0.323 | 156 | 0.206 | 0.1414 | 0.0646 |  |  |  | 298 | 13.77778 | 0.8189982 | 651
2 |  | Methane | 0 | 0 | 0 | 0 | 0.2495 | -0.323 | 156 | 0.206 | 0.1414 | 0.0646 |  |  |  | 298 | 21.66667 | 1.160976 | 651
3 |  | Methane | 0 | 0 | 0 | 0 | 0.2495 | -0.323 | 156 | 0.206 | 0.1414 | 0.0646 |  |  |  | 298 | 30.22222 | 1.38862 | 651
4 |  | Methane | 0 | 0 | 0 | 0 | 0.2495 | -0.323 | 156 | 0.206 | 0.1414 | 0.0646 |  |  |  | 298 | 39.44444 | 1.569448 | 651
5 |  | Methane | 0 | 0 | 0 | 0 | 0.2495 | -0.323 | 156 | 0.206 | 0.1414 | 0.0646 |  |  |  | 298 | 46 | 1.693421 | 651
6 | CNT@@AC1 | Methane | 0 | 0 | 0 | 0 | 0.2495 | -0.323 | 138.9 | 0.176 | 0.1204 | 0.0556 |  |  |  | 298 | 6.666667 | 0.4042244 | 652
7 |  | Methane | 0 | 0 | 0 | 0 | 0.2495 | -0.323 | 138.9 | 0.176 | 0.1204 | 0.0556 |  |  |  | 298 | 16.44444 | 0.7408126 | 652
8 |  | Methane | 0 | 0 | 0 | 0 | 0.2495 | -0.323 | 138.9 | 0.176 | 0.1204 | 0.0556 |  |  |  | 298 | 24.44444 | 0.9633195 | 652
9 |  | Methane | 0 | 0 | 0 | 0 | 0.2495 | -0.323 | 138.9 | 0.176 | 0.1204 | 0.0556 |  |  |  | 298 | 35.55556 | 1.185503 | 652
10 |  | Methane | 0 | 0 | 0 | 0 | 0.2495 | -0.323 | 138.9 | 0.176 | 0.1204 | 0.0556 |  |  |  | 298 | 45 | 1.335145 | 652
11 | CNT@@AC2 | Methane | 0 | 0 | 0 | 0 | 0.2495 | -0.323 | 130.1 | 0.154 | 0.1022 | 0.0518 |  |  |  | 298 | 6.666667 | 0.3782548 | 653
12 |  | Methane | 0 | 0 | 0 | 0 | 0.2495 | -0.323 | 130.1 | 0.154 | 0.1022 | 0.0518 |  |  |  | 298 | 16.66667 | 0.709626 | 653
13 |  | Methane | 0 | 0 | 0 | 0 | 0.2495 | -0.323 | 130.1 | 0.154 | 0.1022 | 0.0518 |  |  |  | 298 | 25.33333 | 0.9424515 | 653
14 |  | Methane | 0 | 0 | 0 | 0 | 0.2495 | -0.323 | 130.1 | 0.154 | 0.1022 | 0.0518 |  |  |  | 298 | 35.33333 | 1.123199 | 653
15 |  | Methane | 0 | 0 | 0 | 0 | 0.2495 | -0.323 | 130.1 | 0.154 | 0.1022 | 0.0518 |  |  |  | 298 | 46.22222 | 1.246722 | 653
16 | CNT@@AC3 | Methane | 0 | 0 | 0 | 0 | 0.2495 | -0.323 | 95.1 | 0.127 | 0.0882 | 0.0388 |  |  |  | 298 | 5.777778 | 0.3471837 | 654
17 |  | Methane | 0 | 0 | 0 | 0 | 0.2495 | -0.323 | 95.1 | 0.127 | 0.0882 | 0.0388 |  |  |  | 298 | 16.11111 | 0.6109995 | 654
18 |  | Methane | 0 | 0 | 0 | 0 | 0.2495 | -0.323 | 95.1 | 0.127 | 0.0882 | 0.0388 |  |  |  | 298 | 25.44444 | 0.7918167 | 654
19 |  | Methane | 0 | 0 | 0 | 0 | 0.2495 | -0.323 | 95.1 | 0.127 | 0.0882 | 0.0388 |  |  |  | 298 | 35.11111 | 0.9258541 | 654
20 |  | Methane | 0 | 0 | 0 | 0 | 0.2495 | -0.323 | 95.1 | 0.127 | 0.0882 | 0.0388 |  |  |  | 298 | 45.33333 | 1.039058 | 654
21 | CNT@@AC4 | Methane | 0 | 0 | 0 | 0 | 0.2495 | -0.323 | 34.8 | 0.0709 | 0.0576 | 0.0133 |  |  |  | 298 | 7 | 0.1652701 | 655
22 |  | Methane | 0 | 0 | 0 | 0 | 0.2495 | -0.323 | 34.8 | 0.0709 | 0.0576 | 0.0133 |  |  |  | 298 | 15.55556 | 0.3253924 | 655
23 |  | Methane | 0 | 0 | 0 | 0 | 0.2495 | -0.323 | 34.8 | 0.0709 | 0.0576 | 0.0133 |  |  |  | 298 | 25.77778 | 0.464566 | 655
24 |  | Methane | 0 | 0 | 0 | 0 | 0.2495 | -0.323 | 34.8 | 0.0709 | 0.0576 | 0.0133 |  |  |  | 298 | 35.33333 | 0.541482 | 655
25 |  | Methane | 0 | 0 | 0 | 0 | 0.2495 | -0.323 | 34.8 | 0.0709 | 0.0576 | 0.0133 |  |  |  | 298 | 46 | 0.6027008 | 655
26 | CNT@@AC5 | Methane | 0 | 0 | 0 | 0 | 0.2495 | -0.323 | 98.7 | 0.12 | 0.0808 | 0.0392 |  |  |  | 298 | 6.333333 | 0.347126 | 656
27 |  | Methane | 0 | 0 | 0 | 0 | 0.2495 | -0.323 | 98.7 | 0.12 | 0.0808 | 0.0392 |  |  |  | 298 | 14.88889 | 0.6267082 | 656
28 |  | Methane | 0 | 0 | 0 | 0 | 0.2495 | -0.323 | 98.7 | 0.12 | 0.0808 | 0.0392 |  |  |  | 298 | 24.44444 | 0.8282779 | 656
29 |  | Methane | 0 | 0 | 0 | 0 | 0.2495 | -0.323 | 98.7 | 0.12 | 0.0808 | 0.0392 |  |  |  | 298 | 34.44444 | 0.9778624 | 656
30 |  | Methane | 0 | 0 | 0 | 0 | 0.2495 | -0.323 | 98.7 | 0.12 | 0.0808 | 0.0392 |  |  |  | 298 | 45.33333 | 1.106579 | 656
0 | DF-AC | Methane | 0 | 0 | 0 | 0 | 0.2495 | -0.323 | 2962 | 1.44 | 0.22 | 1.22 |  |  |  | 273 | 1.875 | 3.117096 | 657
1 |  | Methane | 0 | 0 | 0 | 0 | 0.2495 | -0.323 | 2962 | 1.44 | 0.22 | 1.22 |  |  |  | 273 | 3.75 | 4.967169 | 657
2 |  | Methane | 0 | 0 | 0 | 0 | 0.2495 | -0.323 | 2962 | 1.44 | 0.22 | 1.22 |  |  |  | 273 | 5.3125 | 6.330557 | 657
3 |  | Methane | 0 | 0 | 0 | 0 | 0.2495 | -0.323 | 2962 | 1.44 | 0.22 | 1.22 |  |  |  | 273 | 9.6875 | 8.085786 | 657
4 |  | Methane | 0 | 0 | 0 | 0 | 0.2495 | -0.323 | 2962 | 1.44 | 0.22 | 1.22 |  |  |  | 273 | 20.625 | 11.20927 | 657
5 |  | Methane | 0 | 0 | 0 | 0 | 0.2495 | -0.323 | 2962 | 1.44 | 0.22 | 1.22 |  |  |  | 273 | 30.625 | 12.96997 | 657
6 |  | Methane | 0 | 0 | 0 | 0 | 0.2495 | -0.323 | 2962 | 1.44 | 0.22 | 1.22 |  |  |  | 273 | 50 | 15.42072 | 657
7 |  | Methane | 0 | 0 | 0 | 0 | 0.2495 | -0.323 | 2962 | 1.44 | 0.22 | 1.22 |  |  |  | 273 | 70 | 17.58025 | 657
8 |  | Methane | 0 | 0 | 0 | 0 | 0.2495 | -0.323 | 2962 | 1.44 | 0.22 | 1.22 |  |  |  | 273 | 89.375 | 20.12828 | 657
9 |  | Methane | 0 | 0 | 0 | 0 | 0.2495 | -0.323 | 2962 | 1.44 | 0.22 | 1.22 |  |  |  | 293 | 2.1875 | 2.33919 | 658
10 |  | Methane | 0 | 0 | 0 | 0 | 0.2495 | -0.323 | 2962 | 1.44 | 0.22 | 1.22 |  |  |  | 293 | 3.75 | 3.702578 | 658
11 |  | Methane | 0 | 0 | 0 | 0 | 0.2495 | -0.323 | 2962 | 1.44 | 0.22 | 1.22 |  |  |  | 293 | 5.625 | 5.066269 | 658
12 |  | Methane | 0 | 0 | 0 | 0 | 0.2495 | -0.323 | 2962 | 1.44 | 0.22 | 1.22 |  |  |  | 293 | 9.375 | 6.431785 | 658
13 |  | Methane | 0 | 0 | 0 | 0 | 0.2495 | -0.323 | 2962 | 1.44 | 0.22 | 1.22 |  |  |  | 293 | 20.625 | 9.555569 | 658
14 |  | Methane | 0 | 0 | 0 | 0 | 0.2495 | -0.323 | 2962 | 1.44 | 0.22 | 1.22 |  |  |  | 293 | 30 | 11.89932 | 658
15 |  | Methane | 0 | 0 | 0 | 0 | 0.2495 | -0.323 | 2962 | 1.44 | 0.22 | 1.22 |  |  |  | 293 | 50.625 | 14.15674 | 658
16 |  | Methane | 0 | 0 | 0 | 0 | 0.2495 | -0.323 | 2962 | 1.44 | 0.22 | 1.22 |  |  |  | 293 | 69.0625 | 16.02292 | 658
17 |  | Methane | 0 | 0 | 0 | 0 | 0.2495 | -0.323 | 2962 | 1.44 | 0.22 | 1.22 |  |  |  | 293 | 90.3125 | 17.50274 | 658
18 |  | Methane | 0 | 0 | 0 | 0 | 0.2495 | -0.323 | 2962 | 1.44 | 0.22 | 1.22 |  |  |  | 313 | 2.5 | 1.755837 | 659
19 |  | Methane | 0 | 0 | 0 | 0 | 0.2495 | -0.323 | 2962 | 1.44 | 0.22 | 1.22 |  |  |  | 313 | 5.625 | 3.704402 | 659
20 |  | Methane | 0 | 0 | 0 | 0 | 0.2495 | -0.323 | 2962 | 1.44 | 0.22 | 1.22 |  |  |  | 313 | 9.375 | 5.069917 | 659
21 |  | Methane | 0 | 0 | 0 | 0 | 0.2495 | -0.323 | 2962 | 1.44 | 0.22 | 1.22 |  |  |  | 313 | 19.0625 | 7.316695 | 659
22 |  | Methane | 0 | 0 | 0 | 0 | 0.2495 | -0.323 | 2962 | 1.44 | 0.22 | 1.22 |  |  |  | 313 | 29.6875 | 8.786175 | 659
23 |  | Methane | 0 | 0 | 0 | 0 | 0.2495 | -0.323 | 2962 | 1.44 | 0.22 | 1.22 |  |  |  | 313 | 50 | 10.1678 | 659
24 |  | Methane | 0 | 0 | 0 | 0 | 0.2495 | -0.323 | 2962 | 1.44 | 0.22 | 1.22 |  |  |  | 313 | 70.3125 | 10.96577 | 659
25 |  | Methane | 0 | 0 | 0 | 0 | 0.2495 | -0.323 | 2962 | 1.44 | 0.22 | 1.22 |  |  |  | 313 | 90.625 | 11.18008 | 659
26 |  | Methane | 0 | 0 | 0 | 0 | 0.2495 | -0.323 | 2962 | 1.44 | 0.22 | 1.22 |  |  |  | 333 | 3.125 | 1.561892 | 660
27 |  | Methane | 0 | 0 | 0 | 0 | 0.2495 | -0.323 | 2962 | 1.44 | 0.22 | 1.22 |  |  |  | 333 | 6.5625 | 2.732551 | 660
28 |  | Methane | 0 | 0 | 0 | 0 | 0.2495 | -0.323 | 2962 | 1.44 | 0.22 | 1.22 |  |  |  | 333 | 9.375 | 3.999878 | 660
29 |  | Methane | 0 | 0 | 0 | 0 | 0.2495 | -0.323 | 2962 | 1.44 | 0.22 | 1.22 |  |  |  | 333 | 20.625 | 6.053624 | 660
30 |  | Methane | 0 | 0 | 0 | 0 | 0.2495 | -0.323 | 2962 | 1.44 | 0.22 | 1.22 |  |  |  | 333 | 30.625 | 7.327943 | 660
31 |  | Methane | 0 | 0 | 0 | 0 | 0.2495 | -0.323 | 2962 | 1.44 | 0.22 | 1.22 |  |  |  | 333 | 50 | 8.805934 | 660
32 |  | Methane | 0 | 0 | 0 | 0 | 0.2495 | -0.323 | 2962 | 1.44 | 0.22 | 1.22 |  |  |  | 333 | 68.75 | 9.407831 | 660
33 |  | Methane | 0 | 0 | 0 | 0 | 0.2495 | -0.323 | 2962 | 1.44 | 0.22 | 1.22 |  |  |  | 333 | 90.3125 | 9.623358 | 660
34 |  | Methane | 0 | 0 | 0 | 0 | 0.2495 | -0.323 | 2962 | 1.44 | 0.22 | 1.22 |  |  |  | 353 | 3.125 | 0.9782344 | 661
35 |  | Methane | 0 | 0 | 0 | 0 | 0.2495 | -0.323 | 2962 | 1.44 | 0.22 | 1.22 |  |  |  | 353 | 9.375 | 3.221668 | 661
36 |  | Methane | 0 | 0 | 0 | 0 | 0.2495 | -0.323 | 2962 | 1.44 | 0.22 | 1.22 |  |  |  | 353 | 19.0625 | 5.176617 | 661
37 |  | Methane | 0 | 0 | 0 | 0 | 0.2495 | -0.323 | 2962 | 1.44 | 0.22 | 1.22 |  |  |  | 353 | 30 | 6.451848 | 661
38 |  | Methane | 0 | 0 | 0 | 0 | 0.2495 | -0.323 | 2962 | 1.44 | 0.22 | 1.22 |  |  |  | 353 | 49.6875 | 7.832867 | 661
39 |  | Methane | 0 | 0 | 0 | 0 | 0.2495 | -0.323 | 2962 | 1.44 | 0.22 | 1.22 |  |  |  | 353 | 69.0625 | 8.727201 | 661
40 |  | Methane | 0 | 0 | 0 | 0 | 0.2495 | -0.323 | 2962 | 1.44 | 0.22 | 1.22 |  |  |  | 353 | 88.75 | 9.232733 | 661
41 |  | Methane | 0 | 0 | 0 | 0 | 0.2495 | -0.323 | 2962 | 1.44 | 0.22 | 1.22 |  |  |  | 373 | 1.5625 | 0.5876094 | 662
42 |  | Methane | 0 | 0 | 0 | 0 | 0.2495 | -0.323 | 2962 | 1.44 | 0.22 | 1.22 |  |  |  | 373 | 6.5625 | 1.954341 | 662
43 |  | Methane | 0 | 0 | 0 | 0 | 0.2495 | -0.323 | 2962 | 1.44 | 0.22 | 1.22 |  |  |  | 373 | 10 | 2.735895 | 662
44 |  | Methane | 0 | 0 | 0 | 0 | 0.2495 | -0.323 | 2962 | 1.44 | 0.22 | 1.22 |  |  |  | 373 | 19.6875 | 4.204463 | 662
45 |  | Methane | 0 | 0 | 0 | 0 | 0.2495 | -0.323 | 2962 | 1.44 | 0.22 | 1.22 |  |  |  | 373 | 30.625 | 5.674246 | 662
46 |  | Methane | 0 | 0 | 0 | 0 | 0.2495 | -0.323 | 2962 | 1.44 | 0.22 | 1.22 |  |  |  | 373 | 49.6875 | 7.054657 | 662
47 |  | Methane | 0 | 0 | 0 | 0 | 0.2495 | -0.323 | 2962 | 1.44 | 0.22 | 1.22 |  |  |  | 373 | 69.375 | 7.852018 | 662
48 |  | Methane | 0 | 0 | 0 | 0 | 0.2495 | -0.323 | 2962 | 1.44 | 0.22 | 1.22 |  |  |  | 373 | 88.75 | 8.454523 | 662
49 | SM-AC | Methane | 0 | 0 | 0 | 0 | 0.2495 | -0.323 | 2800 | 1.37 | 0.22 | 1.15 |  |  |  | 273 | 1.827415 | 3.218118 | 663
50 |  | Methane | 0 | 0 | 0 | 0 | 0.2495 | -0.323 | 2800 | 1.37 | 0.22 | 1.15 |  |  |  | 273 | 3.367961 | 4.974426 | 663
51 |  | Methane | 0 | 0 | 0 | 0 | 0.2495 | -0.323 | 2800 | 1.37 | 0.22 | 1.15 |  |  |  | 273 | 9.582637 | 7.800388 | 663
52 |  | Methane | 0 | 0 | 0 | 0 | 0.2495 | -0.323 | 2800 | 1.37 | 0.22 | 1.15 |  |  |  | 273 | 19.23485 | 10.62299 | 663
53 |  | Methane | 0 | 0 | 0 | 0 | 0.2495 | -0.323 | 2800 | 1.37 | 0.22 | 1.15 |  |  |  | 273 | 39.82593 | 13.33726 | 663
54 |  | Methane | 0 | 0 | 0 | 0 | 0.2495 | -0.323 | 2800 | 1.37 | 0.22 | 1.15 |  |  |  | 273 | 59.80542 | 14.97791 | 663
55 |  | Methane | 0 | 0 | 0 | 0 | 0.2495 | -0.323 | 2800 | 1.37 | 0.22 | 1.15 |  |  |  | 273 | 79.47607 | 16.32588 | 663
56 |  | Methane | 0 | 0 | 0 | 0 | 0.2495 | -0.323 | 2800 | 1.37 | 0.22 | 1.15 |  |  |  | 273 | 89.78015 | 16.99941 | 663
57 |  | Methane | 0 | 0 | 0 | 0 | 0.2495 | -0.323 | 2800 | 1.37 | 0.22 | 1.15 |  |  |  | 293 | 1.840843 | 2.143886 | 664
58 |  | Methane | 0 | 0 | 0 | 0 | 0.2495 | -0.323 | 2800 | 1.37 | 0.22 | 1.15 |  |  |  | 293 | 4.320121 | 3.801621 | 664
59 |  | Methane | 0 | 0 | 0 | 0 | 0.2495 | -0.323 | 2800 | 1.37 | 0.22 | 1.15 |  |  |  | 293 | 8.667098 | 6.04347 | 664
60 |  | Methane | 0 | 0 | 0 | 0 | 0.2495 | -0.323 | 2800 | 1.37 | 0.22 | 1.15 |  |  |  | 293 | 20.19922 | 8.473614 | 664
61 |  | Methane | 0 | 0 | 0 | 0 | 0.2495 | -0.323 | 2800 | 1.37 | 0.22 | 1.15 |  |  |  | 293 | 29.55358 | 10.12464 | 664
62 |  | Methane | 0 | 0 | 0 | 0 | 0.2495 | -0.323 | 2800 | 1.37 | 0.22 | 1.15 |  |  |  | 293 | 50.47425 | 11.47139 | 664
63 |  | Methane | 0 | 0 | 0 | 0 | 0.2495 | -0.323 | 2800 | 1.37 | 0.22 | 1.15 |  |  |  | 293 | 69.84094 | 12.13607 | 664
64 |  | Methane | 0 | 0 | 0 | 0 | 0.2495 | -0.323 | 2800 | 1.37 | 0.22 | 1.15 |  |  |  | 293 | 90.46131 | 12.50656 | 664
65 |  | Methane | 0 | 0 | 0 | 0 | 0.2495 | -0.323 | 2800 | 1.37 | 0.22 | 1.15 |  |  |  | 313 | 1.534443 | 1.655904 | 665
66 |  | Methane | 0 | 0 | 0 | 0 | 0.2495 | -0.323 | 2800 | 1.37 | 0.22 | 1.15 |  |  |  | 313 | 6.200027 | 3.40916 | 665
67 |  | Methane | 0 | 0 | 0 | 0 | 0.2495 | -0.323 | 2800 | 1.37 | 0.22 | 1.15 |  |  |  | 313 | 8.681747 | 4.87158 | 665
68 |  | Methane | 0 | 0 | 0 | 0 | 0.2495 | -0.323 | 2800 | 1.37 | 0.22 | 1.15 |  |  |  | 313 | 18.34251 | 7.010584 | 665
69 |  | Methane | 0 | 0 | 0 | 0 | 0.2495 | -0.323 | 2800 | 1.37 | 0.22 | 1.15 |  |  |  | 313 | 28.63927 | 8.270059 | 665
70 |  | Methane | 0 | 0 | 0 | 0 | 0.2495 | -0.323 | 2800 | 1.37 | 0.22 | 1.15 |  |  |  | 313 | 49.24987 | 9.421807 | 665
71 |  | Methane | 0 | 0 | 0 | 0 | 0.2495 | -0.323 | 2800 | 1.37 | 0.22 | 1.15 |  |  |  | 313 | 69.24035 | 10.18353 | 665
72 |  | Methane | 0 | 0 | 0 | 0 | 0.2495 | -0.323 | 2800 | 1.37 | 0.22 | 1.15 |  |  |  | 313 | 89.86072 | 10.55402 | 665
73 |  | Methane | 0 | 0 | 0 | 0 | 0.2495 | -0.323 | 2800 | 1.37 | 0.22 | 1.15 |  |  |  | 333 | 2.479278 | 1.069044 | 666
74 |  | Methane | 0 | 0 | 0 | 0 | 0.2495 | -0.323 | 2800 | 1.37 | 0.22 | 1.15 |  |  |  | 333 | 6.208572 | 2.725558 | 666
75 |  | Methane | 0 | 0 | 0 | 0 | 0.2495 | -0.323 | 2800 | 1.37 | 0.22 | 1.15 |  |  |  | 333 | 9.317741 | 3.992053 | 666
76 |  | Methane | 0 | 0 | 0 | 0 | 0.2495 | -0.323 | 2800 | 1.37 | 0.22 | 1.15 |  |  |  | 333 | 19.91601 | 6.130141 | 666
77 |  | Methane | 0 | 0 | 0 | 0 | 0.2495 | -0.323 | 2800 | 1.37 | 0.22 | 1.15 |  |  |  | 333 | 30.21399 | 7.291959 | 666
78 |  | Methane | 0 | 0 | 0 | 0 | 0.2495 | -0.323 | 2800 | 1.37 | 0.22 | 1.15 |  |  |  | 333 | 49.26208 | 8.445232 | 666
79 |  | Methane | 0 | 0 | 0 | 0 | 0.2495 | -0.323 | 2800 | 1.37 | 0.22 | 1.15 |  |  |  | 333 | 68.0001 | 9.403496 | 666
80 |  | Methane | 0 | 0 | 0 | 0 | 0.2495 | -0.323 | 2800 | 1.37 | 0.22 | 1.15 |  |  |  | 333 | 88.93419 | 9.676021 | 666
81 |  | Methane | 0 | 0 | 0 | 0 | 0.2495 | -0.323 | 2800 | 1.37 | 0.22 | 1.15 |  |  |  | 353 | 3.725631 | 1.360795 | 667
82 |  | Methane | 0 | 0 | 0 | 0 | 0.2495 | -0.323 | 2800 | 1.37 | 0.22 | 1.15 |  |  |  | 353 | 9.954956 | 3.014868 | 667
83 |  | Methane | 0 | 0 | 0 | 0 | 0.2495 | -0.323 | 2800 | 1.37 | 0.22 | 1.15 |  |  |  | 353 | 20.55811 | 4.762326 | 667
84 |  | Methane | 0 | 0 | 0 | 0 | 0.2495 | -0.323 | 2800 | 1.37 | 0.22 | 1.15 |  |  |  | 353 | 29.91614 | 6.120375 | 667
85 |  | Methane | 0 | 0 | 0 | 0 | 0.2495 | -0.323 | 2800 | 1.37 | 0.22 | 1.15 |  |  |  | 353 | 50.52918 | 7.076808 | 667
86 |  | Methane | 0 | 0 | 0 | 0 | 0.2495 | -0.323 | 2800 | 1.37 | 0.22 | 1.15 |  |  |  | 353 | 69.27087 | 7.742099 | 667
87 |  | Methane | 0 | 0 | 0 | 0 | 0.2495 | -0.323 | 2800 | 1.37 | 0.22 | 1.15 |  |  |  | 353 | 88.33238 | 7.82114 | 667
88 |  | Methane | 0 | 0 | 0 | 0 | 0.2495 | -0.323 | 2800 | 1.37 | 0.22 | 1.15 |  |  |  | 373 | 1.239029 | 0.289005 | 668
89 |  | Methane | 0 | 0 | 0 | 0 | 0.2495 | -0.323 | 2800 | 1.37 | 0.22 | 1.15 |  |  |  | 373 | 5.595771 | 1.749594 | 668
90 |  | Methane | 0 | 0 | 0 | 0 | 0.2495 | -0.323 | 2800 | 1.37 | 0.22 | 1.15 |  |  |  | 373 | 8.711044 | 2.527802 | 668
91 |  | Methane | 0 | 0 | 0 | 0 | 0.2495 | -0.323 | 2800 | 1.37 | 0.22 | 1.15 |  |  |  | 373 | 19.31542 | 4.177602 | 668
92 |  | Methane | 0 | 0 | 0 | 0 | 0.2495 | -0.323 | 2800 | 1.37 | 0.22 | 1.15 |  |  |  | 373 | 29.30578 | 4.949096 | 668
93 |  | Methane | 0 | 0 | 0 | 0 | 0.2495 | -0.323 | 2800 | 1.37 | 0.22 | 1.15 |  |  |  | 373 | 48.97399 | 6.492389 | 668
94 |  | Methane | 0 | 0 | 0 | 0 | 0.2495 | -0.323 | 2800 | 1.37 | 0.22 | 1.15 |  |  |  | 373 | 68.65806 | 6.766135 | 668
95 |  | Methane | 0 | 0 | 0 | 0 | 0.2495 | -0.323 | 2800 | 1.37 | 0.22 | 1.15 |  |  |  | 373 | 89.27965 | 7.038965 | 668
17 | c-cropasp | Methane | 0 | 0 | 0 | 0 | 0.2495 | -0.323 | 1458 | 1.13 | 0.49 | 0.64 | 90.52 | 7.74 | 1.75 | 273 | 0.05106383 | 0.3460621 | 669
18 |  | Methane | 0 | 0 | 0 | 0 | 0.2495 | -0.323 | 1458 | 1.13 | 0.49 | 0.64 | 90.52 | 7.74 | 1.75 | 273 | 0.1851064 | 1.205251 | 669
19 |  | Methane | 0 | 0 | 0 | 0 | 0.2495 | -0.323 | 1458 | 1.13 | 0.49 | 0.64 | 90.52 | 7.74 | 1.75 | 273 | 0.3255319 | 1.897375 | 669
20 |  | Methane | 0 | 0 | 0 | 0 | 0.2495 | -0.323 | 1458 | 1.13 | 0.49 | 0.64 | 90.52 | 7.74 | 1.75 | 273 | 0.4510638 | 2.4821 | 669
21 |  | Methane | 0 | 0 | 0 | 0 | 0.2495 | -0.323 | 1458 | 1.13 | 0.49 | 0.64 | 90.52 | 7.74 | 1.75 | 273 | 0.5829787 | 2.995227 | 669
22 |  | Methane | 0 | 0 | 0 | 0 | 0.2495 | -0.323 | 1458 | 1.13 | 0.49 | 0.64 | 90.52 | 7.74 | 1.75 | 273 | 0.706383 | 3.484487 | 669
23 |  | Methane | 0 | 0 | 0 | 0 | 0.2495 | -0.323 | 1458 | 1.13 | 0.49 | 0.64 | 90.52 | 7.74 | 1.75 | 273 | 0.8340426 | 3.926014 | 669
24 |  | Methane | 0 | 0 | 0 | 0 | 0.2495 | -0.323 | 1458 | 1.13 | 0.49 | 0.64 | 90.52 | 7.74 | 1.75 | 273 | 0.9978723 | 4.47494 | 669
25 | C-PASP | Methane | 0 | 0 | 0 | 0 | 0.2495 | -0.323 | 952 | 0.61 | 0.12 | 0.49 | 87.23 | 11.33 | 1.44 | 273 | 0.03617021 | 0.1551313 | 670
26 |  | Methane | 0 | 0 | 0 | 0 | 0.2495 | -0.323 | 952 | 0.61 | 0.12 | 0.49 | 87.23 | 11.33 | 1.44 | 273 | 0.1404255 | 0.4653938 | 670
27 |  | Methane | 0 | 0 | 0 | 0 | 0.2495 | -0.323 | 952 | 0.61 | 0.12 | 0.49 | 87.23 | 11.33 | 1.44 | 273 | 0.2425532 | 0.7398568 | 670
28 |  | Methane | 0 | 0 | 0 | 0 | 0.2495 | -0.323 | 952 | 0.61 | 0.12 | 0.49 | 87.23 | 11.33 | 1.44 | 273 | 0.3446809 | 1.026253 | 670
29 |  | Methane | 0 | 0 | 0 | 0 | 0.2495 | -0.323 | 952 | 0.61 | 0.12 | 0.49 | 87.23 | 11.33 | 1.44 | 273 | 0.4659574 | 1.336516 | 670
30 |  | Methane | 0 | 0 | 0 | 0 | 0.2495 | -0.323 | 952 | 0.61 | 0.12 | 0.49 | 87.23 | 11.33 | 1.44 | 273 | 0.6 | 1.622912 | 670
31 |  | Methane | 0 | 0 | 0 | 0 | 0.2495 | -0.323 | 952 | 0.61 | 0.12 | 0.49 | 87.23 | 11.33 | 1.44 | 273 | 0.7170213 | 1.897375 | 670
32 |  | Methane | 0 | 0 | 0 | 0 | 0.2495 | -0.323 | 952 | 0.61 | 0.12 | 0.49 | 87.23 | 11.33 | 1.44 | 273 | 0.8382979 | 2.159905 | 670
33 |  | Methane | 0 | 0 | 0 | 0 | 0.2495 | -0.323 | 952 | 0.61 | 0.12 | 0.49 | 87.23 | 11.33 | 1.44 | 273 | 0.9914894 | 2.470167 | 670
65 | HCPB | Methane | 0 | 0 | 0 | 0 | 0.2495 | -0.323 | 1299 | 1.01 | 0.63 | 0.38 | 93.54 | 6.46 |  | 273 | 0.05483304 | 0.06834826 | 671
66 |  | Methane | 0 | 0 | 0 | 0 | 0.2495 | -0.323 | 1299 | 1.01 | 0.63 | 0.38 | 93.54 | 6.46 |  | 273 | 0.170826 | 0.2049845 | 671
67 |  | Methane | 0 | 0 | 0 | 0 | 0.2495 | -0.323 | 1299 | 1.01 | 0.63 | 0.38 | 93.54 | 6.46 |  | 273 | 0.28471 | 0.2729828 | 671
68 |  | Methane | 0 | 0 | 0 | 0 | 0.2495 | -0.323 | 1299 | 1.01 | 0.63 | 0.38 | 93.54 | 6.46 |  | 273 | 0.4239016 | 0.4026213 | 671
69 |  | Methane | 0 | 0 | 0 | 0 | 0.2495 | -0.323 | 1299 | 1.01 | 0.63 | 0.38 | 93.54 | 6.46 |  | 273 | 0.5504394 | 0.5254672 | 671
70 |  | Methane | 0 | 0 | 0 | 0 | 0.2495 | -0.323 | 1299 | 1.01 | 0.63 | 0.38 | 93.54 | 6.46 |  | 273 | 0.7339192 | 0.6617173 | 671
71 |  | Methane | 0 | 0 | 0 | 0 | 0.2495 | -0.323 | 1299 | 1.01 | 0.63 | 0.38 | 93.54 | 6.46 |  | 273 | 0.8815466 | 0.7501176 | 671
72 |  | Methane | 0 | 0 | 0 | 0 | 0.2495 | -0.323 | 1299 | 1.01 | 0.63 | 0.38 | 93.54 | 6.46 |  | 273 | 1.014411 | 0.8523324 | 671
73 |  | Methane | 0 | 0 | 0 | 0 | 0.2495 | -0.323 | 1299 | 1.01 | 0.63 | 0.38 | 93.54 | 6.46 |  | 273 | 1.121968 | 0.899772 | 671
74 | CHCPB-K-600 | Methane | 0 | 0 | 0 | 0 | 0.2495 | -0.323 | 2739 | 1.84 | 0.64 | 1.2 | 89.29 | 10.71 |  | 273 | 0.056942 | 0.191906 | 672
75 |  | Methane | 0 | 0 | 0 | 0 | 0.2495 | -0.323 | 2739 | 1.84 | 0.64 | 1.2 | 89.29 | 10.71 |  | 273 | 0.1623902 | 0.5002272 | 672
76 |  | Methane | 0 | 0 | 0 | 0 | 0.2495 | -0.323 | 2739 | 1.84 | 0.64 | 1.2 | 89.29 | 10.71 |  | 273 | 0.2530756 | 0.7262531 | 672
77 |  | Methane | 0 | 0 | 0 | 0 | 0.2495 | -0.323 | 2739 | 1.84 | 0.64 | 1.2 | 89.29 | 10.71 |  | 273 | 0.3564148 | 0.9590715 | 672
78 |  | Methane | 0 | 0 | 0 | 0 | 0.2495 | -0.323 | 2739 | 1.84 | 0.64 | 1.2 | 89.29 | 10.71 |  | 273 | 0.4850615 | 1.246665 | 672
79 |  | Methane | 0 | 0 | 0 | 0 | 0.2495 | -0.323 | 2739 | 1.84 | 0.64 | 1.2 | 89.29 | 10.71 |  | 273 | 0.6094903 | 1.493093 | 672
80 |  | Methane | 0 | 0 | 0 | 0 | 0.2495 | -0.323 | 2739 | 1.84 | 0.64 | 1.2 | 89.29 | 10.71 |  | 273 | 0.742355 | 1.732607 | 672
81 |  | Methane | 0 | 0 | 0 | 0 | 0.2495 | -0.323 | 2739 | 1.84 | 0.64 | 1.2 | 89.29 | 10.71 |  | 273 | 0.8541301 | 1.951647 | 672
82 |  | Methane | 0 | 0 | 0 | 0 | 0.2495 | -0.323 | 2739 | 1.84 | 0.64 | 1.2 | 89.29 | 10.71 |  | 273 | 0.9869947 | 2.163702 | 672
83 |  | Methane | 0 | 0 | 0 | 0 | 0.2495 | -0.323 | 2739 | 1.84 | 0.64 | 1.2 | 89.29 | 10.71 |  | 273 | 1.115641 | 2.348321 | 672
84 | CHCPB-K-700 | Methane | 0 | 0 | 0 | 0 | 0.2495 | -0.323 | 3101 | 1.84 | 0.41 | 1.4 | 91.21 | 8.79 |  | 273 | 0.0400703 | 0.1439476 | 673
85 |  | Methane | 0 | 0 | 0 | 0 | 0.2495 | -0.323 | 3101 | 1.84 | 0.41 | 1.4 | 91.21 | 8.79 |  | 273 | 0.1223199 | 0.4249416 | 673
86 |  | Methane | 0 | 0 | 0 | 0 | 0.2495 | -0.323 | 3101 | 1.84 | 0.41 | 1.4 | 91.21 | 8.79 |  | 273 | 0.2404218 | 0.8018403 | 673
87 |  | Methane | 0 | 0 | 0 | 0 | 0.2495 | -0.323 | 3101 | 1.84 | 0.41 | 1.4 | 91.21 | 8.79 |  | 273 | 0.3247803 | 1.041632 | 673
88 |  | Methane | 0 | 0 | 0 | 0 | 0.2495 | -0.323 | 3101 | 1.84 | 0.41 | 1.4 | 91.21 | 8.79 |  | 273 | 0.4365554 | 1.343052 | 673
89 |  | Methane | 0 | 0 | 0 | 0 | 0.2495 | -0.323 | 3101 | 1.84 | 0.41 | 1.4 | 91.21 | 8.79 |  | 273 | 0.5546573 | 1.623841 | 673
90 |  | Methane | 0 | 0 | 0 | 0 | 0.2495 | -0.323 | 3101 | 1.84 | 0.41 | 1.4 | 91.21 | 8.79 |  | 273 | 0.6664323 | 1.884071 | 673
91 |  | Methane | 0 | 0 | 0 | 0 | 0.2495 | -0.323 | 3101 | 1.84 | 0.41 | 1.4 | 91.21 | 8.79 |  | 273 | 0.7929701 | 2.137352 | 673
92 |  | Methane | 0 | 0 | 0 | 0 | 0.2495 | -0.323 | 3101 | 1.84 | 0.41 | 1.4 | 91.21 | 8.79 |  | 273 | 0.9279438 | 2.404314 | 673
93 |  | Methane | 0 | 0 | 0 | 0 | 0.2495 | -0.323 | 3101 | 1.84 | 0.41 | 1.4 | 91.21 | 8.79 |  | 273 | 1.033392 | 2.616526 | 673
94 |  | Methane | 0 | 0 | 0 | 0 | 0.2495 | -0.323 | 3101 | 1.84 | 0.41 | 1.4 | 91.21 | 8.79 |  | 273 | 1.115641 | 2.73276 | 673
95 | CHCPB-K-800 | Methane | 0 | 0 | 0 | 0 | 0.2495 | -0.323 | 2772 | 1.65 | 0.41 | 1.24 | 93.55 | 6.45 |  | 273 | 0.03374341 | 0.09592886 | 674
96 |  | Methane | 0 | 0 | 0 | 0 | 0.2495 | -0.323 | 2772 | 1.65 | 0.41 | 1.24 | 93.55 | 6.45 |  | 273 | 0.1033392 | 0.3083454 | 674
97 |  | Methane | 0 | 0 | 0 | 0 | 0.2495 | -0.323 | 2772 | 1.65 | 0.41 | 1.24 | 93.55 | 6.45 |  | 273 | 0.1792619 | 0.5001307 | 674
98 |  | Methane | 0 | 0 | 0 | 0 | 0.2495 | -0.323 | 2772 | 1.65 | 0.41 | 1.24 | 93.55 | 6.45 |  | 273 | 0.2783831 | 0.7329733 | 674
99 |  | Methane | 0 | 0 | 0 | 0 | 0.2495 | -0.323 | 2772 | 1.65 | 0.41 | 1.24 | 93.55 | 6.45 |  | 273 | 0.3964851 | 0.9794372 | 674
100 |  | Methane | 0 | 0 | 0 | 0 | 0.2495 | -0.323 | 2772 | 1.65 | 0.41 | 1.24 | 93.55 | 6.45 |  | 273 | 0.5188049 | 1.212147 | 674
101 |  | Methane | 0 | 0 | 0 | 0 | 0.2495 | -0.323 | 2772 | 1.65 | 0.41 | 1.24 | 93.55 | 6.45 |  | 273 | 0.6432337 | 1.431115 | 674
102 |  | Methane | 0 | 0 | 0 | 0 | 0.2495 | -0.323 | 2772 | 1.65 | 0.41 | 1.24 | 93.55 | 6.45 |  | 273 | 0.7739895 | 1.670641 | 674
103 |  | Methane | 0 | 0 | 0 | 0 | 0.2495 | -0.323 | 2772 | 1.65 | 0.41 | 1.24 | 93.55 | 6.45 |  | 273 | 0.9173989 | 1.882636 | 674
104 |  | Methane | 0 | 0 | 0 | 0 | 0.2495 | -0.323 | 2772 | 1.65 | 0.41 | 1.24 | 93.55 | 6.45 |  | 273 | 1.027065 | 2.053633 | 674
105 |  | Methane | 0 | 0 | 0 | 0 | 0.2495 | -0.323 | 2772 | 1.65 | 0.41 | 1.24 | 93.55 | 6.45 |  | 273 | 1.11775 | 2.176684 | 674
153 | CS | Methane | 0 | 0 | 0 | 0 | 0.2495 | -0.323 | 307 | 0.28 | [5 empty] | 298 | 0.1128405 | 0.07100321 | 675
154 |  | Methane | 0 | 0 | 0 | 0 | 0.2495 | -0.323 | 307 | 0.28 | [5 empty] | 298 | 0.2918288 | 0.1741837 | 675
155 |  | Methane | 0 | 0 | 0 | 0 | 0.2495 | -0.323 | 307 | 0.28 | [5 empty] | 298 | 0.4863813 | 0.2772627 | 675
156 |  | Methane | 0 | 0 | 0 | 0 | 0.2495 | -0.323 | 307 | 0.28 | [5 empty] | 298 | 0.6459144 | 0.3414397 | 675
157 |  | Methane | 0 | 0 | 0 | 0 | 0.2495 | -0.323 | 307 | 0.28 | [5 empty] | 298 | 0.8015564 | 0.3991203 | 675
158 |  | Methane | 0 | 0 | 0 | 0 | 0.2495 | -0.323 | 307 | 0.28 | [5 empty] | 298 | 1.015564 | 0.462942 | 675
159 | CSK-1 | Methane | 0 | 0 | 0 | 0 | 0.2495 | -0.323 | 1729 | 1.047 | [5 empty] | 298 | 0.1167315 | 0.1492387 | 676
160 |  | Methane | 0 | 0 | 0 | 0 | 0.2495 | -0.323 | 1729 | 1.047 | [5 empty] | 298 | 0.2217899 | 0.2855101 | 676
161 |  | Methane | 0 | 0 | 0 | 0 | 0.2495 | -0.323 | 1729 | 1.047 | [5 empty] | 298 | 0.3579767 | 0.4281002 | 676
162 |  | Methane | 0 | 0 | 0 | 0 | 0.2495 | -0.323 | 1729 | 1.047 | [5 empty] | 298 | 0.5097276 | 0.5836322 | 676
163 |  | Methane | 0 | 0 | 0 | 0 | 0.2495 | -0.323 | 1729 | 1.047 | [5 empty] | 298 | 0.6459144 | 0.7262223 | 676
164 |  | Methane | 0 | 0 | 0 | 0 | 0.2495 | -0.323 | 1729 | 1.047 | [5 empty] | 298 | 0.8015564 | 0.855642 | 676
165 |  | Methane | 0 | 0 | 0 | 0 | 0.2495 | -0.323 | 1729 | 1.047 | [5 empty] | 298 | 0.922179 | 0.9722467 | 676
166 |  | Methane | 0 | 0 | 0 | 0 | 0.2495 | -0.323 | 1729 | 1.047 | [5 empty] | 298 | 1.007782 | 1.023862 | 676
167 | CSK-2 | Methane | 0 | 0 | 0 | 0 | 0.2495 | -0.323 | 1386 | 0.887 | [5 empty] | 298 | 0.1245136 | 0.1948401 | 677
168 |  | Methane | 0 | 0 | 0 | 0 | 0.2495 | -0.323 | 1386 | 0.887 | [5 empty] | 298 | 0.233463 | 0.3571731 | 677
169 |  | Methane | 0 | 0 | 0 | 0 | 0.2495 | -0.323 | 1386 | 0.887 | [5 empty] | 298 | 0.381323 | 0.5322957 | 677
170 |  | Methane | 0 | 0 | 0 | 0 | 0.2495 | -0.323 | 1386 | 0.887 | [5 empty] | 298 | 0.5564202 | 0.7137625 | 677
171 |  | Methane | 0 | 0 | 0 | 0 | 0.2495 | -0.323 | 1386 | 0.887 | [5 empty] | 298 | 0.7898833 | 0.933979 | 677
172 |  | Methane | 0 | 0 | 0 | 0 | 0.2495 | -0.323 | 1386 | 0.887 | [5 empty] | 298 | 0.9143969 | 1.044037 | 677
173 |  | Methane | 0 | 0 | 0 | 0 | 0.2495 | -0.323 | 1386 | 0.887 | [5 empty] | 298 | 1.007782 | 1.134732 | 677
174 | CSK-7 | Methane | 0 | 0 | 0 | 0 | 0.2495 | -0.323 | 1052 | 0.651 | [5 empty] | 298 | 0.1050584 | 0.194967 | 678
175 |  | Methane | 0 | 0 | 0 | 0 | 0.2495 | -0.323 | 1052 | 0.651 | [5 empty] | 298 | 0.1750973 | 0.324945 | 678
176 |  | Methane | 0 | 0 | 0 | 0 | 0.2495 | -0.323 | 1052 | 0.651 | [5 empty] | 298 | 0.3735409 | 0.5910421 | 678
177 |  | Methane | 0 | 0 | 0 | 0 | 0.2495 | -0.323 | 1052 | 0.651 | [5 empty] | 298 | 0.536965 | 0.7530198 | 678
178 |  | Methane | 0 | 0 | 0 | 0 | 0.2495 | -0.323 | 1052 | 0.651 | [5 empty] | 298 | 0.7198444 | 0.9409575 | 678
179 |  | Methane | 0 | 0 | 0 | 0 | 0.2495 | -0.323 | 1052 | 0.651 | [5 empty] | 298 | 0.8404669 | 1.077127 | 678
180 |  | Methane | 0 | 0 | 0 | 0 | 0.2495 | -0.323 | 1052 | 0.651 | [5 empty] | 298 | 1.007782 | 1.23908 | 678
41 | CSK-5 | Methane | 0 | 0 | 0 | 0 | 0.2495 | -0.323 | 2088 | 1.24 | [5 empty] | 268 | 1.368197 | 2.134387 | 679
42 |  | Methane | 0 | 0 | 0 | 0 | 0.2495 | -0.323 | 2088 | 1.24 | [5 empty] | 268 | 3.907624 | 4.363636 | 679
43 |  | Methane | 0 | 0 | 0 | 0 | 0.2495 | -0.323 | 2088 | 1.24 | [5 empty] | 268 | 7.11132 | 6.26087 | 679
44 |  | Methane | 0 | 0 | 0 | 0 | 0.2495 | -0.323 | 2088 | 1.24 | [5 empty] | 268 | 11.47765 | 7.588933 | 679
45 |  | Methane | 0 | 0 | 0 | 0 | 0.2495 | -0.323 | 2088 | 1.24 | [5 empty] | 268 | 17.84935 | 8.822134 | 679
46 |  | Methane | 0 | 0 | 0 | 0 | 0.2495 | -0.323 | 2088 | 1.24 | [5 empty] | 268 | 25.38567 | 9.628458 | 679
47 |  | Methane | 0 | 0 | 0 | 0 | 0.2495 | -0.323 | 2088 | 1.24 | [5 empty] | 268 | 31.91534 | 10.19763 | 679
48 |  | Methane | 0 | 0 | 0 | 0 | 0.2495 | -0.323 | 2088 | 1.24 | [5 empty] | 268 | 38.44237 | 10.57708 | 679
49 |  | Methane | 0 | 0 | 0 | 0 | 0.2495 | -0.323 | 2088 | 1.24 | [5 empty] | 268 | 43.46108 | 10.71937 | 679
50 |  | Methane | 0 | 0 | 0 | 0 | 0.2495 | -0.323 | 2088 | 1.24 | [5 empty] | 278 | 2.03511 | 1.992095 | 680
51 |  | Methane | 0 | 0 | 0 | 0 | 0.2495 | -0.323 | 2088 | 1.24 | [5 empty] | 278 | 4.068899 | 3.936759 | 680
52 |  | Methane | 0 | 0 | 0 | 0 | 0.2495 | -0.323 | 2088 | 1.24 | [5 empty] | 278 | 7.266646 | 5.407115 | 680
53 |  | Methane | 0 | 0 | 0 | 0 | 0.2495 | -0.323 | 2088 | 1.24 | [5 empty] | 278 | 12.9754 | 7.067194 | 680
54 |  | Methane | 0 | 0 | 0 | 0 | 0.2495 | -0.323 | 2088 | 1.24 | [5 empty] | 278 | 21.35445 | 8.347826 | 680
55 |  | Methane | 0 | 0 | 0 | 0 | 0.2495 | -0.323 | 2088 | 1.24 | [5 empty] | 278 | 28.22055 | 9.059289 | 680
56 |  | Methane | 0 | 0 | 0 | 0 | 0.2495 | -0.323 | 2088 | 1.24 | [5 empty] | 278 | 35.7529 | 9.581028 | 680
57 |  | Methane | 0 | 0 | 0 | 0 | 0.2495 | -0.323 | 2088 | 1.24 | [5 empty] | 278 | 43.11671 | 10.00791 | 680
58 |  | Methane | 0 | 0 | 0 | 0 | 0.2495 | -0.323 | 2088 | 1.24 | [5 empty] | 288 | 1.862599 | 1.612648 | 681
59 |  | Methane | 0 | 0 | 0 | 0 | 0.2495 | -0.323 | 2088 | 1.24 | [5 empty] | 288 | 3.559295 | 3.367589 | 681
60 |  | Methane | 0 | 0 | 0 | 0 | 0.2495 | -0.323 | 2088 | 1.24 | [5 empty] | 288 | 6.923606 | 4.790514 | 681
61 |  | Methane | 0 | 0 | 0 | 0 | 0.2495 | -0.323 | 2088 | 1.24 | [5 empty] | 288 | 11.62373 | 6.071146 | 681
62 |  | Methane | 0 | 0 | 0 | 0 | 0.2495 | -0.323 | 2088 | 1.24 | [5 empty] | 288 | 17.32389 | 7.114625 | 681
63 |  | Methane | 0 | 0 | 0 | 0 | 0.2495 | -0.323 | 2088 | 1.24 | [5 empty] | 288 | 24.19461 | 8.158103 | 681
64 |  | Methane | 0 | 0 | 0 | 0 | 0.2495 | -0.323 | 2088 | 1.24 | [5 empty] | 288 | 31.22728 | 8.822134 | 681
65 |  | Methane | 0 | 0 | 0 | 0 | 0.2495 | -0.323 | 2088 | 1.24 | [5 empty] | 288 | 38.42386 | 9.249012 | 681
66 |  | Methane | 0 | 0 | 0 | 0 | 0.2495 | -0.323 | 2088 | 1.24 | [5 empty] | 288 | 43.27733 | 9.533597 | 681
67 |  | Methane | 0 | 0 | 0 | 0 | 0.2495 | -0.323 | 2088 | 1.24 | [5 empty] | 298 | 2.196386 | 1.565217 | 682
68 |  | Methane | 0 | 0 | 0 | 0 | 0.2495 | -0.323 | 2088 | 1.24 | [5 empty] | 298 | 4.558674 | 3.083004 | 682
69 |  | Methane | 0 | 0 | 0 | 0 | 0.2495 | -0.323 | 2088 | 1.24 | [5 empty] | 298 | 7.082898 | 4.221344 | 682
70 |  | Methane | 0 | 0 | 0 | 0 | 0.2495 | -0.323 | 2088 | 1.24 | [5 empty] | 298 | 11.44791 | 5.454545 | 682
71 |  | Methane | 0 | 0 | 0 | 0 | 0.2495 | -0.323 | 2088 | 1.24 | [5 empty] | 298 | 18.1534 | 6.640316 | 682
72 |  | Methane | 0 | 0 | 0 | 0 | 0.2495 | -0.323 | 2088 | 1.24 | [5 empty] | 298 | 25.35725 | 7.588933 | 682
73 |  | Methane | 0 | 0 | 0 | 0 | 0.2495 | -0.323 | 2088 | 1.24 | [5 empty] | 298 | 33.05947 | 8.300395 | 682
74 |  | Methane | 0 | 0 | 0 | 0 | 0.2495 | -0.323 | 2088 | 1.24 | [5 empty] | 298 | 39.58782 | 8.774704 | 682
75 |  | Methane | 0 | 0 | 0 | 0 | 0.2495 | -0.323 | 2088 | 1.24 | [5 empty] | 298 | 43.43728 | 9.011858 | 682
76 |  | Methane | 0 | 0 | 0 | 0 | 0.2495 | -0.323 | 2088 | 1.24 | [5 empty] | 308 | 2.527529 | 1.328063 | 683
77 |  | Methane | 0 | 0 | 0 | 0 | 0.2495 | -0.323 | 2088 | 1.24 | [5 empty] | 308 | 5.053075 | 2.561265 | 683
78 |  | Methane | 0 | 0 | 0 | 0 | 0.2495 | -0.323 | 2088 | 1.24 | [5 empty] | 308 | 9.422713 | 4.126482 | 683
79 |  | Methane | 0 | 0 | 0 | 0 | 0.2495 | -0.323 | 2088 | 1.24 | [5 empty] | 308 | 15.62917 | 5.501976 | 683
80 |  | Methane | 0 | 0 | 0 | 0 | 0.2495 | -0.323 | 2088 | 1.24 | [5 empty] | 308 | 22.16545 | 6.545455 | 683
81 |  | Methane | 0 | 0 | 0 | 0 | 0.2495 | -0.323 | 2088 | 1.24 | [5 empty] | 308 | 29.86966 | 7.399209 | 683
82 |  | Methane | 0 | 0 | 0 | 0 | 0.2495 | -0.323 | 2088 | 1.24 | [5 empty] | 308 | 37.7391 | 8.110672 | 683
83 |  | Methane | 0 | 0 | 0 | 0 | 0.2495 | -0.323 | 2088 | 1.24 | [5 empty] | 308 | 44.43402 | 8.537549 | 683
55 | SPC-5 | Methane | 0 | 0 | 0 | 0 | 0.2495 | -0.323 | 2980 | 1.76 | 0.88 | 0.88 | 84.38 | 15.62 |  | 297 | 0.359589 | 0.1217039 | 684
56 |  | Methane | 0 | 0 | 0 | 0 | 0.2495 | -0.323 | 2980 | 1.76 | 0.88 | 0.88 | 84.38 | 15.62 |  | 297 | 2.568493 | 1.724138 | 684
57 |  | Methane | 0 | 0 | 0 | 0 | 0.2495 | -0.323 | 2980 | 1.76 | 0.88 | 0.88 | 84.38 | 15.62 |  | 297 | 5.188356 | 3.144016 | 684
58 |  | Methane | 0 | 0 | 0 | 0 | 0.2495 | -0.323 | 2980 | 1.76 | 0.88 | 0.88 | 84.38 | 15.62 |  | 297 | 8.989726 | 4.807302 | 684
59 |  | Methane | 0 | 0 | 0 | 0 | 0.2495 | -0.323 | 2980 | 1.76 | 0.88 | 0.88 | 84.38 | 15.62 |  | 297 | 13.4589 | 6.004057 | 684
60 |  | Methane | 0 | 0 | 0 | 0 | 0.2495 | -0.323 | 2980 | 1.76 | 0.88 | 0.88 | 84.38 | 15.62 |  | 297 | 17.10616 | 6.896552 | 684
61 |  | Methane | 0 | 0 | 0 | 0 | 0.2495 | -0.323 | 2980 | 1.76 | 0.88 | 0.88 | 84.38 | 15.62 |  | 297 | 21.21575 | 7.464503 | 684
62 |  | Methane | 0 | 0 | 0 | 0 | 0.2495 | -0.323 | 2980 | 1.76 | 0.88 | 0.88 | 84.38 | 15.62 |  | 297 | 24.40068 | 7.849899 | 684
63 |  | Methane | 0 | 0 | 0 | 0 | 0.2495 | -0.323 | 2980 | 1.76 | 0.88 | 0.88 | 84.38 | 15.62 |  | 297 | 27.63699 | 8.377282 | 684
64 |  | Methane | 0 | 0 | 0 | 0 | 0.2495 | -0.323 | 2980 | 1.76 | 0.88 | 0.88 | 84.38 | 15.62 |  | 297 | 29.74315 | 8.640974 | 684
65 | SPC-4 | Methane | 0 | 0 | 0 | 0 | 0.2495 | -0.323 | 2860 | 1.66 | 0.79 | 0.87 | 84.63 | 15.37 |  | 297 | 0.2054795 | 0.1217039 | 685
66 |  | Methane | 0 | 0 | 0 | 0 | 0.2495 | -0.323 | 2860 | 1.66 | 0.79 | 0.87 | 84.63 | 15.37 |  | 297 | 3.90411 | 2.697769 | 685
67 |  | Methane | 0 | 0 | 0 | 0 | 0.2495 | -0.323 | 2860 | 1.66 | 0.79 | 0.87 | 84.63 | 15.37 |  | 297 | 7.243151 | 4.097363 | 685
68 |  | Methane | 0 | 0 | 0 | 0 | 0.2495 | -0.323 | 2860 | 1.66 | 0.79 | 0.87 | 84.63 | 15.37 |  | 297 | 11.86644 | 5.618661 | 685
69 |  | Methane | 0 | 0 | 0 | 0 | 0.2495 | -0.323 | 2860 | 1.66 | 0.79 | 0.87 | 84.63 | 15.37 |  | 297 | 16.33562 | 6.612576 | 685
70 |  | Methane | 0 | 0 | 0 | 0 | 0.2495 | -0.323 | 2860 | 1.66 | 0.79 | 0.87 | 84.63 | 15.37 |  | 297 | 20.08562 | 7.221095 | 685
71 |  | Methane | 0 | 0 | 0 | 0 | 0.2495 | -0.323 | 2860 | 1.66 | 0.79 | 0.87 | 84.63 | 15.37 |  | 297 | 24.19521 | 8.154158 | 685
72 |  | Methane | 0 | 0 | 0 | 0 | 0.2495 | -0.323 | 2860 | 1.66 | 0.79 | 0.87 | 84.63 | 15.37 |  | 297 | 27.89384 | 8.742394 | 685
73 |  | Methane | 0 | 0 | 0 | 0 | 0.2495 | -0.323 | 2860 | 1.66 | 0.79 | 0.87 | 84.63 | 15.37 |  | 297 | 29.74315 | 9.127789 | 685
74 | SPC-3 | Methane | 0 | 0 | 0 | 0 | 0.2495 | -0.323 | 2675 | 1.51 | 0.5 | 1.01 | 85.53 | 13.7 |  | 297 | 1.695205 | 1.359026 | 686
75 |  | Methane | 0 | 0 | 0 | 0 | 0.2495 | -0.323 | 2675 | 1.51 | 0.5 | 1.01 | 85.53 | 13.7 |  | 297 | 5.547945 | 3.427992 | 686
76 |  | Methane | 0 | 0 | 0 | 0 | 0.2495 | -0.323 | 2675 | 1.51 | 0.5 | 1.01 | 85.53 | 13.7 |  | 297 | 8.989726 | 5.030426 | 686
77 |  | Methane | 0 | 0 | 0 | 0 | 0.2495 | -0.323 | 2675 | 1.51 | 0.5 | 1.01 | 85.53 | 13.7 |  | 297 | 12.53425 | 5.963489 | 686
78 |  | Methane | 0 | 0 | 0 | 0 | 0.2495 | -0.323 | 2675 | 1.51 | 0.5 | 1.01 | 85.53 | 13.7 |  | 297 | 16.18151 | 6.693712 | 686
79 |  | Methane | 0 | 0 | 0 | 0 | 0.2495 | -0.323 | 2675 | 1.51 | 0.5 | 1.01 | 85.53 | 13.7 |  | 297 | 20.03425 | 7.363083 | 686
80 |  | Methane | 0 | 0 | 0 | 0 | 0.2495 | -0.323 | 2675 | 1.51 | 0.5 | 1.01 | 85.53 | 13.7 |  | 297 | 23.42466 | 7.890467 | 686
81 |  | Methane | 0 | 0 | 0 | 0 | 0.2495 | -0.323 | 2675 | 1.51 | 0.5 | 1.01 | 85.53 | 13.7 |  | 297 | 27.7911 | 8.559838 | 686
82 |  | Methane | 0 | 0 | 0 | 0 | 0.2495 | -0.323 | 2675 | 1.51 | 0.5 | 1.01 | 85.53 | 13.7 |  | 297 | 29.69178 | 8.843813 | 686
83 | SPC-2 | Methane | 0 | 0 | 0 | 0 | 0.2495 | -0.323 | 2180 | 1.22 | 0.46 | 0.76 | 78.89 | 13.73 |  | 297 | 2.054795 | 1.196755 | 687
84 |  | Methane | 0 | 0 | 0 | 0 | 0.2495 | -0.323 | 2180 | 1.22 | 0.46 | 0.76 | 78.89 | 13.73 |  | 297 | 5.085616 | 2.718053 | 687
85 |  | Methane | 0 | 0 | 0 | 0 | 0.2495 | -0.323 | 2180 | 1.22 | 0.46 | 0.76 | 78.89 | 13.73 |  | 297 | 9.092466 | 3.914807 | 687
86 |  | Methane | 0 | 0 | 0 | 0 | 0.2495 | -0.323 | 2180 | 1.22 | 0.46 | 0.76 | 78.89 | 13.73 |  | 297 | 12.53425 | 4.726166 | 687
87 |  | Methane | 0 | 0 | 0 | 0 | 0.2495 | -0.323 | 2180 | 1.22 | 0.46 | 0.76 | 78.89 | 13.73 |  | 297 | 16.5411 | 5.638945 | 687
88 |  | Methane | 0 | 0 | 0 | 0 | 0.2495 | -0.323 | 2180 | 1.22 | 0.46 | 0.76 | 78.89 | 13.73 |  | 297 | 19.93151 | 6.166329 | 687
89 |  | Methane | 0 | 0 | 0 | 0 | 0.2495 | -0.323 | 2180 | 1.22 | 0.46 | 0.76 | 78.89 | 13.73 |  | 297 | 25.42808 | 6.63286 | 687
90 |  | Methane | 0 | 0 | 0 | 0 | 0.2495 | -0.323 | 2180 | 1.22 | 0.46 | 0.76 | 78.89 | 13.73 |  | 297 | 29.53767 | 7.180527 | 687
91 | SPC-1 | Methane | 0 | 0 | 0 | 0 | 0.2495 | -0.323 | 1680 | 0.98 | 0.27 | 0.71 | 76.96 | 14.3 |  | 297 | 0.2054795 | 0.1825558 | 688
92 |  | Methane | 0 | 0 | 0 | 0 | 0.2495 | -0.323 | 1680 | 0.98 | 0.27 | 0.71 | 76.96 | 14.3 |  | 297 | 3.441781 | 2.373225 | 688
93 |  | Methane | 0 | 0 | 0 | 0 | 0.2495 | -0.323 | 1680 | 0.98 | 0.27 | 0.71 | 76.96 | 14.3 |  | 297 | 6.626712 | 3.630832 | 688
94 |  | Methane | 0 | 0 | 0 | 0 | 0.2495 | -0.323 | 1680 | 0.98 | 0.27 | 0.71 | 76.96 | 14.3 |  | 297 | 10.63356 | 4.624746 | 688
95 |  | Methane | 0 | 0 | 0 | 0 | 0.2495 | -0.323 | 1680 | 0.98 | 0.27 | 0.71 | 76.96 | 14.3 |  | 297 | 14.53767 | 5.273834 | 688
96 |  | Methane | 0 | 0 | 0 | 0 | 0.2495 | -0.323 | 1680 | 0.98 | 0.27 | 0.71 | 76.96 | 14.3 |  | 297 | 19.93151 | 5.902637 | 688
97 |  | Methane | 0 | 0 | 0 | 0 | 0.2495 | -0.323 | 1680 | 0.98 | 0.27 | 0.71 | 76.96 | 14.3 |  | 297 | 24.50342 | 6.3286 | 688
98 |  | Methane | 0 | 0 | 0 | 0 | 0.2495 | -0.323 | 1680 | 0.98 | 0.27 | 0.71 | 76.96 | 14.3 |  | 297 | 27.12329 | 6.653144 | 688
99 |  | Methane | 0 | 0 | 0 | 0 | 0.2495 | -0.323 | 1680 | 0.98 | 0.27 | 0.71 | 76.96 | 14.3 |  | 297 | 29.28082 | 6.815416 | 688
40 | M-C-KOH-4-800 | Methane | 0 | 0 | 0 | 0 | 0.2495 | -0.323 | 2426 | 1.04 | 0.08 | 0.96 | 91.87 | 8.09 |  | 298 | 0.3537736 | 0.781759 | 689
41 |  | Methane | 0 | 0 | 0 | 0 | 0.2495 | -0.323 | 2426 | 1.04 | 0.08 | 0.96 | 91.87 | 8.09 |  | 298 | 1.415094 | 1.876221 | 689
42 |  | Methane | 0 | 0 | 0 | 0 | 0.2495 | -0.323 | 2426 | 1.04 | 0.08 | 0.96 | 91.87 | 8.09 |  | 298 | 2.900943 | 3.04886 | 689
43 |  | Methane | 0 | 0 | 0 | 0 | 0.2495 | -0.323 | 2426 | 1.04 | 0.08 | 0.96 | 91.87 | 8.09 |  | 298 | 4.528302 | 4.221498 | 689
44 |  | Methane | 0 | 0 | 0 | 0 | 0.2495 | -0.323 | 2426 | 1.04 | 0.08 | 0.96 | 91.87 | 8.09 |  | 298 | 6.863208 | 5.237785 | 689
45 |  | Methane | 0 | 0 | 0 | 0 | 0.2495 | -0.323 | 2426 | 1.04 | 0.08 | 0.96 | 91.87 | 8.09 |  | 298 | 9.127358 | 5.941368 | 689
46 |  | Methane | 0 | 0 | 0 | 0 | 0.2495 | -0.323 | 2426 | 1.04 | 0.08 | 0.96 | 91.87 | 8.09 |  | 298 | 12.0283 | 6.840391 | 689
47 |  | Methane | 0 | 0 | 0 | 0 | 0.2495 | -0.323 | 2426 | 1.04 | 0.08 | 0.96 | 91.87 | 8.09 |  | 298 | 15.7783 | 7.778502 | 689
48 |  | Methane | 0 | 0 | 0 | 0 | 0.2495 | -0.323 | 2426 | 1.04 | 0.08 | 0.96 | 91.87 | 8.09 |  | 298 | 18.96226 | 8.442997 | 689
49 |  | Methane | 0 | 0 | 0 | 0 | 0.2495 | -0.323 | 2426 | 1.04 | 0.08 | 0.96 | 91.87 | 8.09 |  | 298 | 22.57075 | 8.872964 | 689
50 |  | Methane | 0 | 0 | 0 | 0 | 0.2495 | -0.323 | 2426 | 1.04 | 0.08 | 0.96 | 91.87 | 8.09 |  | 298 | 25.75472 | 9.381107 | 689
51 | M-C-4-800 | Methane | 0 | 0 | 0 | 0 | 0.2495 | -0.323 | 1414 | 0.67 | 0.096 | 0.574 | 83.18 | 16.46 |  | 298 | 1.132075 | 0.742671 | 690
52 |  | Methane | 0 | 0 | 0 | 0 | 0.2495 | -0.323 | 1414 | 0.67 | 0.096 | 0.574 | 83.18 | 16.46 |  | 298 | 2.40566 | 2.032573 | 690
53 |  | Methane | 0 | 0 | 0 | 0 | 0.2495 | -0.323 | 1414 | 0.67 | 0.096 | 0.574 | 83.18 | 16.46 |  | 298 | 4.528302 | 3.009772 | 690
54 |  | Methane | 0 | 0 | 0 | 0 | 0.2495 | -0.323 | 1414 | 0.67 | 0.096 | 0.574 | 83.18 | 16.46 |  | 298 | 6.580189 | 3.752443 | 690
55 |  | Methane | 0 | 0 | 0 | 0 | 0.2495 | -0.323 | 1414 | 0.67 | 0.096 | 0.574 | 83.18 | 16.46 |  | 298 | 9.056604 | 4.299674 | 690
56 |  | Methane | 0 | 0 | 0 | 0 | 0.2495 | -0.323 | 1414 | 0.67 | 0.096 | 0.574 | 83.18 | 16.46 |  | 298 | 11.25 | 4.846906 | 690
57 |  | Methane | 0 | 0 | 0 | 0 | 0.2495 | -0.323 | 1414 | 0.67 | 0.096 | 0.574 | 83.18 | 16.46 |  | 298 | 14.92925 | 5.315961 | 690
58 |  | Methane | 0 | 0 | 0 | 0 | 0.2495 | -0.323 | 1414 | 0.67 | 0.096 | 0.574 | 83.18 | 16.46 |  | 298 | 18.39623 | 5.667752 | 690
59 |  | Methane | 0 | 0 | 0 | 0 | 0.2495 | -0.323 | 1414 | 0.67 | 0.096 | 0.574 | 83.18 | 16.46 |  | 298 | 22.14623 | 5.980456 | 690
60 |  | Methane | 0 | 0 | 0 | 0 | 0.2495 | -0.323 | 1414 | 0.67 | 0.096 | 0.574 | 83.18 | 16.46 |  | 298 | 25.40094 | 6.136808 | 690
61 | M-C-4-700 | Methane | 0 | 0 | 0 | 0 | 0.2495 | -0.323 | 1850 | 0.86 | 0.11 | 0.75 |  |  |  | 298 | 0.7783019 | 0.3517915 | 691
62 |  | Methane | 0 | 0 | 0 | 0 | 0.2495 | -0.323 | 1850 | 0.86 | 0.11 | 0.75 |  |  |  | 298 | 2.193396 | 1.563518 | 691
63 |  | Methane | 0 | 0 | 0 | 0 | 0.2495 | -0.323 | 1850 | 0.86 | 0.11 | 0.75 |  |  |  | 298 | 3.537736 | 2.267101 | 691
64 |  | Methane | 0 | 0 | 0 | 0 | 0.2495 | -0.323 | 1850 | 0.86 | 0.11 | 0.75 |  |  |  | 298 | 5.801887 | 3.009772 | 691
65 |  | Methane | 0 | 0 | 0 | 0 | 0.2495 | -0.323 | 1850 | 0.86 | 0.11 | 0.75 |  |  |  | 298 | 8.419811 | 3.478827 | 691
66 |  | Methane | 0 | 0 | 0 | 0 | 0.2495 | -0.323 | 1850 | 0.86 | 0.11 | 0.75 |  |  |  | 298 | 11.10849 | 4.143322 | 691
67 |  | Methane | 0 | 0 | 0 | 0 | 0.2495 | -0.323 | 1850 | 0.86 | 0.11 | 0.75 |  |  |  | 298 | 14.64623 | 4.57329 | 691
68 |  | Methane | 0 | 0 | 0 | 0 | 0.2495 | -0.323 | 1850 | 0.86 | 0.11 | 0.75 |  |  |  | 298 | 17.90094 | 4.807818 | 691
69 |  | Methane | 0 | 0 | 0 | 0 | 0.2495 | -0.323 | 1850 | 0.86 | 0.11 | 0.75 |  |  |  | 298 | 20.87264 | 5.081433 | 691
70 |  | Methane | 0 | 0 | 0 | 0 | 0.2495 | -0.323 | 1850 | 0.86 | 0.11 | 0.75 |  |  |  | 298 | 25.4717 | 5.276873 | 691
71 | M-C-APS-4-800 | Methane | 0 | 0 | 0 | 0 | 0.2495 | -0.323 | 566 | 0.23 | 0.013 | 0.217 | 97.62 | 0 |  | 298 | 0.4245283 | 0.3908795 | 692
72 |  | Methane | 0 | 0 | 0 | 0 | 0.2495 | -0.323 | 566 | 0.23 | 0.013 | 0.217 | 97.62 | 0 |  | 298 | 1.415094 | 1.055375 | 692
73 |  | Methane | 0 | 0 | 0 | 0 | 0.2495 | -0.323 | 566 | 0.23 | 0.013 | 0.217 | 97.62 | 0 |  | 298 | 3.396226 | 1.485342 | 692
74 |  | Methane | 0 | 0 | 0 | 0 | 0.2495 | -0.323 | 566 | 0.23 | 0.013 | 0.217 | 97.62 | 0 |  | 298 | 5.943396 | 1.954397 | 692
75 |  | Methane | 0 | 0 | 0 | 0 | 0.2495 | -0.323 | 566 | 0.23 | 0.013 | 0.217 | 97.62 | 0 |  | 298 | 8.632075 | 2.188925 | 692
76 |  | Methane | 0 | 0 | 0 | 0 | 0.2495 | -0.323 | 566 | 0.23 | 0.013 | 0.217 | 97.62 | 0 |  | 298 | 12.38208 | 2.462541 | 692
77 |  | Methane | 0 | 0 | 0 | 0 | 0.2495 | -0.323 | 566 | 0.23 | 0.013 | 0.217 | 97.62 | 0 |  | 298 | 15.56604 | 2.540717 | 692
78 |  | Methane | 0 | 0 | 0 | 0 | 0.2495 | -0.323 | 566 | 0.23 | 0.013 | 0.217 | 97.62 | 0 |  | 298 | 20.02358 | 2.736156 | 692
79 |  | Methane | 0 | 0 | 0 | 0 | 0.2495 | -0.323 | 566 | 0.23 | 0.013 | 0.217 | 97.62 | 0 |  | 298 | 22.71226 | 2.814332 | 692
80 |  | Methane | 0 | 0 | 0 | 0 | 0.2495 | -0.323 | 566 | 0.23 | 0.013 | 0.217 | 97.62 | 0 |  | 298 | 25.40094 | 2.775244 | 692
123 | CSCN_9_C180 | Methane | 0 | 0 | 0 | 0 | 0.2495 | -0.323 | 2430 |  |  | 1.1 |  |  | 2.1 | 273 | 0.01762115 | 0.1542778 | 693
124 |  | Methane | 0 | 0 | 0 | 0 | 0.2495 | -0.323 | 2430 |  |  | 1.1 |  |  | 2.1 | 273 | 0.1277533 | 0.7507999 | 693
125 |  | Methane | 0 | 0 | 0 | 0 | 0.2495 | -0.323 | 2430 |  |  | 1.1 |  |  | 2.1 | 273 | 0.2422907 | 1.062972 | 693
126 |  | Methane | 0 | 0 | 0 | 0 | 0.2495 | -0.323 | 2430 |  |  | 1.1 |  |  | 2.1 | 273 | 0.3788546 | 1.406028 | 693
127 |  | Methane | 0 | 0 | 0 | 0 | 0.2495 | -0.323 | 2430 |  |  | 1.1 |  |  | 2.1 | 273 | 0.5198238 | 1.717366 | 693
128 |  | Methane | 0 | 0 | 0 | 0 | 0.2495 | -0.323 | 2430 |  |  | 1.1 |  |  | 2.1 | 273 | 0.6740088 | 1.965129 | 693
129 |  | Methane | 0 | 0 | 0 | 0 | 0.2495 | -0.323 | 2430 |  |  | 1.1 |  |  | 2.1 | 273 | 0.8193833 | 2.181591 | 693
130 |  | Methane | 0 | 0 | 0 | 0 | 0.2495 | -0.323 | 2430 |  |  | 1.1 |  |  | 2.1 | 273 | 0.9603524 | 2.335034 | 693
102 | CSCN_9_C60 | Methane | 0 | 0 | 0 | 0 | 0.2495 | -0.323 | 1708 |  |  | 0.89 |  |  | 3.2 | 273 | 0.004424779 | 0.2139037 | 694
103 |  | Methane | 0 | 0 | 0 | 0 | 0.2495 | -0.323 | 1708 |  |  | 0.89 |  |  | 3.2 | 273 | 0.1415929 | 0.684492 | 694
104 |  | Methane | 0 | 0 | 0 | 0 | 0.2495 | -0.323 | 1708 |  |  | 0.89 |  |  | 3.2 | 273 | 0.2699115 | 1.112299 | 694
105 |  | Methane | 0 | 0 | 0 | 0 | 0.2495 | -0.323 | 1708 |  |  | 0.89 |  |  | 3.2 | 273 | 0.4380531 | 1.540107 | 694
106 |  | Methane | 0 | 0 | 0 | 0 | 0.2495 | -0.323 | 1708 |  |  | 0.89 |  |  | 3.2 | 273 | 0.5929204 | 1.882353 | 694
107 |  | Methane | 0 | 0 | 0 | 0 | 0.2495 | -0.323 | 1708 |  |  | 0.89 |  |  | 3.2 | 273 | 0.7522124 | 2.139037 | 694
108 |  | Methane | 0 | 0 | 0 | 0 | 0.2495 | -0.323 | 1708 |  |  | 0.89 |  |  | 3.2 | 273 | 0.960177 | 2.481283 | 694
7 | CSCN_6 | Methane | 0 | 0 | 0 | 0 | 0.2495 | -0.323 | 251 |  |  | 0.12 |  |  | 8.1 | 273 | 0.03587444 | 0.1823204 | 695
8 |  | Methane | 0 | 0 | 0 | 0 | 0.2495 | -0.323 | 251 |  |  | 0.12 |  |  | 8.1 | 273 | 0.1076233 | 0.5138122 | 695
9 |  | Methane | 0 | 0 | 0 | 0 | 0.2495 | -0.323 | 251 |  |  | 0.12 |  |  | 8.1 | 273 | 0.1973094 | 0.7790055 | 695
10 |  | Methane | 0 | 0 | 0 | 0 | 0.2495 | -0.323 | 251 |  |  | 0.12 |  |  | 8.1 | 273 | 0.309417 | 0.9447514 | 695
11 |  | Methane | 0 | 0 | 0 | 0 | 0.2495 | -0.323 | 251 |  |  | 0.12 |  |  | 8.1 | 273 | 0.4170404 | 1.093923 | 695
12 |  | Methane | 0 | 0 | 0 | 0 | 0.2495 | -0.323 | 251 |  |  | 0.12 |  |  | 8.1 | 273 | 0.5560538 | 1.276243 | 695
13 |  | Methane | 0 | 0 | 0 | 0 | 0.2495 | -0.323 | 251 |  |  | 0.12 |  |  | 8.1 | 273 | 0.6681614 | 1.392265 | 695
14 |  | Methane | 0 | 0 | 0 | 0 | 0.2495 | -0.323 | 251 |  |  | 0.12 |  |  | 8.1 | 273 | 0.7982063 | 1.508287 | 695
15 |  | Methane | 0 | 0 | 0 | 0 | 0.2495 | -0.323 | 251 |  |  | 0.12 |  |  | 8.1 | 273 | 0.9865471 | 1.607735 | 695
30 | CSCN_6_C150 | Methane | 0 | 0 | 0 | 0 | 0.2495 | -0.323 | 1878 |  |  | 0.78 |  |  | 6.6 | 273 | 0.03984972 | 0.4324324 | 696
31 |  | Methane | 0 | 0 | 0 | 0 | 0.2495 | -0.323 | 1878 |  |  | 0.78 |  |  | 6.6 | 273 | 0.1381893 | 0.9945946 | 696
32 |  | Methane | 0 | 0 | 0 | 0 | 0.2495 | -0.323 | 1878 |  |  | 0.78 |  |  | 6.6 | 273 | 0.2590716 | 1.340541 | 696
33 |  | Methane | 0 | 0 | 0 | 0 | 0.2495 | -0.323 | 1878 |  |  | 0.78 |  |  | 6.6 | 273 | 0.3799297 | 1.72973 | 696
34 |  | Methane | 0 | 0 | 0 | 0 | 0.2495 | -0.323 | 1878 |  |  | 0.78 |  |  | 6.6 | 273 | 0.5053448 | 1.989189 | 696
35 |  | Methane | 0 | 0 | 0 | 0 | 0.2495 | -0.323 | 1878 |  |  | 0.78 |  |  | 6.6 | 273 | 0.6621743 | 2.205405 | 696
36 |  | Methane | 0 | 0 | 0 | 0 | 0.2495 | -0.323 | 1878 |  |  | 0.78 |  |  | 6.6 | 273 | 0.8234881 | 2.421622 | 696
37 |  | Methane | 0 | 0 | 0 | 0 | 0.2495 | -0.323 | 1878 |  |  | 0.78 |  |  | 6.6 | 273 | 0.9938189 | 2.551351 | 696
53 | CSCN_6_C200 | Methane | 0 | 0 | 0 | 0 | 0.2495 | -0.323 | 2404 |  |  | 0.96 |  |  | 4.9 | 273 | 0.03551051 | 0.2 | 697
54 |  | Methane | 0 | 0 | 0 | 0 | 0.2495 | -0.323 | 2404 |  |  | 0.96 |  |  | 4.9 | 273 | 0.1342593 | 0.6666667 | 697
55 |  | Methane | 0 | 0 | 0 | 0 | 0.2495 | -0.323 | 2404 |  |  | 0.96 |  |  | 4.9 | 273 | 0.2735736 | 1.1 | 697
56 |  | Methane | 0 | 0 | 0 | 0 | 0.2495 | -0.323 | 2404 |  |  | 0.96 |  |  | 4.9 | 273 | 0.4040541 | 1.3 | 697
57 |  | Methane | 0 | 0 | 0 | 0 | 0.2495 | -0.323 | 2404 |  |  | 0.96 |  |  | 4.9 | 273 | 0.521021 | 1.5 | 697
58 |  | Methane | 0 | 0 | 0 | 0 | 0.2495 | -0.323 | 2404 |  |  | 0.96 |  |  | 4.9 | 273 | 0.6515265 | 1.666667 | 697
59 |  | Methane | 0 | 0 | 0 | 0 | 0.2495 | -0.323 | 2404 |  |  | 0.96 |  |  | 4.9 | 273 | 0.782007 | 1.866667 | 697
60 |  | Methane | 0 | 0 | 0 | 0 | 0.2495 | -0.323 | 2404 |  |  | 0.96 |  |  | 4.9 | 273 | 0.9756256 | 1.966667 | 697
76 | CSCN_9 | Methane | 0 | 0 | 0 | 0 | 0.2495 | -0.323 | 322 |  |  | 0.21 |  |  | 4.6 | 273 | 0.03524229 | 0.1945548 | 698
77 |  | Methane | 0 | 0 | 0 | 0 | 0.2495 | -0.323 | 322 |  |  | 0.21 |  |  | 4.6 | 273 | 0.1145374 | 0.6030909 | 698
78 |  | Methane | 0 | 0 | 0 | 0 | 0.2495 | -0.323 | 322 |  |  | 0.21 |  |  | 4.6 | 273 | 0.2026432 | 0.8639416 | 698
79 |  | Methane | 0 | 0 | 0 | 0 | 0.2495 | -0.323 | 322 |  |  | 0.21 |  |  | 4.6 | 273 | 0.3039648 | 1.075395 | 698
80 |  | Methane | 0 | 0 | 0 | 0 | 0.2495 | -0.323 | 322 |  |  | 0.21 |  |  | 4.6 | 273 | 0.4140969 | 1.286705 | 698
81 |  | Methane | 0 | 0 | 0 | 0 | 0.2495 | -0.323 | 322 |  |  | 0.21 |  |  | 4.6 | 273 | 0.5462555 | 1.448473 | 698
82 |  | Methane | 0 | 0 | 0 | 0 | 0.2495 | -0.323 | 322 |  |  | 0.21 |  |  | 4.6 | 273 | 0.7004405 | 1.626273 | 698
83 |  | Methane | 0 | 0 | 0 | 0 | 0.2495 | -0.323 | 322 |  |  | 0.21 |  |  | 4.6 | 273 | 0.8546256 | 1.722106 | 698
84 |  | Methane | 0 | 0 | 0 | 0 | 0.2495 | -0.323 | 322 |  |  | 0.21 |  |  | 4.6 | 273 | 0.9955947 | 1.834549 | 698
139 | PA-P | Methane | 0 | 0 | 0 | 0 | 0.2495 | -0.323 | 131.2 | 0.2378 | 0.2284 | 0.0094 |  |  |  | 273 | 0.08070799 | 0.05487805 | 699
140 |  | Methane | 0 | 0 | 0 | 0 | 0.2495 | -0.323 | 131.2 | 0.2378 | 0.2284 | 0.0094 |  |  |  | 273 | 0.1530149 | 0.08536585 | 699
141 |  | Methane | 0 | 0 | 0 | 0 | 0.2495 | -0.323 | 131.2 | 0.2378 | 0.2284 | 0.0094 |  |  |  | 273 | 0.241997 | 0.1189024 | 699
142 |  | Methane | 0 | 0 | 0 | 0 | 0.2495 | -0.323 | 131.2 | 0.2378 | 0.2284 | 0.0094 |  |  |  | 273 | 0.3476372 | 0.1493902 | 699
143 |  | Methane | 0 | 0 | 0 | 0 | 0.2495 | -0.323 | 131.2 | 0.2378 | 0.2284 | 0.0094 |  |  |  | 273 | 0.4505166 | 0.1859756 | 699
144 |  | Methane | 0 | 0 | 0 | 0 | 0.2495 | -0.323 | 131.2 | 0.2378 | 0.2284 | 0.0094 |  |  |  | 273 | 0.6117293 | 0.222561 | 699
145 |  | Methane | 0 | 0 | 0 | 0 | 0.2495 | -0.323 | 131.2 | 0.2378 | 0.2284 | 0.0094 |  |  |  | 273 | 0.7590447 | 0.2560976 | 699
146 |  | Methane | 0 | 0 | 0 | 0 | 0.2495 | -0.323 | 131.2 | 0.2378 | 0.2284 | 0.0094 |  |  |  | 273 | 0.9091294 | 0.2865854 | 699
147 |  | Methane | 0 | 0 | 0 | 0 | 0.2495 | -0.323 | 131.2 | 0.2378 | 0.2284 | 0.0094 |  |  |  | 273 | 1.070317 | 0.3140244 | 699
148 |  | Methane | 0 | 0 | 0 | 0 | 0.2495 | -0.323 | 131.2 | 0.2378 | 0.2284 | 0.0094 |  |  |  | 298 | 0.06673442 | 0.02439024 | 700
149 |  | Methane | 0 | 0 | 0 | 0 | 0.2495 | -0.323 | 131.2 | 0.2378 | 0.2284 | 0.0094 |  |  |  | 298 | 0.1946223 | 0.06402439 | 700
150 |  | Methane | 0 | 0 | 0 | 0 | 0.2495 | -0.323 | 131.2 | 0.2378 | 0.2284 | 0.0094 |  |  |  | 298 | 0.3224848 | 0.0945122 | 700
151 |  | Methane | 0 | 0 | 0 | 0 | 0.2495 | -0.323 | 131.2 | 0.2378 | 0.2284 | 0.0094 |  |  |  | 298 | 0.4308774 | 0.1158537 | 700
152 |  | Methane | 0 | 0 | 0 | 0 | 0.2495 | -0.323 | 131.2 | 0.2378 | 0.2284 | 0.0094 |  |  |  | 298 | 0.5559282 | 0.1341463 | 700
153 |  | Methane | 0 | 0 | 0 | 0 | 0.2495 | -0.323 | 131.2 | 0.2378 | 0.2284 | 0.0094 |  |  |  | 298 | 0.6837737 | 0.1585366 | 700
154 |  | Methane | 0 | 0 | 0 | 0 | 0.2495 | -0.323 | 131.2 | 0.2378 | 0.2284 | 0.0094 |  |  |  | 298 | 0.8143801 | 0.1768293 | 700
155 |  | Methane | 0 | 0 | 0 | 0 | 0.2495 | -0.323 | 131.2 | 0.2378 | 0.2284 | 0.0094 |  |  |  | 298 | 1.017226 | 0.2012195 | 700
156 | PA-P-6C | Methane | 0 | 0 | 0 | 0 | 0.2495 | -0.323 | 154.9 | 0.2831 | 0.2255 | 0.0576 |  |  |  | 273 | 0.08638211 | 0.09756098 | 701
157 |  | Methane | 0 | 0 | 0 | 0 | 0.2495 | -0.323 | 154.9 | 0.2831 | 0.2255 | 0.0576 |  |  |  | 273 | 0.1977727 | 0.1981707 | 701
158 |  | Methane | 0 | 0 | 0 | 0 | 0.2495 | -0.323 | 154.9 | 0.2831 | 0.2255 | 0.0576 |  |  |  | 273 | 0.345249 | 0.2896341 | 701
159 |  | Methane | 0 | 0 | 0 | 0 | 0.2495 | -0.323 | 154.9 | 0.2831 | 0.2255 | 0.0576 |  |  |  | 273 | 0.4954353 | 0.3567073 | 701
160 |  | Methane | 0 | 0 | 0 | 0 | 0.2495 | -0.323 | 154.9 | 0.2831 | 0.2255 | 0.0576 |  |  |  | 273 | 0.6456131 | 0.4207317 | 701
161 |  | Methane | 0 | 0 | 0 | 0 | 0.2495 | -0.323 | 154.9 | 0.2831 | 0.2255 | 0.0576 |  |  |  | 273 | 0.7624153 | 0.4695122 | 701
162 |  | Methane | 0 | 0 | 0 | 0 | 0.2495 | -0.323 | 154.9 | 0.2831 | 0.2255 | 0.0576 |  |  |  | 273 | 0.8958926 | 0.5213415 | 701
163 |  | Methane | 0 | 0 | 0 | 0 | 0.2495 | -0.323 | 154.9 | 0.2831 | 0.2255 | 0.0576 |  |  |  | 273 | 1.037661 | 0.5579268 | 701
164 |  | Methane | 0 | 0 | 0 | 0 | 0.2495 | -0.323 | 154.9 | 0.2831 | 0.2255 | 0.0576 |  |  |  | 298 | 0.1084858 | 0.05487805 | 702
165 |  | Methane | 0 | 0 | 0 | 0 | 0.2495 | -0.323 | 154.9 | 0.2831 | 0.2255 | 0.0576 |  |  |  | 298 | 0.2142022 | 0.1128049 | 702
166 |  | Methane | 0 | 0 | 0 | 0 | 0.2495 | -0.323 | 154.9 | 0.2831 | 0.2255 | 0.0576 |  |  |  | 298 | 0.3977219 | 0.179878 | 702
167 |  | Methane | 0 | 0 | 0 | 0 | 0.2495 | -0.323 | 154.9 | 0.2831 | 0.2255 | 0.0576 |  |  |  | 298 | 0.5256267 | 0.2256098 | 702
168 |  | Methane | 0 | 0 | 0 | 0 | 0.2495 | -0.323 | 154.9 | 0.2831 | 0.2255 | 0.0576 |  |  |  | 298 | 0.6562754 | 0.2591463 | 702
169 |  | Methane | 0 | 0 | 0 | 0 | 0.2495 | -0.323 | 154.9 | 0.2831 | 0.2255 | 0.0576 |  |  |  | 298 | 0.8119326 | 0.2957317 | 702
170 |  | Methane | 0 | 0 | 0 | 0 | 0.2495 | -0.323 | 154.9 | 0.2831 | 0.2255 | 0.0576 |  |  |  | 298 | 1.003743 | 0.347561 | 702
171 | PA-P-6A | Methane | 0 | 0 | 0 | 0 | 0.2495 | -0.323 | 258.4 | 0.3231 | 0.2361 | 0.087 |  |  |  | 273 | 0.07530488 | 0.1097561 | 703
172 |  | Methane | 0 | 0 | 0 | 0 | 0.2495 | -0.323 | 258.4 | 0.3231 | 0.2361 | 0.087 |  |  |  | 273 | 0.1700288 | 0.2103659 | 703
173 |  | Methane | 0 | 0 | 0 | 0 | 0.2495 | -0.323 | 258.4 | 0.3231 | 0.2361 | 0.087 |  |  |  | 273 | 0.2897104 | 0.2957317 | 703
174 |  | Methane | 0 | 0 | 0 | 0 | 0.2495 | -0.323 | 258.4 | 0.3231 | 0.2361 | 0.087 |  |  |  | 273 | 0.3926745 | 0.3628049 | 703
175 |  | Methane | 0 | 0 | 0 | 0 | 0.2495 | -0.323 | 258.4 | 0.3231 | 0.2361 | 0.087 |  |  |  | 273 | 0.5095105 | 0.4237805 | 703
176 |  | Methane | 0 | 0 | 0 | 0 | 0.2495 | -0.323 | 258.4 | 0.3231 | 0.2361 | 0.087 |  |  |  | 273 | 0.6485857 | 0.4908537 | 703
177 |  | Methane | 0 | 0 | 0 | 0 | 0.2495 | -0.323 | 258.4 | 0.3231 | 0.2361 | 0.087 |  |  |  | 273 | 0.7598408 | 0.5426829 | 703
178 |  | Methane | 0 | 0 | 0 | 0 | 0.2495 | -0.323 | 258.4 | 0.3231 | 0.2361 | 0.087 |  |  |  | 273 | 0.8932927 | 0.5853659 | 703
179 |  | Methane | 0 | 0 | 0 | 0 | 0.2495 | -0.323 | 258.4 | 0.3231 | 0.2361 | 0.087 |  |  |  | 273 | 1.046214 | 0.6371951 | 703
180 |  | Methane | 0 | 0 | 0 | 0 | 0.2495 | -0.323 | 258.4 | 0.3231 | 0.2361 | 0.087 |  |  |  | 298 | 0.0946477 | 0.07317073 | 704
181 |  | Methane | 0 | 0 | 0 | 0 | 0.2495 | -0.323 | 258.4 | 0.3231 | 0.2361 | 0.087 |  |  |  | 298 | 0.2226287 | 0.1463415 | 704
182 |  | Methane | 0 | 0 | 0 | 0 | 0.2495 | -0.323 | 258.4 | 0.3231 | 0.2361 | 0.087 |  |  |  | 298 | 0.331106 | 0.1981707 | 704
183 |  | Methane | 0 | 0 | 0 | 0 | 0.2495 | -0.323 | 258.4 | 0.3231 | 0.2361 | 0.087 |  |  |  | 298 | 0.4840786 | 0.2682927 | 704
184 |  | Methane | 0 | 0 | 0 | 0 | 0.2495 | -0.323 | 258.4 | 0.3231 | 0.2361 | 0.087 |  |  |  | 298 | 0.6453167 | 0.3140244 | 704
185 |  | Methane | 0 | 0 | 0 | 0 | 0.2495 | -0.323 | 258.4 | 0.3231 | 0.2361 | 0.087 |  |  |  | 298 | 0.762102 | 0.3567073 | 704
186 |  | Methane | 0 | 0 | 0 | 0 | 0.2495 | -0.323 | 258.4 | 0.3231 | 0.2361 | 0.087 |  |  |  | 298 | 0.8899983 | 0.3993902 | 704
187 |  | Methane | 0 | 0 | 0 | 0 | 0.2495 | -0.323 | 258.4 | 0.3231 | 0.2361 | 0.087 |  |  |  | 298 | 1.03457 | 0.445122 | 704
188 | PA-P-7C | Methane | 0 | 0 | 0 | 0 | 0.2495 | -0.323 | 288 | 0.3932 | 0.2722 | 0.121 |  |  |  | 273 | 0.03355352 | 0.07926829 | 705
189 |  | Methane | 0 | 0 | 0 | 0 | 0.2495 | -0.323 | 288 | 0.3932 | 0.2722 | 0.121 |  |  |  | 273 | 0.1005081 | 0.1829268 | 705
190 |  | Methane | 0 | 0 | 0 | 0 | 0.2495 | -0.323 | 288 | 0.3932 | 0.2722 | 0.121 |  |  |  | 273 | 0.1813347 | 0.2804878 | 705
191 |  | Methane | 0 | 0 | 0 | 0 | 0.2495 | -0.323 | 288 | 0.3932 | 0.2722 | 0.121 |  |  |  | 273 | 0.3094512 | 0.402439 | 705
192 |  | Methane | 0 | 0 | 0 | 0 | 0.2495 | -0.323 | 288 | 0.3932 | 0.2722 | 0.121 |  |  |  | 273 | 0.4319614 | 0.5060976 | 705
193 |  | Methane | 0 | 0 | 0 | 0 | 0.2495 | -0.323 | 288 | 0.3932 | 0.2722 | 0.121 |  |  |  | 273 | 0.571062 | 0.5823171 | 705
194 |  | Methane | 0 | 0 | 0 | 0 | 0.2495 | -0.323 | 288 | 0.3932 | 0.2722 | 0.121 |  |  |  | 273 | 0.7212991 | 0.6676829 | 705
195 |  | Methane | 0 | 0 | 0 | 0 | 0.2495 | -0.323 | 288 | 0.3932 | 0.2722 | 0.121 |  |  |  | 273 | 0.840896 | 0.722561 | 705
196 |  | Methane | 0 | 0 | 0 | 0 | 0.2495 | -0.323 | 288 | 0.3932 | 0.2722 | 0.121 |  |  |  | 273 | 1.00221 | 0.7957317 | 705
197 |  | Methane | 0 | 0 | 0 | 0 | 0.2495 | -0.323 | 288 | 0.3932 | 0.2722 | 0.121 |  |  |  | 298 | 0.05572493 | 0.06097561 | 706
198 |  | Methane | 0 | 0 | 0 | 0 | 0.2495 | -0.323 | 288 | 0.3932 | 0.2722 | 0.121 |  |  |  | 298 | 0.1420054 | 0.1219512 | 706
199 |  | Methane | 0 | 0 | 0 | 0 | 0.2495 | -0.323 | 288 | 0.3932 | 0.2722 | 0.121 |  |  |  | 298 | 0.2255166 | 0.1859756 | 706
200 |  | Methane | 0 | 0 | 0 | 0 | 0.2495 | -0.323 | 288 | 0.3932 | 0.2722 | 0.121 |  |  |  | 298 | 0.325686 | 0.2469512 | 706
201 |  | Methane | 0 | 0 | 0 | 0 | 0.2495 | -0.323 | 288 | 0.3932 | 0.2722 | 0.121 |  |  |  | 298 | 0.4286331 | 0.3079268 | 706
202 |  | Methane | 0 | 0 | 0 | 0 | 0.2495 | -0.323 | 288 | 0.3932 | 0.2722 | 0.121 |  |  |  | 298 | 0.5454438 | 0.3597561 | 706
203 |  | Methane | 0 | 0 | 0 | 0 | 0.2495 | -0.323 | 288 | 0.3932 | 0.2722 | 0.121 |  |  |  | 298 | 0.6956216 | 0.4237805 | 706
204 |  | Methane | 0 | 0 | 0 | 0 | 0.2495 | -0.323 | 288 | 0.3932 | 0.2722 | 0.121 |  |  |  | 298 | 0.8012957 | 0.4664634 | 706
205 |  | Methane | 0 | 0 | 0 | 0 | 0.2495 | -0.323 | 288 | 0.3932 | 0.2722 | 0.121 |  |  |  | 298 | 0.9319953 | 0.5182927 | 706
206 |  | Methane | 0 | 0 | 0 | 0 | 0.2495 | -0.323 | 288 | 0.3932 | 0.2722 | 0.121 |  |  |  | 298 | 1.051533 | 0.5518293 | 706
207 | PA-P-7A | Methane | 0 | 0 | 0 | 0 | 0.2495 | -0.323 | 684.4 | 0.4821 | 0.2701 | 0.212 |  |  |  | 273 | 0.04751863 | 0.1067073 | 707
208 |  | Methane | 0 | 0 | 0 | 0 | 0.2495 | -0.323 | 684.4 | 0.4821 | 0.2701 | 0.212 |  |  |  | 273 | 0.1117378 | 0.2256098 | 707
209 |  | Methane | 0 | 0 | 0 | 0 | 0.2495 | -0.323 | 684.4 | 0.4821 | 0.2701 | 0.212 |  |  |  | 273 | 0.2287771 | 0.3597561 | 707
210 |  | Methane | 0 | 0 | 0 | 0 | 0.2495 | -0.323 | 684.4 | 0.4821 | 0.2701 | 0.212 |  |  |  | 273 | 0.329082 | 0.4695122 | 707
211 |  | Methane | 0 | 0 | 0 | 0 | 0.2495 | -0.323 | 684.4 | 0.4821 | 0.2701 | 0.212 |  |  |  | 273 | 0.4376863 | 0.5670732 | 707
212 |  | Methane | 0 | 0 | 0 | 0 | 0.2495 | -0.323 | 684.4 | 0.4821 | 0.2701 | 0.212 |  |  |  | 273 | 0.5546409 | 0.6707317 | 707
213 |  | Methane | 0 | 0 | 0 | 0 | 0.2495 | -0.323 | 684.4 | 0.4821 | 0.2701 | 0.212 |  |  |  | 273 | 0.674314 | 0.7530488 | 707
214 |  | Methane | 0 | 0 | 0 | 0 | 0.2495 | -0.323 | 684.4 | 0.4821 | 0.2701 | 0.212 |  |  |  | 273 | 0.7911924 | 0.8292683 | 707
215 |  | Methane | 0 | 0 | 0 | 0 | 0.2495 | -0.323 | 684.4 | 0.4821 | 0.2701 | 0.212 |  |  |  | 273 | 0.8913703 | 0.8932927 | 707
216 |  | Methane | 0 | 0 | 0 | 0 | 0.2495 | -0.323 | 684.4 | 0.4821 | 0.2701 | 0.212 |  |  |  | 273 | 0.9859671 | 0.9481707 | 707
217 |  | Methane | 0 | 0 | 0 | 0 | 0.2495 | -0.323 | 684.4 | 0.4821 | 0.2701 | 0.212 |  |  |  | 298 | 0.1114075 | 0.1067073 | 708
218 |  | Methane | 0 | 0 | 0 | 0 | 0.2495 | -0.323 | 684.4 | 0.4821 | 0.2701 | 0.212 |  |  |  | 298 | 0.2283452 | 0.2042683 | 708
219 |  | Methane | 0 | 0 | 0 | 0 | 0.2495 | -0.323 | 684.4 | 0.4821 | 0.2701 | 0.212 |  |  |  | 298 | 0.3702998 | 0.3079268 | 708
220 |  | Methane | 0 | 0 | 0 | 0 | 0.2495 | -0.323 | 684.4 | 0.4821 | 0.2701 | 0.212 |  |  |  | 298 | 0.5094004 | 0.3841463 | 708
221 |  | Methane | 0 | 0 | 0 | 0 | 0.2495 | -0.323 | 684.4 | 0.4821 | 0.2701 | 0.212 |  |  |  | 298 | 0.6151423 | 0.4512195 | 708
222 |  | Methane | 0 | 0 | 0 | 0 | 0.2495 | -0.323 | 684.4 | 0.4821 | 0.2701 | 0.212 |  |  |  | 298 | 0.7347392 | 0.5060976 | 708
223 |  | Methane | 0 | 0 | 0 | 0 | 0.2495 | -0.323 | 684.4 | 0.4821 | 0.2701 | 0.212 |  |  |  | 298 | 0.8432588 | 0.5731707 | 708
224 |  | Methane | 0 | 0 | 0 | 0 | 0.2495 | -0.323 | 684.4 | 0.4821 | 0.2701 | 0.212 |  |  |  | 298 | 1.040744 | 0.6676829 | 708
25 | NDC | Methane | 0 | 0 | 0 | 0 | 0.2495 | -0.323 | 1234 | 0.56 | 0.02 | 0.56 | 56.7 | 31.18 | 8.92 | 298 | 0.4025728 | 1.696203 | 709
26 |  | Methane | 0 | 0 | 0 | 0 | 0.2495 | -0.323 | 1234 | 0.56 | 0.02 | 0.56 | 56.7 | 31.18 | 8.92 | 298 | 1.633987 | 2.790235 | 709
27 |  | Methane | 0 | 0 | 0 | 0 | 0.2495 | -0.323 | 1234 | 0.56 | 0.02 | 0.56 | 56.7 | 31.18 | 8.92 | 298 | 3.817227 | 3.904159 | 709
28 |  | Methane | 0 | 0 | 0 | 0 | 0.2495 | -0.323 | 1234 | 0.56 | 0.02 | 0.56 | 56.7 | 31.18 | 8.92 | 298 | 6.082725 | 4.679928 | 709
29 |  | Methane | 0 | 0 | 0 | 0 | 0.2495 | -0.323 | 1234 | 0.56 | 0.02 | 0.56 | 56.7 | 31.18 | 8.92 | 298 | 8.308375 | 5.276673 | 709
30 |  | Methane | 0 | 0 | 0 | 0 | 0.2495 | -0.323 | 1234 | 0.56 | 0.02 | 0.56 | 56.7 | 31.18 | 8.92 | 298 | 10.67638 | 5.714286 | 709
31 |  | Methane | 0 | 0 | 0 | 0 | 0.2495 | -0.323 | 1234 | 0.56 | 0.02 | 0.56 | 56.7 | 31.18 | 8.92 | 298 | 13.22696 | 6.072333 | 709
32 |  | Methane | 0 | 0 | 0 | 0 | 0.2495 | -0.323 | 1234 | 0.56 | 0.02 | 0.56 | 56.7 | 31.18 | 8.92 | 308 | 0.7062971 | 1.716094 | 710
33 |  | Methane | 0 | 0 | 0 | 0 | 0.2495 | -0.323 | 1234 | 0.56 | 0.02 | 0.56 | 56.7 | 31.18 | 8.92 | 308 | 1.332314 | 2.213382 | 710
34 |  | Methane | 0 | 0 | 0 | 0 | 0.2495 | -0.323 | 1234 | 0.56 | 0.02 | 0.56 | 56.7 | 31.18 | 8.92 | 308 | 2.443967 | 2.830018 | 710
35 |  | Methane | 0 | 0 | 0 | 0 | 0.2495 | -0.323 | 1234 | 0.56 | 0.02 | 0.56 | 56.7 | 31.18 | 8.92 | 308 | 4.061437 | 3.585895 | 710
36 |  | Methane | 0 | 0 | 0 | 0 | 0.2495 | -0.323 | 1234 | 0.56 | 0.02 | 0.56 | 56.7 | 31.18 | 8.92 | 308 | 6.408167 | 4.301989 | 710
37 |  | Methane | 0 | 0 | 0 | 0 | 0.2495 | -0.323 | 1234 | 0.56 | 0.02 | 0.56 | 56.7 | 31.18 | 8.92 | 308 | 8.714977 | 4.858951 | 710
38 |  | Methane | 0 | 0 | 0 | 0 | 0.2495 | -0.323 | 1234 | 0.56 | 0.02 | 0.56 | 56.7 | 31.18 | 8.92 | 308 | 10.92096 | 5.296564 | 710
39 |  | Methane | 0 | 0 | 0 | 0 | 0.2495 | -0.323 | 1234 | 0.56 | 0.02 | 0.56 | 56.7 | 31.18 | 8.92 | 308 | 12.60124 | 5.495479 | 710
40 |  | Methane | 0 | 0 | 0 | 0 | 0.2495 | -0.323 | 1234 | 0.56 | 0.02 | 0.56 | 56.7 | 31.18 | 8.92 | 308 | 13.81592 | 5.63472 | 710
41 |  | Methane | 0 | 0 | 0 | 0 | 0.2495 | -0.323 | 1234 | 0.56 | 0.02 | 0.56 | 56.7 | 31.18 | 8.92 | 318 | 1.21182 | 1.934901 | 711
42 |  | Methane | 0 | 0 | 0 | 0 | 0.2495 | -0.323 | 1234 | 0.56 | 0.02 | 0.56 | 56.7 | 31.18 | 8.92 | 318 | 2.78893 | 2.650995 | 711
43 |  | Methane | 0 | 0 | 0 | 0 | 0.2495 | -0.323 | 1234 | 0.56 | 0.02 | 0.56 | 56.7 | 31.18 | 8.92 | 318 | 4.204894 | 3.128391 | 711
44 |  | Methane | 0 | 0 | 0 | 0 | 0.2495 | -0.323 | 1234 | 0.56 | 0.02 | 0.56 | 56.7 | 31.18 | 8.92 | 318 | 6.289139 | 3.625678 | 711
45 |  | Methane | 0 | 0 | 0 | 0 | 0.2495 | -0.323 | 1234 | 0.56 | 0.02 | 0.56 | 56.7 | 31.18 | 8.92 | 318 | 8.332657 | 4.18264 | 711
46 |  | Methane | 0 | 0 | 0 | 0 | 0.2495 | -0.323 | 1234 | 0.56 | 0.02 | 0.56 | 56.7 | 31.18 | 8.92 | 318 | 10.63998 | 4.600362 | 711
47 |  | Methane | 0 | 0 | 0 | 0 | 0.2495 | -0.323 | 1234 | 0.56 | 0.02 | 0.56 | 56.7 | 31.18 | 8.92 | 318 | 13.37313 | 4.878843 | 711
86 | SD-600-4 | Methane | 0 | 0 | 0 | 0 | 0.2495 | -0.323 | 2290 | 1.1 |  |  | 82.24 | 15.8 | 0 | 297 | 0.4716981 | 0.5095785 | 712
87 |  | Methane | 0 | 0 | 0 | 0 | 0.2495 | -0.323 | 2290 | 1.1 |  |  | 82.24 | 15.8 | 0 | 297 | 3.396226 | 2.628352 | 712
88 |  | Methane | 0 | 0 | 0 | 0 | 0.2495 | -0.323 | 2290 | 1.1 |  |  | 82.24 | 15.8 | 0 | 297 | 7.264151 | 4.210728 | 712
89 |  | Methane | 0 | 0 | 0 | 0 | 0.2495 | -0.323 | 2290 | 1.1 |  |  | 82.24 | 15.8 | 0 | 297 | 10.89623 | 5.524904 | 712
90 |  | Methane | 0 | 0 | 0 | 0 | 0.2495 | -0.323 | 2290 | 1.1 |  |  | 82.24 | 15.8 | 0 | 297 | 14.5283 | 6.275862 | 712
91 |  | Methane | 0 | 0 | 0 | 0 | 0.2495 | -0.323 | 2290 | 1.1 |  |  | 82.24 | 15.8 | 0 | 297 | 18.49057 | 7.214559 | 712
92 |  | Methane | 0 | 0 | 0 | 0 | 0.2495 | -0.323 | 2290 | 1.1 |  |  | 82.24 | 15.8 | 0 | 297 | 22.87736 | 7.643678 | 712
93 |  | Methane | 0 | 0 | 0 | 0 | 0.2495 | -0.323 | 2290 | 1.1 |  |  | 82.24 | 15.8 | 0 | 297 | 26.79245 | 8.099617 | 712
94 |  | Methane | 0 | 0 | 0 | 0 | 0.2495 | -0.323 | 2290 | 1.1 |  |  | 82.24 | 15.8 | 0 | 297 | 29.76415 | 8.448276 | 712
95 | SD-800-4 | Methane | 0 | 0 | 0 | 0 | 0.2495 | -0.323 | 2850 | 1.35 |  |  | 89.96 | 8.03 | 0 | 297 | 0.6603774 | 0.6704981 | 713
96 |  | Methane | 0 | 0 | 0 | 0 | 0.2495 | -0.323 | 2850 | 1.35 |  |  | 89.96 | 8.03 | 0 | 297 | 3.301887 | 3.37931 | 713
97 |  | Methane | 0 | 0 | 0 | 0 | 0.2495 | -0.323 | 2850 | 1.35 |  |  | 89.96 | 8.03 | 0 | 297 | 5.849057 | 4.934866 | 713
98 |  | Methane | 0 | 0 | 0 | 0 | 0.2495 | -0.323 | 2850 | 1.35 |  |  | 89.96 | 8.03 | 0 | 297 | 8.820755 | 6.517241 | 713
99 |  | Methane | 0 | 0 | 0 | 0 | 0.2495 | -0.323 | 2850 | 1.35 |  |  | 89.96 | 8.03 | 0 | 297 | 12.68868 | 7.992337 | 713
100 |  | Methane | 0 | 0 | 0 | 0 | 0.2495 | -0.323 | 2850 | 1.35 |  |  | 89.96 | 8.03 | 0 | 297 | 16.69811 | 8.931034 | 713
101 |  | Methane | 0 | 0 | 0 | 0 | 0.2495 | -0.323 | 2850 | 1.35 |  |  | 89.96 | 8.03 | 0 | 297 | 19.95283 | 9.547893 | 713
102 |  | Methane | 0 | 0 | 0 | 0 | 0.2495 | -0.323 | 2850 | 1.35 |  |  | 89.96 | 8.03 | 0 | 297 | 23.58491 | 10.13793 | 713
103 |  | Methane | 0 | 0 | 0 | 0 | 0.2495 | -0.323 | 2850 | 1.35 |  |  | 89.96 | 8.03 | 0 | 297 | 27.0283 | 10.59387 | 713
104 |  | Methane | 0 | 0 | 0 | 0 | 0.2495 | -0.323 | 2850 | 1.35 |  |  | 89.96 | 8.03 | 0 | 297 | 30.23585 | 10.88889 | 713
105 | SD-M-800-4 | Methane | 0 | 0 | 0 | 0 | 0.2495 | -0.323 | 2990 | 2.69 |  |  | 85.39 | 8.15 | 6.46 | 297 | 1.226415 | 1.045977 | 714
106 |  | Methane | 0 | 0 | 0 | 0 | 0.2495 | -0.323 | 2990 | 2.69 |  |  | 85.39 | 8.15 | 6.46 | 297 | 3.207547 | 2.521073 | 714
107 |  | Methane | 0 | 0 | 0 | 0 | 0.2495 | -0.323 | 2990 | 2.69 |  |  | 85.39 | 8.15 | 6.46 | 297 | 6.839623 | 4.022989 | 714
108 |  | Methane | 0 | 0 | 0 | 0 | 0.2495 | -0.323 | 2990 | 2.69 |  |  | 85.39 | 8.15 | 6.46 | 297 | 9.528302 | 5.122605 | 714
109 |  | Methane | 0 | 0 | 0 | 0 | 0.2495 | -0.323 | 2990 | 2.69 |  |  | 85.39 | 8.15 | 6.46 | 297 | 12.68868 | 6.302682 | 714
110 |  | Methane | 0 | 0 | 0 | 0 | 0.2495 | -0.323 | 2990 | 2.69 |  |  | 85.39 | 8.15 | 6.46 | 297 | 15.9434 | 7.05364 | 714
111 |  | Methane | 0 | 0 | 0 | 0 | 0.2495 | -0.323 | 2990 | 2.69 |  |  | 85.39 | 8.15 | 6.46 | 297 | 20.18868 | 8.072797 | 714
112 |  | Methane | 0 | 0 | 0 | 0 | 0.2495 | -0.323 | 2990 | 2.69 |  |  | 85.39 | 8.15 | 6.46 | 297 | 23.34906 | 8.662835 | 714
113 |  | Methane | 0 | 0 | 0 | 0 | 0.2495 | -0.323 | 2990 | 2.69 |  |  | 85.39 | 8.15 | 6.46 | 297 | 27.40566 | 9.118774 | 714
114 |  | Methane | 0 | 0 | 0 | 0 | 0.2495 | -0.323 | 2990 | 2.69 |  |  | 85.39 | 8.15 | 6.46 | 297 | 30 | 9.413793 | 714
115 | PPY-700-2 | Methane | 0 | 0 | 0 | 0 | 0.2495 | -0.323 | 2956 | 1.45 |  |  | 90.01 | 9.87 | 0.14 | 297 | 1.698113 | 1.850575 | 715
116 |  | Methane | 0 | 0 | 0 | 0 | 0.2495 | -0.323 | 2956 | 1.45 |  |  | 90.01 | 9.87 | 0.14 | 297 | 5.518868 | 4.103448 | 715
117 |  | Methane | 0 | 0 | 0 | 0 | 0.2495 | -0.323 | 2956 | 1.45 |  |  | 90.01 | 9.87 | 0.14 | 297 | 8.820755 | 5.337165 | 715
118 |  | Methane | 0 | 0 | 0 | 0 | 0.2495 | -0.323 | 2956 | 1.45 |  |  | 90.01 | 9.87 | 0.14 | 297 | 12.73585 | 6.678161 | 715
119 |  | Methane | 0 | 0 | 0 | 0 | 0.2495 | -0.323 | 2956 | 1.45 |  |  | 90.01 | 9.87 | 0.14 | 297 | 15.89623 | 7.402299 | 715
120 |  | Methane | 0 | 0 | 0 | 0 | 0.2495 | -0.323 | 2956 | 1.45 |  |  | 90.01 | 9.87 | 0.14 | 297 | 19.5283 | 7.911877 | 715
121 |  | Methane | 0 | 0 | 0 | 0 | 0.2495 | -0.323 | 2956 | 1.45 |  |  | 90.01 | 9.87 | 0.14 | 297 | 23.82075 | 8.555556 | 715
122 |  | Methane | 0 | 0 | 0 | 0 | 0.2495 | -0.323 | 2956 | 1.45 |  |  | 90.01 | 9.87 | 0.14 | 297 | 27.64151 | 9.172414 | 715
123 |  | Methane | 0 | 0 | 0 | 0 | 0.2495 | -0.323 | 2956 | 1.45 |  |  | 90.01 | 9.87 | 0.14 | 297 | 29.66981 | 9.413793 | 715
124 | PPY-800-4 | Methane | 0 | 0 | 0 | 0 | 0.2495 | -0.323 | 3450 | 2.57 |  |  | 90.78 | 9.11 | 0.1 | 297 | 1.603774 | 1.153257 | 716
125 |  | Methane | 0 | 0 | 0 | 0 | 0.2495 | -0.323 | 3450 | 2.57 |  |  | 90.78 | 9.11 | 0.1 | 297 | 4.669811 | 3.030651 | 716
126 |  | Methane | 0 | 0 | 0 | 0 | 0.2495 | -0.323 | 3450 | 2.57 |  |  | 90.78 | 9.11 | 0.1 | 297 | 9.056604 | 4.586207 | 716
127 |  | Methane | 0 | 0 | 0 | 0 | 0.2495 | -0.323 | 3450 | 2.57 |  |  | 90.78 | 9.11 | 0.1 | 297 | 12.64151 | 5.739464 | 716
128 |  | Methane | 0 | 0 | 0 | 0 | 0.2495 | -0.323 | 3450 | 2.57 |  |  | 90.78 | 9.11 | 0.1 | 297 | 16.08491 | 6.544061 | 716
129 |  | Methane | 0 | 0 | 0 | 0 | 0.2495 | -0.323 | 3450 | 2.57 |  |  | 90.78 | 9.11 | 0.1 | 297 | 19.76415 | 7.187739 | 716
130 |  | Methane | 0 | 0 | 0 | 0 | 0.2495 | -0.323 | 3450 | 2.57 |  |  | 90.78 | 9.11 | 0.1 | 297 | 23.82075 | 8.126437 | 716
131 |  | Methane | 0 | 0 | 0 | 0 | 0.2495 | -0.323 | 3450 | 2.57 |  |  | 90.78 | 9.11 | 0.1 | 297 | 27.40566 | 8.448276 | 716
132 |  | Methane | 0 | 0 | 0 | 0 | 0.2495 | -0.323 | 3450 | 2.57 |  |  | 90.78 | 9.11 | 0.1 | 297 | 30.04717 | 8.850575 | 716
133 | PTH-600-2 | Methane | 0 | 0 | 0 | 0 | 0.2495 | -0.323 | 2256 | 1.02 |  |  | 64.91 | 25.88 | 0 | 297 | 0.5188679 | 0.7241379 | 717
134 |  | Methane | 0 | 0 | 0 | 0 | 0.2495 | -0.323 | 2256 | 1.02 |  |  | 64.91 | 25.88 | 0 | 297 | 3.160377 | 2.896552 | 717
135 |  | Methane | 0 | 0 | 0 | 0 | 0.2495 | -0.323 | 2256 | 1.02 |  |  | 64.91 | 25.88 | 0 | 297 | 6.509434 | 4.076628 | 717
136 |  | Methane | 0 | 0 | 0 | 0 | 0.2495 | -0.323 | 2256 | 1.02 |  |  | 64.91 | 25.88 | 0 | 297 | 8.773585 | 4.773946 | 717
137 |  | Methane | 0 | 0 | 0 | 0 | 0.2495 | -0.323 | 2256 | 1.02 |  |  | 64.91 | 25.88 | 0 | 297 | 11.98113 | 5.203065 | 717
138 |  | Methane | 0 | 0 | 0 | 0 | 0.2495 | -0.323 | 2256 | 1.02 |  |  | 64.91 | 25.88 | 0 | 297 | 15.75472 | 5.632184 | 717
139 |  | Methane | 0 | 0 | 0 | 0 | 0.2495 | -0.323 | 2256 | 1.02 |  |  | 64.91 | 25.88 | 0 | 297 | 19.19811 | 6.007663 | 717
140 |  | Methane | 0 | 0 | 0 | 0 | 0.2495 | -0.323 | 2256 | 1.02 |  |  | 64.91 | 25.88 | 0 | 297 | 23.16038 | 6.356322 | 717
141 |  | Methane | 0 | 0 | 0 | 0 | 0.2495 | -0.323 | 2256 | 1.02 |  |  | 64.91 | 25.88 | 0 | 297 | 26.79245 | 6.89272 | 717
142 |  | Methane | 0 | 0 | 0 | 0 | 0.2495 | -0.323 | 2256 | 1.02 |  |  | 64.91 | 25.88 | 0 | 297 | 30.04717 | 7.295019 | 717
64 | PCTP-3 | Methane | 0 | 0 | 0 | 0 | 0.2495 | -0.323 | 702 | 0.43 | 0.15 | 0.28 | 82.45 |  | 5.46 | 273 | 0.04472772 | 0.08039009 | 718
65 |  | Methane | 0 | 0 | 0 | 0 | 0.2495 | -0.323 | 702 | 0.43 | 0.15 | 0.28 | 82.45 |  | 5.46 | 273 | 0.1519065 | 0.2409906 | 718
66 |  | Methane | 0 | 0 | 0 | 0 | 0.2495 | -0.323 | 702 | 0.43 | 0.15 | 0.28 | 82.45 |  | 5.46 | 273 | 0.2716969 | 0.3457812 | 718
67 |  | Methane | 0 | 0 | 0 | 0 | 0.2495 | -0.323 | 702 | 0.43 | 0.15 | 0.28 | 82.45 |  | 5.46 | 273 | 0.4014073 | 0.4905872 | 718
68 |  | Methane | 0 | 0 | 0 | 0 | 0.2495 | -0.323 | 702 | 0.43 | 0.15 | 0.28 | 82.45 |  | 5.46 | 273 | 0.5386495 | 0.6194789 | 718
69 |  | Methane | 0 | 0 | 0 | 0 | 0.2495 | -0.323 | 702 | 0.43 | 0.15 | 0.28 | 82.45 |  | 5.46 | 273 | 0.7034392 | 0.724629 | 718
70 |  | Methane | 0 | 0 | 0 | 0 | 0.2495 | -0.323 | 702 | 0.43 | 0.15 | 0.28 | 82.45 |  | 5.46 | 273 | 0.8482452 | 0.8216322 | 718
71 |  | Methane | 0 | 0 | 0 | 0 | 0.2495 | -0.323 | 702 | 0.43 | 0.15 | 0.28 | 82.45 |  | 5.46 | 273 | 1.005535 | 0.9267224 | 718
72 |  | Methane | 0 | 0 | 0 | 0 | 0.2495 | -0.323 | 702 | 0.43 | 0.15 | 0.28 | 82.45 |  | 5.46 | 298 | 0.03482372 | 0.03238766 | 719
73 |  | Methane | 0 | 0 | 0 | 0 | 0.2495 | -0.323 | 702 | 0.43 | 0.15 | 0.28 | 82.45 |  | 5.46 | 298 | 0.1296784 | 0.1050303 | 719
74 |  | Methane | 0 | 0 | 0 | 0 | 0.2495 | -0.323 | 702 | 0.43 | 0.15 | 0.28 | 82.45 |  | 5.46 | 298 | 0.2445169 | 0.1858197 | 719
75 |  | Methane | 0 | 0 | 0 | 0 | 0.2495 | -0.323 | 702 | 0.43 | 0.15 | 0.28 | 82.45 |  | 5.46 | 298 | 0.3868548 | 0.2668288 | 719
76 |  | Methane | 0 | 0 | 0 | 0 | 0.2495 | -0.323 | 702 | 0.43 | 0.15 | 0.28 | 82.45 |  | 5.46 | 298 | 0.5117091 | 0.339711 | 719
77 |  | Methane | 0 | 0 | 0 | 0 | 0.2495 | -0.323 | 702 | 0.43 | 0.15 | 0.28 | 82.45 |  | 5.46 | 298 | 0.6390792 | 0.4046261 | 719
78 |  | Methane | 0 | 0 | 0 | 0 | 0.2495 | -0.323 | 702 | 0.43 | 0.15 | 0.28 | 82.45 |  | 5.46 | 298 | 0.7914171 | 0.4857151 | 719
79 |  | Methane | 0 | 0 | 0 | 0 | 0.2495 | -0.323 | 702 | 0.43 | 0.15 | 0.28 | 82.45 |  | 5.46 | 298 | 0.9163033 | 0.5426231 | 719
80 |  | Methane | 0 | 0 | 0 | 0 | 0.2495 | -0.323 | 702 | 0.43 | 0.15 | 0.28 | 82.45 |  | 5.46 | 298 | 1.013754 | 0.5673631 | 719
81 | PCTP-3c | Methane | 0 | 0 | 0 | 0 | 0.2495 | -0.323 | 1287 | 0.5 | 0.03 | 0.47 | 84.65 |  | 3.07 | 273 | 0.0271641 | 0.1121987 | 720
82 |  | Methane | 0 | 0 | 0 | 0 | 0.2495 | -0.323 | 1287 | 0.5 | 0.03 | 0.47 | 84.65 |  | 3.07 | 273 | 0.08160413 | 0.3921862 | 720
83 |  | Methane | 0 | 0 | 0 | 0 | 0.2495 | -0.323 | 1287 | 0.5 | 0.03 | 0.47 | 84.65 |  | 3.07 | 273 | 0.1959633 | 0.7125885 | 720
84 |  | Methane | 0 | 0 | 0 | 0 | 0.2495 | -0.323 | 1287 | 0.5 | 0.03 | 0.47 | 84.65 |  | 3.07 | 273 | 0.3003546 | 1.016937 | 720
85 |  | Methane | 0 | 0 | 0 | 0 | 0.2495 | -0.323 | 1287 | 0.5 | 0.03 | 0.47 | 84.65 |  | 3.07 | 273 | 0.3999377 | 1.2254 | 720
86 |  | Methane | 0 | 0 | 0 | 0 | 0.2495 | -0.323 | 1287 | 0.5 | 0.03 | 0.47 | 84.65 |  | 3.07 | 273 | 0.4920688 | 1.409842 | 720
87 |  | Methane | 0 | 0 | 0 | 0 | 0.2495 | -0.323 | 1287 | 0.5 | 0.03 | 0.47 | 84.65 |  | 3.07 | 273 | 0.6115078 | 1.690348 | 720
88 |  | Methane | 0 | 0 | 0 | 0 | 0.2495 | -0.323 | 1287 | 0.5 | 0.03 | 0.47 | 84.65 |  | 3.07 | 273 | 0.7160908 | 1.898851 | 720
89 |  | Methane | 0 | 0 | 0 | 0 | 0.2495 | -0.323 | 1287 | 0.5 | 0.03 | 0.47 | 84.65 |  | 3.07 | 273 | 0.8207696 | 2.059432 | 720
90 |  | Methane | 0 | 0 | 0 | 0 | 0.2495 | -0.323 | 1287 | 0.5 | 0.03 | 0.47 | 84.65 |  | 3.07 | 273 | 0.9204486 | 2.219973 | 720
91 |  | Methane | 0 | 0 | 0 | 0 | 0.2495 | -0.323 | 1287 | 0.5 | 0.03 | 0.47 | 84.65 |  | 3.07 | 273 | 1.002724 | 2.332451 | 720
92 |  | Methane | 0 | 0 | 0 | 0 | 0.2495 | -0.323 | 1287 | 0.5 | 0.03 | 0.47 | 84.65 |  | 3.07 | 298 | 0.03221195 | 0.08827734 | 721
93 |  | Methane | 0 | 0 | 0 | 0 | 0.2495 | -0.323 | 1287 | 0.5 | 0.03 | 0.47 | 84.65 |  | 3.07 | 298 | 0.1168432 | 0.2726594 | 721
94 |  | Methane | 0 | 0 | 0 | 0 | 0.2495 | -0.323 | 1287 | 0.5 | 0.03 | 0.47 | 84.65 |  | 3.07 | 298 | 0.2289101 | 0.4892094 | 721
95 |  | Methane | 0 | 0 | 0 | 0 | 0.2495 | -0.323 | 1287 | 0.5 | 0.03 | 0.47 | 84.65 |  | 3.07 | 298 | 0.3311049 | 0.6417829 | 721
96 |  | Methane | 0 | 0 | 0 | 0 | 0.2495 | -0.323 | 1287 | 0.5 | 0.03 | 0.47 | 84.65 |  | 3.07 | 298 | 0.4282999 | 0.7943164 | 721
97 |  | Methane | 0 | 0 | 0 | 0 | 0.2495 | -0.323 | 1287 | 0.5 | 0.03 | 0.47 | 84.65 |  | 3.07 | 298 | 0.5429785 | 0.9549768 | 721
98 |  | Methane | 0 | 0 | 0 | 0 | 0.2495 | -0.323 | 1287 | 0.5 | 0.03 | 0.47 | 84.65 |  | 3.07 | 298 | 0.6402374 | 1.075562 | 721
99 |  | Methane | 0 | 0 | 0 | 0 | 0.2495 | -0.323 | 1287 | 0.5 | 0.03 | 0.47 | 84.65 |  | 3.07 | 298 | 0.7649478 | 1.220328 | 721
100 |  | Methane | 0 | 0 | 0 | 0 | 0.2495 | -0.323 | 1287 | 0.5 | 0.03 | 0.47 | 84.65 |  | 3.07 | 298 | 0.8847383 | 1.325119 | 721
101 |  | Methane | 0 | 0 | 0 | 0 | 0.2495 | -0.323 | 1287 | 0.5 | 0.03 | 0.47 | 84.65 |  | 3.07 | 298 | 1.019512 | 1.438016 | 721
102 | aPCTP-3c | Methane | 0 | 0 | 0 | 0 | 0.2495 | -0.323 | 2271 | 0.95 | 0.08 | 0.87 | 80.29 |  | 1.42 | 273 | 0.007132474 | 0.1280131 | 722
103 |  | Methane | 0 | 0 | 0 | 0 | 0.2495 | -0.323 | 2271 | 0.95 | 0.08 | 0.87 | 80.29 |  | 1.42 | 273 | 0.0665245 | 0.4320019 | 722
104 |  | Methane | 0 | 0 | 0 | 0 | 0.2495 | -0.323 | 2271 | 0.95 | 0.08 | 0.87 | 80.29 |  | 1.42 | 273 | 0.1558202 | 0.7841528 | 722
105 |  | Methane | 0 | 0 | 0 | 0 | 0.2495 | -0.323 | 2271 | 0.95 | 0.08 | 0.87 | 80.29 |  | 1.42 | 273 | 0.2502117 | 1.088421 | 722
106 |  | Methane | 0 | 0 | 0 | 0 | 0.2495 | -0.323 | 2271 | 0.95 | 0.08 | 0.87 | 80.29 |  | 1.42 | 273 | 0.3770068 | 1.440872 | 722
107 |  | Methane | 0 | 0 | 0 | 0 | 0.2495 | -0.323 | 2271 | 0.95 | 0.08 | 0.87 | 80.29 |  | 1.42 | 273 | 0.5213495 | 1.7695 | 722
108 |  | Methane | 0 | 0 | 0 | 0 | 0.2495 | -0.323 | 2271 | 0.95 | 0.08 | 0.87 | 80.29 |  | 1.42 | 273 | 0.6434322 | 1.978143 | 722
109 |  | Methane | 0 | 0 | 0 | 0 | 0.2495 | -0.323 | 2271 | 0.95 | 0.08 | 0.87 | 80.29 |  | 1.42 | 273 | 0.7655469 | 2.170812 | 722
110 |  | Methane | 0 | 0 | 0 | 0 | 0.2495 | -0.323 | 2271 | 0.95 | 0.08 | 0.87 | 80.29 |  | 1.42 | 273 | 0.8902094 | 2.339539 | 722
111 |  | Methane | 0 | 0 | 0 | 0 | 0.2495 | -0.323 | 2271 | 0.95 | 0.08 | 0.87 | 80.29 |  | 1.42 | 273 | 1.00742 | 2.484245 | 722
112 |  | Methane | 0 | 0 | 0 | 0 | 0.2495 | -0.323 | 2271 | 0.95 | 0.08 | 0.87 | 80.29 |  | 1.42 | 298 | 0.04698807 | 0.2002165 | 723
113 |  | Methane | 0 | 0 | 0 | 0 | 0.2495 | -0.323 | 2271 | 0.95 | 0.08 | 0.87 | 80.29 |  | 1.42 | 298 | 0.1364755 | 0.4565223 | 723
114 |  | Methane | 0 | 0 | 0 | 0 | 0.2495 | -0.323 | 2271 | 0.95 | 0.08 | 0.87 | 80.29 |  | 1.42 | 298 | 0.2559783 | 0.7050806 | 723
115 |  | Methane | 0 | 0 | 0 | 0 | 0.2495 | -0.323 | 2271 | 0.95 | 0.08 | 0.87 | 80.29 |  | 1.42 | 298 | 0.388013 | 0.9377646 | 723
116 |  | Methane | 0 | 0 | 0 | 0 | 0.2495 | -0.323 | 2271 | 0.95 | 0.08 | 0.87 | 80.29 |  | 1.42 | 298 | 0.4926758 | 1.106332 | 723
117 |  | Methane | 0 | 0 | 0 | 0 | 0.2495 | -0.323 | 2271 | 0.95 | 0.08 | 0.87 | 80.29 |  | 1.42 | 298 | 0.6148863 | 1.251078 | 723
118 |  | Methane | 0 | 0 | 0 | 0 | 0.2495 | -0.323 | 2271 | 0.95 | 0.08 | 0.87 | 80.29 |  | 1.42 | 298 | 0.797016 | 1.436239 | 723
119 |  | Methane | 0 | 0 | 0 | 0 | 0.2495 | -0.323 | 2271 | 0.95 | 0.08 | 0.87 | 80.29 |  | 1.42 | 298 | 0.9142745 | 1.556984 | 723
120 |  | Methane | 0 | 0 | 0 | 0 | 0.2495 | -0.323 | 2271 | 0.95 | 0.08 | 0.87 | 80.29 |  | 1.42 | 298 | 1.004129 | 1.629587 | 723
73 | FCDTPA | Methane | 0 | 0 | 0 | 0 | 0.2495 | -0.323 | 871 | 0.66 | 0.33 | 0.33 | 89.29 |  | 4.9 | 273 | 0.05392703 | 0.03956229 | 724
74 |  | Methane | 0 | 0 | 0 | 0 | 0.2495 | -0.323 | 871 | 0.66 | 0.33 | 0.33 | 89.29 |  | 4.9 | 273 | 0.1560492 | 0.1540691 | 724
75 |  | Methane | 0 | 0 | 0 | 0 | 0.2495 | -0.323 | 871 | 0.66 | 0.33 | 0.33 | 89.29 |  | 4.9 | 273 | 0.2411641 | 0.2421249 | 724
76 |  | Methane | 0 | 0 | 0 | 0 | 0.2495 | -0.323 | 871 | 0.66 | 0.33 | 0.33 | 89.29 |  | 4.9 | 273 | 0.3234601 | 0.3169323 | 724
77 |  | Methane | 0 | 0 | 0 | 0 | 0.2495 | -0.323 | 871 | 0.66 | 0.33 | 0.33 | 89.29 |  | 4.9 | 273 | 0.4511953 | 0.4136566 | 724
78 |  | Methane | 0 | 0 | 0 | 0 | 0.2495 | -0.323 | 871 | 0.66 | 0.33 | 0.33 | 89.29 |  | 4.9 | 273 | 0.5647106 | 0.514858 | 724
79 |  | Methane | 0 | 0 | 0 | 0 | 0.2495 | -0.323 | 871 | 0.66 | 0.33 | 0.33 | 89.29 |  | 4.9 | 273 | 0.7718915 | 0.6908211 | 724
80 |  | Methane | 0 | 0 | 0 | 0 | 0.2495 | -0.323 | 871 | 0.66 | 0.33 | 0.33 | 89.29 |  | 4.9 | 273 | 0.925224 | 0.7786028 | 724
81 |  | Methane | 0 | 0 | 0 | 0 | 0.2495 | -0.323 | 871 | 0.66 | 0.33 | 0.33 | 89.29 |  | 4.9 | 273 | 1.03596 | 0.8444562 | 724
82 |  | Methane | 0 | 0 | 0 | 0 | 0.2495 | -0.323 | 871 | 0.66 | 0.33 | 0.33 | 89.29 |  | 4.9 | 273 | 1.123988 | 0.8927213 | 724
83 | FCDTPA-500 | Methane | 0 | 0 | 0 | 0 | 0.2495 | -0.323 | 520 | 0.58 | 0.43 | 0.15 | 91.21 |  | 4.82 | 273 | 0.02548735 | 0.04851634 | 725
84 |  | Methane | 0 | 0 | 0 | 0 | 0.2495 | -0.323 | 520 | 0.58 | 0.43 | 0.15 | 91.21 |  | 4.82 | 273 | 0.113374 | 0.17634 | 725
85 |  | Methane | 0 | 0 | 0 | 0 | 0.2495 | -0.323 | 520 | 0.58 | 0.43 | 0.15 | 91.21 |  | 4.82 | 273 | 0.2268579 | 0.295221 | 725
86 |  | Methane | 0 | 0 | 0 | 0 | 0.2495 | -0.323 | 520 | 0.58 | 0.43 | 0.15 | 91.21 |  | 4.82 | 273 | 0.3346962 | 0.3920253 | 725
87 |  | Methane | 0 | 0 | 0 | 0 | 0.2495 | -0.323 | 520 | 0.58 | 0.43 | 0.15 | 91.21 |  | 4.82 | 273 | 0.4340467 | 0.4667642 | 725
88 |  | Methane | 0 | 0 | 0 | 0 | 0.2495 | -0.323 | 520 | 0.58 | 0.43 | 0.15 | 91.21 |  | 4.82 | 273 | 0.5561206 | 0.5502516 | 725
89 |  | Methane | 0 | 0 | 0 | 0 | 0.2495 | -0.323 | 520 | 0.58 | 0.43 | 0.15 | 91.21 |  | 4.82 | 273 | 0.6895955 | 0.6160136 | 725
90 |  | Methane | 0 | 0 | 0 | 0 | 0.2495 | -0.323 | 520 | 0.58 | 0.43 | 0.15 | 91.21 |  | 4.82 | 273 | 0.8344321 | 0.6861499 | 725
91 |  | Methane | 0 | 0 | 0 | 0 | 0.2495 | -0.323 | 520 | 0.58 | 0.43 | 0.15 | 91.21 |  | 4.82 | 273 | 0.9650803 | 0.7430835 | 725
92 |  | Methane | 0 | 0 | 0 | 0 | 0.2495 | -0.323 | 520 | 0.58 | 0.43 | 0.15 | 91.21 |  | 4.82 | 273 | 1.121287 | 0.8131741 | 725
93 | FCDTPA-700 | Methane | 0 | 0 | 0 | 0 | 0.2495 | -0.323 | 417 | 0.31 | 0.15 | 0.16 | 93.14 |  | 4.71 | 273 | 0.02537743 | 0.1103952 | 726
94 |  | Methane | 0 | 0 | 0 | 0 | 0.2495 | -0.323 | 417 | 0.31 | 0.15 | 0.16 | 93.14 |  | 4.71 | 273 | 0.0705103 | 0.304689 | 726
95 |  | Methane | 0 | 0 | 0 | 0 | 0.2495 | -0.323 | 417 | 0.31 | 0.15 | 0.16 | 93.14 |  | 4.71 | 273 | 0.1327447 | 0.4723948 | 726
96 |  | Methane | 0 | 0 | 0 | 0 | 0.2495 | -0.323 | 417 | 0.31 | 0.15 | 0.16 | 93.14 |  | 4.71 | 273 | 0.2375443 | 0.6797085 | 726
97 |  | Methane | 0 | 0 | 0 | 0 | 0.2495 | -0.323 | 417 | 0.31 | 0.15 | 0.16 | 93.14 |  | 4.71 | 273 | 0.3509576 | 0.8383688 | 726
98 |  | Methane | 0 | 0 | 0 | 0 | 0.2495 | -0.323 | 417 | 0.31 | 0.15 | 0.16 | 93.14 |  | 4.71 | 273 | 0.4928183 | 0.9836551 | 726
99 |  | Methane | 0 | 0 | 0 | 0 | 0.2495 | -0.323 | 417 | 0.31 | 0.15 | 0.16 | 93.14 |  | 4.71 | 273 | 0.8192544 | 1.229857 | 726
100 |  | Methane | 0 | 0 | 0 | 0 | 0.2495 | -0.323 | 417 | 0.31 | 0.15 | 0.16 | 93.14 |  | 4.71 | 273 | 0.978248 | 1.330876 | 726
101 |  | Methane | 0 | 0 | 0 | 0 | 0.2495 | -0.323 | 417 | 0.31 | 0.15 | 0.16 | 93.14 |  | 4.71 | 273 | 1.114565 | 1.396627 | 726
102 | FCDTPA-900 | Methane | 0 | 0 | 0 | 0 | 0.2495 | -0.323 | 426 | 0.33 | 0.15 | 0.18 | 96.92 |  | 1.38 | 273 | 0.01973189 | 0.08831847 | 727
103 |  | Methane | 0 | 0 | 0 | 0 | 0.2495 | -0.323 | 426 | 0.33 | 0.15 | 0.18 | 96.92 |  | 1.38 | 273 | 0.07061238 | 0.2472301 | 727
104 |  | Methane | 0 | 0 | 0 | 0 | 0.2495 | -0.323 | 426 | 0.33 | 0.15 | 0.18 | 96.92 |  | 1.38 | 273 | 0.1357206 | 0.3972447 | 727
105 |  | Methane | 0 | 0 | 0 | 0 | 0.2495 | -0.323 | 426 | 0.33 | 0.15 | 0.18 | 96.92 |  | 1.38 | 273 | 0.260472 | 0.573539 | 727
106 |  | Methane | 0 | 0 | 0 | 0 | 0.2495 | -0.323 | 426 | 0.33 | 0.15 | 0.18 | 96.92 |  | 1.38 | 273 | 0.4335206 | 0.7628989 | 727
107 |  | Methane | 0 | 0 | 0 | 0 | 0.2495 | -0.323 | 426 | 0.33 | 0.15 | 0.18 | 96.92 |  | 1.38 | 273 | 0.5981284 | 0.903674 | 727
108 |  | Methane | 0 | 0 | 0 | 0 | 0.2495 | -0.323 | 426 | 0.33 | 0.15 | 0.18 | 96.92 |  | 1.38 | 273 | 0.7826801 | 1.01785 | 727
109 |  | Methane | 0 | 0 | 0 | 0 | 0.2495 | -0.323 | 426 | 0.33 | 0.15 | 0.18 | 96.92 |  | 1.38 | 273 | 0.9246665 | 1.092417 | 727
110 |  | Methane | 0 | 0 | 0 | 0 | 0.2495 | -0.323 | 426 | 0.33 | 0.15 | 0.18 | 96.92 |  | 1.38 | 273 | 1.120619 | 1.188867 | 727
111 | FCDTPA-K-500 | Methane | 0 | 0 | 0 | 0 | 0.2495 | -0.323 | 749 | 0.47 | 0.18 | 0.29 | 90.58 |  | 4.7 | 273 | 0.0229435 | 0.1302318 | 728
112 |  | Methane | 0 | 0 | 0 | 0 | 0.2495 | -0.323 | 749 | 0.47 | 0.18 | 0.29 | 90.58 |  | 4.7 | 273 | 0.1116323 | 0.4176781 | 728
113 |  | Methane | 0 | 0 | 0 | 0 | 0.2495 | -0.323 | 749 | 0.47 | 0.18 | 0.29 | 90.58 |  | 4.7 | 273 | 0.2031166 | 0.6570155 | 728
114 |  | Methane | 0 | 0 | 0 | 0 | 0.2495 | -0.323 | 749 | 0.47 | 0.18 | 0.29 | 90.58 |  | 4.7 | 273 | 0.3459301 | 0.9163698 | 728
115 |  | Methane | 0 | 0 | 0 | 0 | 0.2495 | -0.323 | 749 | 0.47 | 0.18 | 0.29 | 90.58 |  | 4.7 | 273 | 0.4858463 | 1.134548 | 728
116 |  | Methane | 0 | 0 | 0 | 0 | 0.2495 | -0.323 | 749 | 0.47 | 0.18 | 0.29 | 90.58 |  | 4.7 | 273 | 0.6342665 | 1.311421 | 728
117 |  | Methane | 0 | 0 | 0 | 0 | 0.2495 | -0.323 | 749 | 0.47 | 0.18 | 0.29 | 90.58 |  | 4.7 | 273 | 0.7741044 | 1.460919 | 728
118 |  | Methane | 0 | 0 | 0 | 0 | 0.2495 | -0.323 | 749 | 0.47 | 0.18 | 0.29 | 90.58 |  | 4.7 | 273 | 0.8968012 | 1.576273 | 728
119 |  | Methane | 0 | 0 | 0 | 0 | 0.2495 | -0.323 | 749 | 0.47 | 0.18 | 0.29 | 90.58 |  | 4.7 | 273 | 1.019482 | 1.67789 | 728
120 |  | Methane | 0 | 0 | 0 | 0 | 0.2495 | -0.323 | 749 | 0.47 | 0.18 | 0.29 | 90.58 |  | 4.7 | 273 | 1.116472 | 1.745462 | 728
121 | FCDTPA-K-700 | Methane | 0 | 0 | 0 | 0 | 0.2495 | -0.323 | 2065 | 1.08 | 0.17 | 0.91 | 95.43 |  | 2.36 | 273 | 0.04006108 | 0.1437721 | 729
122 |  | Methane | 0 | 0 | 0 | 0 | 0.2495 | -0.323 | 2065 | 1.08 | 0.17 | 0.91 | 95.43 |  | 2.36 | 273 | 0.1515994 | 0.4721657 | 729
123 |  | Methane | 0 | 0 | 0 | 0 | 0.2495 | -0.323 | 2065 | 1.08 | 0.17 | 0.91 | 95.43 |  | 2.36 | 273 | 0.2773815 | 0.7935281 | 729
124 |  | Methane | 0 | 0 | 0 | 0 | 0.2495 | -0.323 | 2065 | 1.08 | 0.17 | 0.91 | 95.43 |  | 2.36 | 273 | 0.4002741 | 1.080583 | 729
125 |  | Methane | 0 | 0 | 0 | 0 | 0.2495 | -0.323 | 2065 | 1.08 | 0.17 | 0.91 | 95.43 |  | 2.36 | 273 | 0.517466 | 1.367703 | 729
126 |  | Methane | 0 | 0 | 0 | 0 | 0.2495 | -0.323 | 2065 | 1.08 | 0.17 | 0.91 | 95.43 |  | 2.36 | 273 | 0.6545319 | 1.585914 | 729
127 |  | Methane | 0 | 0 | 0 | 0 | 0.2495 | -0.323 | 2065 | 1.08 | 0.17 | 0.91 | 95.43 |  | 2.36 | 273 | 0.7859128 | 1.817927 | 729
128 |  | Methane | 0 | 0 | 0 | 0 | 0.2495 | -0.323 | 2065 | 1.08 | 0.17 | 0.91 | 95.43 |  | 2.36 | 273 | 0.9030108 | 2.02263 | 729
129 |  | Methane | 0 | 0 | 0 | 0 | 0.2495 | -0.323 | 2065 | 1.08 | 0.17 | 0.91 | 95.43 |  | 2.36 | 273 | 1.037203 | 2.22027 | 729
130 |  | Methane | 0 | 0 | 0 | 0 | 0.2495 | -0.323 | 2065 | 1.08 | 0.17 | 0.91 | 95.43 |  | 2.36 | 273 | 1.125704 | 2.342883 | 729
131 | FCDTPA-K-900 | Methane | 0 | 0 | 0 | 0 | 0.2495 | -0.323 | 1668 | 1.09 | 0.6 | 0.49 | 97.53 |  | 1.39 | 273 | 0.03714028 | 0.08199235 | 730
132 |  | Methane | 0 | 0 | 0 | 0 | 0.2495 | -0.323 | 1668 | 1.09 | 0.6 | 0.49 | 97.53 |  | 1.39 | 273 | 0.1399162 | 0.2250467 | 730
133 |  | Methane | 0 | 0 | 0 | 0 | 0.2495 | -0.323 | 1668 | 1.09 | 0.6 | 0.49 | 97.53 |  | 1.39 | 273 | 0.2740613 | 0.3814781 | 730
134 |  | Methane | 0 | 0 | 0 | 0 | 0.2495 | -0.323 | 1668 | 1.09 | 0.6 | 0.49 | 97.53 |  | 1.39 | 273 | 0.388262 | 0.5450061 | 730
135 |  | Methane | 0 | 0 | 0 | 0 | 0.2495 | -0.323 | 1668 | 1.09 | 0.6 | 0.49 | 97.53 |  | 1.39 | 273 | 0.4995732 | 0.6742264 | 730
136 |  | Methane | 0 | 0 | 0 | 0 | 0.2495 | -0.323 | 1668 | 1.09 | 0.6 | 0.49 | 97.53 |  | 1.39 | 273 | 0.6479621 | 0.8236267 | 730
137 |  | Methane | 0 | 0 | 0 | 0 | 0.2495 | -0.323 | 1668 | 1.09 | 0.6 | 0.49 | 97.53 |  | 1.39 | 273 | 0.7763752 | 0.9526513 | 730
138 |  | Methane | 0 | 0 | 0 | 0 | 0.2495 | -0.323 | 1668 | 1.09 | 0.6 | 0.49 | 97.53 |  | 1.39 | 273 | 0.8933871 | 1.081806 | 730
139 |  | Methane | 0 | 0 | 0 | 0 | 0.2495 | -0.323 | 1668 | 1.09 | 0.6 | 0.49 | 97.53 |  | 1.39 | 273 | 1.036036 | 1.196932 | 730
140 |  | Methane | 0 | 0 | 0 | 0 | 0.2495 | -0.323 | 1668 | 1.09 | 0.6 | 0.49 | 97.53 |  | 1.39 | 273 | 1.118782 | 1.271534 | 730
109 | NMC | Methane | 0 | 0 | 0 | 0 | 0.2495 | -0.323 | 1320 | 0.82 | 0.37 | 0.45 | 85 | 9 | 6 | 348 | 3.108179 | 0.6025365 | 731
110 |  | Methane | 0 | 0 | 0 | 0 | 0.2495 | -0.323 | 1320 | 0.82 | 0.37 | 0.45 | 85 | 9 | 6 | 348 | 6.956566 | 1.336003 | 731
111 |  | Methane | 0 | 0 | 0 | 0 | 0.2495 | -0.323 | 1320 | 0.82 | 0.37 | 0.45 | 85 | 9 | 6 | 348 | 11.61948 | 2.279281 | 731
112 |  | Methane | 0 | 0 | 0 | 0 | 0.2495 | -0.323 | 1320 | 0.82 | 0.37 | 0.45 | 85 | 9 | 6 | 348 | 17.24579 | 3.563819 | 731
113 |  | Methane | 0 | 0 | 0 | 0 | 0.2495 | -0.323 | 1320 | 0.82 | 0.37 | 0.45 | 85 | 9 | 6 | 348 | 22.12887 | 4.322694 | 731
114 |  | Methane | 0 | 0 | 0 | 0 | 0.2495 | -0.323 | 1320 | 0.82 | 0.37 | 0.45 | 85 | 9 | 6 | 348 | 26.49493 | 5.108338 | 731
115 |  | Methane | 0 | 0 | 0 | 0 | 0.2495 | -0.323 | 1320 | 0.82 | 0.37 | 0.45 | 85 | 9 | 6 | 348 | 30.33921 | 5.341808 | 731
116 |  | Methane | 0 | 0 | 0 | 0 | 0.2495 | -0.323 | 1320 | 0.82 | 0.37 | 0.45 | 85 | 9 | 6 | 323 | 3.480659 | 0.9706308 | 732
117 |  | Methane | 0 | 0 | 0 | 0 | 0.2495 | -0.323 | 1320 | 0.82 | 0.37 | 0.45 | 85 | 9 | 6 | 323 | 7.775633 | 2.098442 | 732
118 |  | Methane | 0 | 0 | 0 | 0 | 0.2495 | -0.323 | 1320 | 0.82 | 0.37 | 0.45 | 85 | 9 | 6 | 323 | 11.10916 | 3.121834 | 732
119 |  | Methane | 0 | 0 | 0 | 0 | 0.2495 | -0.323 | 1320 | 0.82 | 0.37 | 0.45 | 85 | 9 | 6 | 323 | 17.55043 | 4.668815 | 732
120 |  | Methane | 0 | 0 | 0 | 0 | 0.2495 | -0.323 | 1320 | 0.82 | 0.37 | 0.45 | 85 | 9 | 6 | 323 | 23.02723 | 5.742958 | 732
121 |  | Methane | 0 | 0 | 0 | 0 | 0.2495 | -0.323 | 1320 | 0.82 | 0.37 | 0.45 | 85 | 9 | 6 | 323 | 27.98442 | 6.528084 | 732
122 |  | Methane | 0 | 0 | 0 | 0 | 0.2495 | -0.323 | 1320 | 0.82 | 0.37 | 0.45 | 85 | 9 | 6 | 323 | 30.42606 | 6.920679 | 732
123 |  | Methane | 0 | 0 | 0 | 0 | 0.2495 | -0.323 | 1320 | 0.82 | 0.37 | 0.45 | 85 | 9 | 6 | 298 | 1.778788 | 0.68265 | 733
124 |  | Methane | 0 | 0 | 0 | 0 | 0.2495 | -0.323 | 1320 | 0.82 | 0.37 | 0.45 | 85 | 9 | 6 | 298 | 7.335744 | 2.519881 | 733
125 |  | Methane | 0 | 0 | 0 | 0 | 0.2495 | -0.323 | 1320 | 0.82 | 0.37 | 0.45 | 85 | 9 | 6 | 298 | 11.85542 | 4.015916 | 733
126 |  | Methane | 0 | 0 | 0 | 0 | 0.2495 | -0.323 | 1320 | 0.82 | 0.37 | 0.45 | 85 | 9 | 6 | 298 | 17.41086 | 5.668938 | 733
127 |  | Methane | 0 | 0 | 0 | 0 | 0.2495 | -0.323 | 1320 | 0.82 | 0.37 | 0.45 | 85 | 9 | 6 | 298 | 21.63173 | 6.770498 | 733
128 |  | Methane | 0 | 0 | 0 | 0 | 0.2495 | -0.323 | 1320 | 0.82 | 0.37 | 0.45 | 85 | 9 | 6 | 298 | 26.88858 | 8.055361 | 733
129 |  | Methane | 0 | 0 | 0 | 0 | 0.2495 | -0.323 | 1320 | 0.82 | 0.37 | 0.45 | 85 | 9 | 6 | 298 | 29.69903 | 8.368685 | 733
64 | MGO/NMC-20 | Methane | 0 | 0 | 0 | 0 | 0.2495 | -0.323 | 903 | 0.7 | 0.3 | 0.4 | 50.6 | 24.8 | 3.8 | 348 | 3.278519 | 0.5787781 | 734
65 |  | Methane | 0 | 0 | 0 | 0 | 0.2495 | -0.323 | 903 | 0.7 | 0.3 | 0.4 | 50.6 | 24.8 | 3.8 | 348 | 6.939217 | 1.350482 | 734
66 |  | Methane | 0 | 0 | 0 | 0 | 0.2495 | -0.323 | 903 | 0.7 | 0.3 | 0.4 | 50.6 | 24.8 | 3.8 | 348 | 12.66065 | 2.765273 | 734
67 |  | Methane | 0 | 0 | 0 | 0 | 0.2495 | -0.323 | 903 | 0.7 | 0.3 | 0.4 | 50.6 | 24.8 | 3.8 | 348 | 18.22784 | 3.92283 | 734
68 |  | Methane | 0 | 0 | 0 | 0 | 0.2495 | -0.323 | 903 | 0.7 | 0.3 | 0.4 | 50.6 | 24.8 | 3.8 | 348 | 23.64323 | 5.144695 | 734
69 |  | Methane | 0 | 0 | 0 | 0 | 0.2495 | -0.323 | 903 | 0.7 | 0.3 | 0.4 | 50.6 | 24.8 | 3.8 | 348 | 27.9138 | 6.012862 | 734
70 |  | Methane | 0 | 0 | 0 | 0 | 0.2495 | -0.323 | 903 | 0.7 | 0.3 | 0.4 | 50.6 | 24.8 | 3.8 | 348 | 30.65761 | 6.366559 | 734
71 |  | Methane | 0 | 0 | 0 | 0 | 0.2495 | -0.323 | 903 | 0.7 | 0.3 | 0.4 | 50.6 | 24.8 | 3.8 | 323 | 3.128438 | 0.8681672 | 735
72 |  | Methane | 0 | 0 | 0 | 0 | 0.2495 | -0.323 | 903 | 0.7 | 0.3 | 0.4 | 50.6 | 24.8 | 3.8 | 323 | 7.173274 | 2.090032 | 735
73 |  | Methane | 0 | 0 | 0 | 0 | 0.2495 | -0.323 | 903 | 0.7 | 0.3 | 0.4 | 50.6 | 24.8 | 3.8 | 323 | 11.75233 | 3.472669 | 735
74 |  | Methane | 0 | 0 | 0 | 0 | 0.2495 | -0.323 | 903 | 0.7 | 0.3 | 0.4 | 50.6 | 24.8 | 3.8 | 323 | 16.86707 | 5.209003 | 735
75 |  | Methane | 0 | 0 | 0 | 0 | 0.2495 | -0.323 | 903 | 0.7 | 0.3 | 0.4 | 50.6 | 24.8 | 3.8 | 323 | 22.28345 | 6.559486 | 735
76 |  | Methane | 0 | 0 | 0 | 0 | 0.2495 | -0.323 | 903 | 0.7 | 0.3 | 0.4 | 50.6 | 24.8 | 3.8 | 323 | 26.70802 | 7.652733 | 735
77 |  | Methane | 0 | 0 | 0 | 0 | 0.2495 | -0.323 | 903 | 0.7 | 0.3 | 0.4 | 50.6 | 24.8 | 3.8 | 323 | 30.14078 | 8.488746 | 735
78 |  | Methane | 0 | 0 | 0 | 0 | 0.2495 | -0.323 | 903 | 0.7 | 0.3 | 0.4 | 50.6 | 24.8 | 3.8 | 298 | 1.986306 | 0.8681672 | 736
79 |  | Methane | 0 | 0 | 0 | 0 | 0.2495 | -0.323 | 903 | 0.7 | 0.3 | 0.4 | 50.6 | 24.8 | 3.8 | 298 | 5.499372 | 2.250804 | 736
80 |  | Methane | 0 | 0 | 0 | 0 | 0.2495 | -0.323 | 903 | 0.7 | 0.3 | 0.4 | 50.6 | 24.8 | 3.8 | 298 | 10.00473 | 3.954984 | 736
81 |  | Methane | 0 | 0 | 0 | 0 | 0.2495 | -0.323 | 903 | 0.7 | 0.3 | 0.4 | 50.6 | 24.8 | 3.8 | 298 | 15.42674 | 6.045016 | 736
82 |  | Methane | 0 | 0 | 0 | 0 | 0.2495 | -0.323 | 903 | 0.7 | 0.3 | 0.4 | 50.6 | 24.8 | 3.8 | 298 | 20.23642 | 7.717042 | 736
83 |  | Methane | 0 | 0 | 0 | 0 | 0.2495 | -0.323 | 903 | 0.7 | 0.3 | 0.4 | 50.6 | 24.8 | 3.8 | 298 | 25.73139 | 9.389068 | 736
84 |  | Methane | 0 | 0 | 0 | 0 | 0.2495 | -0.323 | 903 | 0.7 | 0.3 | 0.4 | 50.6 | 24.8 | 3.8 | 298 | 30.15571 | 10.45016 | 736
22 | MGO/NMC-10 | Methane | 0 | 0 | 0 | 0 | 0.2495 | -0.323 | 1002 | 0.9 | 0.46 | 0.44 | 49.2 | 33.1 | 4.9 | 348 | 4.385246 | 0.747541 | 737
23 |  | Methane | 0 | 0 | 0 | 0 | 0.2495 | -0.323 | 1002 | 0.9 | 0.46 | 0.44 | 49.2 | 33.1 | 4.9 | 348 | 8.460553 | 1.731148 | 737
24 |  | Methane | 0 | 0 | 0 | 0 | 0.2495 | -0.323 | 1002 | 0.9 | 0.46 | 0.44 | 49.2 | 33.1 | 4.9 | 348 | 13.94826 | 3.186885 | 737
25 |  | Methane | 0 | 0 | 0 | 0 | 0.2495 | -0.323 | 1002 | 0.9 | 0.46 | 0.44 | 49.2 | 33.1 | 4.9 | 348 | 19.5917 | 4.603279 | 737
26 |  | Methane | 0 | 0 | 0 | 0 | 0.2495 | -0.323 | 1002 | 0.9 | 0.46 | 0.44 | 49.2 | 33.1 | 4.9 | 348 | 25.94083 | 6.216393 | 737
27 |  | Methane | 0 | 0 | 0 | 0 | 0.2495 | -0.323 | 1002 | 0.9 | 0.46 | 0.44 | 49.2 | 33.1 | 4.9 | 348 | 30.40369 | 6.963934 | 737
28 |  | Methane | 0 | 0 | 0 | 0 | 0.2495 | -0.323 | 1002 | 0.9 | 0.46 | 0.44 | 49.2 | 33.1 | 4.9 | 323 | 2.824283 | 0.8655738 | 738
29 |  | Methane | 0 | 0 | 0 | 0 | 0.2495 | -0.323 | 1002 | 0.9 | 0.46 | 0.44 | 49.2 | 33.1 | 4.9 | 323 | 5.80584 | 1.84918 | 738
30 |  | Methane | 0 | 0 | 0 | 0 | 0.2495 | -0.323 | 1002 | 0.9 | 0.46 | 0.44 | 49.2 | 33.1 | 4.9 | 323 | 11.14395 | 3.816393 | 738
31 |  | Methane | 0 | 0 | 0 | 0 | 0.2495 | -0.323 | 1002 | 0.9 | 0.46 | 0.44 | 49.2 | 33.1 | 4.9 | 323 | 15.69416 | 5.272131 | 738
32 |  | Methane | 0 | 0 | 0 | 0 | 0.2495 | -0.323 | 1002 | 0.9 | 0.46 | 0.44 | 49.2 | 33.1 | 4.9 | 323 | 21.26409 | 7.042623 | 738
33 |  | Methane | 0 | 0 | 0 | 0 | 0.2495 | -0.323 | 1002 | 0.9 | 0.46 | 0.44 | 49.2 | 33.1 | 4.9 | 323 | 25.89037 | 8.340984 | 738
34 |  | Methane | 0 | 0 | 0 | 0 | 0.2495 | -0.323 | 1002 | 0.9 | 0.46 | 0.44 | 49.2 | 33.1 | 4.9 | 323 | 30.4334 | 9.245902 | 738
35 |  | Methane | 0 | 0 | 0 | 0 | 0.2495 | -0.323 | 1002 | 0.9 | 0.46 | 0.44 | 49.2 | 33.1 | 4.9 | 298 | 2.596055 | 1.337705 | 739
36 |  | Methane | 0 | 0 | 0 | 0 | 0.2495 | -0.323 | 1002 | 0.9 | 0.46 | 0.44 | 49.2 | 33.1 | 4.9 | 298 | 5.899334 | 3.029508 | 739
37 |  | Methane | 0 | 0 | 0 | 0 | 0.2495 | -0.323 | 1002 | 0.9 | 0.46 | 0.44 | 49.2 | 33.1 | 4.9 | 298 | 9.831199 | 4.996721 | 739
38 |  | Methane | 0 | 0 | 0 | 0 | 0.2495 | -0.323 | 1002 | 0.9 | 0.46 | 0.44 | 49.2 | 33.1 | 4.9 | 298 | 15.49052 | 7.632787 | 739
39 |  | Methane | 0 | 0 | 0 | 0 | 0.2495 | -0.323 | 1002 | 0.9 | 0.46 | 0.44 | 49.2 | 33.1 | 4.9 | 298 | 21.2979 | 9.639344 | 739
40 |  | Methane | 0 | 0 | 0 | 0 | 0.2495 | -0.323 | 1002 | 0.9 | 0.46 | 0.44 | 49.2 | 33.1 | 4.9 | 298 | 26.16368 | 11.33115 | 739
41 |  | Methane | 0 | 0 | 0 | 0 | 0.2495 | -0.323 | 1002 | 0.9 | 0.46 | 0.44 | 49.2 | 33.1 | 4.9 | 298 | 30.07864 | 12 | 739
116 | OTS-3-750 | Methane | 0 | 0 | 0 | 0 | 0.2495 | -0.323 | 2676 | 1.36 | 1.07 | 0.29 | 93.25 | 6.47 | 0.27 | 273 | 0.05957882 | 0.2208202 | 740
117 |  | Methane | 0 | 0 | 0 | 0 | 0.2495 | -0.323 | 2676 | 1.36 | 1.07 | 0.29 | 93.25 | 6.47 | 0.27 | 273 | 0.2083809 | 0.5047319 | 740
118 |  | Methane | 0 | 0 | 0 | 0 | 0.2495 | -0.323 | 2676 | 1.36 | 1.07 | 0.29 | 93.25 | 6.47 | 0.27 | 273 | 0.3436525 | 0.7570978 | 740
119 |  | Methane | 0 | 0 | 0 | 0 | 0.2495 | -0.323 | 2676 | 1.36 | 1.07 | 0.29 | 93.25 | 6.47 | 0.27 | 273 | 0.4762043 | 0.977918 | 740
120 |  | Methane | 0 | 0 | 0 | 0 | 0.2495 | -0.323 | 2676 | 1.36 | 1.07 | 0.29 | 93.25 | 6.47 | 0.27 | 273 | 0.6304118 | 1.26183 | 740
121 |  | Methane | 0 | 0 | 0 | 0 | 0.2495 | -0.323 | 2676 | 1.36 | 1.07 | 0.29 | 93.25 | 6.47 | 0.27 | 273 | 0.7872794 | 1.466877 | 740
122 |  | Methane | 0 | 0 | 0 | 0 | 0.2495 | -0.323 | 2676 | 1.36 | 1.07 | 0.29 | 93.25 | 6.47 | 0.27 | 273 | 0.9117146 | 1.671924 | 740
123 |  | Methane | 0 | 0 | 0 | 0 | 0.2495 | -0.323 | 2676 | 1.36 | 1.07 | 0.29 | 93.25 | 6.47 | 0.27 | 273 | 1.006386 | 1.81388 | 740
141 | OTS-3-750 | Methane | 0 | 0 | 0 | 0 | 0.2495 | -0.323 | 2676 | 1.36 | 1.07 | 0.29 | 93.25 | 6.47 | 0.27 | 298 | 0.06734431 | 0.1215278 | 741
142 |  | Methane | 0 | 0 | 0 | 0 | 0.2495 | -0.323 | 2676 | 1.36 | 1.07 | 0.29 | 93.25 | 6.47 | 0.27 | 298 | 0.1965259 | 0.2604167 | 741
143 |  | Methane | 0 | 0 | 0 | 0 | 0.2495 | -0.323 | 2676 | 1.36 | 1.07 | 0.29 | 93.25 | 6.47 | 0.27 | 298 | 0.3203685 | 0.4340278 | 741
144 |  | Methane | 0 | 0 | 0 | 0 | 0.2495 | -0.323 | 2676 | 1.36 | 1.07 | 0.29 | 93.25 | 6.47 | 0.27 | 298 | 0.4657258 | 0.6163194 | 741
145 |  | Methane | 0 | 0 | 0 | 0 | 0.2495 | -0.323 | 2676 | 1.36 | 1.07 | 0.29 | 93.25 | 6.47 | 0.27 | 298 | 0.6029999 | 0.78125 | 741
146 |  | Methane | 0 | 0 | 0 | 0 | 0.2495 | -0.323 | 2676 | 1.36 | 1.07 | 0.29 | 93.25 | 6.47 | 0.27 | 298 | 0.7429622 | 0.9461806 | 741
147 |  | Methane | 0 | 0 | 0 | 0 | 0.2495 | -0.323 | 2676 | 1.36 | 1.07 | 0.29 | 93.25 | 6.47 | 0.27 | 298 | 0.8882822 | 1.09375 | 741
148 |  | Methane | 0 | 0 | 0 | 0 | 0.2495 | -0.323 | 2676 | 1.36 | 1.07 | 0.29 | 93.25 | 6.47 | 0.27 | 298 | 1.006711 | 1.232639 | 741
62 | OTS-2-650 | Methane | 0 | 0 | 0 | 0 | 0.2495 | -0.323 | 1377 | 0.56 | 0.09 | 0.47 | 89.95 | 9.66 | 0.39 | 273 | 0.04864865 | 0.2666667 | 742
63 |  | Methane | 0 | 0 | 0 | 0 | 0.2495 | -0.323 | 1377 | 0.56 | 0.09 | 0.47 | 89.95 | 9.66 | 0.39 | 273 | 0.1351351 | 0.6222222 | 742
64 |  | Methane | 0 | 0 | 0 | 0 | 0.2495 | -0.323 | 1377 | 0.56 | 0.09 | 0.47 | 89.95 | 9.66 | 0.39 | 273 | 0.2216216 | 1.066667 | 742
65 |  | Methane | 0 | 0 | 0 | 0 | 0.2495 | -0.323 | 1377 | 0.56 | 0.09 | 0.47 | 89.95 | 9.66 | 0.39 | 273 | 0.3594595 | 1.4 | 742
66 |  | Methane | 0 | 0 | 0 | 0 | 0.2495 | -0.323 | 1377 | 0.56 | 0.09 | 0.47 | 89.95 | 9.66 | 0.39 | 273 | 0.4594595 | 1.644444 | 742
67 |  | Methane | 0 | 0 | 0 | 0 | 0.2495 | -0.323 | 1377 | 0.56 | 0.09 | 0.47 | 89.95 | 9.66 | 0.39 | 273 | 0.5918919 | 1.888889 | 742
68 |  | Methane | 0 | 0 | 0 | 0 | 0.2495 | -0.323 | 1377 | 0.56 | 0.09 | 0.47 | 89.95 | 9.66 | 0.39 | 273 | 0.7 | 2.111111 | 742
69 |  | Methane | 0 | 0 | 0 | 0 | 0.2495 | -0.323 | 1377 | 0.56 | 0.09 | 0.47 | 89.95 | 9.66 | 0.39 | 273 | 0.8162162 | 2.288889 | 742
70 |  | Methane | 0 | 0 | 0 | 0 | 0.2495 | -0.323 | 1377 | 0.56 | 0.09 | 0.47 | 89.95 | 9.66 | 0.39 | 273 | 0.927027 | 2.422222 | 742
71 |  | Methane | 0 | 0 | 0 | 0 | 0.2495 | -0.323 | 1377 | 0.56 | 0.09 | 0.47 | 89.95 | 9.66 | 0.39 | 273 | 1.013514 | 2.577778 | 742
91 | OTS-2-650 | Methane | 0 | 0 | 0 | 0 | 0.2495 | -0.323 | 1377 | 0.56 | 0.09 | 0.47 | 89.95 | 9.66 | 0.39 | 298 | 0.05426641 | 0.1428571 | 743
92 |  | Methane | 0 | 0 | 0 | 0 | 0.2495 | -0.323 | 1377 | 0.56 | 0.09 | 0.47 | 89.95 | 9.66 | 0.39 | 298 | 0.1681081 | 0.3857143 | 743
93 |  | Methane | 0 | 0 | 0 | 0 | 0.2495 | -0.323 | 1377 | 0.56 | 0.09 | 0.47 | 89.95 | 9.66 | 0.39 | 298 | 0.2874324 | 0.6857143 | 743
94 |  | Methane | 0 | 0 | 0 | 0 | 0.2495 | -0.323 | 1377 | 0.56 | 0.09 | 0.47 | 89.95 | 9.66 | 0.39 | 298 | 0.4364286 | 0.9428571 | 743
95 |  | Methane | 0 | 0 | 0 | 0 | 0.2495 | -0.323 | 1377 | 0.56 | 0.09 | 0.47 | 89.95 | 9.66 | 0.39 | 298 | 0.5718533 | 1.157143 | 743
96 |  | Methane | 0 | 0 | 0 | 0 | 0.2495 | -0.323 | 1377 | 0.56 | 0.09 | 0.47 | 89.95 | 9.66 | 0.39 | 298 | 0.6991313 | 1.342857 | 743
97 |  | Methane | 0 | 0 | 0 | 0 | 0.2495 | -0.323 | 1377 | 0.56 | 0.09 | 0.47 | 89.95 | 9.66 | 0.39 | 298 | 0.8344402 | 1.471429 | 743
98 |  | Methane | 0 | 0 | 0 | 0 | 0.2495 | -0.323 | 1377 | 0.56 | 0.09 | 0.47 | 89.95 | 9.66 | 0.39 | 298 | 1.013108 | 1.685714 | 743
9 | OTS-1-550 | Methane | 0 | 0 | 0 | 0 | 0.2495 | -0.323 | 741 | 0.3 | 0.05 | 0.25 | 91.15 | 8.52 | 0.33 | 273 | 0.03494624 | 0.1845559 | 744
10 |  | Methane | 0 | 0 | 0 | 0 | 0.2495 | -0.323 | 741 | 0.3 | 0.05 | 0.25 | 91.15 | 8.52 | 0.33 | 273 | 0.1370968 | 0.4820342 | 744
11 |  | Methane | 0 | 0 | 0 | 0 | 0.2495 | -0.323 | 741 | 0.3 | 0.05 | 0.25 | 91.15 | 8.52 | 0.33 | 273 | 0.266129 | 0.8218345 | 744
12 |  | Methane | 0 | 0 | 0 | 0 | 0.2495 | -0.323 | 741 | 0.3 | 0.05 | 0.25 | 91.15 | 8.52 | 0.33 | 273 | 0.3817204 | 1.047947 | 744
13 |  | Methane | 0 | 0 | 0 | 0 | 0.2495 | -0.323 | 741 | 0.3 | 0.05 | 0.25 | 91.15 | 8.52 | 0.33 | 273 | 0.5241935 | 1.230972 | 744
14 |  | Methane | 0 | 0 | 0 | 0 | 0.2495 | -0.323 | 741 | 0.3 | 0.05 | 0.25 | 91.15 | 8.52 | 0.33 | 273 | 0.6505376 | 1.371523 | 744
15 |  | Methane | 0 | 0 | 0 | 0 | 0.2495 | -0.323 | 741 | 0.3 | 0.05 | 0.25 | 91.15 | 8.52 | 0.33 | 273 | 0.7849462 | 1.540428 | 744
16 |  | Methane | 0 | 0 | 0 | 0 | 0.2495 | -0.323 | 741 | 0.3 | 0.05 | 0.25 | 91.15 | 8.52 | 0.33 | 273 | 0.8951613 | 1.595798 | 744
17 |  | Methane | 0 | 0 | 0 | 0 | 0.2495 | -0.323 | 741 | 0.3 | 0.05 | 0.25 | 91.15 | 8.52 | 0.33 | 273 | 1.010753 | 1.708032 | 744
35 | OTS-1-550 | Methane | 0 | 0 | 0 | 0 | 0.2495 | -0.323 | 741 | 0.3 | 0.05 | 0.25 | 91.15 | 8.52 | 0.33 | 298 | 0.05942842 | 0.1438356 | 745
36 |  | Methane | 0 | 0 | 0 | 0 | 0.2495 | -0.323 | 741 | 0.3 | 0.05 | 0.25 | 91.15 | 8.52 | 0.33 | 298 | 0.1701067 | 0.3287671 | 745
37 |  | Methane | 0 | 0 | 0 | 0 | 0.2495 | -0.323 | 741 | 0.3 | 0.05 | 0.25 | 91.15 | 8.52 | 0.33 | 298 | 0.3077392 | 0.5136986 | 745
38 |  | Methane | 0 | 0 | 0 | 0 | 0.2495 | -0.323 | 741 | 0.3 | 0.05 | 0.25 | 91.15 | 8.52 | 0.33 | 298 | 0.4642396 | 0.6986301 | 745
39 |  | Methane | 0 | 0 | 0 | 0 | 0.2495 | -0.323 | 741 | 0.3 | 0.05 | 0.25 | 91.15 | 8.52 | 0.33 | 298 | 0.615303 | 0.8321918 | 745
40 |  | Methane | 0 | 0 | 0 | 0 | 0.2495 | -0.323 | 741 | 0.3 | 0.05 | 0.25 | 91.15 | 8.52 | 0.33 | 298 | 0.7393937 | 0.9452055 | 745
41 |  | Methane | 0 | 0 | 0 | 0 | 0.2495 | -0.323 | 741 | 0.3 | 0.05 | 0.25 | 91.15 | 8.52 | 0.33 | 298 | 0.8553705 | 1.027397 | 745
42 |  | Methane | 0 | 0 | 0 | 0 | 0.2495 | -0.323 | 741 | 0.3 | 0.05 | 0.25 | 91.15 | 8.52 | 0.33 | 298 | 1.009092 | 1.119863 | 745
108 | OTSS-3-350 | Methane | 0 | 0 | 0 | 0 | 0.2495 | -0.323 | 778.8 | 0.32 | 0.06 | 0.26 | 76.64 | 16.58 | 6.78 | 298 | 0.08378378 | 0.12406015 | 746
109 |  | Methane | 0 | 0 | 0 | 0 | 0.2495 | -0.323 | 778.8 | 0.32 | 0.06 | 0.26 | 76.64 | 16.58 | 6.78 | 298 | 0.2027027 | 0.2481203 | 746
110 |  | Methane | 0 | 0 | 0 | 0 | 0.2495 | -0.323 | 778.8 | 0.32 | 0.06 | 0.26 | 76.64 | 16.58 | 6.78 | 298 | 0.38378378 | 0.45112782 | 746
111 |  | Methane | 0 | 0 | 0 | 0 | 0.2495 | -0.323 | 778.8 | 0.32 | 0.06 | 0.26 | 76.64 | 16.58 | 6.78 | 298 | 0.55675676 | 0.59774436 | 746
112 |  | Methane | 0 | 0 | 0 | 0 | 0.2495 | -0.323 | 778.8 | 0.32 | 0.06 | 0.26 | 76.64 | 16.58 | 6.78 | 298 | 0.76756757 | 0.7443609 | 746
113 |  | Methane | 0 | 0 | 0 | 0 | 0.2495 | -0.323 | 778.8 | 0.32 | 0.06 | 0.26 | 76.64 | 16.58 | 6.78 | 298 | 0.91891892 | 0.84586466 | 746
114 |  | Methane | 0 | 0 | 0 | 0 | 0.2495 | -0.323 | 778.8 | 0.32 | 0.06 | 0.26 | 76.64 | 16.58 | 6.78 | 298 | 1.01351351 | 0.96992481 | 746
115 | OTSS-2-450 | Methane | 0 | 0 | 0 | 0 | 0.2495 | -0.323 | 774 | 0.32 | 0.05 | 0.27 | 76.67 | 18.52 | 4.81 | 298 | 0.10810811 | 0.16917293 | 747
116 |  | Methane | 0 | 0 | 0 | 0 | 0.2495 | -0.323 | 774 | 0.32 | 0.05 | 0.27 | 76.67 | 18.52 | 4.81 | 298 | 0.24324324 | 0.34962406 | 747
117 |  | Methane | 0 | 0 | 0 | 0 | 0.2495 | -0.323 | 774 | 0.32 | 0.05 | 0.27 | 76.67 | 18.52 | 4.81 | 298 | 0.34594595 | 0.43984962 | 747
118 |  | Methane | 0 | 0 | 0 | 0 | 0.2495 | -0.323 | 774 | 0.32 | 0.05 | 0.27 | 76.67 | 18.52 | 4.81 | 298 | 0.47567568 | 0.56390977 | 747
119 |  | Methane | 0 | 0 | 0 | 0 | 0.2495 | -0.323 | 774 | 0.32 | 0.05 | 0.27 | 76.67 | 18.52 | 4.81 | 298 | 0.64324324 | 0.68796992 | 747
120 |  | Methane | 0 | 0 | 0 | 0 | 0.2495 | -0.323 | 774 | 0.32 | 0.05 | 0.27 | 76.67 | 18.52 | 4.81 | 298 | 0.84054054 | 0.83458647 | 747
121 |  | Methane | 0 | 0 | 0 | 0 | 0.2495 | -0.323 | 774 | 0.32 | 0.05 | 0.27 | 76.67 | 18.52 | 4.81 | 298 | 1.00540541 | 0.94736842 | 747
122 | OTSS-1-550 | Methane | 0 | 0 | 0 | 0 | 0.2495 | -0.323 | 777.7 | 0.31 | 0.04 | 0.27 | 86.05 | 13.57 | 0.38 | 298 | 0.04864865 | 0.14661654 | 748
123 |  | Methane | 0 | 0 | 0 | 0 | 0.2495 | -0.323 | 777.7 | 0.31 | 0.04 | 0.27 | 86.05 | 13.57 | 0.38 | 298 | 0.15945946 | 0.38345865 | 748
124 |  | Methane | 0 | 0 | 0 | 0 | 0.2495 | -0.323 | 777.7 | 0.31 | 0.04 | 0.27 | 86.05 | 13.57 | 0.38 | 298 | 0.28648649 | 0.60902256 | 748
125 |  | Methane | 0 | 0 | 0 | 0 | 0.2495 | -0.323 | 777.7 | 0.31 | 0.04 | 0.27 | 86.05 | 13.57 | 0.38 | 298 | 0.43243243 | 0.82330827 | 748
126 |  | Methane | 0 | 0 | 0 | 0 | 0.2495 | -0.323 | 777.7 | 0.31 | 0.04 | 0.27 | 86.05 | 13.57 | 0.38 | 298 | 0.57297297 | 1.02631579 | 748
127 |  | Methane | 0 | 0 | 0 | 0 | 0.2495 | -0.323 | 777.7 | 0.31 | 0.04 | 0.27 | 86.05 | 13.57 | 0.38 | 298 | 0.69459459 | 1.16165414 | 748
128 |  | Methane | 0 | 0 | 0 | 0 | 0.2495 | -0.323 | 777.7 | 0.31 | 0.04 | 0.27 | 86.05 | 13.57 | 0.38 | 298 | 0.83513514 | 1.31954887 | 748
129 |  | Methane | 0 | 0 | 0 | 0 | 0.2495 | -0.323 | 777.7 | 0.31 | 0.04 | 0.27 | 86.05 | 13.57 | 0.38 | 298 | 1.01621622 | 1.5112782 | 748
29 | OTSS-3-350 | Methane | 0 | 0 | 0 | 0 | 0.2495 | -0.323 | 778.8 | 0.32 | 0.06 | 0.26 | 76.64 | 16.58 | 6.78 | 273 | 0.05538136 | 0.2402672 | 749
30 |  | Methane | 0 | 0 | 0 | 0 | 0.2495 | -0.323 | 778.8 | 0.32 | 0.06 | 0.26 | 76.64 | 16.58 | 6.78 | 273 | 0.2019843 | 0.591608 | 749
31 |  | Methane | 0 | 0 | 0 | 0 | 0.2495 | -0.323 | 778.8 | 0.32 | 0.06 | 0.26 | 76.64 | 16.58 | 6.78 | 273 | 0.3595658 | 0.8141549 | 749
32 |  | Methane | 0 | 0 | 0 | 0 | 0.2495 | -0.323 | 778.8 | 0.32 | 0.06 | 0.26 | 76.64 | 16.58 | 6.78 | 273 | 0.5005551 | 1.004814 | 749
33 |  | Methane | 0 | 0 | 0 | 0 | 0.2495 | -0.323 | 778.8 | 0.32 | 0.06 | 0.26 | 76.64 | 16.58 | 6.78 | 273 | 0.6166384 | 1.115488 | 749
34 |  | Methane | 0 | 0 | 0 | 0 | 0.2495 | -0.323 | 778.8 | 0.32 | 0.06 | 0.26 | 76.64 | 16.58 | 6.78 | 273 | 0.7658972 | 1.27386 | 749
35 |  | Methane | 0 | 0 | 0 | 0 | 0.2495 | -0.323 | 778.8 | 0.32 | 0.06 | 0.26 | 76.64 | 16.58 | 6.78 | 273 | 0.9013173 | 1.384223 | 749
36 |  | Methane | 0 | 0 | 0 | 0 | 0.2495 | -0.323 | 778.8 | 0.32 | 0.06 | 0.26 | 76.64 | 16.58 | 6.78 | 273 | 1.011876 | 1.494986 | 749
37 | OTSS-2-450 | Methane | 0 | 0 | 0 | 0 | 0.2495 | -0.323 | 774 | 0.32 | 0.05 | 0.27 | 76.67 | 18.52 | 4.81 | 273 | 0.0553636 | 0.2081131 | 750
38 |  | Methane | 0 | 0 | 0 | 0 | 0.2495 | -0.323 | 774 | 0.32 | 0.05 | 0.27 | 76.67 | 18.52 | 4.81 | 273 | 0.1521633 | 0.4155601 | 750
39 |  | Methane | 0 | 0 | 0 | 0 | 0.2495 | -0.323 | 774 | 0.32 | 0.05 | 0.27 | 76.67 | 18.52 | 4.81 | 273 | 0.2682909 | 0.6066191 | 750
40 |  | Methane | 0 | 0 | 0 | 0 | 0.2495 | -0.323 | 774 | 0.32 | 0.05 | 0.27 | 76.67 | 18.52 | 4.81 | 273 | 0.3954682 | 0.7975005 | 750
41 |  | Methane | 0 | 0 | 0 | 0 | 0.2495 | -0.323 | 774 | 0.32 | 0.05 | 0.27 | 76.67 | 18.52 | 4.81 | 273 | 0.5336863 | 0.9721272 | 750
42 |  | Methane | 0 | 0 | 0 | 0 | 0.2495 | -0.323 | 774 | 0.32 | 0.05 | 0.27 | 76.67 | 18.52 | 4.81 | 273 | 0.6829361 | 1.114422 | 750
43 |  | Methane | 0 | 0 | 0 | 0 | 0.2495 | -0.323 | 774 | 0.32 | 0.05 | 0.27 | 76.67 | 18.52 | 4.81 | 273 | 0.8100601 | 1.208841 | 750
44 |  | Methane | 0 | 0 | 0 | 0 | 0.2495 | -0.323 | 774 | 0.32 | 0.05 | 0.27 | 76.67 | 18.52 | 4.81 | 273 | 0.9344306 | 1.319382 | 750
45 |  | Methane | 0 | 0 | 0 | 0 | 0.2495 | -0.323 | 774 | 0.32 | 0.05 | 0.27 | 76.67 | 18.52 | 4.81 | 273 | 1.022863 | 1.382269 | 750
46 | OTSS-1-550 | Methane | 0 | 0 | 0 | 0 | 0.2495 | -0.323 | 777.7 | 0.31 | 0.04 | 0.27 | 86.05 | 13.57 | 0.38 | 273 | 0.04707638 | 0.2082464 | 751
47 |  | Methane | 0 | 0 | 0 | 0 | 0.2495 | -0.323 | 777.7 | 0.31 | 0.04 | 0.27 | 86.05 | 13.57 | 0.38 | 273 | 0.1522432 | 0.5602533 | 751
48 |  | Methane | 0 | 0 | 0 | 0 | 0.2495 | -0.323 | 777.7 | 0.31 | 0.04 | 0.27 | 86.05 | 13.57 | 0.38 | 273 | 0.2628638 | 0.7835552 | 751
49 |  | Methane | 0 | 0 | 0 | 0 | 0.2495 | -0.323 | 777.7 | 0.31 | 0.04 | 0.27 | 86.05 | 13.57 | 0.38 | 273 | 0.3762469 | 1.006813 | 751
50 |  | Methane | 0 | 0 | 0 | 0 | 0.2495 | -0.323 | 777.7 | 0.31 | 0.04 | 0.27 | 86.05 | 13.57 | 0.38 | 273 | 0.5006617 | 1.197739 | 751
51 |  | Methane | 0 | 0 | 0 | 0 | 0.2495 | -0.323 | 777.7 | 0.31 | 0.04 | 0.27 | 86.05 | 13.57 | 0.38 | 273 | 0.6471759 | 1.388309 | 751
52 |  | Methane | 0 | 0 | 0 | 0 | 0.2495 | -0.323 | 777.7 | 0.31 | 0.04 | 0.27 | 86.05 | 13.57 | 0.38 | 273 | 0.7798513 | 1.530871 | 751
53 |  | Methane | 0 | 0 | 0 | 0 | 0.2495 | -0.323 | 777.7 | 0.31 | 0.04 | 0.27 | 86.05 | 13.57 | 0.38 | 273 | 0.9070019 | 1.673521 | 751
54 |  | Methane | 0 | 0 | 0 | 0 | 0.2495 | -0.323 | 777.7 | 0.31 | 0.04 | 0.27 | 86.05 | 13.57 | 0.38 | 273 | 1.014789 | 1.768251 | 751
464 | SA-2-800 | Methane | 0 | 0 | 0 | 0 | 0.2495 | -0.323 | 1909.4 | 0.97 | 0.55 | 0.42 | 76.72 | 22.73 | 0.55 | 323 | 0.0628976 | 0.07777778 | 752
465 |  | Methane | 0 | 0 | 0 | 0 | 0.2495 | -0.323 | 1909.4 | 0.97 | 0.55 | 0.42 | 76.72 | 22.73 | 0.55 | 323 | 0.1454466 | 0.1777778 | 752
466 |  | Methane | 0 | 0 | 0 | 0 | 0.2495 | -0.323 | 1909.4 | 0.97 | 0.55 | 0.42 | 76.72 | 22.73 | 0.55 | 323 | 0.2554248 | 0.2666667 | 752
467 |  | Methane | 0 | 0 | 0 | 0 | 0.2495 | -0.323 | 1909.4 | 0.97 | 0.55 | 0.42 | 76.72 | 22.73 | 0.55 | 323 | 0.3614815 | 0.3555556 | 752
468 |  | Methane | 0 | 0 | 0 | 0 | 0.2495 | -0.323 | 1909.4 | 0.97 | 0.55 | 0.42 | 76.72 | 22.73 | 0.55 | 323 | 0.4793246 | 0.4555556 | 752
469 |  | Methane | 0 | 0 | 0 | 0 | 0.2495 | -0.323 | 1909.4 | 0.97 | 0.55 | 0.42 | 76.72 | 22.73 | 0.55 | 323 | 0.6206972 | 0.5555556 | 752
470 |  | Methane | 0 | 0 | 0 | 0 | 0.2495 | -0.323 | 1909.4 | 0.97 | 0.55 | 0.42 | 76.72 | 22.73 | 0.55 | 323 | 0.7502832 | 0.6444444 | 752
471 |  | Methane | 0 | 0 | 0 | 0 | 0.2495 | -0.323 | 1909.4 | 0.97 | 0.55 | 0.42 | 76.72 | 22.73 | 0.55 | 323 | 0.8759695 | 0.7444444 | 752
472 |  | Methane | 0 | 0 | 0 | 0 | 0.2495 | -0.323 | 1909.4 | 0.97 | 0.55 | 0.42 | 76.72 | 22.73 | 0.55 | 323 | 1.001612 | 0.8222222 | 752
438 | SA-2-700 | Methane | 0 | 0 | 0 | 0 | 0.2495 | -0.323 | 1759.5 | 0.86 | 0.2 | 0.66 | 78.77 | 18.7 | 2.53 | 323 | 0.0623324 | 0.1072658 | 753
439 |  | Methane | 0 | 0 | 0 | 0 | 0.2495 | -0.323 | 1759.5 | 0.86 | 0.2 | 0.66 | 78.77 | 18.7 | 2.53 | 323 | 0.1676345 | 0.2139509 | 753
440 |  | Methane | 0 | 0 | 0 | 0 | 0.2495 | -0.323 | 1759.5 | 0.86 | 0.2 | 0.66 | 78.77 | 18.7 | 2.53 | 323 | 0.2729154 | 0.3341498 | 753
441 |  | Methane | 0 | 0 | 0 | 0 | 0.2495 | -0.323 | 1759.5 | 0.86 | 0.2 | 0.66 | 78.77 | 18.7 | 2.53 | 323 | 0.3781963 | 0.4543487 | 753
442 |  | Methane | 0 | 0 | 0 | 0 | 0.2495 | -0.323 | 1759.5 | 0.86 | 0.2 | 0.66 | 78.77 | 18.7 | 2.53 | 323 | 0.491311 | 0.5609282 | 753
443 |  | Methane | 0 | 0 | 0 | 0 | 0.2495 | -0.323 | 1759.5 | 0.86 | 0.2 | 0.66 | 78.77 | 18.7 | 2.53 | 323 | 0.5888216 | 0.6542051 | 753
444 |  | Methane | 0 | 0 | 0 | 0 | 0.2495 | -0.323 | 1759.5 | 0.86 | 0.2 | 0.66 | 78.77 | 18.7 | 2.53 | 323 | 0.7253743 | 0.7604679 | 753
445 |  | Methane | 0 | 0 | 0 | 0 | 0.2495 | -0.323 | 1759.5 | 0.86 | 0.2 | 0.66 | 78.77 | 18.7 | 2.53 | 323 | 0.838489 | 0.8670474 | 753
446 |  | Methane | 0 | 0 | 0 | 0 | 0.2495 | -0.323 | 1759.5 | 0.86 | 0.2 | 0.66 | 78.77 | 18.7 | 2.53 | 323 | 1.010178 | 0.986349 | 753
412 | SA-2-600 | Methane | 0 | 0 | 0 | 0 | 0.2495 | -0.323 | 1389.8 | 0.45 | 0.09 | 0.36 | 61.96 | 35.4 | 2.64 | 323 | 0.05890523 | 0.046875 | 754
413 |  | Methane | 0 | 0 | 0 | 0 | 0.2495 | -0.323 | 1389.8 | 0.45 | 0.09 | 0.36 | 61.96 | 35.4 | 2.64 | 323 | 0.1570874 | 0.1125 | 754
414 |  | Methane | 0 | 0 | 0 | 0 | 0.2495 | -0.323 | 1389.8 | 0.45 | 0.09 | 0.36 | 61.96 | 35.4 | 2.64 | 323 | 0.2591299 | 0.15 | 754
415 |  | Methane | 0 | 0 | 0 | 0 | 0.2495 | -0.323 | 1389.8 | 0.45 | 0.09 | 0.36 | 61.96 | 35.4 | 2.64 | 323 | 0.3494281 | 0.196875 | 754
416 |  | Methane | 0 | 0 | 0 | 0 | 0.2495 | -0.323 | 1389.8 | 0.45 | 0.09 | 0.36 | 61.96 | 35.4 | 2.64 | 323 | 0.4632557 | 0.24375 | 754
417 |  | Methane | 0 | 0 | 0 | 0 | 0.2495 | -0.323 | 1389.8 | 0.45 | 0.09 | 0.36 | 61.96 | 35.4 | 2.64 | 323 | 0.5731822 | 0.3 | 754
418 |  | Methane | 0 | 0 | 0 | 0 | 0.2495 | -0.323 | 1389.8 | 0.45 | 0.09 | 0.36 | 61.96 | 35.4 | 2.64 | 323 | 0.7184028 | 0.35625 | 754
419 |  | Methane | 0 | 0 | 0 | 0 | 0.2495 | -0.323 | 1389.8 | 0.45 | 0.09 | 0.36 | 61.96 | 35.4 | 2.64 | 323 | 0.8479167 | 0.403125 | 754
420 |  | Methane | 0 | 0 | 0 | 0 | 0.2495 | -0.323 | 1389.8 | 0.45 | 0.09 | 0.36 | 61.96 | 35.4 | 2.64 | 323 | 1.012745 | 0.459375 | 754
385 | SA-2-800 | Methane | 0 | 0 | 0 | 0 | 0.2495 | -0.323 | 1909.4 | 0.97 | 0.55 | 0.42 | 76.72 | 22.73 | 0.55 | 298 | 0.05418589 | 0.1195122 | 755
386 |  | Methane | 0 | 0 | 0 | 0 | 0.2495 | -0.323 | 1909.4 | 0.97 | 0.55 | 0.42 | 76.72 | 22.73 | 0.55 | 298 | 0.1431773 | 0.2902439 | 755
387 |  | Methane | 0 | 0 | 0 | 0 | 0.2495 | -0.323 | 1909.4 | 0.97 | 0.55 | 0.42 | 76.72 | 22.73 | 0.55 | 298 | 0.2437141 | 0.4268293 | 755
388 |  | Methane | 0 | 0 | 0 | 0 | 0.2495 | -0.323 | 1909.4 | 0.97 | 0.55 | 0.42 | 76.72 | 22.73 | 0.55 | 298 | 0.3481307 | 0.5804878 | 755
389 |  | Methane | 0 | 0 | 0 | 0 | 0.2495 | -0.323 | 1909.4 | 0.97 | 0.55 | 0.42 | 76.72 | 22.73 | 0.55 | 298 | 0.4679913 | 0.7341463 | 755
390 |  | Methane | 0 | 0 | 0 | 0 | 0.2495 | -0.323 | 1909.4 | 0.97 | 0.55 | 0.42 | 76.72 | 22.73 | 0.55 | 298 | 0.5916753 | 0.8536585 | 755
391 |  | Methane | 0 | 0 | 0 | 0 | 0.2495 | -0.323 | 1909.4 | 0.97 | 0.55 | 0.42 | 76.72 | 22.73 | 0.55 | 298 | 0.7192391 | 0.9902439 | 755
392 |  | Methane | 0 | 0 | 0 | 0 | 0.2495 | -0.323 | 1909.4 | 0.97 | 0.55 | 0.42 | 76.72 | 22.73 | 0.55 | 298 | 0.8545249 | 1.126829 | 755
393 |  | Methane | 0 | 0 | 0 | 0 | 0.2495 | -0.323 | 1909.4 | 0.97 | 0.55 | 0.42 | 76.72 | 22.73 | 0.55 | 298 | 1.009153 | 1.297561 | 755
358 | SA-2-700 | Methane | 0 | 0 | 0 | 0 | 0.2495 | -0.323 | 1759.5 | 0.86 | 0.2 | 0.66 | 78.77 | 18.7 | 2.53 | 298 | 0.06191683 | 0.125 | 756
359 |  | Methane | 0 | 0 | 0 | 0 | 0.2495 | -0.323 | 1759.5 | 0.86 | 0.2 | 0.66 | 78.77 | 18.7 | 2.53 | 298 | 0.1662846 | 0.25 | 756
360 |  | Methane | 0 | 0 | 0 | 0 | 0.2495 | -0.323 | 1759.5 | 0.86 | 0.2 | 0.66 | 78.77 | 18.7 | 2.53 | 298 | 0.2861165 | 0.3958333 | 756
361 |  | Methane | 0 | 0 | 0 | 0 | 0.2495 | -0.323 | 1759.5 | 0.86 | 0.2 | 0.66 | 78.77 | 18.7 | 2.53 | 298 | 0.3943855 | 0.5625 | 756
362 |  | Methane | 0 | 0 | 0 | 0 | 0.2495 | -0.323 | 1759.5 | 0.86 | 0.2 | 0.66 | 78.77 | 18.7 | 2.53 | 298 | 0.4948721 | 0.6666667 | 756
363 |  | Methane | 0 | 0 | 0 | 0 | 0.2495 | -0.323 | 1759.5 | 0.86 | 0.2 | 0.66 | 78.77 | 18.7 | 2.53 | 298 | 0.6301882 | 0.8541667 | 756
364 |  | Methane | 0 | 0 | 0 | 0 | 0.2495 | -0.323 | 1759.5 | 0.86 | 0.2 | 0.66 | 78.77 | 18.7 | 2.53 | 298 | 0.753861 | 0.9791667 | 756
365 |  | Methane | 0 | 0 | 0 | 0 | 0.2495 | -0.323 | 1759.5 | 0.86 | 0.2 | 0.66 | 78.77 | 18.7 | 2.53 | 298 | 0.8697716 | 1.0625 | 756
366 |  | Methane | 0 | 0 | 0 | 0 | 0.2495 | -0.323 | 1759.5 | 0.86 | 0.2 | 0.66 | 78.77 | 18.7 | 2.53 | 298 | 1.008908 | 1.208333 | 756
330 | SA-2-600 | Methane | 0 | 0 | 0 | 0 | 0.2495 | -0.323 | 1389.8 | 0.45 | 0.09 | 0.36 | 61.96 | 35.4 | 2.64 | 298 | 0.04643432 | 0.06627576 | 757
331 |  | Methane | 0 | 0 | 0 | 0 | 0.2495 | -0.323 | 1389.8 | 0.45 | 0.09 | 0.36 | 61.96 | 35.4 | 2.64 | 298 | 0.143102 | 0.1585663 | 757
332 |  | Methane | 0 | 0 | 0 | 0 | 0.2495 | -0.323 | 1389.8 | 0.45 | 0.09 | 0.36 | 61.96 | 35.4 | 2.64 | 298 | 0.2320271 | 0.2375914 | 757
333 |  | Methane | 0 | 0 | 0 | 0 | 0.2495 | -0.323 | 1389.8 | 0.45 | 0.09 | 0.36 | 61.96 | 35.4 | 2.64 | 298 | 0.367304 | 0.3293657 | 757
334 |  | Methane | 0 | 0 | 0 | 0 | 0.2495 | -0.323 | 1389.8 | 0.45 | 0.09 | 0.36 | 61.96 | 35.4 | 2.64 | 298 | 0.4717141 | 0.4349217 | 757
335 |  | Methane | 0 | 0 | 0 | 0 | 0.2495 | -0.323 | 1389.8 | 0.45 | 0.09 | 0.36 | 61.96 | 35.4 | 2.64 | 298 | 0.5683611 | 0.5138436 | 757
336 |  | Methane | 0 | 0 | 0 | 0 | 0.2495 | -0.323 | 1389.8 | 0.45 | 0.09 | 0.36 | 61.96 | 35.4 | 2.64 | 298 | 0.6688277 | 0.5659764 | 757
337 |  | Methane | 0 | 0 | 0 | 0 | 0.2495 | -0.323 | 1389.8 | 0.45 | 0.09 | 0.36 | 61.96 | 35.4 | 2.64 | 298 | 0.7847586 | 0.6312714 | 757
338 |  | Methane | 0 | 0 | 0 | 0 | 0.2495 | -0.323 | 1389.8 | 0.45 | 0.09 | 0.36 | 61.96 | 35.4 | 2.64 | 298 | 0.9045299 | 0.6831461 | 757
339 |  | Methane | 0 | 0 | 0 | 0 | 0.2495 | -0.323 | 1389.8 | 0.45 | 0.09 | 0.36 | 61.96 | 35.4 | 2.64 | 298 | 1.016579 | 0.7351241 | 757
304 | SA-2-800 | Methane | 0 | 0 | 0 | 0 | 0.2495 | -0.323 | 1909.4 | 0.97 | 0.55 | 0.42 | 76.72 | 22.73 | 0.55 | 273 | 0.06277699 | 0.273224 | 758
305 |  | Methane | 0 | 0 | 0 | 0 | 0.2495 | -0.323 | 1909.4 | 0.97 | 0.55 | 0.42 | 76.72 | 22.73 | 0.55 | 273 | 0.1924616 | 0.5737705 | 758
306 |  | Methane | 0 | 0 | 0 | 0 | 0.2495 | -0.323 | 1909.4 | 0.97 | 0.55 | 0.42 | 76.72 | 22.73 | 0.55 | 273 | 0.3339142 | 0.9289617 | 758
307 |  | Methane | 0 | 0 | 0 | 0 | 0.2495 | -0.323 | 1909.4 | 0.97 | 0.55 | 0.42 | 76.72 | 22.73 | 0.55 | 273 | 0.4754313 | 1.202186 | 758
308 |  | Methane | 0 | 0 | 0 | 0 | 0.2495 | -0.323 | 1909.4 | 0.97 | 0.55 | 0.42 | 76.72 | 22.73 | 0.55 | 273 | 0.61299 | 1.502732 | 758
309 |  | Methane | 0 | 0 | 0 | 0 | 0.2495 | -0.323 | 1909.4 | 0.97 | 0.55 | 0.42 | 76.72 | 22.73 | 0.55 | 273 | 0.7545501 | 1.721311 | 758
310 |  | Methane | 0 | 0 | 0 | 0 | 0.2495 | -0.323 | 1909.4 | 0.97 | 0.55 | 0.42 | 76.72 | 22.73 | 0.55 | 273 | 0.8804053 | 1.885246 | 758
311 |  | Methane | 0 | 0 | 0 | 0 | 0.2495 | -0.323 | 1909.4 | 0.97 | 0.55 | 0.42 | 76.72 | 22.73 | 0.55 | 273 | 1.010176 | 2.076503 | 758
278 | SA-2-700 | Methane | 0 | 0 | 0 | 0 | 0.2495 | -0.323 | 1759.5 | 0.86 | 0.2 | 0.66 | 78.77 | 18.7 | 2.53 | 273 | 0.05882353 | 0.2994652 | 759
279 |  | Methane | 0 | 0 | 0 | 0 | 0.2495 | -0.323 | 1759.5 | 0.86 | 0.2 | 0.66 | 78.77 | 18.7 | 2.53 | 273 | 0.1529412 | 0.6363636 | 759
280 |  | Methane | 0 | 0 | 0 | 0 | 0.2495 | -0.323 | 1759.5 | 0.86 | 0.2 | 0.66 | 78.77 | 18.7 | 2.53 | 273 | 0.2588235 | 0.9358289 | 759
281 |  | Methane | 0 | 0 | 0 | 0 | 0.2495 | -0.323 | 1759.5 | 0.86 | 0.2 | 0.66 | 78.77 | 18.7 | 2.53 | 273 | 0.3803922 | 1.272727 | 759
282 |  | Methane | 0 | 0 | 0 | 0 | 0.2495 | -0.323 | 1759.5 | 0.86 | 0.2 | 0.66 | 78.77 | 18.7 | 2.53 | 273 | 0.5137255 | 1.609626 | 759
283 |  | Methane | 0 | 0 | 0 | 0 | 0.2495 | -0.323 | 1759.5 | 0.86 | 0.2 | 0.66 | 78.77 | 18.7 | 2.53 | 273 | 0.6235294 | 1.871658 | 759
284 |  | Methane | 0 | 0 | 0 | 0 | 0.2495 | -0.323 | 1759.5 | 0.86 | 0.2 | 0.66 | 78.77 | 18.7 | 2.53 | 273 | 0.7529412 | 2.096257 | 759
285 |  | Methane | 0 | 0 | 0 | 0 | 0.2495 | -0.323 | 1759.5 | 0.86 | 0.2 | 0.66 | 78.77 | 18.7 | 2.53 | 273 | 0.8901961 | 2.358289 | 759
286 |  | Methane | 0 | 0 | 0 | 0 | 0.2495 | -0.323 | 1759.5 | 0.86 | 0.2 | 0.66 | 78.77 | 18.7 | 2.53 | 273 | 1.011765 | 2.545455 | 759
251 | SA-2-600 | Methane | 0 | 0 | 0 | 0 | 0.2495 | -0.323 | 1389.8 | 0.45 | 0.09 | 0.36 | 61.96 | 35.4 | 2.64 | 273 | 0.0627451 | 0.1693122 | 760
252 |  | Methane | 0 | 0 | 0 | 0 | 0.2495 | -0.323 | 1389.8 | 0.45 | 0.09 | 0.36 | 61.96 | 35.4 | 2.64 | 273 | 0.1843137 | 0.3809524 | 760
253 |  | Methane | 0 | 0 | 0 | 0 | 0.2495 | -0.323 | 1389.8 | 0.45 | 0.09 | 0.36 | 61.96 | 35.4 | 2.64 | 273 | 0.3098039 | 0.5714286 | 760
254 |  | Methane | 0 | 0 | 0 | 0 | 0.2495 | -0.323 | 1389.8 | 0.45 | 0.09 | 0.36 | 61.96 | 35.4 | 2.64 | 273 | 0.4392157 | 0.7195767 | 760
255 |  | Methane | 0 | 0 | 0 | 0 | 0.2495 | -0.323 | 1389.8 | 0.45 | 0.09 | 0.36 | 61.96 | 35.4 | 2.64 | 273 | 0.572549 | 0.8465608 | 760
256 |  | Methane | 0 | 0 | 0 | 0 | 0.2495 | -0.323 | 1389.8 | 0.45 | 0.09 | 0.36 | 61.96 | 35.4 | 2.64 | 273 | 0.7215686 | 0.973545 | 760
257 |  | Methane | 0 | 0 | 0 | 0 | 0.2495 | -0.323 | 1389.8 | 0.45 | 0.09 | 0.36 | 61.96 | 35.4 | 2.64 | 273 | 0.8784314 | 1.100529 | 760
258 |  | Methane | 0 | 0 | 0 | 0 | 0.2495 | -0.323 | 1389.8 | 0.45 | 0.09 | 0.36 | 61.96 | 35.4 | 2.64 | 273 | 1.023529 | 1.227513 | 760
225 | SA-1-800 | Methane | 0 | 0 | 0 | 0 | 0.2495 | -0.323 | 1984.7 | 1 | 0.45 | 0.55 | 82.57 | 15.23 | 2.19 | 323 | 0.0515873 | 0.07954545 | 761
226 |  | Methane | 0 | 0 | 0 | 0 | 0.2495 | -0.323 | 1984.7 | 1 | 0.45 | 0.55 | 82.57 | 15.23 | 2.19 | 323 | 0.1706349 | 0.1931818 | 761
227 |  | Methane | 0 | 0 | 0 | 0 | 0.2495 | -0.323 | 1984.7 | 1 | 0.45 | 0.55 | 82.57 | 15.23 | 2.19 | 323 | 0.3055556 | 0.3181818 | 761
228 |  | Methane | 0 | 0 | 0 | 0 | 0.2495 | -0.323 | 1984.7 | 1 | 0.45 | 0.55 | 82.57 | 15.23 | 2.19 | 323 | 0.4404762 | 0.4431818 | 761
229 |  | Methane | 0 | 0 | 0 | 0 | 0.2495 | -0.323 | 1984.7 | 1 | 0.45 | 0.55 | 82.57 | 15.23 | 2.19 | 323 | 0.5833333 | 0.5568182 | 761
230 |  | Methane | 0 | 0 | 0 | 0 | 0.2495 | -0.323 | 1984.7 | 1 | 0.45 | 0.55 | 82.57 | 15.23 | 2.19 | 323 | 0.7063492 | 0.6363636 | 761
231 |  | Methane | 0 | 0 | 0 | 0 | 0.2495 | -0.323 | 1984.7 | 1 | 0.45 | 0.55 | 82.57 | 15.23 | 2.19 | 323 | 0.8571429 | 0.7386364 | 761
232 |  | Methane | 0 | 0 | 0 | 0 | 0.2495 | -0.323 | 1984.7 | 1 | 0.45 | 0.55 | 82.57 | 15.23 | 2.19 | 323 | 1.007937 | 0.8636364 | 761
196 | SA-1-700 | Methane | 0 | 0 | 0 | 0 | 0.2495 | -0.323 | 1405.5 | 0.72 | 0.12 | 0.6 | 81.36 | 15.7 | 2.94 | 323 | 0.05533597 | 0.09776536 | 762
197 |  | Methane | 0 | 0 | 0 | 0 | 0.2495 | -0.323 | 1405.5 | 0.72 | 0.12 | 0.6 | 81.36 | 15.7 | 2.94 | 323 | 0.1620553 | 0.2234637 | 762
198 |  | Methane | 0 | 0 | 0 | 0 | 0.2495 | -0.323 | 1405.5 | 0.72 | 0.12 | 0.6 | 81.36 | 15.7 | 2.94 | 323 | 0.2648221 | 0.3212291 | 762
199 |  | Methane | 0 | 0 | 0 | 0 | 0.2495 | -0.323 | 1405.5 | 0.72 | 0.12 | 0.6 | 81.36 | 15.7 | 2.94 | 323 | 0.3636364 | 0.4329609 | 762
200 |  | Methane | 0 | 0 | 0 | 0 | 0.2495 | -0.323 | 1405.5 | 0.72 | 0.12 | 0.6 | 81.36 | 15.7 | 2.94 | 323 | 0.4743083 | 0.5446927 | 762
201 |  | Methane | 0 | 0 | 0 | 0 | 0.2495 | -0.323 | 1405.5 | 0.72 | 0.12 | 0.6 | 81.36 | 15.7 | 2.94 | 323 | 0.5928854 | 0.6424581 | 762
202 |  | Methane | 0 | 0 | 0 | 0 | 0.2495 | -0.323 | 1405.5 | 0.72 | 0.12 | 0.6 | 81.36 | 15.7 | 2.94 | 323 | 0.6996047 | 0.7681564 | 762
203 |  | Methane | 0 | 0 | 0 | 0 | 0.2495 | -0.323 | 1405.5 | 0.72 | 0.12 | 0.6 | 81.36 | 15.7 | 2.94 | 323 | 0.8300395 | 0.8519553 | 762
204 |  | Methane | 0 | 0 | 0 | 0 | 0.2495 | -0.323 | 1405.5 | 0.72 | 0.12 | 0.6 | 81.36 | 15.7 | 2.94 | 323 | 0.9288538 | 0.9357542 | 762
205 |  | Methane | 0 | 0 | 0 | 0 | 0.2495 | -0.323 | 1405.5 | 0.72 | 0.12 | 0.6 | 81.36 | 15.7 | 2.94 | 323 | 1.027668 | 0.9916201 | 762
168 | SA-1-600 | Methane | 0 | 0 | 0 | 0 | 0.2495 | -0.323 | 842.11 | 0.39 | 0.04 | 0.35 | 75.6 | 19.65 | 4.74 | 323 | 0.0515873 | 0.07022472 | 763
169 |  | Methane | 0 | 0 | 0 | 0 | 0.2495 | -0.323 | 842.11 | 0.39 | 0.04 | 0.35 | 75.6 | 19.65 | 4.74 | 323 | 0.1587302 | 0.2106742 | 763
170 |  | Methane | 0 | 0 | 0 | 0 | 0.2495 | -0.323 | 842.11 | 0.39 | 0.04 | 0.35 | 75.6 | 19.65 | 4.74 | 323 | 0.2777778 | 0.3089888 | 763
171 |  | Methane | 0 | 0 | 0 | 0 | 0.2495 | -0.323 | 842.11 | 0.39 | 0.04 | 0.35 | 75.6 | 19.65 | 4.74 | 323 | 0.3809524 | 0.3932584 | 763
172 |  | Methane | 0 | 0 | 0 | 0 | 0.2495 | -0.323 | 842.11 | 0.39 | 0.04 | 0.35 | 75.6 | 19.65 | 4.74 | 323 | 0.5277778 | 0.505618 | 763
173 |  | Methane | 0 | 0 | 0 | 0 | 0.2495 | -0.323 | 842.11 | 0.39 | 0.04 | 0.35 | 75.6 | 19.65 | 4.74 | 323 | 0.6825397 | 0.6179775 | 763
174 |  | Methane | 0 | 0 | 0 | 0 | 0.2495 | -0.323 | 842.11 | 0.39 | 0.04 | 0.35 | 75.6 | 19.65 | 4.74 | 323 | 0.8134921 | 0.6882022 | 763
175 |  | Methane | 0 | 0 | 0 | 0 | 0.2495 | -0.323 | 842.11 | 0.39 | 0.04 | 0.35 | 75.6 | 19.65 | 4.74 | 323 | 0.9325397 | 0.7724719 | 763
176 |  | Methane | 0 | 0 | 0 | 0 | 0.2495 | -0.323 | 842.11 | 0.39 | 0.04 | 0.35 | 75.6 | 19.65 | 4.74 | 323 | 1.019841 | 0.8286517 | 763
141 | SA-1-800 | Methane | 0 | 0 | 0 | 0 | 0.2495 | -0.323 | 1984.7 | 1 | 0.45 | 0.55 | 82.57 | 15.23 | 2.19 | 298 | 0.05948612 | 0.07907088 | 764
142 |  | Methane | 0 | 0 | 0 | 0 | 0.2495 | -0.323 | 1984.7 | 1 | 0.45 | 0.55 | 82.57 | 15.23 | 2.19 | 298 | 0.1817835 | 0.2529154 | 764
143 |  | Methane | 0 | 0 | 0 | 0 | 0.2495 | -0.323 | 1984.7 | 1 | 0.45 | 0.55 | 82.57 | 15.23 | 2.19 | 298 | 0.2936282 | 0.4269271 | 764
144 |  | Methane | 0 | 0 | 0 | 0 | 0.2495 | -0.323 | 1984.7 | 1 | 0.45 | 0.55 | 82.57 | 15.23 | 2.19 | 298 | 0.4019251 | 0.5690319 | 764
145 |  | Methane | 0 | 0 | 0 | 0 | 0.2495 | -0.323 | 1984.7 | 1 | 0.45 | 0.55 | 82.57 | 15.23 | 2.19 | 298 | 0.5661602 | 0.8061332 | 764
146 |  | Methane | 0 | 0 | 0 | 0 | 0.2495 | -0.323 | 1984.7 | 1 | 0.45 | 0.55 | 82.57 | 15.23 | 2.19 | 298 | 0.7372365 | 0.9791982 | 764
147 |  | Methane | 0 | 0 | 0 | 0 | 0.2495 | -0.323 | 1984.7 | 1 | 0.45 | 0.55 | 82.57 | 15.23 | 2.19 | 298 | 0.8838915 | 1.136672 | 764
148 |  | Methane | 0 | 0 | 0 | 0 | 0.2495 | -0.323 | 1984.7 | 1 | 0.45 | 0.55 | 82.57 | 15.23 | 2.19 | 298 | 1.016578 | 1.278387 | 764
115 | SA-1-800 | Methane | 0 | 0 | 0 | 0 | 0.2495 | -0.323 | 1984.7 | 1 | 0.45 | 0.55 | 82.57 | 15.23 | 2.19 | 273 | 0.03819444 | 0.1085973 | 765
116 |  | Methane | 0 | 0 | 0 | 0 | 0.2495 | -0.323 | 1984.7 | 1 | 0.45 | 0.55 | 82.57 | 15.23 | 2.19 | 273 | 0.1111111 | 0.3529412 | 765
117 |  | Methane | 0 | 0 | 0 | 0 | 0.2495 | -0.323 | 1984.7 | 1 | 0.45 | 0.55 | 82.57 | 15.23 | 2.19 | 273 | 0.2118056 | 0.6244344 | 765
118 |  | Methane | 0 | 0 | 0 | 0 | 0.2495 | -0.323 | 1984.7 | 1 | 0.45 | 0.55 | 82.57 | 15.23 | 2.19 | 273 | 0.3229167 | 0.8959276 | 765
119 |  | Methane | 0 | 0 | 0 | 0 | 0.2495 | -0.323 | 1984.7 | 1 | 0.45 | 0.55 | 82.57 | 15.23 | 2.19 | 273 | 0.4409722 | 1.167421 | 765
120 |  | Methane | 0 | 0 | 0 | 0 | 0.2495 | -0.323 | 1984.7 | 1 | 0.45 | 0.55 | 82.57 | 15.23 | 2.19 | 273 | 0.5659722 | 1.411765 | 765
121 |  | Methane | 0 | 0 | 0 | 0 | 0.2495 | -0.323 | 1984.7 | 1 | 0.45 | 0.55 | 82.57 | 15.23 | 2.19 | 273 | 0.6840278 | 1.547511 | 765
122 |  | Methane | 0 | 0 | 0 | 0 | 0.2495 | -0.323 | 1984.7 | 1 | 0.45 | 0.55 | 82.57 | 15.23 | 2.19 | 273 | 0.7847222 | 1.764706 | 765
123 |  | Methane | 0 | 0 | 0 | 0 | 0.2495 | -0.323 | 1984.7 | 1 | 0.45 | 0.55 | 82.57 | 15.23 | 2.19 | 273 | 0.8923611 | 1.927602 | 765
124 |  | Methane | 0 | 0 | 0 | 0 | 0.2495 | -0.323 | 1984.7 | 1 | 0.45 | 0.55 | 82.57 | 15.23 | 2.19 | 273 | 1.006944 | 2.090498 | 765
88 | SA-1-700 | Methane | 0 | 0 | 0 | 0 | 0.2495 | -0.323 | 1405.5 | 0.72 | 0.12 | 0.6 | 81.36 | 15.7 | 2.94 | 298 | 0.06228374 | 0.13452915 | 766
89 |  | Methane | 0 | 0 | 0 | 0 | 0.2495 | -0.323 | 1405.5 | 0.72 | 0.12 | 0.6 | 81.36 | 15.7 | 2.94 | 298 | 0.20069204 | 0.40358744 | 766
90 |  | Methane | 0 | 0 | 0 | 0 | 0.2495 | -0.323 | 1405.5 | 0.72 | 0.12 | 0.6 | 81.36 | 15.7 | 2.94 | 298 | 0.33217993 | 0.62780269 | 766
91 |  | Methane | 0 | 0 | 0 | 0 | 0.2495 | -0.323 | 1405.5 | 0.72 | 0.12 | 0.6 | 81.36 | 15.7 | 2.94 | 298 | 0.48442907 | 0.85201794 | 766
92 |  | Methane | 0 | 0 | 0 | 0 | 0.2495 | -0.323 | 1405.5 | 0.72 | 0.12 | 0.6 | 81.36 | 15.7 | 2.94 | 298 | 0.60899654 | 1.03139013 | 766
93 |  | Methane | 0 | 0 | 0 | 0 | 0.2495 | -0.323 | 1405.5 | 0.72 | 0.12 | 0.6 | 81.36 | 15.7 | 2.94 | 298 | 0.73356401 | 1.18834081 | 766
94 |  | Methane | 0 | 0 | 0 | 0 | 0.2495 | -0.323 | 1405.5 | 0.72 | 0.12 | 0.6 | 81.36 | 15.7 | 2.94 | 298 | 0.86851211 | 1.34529148 | 766
95 |  | Methane | 0 | 0 | 0 | 0 | 0.2495 | -0.323 | 1405.5 | 0.72 | 0.12 | 0.6 | 81.36 | 15.7 | 2.94 | 298 | 1.01730104 | 1.52466368 | 766
61 | SA-1-700 | Methane | 0 | 0 | 0 | 0 | 0.2495 | -0.323 | 1405.5 | 0.72 | 0.12 | 0.6 | 81.36 | 15.7 | 2.94 | 273 | 0.03472222 | 0.2378892 | 767
62 |  | Methane | 0 | 0 | 0 | 0 | 0.2495 | -0.323 | 1405.5 | 0.72 | 0.12 | 0.6 | 81.36 | 15.7 | 2.94 | 273 | 0.1736111 | 0.648383 | 767
63 |  | Methane | 0 | 0 | 0 | 0 | 0.2495 | -0.323 | 1405.5 | 0.72 | 0.12 | 0.6 | 81.36 | 15.7 | 2.94 | 273 | 0.2847222 | 0.9903046 | 767
64 |  | Methane | 0 | 0 | 0 | 0 | 0.2495 | -0.323 | 1405.5 | 0.72 | 0.12 | 0.6 | 81.36 | 15.7 | 2.94 | 273 | 0.40625 | 1.332579 | 767
65 |  | Methane | 0 | 0 | 0 | 0 | 0.2495 | -0.323 | 1405.5 | 0.72 | 0.12 | 0.6 | 81.36 | 15.7 | 2.94 | 273 | 0.53125 | 1.708786 | 767
66 |  | Methane | 0 | 0 | 0 | 0 | 0.2495 | -0.323 | 1405.5 | 0.72 | 0.12 | 0.6 | 81.36 | 15.7 | 2.94 | 273 | 0.6388889 | 1.847692 | 767
67 |  | Methane | 0 | 0 | 0 | 0 | 0.2495 | -0.323 | 1405.5 | 0.72 | 0.12 | 0.6 | 81.36 | 15.7 | 2.94 | 273 | 0.7534722 | 2.088282 | 767
68 |  | Methane | 0 | 0 | 0 | 0 | 0.2495 | -0.323 | 1405.5 | 0.72 | 0.12 | 0.6 | 81.36 | 15.7 | 2.94 | 273 | 0.8715278 | 2.261356 | 767
69 |  | Methane | 0 | 0 | 0 | 0 | 0.2495 | -0.323 | 1405.5 | 0.72 | 0.12 | 0.6 | 81.36 | 15.7 | 2.94 | 273 | 1.006944 | 2.50265 | 767
34 | SA-1-600 | Methane | 0 | 0 | 0 | 0 | 0.2495 | -0.323 | 842.11 | 0.39 | 0.04 | 0.35 | 75.6 | 19.65 | 4.74 | 298 | 0.02803431 | 0.08022233 | 768
35 |  | Methane | 0 | 0 | 0 | 0 | 0.2495 | -0.323 | 842.11 | 0.39 | 0.04 | 0.35 | 75.6 | 19.65 | 4.74 | 298 | 0.09807303 | 0.2200646 | 768
36 |  | Methane | 0 | 0 | 0 | 0 | 0.2495 | -0.323 | 842.11 | 0.39 | 0.04 | 0.35 | 75.6 | 19.65 | 4.74 | 298 | 0.2065884 | 0.3793098 | 768
37 |  | Methane | 0 | 0 | 0 | 0 | 0.2495 | -0.323 | 842.11 | 0.39 | 0.04 | 0.35 | 75.6 | 19.65 | 4.74 | 298 | 0.3571081 | 0.5982455 | 768
38 |  | Methane | 0 | 0 | 0 | 0 | 0.2495 | -0.323 | 842.11 | 0.39 | 0.04 | 0.35 | 75.6 | 19.65 | 4.74 | 298 | 0.4866335 | 0.7974255 | 768
39 |  | Methane | 0 | 0 | 0 | 0 | 0.2495 | -0.323 | 842.11 | 0.39 | 0.04 | 0.35 | 75.6 | 19.65 | 4.74 | 298 | 0.6300977 | 0.9357861 | 768
40 |  | Methane | 0 | 0 | 0 | 0 | 0.2495 | -0.323 | 842.11 | 0.39 | 0.04 | 0.35 | 75.6 | 19.65 | 4.74 | 298 | 0.7665376 | 1.03393 | 768
41 |  | Methane | 0 | 0 | 0 | 0 | 0.2495 | -0.323 | 842.11 | 0.39 | 0.04 | 0.35 | 75.6 | 19.65 | 4.74 | 298 | 0.8750216 | 1.152817 | 768
42 |  | Methane | 0 | 0 | 0 | 0 | 0.2495 | -0.323 | 842.11 | 0.39 | 0.04 | 0.35 | 75.6 | 19.65 | 4.74 | 298 | 1.011477 | 1.271139 | 768
9 | SA-1-600 | Methane | 0 | 0 | 0 | 0 | 0.2495 | -0.323 | 842.11 | 0.39 | 0.04 | 0.35 | 75.6 | 19.65 | 4.74 | 273 | 0.04195804 | 0.245483 | 769
10 |  | Methane | 0 | 0 | 0 | 0 | 0.2495 | -0.323 | 842.11 | 0.39 | 0.04 | 0.35 | 75.6 | 19.65 | 4.74 | 273 | 0.1783217 | 0.6835743 | 769
11 |  | Methane | 0 | 0 | 0 | 0 | 0.2495 | -0.323 | 842.11 | 0.39 | 0.04 | 0.35 | 75.6 | 19.65 | 4.74 | 273 | 0.3286713 | 1.067747 | 769
12 |  | Methane | 0 | 0 | 0 | 0 | 0.2495 | -0.323 | 842.11 | 0.39 | 0.04 | 0.35 | 75.6 | 19.65 | 4.74 | 273 | 0.4895105 | 1.370756 | 769
13 |  | Methane | 0 | 0 | 0 | 0 | 0.2495 | -0.323 | 842.11 | 0.39 | 0.04 | 0.35 | 75.6 | 19.65 | 4.74 | 273 | 0.6118881 | 1.564124 | 769
14 |  | Methane | 0 | 0 | 0 | 0 | 0.2495 | -0.323 | 842.11 | 0.39 | 0.04 | 0.35 | 75.6 | 19.65 | 4.74 | 273 | 0.7762238 | 1.78578 | 769
15 |  | Methane | 0 | 0 | 0 | 0 | 0.2495 | -0.323 | 842.11 | 0.39 | 0.04 | 0.35 | 75.6 | 19.65 | 4.74 | 273 | 0.9230769 | 1.952663 | 769
16 |  | Methane | 0 | 0 | 0 | 0 | 0.2495 | -0.323 | 842.11 | 0.39 | 0.04 | 0.35 | 75.6 | 19.65 | 4.74 | 273 | 1.003497 | 2.009145 | 769
45 | PAC | Methane | 0 | 0 | 0 | 0 | 0.2495 | -0.323 | 599 | 0.66 | [5 empty] | 278 | 0.01193317 | 0.0754491 | 770
46 |  | Methane | 0 | 0 | 0 | 0 | 0.2495 | -0.323 | 599 | 0.66 | [5 empty] | 278 | 0.04057279 | 0.1550898 | 770
47 |  | Methane | 0 | 0 | 0 | 0 | 0.2495 | -0.323 | 599 | 0.66 | [5 empty] | 278 | 0.07637232 | 0.3017964 | 770
48 |  | Methane | 0 | 0 | 0 | 0 | 0.2495 | -0.323 | 599 | 0.66 | [5 empty] | 278 | 0.1264916 | 0.4568862 | 770
49 |  | Methane | 0 | 0 | 0 | 0 | 0.2495 | -0.323 | 599 | 0.66 | [5 empty] | 278 | 0.1980907 | 0.5616766 | 770
50 |  | Methane | 0 | 0 | 0 | 0 | 0.2495 | -0.323 | 599 | 0.66 | [5 empty] | 278 | 0.2601432 | 0.6622754 | 770
51 |  | Methane | 0 | 0 | 0 | 0 | 0.2495 | -0.323 | 599 | 0.66 | [5 empty] | 278 | 0.3412888 | 0.7796407 | 770
52 |  | Methane | 0 | 0 | 0 | 0 | 0.2495 | -0.323 | 599 | 0.66 | [5 empty] | 278 | 0.4009547 | 0.8718563 | 770
53 |  | Methane | 0 | 0 | 0 | 0 | 0.2495 | -0.323 | 599 | 0.66 | [5 empty] | 278 | 0.4725537 | 0.9179641 | 770
54 |  | Methane | 0 | 0 | 0 | 0 | 0.2495 | -0.323 | 599 | 0.66 | [5 empty] | 278 | 0.601432 | 1.047904 | 770
55 |  | Methane | 0 | 0 | 0 | 0 | 0.2495 | -0.323 | 599 | 0.66 | [5 empty] | 278 | 0.7279236 | 1.152695 | 770
56 |  | Methane | 0 | 0 | 0 | 0 | 0.2495 | -0.323 | 599 | 0.66 | [5 empty] | 278 | 0.8711217 | 1.249102 | 770
57 |  | Methane | 0 | 0 | 0 | 0 | 0.2495 | -0.323 | 599 | 0.66 | [5 empty] | 278 | 1.011933 | 1.37485 | 770
58 |  | Methane | 0 | 0 | 0 | 0 | 0.2495 | -0.323 | 599 | 0.66 | [5 empty] | 298 | 0.01431981 | 0.04191617 | 771
59 |  | Methane | 0 | 0 | 0 | 0 | 0.2495 | -0.323 | 599 | 0.66 | [5 empty] | 298 | 0.04295943 | 0.108982 | 771
60 |  | Methane | 0 | 0 | 0 | 0 | 0.2495 | -0.323 | 599 | 0.66 | [5 empty] | 298 | 0.06443914 | 0.1760479 | 771
61 |  | Methane | 0 | 0 | 0 | 0 | 0.2495 | -0.323 | 599 | 0.66 | [5 empty] | 298 | 0.124105 | 0.2808383 | 771
62 |  | Methane | 0 | 0 | 0 | 0 | 0.2495 | -0.323 | 599 | 0.66 | [5 empty] | 298 | 0.2076372 | 0.3856287 | 771
63 |  | Methane | 0 | 0 | 0 | 0 | 0.2495 | -0.323 | 599 | 0.66 | [5 empty] | 298 | 0.2720764 | 0.4694611 | 771
64 |  | Methane | 0 | 0 | 0 | 0 | 0.2495 | -0.323 | 599 | 0.66 | [5 empty] | 298 | 0.3412888 | 0.5658683 | 771
65 |  | Methane | 0 | 0 | 0 | 0 | 0.2495 | -0.323 | 599 | 0.66 | [5 empty] | 298 | 0.4033413 | 0.6077844 | 771
66 |  | Methane | 0 | 0 | 0 | 0 | 0.2495 | -0.323 | 599 | 0.66 | [5 empty] | 298 | 0.5322196 | 0.7209581 | 771
67 |  | Methane | 0 | 0 | 0 | 0 | 0.2495 | -0.323 | 599 | 0.66 | [5 empty] | 298 | 0.6682578 | 0.8299401 | 771
68 |  | Methane | 0 | 0 | 0 | 0 | 0.2495 | -0.323 | 599 | 0.66 | [5 empty] | 298 | 0.7995227 | 0.9137725 | 771
69 |  | Methane | 0 | 0 | 0 | 0 | 0.2495 | -0.323 | 599 | 0.66 | [5 empty] | 298 | 0.9236277 | 1.001796 | 771
70 |  | Methane | 0 | 0 | 0 | 0 | 0.2495 | -0.323 | 599 | 0.66 | [5 empty] | 298 | 1.016706 | 1.047904 | 771
71 |  | Methane | 0 | 0 | 0 | 0 | 0.2495 | -0.323 | 599 | 0.66 | [5 empty] | 318 | 0.03818616 | 0.05449102 | 772
72 |  | Methane | 0 | 0 | 0 | 0 | 0.2495 | -0.323 | 599 | 0.66 | [5 empty] | 318 | 0.07637232 | 0.1047904 | 772
73 |  | Methane | 0 | 0 | 0 | 0 | 0.2495 | -0.323 | 599 | 0.66 | [5 empty] | 318 | 0.1360382 | 0.1802395 | 772
74 |  | Methane | 0 | 0 | 0 | 0 | 0.2495 | -0.323 | 599 | 0.66 | [5 empty] | 318 | 0.202864 | 0.251497 | 772
75 |  | Methane | 0 | 0 | 0 | 0 | 0.2495 | -0.323 | 599 | 0.66 | [5 empty] | 318 | 0.3317422 | 0.3772455 | 772
76 |  | Methane | 0 | 0 | 0 | 0 | 0.2495 | -0.323 | 599 | 0.66 | [5 empty] | 318 | 0.4033413 | 0.4401198 | 772
77 |  | Methane | 0 | 0 | 0 | 0 | 0.2495 | -0.323 | 599 | 0.66 | [5 empty] | 318 | 0.4653938 | 0.4778443 | 772
78 |  | Methane | 0 | 0 | 0 | 0 | 0.2495 | -0.323 | 599 | 0.66 | [5 empty] | 318 | 0.6038186 | 0.557485 | 772
79 |  | Methane | 0 | 0 | 0 | 0 | 0.2495 | -0.323 | 599 | 0.66 | [5 empty] | 318 | 0.7350835 | 0.6413174 | 772
80 |  | Methane | 0 | 0 | 0 | 0 | 0.2495 | -0.323 | 599 | 0.66 | [5 empty] | 318 | 0.8782816 | 0.7209581 | 772
81 |  | Methane | 0 | 0 | 0 | 0 | 0.2495 | -0.323 | 599 | 0.66 | [5 empty] | 318 | 1.009547 | 0.7922156 | 772
0 | PCB | Methane | 0 | 0 | 0 | 0 | 0.2495 | -0.323 | 1150 | 0.72 | [5 empty] | 293.15 | 0.48401 | 0.298 | 773
1 |  | Methane | 0 | 0 | 0 | 0 | 0.2495 | -0.323 | 1150 | 0.72 | [5 empty] | 293.15 | 0.7989 | 0.639 | 773
2 |  | Methane | 0 | 0 | 0 | 0 | 0.2495 | -0.323 | 1150 | 0.72 | [5 empty] | 293.15 | 1.2032 | 1.003 | 773
3 |  | Methane | 0 | 0 | 0 | 0 | 0.2495 | -0.323 | 1150 | 0.72 | [5 empty] | 293.15 | 1.6645 | 1.337 | 773
4 |  | Methane | 0 | 0 | 0 | 0 | 0.2495 | -0.323 | 1150 | 0.72 | [5 empty] | 293.15 | 2.17572 | 1.633 | 773
5 |  | Methane | 0 | 0 | 0 | 0 | 0.2495 | -0.323 | 1150 | 0.72 | [5 empty] | 293.15 | 2.70235 | 1.902 | 773
6 |  | Methane | 0 | 0 | 0 | 0 | 0.2495 | -0.323 | 1150 | 0.72 | [5 empty] | 293.15 | 3.24072 | 2.114 | 773
7 |  | Methane | 0 | 0 | 0 | 0 | 0.2495 | -0.323 | 1150 | 0.72 | [5 empty] | 293.15 | 3.98549 | 2.385 | 773
8 |  | Methane | 0 | 0 | 0 | 0 | 0.2495 | -0.323 | 1150 | 0.72 | [5 empty] | 293.15 | 4.84913 | 2.653 | 773
9 |  | Methane | 0 | 0 | 0 | 0 | 0.2495 | -0.323 | 1150 | 0.72 | [5 empty] | 293.15 | 6.26898 | 3.022 | 773
10 |  | Methane | 0 | 0 | 0 | 0 | 0.2495 | -0.323 | 1150 | 0.72 | [5 empty] | 293.15 | 7.96948 | 3.36 | 773
11 |  | Methane | 0 | 0 | 0 | 0 | 0.2495 | -0.323 | 1150 | 0.72 | [5 empty] | 293.15 | 9.87771 | 3.665 | 773
12 |  | Methane | 0 | 0 | 0 | 0 | 0.2495 | -0.323 | 1150 | 0.72 | [5 empty] | 293.15 | 11.88653 | 3.913 | 773
13 |  | Methane | 0 | 0 | 0 | 0 | 0.2495 | -0.323 | 1150 | 0.72 | [5 empty] | 293.15 | 13.81295 | 4.11 | 773
14 |  | Methane | 0 | 0 | 0 | 0 | 0.2495 | -0.323 | 1150 | 0.72 | [5 empty] | 293.15 | 15.49662 | 4.256 | 773
15 |  | Methane | 0 | 0 | 0 | 0 | 0.2495 | -0.323 | 1150 | 0.72 | [5 empty] | 303.15 | 0.45697 | 0.234 | 774
16 |  | Methane | 0 | 0 | 0 | 0 | 0.2495 | -0.323 | 1150 | 0.72 | [5 empty] | 303.15 | 0.77272 | 0.505 | 774
17 |  | Methane | 0 | 0 | 0 | 0 | 0.2495 | -0.323 | 1150 | 0.72 | [5 empty] | 303.15 | 1.15194 | 0.815 | 774
18 |  | Methane | 0 | 0 | 0 | 0 | 0.2495 | -0.323 | 1150 | 0.72 | [5 empty] | 303.15 | 1.63991 | 1.067 | 774
19 |  | Methane | 0 | 0 | 0 | 0 | 0.2495 | -0.323 | 1150 | 0.72 | [5 empty] | 303.15 | 2.1321 | 1.339 | 774
20 |  | Methane | 0 | 0 | 0 | 0 | 0.2495 | -0.323 | 1150 | 0.72 | [5 empty] | 303.15 | 2.86532 | 1.659 | 774
21 |  | Methane | 0 | 0 | 0 | 0 | 0.2495 | -0.323 | 1150 | 0.72 | [5 empty] | 303.15 | 3.69893 | 1.956 | 774
22 |  | Methane | 0 | 0 | 0 | 0 | 0.2495 | -0.323 | 1150 | 0.72 | [5 empty] | 303.15 | 4.64182 | 2.257 | 774
23 |  | Methane | 0 | 0 | 0 | 0 | 0.2495 | -0.323 | 1150 | 0.72 | [5 empty] | 303.15 | 6.05909 | 2.61 | 774
24 |  | Methane | 0 | 0 | 0 | 0 | 0.2495 | -0.323 | 1150 | 0.72 | [5 empty] | 303.15 | 7.7919 | 2.946 | 774
25 |  | Methane | 0 | 0 | 0 | 0 | 0.2495 | -0.323 | 1150 | 0.72 | [5 empty] | 303.15 | 9.70694 | 3.244 | 774
26 |  | Methane | 0 | 0 | 0 | 0 | 0.2495 | -0.323 | 1150 | 0.72 | [5 empty] | 303.15 | 11.75918 | 3.501 | 774
27 |  | Methane | 0 | 0 | 0 | 0 | 0.2495 | -0.323 | 1150 | 0.72 | [5 empty] | 303.15 | 13.77258 | 3.707 | 774
28 |  | Methane | 0 | 0 | 0 | 0 | 0.2495 | -0.323 | 1150 | 0.72 | [5 empty] | 303.15 | 15.68584 | 3.877 | 774
29 |  | Methane | 0 | 0 | 0 | 0 | 0.2495 | -0.323 | 1150 | 0.72 | [5 empty] | 313.15 | 0.60206 | 0.188 | 775
30 |  | Methane | 0 | 0 | 0 | 0 | 0.2495 | -0.323 | 1150 | 0.72 | [5 empty] | 313.15 | 0.88212 | 0.423 | 775
31 |  | Methane | 0 | 0 | 0 | 0 | 0.2495 | -0.323 | 1150 | 0.72 | [5 empty] | 313.15 | 1.30777 | 0.684 | 775
32 |  | Methane | 0 | 0 | 0 | 0 | 0.2495 | -0.323 | 1150 | 0.72 | [5 empty] | 313.15 | 1.70513 | 0.95 | 775
33 |  | Methane | 0 | 0 | 0 | 0 | 0.2495 | -0.323 | 1150 | 0.72 | [5 empty] | 313.15 | 2.17192 | 1.189 | 775
34 |  | Methane | 0 | 0 | 0 | 0 | 0.2495 | -0.323 | 1150 | 0.72 | [5 empty] | 313.15 | 2.88153 | 1.484 | 775
35 |  | Methane | 0 | 0 | 0 | 0 | 0.2495 | -0.323 | 1150 | 0.72 | [5 empty] | 313.15 | 3.77285 | 1.779 | 775
36 |  | Methane | 0 | 0 | 0 | 0 | 0.2495 | -0.323 | 1150 | 0.72 | [5 empty] | 313.15 | 4.70148 | 2.045 | 775
37 |  | Methane | 0 | 0 | 0 | 0 | 0.2495 | -0.323 | 1150 | 0.72 | [5 empty] | 313.15 | 6.14711 | 2.389 | 775
38 |  | Methane | 0 | 0 | 0 | 0 | 0.2495 | -0.323 | 1150 | 0.72 | [5 empty] | 313.15 | 7.8458 | 2.712 | 775
39 |  | Methane | 0 | 0 | 0 | 0 | 0.2495 | -0.323 | 1150 | 0.72 | [5 empty] | 313.15 | 9.71893 | 2.996 | 775
40 |  | Methane | 0 | 0 | 0 | 0 | 0.2495 | -0.323 | 1150 | 0.72 | [5 empty] | 313.15 | 11.71605 | 3.253 | 775
41 |  | Methane | 0 | 0 | 0 | 0 | 0.2495 | -0.323 | 1150 | 0.72 | [5 empty] | 313.15 | 13.79935 | 3.464 | 775
42 |  | Methane | 0 | 0 | 0 | 0 | 0.2495 | -0.323 | 1150 | 0.72 | [5 empty] | 313.15 | 15.60303 | 3.611 | 775
0 | RX1.5 | Methane | 0 | 0 | 0 | 0 | 0.2495 | -0.323 | 1683 | 0.81 | 0.2 | 0.61 |  |  |  | 303 | 0.04 | 0.73 | 776
1 |  | Methane | 0 | 0 | 0 | 0 | 0.2495 | -0.323 | 1683 | 0.81 | 0.2 | 0.61 |  |  |  | 303 | 0.17 | 1.73 | 776
2 |  | Methane | 0 | 0 | 0 | 0 | 0.2495 | -0.323 | 1683 | 0.81 | 0.2 | 0.61 |  |  |  | 303 | 0.3 | 2.5 | 776
3 |  | Methane | 0 | 0 | 0 | 0 | 0.2495 | -0.323 | 1683 | 0.81 | 0.2 | 0.61 |  |  |  | 303 | 0.58 | 3.68 | 776
4 |  | Methane | 0 | 0 | 0 | 0 | 0.2495 | -0.323 | 1683 | 0.81 | 0.2 | 0.61 |  |  |  | 303 | 0.88 | 4.57 | 776
5 |  | Methane | 0 | 0 | 0 | 0 | 0.2495 | -0.323 | 1683 | 0.81 | 0.2 | 0.61 |  |  |  | 303 | 1.15 | 5.26 | 776
6 |  | Methane | 0 | 0 | 0 | 0 | 0.2495 | -0.323 | 1683 | 0.81 | 0.2 | 0.61 |  |  |  | 303 | 1.48 | 5.92 | 776
7 |  | Methane | 0 | 0 | 0 | 0 | 0.2495 | -0.323 | 1683 | 0.81 | 0.2 | 0.61 |  |  |  | 303 | 1.95 | 6.64 | 776
8 |  | Methane | 0 | 0 | 0 | 0 | 0.2495 | -0.323 | 1683 | 0.81 | 0.2 | 0.61 |  |  |  | 303 | 2.45 | 7.25 | 776
9 |  | Methane | 0 | 0 | 0 | 0 | 0.2495 | -0.323 | 1683 | 0.81 | 0.2 | 0.61 |  |  |  | 303 | 2.87 | 7.68 | 776
10 | RX0.8 | Methane | 0 | 0 | 0 | 0 | 0.2495 | -0.323 | 1323 | 0.64 | 0.16 | 0.48 |  |  |  | 303 | 0.12 | 1.38 | 777
11 |  | Methane | 0 | 0 | 0 | 0 | 0.2495 | -0.323 | 1323 | 0.64 | 0.16 | 0.48 |  |  |  | 303 | 0.28 | 2.34 | 777
12 |  | Methane | 0 | 0 | 0 | 0 | 0.2495 | -0.323 | 1323 | 0.64 | 0.16 | 0.48 |  |  |  | 303 | 0.47 | 3.16 | 777
13 |  | Methane | 0 | 0 | 0 | 0 | 0.2495 | -0.323 | 1323 | 0.64 | 0.16 | 0.48 |  |  |  | 303 | 0.67 | 3.86 | 777
14 |  | Methane | 0 | 0 | 0 | 0 | 0.2495 | -0.323 | 1323 | 0.64 | 0.16 | 0.48 |  |  |  | 303 | 0.91 | 4.51 | 777
15 |  | Methane | 0 | 0 | 0 | 0 | 0.2495 | -0.323 | 1323 | 0.64 | 0.16 | 0.48 |  |  |  | 303 | 1.2 | 5.14 | 777
16 |  | Methane | 0 | 0 | 0 | 0 | 0.2495 | -0.323 | 1323 | 0.64 | 0.16 | 0.48 |  |  |  | 303 | 1.44 | 5.61 | 777
17 |  | Methane | 0 | 0 | 0 | 0 | 0.2495 | -0.323 | 1323 | 0.64 | 0.16 | 0.48 |  |  |  | 303 | 1.88 | 6.18 | 777
18 |  | Methane | 0 | 0 | 0 | 0 | 0.2495 | -0.323 | 1323 | 0.64 | 0.16 | 0.48 |  |  |  | 303 | 2.37 | 6.69 | 777
19 |  | Methane | 0 | 0 | 0 | 0 | 0.2495 | -0.323 | 1323 | 0.64 | 0.16 | 0.48 |  |  |  | 303 | 2.95 | 7.12 | 777
20 | CGRAN | Methane | 0 | 0 | 0 | 0 | 0.2495 | -0.323 | 1378 | 0.99 | 0.54 | 0.45 |  |  |  | 303 | 0.1 | 0.42 | 778
21 |  | Methane | 0 | 0 | 0 | 0 | 0.2495 | -0.323 | 1378 | 0.99 | 0.54 | 0.45 |  |  |  | 303 | 0.17 | 0.84 | 778
22 |  | Methane | 0 | 0 | 0 | 0 | 0.2495 | -0.323 | 1378 | 0.99 | 0.54 | 0.45 |  |  |  | 303 | 0.33 | 1.45 | 778
23 |  | Methane | 0 | 0 | 0 | 0 | 0.2495 | -0.323 | 1378 | 0.99 | 0.54 | 0.45 |  |  |  | 303 | 0.66 | 2.37 | 778
24 |  | Methane | 0 | 0 | 0 | 0 | 0.2495 | -0.323 | 1378 | 0.99 | 0.54 | 0.45 |  |  |  | 303 | 0.92 | 2.96 | 778
25 |  | Methane | 0 | 0 | 0 | 0 | 0.2495 | -0.323 | 1378 | 0.99 | 0.54 | 0.45 |  |  |  | 303 | 1.18 | 3.47 | 778
26 |  | Methane | 0 | 0 | 0 | 0 | 0.2495 | -0.323 | 1378 | 0.99 | 0.54 | 0.45 |  |  |  | 303 | 1.49 | 3.99 | 778
27 |  | Methane | 0 | 0 | 0 | 0 | 0.2495 | -0.323 | 1378 | 0.99 | 0.54 | 0.45 |  |  |  | 303 | 1.89 | 4.55 | 778
28 |  | Methane | 0 | 0 | 0 | 0 | 0.2495 | -0.323 | 1378 | 0.99 | 0.54 | 0.45 |  |  |  | 303 | 2.38 | 5.08 | 778
29 |  | Methane | 0 | 0 | 0 | 0 | 0.2495 | -0.323 | 1378 | 0.99 | 0.54 | 0.45 |  |  |  | 303 | 2.94 | 5.61 | 778
30 | CNR-115 | Methane | 0 | 0 | 0 | 0 | 0.2495 | -0.323 | 1714 | 0.95 | 0.31 | 0.64 |  |  |  | 303 | 0.06 | 0.45 | 779
31 |  | Methane | 0 | 0 | 0 | 0 | 0.2495 | -0.323 | 1714 | 0.95 | 0.31 | 0.64 |  |  |  | 303 | 0.13 | 0.76 | 779
32 |  | Methane | 0 | 0 | 0 | 0 | 0.2495 | -0.323 | 1714 | 0.95 | 0.31 | 0.64 |  |  |  | 303 | 0.33 | 1.46 | 779
33 |  | Methane | 0 | 0 | 0 | 0 | 0.2495 | -0.323 | 1714 | 0.95 | 0.31 | 0.64 |  |  |  | 303 | 0.64 | 2.28 | 779
34 |  | Methane | 0 | 0 | 0 | 0 | 0.2495 | -0.323 | 1714 | 0.95 | 0.31 | 0.64 |  |  |  | 303 | 0.88 | 2.79 | 779
35 |  | Methane | 0 | 0 | 0 | 0 | 0.2495 | -0.323 | 1714 | 0.95 | 0.31 | 0.64 |  |  |  | 303 | 1.15 | 3.26 | 779
36 |  | Methane | 0 | 0 | 0 | 0 | 0.2495 | -0.323 | 1714 | 0.95 | 0.31 | 0.64 |  |  |  | 303 | 1.48 | 3.75 | 779
37 |  | Methane | 0 | 0 | 0 | 0 | 0.2495 | -0.323 | 1714 | 0.95 | 0.31 | 0.64 |  |  |  | 303 | 1.92 | 4.27 | 779
38 |  | Methane | 0 | 0 | 0 | 0 | 0.2495 | -0.323 | 1714 | 0.95 | 0.31 | 0.64 |  |  |  | 303 | 2.4 | 4.75 | 779
39 |  | Methane | 0 | 0 | 0 | 0 | 0.2495 | -0.323 | 1714 | 0.95 | 0.31 | 0.64 |  |  |  | 303 | 2.9 | 5.16 | 779
40 | GAC-1240 | Methane | 0 | 0 | 0 | 0 | 0.2495 | -0.323 | 982 | 0.56 | 0.2 | 0.36 |  |  |  | 303 | 0.02 | 0.4 | 780
41 |  | Methane | 0 | 0 | 0 | 0 | 0.2495 | -0.323 | 982 | 0.56 | 0.2 | 0.36 |  |  |  | 303 | 0.05 | 0.94 | 780
42 |  | Methane | 0 | 0 | 0 | 0 | 0.2495 | -0.323 | 982 | 0.56 | 0.2 | 0.36 |  |  |  | 303 | 0.1 | 1.6 | 780
43 |  | Methane | 0 | 0 | 0 | 0 | 0.2495 | -0.323 | 982 | 0.56 | 0.2 | 0.36 |  |  |  | 303 | 0.26 | 2.88 | 780
44 |  | Methane | 0 | 0 | 0 | 0 | 0.2495 | -0.323 | 982 | 0.56 | 0.2 | 0.36 |  |  |  | 303 | 0.59 | 4.32 | 780
45 |  | Methane | 0 | 0 | 0 | 0 | 0.2495 | -0.323 | 982 | 0.56 | 0.2 | 0.36 |  |  |  | 303 | 0.99 | 5.23 | 780
46 |  | Methane | 0 | 0 | 0 | 0 | 0.2495 | -0.323 | 982 | 0.56 | 0.2 | 0.36 |  |  |  | 303 | 1.43 | 5.82 | 780
47 |  | Methane | 0 | 0 | 0 | 0 | 0.2495 | -0.323 | 982 | 0.56 | 0.2 | 0.36 |  |  |  | 303 | 1.85 | 6.17 | 780
48 |  | Methane | 0 | 0 | 0 | 0 | 0.2495 | -0.323 | 982 | 0.56 | 0.2 | 0.36 |  |  |  | 303 | 2.39 | 6.33 | 780
49 |  | Methane | 0 | 0 | 0 | 0 | 0.2495 | -0.323 | 982 | 0.56 | 0.2 | 0.36 |  |  |  | 303 | 2.99 | 6.34 | 780
128 | CNR-115 | Methane | 0 | 0 | 0 | 0 | 0.2495 | -0.323 | 1714 | 0.95 | 0.31 | 0.64 |  |  |  | 323 | 0.197 | 0.779 | 781
129 |  | Methane | 0 | 0 | 0 | 0 | 0.2495 | -0.323 | 1714 | 0.95 | 0.31 | 0.64 |  |  |  | 323 | 0.463 | 1.478 | 781
130 |  | Methane | 0 | 0 | 0 | 0 | 0.2495 | -0.323 | 1714 | 0.95 | 0.31 | 0.64 |  |  |  | 323 | 0.758 | 2.091 | 781
131 |  | Methane | 0 | 0 | 0 | 0 | 0.2495 | -0.323 | 1714 | 0.95 | 0.31 | 0.64 |  |  |  | 323 | 0.989 | 2.503 | 781
132 |  | Methane | 0 | 0 | 0 | 0 | 0.2495 | -0.323 | 1714 | 0.95 | 0.31 | 0.64 |  |  |  | 323 | 1.294 | 2.95 | 781
133 |  | Methane | 0 | 0 | 0 | 0 | 0.2495 | -0.323 | 1714 | 0.95 | 0.31 | 0.64 |  |  |  | 323 | 1.656 | 3.306 | 781
134 |  | Methane | 0 | 0 | 0 | 0 | 0.2495 | -0.323 | 1714 | 0.95 | 0.31 | 0.64 |  |  |  | 323 | 2.046 | 3.635 | 781
135 |  | Methane | 0 | 0 | 0 | 0 | 0.2495 | -0.323 | 1714 | 0.95 | 0.31 | 0.64 |  |  |  | 323 | 2.409 | 3.914 | 781
136 |  | Methane | 0 | 0 | 0 | 0 | 0.2495 | -0.323 | 1714 | 0.95 | 0.31 | 0.64 |  |  |  | 323 | 2.789 | 4.164 | 781
137 |  | Methane | 0 | 0 | 0 | 0 | 0.2495 | -0.323 | 1714 | 0.95 | 0.31 | 0.64 |  |  |  | 323 | 3.124 | 4.373 | 781
138 | RX 1.5 | Methane | 0 | 0 | 0 | 0 | 0.2495 | -0.323 | 1683 | 0.81 | 0.2 | 0.61 |  |  |  | 323 | 0.013 | 0.308 | 782
139 |  | Methane | 0 | 0 | 0 | 0 | 0.2495 | -0.323 | 1683 | 0.81 | 0.2 | 0.61 |  |  |  | 323 | 0.035 | 0.514 | 782
140 |  | Methane | 0 | 0 | 0 | 0 | 0.2495 | -0.323 | 1683 | 0.81 | 0.2 | 0.61 |  |  |  | 323 | 0.075 | 0.836 | 782
141 |  | Methane | 0 | 0 | 0 | 0 | 0.2495 | -0.323 | 1683 | 0.81 | 0.2 | 0.61 |  |  |  | 323 | 0.254 | 1.906 | 782
142 |  | Methane | 0 | 0 | 0 | 0 | 0.2495 | -0.323 | 1683 | 0.81 | 0.2 | 0.61 |  |  |  | 323 | 0.528 | 3.02 | 782
143 |  | Methane | 0 | 0 | 0 | 0 | 0.2495 | -0.323 | 1683 | 0.81 | 0.2 | 0.61 |  |  |  | 323 | 0.84 | 3.929 | 782
144 |  | Methane | 0 | 0 | 0 | 0 | 0.2495 | -0.323 | 1683 | 0.81 | 0.2 | 0.61 |  |  |  | 323 | 1.211 | 4.739 | 782
145 |  | Methane | 0 | 0 | 0 | 0 | 0.2495 | -0.323 | 1683 | 0.81 | 0.2 | 0.61 |  |  |  | 323 | 1.662 | 5.413 | 782
146 |  | Methane | 0 | 0 | 0 | 0 | 0.2495 | -0.323 | 1683 | 0.81 | 0.2 | 0.61 |  |  |  | 323 | 2.117 | 6.018 | 782
147 |  | Methane | 0 | 0 | 0 | 0 | 0.2495 | -0.323 | 1683 | 0.81 | 0.2 | 0.61 |  |  |  | 323 | 2.562 | 6.492 | 782
148 |  | Methane | 0 | 0 | 0 | 0 | 0.2495 | -0.323 | 1683 | 0.81 | 0.2 | 0.61 |  |  |  | 323 | 2.996 | 6.879 | 782
149 | CGRAN | Methane | 0 | 0 | 0 | 0 | 0.2495 | -0.323 | 1378 | 0.99 | 0.54 | 0.45 |  |  |  | 323 | 0.032 | 0.131 | 783
150 |  | Methane | 0 | 0 | 0 | 0 | 0.2495 | -0.323 | 1378 | 0.99 | 0.54 | 0.45 |  |  |  | 323 | 0.067 | 0.272 | 783
151 |  | Methane | 0 | 0 | 0 | 0 | 0.2495 | -0.323 | 1378 | 0.99 | 0.54 | 0.45 |  |  |  | 323 | 0.112 | 0.443 | 783
152 |  | Methane | 0 | 0 | 0 | 0 | 0.2495 | -0.323 | 1378 | 0.99 | 0.54 | 0.45 |  |  |  | 323 | 0.271 | 0.934 | 783
153 |  | Methane | 0 | 0 | 0 | 0 | 0.2495 | -0.323 | 1378 | 0.99 | 0.54 | 0.45 |  |  |  | 323 | 0.59 | 1.671 | 783
154 |  | Methane | 0 | 0 | 0 | 0 | 0.2495 | -0.323 | 1378 | 0.99 | 0.54 | 0.45 |  |  |  | 323 | 0.969 | 2.369 | 783
155 |  | Methane | 0 | 0 | 0 | 0 | 0.2495 | -0.323 | 1378 | 0.99 | 0.54 | 0.45 |  |  |  | 323 | 1.389 | 2.934 | 783
156 |  | Methane | 0 | 0 | 0 | 0 | 0.2495 | -0.323 | 1378 | 0.99 | 0.54 | 0.45 |  |  |  | 323 | 1.907 | 3.556 | 783
157 |  | Methane | 0 | 0 | 0 | 0 | 0.2495 | -0.323 | 1378 | 0.99 | 0.54 | 0.45 |  |  |  | 323 | 2.462 | 4.076 | 783
158 |  | Methane | 0 | 0 | 0 | 0 | 0.2495 | -0.323 | 1378 | 0.99 | 0.54 | 0.45 |  |  |  | 323 | 3.022 | 4.548 | 783
159 | Rox 0.8 | Methane | 0 | 0 | 0 | 0 | 0.2495 | -0.323 | 1323 | 0.64 | 0.16 | 0.48 |  |  |  | 323 | 0.022 | 0.242 | 784
160 |  | Methane | 0 | 0 | 0 | 0 | 0.2495 | -0.323 | 1323 | 0.64 | 0.16 | 0.48 |  |  |  | 323 | 0.064 | 0.626 | 784
161 |  | Methane | 0 | 0 | 0 | 0 | 0.2495 | -0.323 | 1323 | 0.64 | 0.16 | 0.48 |  |  |  | 323 | 0.11 | 0.974 | 784
162 |  | Methane | 0 | 0 | 0 | 0 | 0.2495 | -0.323 | 1323 | 0.64 | 0.16 | 0.48 |  |  |  | 323 | 0.287 | 1.941 | 784
163 |  | Methane | 0 | 0 | 0 | 0 | 0.2495 | -0.323 | 1323 | 0.64 | 0.16 | 0.48 |  |  |  | 323 | 0.599 | 3.074 | 784
164 |  | Methane | 0 | 0 | 0 | 0 | 0.2495 | -0.323 | 1323 | 0.64 | 0.16 | 0.48 |  |  |  | 323 | 0.989 | 4.034 | 784
165 |  | Methane | 0 | 0 | 0 | 0 | 0.2495 | -0.323 | 1323 | 0.64 | 0.16 | 0.48 |  |  |  | 323 | 1.403 | 4.783 | 784
166 |  | Methane | 0 | 0 | 0 | 0 | 0.2495 | -0.323 | 1323 | 0.64 | 0.16 | 0.48 |  |  |  | 323 | 1.851 | 5.38 | 784
167 |  | Methane | 0 | 0 | 0 | 0 | 0.2495 | -0.323 | 1323 | 0.64 | 0.16 | 0.48 |  |  |  | 323 | 2.406 | 5.924 | 784
168 |  | Methane | 0 | 0 | 0 | 0 | 0.2495 | -0.323 | 1323 | 0.64 | 0.16 | 0.48 |  |  |  | 323 | 3.027 | 6.351 | 784
169 | GAC1240 | Methane | 0 | 0 | 0 | 0 | 0.2495 | -0.323 | 982 | 0.56 | 0.2 | 0.36 |  |  |  | 323 | 0.203 | 1.798 | 785
170 |  | Methane | 0 | 0 | 0 | 0 | 0.2495 | -0.323 | 982 | 0.56 | 0.2 | 0.36 |  |  |  | 323 | 0.545 | 3.144 | 785
171 |  | Methane | 0 | 0 | 0 | 0 | 0.2495 | -0.323 | 982 | 0.56 | 0.2 | 0.36 |  |  |  | 323 | 0.989 | 4.071 | 785
172 |  | Methane | 0 | 0 | 0 | 0 | 0.2495 | -0.323 | 982 | 0.56 | 0.2 | 0.36 |  |  |  | 323 | 1.428 | 4.605 | 785
173 |  | Methane | 0 | 0 | 0 | 0 | 0.2495 | -0.323 | 982 | 0.56 | 0.2 | 0.36 |  |  |  | 323 | 1.847 | 4.91 | 785
174 |  | Methane | 0 | 0 | 0 | 0 | 0.2495 | -0.323 | 982 | 0.56 | 0.2 | 0.36 |  |  |  | 323 | 2.386 | 5.048 | 785
175 |  | Methane | 0 | 0 | 0 | 0 | 0.2495 | -0.323 | 982 | 0.56 | 0.2 | 0.36 |  |  |  | 323 | 2.986 | 4.999 | 785
0 | TC | Methane | 0 | 0 | 0 | 0 | 0.2495 | -0.323 | 1500 | 1.3 | 0.52 | 0.78 |  |  |  | 263 | 0.46 | 0.7417 | 786
1 |  | Methane | 0 | 0 | 0 | 0 | 0.2495 | -0.323 | 1500 | 1.3 | 0.52 | 0.78 |  |  |  | 263 | 1.362 | 1.705 | 786
2 |  | Methane | 0 | 0 | 0 | 0 | 0.2495 | -0.323 | 1500 | 1.3 | 0.52 | 0.78 |  |  |  | 263 | 2.779 | 2.594 | 786
3 |  | Methane | 0 | 0 | 0 | 0 | 0.2495 | -0.323 | 1500 | 1.3 | 0.52 | 0.78 |  |  |  | 263 | 4.312 | 3.287 | 786
4 |  | Methane | 0 | 0 | 0 | 0 | 0.2495 | -0.323 | 1500 | 1.3 | 0.52 | 0.78 |  |  |  | 263 | 6.312 | 3.995 | 786
5 |  | Methane | 0 | 0 | 0 | 0 | 0.2495 | -0.323 | 1500 | 1.3 | 0.52 | 0.78 |  |  |  | 263 | 8.34 | 4.592 | 786
6 |  | Methane | 0 | 0 | 0 | 0 | 0.2495 | -0.323 | 1500 | 1.3 | 0.52 | 0.78 |  |  |  | 263 | 10.25 | 5.103 | 786
7 |  | Methane | 0 | 0 | 0 | 0 | 0.2495 | -0.323 | 1500 | 1.3 | 0.52 | 0.78 |  |  |  | 263 | 14.92 | 6.234 | 786
8 |  | Methane | 0 | 0 | 0 | 0 | 0.2495 | -0.323 | 1500 | 1.3 | 0.52 | 0.78 |  |  |  | 263 | 19.84 | 6.989 | 786
9 |  | Methane | 0 | 0 | 0 | 0 | 0.2495 | -0.323 | 1500 | 1.3 | 0.52 | 0.78 |  |  |  | 263 | 26.34 | 8.282 | 786
10 |  | Methane | 0 | 0 | 0 | 0 | 0.2495 | -0.323 | 1500 | 1.3 | 0.52 | 0.78 |  |  |  | 263 | 30.12 | 9.023 | 786
11 |  | Methane | 0 | 0 | 0 | 0 | 0.2495 | -0.323 | 1500 | 1.3 | 0.52 | 0.78 |  |  |  | 263 | 34.64 | 9.781 | 786
12 |  | Methane | 0 | 0 | 0 | 0 | 0.2495 | -0.323 | 1500 | 1.3 | 0.52 | 0.78 |  |  |  | 263 | 40.44 | 10.77 | 786
13 |  | Methane | 0 | 0 | 0 | 0 | 0.2495 | -0.323 | 1500 | 1.3 | 0.52 | 0.78 |  |  |  | 273 | 0.507 | 0.4429 | 787
14 |  | Methane | 0 | 0 | 0 | 0 | 0.2495 | -0.323 | 1500 | 1.3 | 0.52 | 0.78 |  |  |  | 273 | 1.318 | 1.085 | 787
15 |  | Methane | 0 | 0 | 0 | 0 | 0.2495 | -0.323 | 1500 | 1.3 | 0.52 | 0.78 |  |  |  | 273 | 2.772 | 1.901 | 787
16 |  | Methane | 0 | 0 | 0 | 0 | 0.2495 | -0.323 | 1500 | 1.3 | 0.52 | 0.78 |  |  |  | 273 | 4.338 | 2.533 | 787
17 |  | Methane | 0 | 0 | 0 | 0 | 0.2495 | -0.323 | 1500 | 1.3 | 0.52 | 0.78 |  |  |  | 273 | 6.241 | 3.162 | 787
18 |  | Methane | 0 | 0 | 0 | 0 | 0.2495 | -0.323 | 1500 | 1.3 | 0.52 | 0.78 |  |  |  | 273 | 7.839 | 3.697 | 787
19 |  | Methane | 0 | 0 | 0 | 0 | 0.2495 | -0.323 | 1500 | 1.3 | 0.52 | 0.78 |  |  |  | 273 | 9.849 | 4.209 | 787
20 |  | Methane | 0 | 0 | 0 | 0 | 0.2495 | -0.323 | 1500 | 1.3 | 0.52 | 0.78 |  |  |  | 273 | 14.66 | 5.052 | 787
21 |  | Methane | 0 | 0 | 0 | 0 | 0.2495 | -0.323 | 1500 | 1.3 | 0.52 | 0.78 |  |  |  | 273 | 19.35 | 6.043 | 787
22 |  | Methane | 0 | 0 | 0 | 0 | 0.2495 | -0.323 | 1500 | 1.3 | 0.52 | 0.78 |  |  |  | 273 | 24.56 | 6.754 | 787
23 |  | Methane | 0 | 0 | 0 | 0 | 0.2495 | -0.323 | 1500 | 1.3 | 0.52 | 0.78 |  |  |  | 273 | 29.93 | 7.489 | 787
24 |  | Methane | 0 | 0 | 0 | 0 | 0.2495 | -0.323 | 1500 | 1.3 | 0.52 | 0.78 |  |  |  | 273 | 34.13 | 8.279 | 787
25 |  | Methane | 0 | 0 | 0 | 0 | 0.2495 | -0.323 | 1500 | 1.3 | 0.52 | 0.78 |  |  |  | 273 | 39.04 | 9.184 | 787
26 |  | Methane | 0 | 0 | 0 | 0 | 0.2495 | -0.323 | 1500 | 1.3 | 0.52 | 0.78 |  |  |  | 273 | 46.2 | 10.16 | 787
27 |  | Methane | 0 | 0 | 0 | 0 | 0.2495 | -0.323 | 1500 | 1.3 | 0.52 | 0.78 |  |  |  | 303 | 0.612 | 0.3688 | 788
28 |  | Methane | 0 | 0 | 0 | 0 | 0.2495 | -0.323 | 1500 | 1.3 | 0.52 | 0.78 |  |  |  | 303 | 1.482 | 0.8079 | 788
29 |  | Methane | 0 | 0 | 0 | 0 | 0.2495 | -0.323 | 1500 | 1.3 | 0.52 | 0.78 |  |  |  | 303 | 2.819 | 1.368 | 788
30 |  | Methane | 0 | 0 | 0 | 0 | 0.2495 | -0.323 | 1500 | 1.3 | 0.52 | 0.78 |  |  |  | 303 | 4.329 | 1.895 | 788
31 |  | Methane | 0 | 0 | 0 | 0 | 0.2495 | -0.323 | 1500 | 1.3 | 0.52 | 0.78 |  |  |  | 303 | 6.276 | 2.477 | 788
32 |  | Methane | 0 | 0 | 0 | 0 | 0.2495 | -0.323 | 1500 | 1.3 | 0.52 | 0.78 |  |  |  | 303 | 8.203 | 3.016 | 788
33 |  | Methane | 0 | 0 | 0 | 0 | 0.2495 | -0.323 | 1500 | 1.3 | 0.52 | 0.78 |  |  |  | 303 | 10.13 | 3.463 | 788
34 |  | Methane | 0 | 0 | 0 | 0 | 0.2495 | -0.323 | 1500 | 1.3 | 0.52 | 0.78 |  |  |  | 303 | 14.84 | 4.23 | 788
35 |  | Methane | 0 | 0 | 0 | 0 | 0.2495 | -0.323 | 1500 | 1.3 | 0.52 | 0.78 |  |  |  | 303 | 20.01 | 5.143 | 788
36 |  | Methane | 0 | 0 | 0 | 0 | 0.2495 | -0.323 | 1500 | 1.3 | 0.52 | 0.78 |  |  |  | 303 | 25.24 | 5.89 | 788
37 |  | Methane | 0 | 0 | 0 | 0 | 0.2495 | -0.323 | 1500 | 1.3 | 0.52 | 0.78 |  |  |  | 303 | 29.78 | 6.533 | 788
38 |  | Methane | 0 | 0 | 0 | 0 | 0.2495 | -0.323 | 1500 | 1.3 | 0.52 | 0.78 |  |  |  | 303 | 34.64 | 7.307 | 788
39 |  | Methane | 0 | 0 | 0 | 0 | 0.2495 | -0.323 | 1500 | 1.3 | 0.52 | 0.78 |  |  |  | 303 | 39.36 | 8.164 | 788
40 |  | Methane | 0 | 0 | 0 | 0 | 0.2495 | -0.323 | 1500 | 1.3 | 0.52 | 0.78 |  |  |  | 303 | 45.23 | 8.981 | 788
38 | pit-GAC | Methane | 0 | 0 | 0 | 0 | 0.2495 | -0.323 | 645 | 0.287 | 0.073 | 0.214 |  |  |  | 333 | 0.265 | 0.094 | 789
39 |  | Methane | 0 | 0 | 0 | 0 | 0.2495 | -0.323 | 645 | 0.287 | 0.073 | 0.214 |  |  |  | 333 | 0.365 | 0.288 | 789
40 |  | Methane | 0 | 0 | 0 | 0 | 0.2495 | -0.323 | 645 | 0.287 | 0.073 | 0.214 |  |  |  | 333 | 0.632 | 0.518 | 789
41 |  | Methane | 0 | 0 | 0 | 0 | 0.2495 | -0.323 | 645 | 0.287 | 0.073 | 0.214 |  |  |  | 333 | 0.983 | 0.742 | 789
42 |  | Methane | 0 | 0 | 0 | 0 | 0.2495 | -0.323 | 645 | 0.287 | 0.073 | 0.214 |  |  |  | 333 | 1.102 | 0.814 | 789
43 |  | Methane | 0 | 0 | 0 | 0 | 0.2495 | -0.323 | 645 | 0.287 | 0.073 | 0.214 |  |  |  | 333 | 1.34 | 0.935 | 789
44 |  | Methane | 0 | 0 | 0 | 0 | 0.2495 | -0.323 | 645 | 0.287 | 0.073 | 0.214 |  |  |  | 333 | 1.714 | 1.081 | 789
45 |  | Methane | 0 | 0 | 0 | 0 | 0.2495 | -0.323 | 645 | 0.287 | 0.073 | 0.214 |  |  |  | 333 | 2.224 | 1.23 | 789
46 |  | Methane | 0 | 0 | 0 | 0 | 0.2495 | -0.323 | 645 | 0.287 | 0.073 | 0.214 |  |  |  | 333 | 2.803 | 1.384 | 789
47 |  | Methane | 0 | 0 | 0 | 0 | 0.2495 | -0.323 | 645 | 0.287 | 0.073 | 0.214 |  |  |  | 333 | 3.347 | 1.567 | 789
48 |  | Methane | 0 | 0 | 0 | 0 | 0.2495 | -0.323 | 645 | 0.287 | 0.073 | 0.214 |  |  |  | 333 | 4.129 | 1.689 | 789
49 |  | Methane | 0 | 0 | 0 | 0 | 0.2495 | -0.323 | 645 | 0.287 | 0.073 | 0.214 |  |  |  | 333 | 4.946 | 1.782 | 789
50 |  | Methane | 0 | 0 | 0 | 0 | 0.2495 | -0.323 | 645 | 0.287 | 0.073 | 0.214 |  |  |  | 333 | 5.728 | 1.864 | 789
51 |  | Methane | 0 | 0 | 0 | 0 | 0.2495 | -0.323 | 645 | 0.287 | 0.073 | 0.214 |  |  |  | 333 | 6.374 | 1.954 | 789
52 |  | Methane | 0 | 0 | 0 | 0 | 0.2495 | -0.323 | 645 | 0.287 | 0.073 | 0.214 |  |  |  | 333 | 6.068 | 1.96 | 789
53 |  | Methane | 0 | 0 | 0 | 0 | 0.2495 | -0.323 | 645 | 0.287 | 0.073 | 0.214 |  |  |  | 333 | 5.626 | 1.953 | 789
54 |  | Methane | 0 | 0 | 0 | 0 | 0.2495 | -0.323 | 645 | 0.287 | 0.073 | 0.214 |  |  |  | 318 | 0.232 | 0.106 | 790
55 |  | Methane | 0 | 0 | 0 | 0 | 0.2495 | -0.323 | 645 | 0.287 | 0.073 | 0.214 |  |  |  | 318 | 0.432 | 0.263 | 790
56 |  | Methane | 0 | 0 | 0 | 0 | 0.2495 | -0.323 | 645 | 0.287 | 0.073 | 0.214 |  |  |  | 318 | 0.733 | 0.461 | 790
57 |  | Methane | 0 | 0 | 0 | 0 | 0.2495 | -0.323 | 645 | 0.287 | 0.073 | 0.214 |  |  |  | 318 | 1 | 0.623 | 790
58 |  | Methane | 0 | 0 | 0 | 0 | 0.2495 | -0.323 | 645 | 0.287 | 0.073 | 0.214 |  |  |  | 318 | 1.51 | 0.77 | 790
59 |  | Methane | 0 | 0 | 0 | 0 | 0.2495 | -0.323 | 645 | 0.287 | 0.073 | 0.214 |  |  |  | 318 | 2.054 | 0.932 | 790
60 |  | Methane | 0 | 0 | 0 | 0 | 0.2495 | -0.323 | 645 | 0.287 | 0.073 | 0.214 |  |  |  | 318 | 2.701 | 1.082 | 790
61 |  | Methane | 0 | 0 | 0 | 0 | 0.2495 | -0.323 | 645 | 0.287 | 0.073 | 0.214 |  |  |  | 318 | 3.449 | 1.204 | 790
62 |  | Methane | 0 | 0 | 0 | 0 | 0.2495 | -0.323 | 645 | 0.287 | 0.073 | 0.214 |  |  |  | 318 | 4.163 | 1.327 | 790
63 |  | Methane | 0 | 0 | 0 | 0 | 0.2495 | -0.323 | 645 | 0.287 | 0.073 | 0.214 |  |  |  | 318 | 4.946 | 1.422 | 790
64 |  | Methane | 0 | 0 | 0 | 0 | 0.2495 | -0.323 | 645 | 0.287 | 0.073 | 0.214 |  |  |  | 318 | 5.728 | 1.501 | 790
65 |  | Methane | 0 | 0 | 0 | 0 | 0.2495 | -0.323 | 645 | 0.287 | 0.073 | 0.214 |  |  |  | 318 | 6.476 | 1.576 | 790
66 |  | Methane | 0 | 0 | 0 | 0 | 0.2495 | -0.323 | 645 | 0.287 | 0.073 | 0.214 |  |  |  | 318 | 6.17 | 1.567 | 790
67 |  | Methane | 0 | 0 | 0 | 0 | 0.2495 | -0.323 | 645 | 0.287 | 0.073 | 0.214 |  |  |  | 333 | 0.232 | 0.09 | 791
68 |  | Methane | 0 | 0 | 0 | 0 | 0.2495 | -0.323 | 645 | 0.287 | 0.073 | 0.214 |  |  |  | 333 | 0.348 | 0.166 | 791
69 |  | Methane | 0 | 0 | 0 | 0 | 0.2495 | -0.323 | 645 | 0.287 | 0.073 | 0.214 |  |  |  | 333 | 0.499 | 0.224 | 791
70 |  | Methane | 0 | 0 | 0 | 0 | 0.2495 | -0.323 | 645 | 0.287 | 0.073 | 0.214 |  |  |  | 333 | 0.733 | 0.324 | 791
71 |  | Methane | 0 | 0 | 0 | 0 | 0.2495 | -0.323 | 645 | 0.287 | 0.073 | 0.214 |  |  |  | 333 | 0.866 | 0.422 | 791
72 |  | Methane | 0 | 0 | 0 | 0 | 0.2495 | -0.323 | 645 | 0.287 | 0.073 | 0.214 |  |  |  | 333 | 1.034 | 0.488 | 791
73 |  | Methane | 0 | 0 | 0 | 0 | 0.2495 | -0.323 | 645 | 0.287 | 0.073 | 0.214 |  |  |  | 333 | 1.238 | 0.519 | 791
74 |  | Methane | 0 | 0 | 0 | 0 | 0.2495 | -0.323 | 645 | 0.287 | 0.073 | 0.214 |  |  |  | 333 | 1.544 | 0.588 | 791
75 |  | Methane | 0 | 0 | 0 | 0 | 0.2495 | -0.323 | 645 | 0.287 | 0.073 | 0.214 |  |  |  | 333 | 1.918 | 0.691 | 791
76 |  | Methane | 0 | 0 | 0 | 0 | 0.2495 | -0.323 | 645 | 0.287 | 0.073 | 0.214 |  |  |  | 333 | 2.429 | 0.796 | 791
77 |  | Methane | 0 | 0 | 0 | 0 | 0.2495 | -0.323 | 645 | 0.287 | 0.073 | 0.214 |  |  |  | 333 | 3.041 | 0.894 | 791
78 |  | Methane | 0 | 0 | 0 | 0 | 0.2495 | -0.323 | 645 | 0.287 | 0.073 | 0.214 |  |  |  | 333 | 3.687 | 0.992 | 791
79 |  | Methane | 0 | 0 | 0 | 0 | 0.2495 | -0.323 | 645 | 0.287 | 0.073 | 0.214 |  |  |  | 333 | 4.401 | 1.074 | 791
80 |  | Methane | 0 | 0 | 0 | 0 | 0.2495 | -0.323 | 645 | 0.287 | 0.073 | 0.214 |  |  |  | 333 | 5.116 | 1.15 | 791
81 |  | Methane | 0 | 0 | 0 | 0 | 0.2495 | -0.323 | 645 | 0.287 | 0.073 | 0.214 |  |  |  | 333 | 5.864 | 1.211 | 791
82 |  | Methane | 0 | 0 | 0 | 0 | 0.2495 | -0.323 | 645 | 0.287 | 0.073 | 0.214 |  |  |  | 333 | 6.51 | 1.259 | 791
0 | MHZ-CR | Methane | 0 | 0 | 0 | 0 | 0.2495 | -0.323 | 1326 | 0.86 | 0.02 | 0.84 |  |  |  | 298 | 1.394422 | 1.767517 | 792
1 |  | Methane | 0 | 0 | 0 | 0 | 0.2495 | -0.323 | 1326 | 0.86 | 0.02 | 0.84 |  |  |  | 298 | 4.462151 | 3.906766 | 792
2 |  | Methane | 0 | 0 | 0 | 0 | 0.2495 | -0.323 | 1326 | 0.86 | 0.02 | 0.84 |  |  |  | 298 | 9.760956 | 5.677461 | 792
3 |  | Methane | 0 | 0 | 0 | 0 | 0.2495 | -0.323 | 1326 | 0.86 | 0.02 | 0.84 |  |  |  | 298 | 14.36255 | 7.276648 | 792
4 |  | Methane | 0 | 0 | 0 | 0 | 0.2495 | -0.323 | 1326 | 0.86 | 0.02 | 0.84 |  |  |  | 298 | 19.31275 | 8.334809 | 792
5 |  | Methane | 0 | 0 | 0 | 0 | 0.2495 | -0.323 | 1326 | 0.86 | 0.02 | 0.84 |  |  |  | 298 | 24.47211 | 9.051259 | 792
6 |  | Methane | 0 | 0 | 0 | 0 | 0.2495 | -0.323 | 1326 | 0.86 | 0.02 | 0.84 |  |  |  | 298 | 28.02789 | 9.253584 | 792
7 |  | Methane | 0 | 0 | 0 | 0 | 0.2495 | -0.323 | 1326 | 0.86 | 0.02 | 0.84 |  |  |  | 298 | 30.53785 | 9.398077 | 792
8 | MHK-CR | Methane | 0 | 0 | 0 | 0 | 0.2495 | -0.323 | 1187 | 0.83 | 0.01 | 0.82 |  |  |  | 298 | 1.603586 | 1.112416 | 793
9 |  | Methane | 0 | 0 | 0 | 0 | 0.2495 | -0.323 | 1187 | 0.83 | 0.01 | 0.82 |  |  |  | 298 | 4.462151 | 2.653205 | 793
10 |  | Methane | 0 | 0 | 0 | 0 | 0.2495 | -0.323 | 1187 | 0.83 | 0.01 | 0.82 |  |  |  | 298 | 9.691235 | 4.765723 | 793
11 |  | Methane | 0 | 0 | 0 | 0 | 0.2495 | -0.323 | 1187 | 0.83 | 0.01 | 0.82 |  |  |  | 298 | 15.54781 | 6.479892 | 793
12 |  | Methane | 0 | 0 | 0 | 0 | 0.2495 | -0.323 | 1187 | 0.83 | 0.01 | 0.82 |  |  |  | 298 | 21.19522 | 7.709561 | 793
13 |  | Methane | 0 | 0 | 0 | 0 | 0.2495 | -0.323 | 1187 | 0.83 | 0.01 | 0.82 |  |  |  | 298 | 24.751 | 8.282256 | 793
14 |  | Methane | 0 | 0 | 0 | 0 | 0.2495 | -0.323 | 1187 | 0.83 | 0.01 | 0.82 |  |  |  | 298 | 28.16733 | 8.512957 | 793
15 |  | Methane | 0 | 0 | 0 | 0 | 0.2495 | -0.323 | 1187 | 0.83 | 0.01 | 0.82 |  |  |  | 298 | 30.11952 | 8.543036 | 793
16 | MDZ-CR | Methane | 0 | 0 | 0 | 0 | 0.2495 | -0.323 | 1059 | 0.79 | 0.02 | 0.77 |  |  |  | 298 | 1.952191 | 0.88478 | 794
17 |  | Methane | 0 | 0 | 0 | 0 | 0.2495 | -0.323 | 1059 | 0.79 | 0.02 | 0.77 |  |  |  | 298 | 4.531873 | 1.770071 | 794
18 |  | Methane | 0 | 0 | 0 | 0 | 0.2495 | -0.323 | 1059 | 0.79 | 0.02 | 0.77 |  |  |  | 298 | 8.157371 | 3.282993 | 794
19 |  | Methane | 0 | 0 | 0 | 0 | 0.2495 | -0.323 | 1059 | 0.79 | 0.02 | 0.77 |  |  |  | 298 | 14.43227 | 4.826563 | 794
20 |  | Methane | 0 | 0 | 0 | 0 | 0.2495 | -0.323 | 1059 | 0.79 | 0.02 | 0.77 |  |  |  | 298 | 20.77689 | 6.199249 | 794
21 |  | Methane | 0 | 0 | 0 | 0 | 0.2495 | -0.323 | 1059 | 0.79 | 0.02 | 0.77 |  |  |  | 298 | 24.54183 | 6.886074 | 794
22 |  | Methane | 0 | 0 | 0 | 0 | 0.2495 | -0.323 | 1059 | 0.79 | 0.02 | 0.77 |  |  |  | 298 | 27.4004 | 7.173301 | 794
23 |  | Methane | 0 | 0 | 0 | 0 | 0.2495 | -0.323 | 1059 | 0.79 | 0.02 | 0.77 |  |  |  | 298 | 30.39841 | 7.318192 | 794
24 | MDK-CR | Methane | 0 | 0 | 0 | 0 | 0.2495 | -0.323 | 1000 | 0.77 | 0.03 | 0.74 |  |  |  | 298 | 1.394422 | 0.3715054 | 795
25 |  | Methane | 0 | 0 | 0 | 0 | 0.2495 | -0.323 | 1000 | 0.77 | 0.03 | 0.74 |  |  |  | 298 | 4.39243 | 1.456567 | 795
26 |  | Methane | 0 | 0 | 0 | 0 | 0.2495 | -0.323 | 1000 | 0.77 | 0.03 | 0.74 |  |  |  | 298 | 8.436255 | 3.22624 | 795
27 |  | Methane | 0 | 0 | 0 | 0 | 0.2495 | -0.323 | 1000 | 0.77 | 0.03 | 0.74 |  |  |  | 298 | 14.36255 | 4.598586 | 795
28 |  | Methane | 0 | 0 | 0 | 0 | 0.2495 | -0.323 | 1000 | 0.77 | 0.03 | 0.74 |  |  |  | 298 | 20.35857 | 5.515147 | 795
29 |  | Methane | 0 | 0 | 0 | 0 | 0.2495 | -0.323 | 1000 | 0.77 | 0.03 | 0.74 |  |  |  | 298 | 25.30876 | 5.804077 | 795
30 |  | Methane | 0 | 0 | 0 | 0 | 0.2495 | -0.323 | 1000 | 0.77 | 0.03 | 0.74 |  |  |  | 298 | 27.95817 | 6.005664 | 795
31 |  | Methane | 0 | 0 | 0 | 0 | 0.2495 | -0.323 | 1000 | 0.77 | 0.03 | 0.74 |  |  |  | 298 | 30.46813 | 6.093177 | 795
32 | AC-CR | Methane | 0 | 0 | 0 | 0 | 0.2495 | -0.323 | 890 | 0.64 | 0.01 | 0.63 |  |  |  | 298 | 4.462151 | 1.086253 | 796
33 |  | Methane | 0 | 0 | 0 | 0 | 0.2495 | -0.323 | 890 | 0.64 | 0.01 | 0.63 |  |  |  | 298 | 8.436255 | 1.972679 | 796
34 |  | Methane | 0 | 0 | 0 | 0 | 0.2495 | -0.323 | 890 | 0.64 | 0.01 | 0.63 |  |  |  | 298 | 14.36255 | 3.572945 | 796
35 |  | Methane | 0 | 0 | 0 | 0 | 0.2495 | -0.323 | 890 | 0.64 | 0.01 | 0.63 |  |  |  | 298 | 21.33466 | 4.404831 | 796
36 |  | Methane | 0 | 0 | 0 | 0 | 0.2495 | -0.323 | 890 | 0.64 | 0.01 | 0.63 |  |  |  | 298 | 25.37849 | 4.806983 | 796
37 |  | Methane | 0 | 0 | 0 | 0 | 0.2495 | -0.323 | 890 | 0.64 | 0.01 | 0.63 |  |  |  | 298 | 27.88845 | 4.894496 | 796
38 |  | Methane | 0 | 0 | 0 | 0 | 0.2495 | -0.323 | 890 | 0.64 | 0.01 | 0.63 |  |  |  | 298 | 30.25896 | 5.067366 | 796
39 | MHZ_RC | Methane | 0 | 0 | 0 | 0 | 0.2495 | -0.323 | 1326 | 0.86 | 0.02 | 0.84 |  |  |  | 293 | 1.534669 | 1.818182 | 797
40 |  | Methane | 0 | 0 | 0 | 0 | 0.2495 | -0.323 | 1326 | 0.86 | 0.02 | 0.84 |  |  |  | 293 | 4.69768 | 3.877005 | 797
41 |  | Methane | 0 | 0 | 0 | 0 | 0.2495 | -0.323 | 1326 | 0.86 | 0.02 | 0.84 |  |  |  | 293 | 9.588417 | 5.721925 | 797
42 |  | Methane | 0 | 0 | 0 | 0 | 0.2495 | -0.323 | 1326 | 0.86 | 0.02 | 0.84 |  |  |  | 293 | 14.47739 | 7.219251 | 797
43 |  | Methane | 0 | 0 | 0 | 0 | 0.2495 | -0.323 | 1326 | 0.86 | 0.02 | 0.84 |  |  |  | 293 | 19.36418 | 8.28877 | 797
44 |  | Methane | 0 | 0 | 0 | 0 | 0.2495 | -0.323 | 1326 | 0.86 | 0.02 | 0.84 |  |  |  | 293 | 24.55443 | 9.037433 | 797
45 |  | Methane | 0 | 0 | 0 | 0 | 0.2495 | -0.323 | 1326 | 0.86 | 0.02 | 0.84 |  |  |  | 293 | 28.01273 | 9.171123 | 797
46 |  | Methane | 0 | 0 | 0 | 0 | 0.2495 | -0.323 | 1326 | 0.86 | 0.02 | 0.84 |  |  |  | 293 | 30.35294 | 9.411765 | 797
47 |  | Methane | 0 | 0 | 0 | 0 | 0.2495 | -0.323 | 1326 | 0.86 | 0.02 | 0.84 |  |  |  | 303 | 1.222786 | 0.4812834 | 798
48 |  | Methane | 0 | 0 | 0 | 0 | 0.2495 | -0.323 | 1326 | 0.86 | 0.02 | 0.84 |  |  |  | 303 | 3.874332 | 1.951872 | 798
49 |  | Methane | 0 | 0 | 0 | 0 | 0.2495 | -0.323 | 1326 | 0.86 | 0.02 | 0.84 |  |  |  | 303 | 8.61375 | 4.037433 | 798
50 |  | Methane | 0 | 0 | 0 | 0 | 0.2495 | -0.323 | 1326 | 0.86 | 0.02 | 0.84 |  |  |  | 303 | 14.82598 | 5.775401 | 798
51 |  | Methane | 0 | 0 | 0 | 0 | 0.2495 | -0.323 | 1326 | 0.86 | 0.02 | 0.84 |  |  |  | 303 | 21.18748 | 6.871658 | 798
52 |  | Methane | 0 | 0 | 0 | 0 | 0.2495 | -0.323 | 1326 | 0.86 | 0.02 | 0.84 |  |  |  | 303 | 23.83441 | 7.433155 | 798
53 |  | Methane | 0 | 0 | 0 | 0 | 0.2495 | -0.323 | 1326 | 0.86 | 0.02 | 0.84 |  |  |  | 303 | 27.64987 | 7.807487 | 798
54 |  | Methane | 0 | 0 | 0 | 0 | 0.2495 | -0.323 | 1326 | 0.86 | 0.02 | 0.84 |  |  |  | 303 | 30.24336 | 7.860963 | 798
0 | BDH-AC | Methane | 0 | 0 | 0 | 0 | 0.2495 | -0.323 | 1220 | 0.534 | 0.055 | 0.479 |  |  |  | 303 | 0.558 | 0.392 | 799
1 |  | Methane | 0 | 0 | 0 | 0 | 0.2495 | -0.323 | 1220 | 0.534 | 0.055 | 0.479 |  |  |  | 303 | 0.7652903 | 0.496 | 799
2 |  | Methane | 0 | 0 | 0 | 0 | 0.2495 | -0.323 | 1220 | 0.534 | 0.055 | 0.479 |  |  |  | 303 | 1.011387 | 0.612 | 799
3 |  | Methane | 0 | 0 | 0 | 0 | 0.2495 | -0.323 | 1220 | 0.534 | 0.055 | 0.479 |  |  |  | 303 | 1.347968 | 0.748 | 799
4 |  | Methane | 0 | 0 | 0 | 0 | 0.2495 | -0.323 | 1220 | 0.534 | 0.055 | 0.479 |  |  |  | 303 | 1.723097 | 0.864 | 799
5 |  | Methane | 0 | 0 | 0 | 0 | 0.2495 | -0.323 | 1220 | 0.534 | 0.055 | 0.479 |  |  |  | 303 | 2.08529 | 0.976 | 799
6 |  | Methane | 0 | 0 | 0 | 0 | 0.2495 | -0.323 | 1220 | 0.534 | 0.055 | 0.479 |  |  |  | 303 | 2.576452 | 1.08 | 799
7 |  | Methane | 0 | 0 | 0 | 0 | 0.2495 | -0.323 | 1220 | 0.534 | 0.055 | 0.479 |  |  |  | 303 | 3.131839 | 1.148 | 799
8 |  | Methane | 0 | 0 | 0 | 0 | 0.2495 | -0.323 | 1220 | 0.534 | 0.055 | 0.479 |  |  |  | 303 | 3.506516 | 1.208 | 799
9 |  | Methane | 0 | 0 | 0 | 0 | 0.2495 | -0.323 | 1220 | 0.534 | 0.055 | 0.479 |  |  |  | 303 | 3.971613 | 1.28 | 799
10 |  | Methane | 0 | 0 | 0 | 0 | 0.2495 | -0.323 | 1220 | 0.534 | 0.055 | 0.479 |  |  |  | 303 | 4.694839 | 1.36 | 799
11 |  | Methane | 0 | 0 | 0 | 0 | 0.2495 | -0.323 | 1220 | 0.534 | 0.055 | 0.479 |  |  |  | 313 | 0.7645806 | 0.408 | 800
12 |  | Methane | 0 | 0 | 0 | 0 | 0.2495 | -0.323 | 1220 | 0.534 | 0.055 | 0.479 |  |  |  | 313 | 1.101032 | 0.528 | 800
13 |  | Methane | 0 | 0 | 0 | 0 | 0.2495 | -0.323 | 1220 | 0.534 | 0.055 | 0.479 |  |  |  | 313 | 1.437581 | 0.66 | 800
14 |  | Methane | 0 | 0 | 0 | 0 | 0.2495 | -0.323 | 1220 | 0.534 | 0.055 | 0.479 |  |  |  | 313 | 1.825419 | 0.752 | 800
15 |  | Methane | 0 | 0 | 0 | 0 | 0.2495 | -0.323 | 1220 | 0.534 | 0.055 | 0.479 |  |  |  | 313 | 2.458645 | 0.872 | 800
16 |  | Methane | 0 | 0 | 0 | 0 | 0.2495 | -0.323 | 1220 | 0.534 | 0.055 | 0.479 |  |  |  | 313 | 2.911129 | 0.98 | 800
17 |  | Methane | 0 | 0 | 0 | 0 | 0.2495 | -0.323 | 1220 | 0.534 | 0.055 | 0.479 |  |  |  | 313 | 3.376226 | 1.052 | 800
18 |  | Methane | 0 | 0 | 0 | 0 | 0.2495 | -0.323 | 1220 | 0.534 | 0.055 | 0.479 |  |  |  | 313 | 3.905968 | 1.14 | 800
19 |  | Methane | 0 | 0 | 0 | 0 | 0.2495 | -0.323 | 1220 | 0.534 | 0.055 | 0.479 |  |  |  | 313 | 4.383839 | 1.196 | 800
20 |  | Methane | 0 | 0 | 0 | 0 | 0.2495 | -0.323 | 1220 | 0.534 | 0.055 | 0.479 |  |  |  | 323 | 0.4401935 | 0.184 | 801
21 |  | Methane | 0 | 0 | 0 | 0 | 0.2495 | -0.323 | 1220 | 0.534 | 0.055 | 0.479 |  |  |  | 323 | 0.6861935 | 0.288 | 801
22 |  | Methane | 0 | 0 | 0 | 0 | 0.2495 | -0.323 | 1220 | 0.534 | 0.055 | 0.479 |  |  |  | 323 | 0.8930968 | 0.344 | 801
23 |  | Methane | 0 | 0 | 0 | 0 | 0.2495 | -0.323 | 1220 | 0.534 | 0.055 | 0.479 |  |  |  | 323 | 1.190645 | 0.44 | 801
24 |  | Methane | 0 | 0 | 0 | 0 | 0.2495 | -0.323 | 1220 | 0.534 | 0.055 | 0.479 |  |  |  | 323 | 1.824161 | 0.596 | 801
25 |  | Methane | 0 | 0 | 0 | 0 | 0.2495 | -0.323 | 1220 | 0.534 | 0.055 | 0.479 |  |  |  | 323 | 2.547806 | 0.728 | 801
26 |  | Methane | 0 | 0 | 0 | 0 | 0.2495 | -0.323 | 1220 | 0.534 | 0.055 | 0.479 |  |  |  | 323 | 3.193903 | 0.844 | 801
27 |  | Methane | 0 | 0 | 0 | 0 | 0.2495 | -0.323 | 1220 | 0.534 | 0.055 | 0.479 |  |  |  | 323 | 3.930194 | 0.944 | 801
28 |  | Methane | 0 | 0 | 0 | 0 | 0.2495 | -0.323 | 1220 | 0.534 | 0.055 | 0.479 |  |  |  | 323 | 4.588903 | 1.024 | 801
29 |  | Methane | 0 | 0 | 0 | 0 | 0.2495 | -0.323 | 1220 | 0.534 | 0.055 | 0.479 |  |  |  | 333 | 0.607871 | 0.176 | 802
30 |  | Methane | 0 | 0 | 0 | 0 | 0.2495 | -0.323 | 1220 | 0.534 | 0.055 | 0.479 |  |  |  | 333 | 1.008839 | 0.296 | 802
31 |  | Methane | 0 | 0 | 0 | 0 | 0.2495 | -0.323 | 1220 | 0.534 | 0.055 | 0.479 |  |  |  | 333 | 1.345161 | 0.4 | 802
32 |  | Methane | 0 | 0 | 0 | 0 | 0.2495 | -0.323 | 1220 | 0.534 | 0.055 | 0.479 |  |  |  | 333 | 1.926548 | 0.492 | 802
33 |  | Methane | 0 | 0 | 0 | 0 | 0.2495 | -0.323 | 1220 | 0.534 | 0.055 | 0.479 |  |  |  | 333 | 2.55971 | 0.604 | 802
34 |  | Methane | 0 | 0 | 0 | 0 | 0.2495 | -0.323 | 1220 | 0.534 | 0.055 | 0.479 |  |  |  | 333 | 3.128194 | 0.696 | 802
35 |  | Methane | 0 | 0 | 0 | 0 | 0.2495 | -0.323 | 1220 | 0.534 | 0.055 | 0.479 |  |  |  | 333 | 3.709484 | 0.776 | 802
36 |  | Methane | 0 | 0 | 0 | 0 | 0.2495 | -0.323 | 1220 | 0.534 | 0.055 | 0.479 |  |  |  | 333 | 4.226129 | 0.84 | 802
37 |  | Methane | 0 | 0 | 0 | 0 | 0.2495 | -0.323 | 1220 | 0.534 | 0.055 | 0.479 |  |  |  | 333 | 4.639355 | 0.88 | 802
18 | HPC800-0.5 | Methane | 0 | 0 | 0 | 0 | 0.2495 | -0.323 | 3328 | 2.347 | 1.674 | 0.673 |  | 4.68 | 0.77 | 298 | 0.06607495 | 0.1815672 | 803
19 |  | Methane | 0 | 0 | 0 | 0 | 0.2495 | -0.323 | 3328 | 2.347 | 1.674 | 0.673 |  | 4.68 | 0.77 | 298 | 0.1459566 | 0.3130994 | 803
20 |  | Methane | 0 | 0 | 0 | 0 | 0.2495 | -0.323 | 3328 | 2.347 | 1.674 | 0.673 |  | 4.68 | 0.77 | 298 | 0.2258383 | 0.4446316 | 803
21 |  | Methane | 0 | 0 | 0 | 0 | 0.2495 | -0.323 | 3328 | 2.347 | 1.674 | 0.673 |  | 4.68 | 0.77 | 298 | 0.4191321 | 0.790176 | 803
22 |  | Methane | 0 | 0 | 0 | 0 | 0.2495 | -0.323 | 3328 | 2.347 | 1.674 | 0.673 |  | 4.68 | 0.77 | 298 | 0.6163708 | 1.085833 | 803
23 |  | Methane | 0 | 0 | 0 | 0 | 0.2495 | -0.323 | 3328 | 2.347 | 1.674 | 0.673 |  | 4.68 | 0.77 | 298 | 0.8175542 | 1.398031 | 803
24 |  | Methane | 0 | 0 | 0 | 0 | 0.2495 | -0.323 | 3328 | 2.347 | 1.674 | 0.673 |  | 4.68 | 0.77 | 298 | 0.9980276 | 1.693967 | 803
46 | HPC800-1.0 | Methane | 0 | 0 | 0 | 0 | 0.2495 | -0.323 | 3131 | 2.202 | 1.565 | 0.637 |  | 5.63 | 1.72 | 298 | 0.07564436 | 0.1279621 | 804
47 |  | Methane | 0 | 0 | 0 | 0 | 0.2495 | -0.323 | 3131 | 2.202 | 1.565 | 0.637 |  | 5.63 | 1.72 | 298 | 0.1493512 | 0.2274882 | 804
48 |  | Methane | 0 | 0 | 0 | 0 | 0.2495 | -0.323 | 3131 | 2.202 | 1.565 | 0.637 |  | 5.63 | 1.72 | 298 | 0.2366404 | 0.2843602 | 804
49 |  | Methane | 0 | 0 | 0 | 0 | 0.2495 | -0.323 | 3131 | 2.202 | 1.565 | 0.637 |  | 5.63 | 1.72 | 298 | 0.3404036 | 0.5260664 | 804
50 |  | Methane | 0 | 0 | 0 | 0 | 0.2495 | -0.323 | 3131 | 2.202 | 1.565 | 0.637 |  | 5.63 | 1.72 | 298 | 0.5353416 | 0.7535545 | 804
51 |  | Methane | 0 | 0 | 0 | 0 | 0.2495 | -0.323 | 3131 | 2.202 | 1.565 | 0.637 |  | 5.63 | 1.72 | 298 | 0.73998 | 0.9668246 | 804
52 |  | Methane | 0 | 0 | 0 | 0 | 0.2495 | -0.323 | 3131 | 2.202 | 1.565 | 0.637 |  | 5.63 | 1.72 | 298 | 0.9329804 | 1.165877 | 804
53 |  | Methane | 0 | 0 | 0 | 0 | 0.2495 | -0.323 | 3131 | 2.202 | 1.565 | 0.637 |  | 5.63 | 1.72 | 298 | 1.000868 | 1.265403 | 804
73 | HPC800-1.5 | Methane | 0 | 0 | 0 | 0 | 0.2495 | -0.323 | 2626 | 1.688 | 1.04 | 0.648 |  | 6.29 | 1.73 | 298 | 0.09027778 | 0.1568365 | 805
74 |  | Methane | 0 | 0 | 0 | 0 | 0.2495 | -0.323 | 2626 | 1.688 | 1.04 | 0.648 |  | 6.29 | 1.73 | 298 | 0.1517857 | 0.2533512 | 805
75 |  | Methane | 0 | 0 | 0 | 0 | 0.2495 | -0.323 | 2626 | 1.688 | 1.04 | 0.648 |  | 6.29 | 1.73 | 298 | 0.234127 | 0.3619303 | 805
76 |  | Methane | 0 | 0 | 0 | 0 | 0.2495 | -0.323 | 2626 | 1.688 | 1.04 | 0.648 |  | 6.29 | 1.73 | 298 | 0.4265873 | 0.5911528 | 805
77 |  | Methane | 0 | 0 | 0 | 0 | 0.2495 | -0.323 | 2626 | 1.688 | 1.04 | 0.648 |  | 6.29 | 1.73 | 298 | 0.6240079 | 0.8203753 | 805
78 |  | Methane | 0 | 0 | 0 | 0 | 0.2495 | -0.323 | 2626 | 1.688 | 1.04 | 0.648 |  | 6.29 | 1.73 | 298 | 0.8184524 | 1.049598 | 805
79 |  | Methane | 0 | 0 | 0 | 0 | 0.2495 | -0.323 | 2626 | 1.688 | 1.04 | 0.648 |  | 6.29 | 1.73 | 298 | 1.002976 | 1.242627 | 805
103 | HPC800 | Methane | 0 | 0 | 0 | 0 | 0.2495 | -0.323 | 3588 | 2.605 | 1.983 | 0.622 |  | 3.51 |  | 288 | 0.1014085 | 0.2354377 | 806
104 |  | Methane | 0 | 0 | 0 | 0 | 0.2495 | -0.323 | 3588 | 2.605 | 1.983 | 0.622 |  | 3.51 |  | 288 | 0.1506288 | 0.2902376 | 806
105 |  | Methane | 0 | 0 | 0 | 0 | 0.2495 | -0.323 | 3588 | 2.605 | 1.983 | 0.622 |  | 3.51 |  | 288 | 0.2549851 | 0.4718306 | 806
106 |  | Methane | 0 | 0 | 0 | 0 | 0.2495 | -0.323 | 3588 | 2.605 | 1.983 | 0.622 |  | 3.51 |  | 288 | 0.3485069 | 0.5993137 | 806
107 |  | Methane | 0 | 0 | 0 | 0 | 0.2495 | -0.323 | 3588 | 2.605 | 1.983 | 0.622 |  | 3.51 |  | 288 | 0.4735249 | 0.7273628 | 806
108 |  | Methane | 0 | 0 | 0 | 0 | 0.2495 | -0.323 | 3588 | 2.605 | 1.983 | 0.622 |  | 3.51 |  | 288 | 0.5670695 | 1.016592 | 806
109 |  | Methane | 0 | 0 | 0 | 0 | 0.2495 | -0.323 | 3588 | 2.605 | 1.983 | 0.622 |  | 3.51 |  | 288 | 0.6871562 | 1.072666 | 806
110 |  | Methane | 0 | 0 | 0 | 0 | 0.2495 | -0.323 | 3588 | 2.605 | 1.983 | 0.622 |  | 3.51 |  | 288 | 0.7934759 | 1.21835 | 806
111 |  | Methane | 0 | 0 | 0 | 0 | 0.2495 | -0.323 | 3588 | 2.605 | 1.983 | 0.622 |  | 3.51 |  | 288 | 0.9027483 | 1.364088 | 806
112 |  | Methane | 0 | 0 | 0 | 0 | 0.2495 | -0.323 | 3588 | 2.605 | 1.983 | 0.622 |  | 3.51 |  | 288 | 1.000212 | 1.527586 | 806
137 | HPC800 | Methane | 0 | 0 | 0 | 0 | 0.2495 | -0.323 | 3588 | 2.605 | 1.983 | 0.622 |  | 3.51 |  | 298 | 0.09200915 | 0.2143105 | 807
138 |  | Methane | 0 | 0 | 0 | 0 | 0.2495 | -0.323 | 3588 | 2.605 | 1.983 | 0.622 |  | 3.51 |  | 298 | 0.14877 | 0.2719213 | 807
139 |  | Methane | 0 | 0 | 0 | 0 | 0.2495 | -0.323 | 3588 | 2.605 | 1.983 | 0.622 |  | 3.51 |  | 298 | 0.2417345 | 0.3300463 | 807
140 |  | Methane | 0 | 0 | 0 | 0 | 0.2495 | -0.323 | 3588 | 2.605 | 1.983 | 0.622 |  | 3.51 |  | 298 | 0.4472538 | 0.574385 | 807
141 |  | Methane | 0 | 0 | 0 | 0 | 0.2495 | -0.323 | 3588 | 2.605 | 1.983 | 0.622 |  | 3.51 |  | 298 | 0.6625509 | 0.776259 | 807
142 |  | Methane | 0 | 0 | 0 | 0 | 0.2495 | -0.323 | 3588 | 2.605 | 1.983 | 0.622 |  | 3.51 |  | 298 | 0.8631662 | 0.9495222 | 807
143 |  | Methane | 0 | 0 | 0 | 0 | 0.2495 | -0.323 | 3588 | 2.605 | 1.983 | 0.622 |  | 3.51 |  | 298 | 0.9982214 | 1.107653 | 807
160 | HPC800-0.5 | Methane | 0 | 0 | 0 | 0 | 0.2495 | -0.323 | 3328 | 2.347 | 1.674 | 0.673 |  | 4.68 | 0.77 | 288 | 0.06540489 | 0.1869162 | 808
161 |  | Methane | 0 | 0 | 0 | 0 | 0.2495 | -0.323 | 3328 | 2.347 | 1.674 | 0.673 |  | 4.68 | 0.77 | 288 | 0.1398697 | 0.4573249 | 808
162 |  | Methane | 0 | 0 | 0 | 0 | 0.2495 | -0.323 | 3328 | 2.347 | 1.674 | 0.673 |  | 4.68 | 0.77 | 288 | 0.2263929 | 0.5182763 | 808
163 |  | Methane | 0 | 0 | 0 | 0 | 0.2495 | -0.323 | 3328 | 2.347 | 1.674 | 0.673 |  | 4.68 | 0.77 | 288 | 0.4095347 | 1.16298 | 808
164 |  | Methane | 0 | 0 | 0 | 0 | 0.2495 | -0.323 | 3328 | 2.347 | 1.674 | 0.673 |  | 4.68 | 0.77 | 288 | 0.6067372 | 1.451742 | 808
165 |  | Methane | 0 | 0 | 0 | 0 | 0.2495 | -0.323 | 3328 | 2.347 | 1.674 | 0.673 |  | 4.68 | 0.77 | 288 | 0.7878543 | 1.908204 | 808
166 |  | Methane | 0 | 0 | 0 | 0 | 0.2495 | -0.323 | 3328 | 2.347 | 1.674 | 0.673 |  | 4.68 | 0.77 | 288 | 0.9890823 | 2.217802 | 808
184 | HPC800-1 | Methane | 0 | 0 | 0 | 0 | 0.2495 | -0.323 | 3131 | 2.202 | 1.565 | 0.637 |  | 5.63 | 1.72 | 288 | 0.1021968 | 0.1066551 | 809
185 |  | Methane | 0 | 0 | 0 | 0 | 0.2495 | -0.323 | 3131 | 2.202 | 1.565 | 0.637 |  | 5.63 | 1.72 | 288 | 0.1499522 | 0.3172276 | 809
186 |  | Methane | 0 | 0 | 0 | 0 | 0.2495 | -0.323 | 3131 | 2.202 | 1.565 | 0.637 |  | 5.63 | 1.72 | 288 | 0.2387775 | 0.4061709 | 809
187 |  | Methane | 0 | 0 | 0 | 0 | 0.2495 | -0.323 | 3131 | 2.202 | 1.565 | 0.637 |  | 5.63 | 1.72 | 288 | 0.3314231 | 0.6699625 | 809
188 |  | Methane | 0 | 0 | 0 | 0 | 0.2495 | -0.323 | 3131 | 2.202 | 1.565 | 0.637 |  | 5.63 | 1.72 | 288 | 0.5234002 | 1.075315 | 809
189 |  | Methane | 0 | 0 | 0 | 0 | 0.2495 | -0.323 | 3131 | 2.202 | 1.565 | 0.637 |  | 5.63 | 1.72 | 288 | 0.722063 | 1.393394 | 809
190 |  | Methane | 0 | 0 | 0 | 0 | 0.2495 | -0.323 | 3131 | 2.202 | 1.565 | 0.637 |  | 5.63 | 1.72 | 288 | 0.9073543 | 1.728718 | 809
191 |  | Methane | 0 | 0 | 0 | 0 | 0.2495 | -0.323 | 3131 | 2.202 | 1.565 | 0.637 |  | 5.63 | 1.72 | 288 | 0.9961796 | 1.870096 | 809
0 | BDH-activatedcarbon | Methane | 0 | 0 | 0 | 0 | 0.2495 | -0.323 | 1220 | 0.534 | 0.055 | 0.479 |  |  |  | 303 | 0.5796569 | 0.3900344 | 810
1 |  | Methane | 0 | 0 | 0 | 0 | 0.2495 | -0.323 | 1220 | 0.534 | 0.055 | 0.479 |  |  |  | 303 | 0.8017574 | 0.4914089 | 810
2 |  | Methane | 0 | 0 | 0 | 0 | 0.2495 | -0.323 | 1220 | 0.534 | 0.055 | 0.479 |  |  |  | 303 | 1.043995 | 0.6099656 | 810
3 |  | Methane | 0 | 0 | 0 | 0 | 0.2495 | -0.323 | 1220 | 0.534 | 0.055 | 0.479 |  |  |  | 303 | 1.392422 | 0.7491409 | 810
4 |  | Methane | 0 | 0 | 0 | 0 | 0.2495 | -0.323 | 1220 | 0.534 | 0.055 | 0.479 |  |  |  | 303 | 1.715789 | 0.8505155 | 810
5 |  | Methane | 0 | 0 | 0 | 0 | 0.2495 | -0.323 | 1220 | 0.534 | 0.055 | 0.479 |  |  |  | 303 | 2.145403 | 0.9639175 | 810
6 |  | Methane | 0 | 0 | 0 | 0 | 0.2495 | -0.323 | 1220 | 0.534 | 0.055 | 0.479 |  |  |  | 303 | 3.085957 | 1.14433 | 810
7 |  | Methane | 0 | 0 | 0 | 0 | 0.2495 | -0.323 | 1220 | 0.534 | 0.055 | 0.479 |  |  |  | 303 | 3.520948 | 1.21134 | 810
8 |  | Methane | 0 | 0 | 0 | 0 | 0.2495 | -0.323 | 1220 | 0.534 | 0.055 | 0.479 |  |  |  | 303 | 3.966088 | 1.274914 | 810
9 |  | Methane | 0 | 0 | 0 | 0 | 0.2495 | -0.323 | 1220 | 0.534 | 0.055 | 0.479 |  |  |  | 303 | 4.370792 | 1.328179 | 810
10 |  | Methane | 0 | 0 | 0 | 0 | 0.2495 | -0.323 | 1220 | 0.534 | 0.055 | 0.479 |  |  |  | 303 | 4.679374 | 1.369416 | 810
11 |  | Methane | 0 | 0 | 0 | 0 | 0.2495 | -0.323 | 1220 | 0.534 | 0.055 | 0.479 |  |  |  | 313 | 0.605217 | 0.3539519 | 811
12 |  | Methane | 0 | 0 | 0 | 0 | 0.2495 | -0.323 | 1220 | 0.534 | 0.055 | 0.479 |  |  |  | 313 | 0.7870199 | 0.4243986 | 811
13 |  | Methane | 0 | 0 | 0 | 0 | 0.2495 | -0.323 | 1220 | 0.534 | 0.055 | 0.479 |  |  |  | 313 | 1.054771 | 0.5137457 | 811
14 |  | Methane | 0 | 0 | 0 | 0 | 0.2495 | -0.323 | 1220 | 0.534 | 0.055 | 0.479 |  |  |  | 313 | 1.196079 | 0.5824742 | 811
15 |  | Methane | 0 | 0 | 0 | 0 | 0.2495 | -0.323 | 1220 | 0.534 | 0.055 | 0.479 |  |  |  | 313 | 1.423301 | 0.6752577 | 811
16 |  | Methane | 0 | 0 | 0 | 0 | 0.2495 | -0.323 | 1220 | 0.534 | 0.055 | 0.479 |  |  |  | 313 | 1.797451 | 0.7542955 | 811
17 |  | Methane | 0 | 0 | 0 | 0 | 0.2495 | -0.323 | 1220 | 0.534 | 0.055 | 0.479 |  |  |  | 313 | 2.389079 | 0.8694158 | 811
18 |  | Methane | 0 | 0 | 0 | 0 | 0.2495 | -0.323 | 1220 | 0.534 | 0.055 | 0.479 |  |  |  | 313 | 2.844044 | 0.9776632 | 811
19 |  | Methane | 0 | 0 | 0 | 0 | 0.2495 | -0.323 | 1220 | 0.534 | 0.055 | 0.479 |  |  |  | 313 | 3.354857 | 1.063574 | 811
20 |  | Methane | 0 | 0 | 0 | 0 | 0.2495 | -0.323 | 1220 | 0.534 | 0.055 | 0.479 |  |  |  | 313 | 3.840399 | 1.142612 | 811
21 |  | Methane | 0 | 0 | 0 | 0 | 0.2495 | -0.323 | 1220 | 0.534 | 0.055 | 0.479 |  |  |  | 313 | 4.401949 | 1.213058 | 811
22 |  | Methane | 0 | 0 | 0 | 0 | 0.2495 | -0.323 | 1220 | 0.534 | 0.055 | 0.479 |  |  |  | 323 | 0.4392304 | 0.1907216 | 812
23 |  | Methane | 0 | 0 | 0 | 0 | 0.2495 | -0.323 | 1220 | 0.534 | 0.055 | 0.479 |  |  |  | 323 | 0.6816535 | 0.2817869 | 812
24 |  | Methane | 0 | 0 | 0 | 0 | 0.2495 | -0.323 | 1220 | 0.534 | 0.055 | 0.479 |  |  |  | 323 | 0.9393826 | 0.3556701 | 812
25 |  | Methane | 0 | 0 | 0 | 0 | 0.2495 | -0.323 | 1220 | 0.534 | 0.055 | 0.479 |  |  |  | 323 | 1.293082 | 0.4639175 | 812
26 |  | Methane | 0 | 0 | 0 | 0 | 0.2495 | -0.323 | 1220 | 0.534 | 0.055 | 0.479 |  |  |  | 323 | 1.737921 | 0.5721649 | 812
27 |  | Methane | 0 | 0 | 0 | 0 | 0.2495 | -0.323 | 1220 | 0.534 | 0.055 | 0.479 |  |  |  | 323 | 2.051265 | 0.6580756 | 812
28 |  | Methane | 0 | 0 | 0 | 0 | 0.2495 | -0.323 | 1220 | 0.534 | 0.055 | 0.479 |  |  |  | 323 | 2.496382 | 0.7250859 | 812
29 |  | Methane | 0 | 0 | 0 | 0 | 0.2495 | -0.323 | 1220 | 0.534 | 0.055 | 0.479 |  |  |  | 323 | 3.123511 | 0.8316151 | 812
30 |  | Methane | 0 | 0 | 0 | 0 | 0.2495 | -0.323 | 1220 | 0.534 | 0.055 | 0.479 |  |  |  | 323 | 3.573587 | 0.9140893 | 812
31 |  | Methane | 0 | 0 | 0 | 0 | 0.2495 | -0.323 | 1220 | 0.534 | 0.055 | 0.479 |  |  |  | 323 | 4.008717 | 0.9604811 | 812
32 |  | Methane | 0 | 0 | 0 | 0 | 0.2495 | -0.323 | 1220 | 0.534 | 0.055 | 0.479 |  |  |  | 323 | 4.423594 | 1.006873 | 812
33 |  | Methane | 0 | 0 | 0 | 0 | 0.2495 | -0.323 | 1220 | 0.534 | 0.055 | 0.479 |  |  |  | 323 | 4.60578 | 1.020619 | 812
34 |  | Methane | 0 | 0 | 0 | 0 | 0.2495 | -0.323 | 1220 | 0.534 | 0.055 | 0.479 |  |  |  | 333 | 0.1968768 | 0.08934708 | 813
35 |  | Methane | 0 | 0 | 0 | 0 | 0.2495 | -0.323 | 1220 | 0.534 | 0.055 | 0.479 |  |  |  | 333 | 0.6820595 | 0.2216495 | 813
36 |  | Methane | 0 | 0 | 0 | 0 | 0.2495 | -0.323 | 1220 | 0.534 | 0.055 | 0.479 |  |  |  | 333 | 1.096588 | 0.3195876 | 813
37 |  | Methane | 0 | 0 | 0 | 0 | 0.2495 | -0.323 | 1220 | 0.534 | 0.055 | 0.479 |  |  |  | 333 | 1.414938 | 0.4140893 | 813
38 |  | Methane | 0 | 0 | 0 | 0 | 0.2495 | -0.323 | 1220 | 0.534 | 0.055 | 0.479 |  |  |  | 333 | 1.713266 | 0.4742268 | 813
39 |  | Methane | 0 | 0 | 0 | 0 | 0.2495 | -0.323 | 1220 | 0.534 | 0.055 | 0.479 |  |  |  | 333 | 2.224101 | 0.556701 | 813
40 |  | Methane | 0 | 0 | 0 | 0 | 0.2495 | -0.323 | 1220 | 0.534 | 0.055 | 0.479 |  |  |  | 333 | 2.780402 | 0.6546392 | 813
41 |  | Methane | 0 | 0 | 0 | 0 | 0.2495 | -0.323 | 1220 | 0.534 | 0.055 | 0.479 |  |  |  | 333 | 3.205359 | 0.7079038 | 813
42 |  | Methane | 0 | 0 | 0 | 0 | 0.2495 | -0.323 | 1220 | 0.534 | 0.055 | 0.479 |  |  |  | 333 | 3.635228 | 0.7835052 | 813
43 |  | Methane | 0 | 0 | 0 | 0 | 0.2495 | -0.323 | 1220 | 0.534 | 0.055 | 0.479 |  |  |  | 333 | 4.060243 | 0.8281787 | 813
44 |  | Methane | 0 | 0 | 0 | 0 | 0.2495 | -0.323 | 1220 | 0.534 | 0.055 | 0.479 |  |  |  | 333 | 4.68772 | 0.8831615 | 813
0 | ANPC_1-800 | Methane | 0 | 0 | 0 | 0 | 0.2495 | -0.323 | 2836 | 1.35 | 0.827 | 0.523 | 92.19 | 5.88 | 1.93 | 298 | 0.07714865 | 0.1081857 | 814
1 |  | Methane | 0 | 0 | 0 | 0 | 0.2495 | -0.323 | 2836 | 1.35 | 0.827 | 0.523 | 92.19 | 5.88 | 1.93 | 298 | 0.1467786 | 0.3079762 | 814
2 |  | Methane | 0 | 0 | 0 | 0 | 0.2495 | -0.323 | 2836 | 1.35 | 0.827 | 0.523 | 92.19 | 5.88 | 1.93 | 298 | 0.2568578 | 0.4778118 | 814
3 |  | Methane | 0 | 0 | 0 | 0 | 0.2495 | -0.323 | 2836 | 1.35 | 0.827 | 0.523 | 92.19 | 5.88 | 1.93 | 298 | 0.3471767 | 0.5861989 | 814
4 |  | Methane | 0 | 0 | 0 | 0 | 0.2495 | -0.323 | 2836 | 1.35 | 0.827 | 0.523 | 92.19 | 5.88 | 1.93 | 298 | 0.4600829 | 0.8172241969 | 814
5 |  | Methane | 0 | 0 | 0 | 0 | 0.2495 | -0.323 | 2836 | 1.35 | 0.827 | 0.523 | 92.19 | 5.88 | 1.93 | 298 | 0.5560462 | 0.9256975 | 814
6 |  | Methane | 0 | 0 | 0 | 0 | 0.2495 | -0.323 | 2836 | 1.35 | 0.827 | 0.523 | 92.19 | 5.88 | 1.93 | 298 | 0.6595379 | 1.064859 | 814
7 |  | Methane | 0 | 0 | 0 | 0 | 0.2495 | -0.323 | 2836 | 1.35 | 0.827 | 0.523 | 92.19 | 5.88 | 1.93 | 298 | 0.7573851 | 1.203935 | 814
8 |  | Methane | 0 | 0 | 0 | 0 | 0.2495 | -0.323 | 2836 | 1.35 | 0.827 | 0.523 | 92.19 | 5.88 | 1.93 | 298 | 0.8665199 | 1.327896 | 814
9 |  | Methane | 0 | 0 | 0 | 0 | 0.2495 | -0.323 | 2836 | 1.35 | 0.827 | 0.523 | 92.19 | 5.88 | 1.93 | 298 | 1.00388 | 1.498148 | 814
64 | ANPC-2-700 | Methane | 0 | 0 | 0 | 0 | 0.2495 | -0.323 | 2729 | 1.5 | 1.3 | 0.2 | 85.16 | 9.52 | 5.32 | 298 | 0.08416245 | 0.1308643 | 815
65 |  | Methane | 0 | 0 | 0 | 0 | 0.2495 | -0.323 | 2729 | 1.5 | 1.3 | 0.2 | 85.16 | 9.52 | 5.32 | 298 | 0.1762966 | 0.2474377 | 815
66 |  | Methane | 0 | 0 | 0 | 0 | 0.2495 | -0.323 | 2729 | 1.5 | 1.3 | 0.2 | 85.16 | 9.52 | 5.32 | 298 | 0.2524937 | 0.4069987 | 815
67 |  | Methane | 0 | 0 | 0 | 0 | 0.2495 | -0.323 | 2729 | 1.5 | 1.3 | 0.2 | 85.16 | 9.52 | 5.32 | 298 | 0.3587934 | 0.4805589 | 815
68 |  | Methane | 0 | 0 | 0 | 0 | 0.2495 | -0.323 | 2729 | 1.5 | 1.3 | 0.2 | 85.16 | 9.52 | 5.32 | 298 | 0.4589055 | 0.6404645 | 815
69 |  | Methane | 0 | 0 | 0 | 0 | 0.2495 | -0.323 | 2729 | 1.5 | 1.3 | 0.2 | 85.16 | 9.52 | 5.32 | 298 | 0.5607743 | 0.699555 | 815
70 |  | Methane | 0 | 0 | 0 | 0 | 0.2495 | -0.323 | 2729 | 1.5 | 1.3 | 0.2 | 85.16 | 9.52 | 5.32 | 298 | 0.6954262 | 0.8311466 | 815
71 |  | Methane | 0 | 0 | 0 | 0 | 0.2495 | -0.323 | 2729 | 1.5 | 1.3 | 0.2 | 85.16 | 9.52 | 5.32 | 298 | 0.7999628 | 0.9623044 | 815
72 |  | Methane | 0 | 0 | 0 | 0 | 0.2495 | -0.323 | 2729 | 1.5 | 1.3 | 0.2 | 85.16 | 9.52 | 5.32 | 298 | 0.9018422 | 1.093424 | 815
73 |  | Methane | 0 | 0 | 0 | 0 | 0.2495 | -0.323 | 2729 | 1.5 | 1.3 | 0.2 | 85.16 | 9.52 | 5.32 | 298 | 0.9975065 | 1.123614 | 815
127 | ANPC-2-800 | Methane | 0 | 0 | 0 | 0 | 0.2495 | -0.323 | 3177 | 2.18 | 2.14 | 0.04 | 94.94 | 3.63 | 1.42 | 298 | 0.08099641 | 0.1430274 | 816
128 |  | Methane | 0 | 0 | 0 | 0 | 0.2495 | -0.323 | 3177 | 2.18 | 2.14 | 0.04 | 94.94 | 3.63 | 1.42 | 298 | 0.1672703 | 0.2288439 | 816
129 |  | Methane | 0 | 0 | 0 | 0 | 0.2495 | -0.323 | 3177 | 2.18 | 2.14 | 0.04 | 94.94 | 3.63 | 1.42 | 298 | 0.2535432 | 0.3003576 | 816
130 |  | Methane | 0 | 0 | 0 | 0 | 0.2495 | -0.323 | 3177 | 2.18 | 2.14 | 0.04 | 94.94 | 3.63 | 1.42 | 298 | 0.3556674 | 0.4576877 | 816
131 |  | Methane | 0 | 0 | 0 | 0 | 0.2495 | -0.323 | 3177 | 2.18 | 2.14 | 0.04 | 94.94 | 3.63 | 1.42 | 298 | 0.4525089 | 0.6007151 | 816
132 |  | Methane | 0 | 0 | 0 | 0 | 0.2495 | -0.323 | 3177 | 2.18 | 2.14 | 0.04 | 94.94 | 3.63 | 1.42 | 298 | 0.5546278 | 0.6865316 | 816
133 |  | Methane | 0 | 0 | 0 | 0 | 0.2495 | -0.323 | 3177 | 2.18 | 2.14 | 0.04 | 94.94 | 3.63 | 1.42 | 298 | 0.6356169 | 0.7294398 | 816
134 |  | Methane | 0 | 0 | 0 | 0 | 0.2495 | -0.323 | 3177 | 2.18 | 2.14 | 0.04 | 94.94 | 3.63 | 1.42 | 298 | 0.712214 | 0.9010727 | 816
135 |  | Methane | 0 | 0 | 0 | 0 | 0.2495 | -0.323 | 3177 | 2.18 | 2.14 | 0.04 | 94.94 | 3.63 | 1.42 | 298 | 0.8046478 | 0.9582837 | 816
136 |  | Methane | 0 | 0 | 0 | 0 | 0.2495 | -0.323 | 3177 | 2.18 | 2.14 | 0.04 | 94.94 | 3.63 | 1.42 | 298 | 0.8724357 | 1.0441 | 816
137 |  | Methane | 0 | 0 | 0 | 0 | 0.2495 | -0.323 | 3177 | 2.18 | 2.14 | 0.04 | 94.94 | 3.63 | 1.42 | 298 | 1.000088 | 1.20143 | 816
206 | ANPC-1-600 | Methane | 0 | 0 | 0 | 0 | 0.2495 | -0.323 | 1473 | 0.637 | 0.173 | 0.464 | 82.47 | 10.26 | 7.27 | 298 | 0.05539499 | 0.1127146 | 817
207 |  | Methane | 0 | 0 | 0 | 0 | 0.2495 | -0.323 | 1473 | 0.637 | 0.173 | 0.464 | 82.47 | 10.26 | 7.27 | 298 | 0.1314197 | 0.2250874 | 817
208 |  | Methane | 0 | 0 | 0 | 0 | 0.2495 | -0.323 | 1473 | 0.637 | 0.173 | 0.464 | 82.47 | 10.26 | 7.27 | 298 | 0.2193942 | 0.3722365 | 817
209 |  | Methane | 0 | 0 | 0 | 0 | 0.2495 | -0.323 | 1473 | 0.637 | 0.173 | 0.464 | 82.47 | 10.26 | 7.27 | 298 | 0.3203996 | 0.527904 | 817
210 |  | Methane | 0 | 0 | 0 | 0 | 0.2495 | -0.323 | 1473 | 0.637 | 0.173 | 0.464 | 82.47 | 10.26 | 7.27 | 298 | 0.4235654 | 0.6223093 | 817
211 |  | Methane | 0 | 0 | 0 | 0 | 0.2495 | -0.323 | 1473 | 0.637 | 0.173 | 0.464 | 82.47 | 10.26 | 7.27 | 298 | 0.5234755 | 0.7255179 | 817
212 |  | Methane | 0 | 0 | 0 | 0 | 0.2495 | -0.323 | 1473 | 0.637 | 0.173 | 0.464 | 82.47 | 10.26 | 7.27 | 298 | 0.630986 | 0.8285935 | 817
213 |  | Methane | 0 | 0 | 0 | 0 | 0.2495 | -0.323 | 1473 | 0.637 | 0.173 | 0.464 | 82.47 | 10.26 | 7.27 | 298 | 0.7222162 | 0.9669393 | 817
214 |  | Methane | 0 | 0 | 0 | 0 | 0.2495 | -0.323 | 1473 | 0.637 | 0.173 | 0.464 | 82.47 | 10.26 | 7.27 | 298 | 0.8058303 | 1.017955 | 817
215 |  | Methane | 0 | 0 | 0 | 0 | 0.2495 | -0.323 | 1473 | 0.637 | 0.173 | 0.464 | 82.47 | 10.26 | 7.27 | 298 | 0.8927063 | 1.095152 | 817
216 |  | Methane | 0 | 0 | 0 | 0 | 0.2495 | -0.323 | 1473 | 0.637 | 0.173 | 0.464 | 82.47 | 10.26 | 7.27 | 298 | 0.998039 | 1.163281 | 817
254 | ANPC-1-700 | Methane | 0 | 0 | 0 | 0 | 0.2495 | -0.323 | 2266 | 1.03 | 0.384 | 0.646 | 85.78 | 9.82 | 4.4 | 298 | 0.06974359 | 0.1756719 | 818
255 |  | Methane | 0 | 0 | 0 | 0 | 0.2495 | -0.323 | 2266 | 1.03 | 0.384 | 0.646 | 85.78 | 9.82 | 4.4 | 298 | 0.1569231 | 0.3635761 | 818
256 |  | Methane | 0 | 0 | 0 | 0 | 0.2495 | -0.323 | 2266 | 1.03 | 0.384 | 0.646 | 85.78 | 9.82 | 4.4 | 298 | 0.2461538 | 0.4373599 | 818
257 |  | Methane | 0 | 0 | 0 | 0 | 0.2495 | -0.323 | 2266 | 1.03 | 0.384 | 0.646 | 85.78 | 9.82 | 4.4 | 298 | 0.3671795 | 0.7004517 | 818
258 |  | Methane | 0 | 0 | 0 | 0 | 0.2495 | -0.323 | 2266 | 1.03 | 0.384 | 0.646 | 85.78 | 9.82 | 4.4 | 298 | 0.4902564 | 0.8240746 | 818
259 |  | Methane | 0 | 0 | 0 | 0 | 0.2495 | -0.323 | 2266 | 1.03 | 0.384 | 0.646 | 85.78 | 9.82 | 4.4 | 298 | 0.6205128 | 0.9855383 | 818
260 |  | Methane | 0 | 0 | 0 | 0 | 0.2495 | -0.323 | 2266 | 1.03 | 0.384 | 0.646 | 85.78 | 9.82 | 4.4 | 298 | 0.7282051 | 1.109551 | 818
261 |  | Methane | 0 | 0 | 0 | 0 | 0.2495 | -0.323 | 2266 | 1.03 | 0.384 | 0.646 | 85.78 | 9.82 | 4.4 | 298 | 0.8615385 | 1.296285 | 818
262 |  | Methane | 0 | 0 | 0 | 0 | 0.2495 | -0.323 | 2266 | 1.03 | 0.384 | 0.646 | 85.78 | 9.82 | 4.4 | 298 | 1.003077 | 1.432115 | 818
316 | ANPC-2-600 | Methane | 0 | 0 | 0 | 0 | 0.2495 | -0.323 | 1502 | 0.76 | 0.37 | 0.39 | 82.96 | 8.67 | 8.3 | 298 | 0.05807734 | 0.08948263 | 819
317 |  | Methane | 0 | 0 | 0 | 0 | 0.2495 | -0.323 | 1502 | 0.76 | 0.37 | 0.39 | 82.96 | 8.67 | 8.3 | 298 | 0.1501956 | 0.2203437 | 819
318 |  | Methane | 0 | 0 | 0 | 0 | 0.2495 | -0.323 | 1502 | 0.76 | 0.37 | 0.39 | 82.96 | 8.67 | 8.3 | 298 | 0.2503233 | 0.3581354 | 819
319 |  | Methane | 0 | 0 | 0 | 0 | 0.2495 | -0.323 | 1502 | 0.76 | 0.37 | 0.39 | 82.96 | 8.67 | 8.3 | 298 | 0.3584536 | 0.4687511 | 819
320 |  | Methane | 0 | 0 | 0 | 0 | 0.2495 | -0.323 | 1502 | 0.76 | 0.37 | 0.39 | 82.96 | 8.67 | 8.3 | 298 | 0.4565724 | 0.5724089 | 819
321 |  | Methane | 0 | 0 | 0 | 0 | 0.2495 | -0.323 | 1502 | 0.76 | 0.37 | 0.39 | 82.96 | 8.67 | 8.3 | 298 | 0.562702 | 0.6898186 | 819
322 |  | Methane | 0 | 0 | 0 | 0 | 0.2495 | -0.323 | 1502 | 0.76 | 0.37 | 0.39 | 82.96 | 8.67 | 8.3 | 298 | 0.6678238 | 0.7731081 | 819
323 |  | Methane | 0 | 0 | 0 | 0 | 0.2495 | -0.323 | 1502 | 0.76 | 0.37 | 0.39 | 82.96 | 8.67 | 8.3 | 298 | 0.7619359 | 0.8630687 | 819
324 |  | Methane | 0 | 0 | 0 | 0 | 0.2495 | -0.323 | 1502 | 0.76 | 0.37 | 0.39 | 82.96 | 8.67 | 8.3 | 298 | 0.8650557 | 0.9463309 | 819
325 |  | Methane | 0 | 0 | 0 | 0 | 0.2495 | -0.323 | 1502 | 0.76 | 0.37 | 0.39 | 82.96 | 8.67 | 8.3 | 298 | 1.003215 | 1.050535 | 819
367 | ANPC-1-600 | Methane | 0 | 0 | 0 | 0 | 0.2495 | -0.323 | 1473 | 0.637 | 0.173 | 0.464 | 82.47 | 10.26 | 7.27 | 273 | 0.05166317 | 0.1845175 | 820
368 |  | Methane | 0 | 0 | 0 | 0 | 0.2495 | -0.323 | 1473 | 0.637 | 0.173 | 0.464 | 82.47 | 10.26 | 7.27 | 273 | 0.1427966 | 0.4564675 | 820
369 |  | Methane | 0 | 0 | 0 | 0 | 0.2495 | -0.323 | 1473 | 0.637 | 0.173 | 0.464 | 82.47 | 10.26 | 7.27 | 273 | 0.2188994 | 0.6700987 | 820
370 |  | Methane | 0 | 0 | 0 | 0 | 0.2495 | -0.323 | 1473 | 0.637 | 0.173 | 0.464 | 82.47 | 10.26 | 7.27 | 273 | 0.2884266 | 0.8545613 | 820
371 |  | Methane | 0 | 0 | 0 | 0 | 0.2495 | -0.323 | 1473 | 0.637 | 0.173 | 0.464 | 82.47 | 10.26 | 7.27 | 273 | 0.3852129 | 1.009526 | 820
372 |  | Methane | 0 | 0 | 0 | 0 | 0.2495 | -0.323 | 1473 | 0.637 | 0.173 | 0.464 | 82.47 | 10.26 | 7.27 | 273 | 0.4866961 | 1.183933 | 820
373 |  | Methane | 0 | 0 | 0 | 0 | 0.2495 | -0.323 | 1473 | 0.637 | 0.173 | 0.464 | 82.47 | 10.26 | 7.27 | 273 | 0.59852 | 1.33875 | 820
374 |  | Methane | 0 | 0 | 0 | 0 | 0.2495 | -0.323 | 1473 | 0.637 | 0.173 | 0.464 | 82.47 | 10.26 | 7.27 | 273 | 0.7018819 | 1.522883 | 820
375 |  | Methane | 0 | 0 | 0 | 0 | 0.2495 | -0.323 | 1473 | 0.637 | 0.173 | 0.464 | 82.47 | 10.26 | 7.27 | 273 | 0.8014912 | 1.648587 | 820
376 |  | Methane | 0 | 0 | 0 | 0 | 0.2495 | -0.323 | 1473 | 0.637 | 0.173 | 0.464 | 82.47 | 10.26 | 7.27 | 273 | 0.8973388 | 1.793817 | 820
377 |  | Methane | 0 | 0 | 0 | 0 | 0.2495 | -0.323 | 1473 | 0.637 | 0.173 | 0.464 | 82.47 | 10.26 | 7.27 | 273 | 1.000713 | 1.870763 | 820
440 | ANPC_2-600 | Methane | 0 | 0 | 0 | 0 | 0.2495 | -0.323 | 1502 | 0.76 | 0.37 | 0.39 | 82.96 | 8.67 | 8.3 | 273 | 0.05853659 | 0.1966794 | 821
441 |  | Methane | 0 | 0 | 0 | 0 | 0.2495 | -0.323 | 1502 | 0.76 | 0.37 | 0.39 | 82.96 | 8.67 | 8.3 | 273 | 0.1570732 | 0.4648787 | 821
442 |  | Methane | 0 | 0 | 0 | 0 | 0.2495 | -0.323 | 1502 | 0.76 | 0.37 | 0.39 | 82.96 | 8.67 | 8.3 | 273 | 0.2760976 | 0.697318 | 821
443 |  | Methane | 0 | 0 | 0 | 0 | 0.2495 | -0.323 | 1502 | 0.76 | 0.37 | 0.39 | 82.96 | 8.67 | 8.3 | 273 | 0.3960976 | 0.9208174 | 821
444 |  | Methane | 0 | 0 | 0 | 0 | 0.2495 | -0.323 | 1502 | 0.76 | 0.37 | 0.39 | 82.96 | 8.67 | 8.3 | 273 | 0.4868293 | 1.108557 | 821
445 |  | Methane | 0 | 0 | 0 | 0 | 0.2495 | -0.323 | 1502 | 0.76 | 0.37 | 0.39 | 82.96 | 8.67 | 8.3 | 273 | 0.6009756 | 1.206897 | 821
446 |  | Methane | 0 | 0 | 0 | 0 | 0.2495 | -0.323 | 1502 | 0.76 | 0.37 | 0.39 | 82.96 | 8.67 | 8.3 | 273 | 0.72 | 1.403576 | 821
447 |  | Methane | 0 | 0 | 0 | 0 | 0.2495 | -0.323 | 1502 | 0.76 | 0.37 | 0.39 | 82.96 | 8.67 | 8.3 | 273 | 0.8195122 | 1.519796 | 821
448 |  | Methane | 0 | 0 | 0 | 0 | 0.2495 | -0.323 | 1502 | 0.76 | 0.37 | 0.39 | 82.96 | 8.67 | 8.3 | 273 | 0.9180488 | 1.600255 | 821
449 |  | Methane | 0 | 0 | 0 | 0 | 0.2495 | -0.323 | 1502 | 0.76 | 0.37 | 0.39 | 82.96 | 8.67 | 8.3 | 273 | 0.9990244 | 1.662835 | 821
486 | ANPC-1-700 | Methane | 0 | 0 | 0 | 0 | 0.2495 | -0.323 | 2266 | 1.03 | 0.384 | 0.646 | 85.78 | 9.82 | 4.4 | 273 | 0.05220058 | 0.1445238 | 822
487 |  | Methane | 0 | 0 | 0 | 0 | 0.2495 | -0.323 | 2266 | 1.03 | 0.384 | 0.646 | 85.78 | 9.82 | 4.4 | 273 | 0.1490959 | 0.5377898 | 822
488 |  | Methane | 0 | 0 | 0 | 0 | 0.2495 | -0.323 | 2266 | 1.03 | 0.384 | 0.646 | 85.78 | 9.82 | 4.4 | 273 | 0.2524905 | 0.8129773 | 822
489 |  | Methane | 0 | 0 | 0 | 0 | 0.2495 | -0.323 | 2266 | 1.03 | 0.384 | 0.646 | 85.78 | 9.82 | 4.4 | 273 | 0.359605 | 1.058553 | 822
490 |  | Methane | 0 | 0 | 0 | 0 | 0.2495 | -0.323 | 2266 | 1.03 | 0.384 | 0.646 | 85.78 | 9.82 | 4.4 | 273 | 0.4611238 | 1.245479 | 822
491 |  | Methane | 0 | 0 | 0 | 0 | 0.2495 | -0.323 | 2266 | 1.03 | 0.384 | 0.646 | 85.78 | 9.82 | 4.4 | 273 | 0.5673094 | 1.50582 | 822
492 |  | Methane | 0 | 0 | 0 | 0 | 0.2495 | -0.323 | 2266 | 1.03 | 0.384 | 0.646 | 85.78 | 9.82 | 4.4 | 273 | 0.679077 | 1.736465 | 822
493 |  | Methane | 0 | 0 | 0 | 0 | 0.2495 | -0.323 | 2266 | 1.03 | 0.384 | 0.646 | 85.78 | 9.82 | 4.4 | 273 | 0.8048088 | 1.951771 | 822
494 |  | Methane | 0 | 0 | 0 | 0 | 0.2495 | -0.323 | 2266 | 1.03 | 0.384 | 0.646 | 85.78 | 9.82 | 4.4 | 273 | 0.9026032 | 2.138862 | 822
495 |  | Methane | 0 | 0 | 0 | 0 | 0.2495 | -0.323 | 2266 | 1.03 | 0.384 | 0.646 | 85.78 | 9.82 | 4.4 | 273 | 1.001324 | 2.296464 | 822
552 | ANPC-2-700 | Methane | 0 | 0 | 0 | 0 | 0.2495 | -0.323 | 2729 | 1.5 | 1.3 | 0.2 | 85.16 | 9.52 | 5.32 | 273 | 0.05048751 | 0.09339751 | 823
553 |  | Methane | 0 | 0 | 0 | 0 | 0.2495 | -0.323 | 2729 | 1.5 | 1.3 | 0.2 | 85.16 | 9.52 | 5.32 | 273 | 0.1844539 | 0.3743836 | 823
554 |  | Methane | 0 | 0 | 0 | 0 | 0.2495 | -0.323 | 2729 | 1.5 | 1.3 | 0.2 | 85.16 | 9.52 | 5.32 | 273 | 0.3092425 | 0.6083319 | 823
555 |  | Methane | 0 | 0 | 0 | 0 | 0.2495 | -0.323 | 2729 | 1.5 | 1.3 | 0.2 | 85.16 | 9.52 | 5.32 | 273 | 0.4588076 | 0.9205275 | 823
556 |  | Methane | 0 | 0 | 0 | 0 | 0.2495 | -0.323 | 2729 | 1.5 | 1.3 | 0.2 | 85.16 | 9.52 | 5.32 | 273 | 0.6129515 | 1.122559 | 823
557 |  | Methane | 0 | 0 | 0 | 0 | 0.2495 | -0.323 | 2729 | 1.5 | 1.3 | 0.2 | 85.16 | 9.52 | 5.32 | 273 | 0.7937057 | 1.387082 | 823
558 |  | Methane | 0 | 0 | 0 | 0 | 0.2495 | -0.323 | 2729 | 1.5 | 1.3 | 0.2 | 85.16 | 9.52 | 5.32 | 273 | 0.9038105 | 1.558352 | 823
559 |  | Methane | 0 | 0 | 0 | 0 | 0.2495 | -0.323 | 2729 | 1.5 | 1.3 | 0.2 | 85.16 | 9.52 | 5.32 | 273 | 1.003825 | 1.745508 | 823
617 | ANPC-1-800 | Methane | 0 | 0 | 0 | 0 | 0.2495 | -0.323 | 2836 | 1.35 | 0.827 | 0.523 | 92.19 | 5.88 | 1.93 | 273 | 0.03635036 | 0.1223471 | 824
618 |  | Methane | 0 | 0 | 0 | 0 | 0.2495 | -0.323 | 2836 | 1.35 | 0.827 | 0.523 | 92.19 | 5.88 | 1.93 | 273 | 0.1415379 | 0.4893883 | 824
619 |  | Methane | 0 | 0 | 0 | 0 | 0.2495 | -0.323 | 2836 | 1.35 | 0.827 | 0.523 | 92.19 | 5.88 | 1.93 | 273 | 0.2734942 | 0.8564295 | 824
620 |  | Methane | 0 | 0 | 0 | 0 | 0.2495 | -0.323 | 2836 | 1.35 | 0.827 | 0.523 | 92.19 | 5.88 | 1.93 | 273 | 0.4064017 | 1.153558 | 824
621 |  | Methane | 0 | 0 | 0 | 0 | 0.2495 | -0.323 | 2836 | 1.35 | 0.827 | 0.523 | 92.19 | 5.88 | 1.93 | 273 | 0.5259272 | 1.485643 | 824
622 |  | Methane | 0 | 0 | 0 | 0 | 0.2495 | -0.323 | 2836 | 1.35 | 0.827 | 0.523 | 92.19 | 5.88 | 1.93 | 273 | 0.6597871 | 1.730337 | 824
623 |  | Methane | 0 | 0 | 0 | 0 | 0.2495 | -0.323 | 2836 | 1.35 | 0.827 | 0.523 | 92.19 | 5.88 | 1.93 | 273 | 0.7984319 | 2.044944 | 824
624 |  | Methane | 0 | 0 | 0 | 0 | 0.2495 | -0.323 | 2836 | 1.35 | 0.827 | 0.523 | 92.19 | 5.88 | 1.93 | 273 | 0.9064697 | 2.149813 | 824
625 |  | Methane | 0 | 0 | 0 | 0 | 0.2495 | -0.323 | 2836 | 1.35 | 0.827 | 0.523 | 92.19 | 5.88 | 1.93 | 273 | 0.9953918 | 2.324594 | 824
676 | ANPC-2-800 | Methane | 0 | 0 | 0 | 0 | 0.2495 | -0.323 | 3177 | 2.18 | 2.14 | 0.04 | 94.94 | 3.63 | 1.42 | 273 | 0.04896776 | 0.2005714 | 825
677 |  | Methane | 0 | 0 | 0 | 0 | 0.2495 | -0.323 | 3177 | 2.18 | 2.14 | 0.04 | 94.94 | 3.63 | 1.42 | 273 | 0.1640551 | 0.4223927 | 825
678 |  | Methane | 0 | 0 | 0 | 0 | 0.2495 | -0.323 | 3177 | 2.18 | 2.14 | 0.04 | 94.94 | 3.63 | 1.42 | 273 | 0.2791453 | 0.6217736 | 825
679 |  | Methane | 0 | 0 | 0 | 0 | 0.2495 | -0.323 | 3177 | 2.18 | 2.14 | 0.04 | 94.94 | 3.63 | 1.42 | 273 | 0.3942186 | 0.9557972 | 825
680 |  | Methane | 0 | 0 | 0 | 0 | 0.2495 | -0.323 | 3177 | 2.18 | 2.14 | 0.04 | 94.94 | 3.63 | 1.42 | 273 | 0.5033168 | 1.043111 | 825
681 |  | Methane | 0 | 0 | 0 | 0 | 0.2495 | -0.323 | 3177 | 2.18 | 2.14 | 0.04 | 94.94 | 3.63 | 1.42 | 273 | 0.625414 | 1.242334 | 825
682 |  | Methane | 0 | 0 | 0 | 0 | 0.2495 | -0.323 | 3177 | 2.18 | 2.14 | 0.04 | 94.94 | 3.63 | 1.42 | 273 | 0.7625234 | 1.463661 | 825
683 |  | Methane | 0 | 0 | 0 | 0 | 0.2495 | -0.323 | 3177 | 2.18 | 2.14 | 0.04 | 94.94 | 3.63 | 1.42 | 273 | 0.8665997 | 1.68573 | 825
684 |  | Methane | 0 | 0 | 0 | 0 | 0.2495 | -0.323 | 3177 | 2.18 | 2.14 | 0.04 | 94.94 | 3.63 | 1.42 | 273 | 1.002714 | 1.862198 | 825
739 | ANPC-1-600 | Methane | 0 | 0 | 0 | 0 | 0.2495 | -0.323 | 1473 | 0.637 | 0.173 | 0.464 | 82.47 | 10.26 | 7.27 | 323 | 0.01986755 | 0.03113325 | 826
740 |  | Methane | 0 | 0 | 0 | 0 | 0.2495 | -0.323 | 1473 | 0.637 | 0.173 | 0.464 | 82.47 | 10.26 | 7.27 | 323 | 0.12772 | 0.1183064 | 826
741 |  | Methane | 0 | 0 | 0 | 0 | 0.2495 | -0.323 | 1473 | 0.637 | 0.173 | 0.464 | 82.47 | 10.26 | 7.27 | 323 | 0.2667928 | 0.2739726 | 826
742 |  | Methane | 0 | 0 | 0 | 0 | 0.2495 | -0.323 | 1473 | 0.637 | 0.173 | 0.464 | 82.47 | 10.26 | 7.27 | 323 | 0.3992431 | 0.3798257 | 826
743 |  | Methane | 0 | 0 | 0 | 0 | 0.2495 | -0.323 | 1473 | 0.637 | 0.173 | 0.464 | 82.47 | 10.26 | 7.27 | 323 | 0.5335856 | 0.4545455 | 826
744 |  | Methane | 0 | 0 | 0 | 0 | 0.2495 | -0.323 | 1473 | 0.637 | 0.173 | 0.464 | 82.47 | 10.26 | 7.27 | 323 | 0.6423841 | 0.5292653 | 826
745 |  | Methane | 0 | 0 | 0 | 0 | 0.2495 | -0.323 | 1473 | 0.637 | 0.173 | 0.464 | 82.47 | 10.26 | 7.27 | 323 | 0.7776727 | 0.6537983 | 826
746 |  | Methane | 0 | 0 | 0 | 0 | 0.2495 | -0.323 | 1473 | 0.637 | 0.173 | 0.464 | 82.47 | 10.26 | 7.27 | 323 | 0.9082308 | 0.7160648 | 826
747 |  | Methane | 0 | 0 | 0 | 0 | 0.2495 | -0.323 | 1473 | 0.637 | 0.173 | 0.464 | 82.47 | 10.26 | 7.27 | 323 | 1.032167 | 0.7970112 | 826
803 | ANPC-2-600 | Methane | 0 | 0 | 0 | 0 | 0.2495 | -0.323 | 1502 | 0.76 | 0.37 | 0.39 | 82.96 | 8.67 | 8.3 | 323 | 0.06066727 | 0.07226023 | 827
804 |  | Methane | 0 | 0 | 0 | 0 | 0.2495 | -0.323 | 1502 | 0.76 | 0.37 | 0.39 | 82.96 | 8.67 | 8.3 | 323 | 0.1884871 | 0.1863322 | 827
805 |  | Methane | 0 | 0 | 0 | 0 | 0.2495 | -0.323 | 1502 | 0.76 | 0.37 | 0.39 | 82.96 | 8.67 | 8.3 | 323 | 0.3293654 | 0.2940366 | 827
806 |  | Methane | 0 | 0 | 0 | 0 | 0.2495 | -0.323 | 1502 | 0.76 | 0.37 | 0.39 | 82.96 | 8.67 | 8.3 | 323 | 0.4702391 | 0.3772313 | 827
807 |  | Methane | 0 | 0 | 0 | 0 | 0.2495 | -0.323 | 1502 | 0.76 | 0.37 | 0.39 | 82.96 | 8.67 | 8.3 | 323 | 0.6036433 | 0.4237987 | 827
808 |  | Methane | 0 | 0 | 0 | 0 | 0.2495 | -0.323 | 1502 | 0.76 | 0.37 | 0.39 | 82.96 | 8.67 | 8.3 | 323 | 0.7510537 | 0.5436379 | 827
809 |  | Methane | 0 | 0 | 0 | 0 | 0.2495 | -0.323 | 1502 | 0.76 | 0.37 | 0.39 | 82.96 | 8.67 | 8.3 | 323 | 0.8900584 | 0.6084847 | 827
810 |  | Methane | 0 | 0 | 0 | 0 | 0.2495 | -0.323 | 1502 | 0.76 | 0.37 | 0.39 | 82.96 | 8.67 | 8.3 | 323 | 1.028131 | 0.679476 | 827
866 | ANPC-1-700 | Methane | 0 | 0 | 0 | 0 | 0.2495 | -0.323 | 2266 | 1.03 | 0.384 | 0.646 | 85.78 | 9.82 | 4.4 | 323 | 0.06007394 | 0.1150155 | 828
867 |  | Methane | 0 | 0 | 0 | 0 | 0.2495 | -0.323 | 2266 | 1.03 | 0.384 | 0.646 | 85.78 | 9.82 | 4.4 | 323 | 0.1534196 | 0.1679334 | 828
868 |  | Methane | 0 | 0 | 0 | 0 | 0.2495 | -0.323 | 2266 | 1.03 | 0.384 | 0.646 | 85.78 | 9.82 | 4.4 | 323 | 0.2532348 | 0.3248146 | 828
869 |  | Methane | 0 | 0 | 0 | 0 | 0.2495 | -0.323 | 2266 | 1.03 | 0.384 | 0.646 | 85.78 | 9.82 | 4.4 | 323 | 0.3604436 | 0.4194349 | 828
870 |  | Methane | 0 | 0 | 0 | 0 | 0.2495 | -0.323 | 2266 | 1.03 | 0.384 | 0.646 | 85.78 | 9.82 | 4.4 | 323 | 0.4639556 | 0.4932376 | 828
871 |  | Methane | 0 | 0 | 0 | 0 | 0.2495 | -0.323 | 2266 | 1.03 | 0.384 | 0.646 | 85.78 | 9.82 | 4.4 | 323 | 0.5674677 | 0.57743 | 828
872 |  | Methane | 0 | 0 | 0 | 0 | 0.2495 | -0.323 | 2266 | 1.03 | 0.384 | 0.646 | 85.78 | 9.82 | 4.4 | 323 | 0.6931608 | 0.7034112 | 828
873 |  | Methane | 0 | 0 | 0 | 0 | 0.2495 | -0.323 | 2266 | 1.03 | 0.384 | 0.646 | 85.78 | 9.82 | 4.4 | 323 | 0.7902033 | 0.8083155 | 828
874 |  | Methane | 0 | 0 | 0 | 0 | 0.2495 | -0.323 | 2266 | 1.03 | 0.384 | 0.646 | 85.78 | 9.82 | 4.4 | 323 | 0.8853974 | 0.8820318 | 828
875 |  | Methane | 0 | 0 | 0 | 0 | 0.2495 | -0.323 | 2266 | 1.03 | 0.384 | 0.646 | 85.78 | 9.82 | 4.4 | 323 | 1.02403 | 0.9769787 | 828
924 | ANPC-2-700 | Methane | 0 | 0 | 0 | 0 | 0.2495 | -0.323 | 2729 | 1.5 | 1.3 | 0.2 | 85.16 | 9.52 | 5.32 | 323 | 0.05721959 | 0.07035176 | 829
925 |  | Methane | 0 | 0 | 0 | 0 | 0.2495 | -0.323 | 2729 | 1.5 | 1.3 | 0.2 | 85.16 | 9.52 | 5.32 | 323 | 0.1613187 | 0.1301652 | 829
926 |  | Methane | 0 | 0 | 0 | 0 | 0.2495 | -0.323 | 2729 | 1.5 | 1.3 | 0.2 | 85.16 | 9.52 | 5.32 | 323 | 0.2786919 | 0.2202789 | 829
927 |  | Methane | 0 | 0 | 0 | 0 | 0.2495 | -0.323 | 2729 | 1.5 | 1.3 | 0.2 | 85.16 | 9.52 | 5.32 | 323 | 0.3970825 | 0.3002372 | 829
928 |  | Methane | 0 | 0 | 0 | 0 | 0.2495 | -0.323 | 2729 | 1.5 | 1.3 | 0.2 | 85.16 | 9.52 | 5.32 | 323 | 0.5369076 | 0.400268 | 829
929 |  | Methane | 0 | 0 | 0 | 0 | 0.2495 | -0.323 | 2729 | 1.5 | 1.3 | 0.2 | 85.16 | 9.52 | 5.32 | 323 | 0.6828522 | 0.4900917 | 829
930 |  | Methane | 0 | 0 | 0 | 0 | 0.2495 | -0.323 | 2729 | 1.5 | 1.3 | 0.2 | 85.16 | 9.52 | 5.32 | 323 | 0.8104265 | 0.5699569 | 829
931 |  | Methane | 0 | 0 | 0 | 0 | 0.2495 | -0.323 | 2729 | 1.5 | 1.3 | 0.2 | 85.16 | 9.52 | 5.32 | 323 | 1.028829 | 0.6894804 | 829
984 | ANPC-1-800 | Methane | 0 | 0 | 0 | 0 | 0.2495 | -0.323 | 2836 | 1.35 | 0.827 | 0.523 | 92.19 | 5.88 | 1.93 | 323 | 0.02360271 | 0.03485617 | 830
985 |  | Methane | 0 | 0 | 0 | 0 | 0.2495 | -0.323 | 2836 | 1.35 | 0.827 | 0.523 | 92.19 | 5.88 | 1.93 | 323 | 0.159042 | 0.1856457 | 830
986 |  | Methane | 0 | 0 | 0 | 0 | 0.2495 | -0.323 | 2836 | 1.35 | 0.827 | 0.523 | 92.19 | 5.88 | 1.93 | 323 | 0.2935804 | 0.2560677 | 830
987 |  | Methane | 0 | 0 | 0 | 0 | 0.2495 | -0.323 | 2836 | 1.35 | 0.827 | 0.523 | 92.19 | 5.88 | 1.93 | 323 | 0.4444707 | 0.4414733 | 830
988 |  | Methane | 0 | 0 | 0 | 0 | 0.2495 | -0.323 | 2836 | 1.35 | 0.827 | 0.523 | 92.19 | 5.88 | 1.93 | 323 | 0.5826466 | 0.5004574 | 830
989 |  | Methane | 0 | 0 | 0 | 0 | 0.2495 | -0.323 | 2836 | 1.35 | 0.827 | 0.523 | 92.19 | 5.88 | 1.93 | 323 | 0.7153633 | 0.6052973 | 830
990 |  | Methane | 0 | 0 | 0 | 0 | 0.2495 | -0.323 | 2836 | 1.35 | 0.827 | 0.523 | 92.19 | 5.88 | 1.93 | 323 | 0.8599016 | 0.6758341 | 830
991 |  | Methane | 0 | 0 | 0 | 0 | 0.2495 | -0.323 | 2836 | 1.35 | 0.827 | 0.523 | 92.19 | 5.88 | 1.93 | 323 | 1.021707 | 0.8039671 | 830
1044 | ANPC-2-800 | Methane | 0 | 0 | 0 | 0 | 0.2495 | -0.323 | 3177 | 2.18 | 2.14 | 0.04 | 94.94 | 3.63 | 1.42 | 323 | 0.05983591 | 0.03673469 | 831
1045 |  | Methane | 0 | 0 | 0 | 0 | 0.2495 | -0.323 | 3177 | 2.18 | 2.14 | 0.04 | 94.94 | 3.63 | 1.42 | 323 | 0.1844492 | 0.2081633 | 831
1046 |  | Methane | 0 | 0 | 0 | 0 | 0.2495 | -0.323 | 3177 | 2.18 | 2.14 | 0.04 | 94.94 | 3.63 | 1.42 | 323 | 0.300245 | 0.244898 | 831
1047 |  | Methane | 0 | 0 | 0 | 0 | 0.2495 | -0.323 | 3177 | 2.18 | 2.14 | 0.04 | 94.94 | 3.63 | 1.42 | 323 | 0.4248663 | 0.3428571 | 831
1048 |  | Methane | 0 | 0 | 0 | 0 | 0.2495 | -0.323 | 3177 | 2.18 | 2.14 | 0.04 | 94.94 | 3.63 | 1.42 | 323 | 0.5759815 | 0.4653061 | 831
1049 |  | Methane | 0 | 0 | 0 | 0 | 0.2495 | -0.323 | 3177 | 2.18 | 2.14 | 0.04 | 94.94 | 3.63 | 1.42 | 323 | 0.7506506 | 0.5755102 | 831
1050 |  | Methane | 0 | 0 | 0 | 0 | 0.2495 | -0.323 | 3177 | 2.18 | 2.14 | 0.04 | 94.94 | 3.63 | 1.42 | 323 | 0.9194301 | 0.6979592 | 831
1051 |  | Methane | 0 | 0 | 0 | 0 | 0.2495 | -0.323 | 3177 | 2.18 | 2.14 | 0.04 | 94.94 | 3.63 | 1.42 | 323 | 1.029328 | 0.8204082 | 831
0 | Co-NDPC-500 | Methane | 0 | 0 | 0 | 0 | 0.2495 | -0.323 | 720 | 0.64 | 0.31 | 0.33 | 67.3 | 21.18 | 11.52 | 298 | 0.03789332 | 0.0831202 | 832
1 |  | Methane | 0 | 0 | 0 | 0 | 0.2495 | -0.323 | 720 | 0.64 | 0.31 | 0.33 | 67.3 | 21.18 | 11.52 | 298 | 0.1117763 | 0.185422 | 832
2 |  | Methane | 0 | 0 | 0 | 0 | 0.2495 | -0.323 | 720 | 0.64 | 0.31 | 0.33 | 67.3 | 21.18 | 11.52 | 298 | 0.1875472 | 0.2557545 | 832
3 |  | Methane | 0 | 0 | 0 | 0 | 0.2495 | -0.323 | 720 | 0.64 | 0.31 | 0.33 | 67.3 | 21.18 | 11.52 | 298 | 0.2708963 | 0.3388747 | 832
4 |  | Methane | 0 | 0 | 0 | 0 | 0.2495 | -0.323 | 720 | 0.64 | 0.31 | 0.33 | 67.3 | 21.18 | 11.52 | 298 | 0.361826 | 0.4475703 | 832
5 |  | Methane | 0 | 0 | 0 | 0 | 0.2495 | -0.323 | 720 | 0.64 | 0.31 | 0.33 | 67.3 | 21.18 | 11.52 | 298 | 0.454646 | 0.5370844 | 832
6 |  | Methane | 0 | 0 | 0 | 0 | 0.2495 | -0.323 | 720 | 0.64 | 0.31 | 0.33 | 67.3 | 21.18 | 11.52 | 298 | 0.5474623 | 0.6074169 | 832
7 |  | Methane | 0 | 0 | 0 | 0 | 0.2495 | -0.323 | 720 | 0.64 | 0.31 | 0.33 | 67.3 | 21.18 | 11.52 | 298 | 0.6450208 | 0.7161125 | 832
8 |  | Methane | 0 | 0 | 0 | 0 | 0.2495 | -0.323 | 720 | 0.64 | 0.31 | 0.33 | 67.3 | 21.18 | 11.52 | 298 | 0.734995 | 0.7800512 | 832
9 |  | Methane | 0 | 0 | 0 | 0 | 0.2495 | -0.323 | 720 | 0.64 | 0.31 | 0.33 | 67.3 | 21.18 | 11.52 | 298 | 0.8145526 | 0.8439898 | 832
10 |  | Methane | 0 | 0 | 0 | 0 | 0.2495 | -0.323 | 720 | 0.64 | 0.31 | 0.33 | 67.3 | 21.18 | 11.52 | 298 | 0.8808501 | 0.8951407 | 832
11 |  | Methane | 0 | 0 | 0 | 0 | 0.2495 | -0.323 | 720 | 0.64 | 0.31 | 0.33 | 67.3 | 21.18 | 11.52 | 298 | 0.989765 | 0.9654731 | 832
68 | Co-NDPC-600 | Methane | 0 | 0 | 0 | 0 | 0.2495 | -0.323 | 911 | 0.54 | 0.1 | 0.44 | 70.06 | 18.2 | 11.74 | 298 | 0.05344995 | 0.1272602 | 833
69 |  | Methane | 0 | 0 | 0 | 0 | 0.2495 | -0.323 | 911 | 0.54 | 0.1 | 0.44 | 70.06 | 18.2 | 11.74 | 298 | 0.1302235 | 0.2436195 | 833
70 |  | Methane | 0 | 0 | 0 | 0 | 0.2495 | -0.323 | 911 | 0.54 | 0.1 | 0.44 | 70.06 | 18.2 | 11.74 | 298 | 0.1895044 | 0.3495126 | 833
71 |  | Methane | 0 | 0 | 0 | 0 | 0.2495 | -0.323 | 911 | 0.54 | 0.1 | 0.44 | 70.06 | 18.2 | 11.74 | 298 | 0.2555879 | 0.4340284 | 833
72 |  | Methane | 0 | 0 | 0 | 0 | 0.2495 | -0.323 | 911 | 0.54 | 0.1 | 0.44 | 70.06 | 18.2 | 11.74 | 298 | 0.3537415 | 0.5608123 | 833
73 |  | Methane | 0 | 0 | 0 | 0 | 0.2495 | -0.323 | 911 | 0.54 | 0.1 | 0.44 | 70.06 | 18.2 | 11.74 | 298 | 0.4810496 | 0.7085907 | 833
74 |  | Methane | 0 | 0 | 0 | 0 | 0.2495 | -0.323 | 911 | 0.54 | 0.1 | 0.44 | 70.06 | 18.2 | 11.74 | 298 | 0.5976676 | 0.8245255 | 833
75 |  | Methane | 0 | 0 | 0 | 0 | 0.2495 | -0.323 | 911 | 0.54 | 0.1 | 0.44 | 70.06 | 18.2 | 11.74 | 298 | 0.7133139 | 0.9511232 | 833
76 |  | Methane | 0 | 0 | 0 | 0 | 0.2495 | -0.323 | 911 | 0.54 | 0.1 | 0.44 | 70.06 | 18.2 | 11.74 | 298 | 0.8221574 | 1.045836 | 833
77 |  | Methane | 0 | 0 | 0 | 0 | 0.2495 | -0.323 | 911 | 0.54 | 0.1 | 0.44 | 70.06 | 18.2 | 11.74 | 298 | 0.909621 | 1.119471 | 833
78 |  | Methane | 0 | 0 | 0 | 0 | 0.2495 | -0.323 | 911 | 0.54 | 0.1 | 0.44 | 70.06 | 18.2 | 11.74 | 298 | 0.9912536 | 1.182517 | 833
135 | Co-NDPC-700 | Methane | 0 | 0 | 0 | 0 | 0.2495 | -0.323 | 1149 | 1.58 | 1.12 | 0.46 | 74.99 | 14.15 | 10.86 | 298 | 0.04124284 | 0.2055952 | 834
136 |  | Methane | 0 | 0 | 0 | 0 | 0.2495 | -0.323 | 1149 | 1.58 | 1.12 | 0.46 | 74.99 | 14.15 | 10.86 | 298 | 0.1268274 | 0.390055 | 834
137 |  | Methane | 0 | 0 | 0 | 0 | 0.2495 | -0.323 | 1149 | 1.58 | 1.12 | 0.46 | 74.99 | 14.15 | 10.86 | 298 | 0.2065064 | 0.574451 | 834
138 |  | Methane | 0 | 0 | 0 | 0 | 0.2495 | -0.323 | 1149 | 1.58 | 1.12 | 0.46 | 74.99 | 14.15 | 10.86 | 298 | 0.2950463 | 0.7481464 | 834
139 |  | Methane | 0 | 0 | 0 | 0 | 0.2495 | -0.323 | 1149 | 1.58 | 1.12 | 0.46 | 74.99 | 14.15 | 10.86 | 298 | 0.3934235 | 0.9435405 | 834
140 |  | Methane | 0 | 0 | 0 | 0 | 0.2495 | -0.323 | 1149 | 1.58 | 1.12 | 0.46 | 74.99 | 14.15 | 10.86 | 298 | 0.5124645 | 1.16075 | 834
141 |  | Methane | 0 | 0 | 0 | 0 | 0.2495 | -0.323 | 1149 | 1.58 | 1.12 | 0.46 | 74.99 | 14.15 | 10.86 | 298 | 0.6246291 | 1.323904 | 834
142 |  | Methane | 0 | 0 | 0 | 0 | 0.2495 | -0.323 | 1149 | 1.58 | 1.12 | 0.46 | 74.99 | 14.15 | 10.86 | 298 | 0.7417122 | 1.497908 | 834
143 |  | Methane | 0 | 0 | 0 | 0 | 0.2495 | -0.323 | 1149 | 1.58 | 1.12 | 0.46 | 74.99 | 14.15 | 10.86 | 298 | 0.8627298 | 1.68275 | 834
144 |  | Methane | 0 | 0 | 0 | 0 | 0.2495 | -0.323 | 1149 | 1.58 | 1.12 | 0.46 | 74.99 | 14.15 | 10.86 | 298 | 0.9857237 | 1.835225 | 834
196 | Co-NDPC-800 | Methane | 0 | 0 | 0 | 0 | 0.2495 | -0.323 | 1187 | 1.06 | 0.54 | 0.52 | 82.44 | 11.25 | 6.31 | 298 | 0.05755961 | 0.1405875 | 835
197 |  | Methane | 0 | 0 | 0 | 0 | 0.2495 | -0.323 | 1187 | 1.06 | 0.54 | 0.52 | 82.44 | 11.25 | 6.31 | 298 | 0.1399168 | 0.2527158 | 835
198 |  | Methane | 0 | 0 | 0 | 0 | 0.2495 | -0.323 | 1187 | 1.06 | 0.54 | 0.52 | 82.44 | 11.25 | 6.31 | 298 | 0.2232687 | 0.383652 | 835
199 |  | Methane | 0 | 0 | 0 | 0 | 0.2495 | -0.323 | 1187 | 1.06 | 0.54 | 0.52 | 82.44 | 11.25 | 6.31 | 298 | 0.3373785 | 0.5425247 | 835
200 |  | Methane | 0 | 0 | 0 | 0 | 0.2495 | -0.323 | 1187 | 1.06 | 0.54 | 0.52 | 82.44 | 11.25 | 6.31 | 298 | 0.4276735 | 0.6639869 | 835
201 |  | Methane | 0 | 0 | 0 | 0 | 0.2495 | -0.323 | 1187 | 1.06 | 0.54 | 0.52 | 82.44 | 11.25 | 6.31 | 298 | 0.5358242 | 0.7758726 | 835
202 |  | Methane | 0 | 0 | 0 | 0 | 0.2495 | -0.323 | 1187 | 1.06 | 0.54 | 0.52 | 82.44 | 11.25 | 6.31 | 298 | 0.6538983 | 0.9064821 | 835
203 |  | Methane | 0 | 0 | 0 | 0 | 0.2495 | -0.323 | 1187 | 1.06 | 0.54 | 0.52 | 82.44 | 11.25 | 6.31 | 298 | 0.7620504 | 1.027776 | 835
204 |  | Methane | 0 | 0 | 0 | 0 | 0.2495 | -0.323 | 1187 | 1.06 | 0.54 | 0.52 | 82.44 | 11.25 | 6.31 | 298 | 0.8711999 | 1.186696 | 835
205 |  | Methane | 0 | 0 | 0 | 0 | 0.2495 | -0.323 | 1187 | 1.06 | 0.54 | 0.52 | 82.44 | 11.25 | 6.31 | 298 | 0.9852991 | 1.2703 | 835
261 | Co-NDPC-900 | Methane | 0 | 0 | 0 | 0 | 0.2495 | -0.323 | 1168 | 1.13 | 0.62 | 0.51 | 77.53 | 19.12 | 3.35 | 298 | 0.03992572 | 0.1294389 | 836
262 |  | Methane | 0 | 0 | 0 | 0 | 0.2495 | -0.323 | 1168 | 1.13 | 0.62 | 0.51 | 77.53 | 19.12 | 3.35 | 298 | 0.1327762 | 0.3082869 | 836
263 |  | Methane | 0 | 0 | 0 | 0 | 0.2495 | -0.323 | 1168 | 1.13 | 0.62 | 0.51 | 77.53 | 19.12 | 3.35 | 298 | 0.2330548 | 0.4770731 | 836
264 |  | Methane | 0 | 0 | 0 | 0 | 0.2495 | -0.323 | 1168 | 1.13 | 0.62 | 0.51 | 77.53 | 19.12 | 3.35 | 298 | 0.3881151 | 0.7551749 | 836
265 |  | Methane | 0 | 0 | 0 | 0 | 0.2495 | -0.323 | 1168 | 1.13 | 0.62 | 0.51 | 77.53 | 19.12 | 3.35 | 298 | 0.5264624 | 0.9735185 | 836
266 |  | Methane | 0 | 0 | 0 | 0 | 0.2495 | -0.323 | 1168 | 1.13 | 0.62 | 0.51 | 77.53 | 19.12 | 3.35 | 298 | 0.6545961 | 1.162002 | 836
267 |  | Methane | 0 | 0 | 0 | 0 | 0.2495 | -0.323 | 1168 | 1.13 | 0.62 | 0.51 | 77.53 | 19.12 | 3.35 | 298 | 0.8012999 | 1.320337 | 836
268 |  | Methane | 0 | 0 | 0 | 0 | 0.2495 | -0.323 | 1168 | 1.13 | 0.62 | 0.51 | 77.53 | 19.12 | 3.35 | 298 | 0.9795729 | 1.538281 | 836
318 | Co-NDPC-500 | Methane | 0 | 0 | 0 | 0 | 0.2495 | -0.323 | 720 | 0.64 | 0.31 | 0.33 | 67.3 | 21.18 | 11.52 | 273 | 0.04163965 | 0.07526346 | 837
319 |  | Methane | 0 | 0 | 0 | 0 | 0.2495 | -0.323 | 720 | 0.64 | 0.31 | 0.33 | 67.3 | 21.18 | 11.52 | 273 | 0.1431902 | 0.2119286 | 837
320 |  | Methane | 0 | 0 | 0 | 0 | 0.2495 | -0.323 | 720 | 0.64 | 0.31 | 0.33 | 67.3 | 21.18 | 11.52 | 273 | 0.2579346 | 0.3278988 | 837
321 |  | Methane | 0 | 0 | 0 | 0 | 0.2495 | -0.323 | 720 | 0.64 | 0.31 | 0.33 | 67.3 | 21.18 | 11.52 | 273 | 0.4041594 | 0.4848615 | 837
322 |  | Methane | 0 | 0 | 0 | 0 | 0.2495 | -0.323 | 720 | 0.64 | 0.31 | 0.33 | 67.3 | 21.18 | 11.52 | 273 | 0.5513924 | 0.6074767 | 837
323 |  | Methane | 0 | 0 | 0 | 0 | 0.2495 | -0.323 | 720 | 0.64 | 0.31 | 0.33 | 67.3 | 21.18 | 11.52 | 273 | 0.6996406 | 0.7300849 | 837
324 |  | Methane | 0 | 0 | 0 | 0 | 0.2495 | -0.323 | 720 | 0.64 | 0.31 | 0.33 | 67.3 | 21.18 | 11.52 | 273 | 0.8489069 | 0.8664223 | 837
325 |  | Methane | 0 | 0 | 0 | 0 | 0.2495 | -0.323 | 720 | 0.64 | 0.31 | 0.33 | 67.3 | 21.18 | 11.52 | 273 | 0.9849585 | 0.920433 | 837
379 | Co-NDPC-600 | Methane | 0 | 0 | 0 | 0 | 0.2495 | -0.323 | 911 | 0.54 | 0.1 | 0.44 | 70.06 | 18.2 | 11.74 | 273 | 0.007864367 | 0.1093761 | 838
380 |  | Methane | 0 | 0 | 0 | 0 | 0.2495 | -0.323 | 911 | 0.54 | 0.1 | 0.44 | 70.06 | 18.2 | 11.74 | 273 | 0.04437301 | 0.243355 | 838
381 |  | Methane | 0 | 0 | 0 | 0 | 0.2495 | -0.323 | 911 | 0.54 | 0.1 | 0.44 | 70.06 | 18.2 | 11.74 | 273 | 0.1440348 | 0.5844738 | 838
382 |  | Methane | 0 | 0 | 0 | 0 | 0.2495 | -0.323 | 911 | 0.54 | 0.1 | 0.44 | 70.06 | 18.2 | 11.74 | 273 | 0.2239682 | 0.8039571 | 838
383 |  | Methane | 0 | 0 | 0 | 0 | 0.2495 | -0.323 | 911 | 0.54 | 0.1 | 0.44 | 70.06 | 18.2 | 11.74 | 273 | 0.3266049 | 1.035856 | 838
384 |  | Methane | 0 | 0 | 0 | 0 | 0.2495 | -0.323 | 911 | 0.54 | 0.1 | 0.44 | 70.06 | 18.2 | 11.74 | 273 | 0.4331918 | 1.255662 | 838
385 |  | Methane | 0 | 0 | 0 | 0 | 0.2495 | -0.323 | 911 | 0.54 | 0.1 | 0.44 | 70.06 | 18.2 | 11.74 | 273 | 0.5664217 | 1.56077 | 838
386 |  | Methane | 0 | 0 | 0 | 0 | 0.2495 | -0.323 | 911 | 0.54 | 0.1 | 0.44 | 70.06 | 18.2 | 11.74 | 273 | 0.6937421 | 1.756549 | 838
387 |  | Methane | 0 | 0 | 0 | 0 | 0.2495 | -0.323 | 911 | 0.54 | 0.1 | 0.44 | 70.06 | 18.2 | 11.74 | 273 | 0.7993493 | 1.915646 | 838
388 |  | Methane | 0 | 0 | 0 | 0 | 0.2495 | -0.323 | 911 | 0.54 | 0.1 | 0.44 | 70.06 | 18.2 | 11.74 | 273 | 0.9019935 | 2.086847 | 838
389 |  | Methane | 0 | 0 | 0 | 0 | 0.2495 | -0.323 | 911 | 0.54 | 0.1 | 0.44 | 70.06 | 18.2 | 11.74 | 273 | 0.9878634 | 2.197145 | 838
444 | Co-NDPC-700 | Methane | 0 | 0 | 0 | 0 | 0.2495 | -0.323 | 1149 | 1.58 | 1.12 | 0.46 | 74.99 | 14.15 | 10.86 | 273 | 0.01864035 | 0.09432788 | 839
445 |  | Methane | 0 | 0 | 0 | 0 | 0.2495 | -0.323 | 1149 | 1.58 | 1.12 | 0.46 | 74.99 | 14.15 | 10.86 | 273 | 0.07785088 | 0.4989331 | 839
446 |  | Methane | 0 | 0 | 0 | 0 | 0.2495 | -0.323 | 1149 | 1.58 | 1.12 | 0.46 | 74.99 | 14.15 | 10.86 | 273 | 0.1546053 | 0.8357338 | 839
447 |  | Methane | 0 | 0 | 0 | 0 | 0.2495 | -0.323 | 1149 | 1.58 | 1.12 | 0.46 | 74.99 | 14.15 | 10.86 | 273 | 0.245614 | 1.172342 | 839
448 |  | Methane | 0 | 0 | 0 | 0 | 0.2495 | -0.323 | 1149 | 1.58 | 1.12 | 0.46 | 74.99 | 14.15 | 10.86 | 273 | 0.3782895 | 1.602981 | 839
449 |  | Methane | 0 | 0 | 0 | 0 | 0.2495 | -0.323 | 1149 | 1.58 | 1.12 | 0.46 | 74.99 | 14.15 | 10.86 | 273 | 0.5120614 | 1.939011 | 839
450 |  | Methane | 0 | 0 | 0 | 0 | 0.2495 | -0.323 | 1149 | 1.58 | 1.12 | 0.46 | 74.99 | 14.15 | 10.86 | 273 | 0.6513158 | 2.329021 | 839
451 |  | Methane | 0 | 0 | 0 | 0 | 0.2495 | -0.323 | 1149 | 1.58 | 1.12 | 0.46 | 74.99 | 14.15 | 10.86 | 273 | 0.8004386 | 2.691871 | 839
452 |  | Methane | 0 | 0 | 0 | 0 | 0.2495 | -0.323 | 1149 | 1.58 | 1.12 | 0.46 | 74.99 | 14.15 | 10.86 | 273 | 0.9144737 | 2.893033 | 839
453 |  | Methane | 0 | 0 | 0 | 0 | 0.2495 | -0.323 | 1149 | 1.58 | 1.12 | 0.46 | 74.99 | 14.15 | 10.86 | 273 | 0.9945175 | 3.0406 | 839
504 | Co-NDPC-800 | Methane | 0 | 0 | 0 | 0 | 0.2495 | -0.323 | 1187 | 1.06 | 0.54 | 0.52 | 82.44 | 11.25 | 6.31 | 273 | 0.02920525 | 0.01287272 | 840
505 |  | Methane | 0 | 0 | 0 | 0 | 0.2495 | -0.323 | 1187 | 1.06 | 0.54 | 0.52 | 82.44 | 11.25 | 6.31 | 273 | 0.1081598 | 0.2767276 | 840
506 |  | Methane | 0 | 0 | 0 | 0 | 0.2495 | -0.323 | 1187 | 1.06 | 0.54 | 0.52 | 82.44 | 11.25 | 6.31 | 273 | 0.2108963 | 0.5270225 | 840
507 |  | Methane | 0 | 0 | 0 | 0 | 0.2495 | -0.323 | 1187 | 1.06 | 0.54 | 0.52 | 82.44 | 11.25 | 6.31 | 273 | 0.3190365 | 0.7640008 | 840
508 |  | Methane | 0 | 0 | 0 | 0 | 0.2495 | -0.323 | 1187 | 1.06 | 0.54 | 0.52 | 82.44 | 11.25 | 6.31 | 273 | 0.4271712 | 0.961244 | 840
509 |  | Methane | 0 | 0 | 0 | 0 | 0.2495 | -0.323 | 1187 | 1.06 | 0.54 | 0.52 | 82.44 | 11.25 | 6.31 | 273 | 0.5266556 | 1.145357 | 840
510 |  | Methane | 0 | 0 | 0 | 0 | 0.2495 | -0.323 | 1187 | 1.06 | 0.54 | 0.52 | 82.44 | 11.25 | 6.31 | 273 | 0.6250571 | 1.316239 | 840
511 |  | Methane | 0 | 0 | 0 | 0 | 0.2495 | -0.323 | 1187 | 1.06 | 0.54 | 0.52 | 82.44 | 11.25 | 6.31 | 273 | 0.7418315 | 1.447143 | 840
512 |  | Methane | 0 | 0 | 0 | 0 | 0.2495 | -0.323 | 1187 | 1.06 | 0.54 | 0.52 | 82.44 | 11.25 | 6.31 | 273 | 0.8553645 | 1.591334 | 840
513 |  | Methane | 0 | 0 | 0 | 0 | 0.2495 | -0.323 | 1187 | 1.06 | 0.54 | 0.52 | 82.44 | 11.25 | 6.31 | 273 | 0.9818704 | 1.735354 | 840
571 | Co-NDPC-900 | Methane | 0 | 0 | 0 | 0 | 0.2495 | -0.323 | 1168 | 1.13 | 0.62 | 0.51 | 77.53 | 19.12 | 3.35 | 273 | 0.02731092 | 0.1138655 | 841
572 |  | Methane | 0 | 0 | 0 | 0 | 0.2495 | -0.323 | 1168 | 1.13 | 0.62 | 0.51 | 77.53 | 19.12 | 3.35 | 273 | 0.1418067 | 0.5122299 | 841
573 |  | Methane | 0 | 0 | 0 | 0 | 0.2495 | -0.323 | 1168 | 1.13 | 0.62 | 0.51 | 77.53 | 19.12 | 3.35 | 273 | 0.2384454 | 0.8251351 | 841
574 |  | Methane | 0 | 0 | 0 | 0 | 0.2495 | -0.323 | 1168 | 1.13 | 0.62 | 0.51 | 77.53 | 19.12 | 3.35 | 273 | 0.3571429 | 1.152011 | 841
575 |  | Methane | 0 | 0 | 0 | 0 | 0.2495 | -0.323 | 1168 | 1.13 | 0.62 | 0.51 | 77.53 | 19.12 | 3.35 | 273 | 0.4768908 | 1.436014 | 841
576 |  | Methane | 0 | 0 | 0 | 0 | 0.2495 | -0.323 | 1168 | 1.13 | 0.62 | 0.51 | 77.53 | 19.12 | 3.35 | 273 | 0.605042 | 1.648469 | 841
577 |  | Methane | 0 | 0 | 0 | 0 | 0.2495 | -0.323 | 1168 | 1.13 | 0.62 | 0.51 | 77.53 | 19.12 | 3.35 | 273 | 0.7468487 | 1.889301 | 841
578 |  | Methane | 0 | 0 | 0 | 0 | 0.2495 | -0.323 | 1168 | 1.13 | 0.62 | 0.51 | 77.53 | 19.12 | 3.35 | 273 | 0.8665966 | 2.08759 | 841
579 |  | Methane | 0 | 0 | 0 | 0 | 0.2495 | -0.323 | 1168 | 1.13 | 0.62 | 0.51 | 77.53 | 19.12 | 3.35 | 273 | 0.9926471 | 2.342932 | 841
21 | A-AC-3 | Methane | 0 | 0 | 0 | 0 | 0.2495 | -0.323 | 2928 | 1.6039 |  |  | 91.18 | 8.05 | 0.77 | 298 | 0.06276936 | 0.2272184 | 842
22 |  | Methane | 0 | 0 | 0 | 0 | 0.2495 | -0.323 | 2928 | 1.6039 |  |  | 91.18 | 8.05 | 0.77 | 298 | 0.1535027 | 0.2861122 | 842
23 |  | Methane | 0 | 0 | 0 | 0 | 0.2495 | -0.323 | 2928 | 1.6039 |  |  | 91.18 | 8.05 | 0.77 | 298 | 0.2547071 | 0.3453011 | 842
24 |  | Methane | 0 | 0 | 0 | 0 | 0.2495 | -0.323 | 2928 | 1.6039 |  |  | 91.18 | 8.05 | 0.77 | 298 | 0.3523802 | 0.5452356 | 842
25 |  | Methane | 0 | 0 | 0 | 0 | 0.2495 | -0.323 | 2928 | 1.6039 |  |  | 91.18 | 8.05 | 0.77 | 298 | 0.5024088 | 0.7466448 | 842
26 |  | Methane | 0 | 0 | 0 | 0 | 0.2495 | -0.323 | 2928 | 1.6039 |  |  | 91.18 | 8.05 | 0.77 | 298 | 0.6541581 | 1.03261 | 842
27 |  | Methane | 0 | 0 | 0 | 0 | 0.2495 | -0.323 | 2928 | 1.6039 |  |  | 91.18 | 8.05 | 0.77 | 298 | 0.7989594 | 1.205703 | 842
28 |  | Methane | 0 | 0 | 0 | 0 | 0.2495 | -0.323 | 2928 | 1.6039 |  |  | 91.18 | 8.05 | 0.77 | 298 | 0.9018763 | 1.377616 | 842
29 |  | Methane | 0 | 0 | 0 | 0 | 0.2495 | -0.323 | 2928 | 1.6039 |  |  | 91.18 | 8.05 | 0.77 | 298 | 0.9804015 | 1.407997 | 842
52 | A-AC-4 | Methane | 0 | 0 | 0 | 0 | 0.2495 | -0.323 | 3131 | 1.9197 |  |  | 91.62 | 7.67 | 0.7 | 298 | 0.07090665 | 0.1120435 | 843
53 |  | Methane | 0 | 0 | 0 | 0 | 0.2495 | -0.323 | 3131 | 1.9197 |  |  | 91.62 | 7.67 | 0.7 | 298 | 0.1587283 | 0.1695065 | 843
54 |  | Methane | 0 | 0 | 0 | 0 | 0.2495 | -0.323 | 3131 | 1.9197 |  |  | 91.62 | 7.67 | 0.7 | 298 | 0.2600556 | 0.2548641 | 843
55 |  | Methane | 0 | 0 | 0 | 0 | 0.2495 | -0.323 | 3131 | 1.9197 |  |  | 91.62 | 7.67 | 0.7 | 298 | 0.3596628 | 0.4502662 | 843
56 |  | Methane | 0 | 0 | 0 | 0 | 0.2495 | -0.323 | 3131 | 1.9197 |  |  | 91.62 | 7.67 | 0.7 | 298 | 0.5031808 | 0.6743997 | 843
57 |  | Methane | 0 | 0 | 0 | 0 | 0.2495 | -0.323 | 3131 | 1.9197 |  |  | 91.62 | 7.67 | 0.7 | 298 | 0.6551911 | 0.7336293 | 843
58 |  | Methane | 0 | 0 | 0 | 0 | 0.2495 | -0.323 | 3131 | 1.9197 |  |  | 91.62 | 7.67 | 0.7 | 298 | 0.8003905 | 0.9853321 | 843
59 |  | Methane | 0 | 0 | 0 | 0 | 0.2495 | -0.323 | 3131 | 1.9197 |  |  | 91.62 | 7.67 | 0.7 | 298 | 0.9017333 | 1.015644 | 843
60 |  | Methane | 0 | 0 | 0 | 0 | 0.2495 | -0.323 | 3131 | 1.9197 |  |  | 91.62 | 7.67 | 0.7 | 298 | 0.9760106 | 1.182826 | 843
84 | A-AC-5 | Methane | 0 | 0 | 0 | 0 | 0.2495 | -0.323 | 3096 | 2.1002 |  |  | 91.88 | 7.57 | 0.61 | 298 | 0.06596274 | 0.1922197 | 844
85 |  | Methane | 0 | 0 | 0 | 0 | 0.2495 | -0.323 | 3096 | 2.1002 |  |  | 91.88 | 7.57 | 0.61 | 298 | 0.1573294 | 0.2196796 | 844
86 |  | Methane | 0 | 0 | 0 | 0 | 0.2495 | -0.323 | 3096 | 2.1002 |  |  | 91.88 | 7.57 | 0.61 | 298 | 0.2639129 | 0.3295195 | 844
87 |  | Methane | 0 | 0 | 0 | 0 | 0.2495 | -0.323 | 3096 | 2.1002 |  |  | 91.88 | 7.57 | 0.61 | 298 | 0.3705158 | 0.3020595 | 844
88 |  | Methane | 0 | 0 | 0 | 0 | 0.2495 | -0.323 | 3096 | 2.1002 |  |  | 91.88 | 7.57 | 0.61 | 298 | 0.5092366 | 0.4942792 | 844
89 |  | Methane | 0 | 0 | 0 | 0 | 0.2495 | -0.323 | 3096 | 2.1002 |  |  | 91.88 | 7.57 | 0.61 | 298 | 0.6513608 | 0.5491991 | 844
90 |  | Methane | 0 | 0 | 0 | 0 | 0.2495 | -0.323 | 3096 | 2.1002 |  |  | 91.88 | 7.57 | 0.61 | 298 | 0.7951577 | 0.7414188 | 844
91 |  | Methane | 0 | 0 | 0 | 0 | 0.2495 | -0.323 | 3096 | 2.1002 |  |  | 91.88 | 7.57 | 0.61 | 298 | 0.908521 | 0.7688787 | 844
92 |  | Methane | 0 | 0 | 0 | 0 | 0.2495 | -0.323 | 3096 | 2.1002 |  |  | 91.88 | 7.57 | 0.61 | 298 | 0.9778795 | 0.8787185 | 844
113 | A-AC-3 | Methane | 0 | 0 | 0 | 0 | 0.2495 | -0.323 | 2928 | 1.6039 |  |  | 91.18 | 8.05 | 0.77 | 288 | 0.06936416 | 0.2162211 | 845
114 |  | Methane | 0 | 0 | 0 | 0 | 0.2495 | -0.323 | 2928 | 1.6039 |  |  | 91.18 | 8.05 | 0.77 | 288 | 0.1618497 | 0.3951409 | 845
115 |  | Methane | 0 | 0 | 0 | 0 | 0.2495 | -0.323 | 2928 | 1.6039 |  |  | 91.18 | 8.05 | 0.77 | 288 | 0.3082852 | 0.7543854 | 845
116 |  | Methane | 0 | 0 | 0 | 0 | 0.2495 | -0.323 | 2928 | 1.6039 |  |  | 91.18 | 8.05 | 0.77 | 288 | 0.4547206 | 0.8219633 | 845
117 |  | Methane | 0 | 0 | 0 | 0 | 0.2495 | -0.323 | 2928 | 1.6039 |  |  | 91.18 | 8.05 | 0.77 | 288 | 0.6127168 | 1.10787 | 845
118 |  | Methane | 0 | 0 | 0 | 0 | 0.2495 | -0.323 | 2928 | 1.6039 |  |  | 91.18 | 8.05 | 0.77 | 288 | 0.7591522 | 1.394198 | 845
119 |  | Methane | 0 | 0 | 0 | 0 | 0.2495 | -0.323 | 2928 | 1.6039 |  |  | 91.18 | 8.05 | 0.77 | 288 | 0.9017341 | 1.498374 | 845
120 |  | Methane | 0 | 0 | 0 | 0 | 0.2495 | -0.323 | 2928 | 1.6039 |  |  | 91.18 | 8.05 | 0.77 | 288 | 0.9788054 | 1.641398 | 845
141 | A-AC-4 | Methane | 0 | 0 | 0 | 0 | 0.2495 | -0.323 | 3131 | 1.9197 |  |  | 91.62 | 7.67 | 0.7 | 288 | 0.06715415 | 0.07539686 | 846
142 |  | Methane | 0 | 0 | 0 | 0 | 0.2495 | -0.323 | 3131 | 1.9197 |  |  | 91.62 | 7.67 | 0.7 | 288 | 0.160404 | 0.3288251 | 846
143 |  | Methane | 0 | 0 | 0 | 0 | 0.2495 | -0.323 | 3131 | 1.9197 |  |  | 91.62 | 7.67 | 0.7 | 288 | 0.3096234 | 0.5862007 | 846
144 |  | Methane | 0 | 0 | 0 | 0 | 0.2495 | -0.323 | 3131 | 1.9197 |  |  | 91.62 | 7.67 | 0.7 | 288 | 0.4588616 | 0.7025198 | 846
145 |  | Methane | 0 | 0 | 0 | 0 | 0.2495 | -0.323 | 3131 | 1.9197 |  |  | 91.62 | 7.67 | 0.7 | 288 | 0.6062013 | 1.065556 | 846
146 |  | Methane | 0 | 0 | 0 | 0 | 0.2495 | -0.323 | 3131 | 1.9197 |  |  | 91.62 | 7.67 | 0.7 | 288 | 0.7517129 | 1.146348 | 846
147 |  | Methane | 0 | 0 | 0 | 0 | 0.2495 | -0.323 | 3131 | 1.9197 |  |  | 91.62 | 7.67 | 0.7 | 288 | 0.8990761 | 1.333064 | 846
148 |  | Methane | 0 | 0 | 0 | 0 | 0.2495 | -0.323 | 3131 | 1.9197 |  |  | 91.62 | 7.67 | 0.7 | 288 | 0.9848868 | 1.409645 | 846
170 | A-AC-5 | Methane | 0 | 0 | 0 | 0 | 0.2495 | -0.323 | 3096 | 2.1002 |  |  | 91.88 | 7.57 | 0.61 | 288 | 0.06499072 | 0.175 | 847
171 |  | Methane | 0 | 0 | 0 | 0 | 0.2495 | -0.323 | 3096 | 2.1002 |  |  | 91.88 | 7.57 | 0.61 | 288 | 0.1911967 | 0.35 | 847
172 |  | Methane | 0 | 0 | 0 | 0 | 0.2495 | -0.323 | 3096 | 2.1002 |  |  | 91.88 | 7.57 | 0.61 | 288 | 0.354462 | 0.35 | 847
173 |  | Methane | 0 | 0 | 0 | 0 | 0.2495 | -0.323 | 3096 | 2.1002 |  |  | 91.88 | 7.57 | 0.61 | 288 | 0.4936456 | 0.49 | 847
174 |  | Methane | 0 | 0 | 0 | 0 | 0.2495 | -0.323 | 3096 | 2.1002 |  |  | 91.88 | 7.57 | 0.61 | 288 | 0.6476994 | 0.735 | 847
175 |  | Methane | 0 | 0 | 0 | 0 | 0.2495 | -0.323 | 3096 | 2.1002 |  |  | 91.88 | 7.57 | 0.61 | 288 | 0.7998423 | 0.77 | 847
176 |  | Methane | 0 | 0 | 0 | 0 | 0.2495 | -0.323 | 3096 | 2.1002 |  |  | 91.88 | 7.57 | 0.61 | 288 | 0.9037941 | 0.98 | 847
177 |  | Methane | 0 | 0 | 0 | 0 | 0.2495 | -0.323 | 3096 | 2.1002 |  |  | 91.88 | 7.57 | 0.61 | 288 | 0.9780241 | 1.05 | 847
200 | A-AC-3 | Methane | 0 | 0 | 0 | 0 | 0.2495 | -0.323 | 2928 | 1.6039 |  |  | 91.18 | 8.05 | 0.77 | 308 | 0.06468531 | 0.1151079 | 848
201 |  | Methane | 0 | 0 | 0 | 0 | 0.2495 | -0.323 | 2928 | 1.6039 |  |  | 91.18 | 8.05 | 0.77 | 308 | 0.201049 | 0.3165468 | 848
202 |  | Methane | 0 | 0 | 0 | 0 | 0.2495 | -0.323 | 2928 | 1.6039 |  |  | 91.18 | 8.05 | 0.77 | 308 | 0.3444056 | 0.4316547 | 848
203 |  | Methane | 0 | 0 | 0 | 0 | 0.2495 | -0.323 | 2928 | 1.6039 |  |  | 91.18 | 8.05 | 0.77 | 308 | 0.5052448 | 0.5755396 | 848
204 |  | Methane | 0 | 0 | 0 | 0 | 0.2495 | -0.323 | 2928 | 1.6039 |  |  | 91.18 | 8.05 | 0.77 | 308 | 0.6538462 | 0.8057554 | 848
205 |  | Methane | 0 | 0 | 0 | 0 | 0.2495 | -0.323 | 2928 | 1.6039 |  |  | 91.18 | 8.05 | 0.77 | 308 | 0.7902098 | 0.8633094 | 848
206 |  | Methane | 0 | 0 | 0 | 0 | 0.2495 | -0.323 | 2928 | 1.6039 |  |  | 91.18 | 8.05 | 0.77 | 308 | 0.9020979 | 1.007194 | 848
207 |  | Methane | 0 | 0 | 0 | 0 | 0.2495 | -0.323 | 2928 | 1.6039 |  |  | 91.18 | 8.05 | 0.77 | 308 | 0.979021 | 1.035971 | 848
229 | A-AC-4 | Methane | 0 | 0 | 0 | 0 | 0.2495 | -0.323 | 3131 | 1.9197 |  |  | 91.62 | 7.67 | 0.7 | 308 | 0.06805293 | 0.1526718 | 849
230 |  | Methane | 0 | 0 | 0 | 0 | 0.2495 | -0.323 | 3131 | 1.9197 |  |  | 91.62 | 7.67 | 0.7 | 308 | 0.168242 | 0.3053435 | 849
231 |  | Methane | 0 | 0 | 0 | 0 | 0.2495 | -0.323 | 3131 | 1.9197 |  |  | 91.62 | 7.67 | 0.7 | 308 | 0.3043478 | 0.3664122 | 849
232 |  | Methane | 0 | 0 | 0 | 0 | 0.2495 | -0.323 | 3131 | 1.9197 |  |  | 91.62 | 7.67 | 0.7 | 308 | 0.4574669 | 0.5496183 | 849
233 |  | Methane | 0 | 0 | 0 | 0 | 0.2495 | -0.323 | 3131 | 1.9197 |  |  | 91.62 | 7.67 | 0.7 | 308 | 0.5784499 | 0.610687 | 849
234 |  | Methane | 0 | 0 | 0 | 0 | 0.2495 | -0.323 | 3131 | 1.9197 |  |  | 91.62 | 7.67 | 0.7 | 308 | 0.7334594 | 0.7328244 | 849
235 |  | Methane | 0 | 0 | 0 | 0 | 0.2495 | -0.323 | 3131 | 1.9197 |  |  | 91.62 | 7.67 | 0.7 | 308 | 0.8620038 | 0.8549618 | 849
236 |  | Methane | 0 | 0 | 0 | 0 | 0.2495 | -0.323 | 3131 | 1.9197 |  |  | 91.62 | 7.67 | 0.7 | 308 | 0.9848771 | 0.9770992 | 849
258 | A-AC-5 | Methane | 0 | 0 | 0 | 0 | 0.2495 | -0.323 | 3096 | 2.1002 |  |  | 91.88 | 7.57 | 0.61 | 308 | 0.06738768 | 0.1797194 | 850
259 |  | Methane | 0 | 0 | 0 | 0 | 0.2495 | -0.323 | 3096 | 2.1002 |  |  | 91.88 | 7.57 | 0.61 | 308 | 0.2097057 | 0.2057097 | 850
260 |  | Methane | 0 | 0 | 0 | 0 | 0.2495 | -0.323 | 3096 | 2.1002 |  |  | 91.88 | 7.57 | 0.61 | 308 | 0.3070608 | 0.3542747 | 850
261 |  | Methane | 0 | 0 | 0 | 0 | 0.2495 | -0.323 | 3096 | 2.1002 |  |  | 91.88 | 7.57 | 0.61 | 308 | 0.4587516 | 0.319375 | 850
262 |  | Methane | 0 | 0 | 0 | 0 | 0.2495 | -0.323 | 3096 | 2.1002 |  |  | 91.88 | 7.57 | 0.61 | 308 | 0.5954186 | 0.5576578 | 850
263 |  | Methane | 0 | 0 | 0 | 0 | 0.2495 | -0.323 | 3096 | 2.1002 |  |  | 91.88 | 7.57 | 0.61 | 308 | 0.7564633 | 0.5830807 | 850
264 |  | Methane | 0 | 0 | 0 | 0 | 0.2495 | -0.323 | 3096 | 2.1002 |  |  | 91.88 | 7.57 | 0.61 | 308 | 0.8950124 | 0.7607005 | 850
265 |  | Methane | 0 | 0 | 0 | 0 | 0.2495 | -0.323 | 3096 | 2.1002 |  |  | 91.88 | 7.57 | 0.61 | 308 | 0.9736739 | 0.6977107 | 850
56 | N-AC-600 | Methane | 0 | 0 | 0 | 0 | 0.2495 | -0.323 | 1628.9 | 0.86 | 0.09 | 0.77 | 76.8 | 19.2 | 4 | 273 | 0.04913511 | 0.1503759 | 851
57 |  | Methane | 0 | 0 | 0 | 0 | 0.2495 | -0.323 | 1628.9 | 0.86 | 0.09 | 0.77 | 76.8 | 19.2 | 4 | 273 | 0.1384656 | 0.3909774 | 851
58 |  | Methane | 0 | 0 | 0 | 0 | 0.2495 | -0.323 | 1628.9 | 0.86 | 0.09 | 0.77 | 76.8 | 19.2 | 4 | 273 | 0.2545985 | 0.7218045 | 851
59 |  | Methane | 0 | 0 | 0 | 0 | 0.2495 | -0.323 | 1628.9 | 0.86 | 0.09 | 0.77 | 76.8 | 19.2 | 4 | 273 | 0.3573219 | 0.962406 | 851
60 |  | Methane | 0 | 0 | 0 | 0 | 0.2495 | -0.323 | 1628.9 | 0.86 | 0.09 | 0.77 | 76.8 | 19.2 | 4 | 273 | 0.5404135 | 1.263158 | 851
61 |  | Methane | 0 | 0 | 0 | 0 | 0.2495 | -0.323 | 1628.9 | 0.86 | 0.09 | 0.77 | 76.8 | 19.2 | 4 | 273 | 0.6699058 | 1.413534 | 851
62 |  | Methane | 0 | 0 | 0 | 0 | 0.2495 | -0.323 | 1628.9 | 0.86 | 0.09 | 0.77 | 76.8 | 19.2 | 4 | 273 | 0.8061224 | 1.714286 | 851
63 |  | Methane | 0 | 0 | 0 | 0 | 0.2495 | -0.323 | 1628.9 | 0.86 | 0.09 | 0.77 | 76.8 | 19.2 | 4 | 273 | 0.9378524 | 1.894737 | 851
64 |  | Methane | 0 | 0 | 0 | 0 | 0.2495 | -0.323 | 1628.9 | 0.86 | 0.09 | 0.77 | 76.8 | 19.2 | 4 | 273 | 1.065118 | 2.075188 | 851
126 | N-AC-600 | Methane | 0 | 0 | 0 | 0 | 0.2495 | -0.323 | 1628.9 | 0.86 | 0.09 | 0.77 | 76.8 | 19.2 | 4 | 298 | 0.05402233 | 0.1116022 | 852
127 |  | Methane | 0 | 0 | 0 | 0 | 0.2495 | -0.323 | 1628.9 | 0.86 | 0.09 | 0.77 | 76.8 | 19.2 | 4 | 298 | 0.1420445 | 0.2224821 | 852
128 |  | Methane | 0 | 0 | 0 | 0 | 0.2495 | -0.323 | 1628.9 | 0.86 | 0.09 | 0.77 | 76.8 | 19.2 | 4 | 298 | 0.2460847 | 0.4232938 | 852
129 |  | Methane | 0 | 0 | 0 | 0 | 0.2495 | -0.323 | 1628.9 | 0.86 | 0.09 | 0.77 | 76.8 | 19.2 | 4 | 298 | 0.3321023 | 0.5116455 | 852
130 |  | Methane | 0 | 0 | 0 | 0 | 0.2495 | -0.323 | 1628.9 | 0.86 | 0.09 | 0.77 | 76.8 | 19.2 | 4 | 298 | 0.432129 | 0.6448278 | 852
131 |  | Methane | 0 | 0 | 0 | 0 | 0.2495 | -0.323 | 1628.9 | 0.86 | 0.09 | 0.77 | 76.8 | 19.2 | 4 | 298 | 0.5361511 | 0.7553465 | 852
132 |  | Methane | 0 | 0 | 0 | 0 | 0.2495 | -0.323 | 1628.9 | 0.86 | 0.09 | 0.77 | 76.8 | 19.2 | 4 | 298 | 0.6301597 | 0.7983711 | 852
133 |  | Methane | 0 | 0 | 0 | 0 | 0.2495 | -0.323 | 1628.9 | 0.86 | 0.09 | 0.77 | 76.8 | 19.2 | 4 | 298 | 0.7481862 | 0.931147 | 852
134 |  | Methane | 0 | 0 | 0 | 0 | 0.2495 | -0.323 | 1628.9 | 0.86 | 0.09 | 0.77 | 76.8 | 19.2 | 4 | 298 | 0.8522174 | 1.086812 | 852
135 |  | Methane | 0 | 0 | 0 | 0 | 0.2495 | -0.323 | 1628.9 | 0.86 | 0.09 | 0.77 | 76.8 | 19.2 | 4 | 298 | 0.9642485 | 1.242297 | 852
136 |  | Methane | 0 | 0 | 0 | 0 | 0.2495 | -0.323 | 1628.9 | 0.86 | 0.09 | 0.77 | 76.8 | 19.2 | 4 | 298 | 1.068262 | 1.307669 | 852
195 | N-AC-700 | Methane | 0 | 0 | 0 | 0 | 0.2495 | -0.323 | 2146.1 | 1.96 | 1.05 | 0.91 | 82 | 14.2 | 3.3 | 273 | 0.06041667 | 0.183908 | 853
196 |  | Methane | 0 | 0 | 0 | 0 | 0.2495 | -0.323 | 2146.1 | 1.96 | 1.05 | 0.91 | 82 | 14.2 | 3.3 | 273 | 0.16875 | 0.5517241 | 853
197 |  | Methane | 0 | 0 | 0 | 0 | 0.2495 | -0.323 | 2146.1 | 1.96 | 1.05 | 0.91 | 82 | 14.2 | 3.3 | 273 | 0.3 | 0.845977 | 853
198 |  | Methane | 0 | 0 | 0 | 0 | 0.2495 | -0.323 | 2146.1 | 1.96 | 1.05 | 0.91 | 82 | 14.2 | 3.3 | 273 | 0.40625 | 1.103448 | 853
199 |  | Methane | 0 | 0 | 0 | 0 | 0.2495 | -0.323 | 2146.1 | 1.96 | 1.05 | 0.91 | 82 | 14.2 | 3.3 | 273 | 0.54375 | 1.287356 | 853
200 |  | Methane | 0 | 0 | 0 | 0 | 0.2495 | -0.323 | 2146.1 | 1.96 | 1.05 | 0.91 | 82 | 14.2 | 3.3 | 273 | 0.6645833 | 1.581609 | 853
201 |  | Methane | 0 | 0 | 0 | 0 | 0.2495 | -0.323 | 2146.1 | 1.96 | 1.05 | 0.91 | 82 | 14.2 | 3.3 | 273 | 0.8020833 | 1.765517 | 853
202 |  | Methane | 0 | 0 | 0 | 0 | 0.2495 | -0.323 | 2146.1 | 1.96 | 1.05 | 0.91 | 82 | 14.2 | 3.3 | 273 | 0.9479167 | 1.949425 | 853
203 |  | Methane | 0 | 0 | 0 | 0 | 0.2495 | -0.323 | 2146.1 | 1.96 | 1.05 | 0.91 | 82 | 14.2 | 3.3 | 273 | 1.06875 | 2.206897 | 853
255 | N-AC-700 | Methane | 0 | 0 | 0 | 0 | 0.2495 | -0.323 | 2146.1 | 1.96 | 1.05 | 0.91 | 82 | 14.2 | 3.3 | 298 | 0.06293706 | 0.06385922 | 854
256 |  | Methane | 0 | 0 | 0 | 0 | 0.2495 | -0.323 | 2146.1 | 1.96 | 1.05 | 0.91 | 82 | 14.2 | 3.3 | 298 | 0.1724942 | 0.2580496 | 854
257 |  | Methane | 0 | 0 | 0 | 0 | 0.2495 | -0.323 | 2146.1 | 1.96 | 1.05 | 0.91 | 82 | 14.2 | 3.3 | 298 | 0.3030303 | 0.4845155 | 854
258 |  | Methane | 0 | 0 | 0 | 0 | 0.2495 | -0.323 | 2146.1 | 1.96 | 1.05 | 0.91 | 82 | 14.2 | 3.3 | 298 | 0.4475524 | 0.5786521 | 854
259 |  | Methane | 0 | 0 | 0 | 0 | 0.2495 | -0.323 | 2146.1 | 1.96 | 1.05 | 0.91 | 82 | 14.2 | 3.3 | 298 | 0.5710956 | 0.7723815 | 854
260 |  | Methane | 0 | 0 | 0 | 0 | 0.2495 | -0.323 | 2146.1 | 1.96 | 1.05 | 0.91 | 82 | 14.2 | 3.3 | 298 | 0.7016317 | 0.9329132 | 854
261 |  | Methane | 0 | 0 | 0 | 0 | 0.2495 | -0.323 | 2146.1 | 1.96 | 1.05 | 0.91 | 82 | 14.2 | 3.3 | 298 | 0.8065268 | 1.061323 | 854
262 |  | Methane | 0 | 0 | 0 | 0 | 0.2495 | -0.323 | 2146.1 | 1.96 | 1.05 | 0.91 | 82 | 14.2 | 3.3 | 298 | 0.9417249 | 1.188734 | 854
263 |  | Methane | 0 | 0 | 0 | 0 | 0.2495 | -0.323 | 2146.1 | 1.96 | 1.05 | 0.91 | 82 | 14.2 | 3.3 | 298 | 1.067599 | 1.316453 | 854
313 | N-AC-800 | Methane | 0 | 0 | 0 | 0 | 0.2495 | -0.323 | 1942.8 | 1.14 | 0.41 | 0.73 | 87.2 | 10.4 | 2.4 | 273 | 0.07062769 | 0.2012363 | 855
314 |  | Methane | 0 | 0 | 0 | 0 | 0.2495 | -0.323 | 1942.8 | 1.14 | 0.41 | 0.73 | 87.2 | 10.4 | 2.4 | 273 | 0.1718438 | 0.4034865 | 855
315 |  | Methane | 0 | 0 | 0 | 0 | 0.2495 | -0.323 | 1942.8 | 1.14 | 0.41 | 0.73 | 87.2 | 10.4 | 2.4 | 273 | 0.2753999 | 0.539516 | 855
316 |  | Methane | 0 | 0 | 0 | 0 | 0.2495 | -0.323 | 1942.8 | 1.14 | 0.41 | 0.73 | 87.2 | 10.4 | 2.4 | 273 | 0.3978186 | 0.8750658 | 855
317 |  | Methane | 0 | 0 | 0 | 0 | 0.2495 | -0.323 | 1942.8 | 1.14 | 0.41 | 0.73 | 87.2 | 10.4 | 2.4 | 273 | 0.5201919 | 0.9785699 | 855
318 |  | Methane | 0 | 0 | 0 | 0 | 0.2495 | -0.323 | 1942.8 | 1.14 | 0.41 | 0.73 | 87.2 | 10.4 | 2.4 | 273 | 0.6425781 | 1.148373 | 855
319 |  | Methane | 0 | 0 | 0 | 0 | 0.2495 | -0.323 | 1942.8 | 1.14 | 0.41 | 0.73 | 87.2 | 10.4 | 2.4 | 273 | 0.7837815 | 1.28565 | 855
320 |  | Methane | 0 | 0 | 0 | 0 | 0.2495 | -0.323 | 1942.8 | 1.14 | 0.41 | 0.73 | 87.2 | 10.4 | 2.4 | 273 | 0.8991024 | 1.42207 | 855
321 |  | Methane | 0 | 0 | 0 | 0 | 0.2495 | -0.323 | 1942.8 | 1.14 | 0.41 | 0.73 | 87.2 | 10.4 | 2.4 | 273 | 0.9908872 | 1.52456 | 855
322 |  | Methane | 0 | 0 | 0 | 0 | 0.2495 | -0.323 | 1942.8 | 1.14 | 0.41 | 0.73 | 87.2 | 10.4 | 2.4 | 273 | 1.073267 | 1.659887 | 855
376 | N-AC-800 | Methane | 0 | 0 | 0 | 0 | 0.2495 | -0.323 | 1942.8 | 1.14 | 0.41 | 0.73 | 87.2 | 10.4 | 2.4 | 298 | 0.06892969 | 0.1558442 | 856
377 |  | Methane | 0 | 0 | 0 | 0 | 0.2495 | -0.323 | 1942.8 | 1.14 | 0.41 | 0.73 | 87.2 | 10.4 | 2.4 | 298 | 0.188452 | 0.2337662 | 856
378 |  | Methane | 0 | 0 | 0 | 0 | 0.2495 | -0.323 | 1942.8 | 1.14 | 0.41 | 0.73 | 87.2 | 10.4 | 2.4 | 298 | 0.3263472 | 0.3896104 | 856
379 |  | Methane | 0 | 0 | 0 | 0 | 0.2495 | -0.323 | 1942.8 | 1.14 | 0.41 | 0.73 | 87.2 | 10.4 | 2.4 | 298 | 0.4688521 | 0.4935065 | 856
380 |  | Methane | 0 | 0 | 0 | 0 | 0.2495 | -0.323 | 1942.8 | 1.14 | 0.41 | 0.73 | 87.2 | 10.4 | 2.4 | 298 | 0.5998507 | 0.6493506 | 856
381 |  | Methane | 0 | 0 | 0 | 0 | 0.2495 | -0.323 | 1942.8 | 1.14 | 0.41 | 0.73 | 87.2 | 10.4 | 2.4 | 298 | 0.7354769 | 0.6753247 | 856
382 |  | Methane | 0 | 0 | 0 | 0 | 0.2495 | -0.323 | 1942.8 | 1.14 | 0.41 | 0.73 | 87.2 | 10.4 | 2.4 | 298 | 0.877946 | 0.9350649 | 856
383 |  | Methane | 0 | 0 | 0 | 0 | 0.2495 | -0.323 | 1942.8 | 1.14 | 0.41 | 0.73 | 87.2 | 10.4 | 2.4 | 298 | 1.068727 | 1.038961 | 856
441 | N-AC-600 | Methane | 0 | 0 | 0 | 0 | 0.2495 | -0.323 | 1628.9 | 0.86 | 0.09 | 0.77 | 76.8 | 19.2 | 4 | 323 | 0.0649879 | 0.096823 | 857
442 |  | Methane | 0 | 0 | 0 | 0 | 0.2495 | -0.323 | 1628.9 | 0.86 | 0.09 | 0.77 | 76.8 | 19.2 | 4 | 323 | 0.1729773 | 0.1815431 | 857
443 |  | Methane | 0 | 0 | 0 | 0 | 0.2495 | -0.323 | 1628.9 | 0.86 | 0.09 | 0.77 | 76.8 | 19.2 | 4 | 323 | 0.2689667 | 0.2662632 | 857
444 |  | Methane | 0 | 0 | 0 | 0 | 0.2495 | -0.323 | 1628.9 | 0.86 | 0.09 | 0.77 | 76.8 | 19.2 | 4 | 323 | 0.379944 | 0.4478064 | 857
445 |  | Methane | 0 | 0 | 0 | 0 | 0.2495 | -0.323 | 1628.9 | 0.86 | 0.09 | 0.77 | 76.8 | 19.2 | 4 | 323 | 0.4749395 | 0.484115 | 857
446 |  | Methane | 0 | 0 | 0 | 0 | 0.2495 | -0.323 | 1628.9 | 0.86 | 0.09 | 0.77 | 76.8 | 19.2 | 4 | 323 | 0.5619304 | 0.5567322 | 857
447 |  | Methane | 0 | 0 | 0 | 0 | 0.2495 | -0.323 | 1628.9 | 0.86 | 0.09 | 0.77 | 76.8 | 19.2 | 4 | 323 | 0.6879183 | 0.6535552 | 857
448 |  | Methane | 0 | 0 | 0 | 0 | 0.2495 | -0.323 | 1628.9 | 0.86 | 0.09 | 0.77 | 76.8 | 19.2 | 4 | 323 | 0.8169062 | 0.7503782 | 857
449 |  | Methane | 0 | 0 | 0 | 0 | 0.2495 | -0.323 | 1628.9 | 0.86 | 0.09 | 0.77 | 76.8 | 19.2 | 4 | 323 | 0.9389032 | 0.774584 | 857
450 |  | Methane | 0 | 0 | 0 | 0 | 0.2495 | -0.323 | 1628.9 | 0.86 | 0.09 | 0.77 | 76.8 | 19.2 | 4 | 323 | 1.069891 | 0.871407 | 857
504 | N-AC-700 | Methane | 0 | 0 | 0 | 0 | 0.2495 | -0.323 | 2146.1 | 1.96 | 1.05 | 0.91 | 82 | 14.2 | 3.3 | 323 | 0.05970149 | 0.2051329 | 858
505 |  | Methane | 0 | 0 | 0 | 0 | 0.2495 | -0.323 | 2146.1 | 1.96 | 1.05 | 0.91 | 82 | 14.2 | 3.3 | 323 | 0.165935 | 0.2256365 | 858
506 |  | Methane | 0 | 0 | 0 | 0 | 0.2495 | -0.323 | 2146.1 | 1.96 | 1.05 | 0.91 | 82 | 14.2 | 3.3 | 323 | 0.2774363 | 0.3800938 | 858
507 |  | Methane | 0 | 0 | 0 | 0 | 0.2495 | -0.323 | 2146.1 | 1.96 | 1.05 | 0.91 | 82 | 14.2 | 3.3 | 323 | 0.3994732 | 0.4122144 | 858
508 |  | Methane | 0 | 0 | 0 | 0 | 0.2495 | -0.323 | 2146.1 | 1.96 | 1.05 | 0.91 | 82 | 14.2 | 3.3 | 323 | 0.5355575 | 0.5779674 | 858
509 |  | Methane | 0 | 0 | 0 | 0 | 0.2495 | -0.323 | 2146.1 | 1.96 | 1.05 | 0.91 | 82 | 14.2 | 3.3 | 323 | 0.6523266 | 0.634671 | 858
510 |  | Methane | 0 | 0 | 0 | 0 | 0.2495 | -0.323 | 2146.1 | 1.96 | 1.05 | 0.91 | 82 | 14.2 | 3.3 | 323 | 0.8007024 | 0.7511938 | 858
511 |  | Methane | 0 | 0 | 0 | 0 | 0.2495 | -0.323 | 2146.1 | 1.96 | 1.05 | 0.91 | 82 | 14.2 | 3.3 | 323 | 0.9341528 | 0.8316773 | 858
512 |  | Methane | 0 | 0 | 0 | 0 | 0.2495 | -0.323 | 2146.1 | 1.96 | 1.05 | 0.91 | 82 | 14.2 | 3.3 | 323 | 1.072871 | 0.8753828 | 858
563 | N-AC-800 | Methane | 0 | 0 | 0 | 0 | 0.2495 | -0.323 | 1942.8 | 1.14 | 0.41 | 0.73 | 87.2 | 10.4 | 2.4 | 323 | 0.06571337 | 0.07057797 | 859
564 |  | Methane | 0 | 0 | 0 | 0 | 0.2495 | -0.323 | 1942.8 | 1.14 | 0.41 | 0.73 | 87.2 | 10.4 | 2.4 | 323 | 0.2070422 | 0.201455 | 859
565 |  | Methane | 0 | 0 | 0 | 0 | 0.2495 | -0.323 | 1942.8 | 1.14 | 0.41 | 0.73 | 87.2 | 10.4 | 2.4 | 323 | 0.3393622 | 0.261177 | 859
566 |  | Methane | 0 | 0 | 0 | 0 | 0.2495 | -0.323 | 1942.8 | 1.14 | 0.41 | 0.73 | 87.2 | 10.4 | 2.4 | 323 | 0.46989 | 0.392164 | 859
567 |  | Methane | 0 | 0 | 0 | 0 | 0.2495 | -0.323 | 1942.8 | 1.14 | 0.41 | 0.73 | 87.2 | 10.4 | 2.4 | 323 | 0.6121075 | 0.4212508 | 859
568 |  | Methane | 0 | 0 | 0 | 0 | 0.2495 | -0.323 | 1942.8 | 1.14 | 0.41 | 0.73 | 87.2 | 10.4 | 2.4 | 323 | 0.7660284 | 0.4705748 | 859
569 |  | Methane | 0 | 0 | 0 | 0 | 0.2495 | -0.323 | 1942.8 | 1.14 | 0.41 | 0.73 | 87.2 | 10.4 | 2.4 | 323 | 0.9370533 | 0.5400809 | 859
570 |  | Methane | 0 | 0 | 0 | 0 | 0.2495 | -0.323 | 1942.8 | 1.14 | 0.41 | 0.73 | 87.2 | 10.4 | 2.4 | 323 | 1.070279 | 0.6506842 | 859
64 | PCB | Methane | 0 | 0 | 0 | 0 | 0.2495 | -0.323 | 1150 | 0.72 | [5 empty] | 293 | 0.48401 | 0.298 | 860
65 |  | Methane | 0 | 0 | 0 | 0 | 0.2495 | -0.323 | 1150 | 0.72 | [5 empty] | 293 | 0.7989 | 0.639 | 860
66 |  | Methane | 0 | 0 | 0 | 0 | 0.2495 | -0.323 | 1150 | 0.72 | [5 empty] | 293 | 1.2032 | 1.003 | 860
67 |  | Methane | 0 | 0 | 0 | 0 | 0.2495 | -0.323 | 1150 | 0.72 | [5 empty] | 293 | 1.6645 | 1.337 | 860
68 |  | Methane | 0 | 0 | 0 | 0 | 0.2495 | -0.323 | 1150 | 0.72 | [5 empty] | 293 | 2.17572 | 1.633 | 860
69 |  | Methane | 0 | 0 | 0 | 0 | 0.2495 | -0.323 | 1150 | 0.72 | [5 empty] | 293 | 2.70235 | 1.902 | 860
70 |  | Methane | 0 | 0 | 0 | 0 | 0.2495 | -0.323 | 1150 | 0.72 | [5 empty] | 293 | 3.24072 | 2.114 | 860
71 |  | Methane | 0 | 0 | 0 | 0 | 0.2495 | -0.323 | 1150 | 0.72 | [5 empty] | 293 | 3.98549 | 2.385 | 860
72 |  | Methane | 0 | 0 | 0 | 0 | 0.2495 | -0.323 | 1150 | 0.72 | [5 empty] | 293 | 4.84913 | 2.653 | 860
73 |  | Methane | 0 | 0 | 0 | 0 | 0.2495 | -0.323 | 1150 | 0.72 | [5 empty] | 293 | 6.26898 | 3.022 | 860
74 |  | Methane | 0 | 0 | 0 | 0 | 0.2495 | -0.323 | 1150 | 0.72 | [5 empty] | 293 | 7.96948 | 3.36 | 860
75 |  | Methane | 0 | 0 | 0 | 0 | 0.2495 | -0.323 | 1150 | 0.72 | [5 empty] | 293 | 9.87771 | 3.665 | 860
76 |  | Methane | 0 | 0 | 0 | 0 | 0.2495 | -0.323 | 1150 | 0.72 | [5 empty] | 293 | 11.88653 | 3.913 | 860
77 |  | Methane | 0 | 0 | 0 | 0 | 0.2495 | -0.323 | 1150 | 0.72 | [5 empty] | 293 | 13.81295 | 4.11 | 860
78 |  | Methane | 0 | 0 | 0 | 0 | 0.2495 | -0.323 | 1150 | 0.72 | [5 empty] | 293 | 15.49662 | 4.256 | 860
79 |  | Methane | 0 | 0 | 0 | 0 | 0.2495 | -0.323 | 1150 | 0.72 | [5 empty] | 303 | 0.45697 | 0.234 | 861
80 |  | Methane | 0 | 0 | 0 | 0 | 0.2495 | -0.323 | 1150 | 0.72 | [5 empty] | 303 | 0.77272 | 0.505 | 861
81 |  | Methane | 0 | 0 | 0 | 0 | 0.2495 | -0.323 | 1150 | 0.72 | [5 empty] | 303 | 1.15194 | 0.815 | 861
82 |  | Methane | 0 | 0 | 0 | 0 | 0.2495 | -0.323 | 1150 | 0.72 | [5 empty] | 303 | 1.63991 | 1.067 | 861
83 |  | Methane | 0 | 0 | 0 | 0 | 0.2495 | -0.323 | 1150 | 0.72 | [5 empty] | 303 | 2.1321 | 1.339 | 861
84 |  | Methane | 0 | 0 | 0 | 0 | 0.2495 | -0.323 | 1150 | 0.72 | [5 empty] | 303 | 2.86532 | 1.659 | 861
85 |  | Methane | 0 | 0 | 0 | 0 | 0.2495 | -0.323 | 1150 | 0.72 | [5 empty] | 303 | 3.69893 | 1.956 | 861
86 |  | Methane | 0 | 0 | 0 | 0 | 0.2495 | -0.323 | 1150 | 0.72 | [5 empty] | 303 | 4.64182 | 2.257 | 861
87 |  | Methane | 0 | 0 | 0 | 0 | 0.2495 | -0.323 | 1150 | 0.72 | [5 empty] | 303 | 6.05909 | 2.61 | 861
88 |  | Methane | 0 | 0 | 0 | 0 | 0.2495 | -0.323 | 1150 | 0.72 | [5 empty] | 303 | 7.7919 | 2.946 | 861
89 |  | Methane | 0 | 0 | 0 | 0 | 0.2495 | -0.323 | 1150 | 0.72 | [5 empty] | 303 | 9.70694 | 3.244 | 861
90 |  | Methane | 0 | 0 | 0 | 0 | 0.2495 | -0.323 | 1150 | 0.72 | [5 empty] | 303 | 11.75918 | 3.501 | 861
91 |  | Methane | 0 | 0 | 0 | 0 | 0.2495 | -0.323 | 1150 | 0.72 | [5 empty] | 303 | 13.77258 | 3.707 | 861
92 |  | Methane | 0 | 0 | 0 | 0 | 0.2495 | -0.323 | 1150 | 0.72 | [5 empty] | 303 | 15.68584 | 3.877 | 861
93 |  | Methane | 0 | 0 | 0 | 0 | 0.2495 | -0.323 | 1150 | 0.72 | [5 empty] | 313 | 0.60206 | 0.188 | 862
94 |  | Methane | 0 | 0 | 0 | 0 | 0.2495 | -0.323 | 1150 | 0.72 | [5 empty] | 313 | 0.88212 | 0.423 | 862
95 |  | Methane | 0 | 0 | 0 | 0 | 0.2495 | -0.323 | 1150 | 0.72 | [5 empty] | 313 | 1.30777 | 0.684 | 862
96 |  | Methane | 0 | 0 | 0 | 0 | 0.2495 | -0.323 | 1150 | 0.72 | [5 empty] | 313 | 1.70513 | 0.95 | 862
97 |  | Methane | 0 | 0 | 0 | 0 | 0.2495 | -0.323 | 1150 | 0.72 | [5 empty] | 313 | 2.17192 | 1.189 | 862
98 |  | Methane | 0 | 0 | 0 | 0 | 0.2495 | -0.323 | 1150 | 0.72 | [5 empty] | 313 | 2.88153 | 1.484 | 862
99 |  | Methane | 0 | 0 | 0 | 0 | 0.2495 | -0.323 | 1150 | 0.72 | [5 empty] | 313 | 3.77285 | 1.779 | 862
100 |  | Methane | 0 | 0 | 0 | 0 | 0.2495 | -0.323 | 1150 | 0.72 | [5 empty] | 313 | 4.70148 | 2.045 | 862
101 |  | Methane | 0 | 0 | 0 | 0 | 0.2495 | -0.323 | 1150 | 0.72 | [5 empty] | 313 | 6.14711 | 2.389 | 862
102 |  | Methane | 0 | 0 | 0 | 0 | 0.2495 | -0.323 | 1150 | 0.72 | [5 empty] | 313 | 7.8458 | 2.712 | 862
103 |  | Methane | 0 | 0 | 0 | 0 | 0.2495 | -0.323 | 1150 | 0.72 | [5 empty] | 313 | 9.71893 | 2.996 | 862
104 |  | Methane | 0 | 0 | 0 | 0 | 0.2495 | -0.323 | 1150 | 0.72 | [5 empty] | 313 | 11.71605 | 3.253 | 862
105 |  | Methane | 0 | 0 | 0 | 0 | 0.2495 | -0.323 | 1150 | 0.72 | [5 empty] | 313 | 13.79935 | 3.464 | 862
106 |  | Methane | 0 | 0 | 0 | 0 | 0.2495 | -0.323 | 1150 | 0.72 | [5 empty] | 313 | 15.60303 | 3.611 | 862