## N2
| GAC | GAS | E | S | A | B | V | L | BET | Vt | Vmeso | Vmic | %C | %O | %N | Temp(K) | Pressure | Adsorp(mmol/g) | Index
181 | CS | N2 | 0 | 0 | 0 | 0 | 0.222 | -0.978 | 307 | 0.28 | [5 empty] | 298 | 0.08639586 | 0.03094496 | 0
182 |  |  | 0 | 0 | 0 | 0 | 0.222 | -0.978 | 307 | 0.28 | [5 empty] | 298 | 0.2355721 | 0.07089769 | 0
183 |  |  | 0 | 0 | 0 | 0 | 0.222 | -0.978 | 307 | 0.28 | [5 empty] | 298 | 0.404408 | 0.1240367 | 0
184 |  |  | 0 | 0 | 0 | 0 | 0.222 | -0.978 | 307 | 0.28 | [5 empty] | 298 | 0.6006953 | 0.1772956 | 0
185 |  |  | 0 | 0 | 0 | 0 | 0.222 | -0.978 | 307 | 0.28 | [5 empty] | 298 | 0.7538274 | 0.2259992 | 0
186 |  |  | 0 | 0 | 0 | 0 | 0.222 | -0.978 | 307 | 0.28 | [5 empty] | 298 | 0.9069425 | 0.270336 | 0
187 |  |  | 0 | 0 | 0 | 0 | 0.222 | -0.978 | 307 | 0.28 | [5 empty] | 298 | 1.008991 | 0.2926157 | 0
188 | CSK-1 |  | 0 | 0 | 0 | 0 | 0.222 | -0.978 | 1729 | 1.047 | [5 empty] | 298 | 0.1297394 | 0.08353598 | 1
189 |  |  | 0 | 0 | 0 | 0 | 0.222 | -0.978 | 1729 | 1.047 | [5 empty] | 298 | 0.2437065 | 0.145169 | 1
190 |  |  | 0 | 0 | 0 | 0 | 0.222 | -0.978 | 1729 | 1.047 | [5 empty] | 298 | 0.3969243 | 0.2157071 | 1
191 |  |  | 0 | 0 | 0 | 0 | 0.222 | -0.978 | 1729 | 1.047 | [5 empty] | 298 | 0.5501421 | 0.2862452 | 1
192 |  |  | 0 | 0 | 0 | 0 | 0.222 | -0.978 | 1729 | 1.047 | [5 empty] | 298 | 0.6954482 | 0.3392814 | 1
193 |  |  | 0 | 0 | 0 | 0 | 0.222 | -0.978 | 1729 | 1.047 | [5 empty] | 298 | 0.8211289 | 0.3878652 | 1
194 |  |  | 0 | 0 | 0 | 0 | 0.222 | -0.978 | 1729 | 1.047 | [5 empty] | 298 | 0.9388978 | 0.4189472 | 1
195 |  |  | 0 | 0 | 0 | 0 | 0.222 | -0.978 | 1729 | 1.047 | [5 empty] | 298 | 1.00959 | 0.4454567 | 1
196 | CSK-2 |  | 0 | 0 | 0 | 0 | 0.222 | -0.978 | 1386 | 0.887 | [5 empty] | 298 | 0.09446176 | 0.08774874 | 2
197 |  |  | 0 | 0 | 0 | 0 | 0.222 | -0.978 | 1386 | 0.887 | [5 empty] | 298 | 0.2202795 | 0.1712676 | 2
198 |  |  | 0 | 0 | 0 | 0 | 0.222 | -0.978 | 1386 | 0.887 | [5 empty] | 298 | 0.3775902 | 0.2854917 | 2
199 |  |  | 0 | 0 | 0 | 0 | 0.222 | -0.978 | 1386 | 0.887 | [5 empty] | 298 | 0.5151899 | 0.3734288 | 2
200 |  |  | 0 | 0 | 0 | 0 | 0.222 | -0.978 | 1386 | 0.887 | [5 empty] | 298 | 0.6684933 | 0.4658013 | 2
201 |  |  | 0 | 0 | 0 | 0 | 0.222 | -0.978 | 1386 | 0.887 | [5 empty] | 298 | 0.8021372 | 0.5449875 | 2
202 |  |  | 0 | 0 | 0 | 0 | 0.222 | -0.978 | 1386 | 0.887 | [5 empty] | 298 | 0.9122513 | 0.624071 | 2
203 |  |  | 0 | 0 | 0 | 0 | 0.222 | -0.978 | 1386 | 0.887 | [5 empty] | 298 | 1.022263 | 0.6769531 | 2
204 | CSK-7 |  | 0 | 0 | 0 | 0 | 0.222 | -0.978 | 1052 | 0.651 | [5 empty] | 298 | 0.1022365 | 0.07031544 | 3
205 |  |  | 0 | 0 | 0 | 0 | 0.222 | -0.978 | 1052 | 0.651 | [5 empty] | 298 | 0.1808919 | 0.1274275 | 3
206 |  |  | 0 | 0 | 0 | 0 | 0.222 | -0.978 | 1052 | 0.651 | [5 empty] | 298 | 0.2948762 | 0.1934274 | 3
207 |  |  | 0 | 0 | 0 | 0 | 0.222 | -0.978 | 1052 | 0.651 | [5 empty] | 298 | 0.4324246 | 0.2682639 | 3
208 |  |  | 0 | 0 | 0 | 0 | 0.222 | -0.978 | 1052 | 0.651 | [5 empty] | 298 | 0.5817207 | 0.3387848 | 3
209 |  |  | 0 | 0 | 0 | 0 | 0.222 | -0.978 | 1052 | 0.651 | [5 empty] | 298 | 0.7271124 | 0.4136555 | 3
210 |  |  | 0 | 0 | 0 | 0 | 0.222 | -0.978 | 1052 | 0.651 | [5 empty] | 298 | 0.8527588 | 0.4535055 | 3
211 |  |  | 0 | 0 | 0 | 0 | 0.222 | -0.978 | 1052 | 0.651 | [5 empty] | 298 | 1.00983 | 0.5065931 | 3
84 | csk-5 | N2 | 0 | 0 | 0 | 0 | 0.222 | -0.978 | 2088 | 1.24 | [5 empty] | 268 | 1.673175 | 1.115538 | 4
85 |  |  | 0 | 0 | 0 | 0 | 0.222 | -0.978 | 2088 | 1.24 | [5 empty] | 268 | 5.329178 | 2.358566 | 4
86 |  |  | 0 | 0 | 0 | 0 | 0.222 | -0.978 | 2088 | 1.24 | [5 empty] | 268 | 10.14161 | 3.665339 | 4
87 |  |  | 0 | 0 | 0 | 0 | 0.222 | -0.978 | 2088 | 1.24 | [5 empty] | 268 | 17.26165 | 4.844622 | 4
88 |  |  | 0 | 0 | 0 | 0 | 0.222 | -0.978 | 2088 | 1.24 | [5 empty] | 268 | 25.69918 | 5.896414 | 4
89 |  |  | 0 | 0 | 0 | 0 | 0.222 | -0.978 | 2088 | 1.24 | [5 empty] | 268 | 33.80143 | 6.693227 | 4
90 |  |  | 0 | 0 | 0 | 0 | 0.222 | -0.978 | 2088 | 1.24 | [5 empty] | 268 | 40.57762 | 7.203187 | 4
91 |  |  | 0 | 0 | 0 | 0 | 0.222 | -0.978 | 2088 | 1.24 | [5 empty] | 268 | 44.37958 | 7.521912 | 4
92 |  |  | 0 | 0 | 0 | 0 | 0.222 | -0.978 | 2088 | 1.24 | [5 empty] | 278 | 1.995976 | 0.7649402 | 5
93 |  |  | 0 | 0 | 0 | 0 | 0.222 | -0.978 | 2088 | 1.24 | [5 empty] | 278 | 4.82098 | 1.721116 | 5
94 |  |  | 0 | 0 | 0 | 0 | 0.222 | -0.978 | 2088 | 1.24 | [5 empty] | 278 | 8.30605 | 2.677291 | 5
95 |  |  | 0 | 0 | 0 | 0 | 0.222 | -0.978 | 2088 | 1.24 | [5 empty] | 278 | 14.10464 | 3.792829 | 5
96 |  |  | 0 | 0 | 0 | 0 | 0.222 | -0.978 | 2088 | 1.24 | [5 empty] | 278 | 22.04844 | 4.908367 | 5
97 |  |  | 0 | 0 | 0 | 0 | 0.222 | -0.978 | 2088 | 1.24 | [5 empty] | 278 | 29.98567 | 5.705179 | 5
98 |  |  | 0 | 0 | 0 | 0 | 0.222 | -0.978 | 2088 | 1.24 | [5 empty] | 278 | 37.58826 | 6.278884 | 5
99 |  |  | 0 | 0 | 0 | 0 | 0.222 | -0.978 | 2088 | 1.24 | [5 empty] | 278 | 45.35653 | 6.884462 | 5
100 |  |  | 0 | 0 | 0 | 0 | 0.222 | -0.978 | 2088 | 1.24 | [5 empty] | 288 | 1.830303 | 0.7330677 | 6
101 |  |  | 0 | 0 | 0 | 0 | 0.222 | -0.978 | 2088 | 1.24 | [5 empty] | 288 | 4.487002 | 1.52988 | 6
102 |  |  | 0 | 0 | 0 | 0 | 0.222 | -0.978 | 2088 | 1.24 | [5 empty] | 288 | 7.638094 | 2.294821 | 6
103 |  |  | 0 | 0 | 0 | 0 | 0.222 | -0.978 | 2088 | 1.24 | [5 empty] | 288 | 11.44794 | 2.996016 | 6
104 |  |  | 0 | 0 | 0 | 0 | 0.222 | -0.978 | 2088 | 1.24 | [5 empty] | 288 | 17.07559 | 3.824701 | 6
105 |  |  | 0 | 0 | 0 | 0 | 0.222 | -0.978 | 2088 | 1.24 | [5 empty] | 288 | 23.36265 | 4.621514 | 6
106 |  |  | 0 | 0 | 0 | 0 | 0.222 | -0.978 | 2088 | 1.24 | [5 empty] | 288 | 29.47878 | 5.131474 | 6
107 |  |  | 0 | 0 | 0 | 0 | 0.222 | -0.978 | 2088 | 1.24 | [5 empty] | 288 | 36.91833 | 5.800797 | 6
108 |  |  | 0 | 0 | 0 | 0 | 0.222 | -0.978 | 2088 | 1.24 | [5 empty] | 288 | 44.68529 | 6.342629 | 6
109 |  |  | 0 | 0 | 0 | 0 | 0.222 | -0.978 | 2088 | 1.24 | [5 empty] | 298 | 1.661999 | 0.5737052 | 7
110 |  |  | 0 | 0 | 0 | 0 | 0.222 | -0.978 | 2088 | 1.24 | [5 empty] | 298 | 4.481743 | 1.2749 | 7
111 |  |  | 0 | 0 | 0 | 0 | 0.222 | -0.978 | 2088 | 1.24 | [5 empty] | 298 | 10.61168 | 2.454183 | 7
112 |  |  | 0 | 0 | 0 | 0 | 0.222 | -0.978 | 2088 | 1.24 | [5 empty] | 298 | 17.72777 | 3.442231 | 7
113 |  |  | 0 | 0 | 0 | 0 | 0.222 | -0.978 | 2088 | 1.24 | [5 empty] | 298 | 25.82804 | 4.143426 | 7
114 |  |  | 0 | 0 | 0 | 0 | 0.222 | -0.978 | 2088 | 1.24 | [5 empty] | 298 | 33.59631 | 4.749004 | 7
115 |  |  | 0 | 0 | 0 | 0 | 0.222 | -0.978 | 2088 | 1.24 | [5 empty] | 298 | 40.86558 | 5.163347 | 7
116 |  |  | 0 | 0 | 0 | 0 | 0.222 | -0.978 | 2088 | 1.24 | [5 empty] | 298 | 45.16061 | 5.386454 | 7
117 |  |  | 0 | 0 | 0 | 0 | 0.222 | -0.978 | 2088 | 1.24 | [5 empty] | 308 | 1.49501 | 0.4780876 | 8
118 |  |  | 0 | 0 | 0 | 0 | 0.222 | -0.978 | 2088 | 1.24 | [5 empty] | 308 | 7.125294 | 1.434263 | 8
119 |  |  | 0 | 0 | 0 | 0 | 0.222 | -0.978 | 2088 | 1.24 | [5 empty] | 308 | 12.42292 | 2.262948 | 8
120 |  |  | 0 | 0 | 0 | 0 | 0.222 | -0.978 | 2088 | 1.24 | [5 empty] | 308 | 17.0539 | 2.772908 | 8
121 |  |  | 0 | 0 | 0 | 0 | 0.222 | -0.978 | 2088 | 1.24 | [5 empty] | 308 | 23.33833 | 3.442231 | 8
122 |  |  | 0 | 0 | 0 | 0 | 0.222 | -0.978 | 2088 | 1.24 | [5 empty] | 308 | 30.27823 | 3.888446 | 8
123 |  |  | 0 | 0 | 0 | 0 | 0.222 | -0.978 | 2088 | 1.24 | [5 empty] | 308 | 38.04321 | 4.334661 | 8
124 |  |  | 0 | 0 | 0 | 0 | 0.222 | -0.978 | 2088 | 1.24 | [5 empty] | 308 | 44.98113 | 4.685259 | 8
166 | HPC-K-1 | N2 | 0 | 0 | 0 | 0 | 0.222 | -0.978 | 1825.1 | 0.81 | 0.13 | 0.68 |  |  |  | 273 | 0.06896552 | 0.1313629 | 9
167 |  |  | 0 | 0 | 0 | 0 | 0.222 | -0.978 | 1825.1 | 0.81 | 0.13 | 0.68 |  |  |  | 273 | 0.2044335 | 0.2877504 | 9
168 |  |  | 0 | 0 | 0 | 0 | 0.222 | -0.978 | 1825.1 | 0.81 | 0.13 | 0.68 |  |  |  | 273 | 0.3128079 | 0.3915271 | 9
169 |  |  | 0 | 0 | 0 | 0 | 0.222 | -0.978 | 1825.1 | 0.81 | 0.13 | 0.68 |  |  |  | 273 | 0.4014778 | 0.4958292 | 9
170 |  |  | 0 | 0 | 0 | 0 | 0.222 | -0.978 | 1825.1 | 0.81 | 0.13 | 0.68 |  |  |  | 273 | 0.5221675 | 0.6259442 | 9
171 |  |  | 0 | 0 | 0 | 0 | 0.222 | -0.978 | 1825.1 | 0.81 | 0.13 | 0.68 |  |  |  | 273 | 0.6182266 | 0.7033826 | 9
172 |  |  | 0 | 0 | 0 | 0 | 0.222 | -0.978 | 1825.1 | 0.81 | 0.13 | 0.68 |  |  |  | 273 | 0.7241379 | 0.8338916 | 9
173 |  |  | 0 | 0 | 0 | 0 | 0.222 | -0.978 | 1825.1 | 0.81 | 0.13 | 0.68 |  |  |  | 273 | 0.8596059 | 0.9636125 | 9
174 |  |  | 0 | 0 | 0 | 0 | 0.222 | -0.978 | 1825.1 | 0.81 | 0.13 | 0.68 |  |  |  | 273 | 0.9901478 | 1.066798 | 9
175 |  |  | 0 | 0 | 0 | 0 | 0.222 | -0.978 | 1825.1 | 0.81 | 0.13 | 0.68 |  |  |  | 298 | 0.03448276 | 0.02561576 | 10
176 |  |  | 0 | 0 | 0 | 0 | 0.222 | -0.978 | 1825.1 | 0.81 | 0.13 | 0.68 |  |  |  | 298 | 0.1305419 | 0.1030542 | 10
177 |  |  | 0 | 0 | 0 | 0 | 0.222 | -0.978 | 1825.1 | 0.81 | 0.13 | 0.68 |  |  |  | 298 | 0.2561576 | 0.1797044 | 10
178 |  |  | 0 | 0 | 0 | 0 | 0.222 | -0.978 | 1825.1 | 0.81 | 0.13 | 0.68 |  |  |  | 298 | 0.3669951 | 0.2034154 | 10
179 |  |  | 0 | 0 | 0 | 0 | 0.222 | -0.978 | 1825.1 | 0.81 | 0.13 | 0.68 |  |  |  | 298 | 0.4630542 | 0.3075205 | 10
180 |  |  | 0 | 0 | 0 | 0 | 0.222 | -0.978 | 1825.1 | 0.81 | 0.13 | 0.68 |  |  |  | 298 | 0.5788177 | 0.3577668 | 10
181 |  |  | 0 | 0 | 0 | 0 | 0.222 | -0.978 | 1825.1 | 0.81 | 0.13 | 0.68 |  |  |  | 298 | 0.6724138 | 0.3819376 | 10
182 |  |  | 0 | 0 | 0 | 0 | 0.222 | -0.978 | 1825.1 | 0.81 | 0.13 | 0.68 |  |  |  | 298 | 0.7906404 | 0.4321182 | 10
183 |  |  | 0 | 0 | 0 | 0 | 0.222 | -0.978 | 1825.1 | 0.81 | 0.13 | 0.68 |  |  |  | 298 | 0.8940887 | 0.5093596 | 10
184 |  |  | 0 | 0 | 0 | 0 | 0.222 | -0.978 | 1825.1 | 0.81 | 0.13 | 0.68 |  |  |  | 298 | 1 | 0.533202 | 10
185 | N,S-HPC-K-1 |  | 0 | 0 | 0 | 0 | 0.222 | -0.978 | 1770.7 | 0.83 | 0.16 | 0.67 |  |  |  | 273 | 0.06242345 | 0.1696113 | 11
186 |  |  | 0 | 0 | 0 | 0 | 0.222 | -0.978 | 1770.7 | 0.83 | 0.16 | 0.67 |  |  |  | 273 | 0.1896496 | 0.3109541 | 11
187 |  |  | 0 | 0 | 0 | 0 | 0.222 | -0.978 | 1770.7 | 0.83 | 0.16 | 0.67 |  |  |  | 273 | 0.3268595 | 0.4805654 | 11
188 |  |  | 0 | 0 | 0 | 0 | 0.222 | -0.978 | 1770.7 | 0.83 | 0.16 | 0.67 |  |  |  | 273 | 0.4316417 | 0.6219081 | 11
189 |  |  | 0 | 0 | 0 | 0 | 0.222 | -0.978 | 1770.7 | 0.83 | 0.16 | 0.67 |  |  |  | 273 | 0.5638378 | 0.7067138 | 11
190 |  |  | 0 | 0 | 0 | 0 | 0.222 | -0.978 | 1770.7 | 0.83 | 0.16 | 0.67 |  |  |  | 273 | 0.6761013 | 0.8480565 | 11
191 |  |  | 0 | 0 | 0 | 0 | 0.222 | -0.978 | 1770.7 | 0.83 | 0.16 | 0.67 |  |  |  | 273 | 0.8132848 | 0.9328622 | 11
192 |  |  | 0 | 0 | 0 | 0 | 0.222 | -0.978 | 1770.7 | 0.83 | 0.16 | 0.67 |  |  |  | 273 | 0.9255483 | 1.074205 | 11
193 |  |  | 0 | 0 | 0 | 0 | 0.222 | -0.978 | 1770.7 | 0.83 | 0.16 | 0.67 |  |  |  | 273 | 0.9928888 | 1.102473 | 11
194 |  |  | 0 | 0 | 0 | 0 | 0.222 | -0.978 | 1770.7 | 0.83 | 0.16 | 0.67 |  |  |  | 298 | 0.03247182 | 0.08480565 | 12
195 |  |  | 0 | 0 | 0 | 0 | 0.222 | -0.978 | 1770.7 | 0.83 | 0.16 | 0.67 |  |  |  | 298 | 0.1422328 | 0.1978799 | 12
196 |  |  | 0 | 0 | 0 | 0 | 0.222 | -0.978 | 1770.7 | 0.83 | 0.16 | 0.67 |  |  |  | 298 | 0.2644449 | 0.254417 | 12
197 |  |  | 0 | 0 | 0 | 0 | 0.222 | -0.978 | 1770.7 | 0.83 | 0.16 | 0.67 |  |  |  | 298 | 0.3966409 | 0.3392226 | 12
198 |  |  | 0 | 0 | 0 | 0 | 0.222 | -0.978 | 1770.7 | 0.83 | 0.16 | 0.67 |  |  |  | 298 | 0.5063842 | 0.3957597 | 12
199 |  |  | 0 | 0 | 0 | 0 | 0.222 | -0.978 | 1770.7 | 0.83 | 0.16 | 0.67 |  |  |  | 298 | 0.6286052 | 0.4805654 | 12
200 |  |  | 0 | 0 | 0 | 0 | 0.222 | -0.978 | 1770.7 | 0.83 | 0.16 | 0.67 |  |  |  | 298 | 0.7433184 | 0.4805654 | 12
201 |  |  | 0 | 0 | 0 | 0 | 0.222 | -0.978 | 1770.7 | 0.83 | 0.16 | 0.67 |  |  |  | 298 | 0.8680595 | 0.6501767 | 12
202 |  |  | 0 | 0 | 0 | 0 | 0.222 | -0.978 | 1770.7 | 0.83 | 0.16 | 0.67 |  |  |  | 298 | 1.000238 | 0.6784452 | 12
81 | M-C-KOH-4-800 | N2 | 0 | 0 | 0 | 0 | 0.222 | -0.978 | 2426 | 1.04 | 0.08 | 0.96 | 91.87 | 8.09 |  | 298 | 0.9803375 | 0.3366337 | 13
82 |  |  | 0 | 0 | 0 | 0 | 0.222 | -0.978 | 2426 | 1.04 | 0.08 | 0.96 | 91.87 | 8.09 |  | 298 | 2.802492 | 1.089109 | 13
83 |  |  | 0 | 0 | 0 | 0 | 0.222 | -0.978 | 2426 | 1.04 | 0.08 | 0.96 | 91.87 | 8.09 |  | 298 | 5.399293 | 1.841584 | 13
84 |  |  | 0 | 0 | 0 | 0 | 0.222 | -0.978 | 2426 | 1.04 | 0.08 | 0.96 | 91.87 | 8.09 |  | 298 | 8.207363 | 2.594059 | 13
85 |  |  | 0 | 0 | 0 | 0 | 0.222 | -0.978 | 2426 | 1.04 | 0.08 | 0.96 | 91.87 | 8.09 |  | 298 | 10.94826 | 3.069307 | 13
86 |  |  | 0 | 0 | 0 | 0 | 0.222 | -0.978 | 2426 | 1.04 | 0.08 | 0.96 | 91.87 | 8.09 |  | 298 | 14.67345 | 3.683168 | 13
87 |  |  | 0 | 0 | 0 | 0 | 0.222 | -0.978 | 2426 | 1.04 | 0.08 | 0.96 | 91.87 | 8.09 |  | 298 | 18.32868 | 4.257426 | 13
88 |  |  | 0 | 0 | 0 | 0 | 0.222 | -0.978 | 2426 | 1.04 | 0.08 | 0.96 | 91.87 | 8.09 |  | 298 | 22.26723 | 4.693069 | 13
89 |  |  | 0 | 0 | 0 | 0 | 0.222 | -0.978 | 2426 | 1.04 | 0.08 | 0.96 | 91.87 | 8.09 |  | 298 | 26.13606 | 5.069307 | 13
90 | M-C-4-8 |  | 0 | 0 | 0 | 0 | 0.222 | -0.978 | 1414 | 0.67 | 0.096 | 0.574 | 83.18 | 16.46 |  | 298 | 1.894901 | 0.4158416 | 14
91 |  |  | 0 | 0 | 0 | 0 | 0.222 | -0.978 | 1414 | 0.67 | 0.096 | 0.574 | 83.18 | 16.46 |  | 298 | 3.578999 | 0.9306931 | 14
92 |  |  | 0 | 0 | 0 | 0 | 0.222 | -0.978 | 1414 | 0.67 | 0.096 | 0.574 | 83.18 | 16.46 |  | 298 | 5.826012 | 1.485149 | 14
93 |  |  | 0 | 0 | 0 | 0 | 0.222 | -0.978 | 1414 | 0.67 | 0.096 | 0.574 | 83.18 | 16.46 |  | 298 | 8.075582 | 1.821782 | 14
94 |  |  | 0 | 0 | 0 | 0 | 0.222 | -0.978 | 1414 | 0.67 | 0.096 | 0.574 | 83.18 | 16.46 |  | 298 | 10.95849 | 2.19802 | 14
95 |  |  | 0 | 0 | 0 | 0 | 0.222 | -0.978 | 1414 | 0.67 | 0.096 | 0.574 | 83.18 | 16.46 |  | 298 | 14.12379 | 2.514851 | 14
96 |  |  | 0 | 0 | 0 | 0 | 0.222 | -0.978 | 1414 | 0.67 | 0.096 | 0.574 | 83.18 | 16.46 |  | 298 | 18.34472 | 2.891089 | 14
97 |  |  | 0 | 0 | 0 | 0 | 0.222 | -0.978 | 1414 | 0.67 | 0.096 | 0.574 | 83.18 | 16.46 |  | 298 | 22.77832 | 3.148515 | 14
98 |  |  | 0 | 0 | 0 | 0 | 0.222 | -0.978 | 1414 | 0.67 | 0.096 | 0.574 | 83.18 | 16.46 |  | 298 | 25.87528 | 3.287129 | 14
99 | M-C-APS-4-800 |  | 0 | 0 | 0 | 0 | 0.222 | -0.978 | 566 | 0.23 | 0.013 | 0.217 | 97.62 | 0 |  | 298 | 0.9819644 | 0.1980198 | 15
100 |  |  | 0 | 0 | 0 | 0 | 0.222 | -0.978 | 566 | 0.23 | 0.013 | 0.217 | 97.62 | 0 |  | 298 | 3.160415 | 0.5940594 | 15
101 |  |  | 0 | 0 | 0 | 0 | 0.222 | -0.978 | 566 | 0.23 | 0.013 | 0.217 | 97.62 | 0 |  | 298 | 5.410682 | 0.8712871 | 15
102 |  |  | 0 | 0 | 0 | 0 | 0.222 | -0.978 | 566 | 0.23 | 0.013 | 0.217 | 97.62 | 0 |  | 298 | 8.013759 | 1.089109 | 15
103 |  |  | 0 | 0 | 0 | 0 | 0.222 | -0.978 | 566 | 0.23 | 0.013 | 0.217 | 97.62 | 0 |  | 298 | 10.8288 | 1.247525 | 15
104 |  |  | 0 | 0 | 0 | 0 | 0.222 | -0.978 | 566 | 0.23 | 0.013 | 0.217 | 97.62 | 0 |  | 298 | 13.503 | 1.405941 | 15
105 |  |  | 0 | 0 | 0 | 0 | 0.222 | -0.978 | 566 | 0.23 | 0.013 | 0.217 | 97.62 | 0 |  | 298 | 17.09292 | 1.544554 | 15
106 |  |  | 0 | 0 | 0 | 0 | 0.222 | -0.978 | 566 | 0.23 | 0.013 | 0.217 | 97.62 | 0 |  | 298 | 20.54223 | 1.663366 | 15
107 |  |  | 0 | 0 | 0 | 0 | 0.222 | -0.978 | 566 | 0.23 | 0.013 | 0.217 | 97.62 | 0 |  | 298 | 25.40022 | 1.762376 | 15
94 | CC | N2 | 0 | 0 | 0 | 0 | 0.222 | -0.978 | 778 | 0.38 | 0.14 | 0.24 | 96.6 | 0.55 | 0.19 | 298 | 0.05584241 | 0.02211302 | 16
95 |  |  | 0 | 0 | 0 | 0 | 0.222 | -0.978 | 778 | 0.38 | 0.14 | 0.24 | 96.6 | 0.55 | 0.19 | 298 | 0.148577 | 0.05405405 | 16
96 |  |  | 0 | 0 | 0 | 0 | 0.222 | -0.978 | 778 | 0.38 | 0.14 | 0.24 | 96.6 | 0.55 | 0.19 | 298 | 0.252116 | 0.08476658 | 16
97 |  |  | 0 | 0 | 0 | 0 | 0.222 | -0.978 | 778 | 0.38 | 0.14 | 0.24 | 96.6 | 0.55 | 0.19 | 298 | 0.3642519 | 0.1253071 | 16
98 |  |  | 0 | 0 | 0 | 0 | 0.222 | -0.978 | 778 | 0.38 | 0.14 | 0.24 | 96.6 | 0.55 | 0.19 | 298 | 0.5411243 | 0.1793612 | 16
99 |  |  | 0 | 0 | 0 | 0 | 0.222 | -0.978 | 778 | 0.38 | 0.14 | 0.24 | 96.6 | 0.55 | 0.19 | 298 | 0.722311 | 0.2346437 | 16
100 |  |  | 0 | 0 | 0 | 0 | 0.222 | -0.978 | 778 | 0.38 | 0.14 | 0.24 | 96.6 | 0.55 | 0.19 | 298 | 0.892725 | 0.2837838 | 16
101 |  |  | 0 | 0 | 0 | 0 | 0.222 | -0.978 | 778 | 0.38 | 0.14 | 0.24 | 96.6 | 0.55 | 0.19 | 298 | 1.017857 | 0.3157248 | 16
102 | PO |  | 0 | 0 | 0 | 0 | 0.222 | -0.978 | 1770 | 0.77 | 0.18 | 0.59 | 95.3 | 0.53 | 0.32 | 298 | 0.02991387 | 0.02457002 | 17
103 |  |  | 0 | 0 | 0 | 0 | 0.222 | -0.978 | 1770 | 0.77 | 0.18 | 0.59 | 95.3 | 0.53 | 0.32 | 298 | 0.1204621 | 0.06265356 | 17
104 |  |  | 0 | 0 | 0 | 0 | 0.222 | -0.978 | 1770 | 0.77 | 0.18 | 0.59 | 95.3 | 0.53 | 0.32 | 298 | 0.1894439 | 0.09336609 | 17
105 |  |  | 0 | 0 | 0 | 0 | 0.222 | -0.978 | 1770 | 0.77 | 0.18 | 0.59 | 95.3 | 0.53 | 0.32 | 298 | 0.3230613 | 0.1609337 | 17
106 |  |  | 0 | 0 | 0 | 0 | 0.222 | -0.978 | 1770 | 0.77 | 0.18 | 0.59 | 95.3 | 0.53 | 0.32 | 298 | 0.4222064 | 0.2088452 | 17
107 |  |  | 0 | 0 | 0 | 0 | 0.222 | -0.978 | 1770 | 0.77 | 0.18 | 0.59 | 95.3 | 0.53 | 0.32 | 298 | 0.6226883 | 0.2972973 | 17
108 |  |  | 0 | 0 | 0 | 0 | 0.222 | -0.978 | 1770 | 0.77 | 0.18 | 0.59 | 95.3 | 0.53 | 0.32 | 298 | 0.7952038 | 0.3599509 | 17
109 |  |  | 0 | 0 | 0 | 0 | 0.222 | -0.978 | 1770 | 0.77 | 0.18 | 0.59 | 95.3 | 0.53 | 0.32 | 298 | 0.9159366 | 0.4103194 | 17
110 |  |  | 0 | 0 | 0 | 0 | 0.222 | -0.978 | 1770 | 0.77 | 0.18 | 0.59 | 95.3 | 0.53 | 0.32 | 298 | 1.019465 | 0.4434889 | 17
111 | DMD-S |  | 0 | 0 | 0 | 0 | 0.222 | -0.978 | 1380 | 0.61 | 0.15 | 0.46 | 94.9 | 0.62 | 0.54 | 298 | 0.02992979 | 0.02088452 | 18
112 |  |  | 0 | 0 | 0 | 0 | 0.222 | -0.978 | 1380 | 0.61 | 0.15 | 0.46 | 94.9 | 0.62 | 0.54 | 298 | 0.1528011 | 0.07616708 | 18
113 |  |  | 0 | 0 | 0 | 0 | 0.222 | -0.978 | 1380 | 0.61 | 0.15 | 0.46 | 94.9 | 0.62 | 0.54 | 298 | 0.2390032 | 0.1203931 | 18
114 |  |  | 0 | 0 | 0 | 0 | 0.222 | -0.978 | 1380 | 0.61 | 0.15 | 0.46 | 94.9 | 0.62 | 0.54 | 298 | 0.3101236 | 0.1560197 | 18
115 |  |  | 0 | 0 | 0 | 0 | 0.222 | -0.978 | 1380 | 0.61 | 0.15 | 0.46 | 94.9 | 0.62 | 0.54 | 298 | 0.4006612 | 0.1965602 | 18
116 |  |  | 0 | 0 | 0 | 0 | 0.222 | -0.978 | 1380 | 0.61 | 0.15 | 0.46 | 94.9 | 0.62 | 0.54 | 298 | 0.6032923 | 0.2874693 | 18
117 |  |  | 0 | 0 | 0 | 0 | 0.222 | -0.978 | 1380 | 0.61 | 0.15 | 0.46 | 94.9 | 0.62 | 0.54 | 298 | 0.7002935 | 0.3316953 | 18
118 |  |  | 0 | 0 | 0 | 0 | 0.222 | -0.978 | 1380 | 0.61 | 0.15 | 0.46 | 94.9 | 0.62 | 0.54 | 298 | 0.8619939 | 0.3980344 | 18
119 |  |  | 0 | 0 | 0 | 0 | 0.222 | -0.978 | 1380 | 0.61 | 0.15 | 0.46 | 94.9 | 0.62 | 0.54 | 298 | 0.9999947 | 0.45086 | 18
120 | DP-S |  | 0 | 0 | 0 | 0 | 0.222 | -0.978 | 1252 | 0.62 | 0.22 | 0.4 | 95.3 | 0.57 | 0.26 | 298 | 0.04933109 | 0.02948403 | 19
121 |  |  | 0 | 0 | 0 | 0 | 0.222 | -0.978 | 1252 | 0.62 | 0.22 | 0.4 | 95.3 | 0.57 | 0.26 | 298 | 0.1355066 | 0.07985258 | 19
122 |  |  | 0 | 0 | 0 | 0 | 0.222 | -0.978 | 1252 | 0.62 | 0.22 | 0.4 | 95.3 | 0.57 | 0.26 | 298 | 0.2389289 | 0.1375921 | 19
123 |  |  | 0 | 0 | 0 | 0 | 0.222 | -0.978 | 1252 | 0.62 | 0.22 | 0.4 | 95.3 | 0.57 | 0.26 | 298 | 0.3401967 | 0.1941032 | 19
124 |  |  | 0 | 0 | 0 | 0 | 0.222 | -0.978 | 1252 | 0.62 | 0.22 | 0.4 | 95.3 | 0.57 | 0.26 | 298 | 0.5018441 | 0.2727273 | 19
125 |  |  | 0 | 0 | 0 | 0 | 0.222 | -0.978 | 1252 | 0.62 | 0.22 | 0.4 | 95.3 | 0.57 | 0.26 | 298 | 0.715269 | 0.3648649 | 19
126 |  |  | 0 | 0 | 0 | 0 | 0.222 | -0.978 | 1252 | 0.62 | 0.22 | 0.4 | 95.3 | 0.57 | 0.26 | 298 | 0.8726339 | 0.4348894 | 19
127 |  |  | 0 | 0 | 0 | 0 | 0.222 | -0.978 | 1252 | 0.62 | 0.22 | 0.4 | 95.3 | 0.57 | 0.26 | 298 | 1.004166 | 0.485258 | 19
128 | S-H2O |  | 0 | 0 | 0 | 0 | 0.222 | -0.978 | 110 | 0.04 | 0 | 0.04 | 93.4 | 1.2 | 0 | 298 | 0.008405814 | 0.003685504 | 20
129 |  |  | 0 | 0 | 0 | 0 | 0.222 | -0.978 | 110 | 0.04 | 0 | 0.04 | 93.4 | 1.2 | 0 | 298 | 0.08813369 | 0.04668305 | 20
130 |  |  | 0 | 0 | 0 | 0 | 0.222 | -0.978 | 110 | 0.04 | 0 | 0.04 | 93.4 | 1.2 | 0 | 298 | 0.2261079 | 0.1056511 | 20
131 |  |  | 0 | 0 | 0 | 0 | 0.222 | -0.978 | 110 | 0.04 | 0 | 0.04 | 93.4 | 1.2 | 0 | 298 | 0.3166774 | 0.1388206 | 20
132 |  |  | 0 | 0 | 0 | 0 | 0.222 | -0.978 | 110 | 0.04 | 0 | 0.04 | 93.4 | 1.2 | 0 | 298 | 0.4719408 | 0.1953317 | 20
133 |  |  | 0 | 0 | 0 | 0 | 0.222 | -0.978 | 110 | 0.04 | 0 | 0.04 | 93.4 | 1.2 | 0 | 298 | 0.6530638 | 0.2653563 | 20
134 |  |  | 0 | 0 | 0 | 0 | 0.222 | -0.978 | 110 | 0.04 | 0 | 0.04 | 93.4 | 1.2 | 0 | 298 | 0.808375 | 0.3108108 | 20
135 |  |  | 0 | 0 | 0 | 0 | 0.222 | -0.978 | 110 | 0.04 | 0 | 0.04 | 93.4 | 1.2 | 0 | 298 | 1.004665 | 0.3697789 | 20
136 | DEX-H2O |  | 0 | 0 | 0 | 0 | 0.222 | -0.978 | 609 | 0.29 | 0.09 | 0.2 | 92.6 | 2.7 | 0 | 298 | 0.01262464 | 0.02702703 | 21
137 |  |  | 0 | 0 | 0 | 0 | 0.222 | -0.978 | 609 | 0.29 | 0.09 | 0.2 | 92.6 | 2.7 | 0 | 298 | 0.109594 | 0.07862408 | 21
138 |  |  | 0 | 0 | 0 | 0 | 0.222 | -0.978 | 609 | 0.29 | 0.09 | 0.2 | 92.6 | 2.7 | 0 | 298 | 0.2346358 | 0.1314496 | 21
139 |  |  | 0 | 0 | 0 | 0 | 0.222 | -0.978 | 609 | 0.29 | 0.09 | 0.2 | 92.6 | 2.7 | 0 | 298 | 0.3316317 | 0.1769042 | 21
140 |  |  | 0 | 0 | 0 | 0 | 0.222 | -0.978 | 609 | 0.29 | 0.09 | 0.2 | 92.6 | 2.7 | 0 | 298 | 0.4998328 | 0.2383292 | 21
141 |  |  | 0 | 0 | 0 | 0 | 0.222 | -0.978 | 609 | 0.29 | 0.09 | 0.2 | 92.6 | 2.7 | 0 | 298 | 0.700389 | 0.3095823 | 21
142 |  |  | 0 | 0 | 0 | 0 | 0.222 | -0.978 | 609 | 0.29 | 0.09 | 0.2 | 92.6 | 2.7 | 0 | 298 | 0.8815704 | 0.3660934 | 21
143 |  |  | 0 | 0 | 0 | 0 | 0.222 | -0.978 | 609 | 0.29 | 0.09 | 0.2 | 92.6 | 2.7 | 0 | 298 | 1.004537 | 0.3992629 | 21
95 | NPC-1 | N2 | 0 | 0 | 0 | 0 | 0.222 | -0.978 | 1438 | 0.8 | 0.16 | 0.64 | 87.39 | 11.56 | 1.05 | 273 | 0.04761905 | 0.05837901 | 22
96 |  |  | 0 | 0 | 0 | 0 | 0.222 | -0.978 | 1438 | 0.8 | 0.16 | 0.64 | 87.39 | 11.56 | 1.05 | 273 | 0.1657143 | 0.1425983 | 22
97 |  |  | 0 | 0 | 0 | 0 | 0.222 | -0.978 | 1438 | 0.8 | 0.16 | 0.64 | 87.39 | 11.56 | 1.05 | 273 | 0.2685714 | 0.2319353 | 22
98 |  |  | 0 | 0 | 0 | 0 | 0.222 | -0.978 | 1438 | 0.8 | 0.16 | 0.64 | 87.39 | 11.56 | 1.05 | 273 | 0.4342857 | 0.3488142 | 22
99 |  |  | 0 | 0 | 0 | 0 | 0.222 | -0.978 | 1438 | 0.8 | 0.16 | 0.64 | 87.39 | 11.56 | 1.05 | 273 | 0.5847619 | 0.446806 | 22
100 |  |  | 0 | 0 | 0 | 0 | 0.222 | -0.978 | 1438 | 0.8 | 0.16 | 0.64 | 87.39 | 11.56 | 1.05 | 273 | 0.7028571 | 0.527596 | 22
101 |  |  | 0 | 0 | 0 | 0 | 0.222 | -0.978 | 1438 | 0.8 | 0.16 | 0.64 | 87.39 | 11.56 | 1.05 | 273 | 0.8228571 | 0.6015308 | 22
102 |  |  | 0 | 0 | 0 | 0 | 0.222 | -0.978 | 1438 | 0.8 | 0.16 | 0.64 | 87.39 | 11.56 | 1.05 | 273 | 0.9295238 | 0.6685842 | 22
103 |  |  | 0 | 0 | 0 | 0 | 0.222 | -0.978 | 1438 | 0.8 | 0.16 | 0.64 | 87.39 | 11.56 | 1.05 | 273 | 1.001905 | 0.711574 | 22
104 | NPC-2 |  | 0 | 0 | 0 | 0 | 0.222 | -0.978 | 1384 | 0.74 | 0.11 | 0.63 | 84.19 | 7.78 | 6.28 | 273 | 0.04952381 | 0.04466525 | 23
105 |  |  | 0 | 0 | 0 | 0 | 0.222 | -0.978 | 1384 | 0.74 | 0.11 | 0.63 | 84.19 | 7.78 | 6.28 | 273 | 0.1447619 | 0.1237015 | 23
106 |  |  | 0 | 0 | 0 | 0 | 0.222 | -0.978 | 1384 | 0.74 | 0.11 | 0.63 | 84.19 | 7.78 | 6.28 | 273 | 0.2380952 | 0.1975905 | 23
107 |  |  | 0 | 0 | 0 | 0 | 0.222 | -0.978 | 1384 | 0.74 | 0.11 | 0.63 | 84.19 | 7.78 | 6.28 | 273 | 0.3390476 | 0.269778 | 23
108 |  |  | 0 | 0 | 0 | 0 | 0.222 | -0.978 | 1384 | 0.74 | 0.11 | 0.63 | 84.19 | 7.78 | 6.28 | 273 | 0.4095238 | 0.3264816 | 23
109 |  |  | 0 | 0 | 0 | 0 | 0.222 | -0.978 | 1384 | 0.74 | 0.11 | 0.63 | 84.19 | 7.78 | 6.28 | 273 | 0.5352381 | 0.4089993 | 23
110 |  |  | 0 | 0 | 0 | 0 | 0.222 | -0.978 | 1384 | 0.74 | 0.11 | 0.63 | 84.19 | 7.78 | 6.28 | 273 | 0.6533333 | 0.48636 | 23
111 |  |  | 0 | 0 | 0 | 0 | 0.222 | -0.978 | 1384 | 0.74 | 0.11 | 0.63 | 84.19 | 7.78 | 6.28 | 273 | 0.7695238 | 0.5620029 | 23
112 |  |  | 0 | 0 | 0 | 0 | 0.222 | -0.978 | 1384 | 0.74 | 0.11 | 0.63 | 84.19 | 7.78 | 6.28 | 273 | 0.8819048 | 0.6324954 | 23
113 |  |  | 0 | 0 | 0 | 0 | 0.222 | -0.978 | 1384 | 0.74 | 0.11 | 0.63 | 84.19 | 7.78 | 6.28 | 273 | 1 | 0.6995683 | 23
114 | NPC-3 |  | 0 | 0 | 0 | 0 | 0.222 | -0.978 | 1248 | 0.72 | 0.15 | 0.57 | 77.45 | 21.16 | 1.38 | 273 | 0.08571429 | 0.06701747 | 24
115 |  |  | 0 | 0 | 0 | 0 | 0.222 | -0.978 | 1248 | 0.72 | 0.15 | 0.57 | 77.45 | 21.16 | 1.38 | 273 | 0.1980952 | 0.1529416 | 24
116 |  |  | 0 | 0 | 0 | 0 | 0.222 | -0.978 | 1248 | 0.72 | 0.15 | 0.57 | 77.45 | 21.16 | 1.38 | 273 | 0.2971429 | 0.2285551 | 24
117 |  |  | 0 | 0 | 0 | 0 | 0.222 | -0.978 | 1248 | 0.72 | 0.15 | 0.57 | 77.45 | 21.16 | 1.38 | 273 | 0.4114286 | 0.3093385 | 24
118 |  |  | 0 | 0 | 0 | 0 | 0.222 | -0.978 | 1248 | 0.72 | 0.15 | 0.57 | 77.45 | 21.16 | 1.38 | 273 | 0.4914286 | 0.3626292 | 24
119 |  |  | 0 | 0 | 0 | 0 | 0.222 | -0.978 | 1248 | 0.72 | 0.15 | 0.57 | 77.45 | 21.16 | 1.38 | 273 | 0.5942857 | 0.4348199 | 24
120 |  |  | 0 | 0 | 0 | 0 | 0.222 | -0.978 | 1248 | 0.72 | 0.15 | 0.57 | 77.45 | 21.16 | 1.38 | 273 | 0.6971429 | 0.491579 | 24
121 |  |  | 0 | 0 | 0 | 0 | 0.222 | -0.978 | 1248 | 0.72 | 0.15 | 0.57 | 77.45 | 21.16 | 1.38 | 273 | 0.8152381 | 0.5655105 | 24
122 |  |  | 0 | 0 | 0 | 0 | 0.222 | -0.978 | 1248 | 0.72 | 0.15 | 0.57 | 77.45 | 21.16 | 1.38 | 273 | 0.9257143 | 0.6342851 | 24
123 |  |  | 0 | 0 | 0 | 0 | 0.222 | -0.978 | 1248 | 0.72 | 0.15 | 0.57 | 77.45 | 21.16 | 1.38 | 273 | 1.001905 | 0.6721376 | 24
124 | NPC-4 |  | 0 | 0 | 0 | 0 | 0.222 | -0.978 | 2059 | 1.12 | 0.37 | 0.75 | 86.27 | 11.16 | 2.24 | 273 | 0.07047619 | 0.03098415 | 25
125 |  |  | 0 | 0 | 0 | 0 | 0.222 | -0.978 | 2059 | 1.12 | 0.37 | 0.75 | 86.27 | 11.16 | 2.24 | 273 | 0.1885714 | 0.09291326 | 25
126 |  |  | 0 | 0 | 0 | 0 | 0.222 | -0.978 | 2059 | 1.12 | 0.37 | 0.75 | 86.27 | 11.16 | 2.24 | 273 | 0.287619 | 0.1445219 | 25
127 |  |  | 0 | 0 | 0 | 0 | 0.222 | -0.978 | 2059 | 1.12 | 0.37 | 0.75 | 86.27 | 11.16 | 2.24 | 273 | 0.3942857 | 0.1875705 | 25
128 |  |  | 0 | 0 | 0 | 0 | 0.222 | -0.978 | 2059 | 1.12 | 0.37 | 0.75 | 86.27 | 11.16 | 2.24 | 273 | 0.5180952 | 0.2495094 | 25
129 |  |  | 0 | 0 | 0 | 0 | 0.222 | -0.978 | 2059 | 1.12 | 0.37 | 0.75 | 86.27 | 11.16 | 2.24 | 273 | 0.6380952 | 0.3097272 | 25
130 |  |  | 0 | 0 | 0 | 0 | 0.222 | -0.978 | 2059 | 1.12 | 0.37 | 0.75 | 86.27 | 11.16 | 2.24 | 273 | 0.7695238 | 0.363106 | 25
131 |  |  | 0 | 0 | 0 | 0 | 0.222 | -0.978 | 2059 | 1.12 | 0.37 | 0.75 | 86.27 | 11.16 | 2.24 | 273 | 0.8895238 | 0.4164653 | 25
132 |  |  | 0 | 0 | 0 | 0 | 0.222 | -0.978 | 2059 | 1.12 | 0.37 | 0.75 | 86.27 | 11.16 | 2.24 | 273 | 1.001905 | 0.4629529 | 25
133 | NPC-5 |  | 0 | 0 | 0 | 0 | 0.222 | -0.978 | 1770 | 0.96 | 0.29 | 0.67 | 83.95 | 12.56 | 3.48 | 273 | 0.0552381 | 0.01381174 | 26
134 |  |  | 0 | 0 | 0 | 0 | 0.222 | -0.978 | 1770 | 0.96 | 0.29 | 0.67 | 83.95 | 12.56 | 3.48 | 273 | 0.1809524 | 0.0688954 | 26
135 |  |  | 0 | 0 | 0 | 0 | 0.222 | -0.978 | 1770 | 0.96 | 0.29 | 0.67 | 83.95 | 12.56 | 3.48 | 273 | 0.2742857 | 0.1102065 | 26
136 |  |  | 0 | 0 | 0 | 0 | 0.222 | -0.978 | 1770 | 0.96 | 0.29 | 0.67 | 83.95 | 12.56 | 3.48 | 273 | 0.3657143 | 0.1515144 | 26
137 |  |  | 0 | 0 | 0 | 0 | 0.222 | -0.978 | 1770 | 0.96 | 0.29 | 0.67 | 83.95 | 12.56 | 3.48 | 273 | 0.4704762 | 0.1962743 | 26
138 |  |  | 0 | 0 | 0 | 0 | 0.222 | -0.978 | 1770 | 0.96 | 0.29 | 0.67 | 83.95 | 12.56 | 3.48 | 273 | 0.592381 | 0.2427783 | 26
139 |  |  | 0 | 0 | 0 | 0 | 0.222 | -0.978 | 1770 | 0.96 | 0.29 | 0.67 | 83.95 | 12.56 | 3.48 | 273 | 0.712381 | 0.289279 | 26
140 |  |  | 0 | 0 | 0 | 0 | 0.222 | -0.978 | 1770 | 0.96 | 0.29 | 0.67 | 83.95 | 12.56 | 3.48 | 273 | 0.832381 | 0.3340651 | 26
141 |  |  | 0 | 0 | 0 | 0 | 0.222 | -0.978 | 1770 | 0.96 | 0.29 | 0.67 | 83.95 | 12.56 | 3.48 | 273 | 0.9390476 | 0.3771137 | 26
142 |  |  | 0 | 0 | 0 | 0 | 0.222 | -0.978 | 1770 | 0.96 | 0.29 | 0.67 | 83.95 | 12.56 | 3.48 | 273 | 1.001905 | 0.4012263 | 26
131 | CSCN_9_C180 | N2 | 0 | 0 | 0 | 0 | 0.222 | -0.978 | 2430 |  |  | 1.1 |  |  | 2.1 | 273 | 0.05726872 | 0.05828889 | 27
132 |  |  | 0 | 0 | 0 | 0 | 0.222 | -0.978 | 2430 |  |  | 1.1 |  |  | 2.1 | 273 | 0.1718062 | 0.2125667 | 27
133 |  |  | 0 | 0 | 0 | 0 | 0.222 | -0.978 | 2430 |  |  | 1.1 |  |  | 2.1 | 273 | 0.3171806 | 0.2711338 | 27
134 |  |  | 0 | 0 | 0 | 0 | 0.222 | -0.978 | 2430 |  |  | 1.1 |  |  | 2.1 | 273 | 0.4537445 | 0.393137 | 27
135 |  |  | 0 | 0 | 0 | 0 | 0.222 | -0.978 | 2430 |  |  | 1.1 |  |  | 2.1 | 273 | 0.5859031 | 0.4205425 | 27
136 |  |  | 0 | 0 | 0 | 0 | 0.222 | -0.978 | 2430 |  |  | 1.1 |  |  | 2.1 | 273 | 0.7312775 | 0.5422676 | 27
137 |  |  | 0 | 0 | 0 | 0 | 0.222 | -0.978 | 2430 |  |  | 1.1 |  |  | 2.1 | 273 | 0.8986784 | 0.663297 | 27
138 |  |  | 0 | 0 | 0 | 0 | 0.222 | -0.978 | 2430 |  |  | 1.1 |  |  | 2.1 | 273 | 1 | 0.6916763 | 27
109 | CSCN_9_C60 | N2 | 0 | 0 | 0 | 0 | 0.222 | -0.978 | 1708 |  |  | 0.89 |  |  | 3.2 | 273 | 0.2300885 | 0.1283422 | 28
110 |  |  | 0 | 0 | 0 | 0 | 0.222 | -0.978 | 1708 |  |  | 0.89 |  |  | 3.2 | 273 | 0.3672566 | 0.2139037 | 28
111 |  |  | 0 | 0 | 0 | 0 | 0.222 | -0.978 | 1708 |  |  | 0.89 |  |  | 3.2 | 273 | 0.5309735 | 0.2994652 | 28
112 |  |  | 0 | 0 | 0 | 0 | 0.222 | -0.978 | 1708 |  |  | 0.89 |  |  | 3.2 | 273 | 0.7079646 | 0.342246 | 28
113 |  |  | 0 | 0 | 0 | 0 | 0.222 | -0.978 | 1708 |  |  | 0.89 |  |  | 3.2 | 273 | 0.8274336 | 0.4278075 | 28
114 |  |  | 0 | 0 | 0 | 0 | 0.222 | -0.978 | 1708 |  |  | 0.89 |  |  | 3.2 | 273 | 0.9823009 | 0.4278075 | 28
85 | CSCN_9 | N2 | 0 | 0 | 0 | 0 | 0.222 | -0.978 | 322 |  |  | 0.21 |  |  | 4.6 | 273 | 0.02202643 | 0.030837 | 29
86 |  |  | 0 | 0 | 0 | 0 | 0.222 | -0.978 | 322 |  |  | 0.21 |  |  | 4.6 | 273 | 0.1585903 | 0.06138514 | 29
87 |  |  | 0 | 0 | 0 | 0 | 0.222 | -0.978 | 322 |  |  | 0.21 |  |  | 4.6 | 273 | 0.30837 | 0.05892973 | 29
88 |  |  | 0 | 0 | 0 | 0 | 0.222 | -0.978 | 322 |  |  | 0.21 |  |  | 4.6 | 273 | 0.4625551 | 0.1055824 | 29
89 |  |  | 0 | 0 | 0 | 0 | 0.222 | -0.978 | 322 |  |  | 0.21 |  |  | 4.6 | 273 | 0.6167401 | 0.1358417 | 29
90 |  |  | 0 | 0 | 0 | 0 | 0.222 | -0.978 | 322 |  |  | 0.21 |  |  | 4.6 | 273 | 0.7665198 | 0.1497797 | 29
91 |  |  | 0 | 0 | 0 | 0 | 0.222 | -0.978 | 322 |  |  | 0.21 |  |  | 4.6 | 273 | 0.876652 | 0.1807612 | 29
92 |  |  | 0 | 0 | 0 | 0 | 0.222 | -0.978 | 322 |  |  | 0.21 |  |  | 4.6 | 273 | 0.9911894 | 0.1788835 | 29
61 | CSCN_6_C200 | N2 | 0 | 0 | 0 | 0 | 0.222 | -0.978 | 2404 |  |  | 0.96 |  |  | 4.9 | 273 | 0.08518519 | 0.03333333 | 30
62 |  |  | 0 | 0 | 0 | 0 | 0.222 | -0.978 | 2404 |  |  | 0.96 |  |  | 4.9 | 273 | 0.2113113 | 0.03333333 | 30
63 |  |  | 0 | 0 | 0 | 0 | 0.222 | -0.978 | 2404 |  |  | 0.96 |  |  | 4.9 | 273 | 0.3824324 | 0.1 | 30
64 |  |  | 0 | 0 | 0 | 0 | 0.222 | -0.978 | 2404 |  |  | 0.96 |  |  | 4.9 | 273 | 0.5805806 | 0.1666667 | 30
65 |  |  | 0 | 0 | 0 | 0 | 0.222 | -0.978 | 2404 |  |  | 0.96 |  |  | 4.9 | 273 | 0.7832583 | 0.2 | 30
66 |  |  | 0 | 0 | 0 | 0 | 0.222 | -0.978 | 2404 |  |  | 0.96 |  |  | 4.9 | 273 | 0.9138889 | 0.2 | 30
67 |  |  | 0 | 0 | 0 | 0 | 0.222 | -0.978 | 2404 |  |  | 0.96 |  |  | 4.9 | 273 | 1.017492 | 0.2 | 30
38 | CSCN_6_C150 | N2 | 0 | 0 | 0 | 0 | 0.222 | -0.978 | 1878 |  |  | 0.78 |  |  | 6.6 | 273 | 0.07589383 | 0.1297297 | 31
39 |  |  | 0 | 0 | 0 | 0 | 0.222 | -0.978 | 1878 |  |  | 0.78 |  |  | 6.6 | 273 | 0.2103745 | 0.2162162 | 31
40 |  |  | 0 | 0 | 0 | 0 | 0.222 | -0.978 | 1878 |  |  | 0.78 |  |  | 6.6 | 273 | 0.3628166 | 0.2594595 | 31
41 |  |  | 0 | 0 | 0 | 0 | 0.222 | -0.978 | 1878 |  |  | 0.78 |  |  | 6.6 | 273 | 0.4794086 | 0.2594595 | 31
42 |  |  | 0 | 0 | 0 | 0 | 0.222 | -0.978 | 1878 |  |  | 0.78 |  |  | 6.6 | 273 | 0.6631681 | 0.4324324 | 31
43 |  |  | 0 | 0 | 0 | 0 | 0.222 | -0.978 | 1878 |  |  | 0.78 |  |  | 6.6 | 273 | 0.8111259 | 0.4756757 | 31
44 |  |  | 0 | 0 | 0 | 0 | 0.222 | -0.978 | 1878 |  |  | 0.78 |  |  | 6.6 | 273 | 0.9277179 | 0.4756757 | 31
45 |  |  | 0 | 0 | 0 | 0 | 0.222 | -0.978 | 1878 |  |  | 0.78 |  |  | 6.6 | 273 | 1.021864 | 0.5189189 | 31
16 | CSCN_6 | N2 | 0 | 0 | 0 | 0 | 0.222 | -0.978 | 251 |  |  | 0.12 |  |  | 8.1 | 273 | 0.1793722 | 0.08287293 | 32
17 |  |  | 0 | 0 | 0 | 0 | 0.222 | -0.978 | 251 |  |  | 0.12 |  |  | 8.1 | 273 | 0.309417 | 0.09944751 | 32
18 |  |  | 0 | 0 | 0 | 0 | 0.222 | -0.978 | 251 |  |  | 0.12 |  |  | 8.1 | 273 | 0.470852 | 0.1657459 | 32
19 |  |  | 0 | 0 | 0 | 0 | 0.222 | -0.978 | 251 |  |  | 0.12 |  |  | 8.1 | 273 | 0.6143498 | 0.198895 | 32
20 |  |  | 0 | 0 | 0 | 0 | 0.222 | -0.978 | 251 |  |  | 0.12 |  |  | 8.1 | 273 | 0.7892377 | 0.2486188 | 32
21 |  |  | 0 | 0 | 0 | 0 | 0.222 | -0.978 | 251 |  |  | 0.12 |  |  | 8.1 | 273 | 0.9955157 | 0.3149171 | 32
228 | MC | N2 | 0 | 0 | 0 | 0 | 0.222 | -0.978 | 519 | 0.65 | 0.53 | 0.12 |  |  |  | 298 | 0.06336088 | 0.01713396 | 33
229 |  |  | 0 | 0 | 0 | 0 | 0.222 | -0.978 | 519 | 0.65 | 0.53 | 0.12 |  |  |  | 298 | 0.1460055 | 0.03115265 | 33
230 |  |  | 0 | 0 | 0 | 0 | 0.222 | -0.978 | 519 | 0.65 | 0.53 | 0.12 |  |  |  | 298 | 0.2424242 | 0.04517134 | 33
231 |  |  | 0 | 0 | 0 | 0 | 0.222 | -0.978 | 519 | 0.65 | 0.53 | 0.12 |  |  |  | 298 | 0.3471074 | 0.0623053 | 33
232 |  |  | 0 | 0 | 0 | 0 | 0.222 | -0.978 | 519 | 0.65 | 0.53 | 0.12 |  |  |  | 298 | 0.4573003 | 0.07632399 | 33
233 |  |  | 0 | 0 | 0 | 0 | 0.222 | -0.978 | 519 | 0.65 | 0.53 | 0.12 |  |  |  | 298 | 0.5922865 | 0.09345794 | 33
234 |  |  | 0 | 0 | 0 | 0 | 0.222 | -0.978 | 519 | 0.65 | 0.53 | 0.12 |  |  |  | 298 | 0.7272727 | 0.1105919 | 33
235 |  |  | 0 | 0 | 0 | 0 | 0.222 | -0.978 | 519 | 0.65 | 0.53 | 0.12 |  |  |  | 298 | 0.8732782 | 0.1308411 | 33
236 |  |  | 0 | 0 | 0 | 0 | 0.222 | -0.978 | 519 | 0.65 | 0.53 | 0.12 |  |  |  | 298 | 1 | 0.1401869 | 33
237 | AMC-NANH2-400 |  | 0 | 0 | 0 | 0 | 0.222 | -0.978 | 1008 | 0.7 | 0.4 | 0.3 |  |  |  | 298 | 0.04132231 | 0.01401869 | 34
238 |  |  | 0 | 0 | 0 | 0 | 0.222 | -0.978 | 1008 | 0.7 | 0.4 | 0.3 |  |  |  | 298 | 0.1101928 | 0.04049844 | 34
239 |  |  | 0 | 0 | 0 | 0 | 0.222 | -0.978 | 1008 | 0.7 | 0.4 | 0.3 |  |  |  | 298 | 0.1928375 | 0.0623053 | 34
240 |  |  | 0 | 0 | 0 | 0 | 0.222 | -0.978 | 1008 | 0.7 | 0.4 | 0.3 |  |  |  | 298 | 0.2699725 | 0.08411215 | 34
241 |  |  | 0 | 0 | 0 | 0 | 0.222 | -0.978 | 1008 | 0.7 | 0.4 | 0.3 |  |  |  | 298 | 0.369146 | 0.1090343 | 34
242 |  |  | 0 | 0 | 0 | 0 | 0.222 | -0.978 | 1008 | 0.7 | 0.4 | 0.3 |  |  |  | 298 | 0.4738292 | 0.1339564 | 34
243 |  |  | 0 | 0 | 0 | 0 | 0.222 | -0.978 | 1008 | 0.7 | 0.4 | 0.3 |  |  |  | 298 | 0.6115702 | 0.1697819 | 34
244 |  |  | 0 | 0 | 0 | 0 | 0.222 | -0.978 | 1008 | 0.7 | 0.4 | 0.3 |  |  |  | 298 | 0.7520661 | 0.2009346 | 34
245 |  |  | 0 | 0 | 0 | 0 | 0.222 | -0.978 | 1008 | 0.7 | 0.4 | 0.3 |  |  |  | 298 | 0.8870523 | 0.2305296 | 34
246 |  |  | 0 | 0 | 0 | 0 | 0.222 | -0.978 | 1008 | 0.7 | 0.4 | 0.3 |  |  |  | 298 | 1.019284 | 0.2616822 | 34
247 | AMC-NANH2-500 |  | 0 | 0 | 0 | 0 | 0.222 | -0.978 | 1463 | 0.75 | 0.24 | 0.51 |  |  |  | 298 | 0.05785124 | 0.03115265 | 35
248 |  |  | 0 | 0 | 0 | 0 | 0.222 | -0.978 | 1463 | 0.75 | 0.24 | 0.51 |  |  |  | 298 | 0.1570248 | 0.06697819 | 35
249 |  |  | 0 | 0 | 0 | 0 | 0.222 | -0.978 | 1463 | 0.75 | 0.24 | 0.51 |  |  |  | 298 | 0.2424242 | 0.09657321 | 35
250 |  |  | 0 | 0 | 0 | 0 | 0.222 | -0.978 | 1463 | 0.75 | 0.24 | 0.51 |  |  |  | 298 | 0.3471074 | 0.1323988 | 35
251 |  |  | 0 | 0 | 0 | 0 | 0.222 | -0.978 | 1463 | 0.75 | 0.24 | 0.51 |  |  |  | 298 | 0.4738292 | 0.1728972 | 35
252 |  |  | 0 | 0 | 0 | 0 | 0.222 | -0.978 | 1463 | 0.75 | 0.24 | 0.51 |  |  |  | 298 | 0.5977961 | 0.2133956 | 35
253 |  |  | 0 | 0 | 0 | 0 | 0.222 | -0.978 | 1463 | 0.75 | 0.24 | 0.51 |  |  |  | 298 | 0.7327824 | 0.2523364 | 35
254 |  |  | 0 | 0 | 0 | 0 | 0.222 | -0.978 | 1463 | 0.75 | 0.24 | 0.51 |  |  |  | 298 | 0.8512397 | 0.288162 | 35
255 |  |  | 0 | 0 | 0 | 0 | 0.222 | -0.978 | 1463 | 0.75 | 0.24 | 0.51 |  |  |  | 298 | 1.016529 | 0.3333333 | 35
256 | AMC-NANH2-800 |  | 0 | 0 | 0 | 0 | 0.222 | -0.978 | 3158 | 1.92 | 0.97 | 0.95 |  |  |  | 298 | 0.03030303 | 0.02024922 | 36
257 |  |  | 0 | 0 | 0 | 0 | 0.222 | -0.978 | 3158 | 1.92 | 0.97 | 0.95 |  |  |  | 298 | 0.09917355 | 0.0529595 | 36
258 |  |  | 0 | 0 | 0 | 0 | 0.222 | -0.978 | 3158 | 1.92 | 0.97 | 0.95 |  |  |  | 298 | 0.2506887 | 0.1168224 | 36
259 |  |  | 0 | 0 | 0 | 0 | 0.222 | -0.978 | 3158 | 1.92 | 0.97 | 0.95 |  |  |  | 298 | 0.4022039 | 0.1838006 | 36
260 |  |  | 0 | 0 | 0 | 0 | 0.222 | -0.978 | 3158 | 1.92 | 0.97 | 0.95 |  |  |  | 298 | 0.553719 | 0.2476636 | 36
261 |  |  | 0 | 0 | 0 | 0 | 0.222 | -0.978 | 3158 | 1.92 | 0.97 | 0.95 |  |  |  | 298 | 0.7190083 | 0.3146417 | 36
262 |  |  | 0 | 0 | 0 | 0 | 0.222 | -0.978 | 3158 | 1.92 | 0.97 | 0.95 |  |  |  | 298 | 0.7988981 | 0.347352 | 36
263 |  |  | 0 | 0 | 0 | 0 | 0.222 | -0.978 | 3158 | 1.92 | 0.97 | 0.95 |  |  |  | 298 | 0.9118457 | 0.3909657 | 36
264 |  |  | 0 | 0 | 0 | 0 | 0.222 | -0.978 | 3158 | 1.92 | 0.97 | 0.95 |  |  |  | 298 | 1.016529 | 0.4283489 | 36
265 | AMC-NANH2-900 |  | 0 | 0 | 0 | 0 | 0.222 | -0.978 | 3325 | 2.25 | 1.27 | 0.98 |  |  |  | 298 | 0.04407713 | 0.02180685 | 37
266 |  |  | 0 | 0 | 0 | 0 | 0.222 | -0.978 | 3325 | 2.25 | 1.27 | 0.98 |  |  |  | 298 | 0.08815427 | 0.04205607 | 37
267 |  |  | 0 | 0 | 0 | 0 | 0.222 | -0.978 | 3325 | 2.25 | 1.27 | 0.98 |  |  |  | 298 | 0.2011019 | 0.09190031 | 37
268 |  |  | 0 | 0 | 0 | 0 | 0.222 | -0.978 | 3325 | 2.25 | 1.27 | 0.98 |  |  |  | 298 | 0.3085399 | 0.1339564 | 37
269 |  |  | 0 | 0 | 0 | 0 | 0.222 | -0.978 | 3325 | 2.25 | 1.27 | 0.98 |  |  |  | 298 | 0.3966942 | 0.1697819 | 37
270 |  |  | 0 | 0 | 0 | 0 | 0.222 | -0.978 | 3325 | 2.25 | 1.27 | 0.98 |  |  |  | 298 | 0.5564738 | 0.228972 | 37
271 |  |  | 0 | 0 | 0 | 0 | 0.222 | -0.978 | 3325 | 2.25 | 1.27 | 0.98 |  |  |  | 298 | 0.6997245 | 0.2834891 | 37
272 |  |  | 0 | 0 | 0 | 0 | 0.222 | -0.978 | 3325 | 2.25 | 1.27 | 0.98 |  |  |  | 298 | 0.8484848 | 0.3395639 | 37
273 |  |  | 0 | 0 | 0 | 0 | 0.222 | -0.978 | 3325 | 2.25 | 1.27 | 0.98 |  |  |  | 298 | 0.9614325 | 0.3800623 | 37
274 |  |  | 0 | 0 | 0 | 0 | 0.222 | -0.978 | 3325 | 2.25 | 1.27 | 0.98 |  |  |  | 298 | 1.013774 | 0.3987539 | 37
275 | AMC-NAOH-550 |  | 0 | 0 | 0 | 0 | 0.222 | -0.978 | 867 | 0.69 | 0.44 | 0.25 |  |  |  | 298 | 0.08264463 | 0.02119205 | 38
276 |  |  | 0 | 0 | 0 | 0 | 0.222 | -0.978 | 867 | 0.69 | 0.44 | 0.25 |  |  |  | 298 | 0.1928375 | 0.05165563 | 38
277 |  |  | 0 | 0 | 0 | 0 | 0.222 | -0.978 | 867 | 0.69 | 0.44 | 0.25 |  |  |  | 298 | 0.2975207 | 0.07682119 | 38
278 |  |  | 0 | 0 | 0 | 0 | 0.222 | -0.978 | 867 | 0.69 | 0.44 | 0.25 |  |  |  | 298 | 0.415978 | 0.1033113 | 38
279 |  |  | 0 | 0 | 0 | 0 | 0.222 | -0.978 | 867 | 0.69 | 0.44 | 0.25 |  |  |  | 298 | 0.5399449 | 0.1311258 | 38
280 |  |  | 0 | 0 | 0 | 0 | 0.222 | -0.978 | 867 | 0.69 | 0.44 | 0.25 |  |  |  | 298 | 0.6584022 | 0.1549669 | 38
281 |  |  | 0 | 0 | 0 | 0 | 0.222 | -0.978 | 867 | 0.69 | 0.44 | 0.25 |  |  |  | 298 | 0.768595 | 0.1827815 | 38
282 |  |  | 0 | 0 | 0 | 0 | 0.222 | -0.978 | 867 | 0.69 | 0.44 | 0.25 |  |  |  | 298 | 0.8842975 | 0.202649 | 38
283 | AMC-KOH-550 |  | 0 | 0 | 0 | 0 | 0.222 | -0.978 | 1017 | 0.55 | 0.17 | 0.38 |  |  |  | 298 | 0.08264463 | 0.03311258 | 39
284 |  |  | 0 | 0 | 0 | 0 | 0.222 | -0.978 | 1017 | 0.55 | 0.17 | 0.38 |  |  |  | 298 | 0.1625344 | 0.05827815 | 39
285 |  |  | 0 | 0 | 0 | 0 | 0.222 | -0.978 | 1017 | 0.55 | 0.17 | 0.38 |  |  |  | 298 | 0.2561983 | 0.08344371 | 39
286 |  |  | 0 | 0 | 0 | 0 | 0.222 | -0.978 | 1017 | 0.55 | 0.17 | 0.38 |  |  |  | 298 | 0.3581267 | 0.1139073 | 39
287 |  |  | 0 | 0 | 0 | 0 | 0.222 | -0.978 | 1017 | 0.55 | 0.17 | 0.38 |  |  |  | 298 | 0.4573003 | 0.1443709 | 39
288 |  |  | 0 | 0 | 0 | 0 | 0.222 | -0.978 | 1017 | 0.55 | 0.17 | 0.38 |  |  |  | 298 | 0.5757576 | 0.1774834 | 39
289 |  |  | 0 | 0 | 0 | 0 | 0.222 | -0.978 | 1017 | 0.55 | 0.17 | 0.38 |  |  |  | 298 | 0.7024793 | 0.2092715 | 39
290 |  |  | 0 | 0 | 0 | 0 | 0.222 | -0.978 | 1017 | 0.55 | 0.17 | 0.38 |  |  |  | 298 | 0.8980716 | 0.2582781 | 39
291 | AMC-NAOH-700 |  | 0 | 0 | 0 | 0 | 0.222 | -0.978 | 1217 | 0.99 | 0.64 | 0.35 |  |  |  | 298 | 0.07438017 | 0.03046358 | 40
292 |  |  | 0 | 0 | 0 | 0 | 0.222 | -0.978 | 1217 | 0.99 | 0.64 | 0.35 |  |  |  | 298 | 0.184573 | 0.07284768 | 40
293 |  |  | 0 | 0 | 0 | 0 | 0.222 | -0.978 | 1217 | 0.99 | 0.64 | 0.35 |  |  |  | 298 | 0.292011 | 0.1099338 | 40
294 |  |  | 0 | 0 | 0 | 0 | 0.222 | -0.978 | 1217 | 0.99 | 0.64 | 0.35 |  |  |  | 298 | 0.3966942 | 0.1470199 | 40
295 |  |  | 0 | 0 | 0 | 0 | 0.222 | -0.978 | 1217 | 0.99 | 0.64 | 0.35 |  |  |  | 298 | 0.4848485 | 0.1761589 | 40
296 |  |  | 0 | 0 | 0 | 0 | 0.222 | -0.978 | 1217 | 0.99 | 0.64 | 0.35 |  |  |  | 298 | 0.6143251 | 0.2172185 | 40
297 |  |  | 0 | 0 | 0 | 0 | 0.222 | -0.978 | 1217 | 0.99 | 0.64 | 0.35 |  |  |  | 298 | 0.7190083 | 0.2516556 | 40
298 |  |  | 0 | 0 | 0 | 0 | 0.222 | -0.978 | 1217 | 0.99 | 0.64 | 0.35 |  |  |  | 298 | 0.8815427 | 0.3006623 | 40
299 | AMC-KH-700 |  | 0 | 0 | 0 | 0 | 0.222 | -0.978 | 1020 | 0.48 | 0.04 | 0.44 |  |  |  | 298 | 0.04958678 | 0.02384106 | 41
300 |  |  | 0 | 0 | 0 | 0 | 0.222 | -0.978 | 1020 | 0.48 | 0.04 | 0.44 |  |  |  | 298 | 0.1046832 | 0.05695364 | 41
301 |  |  | 0 | 0 | 0 | 0 | 0.222 | -0.978 | 1020 | 0.48 | 0.04 | 0.44 |  |  |  | 298 | 0.2121212 | 0.1046358 | 41
302 |  |  | 0 | 0 | 0 | 0 | 0.222 | -0.978 | 1020 | 0.48 | 0.04 | 0.44 |  |  |  | 298 | 0.322314 | 0.1536424 | 41
303 |  |  | 0 | 0 | 0 | 0 | 0.222 | -0.978 | 1020 | 0.48 | 0.04 | 0.44 |  |  |  | 298 | 0.4077135 | 0.194702 | 41
304 |  |  | 0 | 0 | 0 | 0 | 0.222 | -0.978 | 1020 | 0.48 | 0.04 | 0.44 |  |  |  | 298 | 0.5096419 | 0.2397351 | 41
305 |  |  | 0 | 0 | 0 | 0 | 0.222 | -0.978 | 1020 | 0.48 | 0.04 | 0.44 |  |  |  | 298 | 0.6501377 | 0.2993377 | 41
306 |  |  | 0 | 0 | 0 | 0 | 0.222 | -0.978 | 1020 | 0.48 | 0.04 | 0.44 |  |  |  | 298 | 0.7575758 | 0.3417219 | 41
307 |  |  | 0 | 0 | 0 | 0 | 0.222 | -0.978 | 1020 | 0.48 | 0.04 | 0.44 |  |  |  | 298 | 0.8870523 | 0.394702 | 41
225 | PA-P | N2 | 0 | 0 | 0 | 0 | 0.222 | -0.978 | 131.2 | 0.2378 | 0.2284 | 0.0094 |  |  |  | 273 | 0.0952381 | 0.01318681 | 42
226 |  |  | 0 | 0 | 0 | 0 | 0.222 | -0.978 | 131.2 | 0.2378 | 0.2284 | 0.0094 |  |  |  | 273 | 0.1994048 | 0.02241758 | 42
227 |  |  | 0 | 0 | 0 | 0 | 0.222 | -0.978 | 131.2 | 0.2378 | 0.2284 | 0.0094 |  |  |  | 273 | 0.360119 | 0.03956044 | 42
228 |  |  | 0 | 0 | 0 | 0 | 0.222 | -0.978 | 131.2 | 0.2378 | 0.2284 | 0.0094 |  |  |  | 273 | 0.4940476 | 0.05274725 | 42
229 |  |  | 0 | 0 | 0 | 0 | 0.222 | -0.978 | 131.2 | 0.2378 | 0.2284 | 0.0094 |  |  |  | 273 | 0.6815476 | 0.07120879 | 42
230 |  |  | 0 | 0 | 0 | 0 | 0.222 | -0.978 | 131.2 | 0.2378 | 0.2284 | 0.0094 |  |  |  | 273 | 0.8482143 | 0.08835165 | 42
231 |  |  | 0 | 0 | 0 | 0 | 0.222 | -0.978 | 131.2 | 0.2378 | 0.2284 | 0.0094 |  |  |  | 273 | 0.9910714 | 0.1002198 | 42
232 |  |  | 0 | 0 | 0 | 0 | 0.222 | -0.978 | 131.2 | 0.2378 | 0.2284 | 0.0094 |  |  |  | 298 | 0.125 | 0.007912088 | 43
233 |  |  | 0 | 0 | 0 | 0 | 0.222 | -0.978 | 131.2 | 0.2378 | 0.2284 | 0.0094 |  |  |  | 298 | 0.2678571 | 0.01582418 | 43
234 |  |  | 0 | 0 | 0 | 0 | 0.222 | -0.978 | 131.2 | 0.2378 | 0.2284 | 0.0094 |  |  |  | 298 | 0.4136905 | 0.02373626 | 43
235 |  |  | 0 | 0 | 0 | 0 | 0.222 | -0.978 | 131.2 | 0.2378 | 0.2284 | 0.0094 |  |  |  | 298 | 0.5952381 | 0.03428571 | 43
236 |  |  | 0 | 0 | 0 | 0 | 0.222 | -0.978 | 131.2 | 0.2378 | 0.2284 | 0.0094 |  |  |  | 298 | 0.7232143 | 0.04483516 | 43
237 |  |  | 0 | 0 | 0 | 0 | 0.222 | -0.978 | 131.2 | 0.2378 | 0.2284 | 0.0094 |  |  |  | 298 | 0.8511905 | 0.05142857 | 43
238 |  |  | 0 | 0 | 0 | 0 | 0.222 | -0.978 | 131.2 | 0.2378 | 0.2284 | 0.0094 |  |  |  | 298 | 0.9910714 | 0.06065934 | 43
239 | PA-P-6C |  | 0 | 0 | 0 | 0 | 0.222 | -0.978 | 154.9 | 0.2831 | 0.2255 | 0.0576 |  |  |  | 273 | 0.06845238 | 0.01582418 | 44
240 |  |  | 0 | 0 | 0 | 0 | 0.222 | -0.978 | 154.9 | 0.2831 | 0.2255 | 0.0576 |  |  |  | 273 | 0.1785714 | 0.04879121 | 44
241 |  |  | 0 | 0 | 0 | 0 | 0.222 | -0.978 | 154.9 | 0.2831 | 0.2255 | 0.0576 |  |  |  | 273 | 0.2886905 | 0.07120879 | 44
242 |  |  | 0 | 0 | 0 | 0 | 0.222 | -0.978 | 154.9 | 0.2831 | 0.2255 | 0.0576 |  |  |  | 273 | 0.4047619 | 0.0989011 | 44
243 |  |  | 0 | 0 | 0 | 0 | 0.222 | -0.978 | 154.9 | 0.2831 | 0.2255 | 0.0576 |  |  |  | 273 | 0.5267857 | 0.123956 | 44
244 |  |  | 0 | 0 | 0 | 0 | 0.222 | -0.978 | 154.9 | 0.2831 | 0.2255 | 0.0576 |  |  |  | 273 | 0.6517857 | 0.149011 | 44
245 |  |  | 0 | 0 | 0 | 0 | 0.222 | -0.978 | 154.9 | 0.2831 | 0.2255 | 0.0576 |  |  |  | 273 | 0.7886905 | 0.1767033 | 44
246 |  |  | 0 | 0 | 0 | 0 | 0.222 | -0.978 | 154.9 | 0.2831 | 0.2255 | 0.0576 |  |  |  | 273 | 0.889881 | 0.1964835 | 44
247 |  |  | 0 | 0 | 0 | 0 | 0.222 | -0.978 | 154.9 | 0.2831 | 0.2255 | 0.0576 |  |  |  | 273 | 1.005952 | 0.2136264 | 44
248 |  |  | 0 | 0 | 0 | 0 | 0.222 | -0.978 | 154.9 | 0.2831 | 0.2255 | 0.0576 |  |  |  | 298 | 0.08928571 | 0.009230769 | 45
249 |  |  | 0 | 0 | 0 | 0 | 0.222 | -0.978 | 154.9 | 0.2831 | 0.2255 | 0.0576 |  |  |  | 298 | 0.2410714 | 0.02769231 | 45
250 |  |  | 0 | 0 | 0 | 0 | 0.222 | -0.978 | 154.9 | 0.2831 | 0.2255 | 0.0576 |  |  |  | 298 | 0.3988095 | 0.04879121 | 45
251 |  |  | 0 | 0 | 0 | 0 | 0.222 | -0.978 | 154.9 | 0.2831 | 0.2255 | 0.0576 |  |  |  | 298 | 0.5178571 | 0.05934066 | 45
252 |  |  | 0 | 0 | 0 | 0 | 0.222 | -0.978 | 154.9 | 0.2831 | 0.2255 | 0.0576 |  |  |  | 298 | 0.7053571 | 0.08043956 | 45
253 |  |  | 0 | 0 | 0 | 0 | 0.222 | -0.978 | 154.9 | 0.2831 | 0.2255 | 0.0576 |  |  |  | 298 | 0.8005952 | 0.08967033 | 45
254 |  |  | 0 | 0 | 0 | 0 | 0.222 | -0.978 | 154.9 | 0.2831 | 0.2255 | 0.0576 |  |  |  | 298 | 0.9970238 | 0.1081319 | 45
255 | PA-P-6A |  | 0 | 0 | 0 | 0 | 0.222 | -0.978 | 258.4 | 0.3231 | 0.2361 | 0.087 |  |  |  | 273 | 0.1160714 | 0.03032967 | 46
256 |  |  | 0 | 0 | 0 | 0 | 0.222 | -0.978 | 258.4 | 0.3231 | 0.2361 | 0.087 |  |  |  | 273 | 0.1696429 | 0.04483516 | 46
257 |  |  | 0 | 0 | 0 | 0 | 0.222 | -0.978 | 258.4 | 0.3231 | 0.2361 | 0.087 |  |  |  | 273 | 0.2470238 | 0.06857143 | 46
258 |  |  | 0 | 0 | 0 | 0 | 0.222 | -0.978 | 258.4 | 0.3231 | 0.2361 | 0.087 |  |  |  | 273 | 0.327381 | 0.08835165 | 46
259 |  |  | 0 | 0 | 0 | 0 | 0.222 | -0.978 | 258.4 | 0.3231 | 0.2361 | 0.087 |  |  |  | 273 | 0.422619 | 0.1120879 | 46
260 |  |  | 0 | 0 | 0 | 0 | 0.222 | -0.978 | 258.4 | 0.3231 | 0.2361 | 0.087 |  |  |  | 273 | 0.5297619 | 0.1358242 | 46
261 |  |  | 0 | 0 | 0 | 0 | 0.222 | -0.978 | 258.4 | 0.3231 | 0.2361 | 0.087 |  |  |  | 273 | 0.6309524 | 0.1582418 | 46
262 |  |  | 0 | 0 | 0 | 0 | 0.222 | -0.978 | 258.4 | 0.3231 | 0.2361 | 0.087 |  |  |  | 273 | 0.7529762 | 0.1832967 | 46
263 |  |  | 0 | 0 | 0 | 0 | 0.222 | -0.978 | 258.4 | 0.3231 | 0.2361 | 0.087 |  |  |  | 273 | 0.860119 | 0.207033 | 46
264 |  |  | 0 | 0 | 0 | 0 | 0.222 | -0.978 | 258.4 | 0.3231 | 0.2361 | 0.087 |  |  |  | 273 | 1.002976 | 0.236044 | 46
265 |  |  | 0 | 0 | 0 | 0 | 0.222 | -0.978 | 258.4 | 0.3231 | 0.2361 | 0.087 |  |  |  | 298 | 0.139881 | 0.01846154 | 47
266 |  |  | 0 | 0 | 0 | 0 | 0.222 | -0.978 | 258.4 | 0.3231 | 0.2361 | 0.087 |  |  |  | 298 | 0.3095238 | 0.04087912 | 47
267 |  |  | 0 | 0 | 0 | 0 | 0.222 | -0.978 | 258.4 | 0.3231 | 0.2361 | 0.087 |  |  |  | 298 | 0.4553571 | 0.05934066 | 47
268 |  |  | 0 | 0 | 0 | 0 | 0.222 | -0.978 | 258.4 | 0.3231 | 0.2361 | 0.087 |  |  |  | 298 | 0.5982143 | 0.07516484 | 47
269 |  |  | 0 | 0 | 0 | 0 | 0.222 | -0.978 | 258.4 | 0.3231 | 0.2361 | 0.087 |  |  |  | 298 | 0.7738095 | 0.09230769 | 47
270 |  |  | 0 | 0 | 0 | 0 | 0.222 | -0.978 | 258.4 | 0.3231 | 0.2361 | 0.087 |  |  |  | 298 | 0.8928571 | 0.1054945 | 47
271 |  |  | 0 | 0 | 0 | 0 | 0.222 | -0.978 | 258.4 | 0.3231 | 0.2361 | 0.087 |  |  |  | 298 | 0.9970238 | 0.116044 | 47
272 | PA-P-7A |  | 0 | 0 | 0 | 0 | 0.222 | -0.978 | 684.4 | 0.4821 | 0.2701 | 0.212 |  |  |  | 273 | 0.08035714 | 0.02505495 | 48
273 |  |  | 0 | 0 | 0 | 0 | 0.222 | -0.978 | 684.4 | 0.4821 | 0.2701 | 0.212 |  |  |  | 273 | 0.1577381 | 0.05538462 | 48
274 |  |  | 0 | 0 | 0 | 0 | 0.222 | -0.978 | 684.4 | 0.4821 | 0.2701 | 0.212 |  |  |  | 273 | 0.25 | 0.08043956 | 48
275 |  |  | 0 | 0 | 0 | 0 | 0.222 | -0.978 | 684.4 | 0.4821 | 0.2701 | 0.212 |  |  |  | 273 | 0.3541667 | 0.1107692 | 48
276 |  |  | 0 | 0 | 0 | 0 | 0.222 | -0.978 | 684.4 | 0.4821 | 0.2701 | 0.212 |  |  |  | 273 | 0.4761905 | 0.1450549 | 48
277 |  |  | 0 | 0 | 0 | 0 | 0.222 | -0.978 | 684.4 | 0.4821 | 0.2701 | 0.212 |  |  |  | 273 | 0.5684524 | 0.1714286 | 48
278 |  |  | 0 | 0 | 0 | 0 | 0.222 | -0.978 | 684.4 | 0.4821 | 0.2701 | 0.212 |  |  |  | 273 | 0.7142857 | 0.2083516 | 48
279 |  |  | 0 | 0 | 0 | 0 | 0.222 | -0.978 | 684.4 | 0.4821 | 0.2701 | 0.212 |  |  |  | 273 | 0.7946429 | 0.2373626 | 48
280 |  |  | 0 | 0 | 0 | 0 | 0.222 | -0.978 | 684.4 | 0.4821 | 0.2701 | 0.212 |  |  |  | 273 | 0.9077381 | 0.2663736 | 48
281 |  |  | 0 | 0 | 0 | 0 | 0.222 | -0.978 | 684.4 | 0.4821 | 0.2701 | 0.212 |  |  |  | 273 | 0.9880952 | 0.2887912 | 48
282 |  |  | 0 | 0 | 0 | 0 | 0.222 | -0.978 | 684.4 | 0.4821 | 0.2701 | 0.212 |  |  |  | 298 | 0.08630952 | 0.01318681 | 49
283 |  |  | 0 | 0 | 0 | 0 | 0.222 | -0.978 | 684.4 | 0.4821 | 0.2701 | 0.212 |  |  |  | 298 | 0.2172619 | 0.03692308 | 49
284 |  |  | 0 | 0 | 0 | 0 | 0.222 | -0.978 | 684.4 | 0.4821 | 0.2701 | 0.212 |  |  |  | 298 | 0.3303571 | 0.05406593 | 49
285 |  |  | 0 | 0 | 0 | 0 | 0.222 | -0.978 | 684.4 | 0.4821 | 0.2701 | 0.212 |  |  |  | 298 | 0.4464286 | 0.07384615 | 49
286 |  |  | 0 | 0 | 0 | 0 | 0.222 | -0.978 | 684.4 | 0.4821 | 0.2701 | 0.212 |  |  |  | 298 | 0.5595238 | 0.09362637 | 49
287 |  |  | 0 | 0 | 0 | 0 | 0.222 | -0.978 | 684.4 | 0.4821 | 0.2701 | 0.212 |  |  |  | 298 | 0.6755952 | 0.1120879 | 49
288 |  |  | 0 | 0 | 0 | 0 | 0.222 | -0.978 | 684.4 | 0.4821 | 0.2701 | 0.212 |  |  |  | 298 | 0.7857143 | 0.1292308 | 49
289 |  |  | 0 | 0 | 0 | 0 | 0.222 | -0.978 | 684.4 | 0.4821 | 0.2701 | 0.212 |  |  |  | 298 | 0.9017857 | 0.1463736 | 49
290 |  |  | 0 | 0 | 0 | 0 | 0.222 | -0.978 | 684.4 | 0.4821 | 0.2701 | 0.212 |  |  |  | 298 | 1.041667 | 0.1674725 | 49
291 | PA-P-7C |  | 0 | 0 | 0 | 0 | 0.222 | -0.978 | 288 | 0.3932 | 0.2722 | 0.121 |  |  |  | 273 | 0.04464286 | 0.01714286 | 50
292 |  |  | 0 | 0 | 0 | 0 | 0.222 | -0.978 | 288 | 0.3932 | 0.2722 | 0.121 |  |  |  | 273 | 0.1220238 | 0.05010989 | 50
293 |  |  | 0 | 0 | 0 | 0 | 0.222 | -0.978 | 288 | 0.3932 | 0.2722 | 0.121 |  |  |  | 273 | 0.2142857 | 0.0843956 | 50
294 |  |  | 0 | 0 | 0 | 0 | 0.222 | -0.978 | 288 | 0.3932 | 0.2722 | 0.121 |  |  |  | 273 | 0.3214286 | 0.1252747 | 50
295 |  |  | 0 | 0 | 0 | 0 | 0.222 | -0.978 | 288 | 0.3932 | 0.2722 | 0.121 |  |  |  | 273 | 0.4375 | 0.1635165 | 50
296 |  |  | 0 | 0 | 0 | 0 | 0.222 | -0.978 | 288 | 0.3932 | 0.2722 | 0.121 |  |  |  | 273 | 0.5684524 | 0.2083516 | 50
297 |  |  | 0 | 0 | 0 | 0 | 0.222 | -0.978 | 288 | 0.3932 | 0.2722 | 0.121 |  |  |  | 273 | 0.6815476 | 0.2558242 | 50
298 |  |  | 0 | 0 | 0 | 0 | 0.222 | -0.978 | 288 | 0.3932 | 0.2722 | 0.121 |  |  |  | 273 | 0.8035714 | 0.3006593 | 50
299 |  |  | 0 | 0 | 0 | 0 | 0.222 | -0.978 | 288 | 0.3932 | 0.2722 | 0.121 |  |  |  | 273 | 0.9107143 | 0.3415385 | 50
300 |  |  | 0 | 0 | 0 | 0 | 0.222 | -0.978 | 288 | 0.3932 | 0.2722 | 0.121 |  |  |  | 273 | 1.020833 | 0.3810989 | 50
301 |  |  | 0 | 0 | 0 | 0 | 0.222 | -0.978 | 288 | 0.3932 | 0.2722 | 0.121 |  |  |  | 298 | 0.05952381 | 0.01582418 | 51
302 |  |  | 0 | 0 | 0 | 0 | 0.222 | -0.978 | 288 | 0.3932 | 0.2722 | 0.121 |  |  |  | 298 | 0.1458333 | 0.03164835 | 51
303 |  |  | 0 | 0 | 0 | 0 | 0.222 | -0.978 | 288 | 0.3932 | 0.2722 | 0.121 |  |  |  | 298 | 0.2291667 | 0.05010989 | 51
304 |  |  | 0 | 0 | 0 | 0 | 0.222 | -0.978 | 288 | 0.3932 | 0.2722 | 0.121 |  |  |  | 298 | 0.3630952 | 0.07252747 | 51
305 |  |  | 0 | 0 | 0 | 0 | 0.222 | -0.978 | 288 | 0.3932 | 0.2722 | 0.121 |  |  |  | 298 | 0.4880952 | 0.09626374 | 51
306 |  |  | 0 | 0 | 0 | 0 | 0.222 | -0.978 | 288 | 0.3932 | 0.2722 | 0.121 |  |  |  | 298 | 0.6220238 | 0.12 | 51
307 |  |  | 0 | 0 | 0 | 0 | 0.222 | -0.978 | 288 | 0.3932 | 0.2722 | 0.121 |  |  |  | 298 | 0.7261905 | 0.1410989 | 51
308 |  |  | 0 | 0 | 0 | 0 | 0.222 | -0.978 | 288 | 0.3932 | 0.2722 | 0.121 |  |  |  | 298 | 0.8244048 | 0.1582418 | 51
309 |  |  | 0 | 0 | 0 | 0 | 0.222 | -0.978 | 288 | 0.3932 | 0.2722 | 0.121 |  |  |  | 298 | 0.9345238 | 0.1740659 | 51
310 |  |  | 0 | 0 | 0 | 0 | 0.222 | -0.978 | 288 | 0.3932 | 0.2722 | 0.121 |  |  |  | 298 | 1.011905 | 0.1846154 | 51
168 | PF-CO2-1000 | N2 | 0 | 0 | 0 | 0 | 0.222 | -0.978 | 2340 | 1.1 | 0.5 | 0.6 | 93.3 | 3.8 | 2.9 | 298 | 0.04913753 | 0.05351767 | 52
169 |  |  | 0 | 0 | 0 | 0 | 0.222 | -0.978 | 2340 | 1.1 | 0.5 | 0.6 | 93.3 | 3.8 | 2.9 | 298 | 0.1690027 | 0.06571859 | 52
170 |  |  | 0 | 0 | 0 | 0 | 0.222 | -0.978 | 2340 | 1.1 | 0.5 | 0.6 | 93.3 | 3.8 | 2.9 | 298 | 0.2980785 | 0.09154651 | 52
171 |  |  | 0 | 0 | 0 | 0 | 0.222 | -0.978 | 2340 | 1.1 | 0.5 | 0.6 | 93.3 | 3.8 | 2.9 | 298 | 0.42407 | 0.1311599 | 52
172 |  |  | 0 | 0 | 0 | 0 | 0.222 | -0.978 | 2340 | 1.1 | 0.5 | 0.6 | 93.3 | 3.8 | 2.9 | 298 | 0.5592616 | 0.1981461 | 52
173 |  |  | 0 | 0 | 0 | 0 | 0.222 | -0.978 | 2340 | 1.1 | 0.5 | 0.6 | 93.3 | 3.8 | 2.9 | 298 | 0.6883374 | 0.223974 | 52
174 |  |  | 0 | 0 | 0 | 0 | 0.222 | -0.978 | 2340 | 1.1 | 0.5 | 0.6 | 93.3 | 3.8 | 2.9 | 298 | 0.808192 | 0.2499208 | 52
175 |  |  | 0 | 0 | 0 | 0 | 0.222 | -0.978 | 2340 | 1.1 | 0.5 | 0.6 | 93.3 | 3.8 | 2.9 | 298 | 0.9526259 | 0.2892965 | 52
176 |  |  | 0 | 0 | 0 | 0 | 0.222 | -0.978 | 2340 | 1.1 | 0.5 | 0.6 | 93.3 | 3.8 | 2.9 | 298 | 1.072491 | 0.3014974 | 52
177 |  |  | 0 | 0 | 0 | 0 | 0.222 | -0.978 | 2340 | 1.1 | 0.5 | 0.6 | 93.3 | 3.8 | 2.9 | 323 | 0.02800221 | 0.1781609 | 53
178 | PF-KOH-500 |  | 0 | 0 | 0 | 0 | 0.222 | -0.978 | 790 | 0.36 | 0.1 | 0.26 | 74 | 14.6 | 11.4 | 323 | 0.08967673 | 0.4712644 | 54
179 |  |  | 0 | 0 | 0 | 0 | 0.222 | -0.978 | 790 | 0.36 | 0.1 | 0.26 | 74 | 14.6 | 11.4 | 323 | 0.1682431 | 0.7298851 | 54
180 |  |  | 0 | 0 | 0 | 0 | 0.222 | -0.978 | 790 | 0.36 | 0.1 | 0.26 | 74 | 14.6 | 11.4 | 323 | 0.2599379 | 0.9770115 | 54
181 |  |  | 0 | 0 | 0 | 0 | 0.222 | -0.978 | 790 | 0.36 | 0.1 | 0.26 | 74 | 14.6 | 11.4 | 323 | 0.3629047 | 1.183908 | 54
182 |  |  | 0 | 0 | 0 | 0 | 0.222 | -0.978 | 790 | 0.36 | 0.1 | 0.26 | 74 | 14.6 | 11.4 | 323 | 0.480853 | 1.413793 | 54
183 |  |  | 0 | 0 | 0 | 0 | 0.222 | -0.978 | 790 | 0.36 | 0.1 | 0.26 | 74 | 14.6 | 11.4 | 323 | 0.5670034 | 1.534483 | 54
184 |  |  | 0 | 0 | 0 | 0 | 0.222 | -0.978 | 790 | 0.36 | 0.1 | 0.26 | 74 | 14.6 | 11.4 | 323 | 0.6943599 | 1.706897 | 54
185 |  |  | 0 | 0 | 0 | 0 | 0.222 | -0.978 | 790 | 0.36 | 0.1 | 0.26 | 74 | 14.6 | 11.4 | 323 | 0.8217165 | 1.87931 | 54
186 |  |  | 0 | 0 | 0 | 0 | 0.222 | -0.978 | 790 | 0.36 | 0.1 | 0.26 | 74 | 14.6 | 11.4 | 323 | 0.9191245 | 1.982759 | 54
187 |  |  | 0 | 0 | 0 | 0 | 0.222 | -0.978 | 790 | 0.36 | 0.1 | 0.26 | 74 | 14.6 | 11.4 | 323 | 1.018396 | 2.103448 | 54
188 |  |  | 0 | 0 | 0 | 0 | 0.222 | -0.978 | 790 | 0.36 | 0.1 | 0.26 | 74 | 14.6 | 11.4 | 323 | 1.065222 | 2.16092 | 54
189 | PF-KOH-600 |  | 0 | 0 | 0 | 0 | 0.222 | -0.978 | 1450 | 0.63 | 0.17 | 0.46 | 77.7 | 11.2 | 11.1 | 323 | 0.04114148 | 0.1494253 | 55
190 |  |  | 0 | 0 | 0 | 0 | 0.222 | -0.978 | 1450 | 0.63 | 0.17 | 0.46 | 77.7 | 11.2 | 11.1 | 323 | 0.09911374 | 0.3678161 | 55
191 |  |  | 0 | 0 | 0 | 0 | 0.222 | -0.978 | 1450 | 0.63 | 0.17 | 0.46 | 77.7 | 11.2 | 11.1 | 323 | 0.172071 | 0.6034483 | 55
192 |  |  | 0 | 0 | 0 | 0 | 0.222 | -0.978 | 1450 | 0.63 | 0.17 | 0.46 | 77.7 | 11.2 | 11.1 | 323 | 0.2693857 | 0.8563218 | 55
193 |  |  | 0 | 0 | 0 | 0 | 0.222 | -0.978 | 1450 | 0.63 | 0.17 | 0.46 | 77.7 | 11.2 | 11.1 | 323 | 0.3423825 | 1.028736 | 55
194 |  |  | 0 | 0 | 0 | 0 | 0.222 | -0.978 | 1450 | 0.63 | 0.17 | 0.46 | 77.7 | 11.2 | 11.1 | 323 | 0.4378622 | 1.218391 | 55
195 |  |  | 0 | 0 | 0 | 0 | 0.222 | -0.978 | 1450 | 0.63 | 0.17 | 0.46 | 77.7 | 11.2 | 11.1 | 323 | 0.5333275 | 1.431034 | 55
196 |  |  | 0 | 0 | 0 | 0 | 0.222 | -0.978 | 1450 | 0.63 | 0.17 | 0.46 | 77.7 | 11.2 | 11.1 | 323 | 0.638158 | 1.655172 | 55
197 |  |  | 0 | 0 | 0 | 0 | 0.222 | -0.978 | 1450 | 0.63 | 0.17 | 0.46 | 77.7 | 11.2 | 11.1 | 323 | 0.7767147 | 1.902299 | 55
198 |  |  | 0 | 0 | 0 | 0 | 0.222 | -0.978 | 1450 | 0.63 | 0.17 | 0.46 | 77.7 | 11.2 | 11.1 | 323 | 0.8909248 | 2.114943 | 55
199 |  |  | 0 | 0 | 0 | 0 | 0.222 | -0.978 | 1450 | 0.63 | 0.17 | 0.46 | 77.7 | 11.2 | 11.1 | 323 | 0.9882718 | 2.316092 | 55
200 |  |  | 0 | 0 | 0 | 0 | 0.222 | -0.978 | 1450 | 0.63 | 0.17 | 0.46 | 77.7 | 11.2 | 11.1 | 323 | 1.072548 | 2.436782 | 55
201 | PF-KOH-700 |  | 0 | 0 | 0 | 0 | 0.222 | -0.978 | 1860 | 0.91 | 0.29 | 0.62 | 79.4 | 11.7 | 8.9 | 323 | 0.04868606 | 0.07471264 | 56
202 |  |  | 0 | 0 | 0 | 0 | 0.222 | -0.978 | 1860 | 0.91 | 0.29 | 0.62 | 79.4 | 11.7 | 8.9 | 323 | 0.1385423 | 0.2643678 | 56
203 |  |  | 0 | 0 | 0 | 0 | 0.222 | -0.978 | 1860 | 0.91 | 0.29 | 0.62 | 79.4 | 11.7 | 8.9 | 323 | 0.2433908 | 0.4597701 | 56
204 |  |  | 0 | 0 | 0 | 0 | 0.222 | -0.978 | 1860 | 0.91 | 0.29 | 0.62 | 79.4 | 11.7 | 8.9 | 323 | 0.3201509 | 0.6091954 | 56
205 |  |  | 0 | 0 | 0 | 0 | 0.222 | -0.978 | 1860 | 0.91 | 0.29 | 0.62 | 79.4 | 11.7 | 8.9 | 323 | 0.4137813 | 0.7586207 | 56
206 |  |  | 0 | 0 | 0 | 0 | 0.222 | -0.978 | 1860 | 0.91 | 0.29 | 0.62 | 79.4 | 11.7 | 8.9 | 323 | 0.5298874 | 0.9367816 | 56
207 |  |  | 0 | 0 | 0 | 0 | 0.222 | -0.978 | 1860 | 0.91 | 0.29 | 0.62 | 79.4 | 11.7 | 8.9 | 323 | 0.6309977 | 1.114943 | 56
208 |  |  | 0 | 0 | 0 | 0 | 0.222 | -0.978 | 1860 | 0.91 | 0.29 | 0.62 | 79.4 | 11.7 | 8.9 | 323 | 0.7377386 | 1.281609 | 56
209 |  |  | 0 | 0 | 0 | 0 | 0.222 | -0.978 | 1860 | 0.91 | 0.29 | 0.62 | 79.4 | 11.7 | 8.9 | 323 | 0.8313689 | 1.431034 | 56
210 |  |  | 0 | 0 | 0 | 0 | 0.222 | -0.978 | 1860 | 0.91 | 0.29 | 0.62 | 79.4 | 11.7 | 8.9 | 323 | 0.9474715 | 1.614943 | 56
211 |  |  | 0 | 0 | 0 | 0 | 0.222 | -0.978 | 1860 | 0.91 | 0.29 | 0.62 | 79.4 | 11.7 | 8.9 | 323 | 1.072939 | 1.810345 | 56
212 | PF-CO2-800 |  | 0 | 0 | 0 | 0 | 0.222 | -0.978 | 680 | 0.27 | 0.05 | 0.22 | 86 | 7.4 | 6.6 | 323 | 0.05277578 | 0.2337846 | 57
213 |  |  | 0 | 0 | 0 | 0 | 0.222 | -0.978 | 680 | 0.27 | 0.05 | 0.22 | 86 | 7.4 | 6.6 | 323 | 0.1310358 | 0.4858485 | 57
214 |  |  | 0 | 0 | 0 | 0 | 0.222 | -0.978 | 680 | 0.27 | 0.05 | 0.22 | 86 | 7.4 | 6.6 | 323 | 0.232835 | 0.7197436 | 57
215 |  |  | 0 | 0 | 0 | 0 | 0.222 | -0.978 | 680 | 0.27 | 0.05 | 0.22 | 86 | 7.4 | 6.6 | 323 | 0.3111539 | 0.8816268 | 57
216 |  |  | 0 | 0 | 0 | 0 | 0.222 | -0.978 | 680 | 0.27 | 0.05 | 0.22 | 86 | 7.4 | 6.6 | 323 | 0.420831 | 1.061369 | 57
217 |  |  | 0 | 0 | 0 | 0 | 0.222 | -0.978 | 680 | 0.27 | 0.05 | 0.22 | 86 | 7.4 | 6.6 | 323 | 0.5540357 | 1.240979 | 57
218 |  |  | 0 | 0 | 0 | 0 | 0.222 | -0.978 | 680 | 0.27 | 0.05 | 0.22 | 86 | 7.4 | 6.6 | 323 | 0.7088071 | 1.420467 | 57
219 |  |  | 0 | 0 | 0 | 0 | 0.222 | -0.978 | 680 | 0.27 | 0.05 | 0.22 | 86 | 7.4 | 6.6 | 323 | 0.8341928 | 1.564049 | 57
220 |  |  | 0 | 0 | 0 | 0 | 0.222 | -0.978 | 680 | 0.27 | 0.05 | 0.22 | 86 | 7.4 | 6.6 | 323 | 0.9595942 | 1.683583 | 57
221 |  |  | 0 | 0 | 0 | 0 | 0.222 | -0.978 | 680 | 0.27 | 0.05 | 0.22 | 86 | 7.4 | 6.6 | 323 | 1.053645 | 1.773233 | 57
222 | PF-CO2-900 |  | 0 | 0 | 0 | 0 | 0.222 | -0.978 | 1460 | 0.6 | 0.21 | 0.39 | 88.2 | 7.3 | 4.5 | 323 | 0.02148436 | 0.1137205 | 58
223 |  |  | 0 | 0 | 0 | 0 | 0.222 | -0.978 | 1460 | 0.6 | 0.21 | 0.39 | 88.2 | 7.3 | 4.5 | 323 | 0.0977287 | 0.4499641 | 58
224 |  |  | 0 | 0 | 0 | 0 | 0.222 | -0.978 | 1460 | 0.6 | 0.21 | 0.39 | 88.2 | 7.3 | 4.5 | 323 | 0.1857486 | 0.7681052 | 58
225 |  |  | 0 | 0 | 0 | 0 | 0.222 | -0.978 | 1460 | 0.6 | 0.21 | 0.39 | 88.2 | 7.3 | 4.5 | 323 | 0.2914534 | 1.026026 | 58
226 |  |  | 0 | 0 | 0 | 0 | 0.222 | -0.978 | 1460 | 0.6 | 0.21 | 0.39 | 88.2 | 7.3 | 4.5 | 323 | 0.4089258 | 1.277869 | 58
227 |  |  | 0 | 0 | 0 | 0 | 0.222 | -0.978 | 1460 | 0.6 | 0.21 | 0.39 | 88.2 | 7.3 | 4.5 | 323 | 0.5009534 | 1.463723 | 58
228 |  |  | 0 | 0 | 0 | 0 | 0.222 | -0.978 | 1460 | 0.6 | 0.21 | 0.39 | 88.2 | 7.3 | 4.5 | 323 | 0.6067093 | 1.643488 | 58
229 |  |  | 0 | 0 | 0 | 0 | 0.222 | -0.978 | 1460 | 0.6 | 0.21 | 0.39 | 88.2 | 7.3 | 4.5 | 323 | 0.6967801 | 1.823341 | 58
230 |  |  | 0 | 0 | 0 | 0 | 0.222 | -0.978 | 1460 | 0.6 | 0.21 | 0.39 | 88.2 | 7.3 | 4.5 | 323 | 0.8182289 | 1.990993 | 58
231 |  |  | 0 | 0 | 0 | 0 | 0.222 | -0.978 | 1460 | 0.6 | 0.21 | 0.39 | 88.2 | 7.3 | 4.5 | 323 | 0.9102997 | 2.110714 | 58
232 |  |  | 0 | 0 | 0 | 0 | 0.222 | -0.978 | 1460 | 0.6 | 0.21 | 0.39 | 88.2 | 7.3 | 4.5 | 323 | 1.057209 | 2.320307 | 58
233 | PF-CO2-1000 |  | 0 | 0 | 0 | 0 | 0.222 | -0.978 | 2340 | 1.1 | 0.5 | 0.6 | 93.3 | 3.8 | 2.9 | 323 | 0.04700392 | 0.06548047 | 59
234 |  |  | 0 | 0 | 0 | 0 | 0.222 | -0.978 | 2340 | 1.1 | 0.5 | 0.6 | 93.3 | 3.8 | 2.9 | 323 | 0.1370944 | 0.2152732 | 59
235 |  |  | 0 | 0 | 0 | 0 | 0.222 | -0.978 | 2340 | 1.1 | 0.5 | 0.6 | 93.3 | 3.8 | 2.9 | 323 | 0.2369841 | 0.3710228 | 59
236 |  |  | 0 | 0 | 0 | 0 | 0.222 | -0.978 | 2340 | 1.1 | 0.5 | 0.6 | 93.3 | 3.8 | 2.9 | 323 | 0.3329605 | 0.5147704 | 59
237 |  |  | 0 | 0 | 0 | 0 | 0.222 | -0.978 | 2340 | 1.1 | 0.5 | 0.6 | 93.3 | 3.8 | 2.9 | 323 | 0.4308974 | 0.6585069 | 59
238 |  |  | 0 | 0 | 0 | 0 | 0.222 | -0.978 | 2340 | 1.1 | 0.5 | 0.6 | 93.3 | 3.8 | 2.9 | 323 | 0.5523422 | 0.8321711 | 59
239 |  |  | 0 | 0 | 0 | 0 | 0.222 | -0.978 | 2340 | 1.1 | 0.5 | 0.6 | 93.3 | 3.8 | 2.9 | 323 | 0.6992516 | 1.041764 | 59
240 |  |  | 0 | 0 | 0 | 0 | 0.222 | -0.978 | 2340 | 1.1 | 0.5 | 0.6 | 93.3 | 3.8 | 2.9 | 323 | 0.8305034 | 1.209361 | 59
241 |  |  | 0 | 0 | 0 | 0 | 0.222 | -0.978 | 2340 | 1.1 | 0.5 | 0.6 | 93.3 | 3.8 | 2.9 | 323 | 0.9538931 | 1.407062 | 59
242 |  |  | 0 | 0 | 0 | 0 | 0.222 | -0.978 | 2340 | 1.1 | 0.5 | 0.6 | 93.3 | 3.8 | 2.9 | 323 | 1.049862 | 1.562834 | 59
152 | PF-CO2-900 | N2 | 0 | 0 | 0 | 0 | 0.222 | -0.978 | 1460 | 0.6 | 0.21 | 0.39 | 88.2 | 7.3 | 4.5 | 298 | 0.09247769 | 0.04137931 | 60
153 |  |  | 0 | 0 | 0 | 0 | 0.222 | -0.978 | 1460 | 0.6 | 0.21 | 0.39 | 88.2 | 7.3 | 4.5 | 298 | 0.2311942 | 0.06896552 | 60
154 |  |  | 0 | 0 | 0 | 0 | 0.222 | -0.978 | 1460 | 0.6 | 0.21 | 0.39 | 88.2 | 7.3 | 4.5 | 298 | 0.3791585 | 0.08275862 | 60
155 |  |  | 0 | 0 | 0 | 0 | 0.222 | -0.978 | 1460 | 0.6 | 0.21 | 0.39 | 88.2 | 7.3 | 4.5 | 298 | 0.5302054 | 0.137931 | 60
156 |  |  | 0 | 0 | 0 | 0 | 0.222 | -0.978 | 1460 | 0.6 | 0.21 | 0.39 | 88.2 | 7.3 | 4.5 | 298 | 0.6750871 | 0.1655172 | 60
157 |  |  | 0 | 0 | 0 | 0 | 0.222 | -0.978 | 1460 | 0.6 | 0.21 | 0.39 | 88.2 | 7.3 | 4.5 | 298 | 0.8230514 | 0.2206897 | 60
158 |  |  | 0 | 0 | 0 | 0 | 0.222 | -0.978 | 1460 | 0.6 | 0.21 | 0.39 | 88.2 | 7.3 | 4.5 | 298 | 0.961768 | 0.2344828 | 60
159 |  |  | 0 | 0 | 0 | 0 | 0.222 | -0.978 | 1460 | 0.6 | 0.21 | 0.39 | 88.2 | 7.3 | 4.5 | 298 | 1.066576 | 0.262069 | 60
136 | PF-CO2-800 | N2 | 0 | 0 | 0 | 0 | 0.222 | -0.978 | 680 | 0.27 | 0.05 | 0.22 | 86 | 7.4 | 6.6 | 298 | 0.05065038 | 0.02992645 | 61
137 |  |  | 0 | 0 | 0 | 0 | 0.222 | -0.978 | 680 | 0.27 | 0.05 | 0.22 | 86 | 7.4 | 6.6 | 298 | 0.1709408 | 0.05989498 | 61
138 |  |  | 0 | 0 | 0 | 0 | 0.222 | -0.978 | 680 | 0.27 | 0.05 | 0.22 | 86 | 7.4 | 6.6 | 298 | 0.2975499 | 0.07576316 | 61
139 |  |  | 0 | 0 | 0 | 0 | 0.222 | -0.978 | 680 | 0.27 | 0.05 | 0.22 | 86 | 7.4 | 6.6 | 298 | 0.4494898 | 0.1061526 | 61
140 |  |  | 0 | 0 | 0 | 0 | 0.222 | -0.978 | 680 | 0.27 | 0.05 | 0.22 | 86 | 7.4 | 6.6 | 298 | 0.6046059 | 0.1507687 | 61
141 |  |  | 0 | 0 | 0 | 0 | 0.222 | -0.978 | 680 | 0.27 | 0.05 | 0.22 | 86 | 7.4 | 6.6 | 298 | 0.7755468 | 0.1955952 | 61
142 |  |  | 0 | 0 | 0 | 0 | 0.222 | -0.978 | 680 | 0.27 | 0.05 | 0.22 | 86 | 7.4 | 6.6 | 298 | 0.943289 | 0.197826 | 61
143 |  |  | 0 | 0 | 0 | 0 | 0.222 | -0.978 | 680 | 0.27 | 0.05 | 0.22 | 86 | 7.4 | 6.6 | 298 | 1.069921 | 0.2420633 | 61
119 | PF-KOH-700 | N2 | 0 | 0 | 0 | 0 | 0.222 | -0.978 | 1860 | 0.91 | 0.29 | 0.62 | 79.4 | 11.7 | 8.9 | 298 | 0.07275935 | 0.0141844 | 62
120 |  |  | 0 | 0 | 0 | 0 | 0.222 | -0.978 | 1860 | 0.91 | 0.29 | 0.62 | 79.4 | 11.7 | 8.9 | 298 | 0.2024872 | 0.05673759 | 62
121 |  |  | 0 | 0 | 0 | 0 | 0.222 | -0.978 | 1860 | 0.91 | 0.29 | 0.62 | 79.4 | 11.7 | 8.9 | 298 | 0.3259188 | 0.05673759 | 62
122 |  |  | 0 | 0 | 0 | 0 | 0.222 | -0.978 | 1860 | 0.91 | 0.29 | 0.62 | 79.4 | 11.7 | 8.9 | 298 | 0.4461519 | 0.09929078 | 62
123 |  |  | 0 | 0 | 0 | 0 | 0.222 | -0.978 | 1860 | 0.91 | 0.29 | 0.62 | 79.4 | 11.7 | 8.9 | 298 | 0.5695611 | 0.1276596 | 62
124 |  |  | 0 | 0 | 0 | 0 | 0.222 | -0.978 | 1860 | 0.91 | 0.29 | 0.62 | 79.4 | 11.7 | 8.9 | 298 | 0.6993113 | 0.141844 | 62
125 |  |  | 0 | 0 | 0 | 0 | 0.222 | -0.978 | 1860 | 0.91 | 0.29 | 0.62 | 79.4 | 11.7 | 8.9 | 298 | 0.8290503 | 0.1702128 | 62
126 |  |  | 0 | 0 | 0 | 0 | 0.222 | -0.978 | 1860 | 0.91 | 0.29 | 0.62 | 79.4 | 11.7 | 8.9 | 298 | 0.9556244 | 0.1985816 | 62
127 |  |  | 0 | 0 | 0 | 0 | 0.222 | -0.978 | 1860 | 0.91 | 0.29 | 0.62 | 79.4 | 11.7 | 8.9 | 298 | 1.066385 | 0.212766 | 62
103 | PF-KOH-600 | N2 | 0 | 0 | 0 | 0 | 0.222 | -0.978 | 1450 | 0.63 | 0.17 | 0.46 | 77.7 | 11.2 | 11.1 | 298 | 0.1104443 | 0.07042254 | 63
104 |  |  | 0 | 0 | 0 | 0 | 0.222 | -0.978 | 1450 | 0.63 | 0.17 | 0.46 | 77.7 | 11.2 | 11.1 | 298 | 0.2461329 | 0.08450704 | 63
105 |  |  | 0 | 0 | 0 | 0 | 0.222 | -0.978 | 1450 | 0.63 | 0.17 | 0.46 | 77.7 | 11.2 | 11.1 | 298 | 0.4039104 | 0.1126761 | 63
106 |  |  | 0 | 0 | 0 | 0 | 0.222 | -0.978 | 1450 | 0.63 | 0.17 | 0.46 | 77.7 | 11.2 | 11.1 | 298 | 0.5679991 | 0.1408451 | 63
107 |  |  | 0 | 0 | 0 | 0 | 0.222 | -0.978 | 1450 | 0.63 | 0.17 | 0.46 | 77.7 | 11.2 | 11.1 | 298 | 0.7289321 | 0.1690141 | 63
108 |  |  | 0 | 0 | 0 | 0 | 0.222 | -0.978 | 1450 | 0.63 | 0.17 | 0.46 | 77.7 | 11.2 | 11.1 | 298 | 0.8993318 | 0.2253521 | 63
109 |  |  | 0 | 0 | 0 | 0 | 0.222 | -0.978 | 1450 | 0.63 | 0.17 | 0.46 | 77.7 | 11.2 | 11.1 | 298 | 1.066576 | 0.2535211 | 63
84 | PF-KOH-500 | N2 | 0 | 0 | 0 | 0 | 0.222 | -0.978 | 790 | 0.36 | 0.1 | 0.26 | 74 | 14.6 | 11.4 | 298 | 0.05928766 | 0.04374724 | 64
85 |  |  | 0 | 0 | 0 | 0 | 0.222 | -0.978 | 790 | 0.36 | 0.1 | 0.26 | 74 | 14.6 | 11.4 | 298 | 0.1559885 | 0.07308991 | 64
86 |  |  | 0 | 0 | 0 | 0 | 0.222 | -0.978 | 790 | 0.36 | 0.1 | 0.26 | 74 | 14.6 | 11.4 | 298 | 0.2651531 | 0.08856149 | 64
87 |  |  | 0 | 0 | 0 | 0 | 0.222 | -0.978 | 790 | 0.36 | 0.1 | 0.26 | 74 | 14.6 | 11.4 | 298 | 0.3774472 | 0.1181093 | 64
88 |  |  | 0 | 0 | 0 | 0 | 0.222 | -0.978 | 790 | 0.36 | 0.1 | 0.26 | 74 | 14.6 | 11.4 | 298 | 0.4866118 | 0.1335809 | 64
89 |  |  | 0 | 0 | 0 | 0 | 0.222 | -0.978 | 790 | 0.36 | 0.1 | 0.26 | 74 | 14.6 | 11.4 | 298 | 0.5864313 | 0.1629646 | 64
90 |  |  | 0 | 0 | 0 | 0 | 0.222 | -0.978 | 790 | 0.36 | 0.1 | 0.26 | 74 | 14.6 | 11.4 | 298 | 0.7236749 | 0.1928408 | 64
91 |  |  | 0 | 0 | 0 | 0 | 0.222 | -0.978 | 790 | 0.36 | 0.1 | 0.26 | 74 | 14.6 | 11.4 | 298 | 0.8640481 | 0.2367932 | 64
92 |  |  | 0 | 0 | 0 | 0 | 0.222 | -0.978 | 790 | 0.36 | 0.1 | 0.26 | 74 | 14.6 | 11.4 | 298 | 0.970094 | 0.2522238 | 64
93 |  |  | 0 | 0 | 0 | 0 | 0.222 | -0.978 | 790 | 0.36 | 0.1 | 0.26 | 74 | 14.6 | 11.4 | 298 | 1.060547 | 0.2674491 | 64
48 | NDC | N2 | 0 | 0 | 0 | 0 | 0.222 | -0.978 | 1234 | 0.56 | 0.02 | 0.56 | 56.7 | 31.18 | 8.92 | 298 | 0.7214292 | 1.446559 | 65
49 |  |  | 0 | 0 | 0 | 0 | 0.222 | -0.978 | 1234 | 0.56 | 0.02 | 0.56 | 56.7 | 31.18 | 8.92 | 298 | 2.269507 | 1.99548 | 65
50 |  |  | 0 | 0 | 0 | 0 | 0.222 | -0.978 | 1234 | 0.56 | 0.02 | 0.56 | 56.7 | 31.18 | 8.92 | 298 | 4.389576 | 2.443837 | 65
51 |  |  | 0 | 0 | 0 | 0 | 0.222 | -0.978 | 1234 | 0.56 | 0.02 | 0.56 | 56.7 | 31.18 | 8.92 | 298 | 6.869832 | 2.852133 | 65
52 |  |  | 0 | 0 | 0 | 0 | 0.222 | -0.978 | 1234 | 0.56 | 0.02 | 0.56 | 56.7 | 31.18 | 8.92 | 298 | 9.286201 | 3.098287 | 65
53 |  |  | 0 | 0 | 0 | 0 | 0.222 | -0.978 | 1234 | 0.56 | 0.02 | 0.56 | 56.7 | 31.18 | 8.92 | 298 | 11.7448 | 3.263462 | 65
54 |  |  | 0 | 0 | 0 | 0 | 0.222 | -0.978 | 1234 | 0.56 | 0.02 | 0.56 | 56.7 | 31.18 | 8.92 | 298 | 14.28832 | 3.509776 | 65
55 |  |  | 0 | 0 | 0 | 0 | 0.222 | -0.978 | 1234 | 0.56 | 0.02 | 0.56 | 56.7 | 31.18 | 8.92 | 308 | 1.336273 | 1.589142 | 66
56 |  |  | 0 | 0 | 0 | 0 | 0.222 | -0.978 | 1234 | 0.56 | 0.02 | 0.56 | 56.7 | 31.18 | 8.92 | 308 | 3.308115 | 2.098084 | 66
57 |  |  | 0 | 0 | 0 | 0 | 0.222 | -0.978 | 1234 | 0.56 | 0.02 | 0.56 | 56.7 | 31.18 | 8.92 | 308 | 5.470256 | 2.384431 | 66
58 |  |  | 0 | 0 | 0 | 0 | 0.222 | -0.978 | 1234 | 0.56 | 0.02 | 0.56 | 56.7 | 31.18 | 8.92 | 308 | 7.696012 | 2.691117 | 66
59 |  |  | 0 | 0 | 0 | 0 | 0.222 | -0.978 | 1234 | 0.56 | 0.02 | 0.56 | 56.7 | 31.18 | 8.92 | 308 | 10.28188 | 2.917227 | 66
60 |  |  | 0 | 0 | 0 | 0 | 0.222 | -0.978 | 1234 | 0.56 | 0.02 | 0.56 | 56.7 | 31.18 | 8.92 | 308 | 13.73658 | 3.124179 | 66
61 |  |  | 0 | 0 | 0 | 0 | 0.222 | -0.978 | 1234 | 0.56 | 0.02 | 0.56 | 56.7 | 31.18 | 8.92 | 318 | 0.5726942 | 1.243792 | 67
62 |  |  | 0 | 0 | 0 | 0 | 0.222 | -0.978 | 1234 | 0.56 | 0.02 | 0.56 | 56.7 | 31.18 | 8.92 | 318 | 1.56923 | 1.508406 | 67
63 |  |  | 0 | 0 | 0 | 0 | 0.222 | -0.978 | 1234 | 0.56 | 0.02 | 0.56 | 56.7 | 31.18 | 8.92 | 318 | 3.519646 | 1.895774 | 67
64 |  |  | 0 | 0 | 0 | 0 | 0.222 | -0.978 | 1234 | 0.56 | 0.02 | 0.56 | 56.7 | 31.18 | 8.92 | 318 | 6.02086 | 2.18255 | 67
65 |  |  | 0 | 0 | 0 | 0 | 0.222 | -0.978 | 1234 | 0.56 | 0.02 | 0.56 | 56.7 | 31.18 | 8.92 | 318 | 7.992194 | 2.42814 | 67
66 |  |  | 0 | 0 | 0 | 0 | 0.222 | -0.978 | 1234 | 0.56 | 0.02 | 0.56 | 56.7 | 31.18 | 8.92 | 318 | 8.882419 | 2.510298 | 67
67 |  |  | 0 | 0 | 0 | 0 | 0.222 | -0.978 | 1234 | 0.56 | 0.02 | 0.56 | 56.7 | 31.18 | 8.92 | 318 | 10.7476 | 2.654465 | 67
68 |  |  | 0 | 0 | 0 | 0 | 0.222 | -0.978 | 1234 | 0.56 | 0.02 | 0.56 | 56.7 | 31.18 | 8.92 | 318 | 11.2139 | 2.695571 | 67
69 |  |  | 0 | 0 | 0 | 0 | 0.222 | -0.978 | 1234 | 0.56 | 0.02 | 0.56 | 56.7 | 31.18 | 8.92 | 318 | 14.18111 | 2.86139 | 67
44 | PC680 | N2 | 0 | 0 | 0 | 0 | 0.222 | -0.978 | 1713 | 0.73 | 0 | 0.73 | 88 |  | 0.98 | 273 | 0.06053792 | 0.05845511 | 68
45 |  |  | 0 | 0 | 0 | 0 | 0.222 | -0.978 | 1713 | 0.73 | 0 | 0.73 | 88 |  | 0.98 | 273 | 0.1389772 | 0.1599711 | 68
46 |  |  | 0 | 0 | 0 | 0 | 0.222 | -0.978 | 1713 | 0.73 | 0 | 0.73 | 88 |  | 0.98 | 273 | 0.1981396 | 0.2042027 | 68
47 |  |  | 0 | 0 | 0 | 0 | 0.222 | -0.978 | 1713 | 0.73 | 0 | 0.73 | 88 |  | 0.98 | 273 | 0.3027237 | 0.3348292 | 68
48 |  |  | 0 | 0 | 0 | 0 | 0.222 | -0.978 | 1713 | 0.73 | 0 | 0.73 | 88 |  | 0.98 | 273 | 0.4582024 | 0.4668995 | 68
49 |  |  | 0 | 0 | 0 | 0 | 0.222 | -0.978 | 1713 | 0.73 | 0 | 0.73 | 88 |  | 0.98 | 273 | 0.5944189 | 0.584239 | 68
50 |  |  | 0 | 0 | 0 | 0 | 0.222 | -0.978 | 1713 | 0.73 | 0 | 0.73 | 88 |  | 0.98 | 273 | 0.766399 | 0.702593 | 68
51 |  |  | 0 | 0 | 0 | 0 | 0.222 | -0.978 | 1713 | 0.73 | 0 | 0.73 | 88 |  | 0.98 | 273 | 0.8888748 | 0.8620959 | 68
52 |  |  | 0 | 0 | 0 | 0 | 0.222 | -0.978 | 1713 | 0.73 | 0 | 0.73 | 88 |  | 0.98 | 273 | 0.992059 | 0.9217607 | 68
53 |  |  | 0 | 0 | 0 | 0 | 0.222 | -0.978 | 1713 | 0.73 | 0 | 0.73 | 88 |  | 0.98 | 298 | 0.08938989 | -0.04001717 | 69
54 |  |  | 0 | 0 | 0 | 0 | 0.222 | -0.978 | 1713 | 0.73 | 0 | 0.73 | 88 |  | 0.98 | 298 | 0.188467 | 0.07626871 | 69
55 |  |  | 0 | 0 | 0 | 0 | 0.222 | -0.978 | 1713 | 0.73 | 0 | 0.73 | 88 |  | 0.98 | 298 | 0.2957729 | 0.121866 | 69
56 |  |  | 0 | 0 | 0 | 0 | 0.222 | -0.978 | 1713 | 0.73 | 0 | 0.73 | 88 |  | 0.98 | 298 | 0.4085907 | 0.1959885 | 69
57 |  |  | 0 | 0 | 0 | 0 | 0.222 | -0.978 | 1713 | 0.73 | 0 | 0.73 | 88 |  | 0.98 | 298 | 0.528291 | 0.2844907 | 69
58 |  |  | 0 | 0 | 0 | 0 | 0.222 | -0.978 | 1713 | 0.73 | 0 | 0.73 | 88 |  | 0.98 | 298 | 0.668634 | 0.4019472 | 69
59 |  |  | 0 | 0 | 0 | 0 | 0.222 | -0.978 | 1713 | 0.73 | 0 | 0.73 | 88 |  | 0.98 | 298 | 0.7511658 | 0.4042885 | 69
60 |  |  | 0 | 0 | 0 | 0 | 0.222 | -0.978 | 1713 | 0.73 | 0 | 0.73 | 88 |  | 0.98 | 298 | 0.8516038 | 0.4780598 | 69
61 |  |  | 0 | 0 | 0 | 0 | 0.222 | -0.978 | 1713 | 0.73 | 0 | 0.73 | 88 |  | 0.98 | 298 | 0.989186 | 0.5670692 | 69
335 | PAC-500/1 | N2 | 0 | 0 | 0 | 0 | 0.222 | -0.978 | 1246 | 0.28 |  |  | 72.61 | 17.13 | 1.09 | 298 | 0.02382568 | 0.00952381 | 70
336 |  |  | 0 | 0 | 0 | 0 | 0.222 | -0.978 | 1246 | 0.28 |  |  | 72.61 | 17.13 | 1.09 | 298 | 0.1333317 | 0.0452381 | 70
337 |  |  | 0 | 0 | 0 | 0 | 0.222 | -0.978 | 1246 | 0.28 |  |  | 72.61 | 17.13 | 1.09 | 298 | 0.2309532 | 0.0797619 | 70
338 |  |  | 0 | 0 | 0 | 0 | 0.222 | -0.978 | 1246 | 0.28 |  |  | 72.61 | 17.13 | 1.09 | 298 | 0.326167 | 0.1095238 | 70
339 |  |  | 0 | 0 | 0 | 0 | 0.222 | -0.978 | 1246 | 0.28 |  |  | 72.61 | 17.13 | 1.09 | 298 | 0.4189814 | 0.1357143 | 70
340 |  |  | 0 | 0 | 0 | 0 | 0.222 | -0.978 | 1246 | 0.28 |  |  | 72.61 | 17.13 | 1.09 | 298 | 0.5284389 | 0.1642857 | 70
341 |  |  | 0 | 0 | 0 | 0 | 0.222 | -0.978 | 1246 | 0.28 |  |  | 72.61 | 17.13 | 1.09 | 298 | 0.6450466 | 0.1964286 | 70
342 |  |  | 0 | 0 | 0 | 0 | 0.222 | -0.978 | 1246 | 0.28 |  |  | 72.61 | 17.13 | 1.09 | 298 | 0.7473783 | 0.225 | 70
343 |  |  | 0 | 0 | 0 | 0 | 0.222 | -0.978 | 1246 | 0.28 |  |  | 72.61 | 17.13 | 1.09 | 298 | 0.8544282 | 0.2488095 | 70
344 |  |  | 0 | 0 | 0 | 0 | 0.222 | -0.978 | 1246 | 0.28 |  |  | 72.61 | 17.13 | 1.09 | 298 | 0.9472668 | 0.2785714 | 70
345 |  |  | 0 | 0 | 0 | 0 | 0.222 | -0.978 | 1246 | 0.28 |  |  | 72.61 | 17.13 | 1.09 | 298 | 1.011497 | 0.2928571 | 70
346 | PAC-500/2 |  | 0 | 0 | 0 | 0 | 0.222 | -0.978 | 1772 | 0.43 |  |  | 69.72 | 22.21 | 0.63 | 298 | 0.01667555 | 0.005952381 | 71
347 |  |  | 0 | 0 | 0 | 0 | 0.222 | -0.978 | 1772 | 0.43 |  |  | 69.72 | 22.21 | 0.63 | 298 | 0.08330506 | 0.02380952 | 71
348 |  |  | 0 | 0 | 0 | 0 | 0.222 | -0.978 | 1772 | 0.43 |  |  | 69.72 | 22.21 | 0.63 | 298 | 0.1784947 | 0.05 | 71
349 |  |  | 0 | 0 | 0 | 0 | 0.222 | -0.978 | 1772 | 0.43 |  |  | 69.72 | 22.21 | 0.63 | 298 | 0.2879442 | 0.07738095 | 71
350 |  |  | 0 | 0 | 0 | 0 | 0.222 | -0.978 | 1772 | 0.43 |  |  | 69.72 | 22.21 | 0.63 | 298 | 0.3950264 | 0.1059524 | 71
351 |  |  | 0 | 0 | 0 | 0 | 0.222 | -0.978 | 1772 | 0.43 |  |  | 69.72 | 22.21 | 0.63 | 298 | 0.4949424 | 0.1285714 | 71
352 |  |  | 0 | 0 | 0 | 0 | 0.222 | -0.978 | 1772 | 0.43 |  |  | 69.72 | 22.21 | 0.63 | 298 | 0.6162684 | 0.1559524 | 71
353 |  |  | 0 | 0 | 0 | 0 | 0.222 | -0.978 | 1772 | 0.43 |  |  | 69.72 | 22.21 | 0.63 | 298 | 0.728077 | 0.1809524 | 71
354 |  |  | 0 | 0 | 0 | 0 | 0.222 | -0.978 | 1772 | 0.43 |  |  | 69.72 | 22.21 | 0.63 | 298 | 0.8280091 | 0.2059524 | 71
355 |  |  | 0 | 0 | 0 | 0 | 0.222 | -0.978 | 1772 | 0.43 |  |  | 69.72 | 22.21 | 0.63 | 298 | 0.9326838 | 0.2297619 | 71
356 |  |  | 0 | 0 | 0 | 0 | 0.222 | -0.978 | 1772 | 0.43 |  |  | 69.72 | 22.21 | 0.63 | 298 | 0.9969137 | 0.2440476 | 71
217 | PAC-500/2 | N2 | 0 | 0 | 0 | 0 | 0.222 | -0.978 | 1486 | 0.38 |  |  | 68.17 | 22.12 | 0.84 | 298 | 0.06459627 | 0.0254632 | 72
218 |  |  | 0 | 0 | 0 | 0 | 0.222 | -0.978 | 1486 | 0.38 |  |  | 68.17 | 22.12 | 0.84 | 298 | 0.1701863 | 0.06471257 | 72
219 |  |  | 0 | 0 | 0 | 0 | 0.222 | -0.978 | 1486 | 0.38 |  |  | 68.17 | 22.12 | 0.84 | 298 | 0.2534161 | 0.08909211 | 72
220 |  |  | 0 | 0 | 0 | 0 | 0.222 | -0.978 | 1486 | 0.38 |  |  | 68.17 | 22.12 | 0.84 | 298 | 0.3304348 | 0.1177336 | 72
221 |  |  | 0 | 0 | 0 | 0 | 0.222 | -0.978 | 1486 | 0.38 |  |  | 68.17 | 22.12 | 0.84 | 298 | 0.4236025 | 0.1474217 | 72
222 |  |  | 0 | 0 | 0 | 0 | 0.222 | -0.978 | 1486 | 0.38 |  |  | 68.17 | 22.12 | 0.84 | 298 | 0.5142857 | 0.1792401 | 72
223 |  |  | 0 | 0 | 0 | 0 | 0.222 | -0.978 | 1486 | 0.38 |  |  | 68.17 | 22.12 | 0.84 | 298 | 0.6086957 | 0.2089269 | 72
224 |  |  | 0 | 0 | 0 | 0 | 0.222 | -0.978 | 1486 | 0.38 |  |  | 68.17 | 22.12 | 0.84 | 298 | 0.7018634 | 0.2364874 | 72
225 |  |  | 0 | 0 | 0 | 0 | 0.222 | -0.978 | 1486 | 0.38 |  |  | 68.17 | 22.12 | 0.84 | 298 | 0.7925466 | 0.2629867 | 72
226 |  |  | 0 | 0 | 0 | 0 | 0.222 | -0.978 | 1486 | 0.38 |  |  | 68.17 | 22.12 | 0.84 | 298 | 0.8757764 | 0.2852385 | 72
227 |  |  | 0 | 0 | 0 | 0 | 0.222 | -0.978 | 1486 | 0.38 |  |  | 68.17 | 22.12 | 0.84 | 298 | 0.9391304 | 0.3053839 | 72
228 |  |  | 0 | 0 | 0 | 0 | 0.222 | -0.978 | 1486 | 0.38 |  |  | 68.17 | 22.12 | 0.84 | 298 | 1.002484 | 0.3191463 | 72
229 | PAC-550/2 |  | 0 | 0 | 0 | 0 | 0.222 | -0.978 | 2122 | 0.53 |  |  | 71.67 | 19.6 | 0.9 | 298 | 0.0484472 | 0.0190974 | 73
230 |  |  | 0 | 0 | 0 | 0 | 0.222 | -0.978 | 2122 | 0.53 |  |  | 71.67 | 19.6 | 0.9 | 298 | 0.1167702 | 0.05519493 | 73
231 |  |  | 0 | 0 | 0 | 0 | 0.222 | -0.978 | 2122 | 0.53 |  |  | 71.67 | 19.6 | 0.9 | 298 | 0.2024845 | 0.09233778 | 73
232 |  |  | 0 | 0 | 0 | 0 | 0.222 | -0.978 | 2122 | 0.53 |  |  | 71.67 | 19.6 | 0.9 | 298 | 0.3031056 | 0.1305286 | 73
233 |  |  | 0 | 0 | 0 | 0 | 0.222 | -0.978 | 2122 | 0.53 |  |  | 71.67 | 19.6 | 0.9 | 298 | 0.4285714 | 0.1835866 | 73
234 |  |  | 0 | 0 | 0 | 0 | 0.222 | -0.978 | 2122 | 0.53 |  |  | 71.67 | 19.6 | 0.9 | 298 | 0.536646 | 0.224961 | 73
235 |  |  | 0 | 0 | 0 | 0 | 0.222 | -0.978 | 2122 | 0.53 |  |  | 71.67 | 19.6 | 0.9 | 298 | 0.6447205 | 0.2684631 | 73
236 |  |  | 0 | 0 | 0 | 0 | 0.222 | -0.978 | 2122 | 0.53 |  |  | 71.67 | 19.6 | 0.9 | 298 | 0.7515528 | 0.3066473 | 73
237 |  |  | 0 | 0 | 0 | 0 | 0.222 | -0.978 | 2122 | 0.53 |  |  | 71.67 | 19.6 | 0.9 | 298 | 0.8583851 | 0.3458953 | 73
238 |  |  | 0 | 0 | 0 | 0 | 0.222 | -0.978 | 2122 | 0.53 |  |  | 71.67 | 19.6 | 0.9 | 298 | 0.9453416 | 0.3798454 | 73
239 |  |  | 0 | 0 | 0 | 0 | 0.222 | -0.978 | 2122 | 0.53 |  |  | 71.67 | 19.6 | 0.9 | 298 | 1.003727 | 0.3914854 | 73
240 | PAC-600/2 |  | 0 | 0 | 0 | 0 | 0.222 | -0.978 | 2526 | 0.66 |  |  | 80.5 | 12.13 | 0.79 | 298 | 0.04596273 | 0.02761068 | 74
241 |  |  | 0 | 0 | 0 | 0 | 0.222 | -0.978 | 2526 | 0.66 |  |  | 80.5 | 12.13 | 0.79 | 298 | 0.152795 | 0.08494384 | 74
242 |  |  | 0 | 0 | 0 | 0 | 0.222 | -0.978 | 2526 | 0.66 |  |  | 80.5 | 12.13 | 0.79 | 298 | 0.2335404 | 0.1295388 | 74
243 |  |  | 0 | 0 | 0 | 0 | 0.222 | -0.978 | 2526 | 0.66 |  |  | 80.5 | 12.13 | 0.79 | 298 | 0.3080745 | 0.1741403 | 74
244 |  |  | 0 | 0 | 0 | 0 | 0.222 | -0.978 | 2526 | 0.66 |  |  | 80.5 | 12.13 | 0.79 | 298 | 0.3950311 | 0.2123457 | 74
245 |  |  | 0 | 0 | 0 | 0 | 0.222 | -0.978 | 2526 | 0.66 |  |  | 80.5 | 12.13 | 0.79 | 298 | 0.4795031 | 0.2537452 | 74
246 |  |  | 0 | 0 | 0 | 0 | 0.222 | -0.978 | 2526 | 0.66 |  |  | 80.5 | 12.13 | 0.79 | 298 | 0.5801242 | 0.3004467 | 74
247 |  |  | 0 | 0 | 0 | 0 | 0.222 | -0.978 | 2526 | 0.66 |  |  | 80.5 | 12.13 | 0.79 | 298 | 0.6695652 | 0.3546068 | 74
248 |  |  | 0 | 0 | 0 | 0 | 0.222 | -0.978 | 2526 | 0.66 |  |  | 80.5 | 12.13 | 0.79 | 298 | 0.752795 | 0.3917523 | 74
249 |  |  | 0 | 0 | 0 | 0 | 0.222 | -0.978 | 2526 | 0.66 |  |  | 80.5 | 12.13 | 0.79 | 298 | 0.8347826 | 0.4267715 | 74
250 |  |  | 0 | 0 | 0 | 0 | 0.222 | -0.978 | 2526 | 0.66 |  |  | 80.5 | 12.13 | 0.79 | 298 | 0.9031056 | 0.4586137 | 74
251 |  |  | 0 | 0 | 0 | 0 | 0.222 | -0.978 | 2526 | 0.66 |  |  | 80.5 | 12.13 | 0.79 | 298 | 1.003727 | 0.499996 | 74
252 | PAC-750/2 |  | 0 | 0 | 0 | 0 | 0.222 | -0.978 | 3759 | 0.83 |  |  | 91.79 | 5.29 | 0.45 | 298 | 0.02732919 | 0.02656667 | 75
253 |  |  | 0 | 0 | 0 | 0 | 0.222 | -0.978 | 3759 | 0.83 |  |  | 91.79 | 5.29 | 0.45 | 298 | 0.178882 | 0.1200225 | 75
254 |  |  | 0 | 0 | 0 | 0 | 0.222 | -0.978 | 3759 | 0.83 |  |  | 91.79 | 5.29 | 0.45 | 298 | 0.284472 | 0.1826761 | 75
255 |  |  | 0 | 0 | 0 | 0 | 0.222 | -0.978 | 3759 | 0.83 |  |  | 91.79 | 5.29 | 0.45 | 298 | 0.4024845 | 0.254891 | 75
256 |  |  | 0 | 0 | 0 | 0 | 0.222 | -0.978 | 3759 | 0.83 |  |  | 91.79 | 5.29 | 0.45 | 298 | 0.5055901 | 0.3143558 | 75
257 |  |  | 0 | 0 | 0 | 0 | 0.222 | -0.978 | 3759 | 0.83 |  |  | 91.79 | 5.29 | 0.45 | 298 | 0.6037267 | 0.3674428 | 75
258 |  |  | 0 | 0 | 0 | 0 | 0.222 | -0.978 | 3759 | 0.83 |  |  | 91.79 | 5.29 | 0.45 | 298 | 0.7130435 | 0.4226457 | 75
259 |  |  | 0 | 0 | 0 | 0 | 0.222 | -0.978 | 3759 | 0.83 |  |  | 91.79 | 5.29 | 0.45 | 298 | 0.8335404 | 0.488475 | 75
260 |  |  | 0 | 0 | 0 | 0 | 0.222 | -0.978 | 3759 | 0.83 |  |  | 91.79 | 5.29 | 0.45 | 298 | 0.957764 | 0.5479173 | 75
261 |  |  | 0 | 0 | 0 | 0 | 0.222 | -0.978 | 3759 | 0.83 |  |  | 91.79 | 5.29 | 0.45 | 298 | 1.001242 | 0.5744668 | 75
262 | PAC-800/2 |  | 0 | 0 | 0 | 0 | 0.222 | -0.978 | 3931 | 0.99 |  |  | 93.28 | 4.48 | 0.65 | 298 | 0.02857143 | 0.02231003 | 76
263 |  |  | 0 | 0 | 0 | 0 | 0.222 | -0.978 | 3931 | 0.99 |  |  | 93.28 | 4.48 | 0.65 | 298 | 0.09068323 | 0.06373332 | 76
264 |  |  | 0 | 0 | 0 | 0 | 0.222 | -0.978 | 3931 | 0.99 |  |  | 93.28 | 4.48 | 0.65 | 298 | 0.2086957 | 0.1316929 | 76
265 |  |  | 0 | 0 | 0 | 0 | 0.222 | -0.978 | 3931 | 0.99 |  |  | 93.28 | 4.48 | 0.65 | 298 | 0.3217391 | 0.2017854 | 76
266 |  |  | 0 | 0 | 0 | 0 | 0.222 | -0.978 | 3931 | 0.99 |  |  | 93.28 | 4.48 | 0.65 | 298 | 0.4509317 | 0.2718607 | 76
267 |  |  | 0 | 0 | 0 | 0 | 0.222 | -0.978 | 3931 | 0.99 |  |  | 93.28 | 4.48 | 0.65 | 298 | 0.552795 | 0.3270715 | 76
268 |  |  | 0 | 0 | 0 | 0 | 0.222 | -0.978 | 3931 | 0.99 |  |  | 93.28 | 4.48 | 0.65 | 298 | 0.6770186 | 0.3939606 | 76
269 |  |  | 0 | 0 | 0 | 0 | 0.222 | -0.978 | 3931 | 0.99 |  |  | 93.28 | 4.48 | 0.65 | 298 | 0.7776398 | 0.4513004 | 76
270 |  |  | 0 | 0 | 0 | 0 | 0.222 | -0.978 | 3931 | 0.99 |  |  | 93.28 | 4.48 | 0.65 | 298 | 0.8807453 | 0.499063 | 76
271 |  |  | 0 | 0 | 0 | 0 | 0.222 | -0.978 | 3931 | 0.99 |  |  | 93.28 | 4.48 | 0.65 | 298 | 0.9453416 | 0.531973 | 76
272 |  |  | 0 | 0 | 0 | 0 | 0.222 | -0.978 | 3931 | 0.99 |  |  | 93.28 | 4.48 | 0.65 | 298 | 0.9987578 | 0.5617034 | 76
121 | PCTP-3 | N2 | 0 | 0 | 0 | 0 | 0.222 | -0.978 | 702 | 0.43 | 0.15 | 0.28 | 82.45 |  | 5.46 | 273 | 0.05707196 | 0.01644737 | 77
122 |  |  | 0 | 0 | 0 | 0 | 0.222 | -0.978 | 702 | 0.43 | 0.15 | 0.28 | 82.45 |  | 5.46 | 273 | 0.1761787 | 0.04934211 | 77
123 |  |  | 0 | 0 | 0 | 0 | 0.222 | -0.978 | 702 | 0.43 | 0.15 | 0.28 | 82.45 |  | 5.46 | 273 | 0.337469 | 0.08223684 | 77
124 |  |  | 0 | 0 | 0 | 0 | 0.222 | -0.978 | 702 | 0.43 | 0.15 | 0.28 | 82.45 |  | 5.46 | 273 | 0.5012407 | 0.1221805 | 77
125 |  |  | 0 | 0 | 0 | 0 | 0.222 | -0.978 | 702 | 0.43 | 0.15 | 0.28 | 82.45 |  | 5.46 | 273 | 0.6501241 | 0.1480263 | 77
126 |  |  | 0 | 0 | 0 | 0 | 0.222 | -0.978 | 702 | 0.43 | 0.15 | 0.28 | 82.45 |  | 5.46 | 273 | 0.8238213 | 0.1856203 | 77
127 |  |  | 0 | 0 | 0 | 0 | 0.222 | -0.978 | 702 | 0.43 | 0.15 | 0.28 | 82.45 |  | 5.46 | 273 | 1.014888 | 0.2302632 | 77
128 |  |  | 0 | 0 | 0 | 0 | 0.222 | -0.978 | 702 | 0.43 | 0.15 | 0.28 | 82.45 |  | 5.46 | 298 | 0.09925558 | 0.01409774 | 78
129 |  |  | 0 | 0 | 0 | 0 | 0.222 | -0.978 | 702 | 0.43 | 0.15 | 0.28 | 82.45 |  | 5.46 | 298 | 0.2456576 | 0.03994361 | 78
130 |  |  | 0 | 0 | 0 | 0 | 0.222 | -0.978 | 702 | 0.43 | 0.15 | 0.28 | 82.45 |  | 5.46 | 298 | 0.4143921 | 0.06343985 | 78
131 |  |  | 0 | 0 | 0 | 0 | 0.222 | -0.978 | 702 | 0.43 | 0.15 | 0.28 | 82.45 |  | 5.46 | 298 | 0.5930521 | 0.08223684 | 78
132 |  |  | 0 | 0 | 0 | 0 | 0.222 | -0.978 | 702 | 0.43 | 0.15 | 0.28 | 82.45 |  | 5.46 | 298 | 0.7717122 | 0.1033835 | 78
133 |  |  | 0 | 0 | 0 | 0 | 0.222 | -0.978 | 702 | 0.43 | 0.15 | 0.28 | 82.45 |  | 5.46 | 298 | 0.9181141 | 0.1221805 | 78
134 |  |  | 0 | 0 | 0 | 0 | 0.222 | -0.978 | 702 | 0.43 | 0.15 | 0.28 | 82.45 |  | 5.46 | 298 | 1.012407 | 0.1292293 | 78
135 | PCTP-3c |  | 0 | 0 | 0 | 0 | 0.222 | -0.978 | 1287 | 0.5 | 0.03 | 0.47 | 84.65 |  | 3.07 | 273 | 0.04218362 | 0.03994361 | 79
136 |  |  | 0 | 0 | 0 | 0 | 0.222 | -0.978 | 1287 | 0.5 | 0.03 | 0.47 | 84.65 |  | 3.07 | 273 | 0.1116625 | 0.08693609 | 79
137 |  |  | 0 | 0 | 0 | 0 | 0.222 | -0.978 | 1287 | 0.5 | 0.03 | 0.47 | 84.65 |  | 3.07 | 273 | 0.2084367 | 0.1456767 | 79
138 |  |  | 0 | 0 | 0 | 0 | 0.222 | -0.978 | 1287 | 0.5 | 0.03 | 0.47 | 84.65 |  | 3.07 | 273 | 0.3225806 | 0.218515 | 79
139 |  |  | 0 | 0 | 0 | 0 | 0.222 | -0.978 | 1287 | 0.5 | 0.03 | 0.47 | 84.65 |  | 3.07 | 273 | 0.426799 | 0.2772556 | 79
140 |  |  | 0 | 0 | 0 | 0 | 0.222 | -0.978 | 1287 | 0.5 | 0.03 | 0.47 | 84.65 |  | 3.07 | 273 | 0.5012407 | 0.3336466 | 79
141 |  |  | 0 | 0 | 0 | 0 | 0.222 | -0.978 | 1287 | 0.5 | 0.03 | 0.47 | 84.65 |  | 3.07 | 273 | 0.6104218 | 0.3900376 | 79
142 |  |  | 0 | 0 | 0 | 0 | 0.222 | -0.978 | 1287 | 0.5 | 0.03 | 0.47 | 84.65 |  | 3.07 | 273 | 0.7146402 | 0.4464286 | 79
143 |  |  | 0 | 0 | 0 | 0 | 0.222 | -0.978 | 1287 | 0.5 | 0.03 | 0.47 | 84.65 |  | 3.07 | 273 | 0.82134 | 0.5004699 | 79
144 |  |  | 0 | 0 | 0 | 0 | 0.222 | -0.978 | 1287 | 0.5 | 0.03 | 0.47 | 84.65 |  | 3.07 | 273 | 0.9156328 | 0.5521617 | 79
145 |  |  | 0 | 0 | 0 | 0 | 0.222 | -0.978 | 1287 | 0.5 | 0.03 | 0.47 | 84.65 |  | 3.07 | 273 | 1.014888 | 0.6015038 | 79
146 |  |  | 0 | 0 | 0 | 0 | 0.222 | -0.978 | 1287 | 0.5 | 0.03 | 0.47 | 84.65 |  | 3.07 | 298 | 0.0719603 | 0.03289474 | 80
147 |  |  | 0 | 0 | 0 | 0 | 0.222 | -0.978 | 1287 | 0.5 | 0.03 | 0.47 | 84.65 |  | 3.07 | 298 | 0.1712159 | 0.07988722 | 80
148 |  |  | 0 | 0 | 0 | 0 | 0.222 | -0.978 | 1287 | 0.5 | 0.03 | 0.47 | 84.65 |  | 3.07 | 298 | 0.2853598 | 0.1245301 | 80
149 |  |  | 0 | 0 | 0 | 0 | 0.222 | -0.978 | 1287 | 0.5 | 0.03 | 0.47 | 84.65 |  | 3.07 | 298 | 0.3846154 | 0.1668233 | 80
150 |  |  | 0 | 0 | 0 | 0 | 0.222 | -0.978 | 1287 | 0.5 | 0.03 | 0.47 | 84.65 |  | 3.07 | 298 | 0.5012407 | 0.2114662 | 80
151 |  |  | 0 | 0 | 0 | 0 | 0.222 | -0.978 | 1287 | 0.5 | 0.03 | 0.47 | 84.65 |  | 3.07 | 298 | 0.6277916 | 0.256109 | 80
152 |  |  | 0 | 0 | 0 | 0 | 0.222 | -0.978 | 1287 | 0.5 | 0.03 | 0.47 | 84.65 |  | 3.07 | 298 | 0.7568238 | 0.3007519 | 80
153 |  |  | 0 | 0 | 0 | 0 | 0.222 | -0.978 | 1287 | 0.5 | 0.03 | 0.47 | 84.65 |  | 3.07 | 298 | 0.8684864 | 0.3359962 | 80
154 |  |  | 0 | 0 | 0 | 0 | 0.222 | -0.978 | 1287 | 0.5 | 0.03 | 0.47 | 84.65 |  | 3.07 | 298 | 1.01737 | 0.3759398 | 80
155 | aPCTP-3c |  | 0 | 0 | 0 | 0 | 0.222 | -0.978 | 2271 | 0.95 | 0.08 | 0.87 | 80.29 |  | 1.42 | 273 | 0.02233251 | 0.02819549 | 81
156 |  |  | 0 | 0 | 0 | 0 | 0.222 | -0.978 | 2271 | 0.95 | 0.08 | 0.87 | 80.29 |  | 1.42 | 273 | 0.1240695 | 0.1221805 | 81
157 |  |  | 0 | 0 | 0 | 0 | 0.222 | -0.978 | 2271 | 0.95 | 0.08 | 0.87 | 80.29 |  | 1.42 | 273 | 0.235732 | 0.2114662 | 81
158 |  |  | 0 | 0 | 0 | 0 | 0.222 | -0.978 | 2271 | 0.95 | 0.08 | 0.87 | 80.29 |  | 1.42 | 273 | 0.3672457 | 0.3078008 | 81
159 |  |  | 0 | 0 | 0 | 0 | 0.222 | -0.978 | 2271 | 0.95 | 0.08 | 0.87 | 80.29 |  | 1.42 | 273 | 0.4937965 | 0.3900376 | 81
160 |  |  | 0 | 0 | 0 | 0 | 0.222 | -0.978 | 2271 | 0.95 | 0.08 | 0.87 | 80.29 |  | 1.42 | 273 | 0.6079404 | 0.4581767 | 81
161 |  |  | 0 | 0 | 0 | 0 | 0.222 | -0.978 | 2271 | 0.95 | 0.08 | 0.87 | 80.29 |  | 1.42 | 273 | 0.7717122 | 0.549812 | 81
162 |  |  | 0 | 0 | 0 | 0 | 0.222 | -0.978 | 2271 | 0.95 | 0.08 | 0.87 | 80.29 |  | 1.42 | 273 | 0.8858561 | 0.6085526 | 81
163 |  |  | 0 | 0 | 0 | 0 | 0.222 | -0.978 | 2271 | 0.95 | 0.08 | 0.87 | 80.29 |  | 1.42 | 273 | 1.007444 | 0.6555451 | 81
164 |  |  | 0 | 0 | 0 | 0 | 0.222 | -0.978 | 2271 | 0.95 | 0.08 | 0.87 | 80.29 |  | 1.42 | 298 | 0.02977667 | 0.01644737 | 82
165 |  |  | 0 | 0 | 0 | 0 | 0.222 | -0.978 | 2271 | 0.95 | 0.08 | 0.87 | 80.29 |  | 1.42 | 298 | 0.1191067 | 0.06578947 | 82
166 |  |  | 0 | 0 | 0 | 0 | 0.222 | -0.978 | 2271 | 0.95 | 0.08 | 0.87 | 80.29 |  | 1.42 | 298 | 0.1960298 | 0.112782 | 82
167 |  |  | 0 | 0 | 0 | 0 | 0.222 | -0.978 | 2271 | 0.95 | 0.08 | 0.87 | 80.29 |  | 1.42 | 298 | 0.3275434 | 0.1715226 | 82
168 |  |  | 0 | 0 | 0 | 0 | 0.222 | -0.978 | 2271 | 0.95 | 0.08 | 0.87 | 80.29 |  | 1.42 | 298 | 0.4590571 | 0.2255639 | 82
169 |  |  | 0 | 0 | 0 | 0 | 0.222 | -0.978 | 2271 | 0.95 | 0.08 | 0.87 | 80.29 |  | 1.42 | 298 | 0.6377171 | 0.3007519 | 82
170 |  |  | 0 | 0 | 0 | 0 | 0.222 | -0.978 | 2271 | 0.95 | 0.08 | 0.87 | 80.29 |  | 1.42 | 298 | 0.7419355 | 0.3430451 | 82
171 |  |  | 0 | 0 | 0 | 0 | 0.222 | -0.978 | 2271 | 0.95 | 0.08 | 0.87 | 80.29 |  | 1.42 | 298 | 0.8908189 | 0.3947368 | 82
172 |  |  | 0 | 0 | 0 | 0 | 0.222 | -0.978 | 2271 | 0.95 | 0.08 | 0.87 | 80.29 |  | 1.42 | 298 | 1.004963 | 0.4346805 | 82
149 | OTS-3-750 | N2 | 0 | 0 | 0 | 0 | 0.222 | -0.978 | 2676 | 1.36 | 1.07 | 0.29 | 93.25 | 6.47 | 0.27 | 298 | 0.06993914 | 0.03472222 | 83
150 |  |  | 0 | 0 | 0 | 0 | 0.222 | -0.978 | 2676 | 1.36 | 1.07 | 0.29 | 93.25 | 6.47 | 0.27 | 298 | 0.1775127 | 0.078125 | 83
151 |  |  | 0 | 0 | 0 | 0 | 0.222 | -0.978 | 2676 | 1.36 | 1.07 | 0.29 | 93.25 | 6.47 | 0.27 | 298 | 0.3092891 | 0.1302083 | 83
152 |  |  | 0 | 0 | 0 | 0 | 0.222 | -0.978 | 2676 | 1.36 | 1.07 | 0.29 | 93.25 | 6.47 | 0.27 | 298 | 0.4733516 | 0.2083333 | 83
153 |  |  | 0 | 0 | 0 | 0 | 0.222 | -0.978 | 2676 | 1.36 | 1.07 | 0.29 | 93.25 | 6.47 | 0.27 | 298 | 0.6024119 | 0.234375 | 83
154 |  |  | 0 | 0 | 0 | 0 | 0.222 | -0.978 | 2676 | 1.36 | 1.07 | 0.29 | 93.25 | 6.47 | 0.27 | 298 | 0.7530335 | 0.3125 | 83
155 |  |  | 0 | 0 | 0 | 0 | 0.222 | -0.978 | 2676 | 1.36 | 1.07 | 0.29 | 93.25 | 6.47 | 0.27 | 298 | 0.9009297 | 0.3559028 | 83
156 |  |  | 0 | 0 | 0 | 0 | 0.222 | -0.978 | 2676 | 1.36 | 1.07 | 0.29 | 93.25 | 6.47 | 0.27 | 298 | 1.013842 | 0.3645833 | 83
124 | OTS-3-750 | N2 | 0 | 0 | 0 | 0 | 0.222 | -0.978 | 2676 | 1.36 | 1.07 | 0.29 | 93.25 | 6.47 | 0.27 | 273 | 0.07571831 | 0.07886435 | 84
125 |  |  | 0 | 0 | 0 | 0 | 0.222 | -0.978 | 2676 | 1.36 | 1.07 | 0.29 | 93.25 | 6.47 | 0.27 | 273 | 0.1757524 | 0.1419558 | 84
126 |  |  | 0 | 0 | 0 | 0 | 0.222 | -0.978 | 2676 | 1.36 | 1.07 | 0.29 | 93.25 | 6.47 | 0.27 | 273 | 0.2893086 | 0.2208202 | 84
127 |  |  | 0 | 0 | 0 | 0 | 0.222 | -0.978 | 2676 | 1.36 | 1.07 | 0.29 | 93.25 | 6.47 | 0.27 | 273 | 0.4109643 | 0.2839117 | 84
128 |  |  | 0 | 0 | 0 | 0 | 0.222 | -0.978 | 2676 | 1.36 | 1.07 | 0.29 | 93.25 | 6.47 | 0.27 | 273 | 0.5353398 | 0.3785489 | 84
129 |  |  | 0 | 0 | 0 | 0 | 0.222 | -0.978 | 2676 | 1.36 | 1.07 | 0.29 | 93.25 | 6.47 | 0.27 | 273 | 0.6651121 | 0.4574132 | 84
130 |  |  | 0 | 0 | 0 | 0 | 0.222 | -0.978 | 2676 | 1.36 | 1.07 | 0.29 | 93.25 | 6.47 | 0.27 | 273 | 0.8110922 | 0.5205047 | 84
131 |  |  | 0 | 0 | 0 | 0 | 0.222 | -0.978 | 2676 | 1.36 | 1.07 | 0.29 | 93.25 | 6.47 | 0.27 | 273 | 1.013872 | 0.6624606 | 84
99 | OTS-2-650 | N2 | 0 | 0 | 0 | 0 | 0.222 | -0.978 | 1377 | 0.56 | 0.09 | 0.47 | 89.95 | 9.66 | 0.39 | 298 | 0.08656371 | 0.04285714 | 85
100 |  |  | 0 | 0 | 0 | 0 | 0.222 | -0.978 | 1377 | 0.56 | 0.09 | 0.47 | 89.95 | 9.66 | 0.39 | 298 | 0.1866602 | 0.1142857 | 85
101 |  |  | 0 | 0 | 0 | 0 | 0.222 | -0.978 | 1377 | 0.56 | 0.09 | 0.47 | 89.95 | 9.66 | 0.39 | 298 | 0.3165058 | 0.2 | 85
102 |  |  | 0 | 0 | 0 | 0 | 0.222 | -0.978 | 1377 | 0.56 | 0.09 | 0.47 | 89.95 | 9.66 | 0.39 | 298 | 0.4544208 | 0.2571429 | 85
103 |  |  | 0 | 0 | 0 | 0 | 0.222 | -0.978 | 1377 | 0.56 | 0.09 | 0.47 | 89.95 | 9.66 | 0.39 | 298 | 0.6004826 | 0.3428571 | 85
104 |  |  | 0 | 0 | 0 | 0 | 0.222 | -0.978 | 1377 | 0.56 | 0.09 | 0.47 | 89.95 | 9.66 | 0.39 | 298 | 0.7438224 | 0.4142857 | 85
105 |  |  | 0 | 0 | 0 | 0 | 0.222 | -0.978 | 1377 | 0.56 | 0.09 | 0.47 | 89.95 | 9.66 | 0.39 | 298 | 0.8979344 | 0.4571429 | 85
106 |  |  | 0 | 0 | 0 | 0 | 0.222 | -0.978 | 1377 | 0.56 | 0.09 | 0.47 | 89.95 | 9.66 | 0.39 | 298 | 1.016892 | 0.4857143 | 85
72 | OTS-2-650 | N2 | 0 | 0 | 0 | 0 | 0.222 | -0.978 | 1377 | 0.56 | 0.09 | 0.47 | 89.95 | 9.66 | 0.39 | 273 | 0.07027027 | 0.06666667 | 86
73 |  |  | 0 | 0 | 0 | 0 | 0.222 | -0.978 | 1377 | 0.56 | 0.09 | 0.47 | 89.95 | 9.66 | 0.39 | 273 | 0.1621622 | 0.2 | 86
74 |  |  | 0 | 0 | 0 | 0 | 0.222 | -0.978 | 1377 | 0.56 | 0.09 | 0.47 | 89.95 | 9.66 | 0.39 | 273 | 0.2540541 | 0.2666667 | 86
75 |  |  | 0 | 0 | 0 | 0 | 0.222 | -0.978 | 1377 | 0.56 | 0.09 | 0.47 | 89.95 | 9.66 | 0.39 | 273 | 0.3594595 | 0.4 | 86
76 |  |  | 0 | 0 | 0 | 0 | 0.222 | -0.978 | 1377 | 0.56 | 0.09 | 0.47 | 89.95 | 9.66 | 0.39 | 273 | 0.4567568 | 0.4222222 | 86
77 |  |  | 0 | 0 | 0 | 0 | 0.222 | -0.978 | 1377 | 0.56 | 0.09 | 0.47 | 89.95 | 9.66 | 0.39 | 273 | 0.6054054 | 0.5777778 | 86
78 |  |  | 0 | 0 | 0 | 0 | 0.222 | -0.978 | 1377 | 0.56 | 0.09 | 0.47 | 89.95 | 9.66 | 0.39 | 273 | 0.7297297 | 0.6444444 | 86
79 |  |  | 0 | 0 | 0 | 0 | 0.222 | -0.978 | 1377 | 0.56 | 0.09 | 0.47 | 89.95 | 9.66 | 0.39 | 273 | 0.8540541 | 0.7333333 | 86
80 |  |  | 0 | 0 | 0 | 0 | 0.222 | -0.978 | 1377 | 0.56 | 0.09 | 0.47 | 89.95 | 9.66 | 0.39 | 273 | 1.013514 | 0.8 | 86
43 | OTS-1-550 | N2 | 0 | 0 | 0 | 0 | 0.222 | -0.978 | 741 | 0.3 | 0.05 | 0.25 | 91.15 | 8.52 | 0.33 | 298 | 0.07282243 | 0.05136986 | 87
44 |  |  | 0 | 0 | 0 | 0 | 0.222 | -0.978 | 741 | 0.3 | 0.05 | 0.25 | 91.15 | 8.52 | 0.33 | 298 | 0.167199 | 0.09246575 | 87
45 |  |  | 0 | 0 | 0 | 0 | 0.222 | -0.978 | 741 | 0.3 | 0.05 | 0.25 | 91.15 | 8.52 | 0.33 | 298 | 0.2912251 | 0.1335616 | 87
46 |  |  | 0 | 0 | 0 | 0 | 0.222 | -0.978 | 741 | 0.3 | 0.05 | 0.25 | 91.15 | 8.52 | 0.33 | 298 | 0.4260329 | 0.1746575 | 87
47 |  |  | 0 | 0 | 0 | 0 | 0.222 | -0.978 | 741 | 0.3 | 0.05 | 0.25 | 91.15 | 8.52 | 0.33 | 298 | 0.5392866 | 0.2260274 | 87
48 |  |  | 0 | 0 | 0 | 0 | 0.222 | -0.978 | 741 | 0.3 | 0.05 | 0.25 | 91.15 | 8.52 | 0.33 | 298 | 0.6687036 | 0.2671233 | 87
49 |  |  | 0 | 0 | 0 | 0 | 0.222 | -0.978 | 741 | 0.3 | 0.05 | 0.25 | 91.15 | 8.52 | 0.33 | 298 | 0.7981021 | 0.2876712 | 87
50 |  |  | 0 | 0 | 0 | 0 | 0.222 | -0.978 | 741 | 0.3 | 0.05 | 0.25 | 91.15 | 8.52 | 0.33 | 298 | 0.9221283 | 0.3287671 | 87
51 |  |  | 0 | 0 | 0 | 0 | 0.222 | -0.978 | 741 | 0.3 | 0.05 | 0.25 | 91.15 | 8.52 | 0.33 | 298 | 1.021877 | 0.3493151 | 87
18 | OTS-1-550 | N2 | 0 | 0 | 0 | 0 | 0.222 | -0.978 | 741 | 0.3 | 0.05 | 0.25 | 91.15 | 8.52 | 0.33 | 273 | 0.08064516 | 0.08426128 | 88
19 |  |  | 0 | 0 | 0 | 0 | 0.222 | -0.978 | 741 | 0.3 | 0.05 | 0.25 | 91.15 | 8.52 | 0.33 | 273 | 0.1774194 | 0.168293 | 88
20 |  |  | 0 | 0 | 0 | 0 | 0.222 | -0.978 | 741 | 0.3 | 0.05 | 0.25 | 91.15 | 8.52 | 0.33 | 273 | 0.3010753 | 0.2377071 | 88
21 |  |  | 0 | 0 | 0 | 0 | 0.222 | -0.978 | 741 | 0.3 | 0.05 | 0.25 | 91.15 | 8.52 | 0.33 | 273 | 0.422043 | 0.3213944 | 88
22 |  |  | 0 | 0 | 0 | 0 | 0.222 | -0.978 | 741 | 0.3 | 0.05 | 0.25 | 91.15 | 8.52 | 0.33 | 273 | 0.5591398 | 0.3621475 | 88
23 |  |  | 0 | 0 | 0 | 0 | 0.222 | -0.978 | 741 | 0.3 | 0.05 | 0.25 | 91.15 | 8.52 | 0.33 | 273 | 0.7177419 | 0.4737688 | 88
24 |  |  | 0 | 0 | 0 | 0 | 0.222 | -0.978 | 741 | 0.3 | 0.05 | 0.25 | 91.15 | 8.52 | 0.33 | 273 | 0.8655914 | 0.5428386 | 88
25 |  |  | 0 | 0 | 0 | 0 | 0.222 | -0.978 | 741 | 0.3 | 0.05 | 0.25 | 91.15 | 8.52 | 0.33 | 273 | 1.024194 | 0.5548158 | 88
149 | PC-800 | N2 | 0 | 0 | 0 | 0 | 0.222 | -0.978 | 2040 | 1.24 | 0.67 | 0.57 | 77 |  | 0 | 273 | 0.08722741 | 0.0857356 | 89
150 |  |  | 0 | 0 | 0 | 0 | 0.222 | -0.978 | 2040 | 1.24 | 0.67 | 0.57 | 77 |  | 0 | 273 | 0.2398754 | 0.2005616 | 89
151 |  |  | 0 | 0 | 0 | 0 | 0.222 | -0.978 | 2040 | 1.24 | 0.67 | 0.57 | 77 |  | 0 | 273 | 0.3956386 | 0.3154315 | 89
152 |  |  | 0 | 0 | 0 | 0 | 0.222 | -0.978 | 2040 | 1.24 | 0.67 | 0.57 | 77 |  | 0 | 273 | 0.5358255 | 0.373744 | 89
153 |  |  | 0 | 0 | 0 | 0 | 0.222 | -0.978 | 2040 | 1.24 | 0.67 | 0.57 | 77 |  | 0 | 273 | 0.682243 | 0.4884823 | 89
154 |  |  | 0 | 0 | 0 | 0 | 0.222 | -0.978 | 2040 | 1.24 | 0.67 | 0.57 | 77 |  | 0 | 273 | 0.8411215 | 0.5611426 | 89
155 |  |  | 0 | 0 | 0 | 0 | 0.222 | -0.978 | 2040 | 1.24 | 0.67 | 0.57 | 77 |  | 0 | 273 | 0.9906542 | 0.6618402 | 89
156 |  |  | 0 | 0 | 0 | 0 | 0.222 | -0.978 | 2040 | 1.24 | 0.67 | 0.57 | 77 |  | 0 | 298 | 0.07165109 | 0.04326269 | 90
157 |  |  | 0 | 0 | 0 | 0 | 0.222 | -0.978 | 2040 | 1.24 | 0.67 | 0.57 | 77 |  | 0 | 298 | 0.1775701 | 0.07292352 | 90
158 |  |  | 0 | 0 | 0 | 0 | 0.222 | -0.978 | 2040 | 1.24 | 0.67 | 0.57 | 77 |  | 0 | 298 | 0.3271028 | 0.1172831 | 90
159 |  |  | 0 | 0 | 0 | 0 | 0.222 | -0.978 | 2040 | 1.24 | 0.67 | 0.57 | 77 |  | 0 | 298 | 0.4672897 | 0.1896801 | 90
160 |  |  | 0 | 0 | 0 | 0 | 0.222 | -0.978 | 2040 | 1.24 | 0.67 | 0.57 | 77 |  | 0 | 298 | 0.6199377 | 0.2481681 | 90
161 |  |  | 0 | 0 | 0 | 0 | 0.222 | -0.978 | 2040 | 1.24 | 0.67 | 0.57 | 77 |  | 0 | 298 | 0.7632399 | 0.29244 | 90
162 |  |  | 0 | 0 | 0 | 0 | 0.222 | -0.978 | 2040 | 1.24 | 0.67 | 0.57 | 77 |  | 0 | 298 | 0.894081 | 0.3506209 | 90
163 |  |  | 0 | 0 | 0 | 0 | 0.222 | -0.978 | 2040 | 1.24 | 0.67 | 0.57 | 77 |  | 0 | 298 | 0.9813084 | 0.3659339 | 90
118 | NDPC-800 | N2 | 0 | 0 | 0 | 0 | 0.222 | -0.978 | 2679 | 1.56 | 0.67 | 0.89 | 86.5 |  | 1 | 273 | 0.09009009 | 0.07905138 | 91
119 |  |  | 0 | 0 | 0 | 0 | 0.222 | -0.978 | 2679 | 1.56 | 0.67 | 0.89 | 86.5 |  | 1 | 273 | 0.2372372 | 0.1581028 | 91
120 |  |  | 0 | 0 | 0 | 0 | 0.222 | -0.978 | 2679 | 1.56 | 0.67 | 0.89 | 86.5 |  | 1 | 273 | 0.3843844 | 0.1897233 | 91
121 |  |  | 0 | 0 | 0 | 0 | 0.222 | -0.978 | 2679 | 1.56 | 0.67 | 0.89 | 86.5 |  | 1 | 273 | 0.5285285 | 0.2687747 | 91
122 |  |  | 0 | 0 | 0 | 0 | 0.222 | -0.978 | 2679 | 1.56 | 0.67 | 0.89 | 86.5 |  | 1 | 273 | 0.7147147 | 0.3478261 | 91
123 |  |  | 0 | 0 | 0 | 0 | 0.222 | -0.978 | 2679 | 1.56 | 0.67 | 0.89 | 86.5 |  | 1 | 273 | 0.8528529 | 0.4110672 | 91
124 |  |  | 0 | 0 | 0 | 0 | 0.222 | -0.978 | 2679 | 1.56 | 0.67 | 0.89 | 86.5 |  | 1 | 273 | 0.990991 | 0.4426877 | 91
125 |  |  | 0 | 0 | 0 | 0 | 0.222 | -0.978 | 2679 | 1.56 | 0.67 | 0.89 | 86.5 |  | 1 | 298 | 0.06906907 | 0.03162055 | 92
126 |  |  | 0 | 0 | 0 | 0 | 0.222 | -0.978 | 2679 | 1.56 | 0.67 | 0.89 | 86.5 |  | 1 | 298 | 0.1651652 | 0.04743083 | 92
127 |  |  | 0 | 0 | 0 | 0 | 0.222 | -0.978 | 2679 | 1.56 | 0.67 | 0.89 | 86.5 |  | 1 | 298 | 0.3213213 | 0.06324111 | 92
128 |  |  | 0 | 0 | 0 | 0 | 0.222 | -0.978 | 2679 | 1.56 | 0.67 | 0.89 | 86.5 |  | 1 | 298 | 0.4714715 | 0.07905138 | 92
129 |  |  | 0 | 0 | 0 | 0 | 0.222 | -0.978 | 2679 | 1.56 | 0.67 | 0.89 | 86.5 |  | 1 | 298 | 0.6216216 | 0.09486166 | 92
130 |  |  | 0 | 0 | 0 | 0 | 0.222 | -0.978 | 2679 | 1.56 | 0.67 | 0.89 | 86.5 |  | 1 | 298 | 0.7717718 | 0.1106719 | 92
131 |  |  | 0 | 0 | 0 | 0 | 0.222 | -0.978 | 2679 | 1.56 | 0.67 | 0.89 | 86.5 |  | 1 | 298 | 0.8468468 | 0.1264822 | 92
132 |  |  | 0 | 0 | 0 | 0 | 0.222 | -0.978 | 2679 | 1.56 | 0.67 | 0.89 | 86.5 |  | 1 | 298 | 0.990991 | 0.1422925 | 92
76 | NDPC-700 | N2 | 0 | 0 | 0 | 0 | 0.222 | -0.978 | 1620 | 0.97 | 0.31 | 0.66 | 81.6 |  | 1.5 | 273 | 0.08383234 | 0.1149425 | 93
77 |  |  | 0 | 0 | 0 | 0 | 0.222 | -0.978 | 1620 | 0.97 | 0.31 | 0.66 | 81.6 |  | 1.5 | 273 | 0.239521 | 0.1609195 | 93
78 |  |  | 0 | 0 | 0 | 0 | 0.222 | -0.978 | 1620 | 0.97 | 0.31 | 0.66 | 81.6 |  | 1.5 | 273 | 0.3832335 | 0.2298851 | 93
79 |  |  | 0 | 0 | 0 | 0 | 0.222 | -0.978 | 1620 | 0.97 | 0.31 | 0.66 | 81.6 |  | 1.5 | 273 | 0.5479042 | 0.2758621 | 93
80 |  |  | 0 | 0 | 0 | 0 | 0.222 | -0.978 | 1620 | 0.97 | 0.31 | 0.66 | 81.6 |  | 1.5 | 273 | 0.6826347 | 0.3908046 | 93
81 |  |  | 0 | 0 | 0 | 0 | 0.222 | -0.978 | 1620 | 0.97 | 0.31 | 0.66 | 81.6 |  | 1.5 | 273 | 0.8293413 | 0.4597701 | 93
82 |  |  | 0 | 0 | 0 | 0 | 0.222 | -0.978 | 1620 | 0.97 | 0.31 | 0.66 | 81.6 |  | 1.5 | 273 | 0.988024 | 0.5287356 | 93
83 |  |  | 0 | 0 | 0 | 0 | 0.222 | -0.978 | 1620 | 0.97 | 0.31 | 0.66 | 81.6 |  | 1.5 | 298 | 0.1946108 | 0.04597701 | 94
84 |  |  | 0 | 0 | 0 | 0 | 0.222 | -0.978 | 1620 | 0.97 | 0.31 | 0.66 | 81.6 |  | 1.5 | 298 | 0.3502994 | 0.1149425 | 94
85 |  |  | 0 | 0 | 0 | 0 | 0.222 | -0.978 | 1620 | 0.97 | 0.31 | 0.66 | 81.6 |  | 1.5 | 298 | 0.488024 | 0.137931 | 94
86 |  |  | 0 | 0 | 0 | 0 | 0.222 | -0.978 | 1620 | 0.97 | 0.31 | 0.66 | 81.6 |  | 1.5 | 298 | 0.6556886 | 0.183908 | 94
87 |  |  | 0 | 0 | 0 | 0 | 0.222 | -0.978 | 1620 | 0.97 | 0.31 | 0.66 | 81.6 |  | 1.5 | 298 | 0.7964072 | 0.2298851 | 94
88 |  |  | 0 | 0 | 0 | 0 | 0.222 | -0.978 | 1620 | 0.97 | 0.31 | 0.66 | 81.6 |  | 1.5 | 298 | 0.9790419 | 0.2528736 | 94
46 | PC-600 | N2 | 0 | 0 | 0 | 0 | 0.222 | -0.978 | 663 | 0.31 | 0.05 | 0.26 | 70.4 |  | 0 | 273 | 0.07724653 | 0.09756098 | 95
47 |  |  | 0 | 0 | 0 | 0 | 0.222 | -0.978 | 663 | 0.31 | 0.05 | 0.26 | 70.4 |  | 0 | 273 | 0.2378479 | 0.2369338 | 95
48 |  |  | 0 | 0 | 0 | 0 | 0.222 | -0.978 | 663 | 0.31 | 0.05 | 0.26 | 70.4 |  | 0 | 273 | 0.3798877 | 0.3205575 | 95
49 |  |  | 0 | 0 | 0 | 0 | 0.222 | -0.978 | 663 | 0.31 | 0.05 | 0.26 | 70.4 |  | 0 | 273 | 0.5312298 | 0.4599303 | 95
50 |  |  | 0 | 0 | 0 | 0 | 0.222 | -0.978 | 663 | 0.31 | 0.05 | 0.26 | 70.4 |  | 0 | 273 | 0.6979825 | 0.5714286 | 95
51 |  |  | 0 | 0 | 0 | 0 | 0.222 | -0.978 | 663 | 0.31 | 0.05 | 0.26 | 70.4 |  | 0 | 273 | 0.8400224 | 0.6550523 | 95
52 |  |  | 0 | 0 | 0 | 0 | 0.222 | -0.978 | 663 | 0.31 | 0.05 | 0.26 | 70.4 |  | 0 | 273 | 0.9789758 | 0.738676 | 95
53 |  |  | 0 | 0 | 0 | 0 | 0.222 | -0.978 | 663 | 0.31 | 0.05 | 0.26 | 70.4 |  | 0 | 298 | 0.09263561 | 0.04181185 | 96
54 |  |  | 0 | 0 | 0 | 0 | 0.222 | -0.978 | 663 | 0.31 | 0.05 | 0.26 | 70.4 |  | 0 | 298 | 0.2007033 | 0.09756098 | 96
55 |  |  | 0 | 0 | 0 | 0 | 0.222 | -0.978 | 663 | 0.31 | 0.05 | 0.26 | 70.4 |  | 0 | 298 | 0.3458081 | 0.1533101 | 96
56 |  |  | 0 | 0 | 0 | 0 | 0.222 | -0.978 | 663 | 0.31 | 0.05 | 0.26 | 70.4 |  | 0 | 298 | 0.5063557 | 0.2229965 | 96
57 |  |  | 0 | 0 | 0 | 0 | 0.222 | -0.978 | 663 | 0.31 | 0.05 | 0.26 | 70.4 |  | 0 | 298 | 0.6638061 | 0.2787456 | 96
58 |  |  | 0 | 0 | 0 | 0 | 0.222 | -0.978 | 663 | 0.31 | 0.05 | 0.26 | 70.4 |  | 0 | 298 | 0.8366779 | 0.3205575 | 96
59 |  |  | 0 | 0 | 0 | 0 | 0.222 | -0.978 | 663 | 0.31 | 0.05 | 0.26 | 70.4 |  | 0 | 298 | 0.9879447 | 0.3623693 | 96
16 | NDPC-600 | N2 | 0 | 0 | 0 | 0 | 0.222 | -0.978 | 983 | 0.48 | 0.1 | 0.38 | 73.7 |  | 2 | 273 | 0.08902077 | 0.109375 | 97
17 |  |  | 0 | 0 | 0 | 0 | 0.222 | -0.978 | 983 | 0.48 | 0.1 | 0.38 | 73.7 |  | 2 | 273 | 0.1869436 | 0.171875 | 97
18 |  |  | 0 | 0 | 0 | 0 | 0.222 | -0.978 | 983 | 0.48 | 0.1 | 0.38 | 73.7 |  | 2 | 273 | 0.2937685 | 0.234375 | 97
19 |  |  | 0 | 0 | 0 | 0 | 0.222 | -0.978 | 983 | 0.48 | 0.1 | 0.38 | 73.7 |  | 2 | 273 | 0.4421365 | 0.296875 | 97
20 |  |  | 0 | 0 | 0 | 0 | 0.222 | -0.978 | 983 | 0.48 | 0.1 | 0.38 | 73.7 |  | 2 | 273 | 0.5845697 | 0.359375 | 97
21 |  |  | 0 | 0 | 0 | 0 | 0.222 | -0.978 | 983 | 0.48 | 0.1 | 0.38 | 73.7 |  | 2 | 273 | 0.735905 | 0.421875 | 97
22 |  |  | 0 | 0 | 0 | 0 | 0.222 | -0.978 | 983 | 0.48 | 0.1 | 0.38 | 73.7 |  | 2 | 273 | 0.8635015 | 0.46875 | 97
23 |  |  | 0 | 0 | 0 | 0 | 0.222 | -0.978 | 983 | 0.48 | 0.1 | 0.38 | 73.7 |  | 2 | 273 | 0.9910979 | 0.515625 | 97
24 |  |  | 0 | 0 | 0 | 0 | 0.222 | -0.978 | 983 | 0.48 | 0.1 | 0.38 | 73.7 |  | 2 | 298 | 0.08902077 | 0.015625 | 98
25 |  |  | 0 | 0 | 0 | 0 | 0.222 | -0.978 | 983 | 0.48 | 0.1 | 0.38 | 73.7 |  | 2 | 298 | 0.2403561 | 0.0625 | 98
26 |  |  | 0 | 0 | 0 | 0 | 0.222 | -0.978 | 983 | 0.48 | 0.1 | 0.38 | 73.7 |  | 2 | 298 | 0.379822 | 0.078125 | 98
27 |  |  | 0 | 0 | 0 | 0 | 0.222 | -0.978 | 983 | 0.48 | 0.1 | 0.38 | 73.7 |  | 2 | 298 | 0.5311573 | 0.109375 | 98
28 |  |  | 0 | 0 | 0 | 0 | 0.222 | -0.978 | 983 | 0.48 | 0.1 | 0.38 | 73.7 |  | 2 | 298 | 0.6884273 | 0.125 | 98
29 |  |  | 0 | 0 | 0 | 0 | 0.222 | -0.978 | 983 | 0.48 | 0.1 | 0.38 | 73.7 |  | 2 | 298 | 0.84273 | 0.125 | 98
30 |  |  | 0 | 0 | 0 | 0 | 0.222 | -0.978 | 983 | 0.48 | 0.1 | 0.38 | 73.7 |  | 2 | 298 | 0.9910979 | 0.140625 | 98
130 | OTSS-3-350 | N2 | 0 | 0 | 0 | 0 | 0.222 | -0.978 | 778.8 | 0.32 | 0.06 | 0.26 | 76.64 | 16.58 | 6.78 | 298 | 0.12432432 | 0.03383459 | 99
131 |  |  | 0 | 0 | 0 | 0 | 0.222 | -0.978 | 778.8 | 0.32 | 0.06 | 0.26 | 76.64 | 16.58 | 6.78 | 298 | 0.26756757 | 0.06766917 | 99
132 |  |  | 0 | 0 | 0 | 0 | 0.222 | -0.978 | 778.8 | 0.32 | 0.06 | 0.26 | 76.64 | 16.58 | 6.78 | 298 | 0.42162162 | 0.13533835 | 99
133 |  |  | 0 | 0 | 0 | 0 | 0.222 | -0.978 | 778.8 | 0.32 | 0.06 | 0.26 | 76.64 | 16.58 | 6.78 | 298 | 0.53513514 | 0.14661654 | 99
134 |  |  | 0 | 0 | 0 | 0 | 0.222 | -0.978 | 778.8 | 0.32 | 0.06 | 0.26 | 76.64 | 16.58 | 6.78 | 298 | 0.66486486 | 0.16917293 | 99
135 |  |  | 0 | 0 | 0 | 0 | 0.222 | -0.978 | 778.8 | 0.32 | 0.06 | 0.26 | 76.64 | 16.58 | 6.78 | 298 | 0.81351351 | 0.22556391 | 99
136 |  |  | 0 | 0 | 0 | 0 | 0.222 | -0.978 | 778.8 | 0.32 | 0.06 | 0.26 | 76.64 | 16.58 | 6.78 | 298 | 0.93783784 | 0.2481203 | 99
137 |  |  | 0 | 0 | 0 | 0 | 0.222 | -0.978 | 778.8 | 0.32 | 0.06 | 0.26 | 76.64 | 16.58 | 6.78 | 298 | 1.01351351 | 0.27067669 | 99
138 | OTSS-2-450 |  | 0 | 0 | 0 | 0 | 0.222 | -0.978 | 774 | 0.32 | 0.05 | 0.27 | 76.67 | 18.52 | 4.81 | 298 | 0.10540541 | 0.03383459 | 100
139 |  |  | 0 | 0 | 0 | 0 | 0.222 | -0.978 | 774 | 0.32 | 0.05 | 0.27 | 76.67 | 18.52 | 4.81 | 298 | 0.18648649 | 0.07894737 | 100
140 |  |  | 0 | 0 | 0 | 0 | 0.222 | -0.978 | 774 | 0.32 | 0.05 | 0.27 | 76.67 | 18.52 | 4.81 | 298 | 0.3027027 | 0.11278195 | 100
141 |  |  | 0 | 0 | 0 | 0 | 0.222 | -0.978 | 774 | 0.32 | 0.05 | 0.27 | 76.67 | 18.52 | 4.81 | 298 | 0.3972973 | 0.14661654 | 100
142 |  |  | 0 | 0 | 0 | 0 | 0.222 | -0.978 | 774 | 0.32 | 0.05 | 0.27 | 76.67 | 18.52 | 4.81 | 298 | 0.5 | 0.16917293 | 100
143 |  |  | 0 | 0 | 0 | 0 | 0.222 | -0.978 | 774 | 0.32 | 0.05 | 0.27 | 76.67 | 18.52 | 4.81 | 298 | 0.61351351 | 0.20300752 | 100
144 |  |  | 0 | 0 | 0 | 0 | 0.222 | -0.978 | 774 | 0.32 | 0.05 | 0.27 | 76.67 | 18.52 | 4.81 | 298 | 0.74324324 | 0.2593985 | 100
145 |  |  | 0 | 0 | 0 | 0 | 0.222 | -0.978 | 774 | 0.32 | 0.05 | 0.27 | 76.67 | 18.52 | 4.81 | 298 | 0.86756757 | 0.27067669 | 100
146 |  |  | 0 | 0 | 0 | 0 | 0.222 | -0.978 | 774 | 0.32 | 0.05 | 0.27 | 76.67 | 18.52 | 4.81 | 298 | 1.01351351 | 0.32706767 | 100
147 | OTSS-1-550 |  | 0 | 0 | 0 | 0 | 0.222 | -0.978 | 777.7 | 0.31 | 0.04 | 0.27 | 86.05 | 13.57 | 0.38 | 298 | 0.05675676 | 0.06766917 | 101
148 |  |  | 0 | 0 | 0 | 0 | 0.222 | -0.978 | 777.7 | 0.31 | 0.04 | 0.27 | 86.05 | 13.57 | 0.38 | 298 | 0.16756757 | 0.12406015 | 101
149 |  |  | 0 | 0 | 0 | 0 | 0.222 | -0.978 | 777.7 | 0.31 | 0.04 | 0.27 | 86.05 | 13.57 | 0.38 | 298 | 0.27567568 | 0.18045113 | 101
150 |  |  | 0 | 0 | 0 | 0 | 0.222 | -0.978 | 777.7 | 0.31 | 0.04 | 0.27 | 86.05 | 13.57 | 0.38 | 298 | 0.37837838 | 0.23684211 | 101
151 |  |  | 0 | 0 | 0 | 0 | 0.222 | -0.978 | 777.7 | 0.31 | 0.04 | 0.27 | 86.05 | 13.57 | 0.38 | 298 | 0.50810811 | 0.29323308 | 101
152 |  |  | 0 | 0 | 0 | 0 | 0.222 | -0.978 | 777.7 | 0.31 | 0.04 | 0.27 | 86.05 | 13.57 | 0.38 | 298 | 0.62972973 | 0.36090226 | 101
153 |  |  | 0 | 0 | 0 | 0 | 0.222 | -0.978 | 777.7 | 0.31 | 0.04 | 0.27 | 86.05 | 13.57 | 0.38 | 298 | 0.76486486 | 0.40601504 | 101
154 |  |  | 0 | 0 | 0 | 0 | 0.222 | -0.978 | 777.7 | 0.31 | 0.04 | 0.27 | 86.05 | 13.57 | 0.38 | 298 | 0.91621622 | 0.48496241 | 101
155 |  |  | 0 | 0 | 0 | 0 | 0.222 | -0.978 | 777.7 | 0.31 | 0.04 | 0.27 | 86.05 | 13.57 | 0.38 | 298 | 1.00810811 | 0.53007519 | 101
55 | OTSS-3-350 | N2 | 0 | 0 | 0 | 0 | 0.222 | -0.978 | 778.8 | 0.32 | 0.06 | 0.26 | 76.64 | 16.58 | 6.78 | 273 | 0.118819 | 0.06239841 | 102
56 |  |  | 0 | 0 | 0 | 0 | 0.222 | -0.978 | 778.8 | 0.32 | 0.06 | 0.26 | 76.64 | 16.58 | 6.78 | 273 | 0.2625085 | 0.1404741 | 102
57 |  |  | 0 | 0 | 0 | 0 | 0.222 | -0.978 | 778.8 | 0.32 | 0.06 | 0.26 | 76.64 | 16.58 | 6.78 | 273 | 0.3813187 | 0.1867955 | 102
58 |  |  | 0 | 0 | 0 | 0 | 0.222 | -0.978 | 778.8 | 0.32 | 0.06 | 0.26 | 76.64 | 16.58 | 6.78 | 273 | 0.4918416 | 0.2332501 | 102
59 |  |  | 0 | 0 | 0 | 0 | 0.222 | -0.978 | 778.8 | 0.32 | 0.06 | 0.26 | 76.64 | 16.58 | 6.78 | 273 | 0.6217102 | 0.2954709 | 102
60 |  |  | 0 | 0 | 0 | 0 | 0.222 | -0.978 | 778.8 | 0.32 | 0.06 | 0.26 | 76.64 | 16.58 | 6.78 | 273 | 0.7626196 | 0.341437 | 102
61 |  |  | 0 | 0 | 0 | 0 | 0.222 | -0.978 | 778.8 | 0.32 | 0.06 | 0.26 | 76.64 | 16.58 | 6.78 | 273 | 0.8814386 | 0.4038354 | 102
62 |  |  | 0 | 0 | 0 | 0 | 0.222 | -0.978 | 778.8 | 0.32 | 0.06 | 0.26 | 76.64 | 16.58 | 6.78 | 273 | 1.008527 | 0.4339465 | 102
63 | OTSS-2-450 |  | 0 | 0 | 0 | 0 | 0.222 | -0.978 | 774 | 0.32 | 0.05 | 0.27 | 76.67 | 18.52 | 4.81 | 273 | 0.09671087 | 0.04667667 | 103
64 |  |  | 0 | 0 | 0 | 0 | 0.222 | -0.978 | 774 | 0.32 | 0.05 | 0.27 | 76.67 | 18.52 | 4.81 | 273 | 0.2072515 | 0.1252853 | 103
65 |  |  | 0 | 0 | 0 | 0 | 0.222 | -0.978 | 774 | 0.32 | 0.05 | 0.27 | 76.67 | 18.52 | 4.81 | 273 | 0.3481787 | 0.2034055 | 103
66 |  |  | 0 | 0 | 0 | 0 | 0.222 | -0.978 | 774 | 0.32 | 0.05 | 0.27 | 76.67 | 18.52 | 4.81 | 273 | 0.4476697 | 0.2821918 | 103
67 |  |  | 0 | 0 | 0 | 0 | 0.222 | -0.978 | 774 | 0.32 | 0.05 | 0.27 | 76.67 | 18.52 | 4.81 | 273 | 0.5775206 | 0.3122585 | 103
68 |  |  | 0 | 0 | 0 | 0 | 0.222 | -0.978 | 774 | 0.32 | 0.05 | 0.27 | 76.67 | 18.52 | 4.81 | 273 | 0.7046268 | 0.3745237 | 103
69 |  |  | 0 | 0 | 0 | 0 | 0.222 | -0.978 | 774 | 0.32 | 0.05 | 0.27 | 76.67 | 18.52 | 4.81 | 273 | 0.831733 | 0.4367889 | 103
70 |  |  | 0 | 0 | 0 | 0 | 0.222 | -0.978 | 774 | 0.32 | 0.05 | 0.27 | 76.67 | 18.52 | 4.81 | 273 | 0.9588215 | 0.4669 | 103
71 |  |  | 0 | 0 | 0 | 0 | 0.222 | -0.978 | 774 | 0.32 | 0.05 | 0.27 | 76.67 | 18.52 | 4.81 | 273 | 1.016841 | 0.4820444 | 103
72 | OTSS-1-550 |  | 0 | 0 | 0 | 0 | 0.222 | -0.978 | 777.7 | 0.31 | 0.04 | 0.27 | 86.05 | 13.57 | 0.38 | 273 | 0.06912234 | 0.1114289 | 104
73 |  |  | 0 | 0 | 0 | 0 | 0.222 | -0.978 | 777.7 | 0.31 | 0.04 | 0.27 | 86.05 | 13.57 | 0.38 | 273 | 0.1713758 | 0.1901708 | 104
74 |  |  | 0 | 0 | 0 | 0 | 0.222 | -0.978 | 777.7 | 0.31 | 0.04 | 0.27 | 86.05 | 13.57 | 0.38 | 273 | 0.2929661 | 0.2686018 | 104
75 |  |  | 0 | 0 | 0 | 0 | 0.222 | -0.978 | 777.7 | 0.31 | 0.04 | 0.27 | 86.05 | 13.57 | 0.38 | 273 | 0.4062514 | 0.315012 | 104
76 |  |  | 0 | 0 | 0 | 0 | 0.222 | -0.978 | 777.7 | 0.31 | 0.04 | 0.27 | 86.05 | 13.57 | 0.38 | 273 | 0.5278328 | 0.377366 | 104
77 |  |  | 0 | 0 | 0 | 0 | 0.222 | -0.978 | 777.7 | 0.31 | 0.04 | 0.27 | 86.05 | 13.57 | 0.38 | 273 | 0.6438983 | 0.4558859 | 104
78 |  |  | 0 | 0 | 0 | 0 | 0.222 | -0.978 | 777.7 | 0.31 | 0.04 | 0.27 | 86.05 | 13.57 | 0.38 | 273 | 0.7571836 | 0.5022961 | 104
79 |  |  | 0 | 0 | 0 | 0 | 0.222 | -0.978 | 777.7 | 0.31 | 0.04 | 0.27 | 86.05 | 13.57 | 0.38 | 273 | 0.8704867 | 0.5808603 | 104
80 |  |  | 0 | 0 | 0 | 0 | 0.222 | -0.978 | 777.7 | 0.31 | 0.04 | 0.27 | 86.05 | 13.57 | 0.38 | 273 | 1.014167 | 0.642859 | 104
56 | NC-AC | N2 | 0 | 0 | 0 | 0 | 0.222 | -0.978 | 180 | 0.1 |  |  | 81.67 |  | 8.93 | 298 | 0.02730375 | 0.05208333 | 105
57 |  |  | 0 | 0 | 0 | 0 | 0.222 | -0.978 | 180 | 0.1 |  |  | 81.67 |  | 8.93 | 298 | 0.1604096 | 0.1157407 | 105
58 |  |  | 0 | 0 | 0 | 0 | 0.222 | -0.978 | 180 | 0.1 |  |  | 81.67 |  | 8.93 | 298 | 0.2969283 | 0.1851852 | 105
59 |  |  | 0 | 0 | 0 | 0 | 0.222 | -0.978 | 180 | 0.1 |  |  | 81.67 |  | 8.93 | 298 | 0.4351536 | 0.2256944 | 105
60 |  |  | 0 | 0 | 0 | 0 | 0.222 | -0.978 | 180 | 0.1 |  |  | 81.67 |  | 8.93 | 298 | 0.5682594 | 0.2777778 | 105
61 |  |  | 0 | 0 | 0 | 0 | 0.222 | -0.978 | 180 | 0.1 |  |  | 81.67 |  | 8.93 | 298 | 0.7320819 | 0.3414352 | 105
62 |  |  | 0 | 0 | 0 | 0 | 0.222 | -0.978 | 180 | 0.1 |  |  | 81.67 |  | 8.93 | 298 | 0.8788396 | 0.3761574 | 105
63 |  |  | 0 | 0 | 0 | 0 | 0.222 | -0.978 | 180 | 0.1 |  |  | 81.67 |  | 8.93 | 298 | 0.9812287 | 0.4050926 | 105
64 | PNC-1 |  | 0 | 0 | 0 | 0 | 0.222 | -0.978 | 1354 | 0.66 |  |  | 72.34 |  | 6.47 | 298 | 0.1006826 | 0.02314815 | 106
65 |  |  | 0 | 0 | 0 | 0 | 0.222 | -0.978 | 1354 | 0.66 |  |  | 72.34 |  | 6.47 | 298 | 0.2133106 | 0.02893519 | 106
66 |  |  | 0 | 0 | 0 | 0 | 0.222 | -0.978 | 1354 | 0.66 |  |  | 72.34 |  | 6.47 | 298 | 0.3481229 | 0.0462963 | 106
67 |  |  | 0 | 0 | 0 | 0 | 0.222 | -0.978 | 1354 | 0.66 |  |  | 72.34 |  | 6.47 | 298 | 0.4709898 | 0.08101852 | 106
68 |  |  | 0 | 0 | 0 | 0 | 0.222 | -0.978 | 1354 | 0.66 |  |  | 72.34 |  | 6.47 | 298 | 0.5989761 | 0.1273148 | 106
69 |  |  | 0 | 0 | 0 | 0 | 0.222 | -0.978 | 1354 | 0.66 |  |  | 72.34 |  | 6.47 | 298 | 0.7235495 | 0.1793981 | 106
70 |  |  | 0 | 0 | 0 | 0 | 0.222 | -0.978 | 1354 | 0.66 |  |  | 72.34 |  | 6.47 | 298 | 0.8498294 | 0.2314815 | 106
71 |  |  | 0 | 0 | 0 | 0 | 0.222 | -0.978 | 1354 | 0.66 |  |  | 72.34 |  | 6.47 | 298 | 0.9505119 | 0.2893519 | 106
72 |  |  | 0 | 0 | 0 | 0 | 0.222 | -0.978 | 1354 | 0.66 |  |  | 72.34 |  | 6.47 | 298 | 1.013652 | 0.3298611 | 106
45 | OM-CNS | N2 | 0 | 0 | 0 | 0 | 0.222 | -0.978 | 828 | 0.71 | 0.38 | 0.33 |  |  |  | 298 | 0.06701098 | 0.03304514 | 107
46 |  |  | 0 | 0 | 0 | 0 | 0.222 | -0.978 | 828 | 0.71 | 0.38 | 0.33 |  |  |  | 298 | 0.1895455 | 0.1058595 | 107
47 |  |  | 0 | 0 | 0 | 0 | 0.222 | -0.978 | 828 | 0.71 | 0.38 | 0.33 |  |  |  | 298 | 0.3025021 | 0.1653642 | 107
48 |  |  | 0 | 0 | 0 | 0 | 0.222 | -0.978 | 828 | 0.71 | 0.38 | 0.33 |  |  |  | 298 | 0.4326921 | 0.238136 | 107
49 |  |  | 0 | 0 | 0 | 0 | 0.222 | -0.978 | 828 | 0.71 | 0.38 | 0.33 |  |  |  | 298 | 0.5571276 | 0.2908953 | 107
50 |  |  | 0 | 0 | 0 | 0 | 0.222 | -0.978 | 828 | 0.71 | 0.38 | 0.33 |  |  |  | 298 | 0.6834813 | 0.3503254 | 107
51 |  |  | 0 | 0 | 0 | 0 | 0.222 | -0.978 | 828 | 0.71 | 0.38 | 0.33 |  |  |  | 298 | 0.8098436 | 0.4231185 | 107
52 |  |  | 0 | 0 | 0 | 0 | 0.222 | -0.978 | 828 | 0.71 | 0.38 | 0.33 |  |  |  | 298 | 0.9687288 | 0.4756859 | 107
53 |  |  | 0 | 0 | 0 | 0 | 0.222 | -0.978 | 828 | 0.71 | 0.38 | 0.33 |  |  |  | 298 | 1.118049 | 0.5349881 | 107
473 | SA-2-800 | N2 | 0 | 0 | 0 | 0 | 0.222 | -0.978 | 1909.4 | 0.97 | 0.55 | 0.42 | 76.72 | 22.73 | 0.55 | 323 | 0.1099129 | 0.05555556 | 108
474 |  |  | 0 | 0 | 0 | 0 | 0.222 | -0.978 | 1909.4 | 0.97 | 0.55 | 0.42 | 76.72 | 22.73 | 0.55 | 323 | 0.2158824 | 0.1 | 108
475 |  |  | 0 | 0 | 0 | 0 | 0.222 | -0.978 | 1909.4 | 0.97 | 0.55 | 0.42 | 76.72 | 22.73 | 0.55 | 323 | 0.3335948 | 0.1333333 | 108
476 |  |  | 0 | 0 | 0 | 0 | 0.222 | -0.978 | 1909.4 | 0.97 | 0.55 | 0.42 | 76.72 | 22.73 | 0.55 | 323 | 0.4512854 | 0.1555556 | 108
477 |  |  | 0 | 0 | 0 | 0 | 0.222 | -0.978 | 1909.4 | 0.97 | 0.55 | 0.42 | 76.72 | 22.73 | 0.55 | 323 | 0.5847059 | 0.2 | 108
478 |  |  | 0 | 0 | 0 | 0 | 0.222 | -0.978 | 1909.4 | 0.97 | 0.55 | 0.42 | 76.72 | 22.73 | 0.55 | 323 | 0.7142048 | 0.2444444 | 108
479 |  |  | 0 | 0 | 0 | 0 | 0.222 | -0.978 | 1909.4 | 0.97 | 0.55 | 0.42 | 76.72 | 22.73 | 0.55 | 323 | 0.8201089 | 0.2555556 | 108
480 |  |  | 0 | 0 | 0 | 0 | 0.222 | -0.978 | 1909.4 | 0.97 | 0.55 | 0.42 | 76.72 | 22.73 | 0.55 | 323 | 0.9260566 | 0.2888889 | 108
481 |  |  | 0 | 0 | 0 | 0 | 0.222 | -0.978 | 1909.4 | 0.97 | 0.55 | 0.42 | 76.72 | 22.73 | 0.55 | 323 | 1.008453 | 0.3111111 | 108
447 | SA-2-700 | N2 | 0 | 0 | 0 | 0 | 0.222 | -0.978 | 1759.5 | 0.86 | 0.2 | 0.66 | 78.77 | 18.7 | 2.53 | 323 | 0.08194852 | 0.05294664 | 109
448 |  |  | 0 | 0 | 0 | 0 | 0.222 | -0.978 | 1759.5 | 0.86 | 0.2 | 0.66 | 78.77 | 18.7 | 2.53 | 323 | 0.187335 | 0.1055766 | 109
449 |  |  | 0 | 0 | 0 | 0 | 0.222 | -0.978 | 1759.5 | 0.86 | 0.2 | 0.66 | 78.77 | 18.7 | 2.53 | 323 | 0.3240144 | 0.1307566 | 109
450 |  |  | 0 | 0 | 0 | 0 | 0.222 | -0.978 | 1759.5 | 0.86 | 0.2 | 0.66 | 78.77 | 18.7 | 2.53 | 323 | 0.4606516 | 0.1829642 | 109
451 |  |  | 0 | 0 | 0 | 0 | 0.222 | -0.978 | 1759.5 | 0.86 | 0.2 | 0.66 | 78.77 | 18.7 | 2.53 | 323 | 0.585612 | 0.2083025 | 109
452 |  |  | 0 | 0 | 0 | 0 | 0.222 | -0.978 | 1759.5 | 0.86 | 0.2 | 0.66 | 78.77 | 18.7 | 2.53 | 323 | 0.7144365 | 0.2606157 | 109
453 |  |  | 0 | 0 | 0 | 0 | 0.222 | -0.978 | 1759.5 | 0.86 | 0.2 | 0.66 | 78.77 | 18.7 | 2.53 | 323 | 0.8667624 | 0.2720708 | 109
454 |  |  | 0 | 0 | 0 | 0 | 0.222 | -0.978 | 1759.5 | 0.86 | 0.2 | 0.66 | 78.77 | 18.7 | 2.53 | 323 | 1.015119 | 0.32412 | 109
421 | SA-2-600 | N2 | 0 | 0 | 0 | 0 | 0.222 | -0.978 | 1389.8 | 0.45 | 0.09 | 0.36 | 61.96 | 35.4 | 2.64 | 323 | 0.1059232 | 0.028125 | 110
422 |  |  | 0 | 0 | 0 | 0 | 0.222 | -0.978 | 1389.8 | 0.45 | 0.09 | 0.36 | 61.96 | 35.4 | 2.64 | 323 | 0.2393382 | 0.065625 | 110
423 |  |  | 0 | 0 | 0 | 0 | 0.222 | -0.978 | 1389.8 | 0.45 | 0.09 | 0.36 | 61.96 | 35.4 | 2.64 | 323 | 0.3687908 | 0.084375 | 110
424 |  |  | 0 | 0 | 0 | 0 | 0.222 | -0.978 | 1389.8 | 0.45 | 0.09 | 0.36 | 61.96 | 35.4 | 2.64 | 323 | 0.5178717 | 0.1125 | 110
425 |  |  | 0 | 0 | 0 | 0 | 0.222 | -0.978 | 1389.8 | 0.45 | 0.09 | 0.36 | 61.96 | 35.4 | 2.64 | 323 | 0.6434028 | 0.13125 | 110
426 |  |  | 0 | 0 | 0 | 0 | 0.222 | -0.978 | 1389.8 | 0.45 | 0.09 | 0.36 | 61.96 | 35.4 | 2.64 | 323 | 0.749326 | 0.15 | 110
427 |  |  | 0 | 0 | 0 | 0 | 0.222 | -0.978 | 1389.8 | 0.45 | 0.09 | 0.36 | 61.96 | 35.4 | 2.64 | 323 | 0.8787786 | 0.16875 | 110
428 |  |  | 0 | 0 | 0 | 0 | 0.222 | -0.978 | 1389.8 | 0.45 | 0.09 | 0.36 | 61.96 | 35.4 | 2.64 | 323 | 1.016095 | 0.196875 | 110
394 | SA-2-800 | N2 | 0 | 0 | 0 | 0 | 0.222 | -0.978 | 1909.4 | 0.97 | 0.55 | 0.42 | 76.72 | 22.73 | 0.55 | 298 | 0.1081834 | 0.06829268 | 111
395 |  |  | 0 | 0 | 0 | 0 | 0.222 | -0.978 | 1909.4 | 0.97 | 0.55 | 0.42 | 76.72 | 22.73 | 0.55 | 298 | 0.2124871 | 0.1195122 | 111
396 |  |  | 0 | 0 | 0 | 0 | 0.222 | -0.978 | 1909.4 | 0.97 | 0.55 | 0.42 | 76.72 | 22.73 | 0.55 | 298 | 0.3360957 | 0.1707317 | 111
397 |  |  | 0 | 0 | 0 | 0 | 0.222 | -0.978 | 1909.4 | 0.97 | 0.55 | 0.42 | 76.72 | 22.73 | 0.55 | 298 | 0.4751483 | 0.2219512 | 111
398 |  |  | 0 | 0 | 0 | 0 | 0.222 | -0.978 | 1909.4 | 0.97 | 0.55 | 0.42 | 76.72 | 22.73 | 0.55 | 298 | 0.6103588 | 0.2902439 | 111
399 |  |  | 0 | 0 | 0 | 0 | 0.222 | -0.978 | 1909.4 | 0.97 | 0.55 | 0.42 | 76.72 | 22.73 | 0.55 | 298 | 0.7416706 | 0.3243902 | 111
400 |  |  | 0 | 0 | 0 | 0 | 0.222 | -0.978 | 1909.4 | 0.97 | 0.55 | 0.42 | 76.72 | 22.73 | 0.55 | 298 | 0.8845842 | 0.3756098 | 111
401 |  |  | 0 | 0 | 0 | 0 | 0.222 | -0.978 | 1909.4 | 0.97 | 0.55 | 0.42 | 76.72 | 22.73 | 0.55 | 298 | 1.015896 | 0.4097561 | 111
367 | SA-2-700 | N2 | 0 | 0 | 0 | 0 | 0.222 | -0.978 | 1759.5 | 0.86 | 0.2 | 0.66 | 78.77 | 18.7 | 2.53 | 298 | 0.1197514 | 0.04166667 | 112
368 |  |  | 0 | 0 | 0 | 0 | 0.222 | -0.978 | 1759.5 | 0.86 | 0.2 | 0.66 | 78.77 | 18.7 | 2.53 | 298 | 0.2433438 | 0.08333333 | 112
369 |  |  | 0 | 0 | 0 | 0 | 0.222 | -0.978 | 1759.5 | 0.86 | 0.2 | 0.66 | 78.77 | 18.7 | 2.53 | 298 | 0.3553732 | 0.1458333 | 112
370 |  |  | 0 | 0 | 0 | 0 | 0.222 | -0.978 | 1759.5 | 0.86 | 0.2 | 0.66 | 78.77 | 18.7 | 2.53 | 298 | 0.5021919 | 0.25 | 112
371 |  |  | 0 | 0 | 0 | 0 | 0.222 | -0.978 | 1759.5 | 0.86 | 0.2 | 0.66 | 78.77 | 18.7 | 2.53 | 298 | 0.6296453 | 0.2916667 | 112
372 |  |  | 0 | 0 | 0 | 0 | 0.222 | -0.978 | 1759.5 | 0.86 | 0.2 | 0.66 | 78.77 | 18.7 | 2.53 | 298 | 0.7416546 | 0.3333333 | 112
373 |  |  | 0 | 0 | 0 | 0 | 0.222 | -0.978 | 1759.5 | 0.86 | 0.2 | 0.66 | 78.77 | 18.7 | 2.53 | 298 | 0.8729891 | 0.3958333 | 112
374 |  |  | 0 | 0 | 0 | 0 | 0.222 | -0.978 | 1759.5 | 0.86 | 0.2 | 0.66 | 78.77 | 18.7 | 2.53 | 298 | 1.019747 | 0.4375 | 112
340 | SA-2-600 | N2 | 0 | 0 | 0 | 0 | 0.222 | -0.978 | 1389.8 | 0.45 | 0.09 | 0.36 | 61.96 | 35.4 | 2.64 | 298 | 0.1042862 | 0.02539538 | 113
341 |  |  | 0 | 0 | 0 | 0 | 0.222 | -0.978 | 1389.8 | 0.45 | 0.09 | 0.36 | 61.96 | 35.4 | 2.64 | 298 | 0.2124954 | 0.09079366 | 113
342 |  |  | 0 | 0 | 0 | 0 | 0.222 | -0.978 | 1389.8 | 0.45 | 0.09 | 0.36 | 61.96 | 35.4 | 2.64 | 298 | 0.3245241 | 0.1294029 | 113
343 |  |  | 0 | 0 | 0 | 0 | 0.222 | -0.978 | 1389.8 | 0.45 | 0.09 | 0.36 | 61.96 | 35.4 | 2.64 | 298 | 0.4365322 | 0.1546434 | 113
344 |  |  | 0 | 0 | 0 | 0 | 0.222 | -0.978 | 1389.8 | 0.45 | 0.09 | 0.36 | 61.96 | 35.4 | 2.64 | 298 | 0.5524012 | 0.1798323 | 113
345 |  |  | 0 | 0 | 0 | 0 | 0.222 | -0.978 | 1389.8 | 0.45 | 0.09 | 0.36 | 61.96 | 35.4 | 2.64 | 298 | 0.6721518 | 0.2183384 | 113
346 |  |  | 0 | 0 | 0 | 0 | 0.222 | -0.978 | 1389.8 | 0.45 | 0.09 | 0.36 | 61.96 | 35.4 | 2.64 | 298 | 0.795722 | 0.2300553 | 113
347 |  |  | 0 | 0 | 0 | 0 | 0.222 | -0.978 | 1389.8 | 0.45 | 0.09 | 0.36 | 61.96 | 35.4 | 2.64 | 298 | 0.9000496 | 0.2821365 | 113
348 |  |  | 0 | 0 | 0 | 0 | 0.222 | -0.978 | 1389.8 | 0.45 | 0.09 | 0.36 | 61.96 | 35.4 | 2.64 | 298 | 1.015919 | 0.3073254 | 113
312 | SA-2-800 | N2 | 0 | 0 | 0 | 0 | 0.222 | -0.978 | 1909.4 | 0.97 | 0.55 | 0.42 | 76.72 | 22.73 | 0.55 | 273 | 0.0786541 | 0.1092896 | 114
313 |  |  | 0 | 0 | 0 | 0 | 0.222 | -0.978 | 1909.4 | 0.97 | 0.55 | 0.42 | 76.72 | 22.73 | 0.55 | 273 | 0.1966998 | 0.1912568 | 114
314 |  |  | 0 | 0 | 0 | 0 | 0.222 | -0.978 | 1909.4 | 0.97 | 0.55 | 0.42 | 76.72 | 22.73 | 0.55 | 273 | 0.3344305 | 0.273224 | 114
315 |  |  | 0 | 0 | 0 | 0 | 0.222 | -0.978 | 1909.4 | 0.97 | 0.55 | 0.42 | 76.72 | 22.73 | 0.55 | 273 | 0.4760983 | 0.3551913 | 114
316 |  |  | 0 | 0 | 0 | 0 | 0.222 | -0.978 | 1909.4 | 0.97 | 0.55 | 0.42 | 76.72 | 22.73 | 0.55 | 273 | 0.62564 | 0.4371585 | 114
317 |  |  | 0 | 0 | 0 | 0 | 0.222 | -0.978 | 1909.4 | 0.97 | 0.55 | 0.42 | 76.72 | 22.73 | 0.55 | 273 | 0.7476227 | 0.5191257 | 114
318 |  |  | 0 | 0 | 0 | 0 | 0.222 | -0.978 | 1909.4 | 0.97 | 0.55 | 0.42 | 76.72 | 22.73 | 0.55 | 273 | 0.8853535 | 0.6010929 | 114
319 |  |  | 0 | 0 | 0 | 0 | 0.222 | -0.978 | 1909.4 | 0.97 | 0.55 | 0.42 | 76.72 | 22.73 | 0.55 | 273 | 1.011295 | 0.6557377 | 114
287 | SA-2-700 | N2 | 0 | 0 | 0 | 0 | 0.222 | -0.978 | 1759.5 | 0.86 | 0.2 | 0.66 | 78.77 | 18.7 | 2.53 | 273 | 0.09019608 | 0.1122995 | 115
288 |  |  | 0 | 0 | 0 | 0 | 0.222 | -0.978 | 1759.5 | 0.86 | 0.2 | 0.66 | 78.77 | 18.7 | 2.53 | 273 | 0.2 | 0.2245989 | 115
289 |  |  | 0 | 0 | 0 | 0 | 0.222 | -0.978 | 1759.5 | 0.86 | 0.2 | 0.66 | 78.77 | 18.7 | 2.53 | 273 | 0.3058824 | 0.2994652 | 115
290 |  |  | 0 | 0 | 0 | 0 | 0.222 | -0.978 | 1759.5 | 0.86 | 0.2 | 0.66 | 78.77 | 18.7 | 2.53 | 273 | 0.427451 | 0.4117647 | 115
291 |  |  | 0 | 0 | 0 | 0 | 0.222 | -0.978 | 1759.5 | 0.86 | 0.2 | 0.66 | 78.77 | 18.7 | 2.53 | 273 | 0.545098 | 0.5614973 | 115
292 |  |  | 0 | 0 | 0 | 0 | 0.222 | -0.978 | 1759.5 | 0.86 | 0.2 | 0.66 | 78.77 | 18.7 | 2.53 | 273 | 0.6980392 | 0.6737968 | 115
293 |  |  | 0 | 0 | 0 | 0 | 0.222 | -0.978 | 1759.5 | 0.86 | 0.2 | 0.66 | 78.77 | 18.7 | 2.53 | 273 | 0.8235294 | 0.7112299 | 115
294 |  |  | 0 | 0 | 0 | 0 | 0.222 | -0.978 | 1759.5 | 0.86 | 0.2 | 0.66 | 78.77 | 18.7 | 2.53 | 273 | 1.019608 | 0.8235294 | 115
259 | SA-2-600 | N2 | 0 | 0 | 0 | 0 | 0.222 | -0.978 | 1389.8 | 0.45 | 0.09 | 0.36 | 61.96 | 35.4 | 2.64 | 273 | 0.07843137 | 0.04232804 | 116
260 |  |  | 0 | 0 | 0 | 0 | 0.222 | -0.978 | 1389.8 | 0.45 | 0.09 | 0.36 | 61.96 | 35.4 | 2.64 | 273 | 0.1686275 | 0.1269841 | 116
261 |  |  | 0 | 0 | 0 | 0 | 0.222 | -0.978 | 1389.8 | 0.45 | 0.09 | 0.36 | 61.96 | 35.4 | 2.64 | 273 | 0.2705882 | 0.1904762 | 116
262 |  |  | 0 | 0 | 0 | 0 | 0.222 | -0.978 | 1389.8 | 0.45 | 0.09 | 0.36 | 61.96 | 35.4 | 2.64 | 273 | 0.3764706 | 0.2328042 | 116
263 |  |  | 0 | 0 | 0 | 0 | 0.222 | -0.978 | 1389.8 | 0.45 | 0.09 | 0.36 | 61.96 | 35.4 | 2.64 | 273 | 0.5019608 | 0.2539683 | 116
264 |  |  | 0 | 0 | 0 | 0 | 0.222 | -0.978 | 1389.8 | 0.45 | 0.09 | 0.36 | 61.96 | 35.4 | 2.64 | 273 | 0.6313725 | 0.2962963 | 116
265 |  |  | 0 | 0 | 0 | 0 | 0.222 | -0.978 | 1389.8 | 0.45 | 0.09 | 0.36 | 61.96 | 35.4 | 2.64 | 273 | 0.772549 | 0.3386243 | 116
266 |  |  | 0 | 0 | 0 | 0 | 0.222 | -0.978 | 1389.8 | 0.45 | 0.09 | 0.36 | 61.96 | 35.4 | 2.64 | 273 | 0.9176471 | 0.4232804 | 116
267 |  |  | 0 | 0 | 0 | 0 | 0.222 | -0.978 | 1389.8 | 0.45 | 0.09 | 0.36 | 61.96 | 35.4 | 2.64 | 273 | 1.015686 | 0.4444444 | 116
233 | SA-1-800 | N2 | 0 | 0 | 0 | 0 | 0.222 | -0.978 | 1984.7 | 1 | 0.45 | 0.55 | 82.57 | 15.23 | 2.19 | 323 | 0.09126984 | 0.03409091 | 117
234 |  |  | 0 | 0 | 0 | 0 | 0.222 | -0.978 | 1984.7 | 1 | 0.45 | 0.55 | 82.57 | 15.23 | 2.19 | 323 | 0.1865079 | 0.07954545 | 117
235 |  |  | 0 | 0 | 0 | 0 | 0.222 | -0.978 | 1984.7 | 1 | 0.45 | 0.55 | 82.57 | 15.23 | 2.19 | 323 | 0.3134921 | 0.125 | 117
236 |  |  | 0 | 0 | 0 | 0 | 0.222 | -0.978 | 1984.7 | 1 | 0.45 | 0.55 | 82.57 | 15.23 | 2.19 | 323 | 0.4325397 | 0.1477273 | 117
237 |  |  | 0 | 0 | 0 | 0 | 0.222 | -0.978 | 1984.7 | 1 | 0.45 | 0.55 | 82.57 | 15.23 | 2.19 | 323 | 0.6031746 | 0.2045455 | 117
238 |  |  | 0 | 0 | 0 | 0 | 0.222 | -0.978 | 1984.7 | 1 | 0.45 | 0.55 | 82.57 | 15.23 | 2.19 | 323 | 0.734127 | 0.2386364 | 117
239 |  |  | 0 | 0 | 0 | 0 | 0.222 | -0.978 | 1984.7 | 1 | 0.45 | 0.55 | 82.57 | 15.23 | 2.19 | 323 | 0.8611111 | 0.2727273 | 117
240 |  |  | 0 | 0 | 0 | 0 | 0.222 | -0.978 | 1984.7 | 1 | 0.45 | 0.55 | 82.57 | 15.23 | 2.19 | 323 | 1.015873 | 0.3068182 | 117
206 | SA-1-700 | N2 | 0 | 0 | 0 | 0 | 0.222 | -0.978 | 1405.5 | 0.72 | 0.12 | 0.6 | 81.36 | 15.7 | 2.94 | 323 | 0.1067194 | 0.05586592 | 118
207 |  |  | 0 | 0 | 0 | 0 | 0.222 | -0.978 | 1405.5 | 0.72 | 0.12 | 0.6 | 81.36 | 15.7 | 2.94 | 323 | 0.201581 | 0.09776536 | 118
208 |  |  | 0 | 0 | 0 | 0 | 0.222 | -0.978 | 1405.5 | 0.72 | 0.12 | 0.6 | 81.36 | 15.7 | 2.94 | 323 | 0.284585 | 0.1256983 | 118
209 |  |  | 0 | 0 | 0 | 0 | 0.222 | -0.978 | 1405.5 | 0.72 | 0.12 | 0.6 | 81.36 | 15.7 | 2.94 | 323 | 0.3754941 | 0.1536313 | 118
210 |  |  | 0 | 0 | 0 | 0 | 0.222 | -0.978 | 1405.5 | 0.72 | 0.12 | 0.6 | 81.36 | 15.7 | 2.94 | 323 | 0.4545455 | 0.1536313 | 118
211 |  |  | 0 | 0 | 0 | 0 | 0.222 | -0.978 | 1405.5 | 0.72 | 0.12 | 0.6 | 81.36 | 15.7 | 2.94 | 323 | 0.5612648 | 0.1955307 | 118
212 |  |  | 0 | 0 | 0 | 0 | 0.222 | -0.978 | 1405.5 | 0.72 | 0.12 | 0.6 | 81.36 | 15.7 | 2.94 | 323 | 0.6600791 | 0.2513966 | 118
213 |  |  | 0 | 0 | 0 | 0 | 0.222 | -0.978 | 1405.5 | 0.72 | 0.12 | 0.6 | 81.36 | 15.7 | 2.94 | 323 | 0.7865613 | 0.2653631 | 118
214 |  |  | 0 | 0 | 0 | 0 | 0.222 | -0.978 | 1405.5 | 0.72 | 0.12 | 0.6 | 81.36 | 15.7 | 2.94 | 323 | 0.9051383 | 0.2932961 | 118
215 |  |  | 0 | 0 | 0 | 0 | 0.222 | -0.978 | 1405.5 | 0.72 | 0.12 | 0.6 | 81.36 | 15.7 | 2.94 | 323 | 1.007905 | 0.3351955 | 118
177 | SA-1-600 | N2 | 0 | 0 | 0 | 0 | 0.222 | -0.978 | 842.11 | 0.39 | 0.04 | 0.35 | 75.6 | 19.65 | 4.74 | 323 | 0.08730159 | 0.02808989 | 119
178 |  |  | 0 | 0 | 0 | 0 | 0.222 | -0.978 | 842.11 | 0.39 | 0.04 | 0.35 | 75.6 | 19.65 | 4.74 | 323 | 0.1785714 | 0.05617978 | 119
179 |  |  | 0 | 0 | 0 | 0 | 0.222 | -0.978 | 842.11 | 0.39 | 0.04 | 0.35 | 75.6 | 19.65 | 4.74 | 323 | 0.3333333 | 0.09831461 | 119
180 |  |  | 0 | 0 | 0 | 0 | 0.222 | -0.978 | 842.11 | 0.39 | 0.04 | 0.35 | 75.6 | 19.65 | 4.74 | 323 | 0.4563492 | 0.1264045 | 119
181 |  |  | 0 | 0 | 0 | 0 | 0.222 | -0.978 | 842.11 | 0.39 | 0.04 | 0.35 | 75.6 | 19.65 | 4.74 | 323 | 0.5793651 | 0.1544944 | 119
182 |  |  | 0 | 0 | 0 | 0 | 0.222 | -0.978 | 842.11 | 0.39 | 0.04 | 0.35 | 75.6 | 19.65 | 4.74 | 323 | 0.6785714 | 0.1685393 | 119
183 |  |  | 0 | 0 | 0 | 0 | 0.222 | -0.978 | 842.11 | 0.39 | 0.04 | 0.35 | 75.6 | 19.65 | 4.74 | 323 | 0.7936508 | 0.1825843 | 119
184 |  |  | 0 | 0 | 0 | 0 | 0.222 | -0.978 | 842.11 | 0.39 | 0.04 | 0.35 | 75.6 | 19.65 | 4.74 | 323 | 0.9007937 | 0.2106742 | 119
185 |  |  | 0 | 0 | 0 | 0 | 0.222 | -0.978 | 842.11 | 0.39 | 0.04 | 0.35 | 75.6 | 19.65 | 4.74 | 323 | 1.015873 | 0.238764 | 119
149 | SA-1-800 | N2 | 0 | 0 | 0 | 0 | 0.222 | -0.978 | 1984.7 | 1 | 0.45 | 0.55 | 82.57 | 15.23 | 2.19 | 298 | 0.08723252 | 0.0147005 | 120
150 |  |  | 0 | 0 | 0 | 0 | 0.222 | -0.978 | 1984.7 | 1 | 0.45 | 0.55 | 82.57 | 15.23 | 2.19 | 298 | 0.2092753 | 0.06069525 | 120
151 |  |  | 0 | 0 | 0 | 0 | 0.222 | -0.978 | 1984.7 | 1 | 0.45 | 0.55 | 82.57 | 15.23 | 2.19 | 298 | 0.3312863 | 0.09070877 | 120
152 |  |  | 0 | 0 | 0 | 0 | 0.222 | -0.978 | 1984.7 | 1 | 0.45 | 0.55 | 82.57 | 15.23 | 2.19 | 298 | 0.4812346 | 0.1522393 | 120
153 |  |  | 0 | 0 | 0 | 0 | 0.222 | -0.978 | 1984.7 | 1 | 0.45 | 0.55 | 82.57 | 15.23 | 2.19 | 298 | 0.5928248 | 0.1984011 | 120
154 |  |  | 0 | 0 | 0 | 0 | 0.222 | -0.978 | 1984.7 | 1 | 0.45 | 0.55 | 82.57 | 15.23 | 2.19 | 298 | 0.7113833 | 0.2444515 | 120
155 |  |  | 0 | 0 | 0 | 0 | 0.222 | -0.978 | 1984.7 | 1 | 0.45 | 0.55 | 82.57 | 15.23 | 2.19 | 298 | 0.8299419 | 0.2905019 | 120
156 |  |  | 0 | 0 | 0 | 0 | 0.222 | -0.978 | 1984.7 | 1 | 0.45 | 0.55 | 82.57 | 15.23 | 2.19 | 298 | 0.9380161 | 0.3207382 | 120
157 |  |  | 0 | 0 | 0 | 0 | 0.222 | -0.978 | 1984.7 | 1 | 0.45 | 0.55 | 82.57 | 15.23 | 2.19 | 298 | 1.018217 | 0.3514199 | 120
125 | SA-1-800 | N2 | 0 | 0 | 0 | 0 | 0.222 | -0.978 | 1984.7 | 1 | 0.45 | 0.55 | 82.57 | 15.23 | 2.19 | 273 | 0.07638889 | 0.05429864 | 121
126 |  |  | 0 | 0 | 0 | 0 | 0.222 | -0.978 | 1984.7 | 1 | 0.45 | 0.55 | 82.57 | 15.23 | 2.19 | 273 | 0.1840278 | 0.1357466 | 121
127 |  |  | 0 | 0 | 0 | 0 | 0.222 | -0.978 | 1984.7 | 1 | 0.45 | 0.55 | 82.57 | 15.23 | 2.19 | 273 | 0.3125 | 0.2171946 | 121
128 |  |  | 0 | 0 | 0 | 0 | 0.222 | -0.978 | 1984.7 | 1 | 0.45 | 0.55 | 82.57 | 15.23 | 2.19 | 273 | 0.4444444 | 0.3257919 | 121
129 |  |  | 0 | 0 | 0 | 0 | 0.222 | -0.978 | 1984.7 | 1 | 0.45 | 0.55 | 82.57 | 15.23 | 2.19 | 273 | 0.5694444 | 0.4072398 | 121
130 |  |  | 0 | 0 | 0 | 0 | 0.222 | -0.978 | 1984.7 | 1 | 0.45 | 0.55 | 82.57 | 15.23 | 2.19 | 273 | 0.7083333 | 0.4886878 | 121
131 |  |  | 0 | 0 | 0 | 0 | 0.222 | -0.978 | 1984.7 | 1 | 0.45 | 0.55 | 82.57 | 15.23 | 2.19 | 273 | 0.84375 | 0.5429864 | 121
132 |  |  | 0 | 0 | 0 | 0 | 0.222 | -0.978 | 1984.7 | 1 | 0.45 | 0.55 | 82.57 | 15.23 | 2.19 | 273 | 1.006944 | 0.6244344 | 121
96 | SA-1-700 | N2 | 0 | 0 | 0 | 0 | 0.222 | -0.978 | 1405.5 | 0.72 | 0.12 | 0.6 | 81.36 | 15.7 | 2.94 | 298 | 0.08650519 | 0.02242152 | 122
97 |  |  | 0 | 0 | 0 | 0 | 0.222 | -0.978 | 1405.5 | 0.72 | 0.12 | 0.6 | 81.36 | 15.7 | 2.94 | 298 | 0.19031142 | 0.0896861 | 122
98 |  |  | 0 | 0 | 0 | 0 | 0.222 | -0.978 | 1405.5 | 0.72 | 0.12 | 0.6 | 81.36 | 15.7 | 2.94 | 298 | 0.30103806 | 0.15695067 | 122
99 |  |  | 0 | 0 | 0 | 0 | 0.222 | -0.978 | 1405.5 | 0.72 | 0.12 | 0.6 | 81.36 | 15.7 | 2.94 | 298 | 0.41522491 | 0.1793722 | 122
100 |  |  | 0 | 0 | 0 | 0 | 0.222 | -0.978 | 1405.5 | 0.72 | 0.12 | 0.6 | 81.36 | 15.7 | 2.94 | 298 | 0.5432526 | 0.22421525 | 122
101 |  |  | 0 | 0 | 0 | 0 | 0.222 | -0.978 | 1405.5 | 0.72 | 0.12 | 0.6 | 81.36 | 15.7 | 2.94 | 298 | 0.67128028 | 0.29147982 | 122
102 |  |  | 0 | 0 | 0 | 0 | 0.222 | -0.978 | 1405.5 | 0.72 | 0.12 | 0.6 | 81.36 | 15.7 | 2.94 | 298 | 0.81314879 | 0.35874439 | 122
103 |  |  | 0 | 0 | 0 | 0 | 0.222 | -0.978 | 1405.5 | 0.72 | 0.12 | 0.6 | 81.36 | 15.7 | 2.94 | 298 | 0.93079585 | 0.35874439 | 122
104 |  |  | 0 | 0 | 0 | 0 | 0.222 | -0.978 | 1405.5 | 0.72 | 0.12 | 0.6 | 81.36 | 15.7 | 2.94 | 298 | 1.00692042 | 0.40358744 | 122
70 | SA-1-700 | N2 | 0 | 0 | 0 | 0 | 0.222 | -0.978 | 1405.5 | 0.72 | 0.12 | 0.6 | 81.36 | 15.7 | 2.94 | 273 | 0.07291667 | 0.1039151 | 123
71 |  |  | 0 | 0 | 0 | 0 | 0.222 | -0.978 | 1405.5 | 0.72 | 0.12 | 0.6 | 81.36 | 15.7 | 2.94 | 273 | 0.1631944 | 0.2084172 | 123
72 |  |  | 0 | 0 | 0 | 0 | 0.222 | -0.978 | 1405.5 | 0.72 | 0.12 | 0.6 | 81.36 | 15.7 | 2.94 | 273 | 0.2777778 | 0.2799249 | 123
73 |  |  | 0 | 0 | 0 | 0 | 0.222 | -0.978 | 1405.5 | 0.72 | 0.12 | 0.6 | 81.36 | 15.7 | 2.94 | 273 | 0.3854167 | 0.3511977 | 123
74 |  |  | 0 | 0 | 0 | 0 | 0.222 | -0.978 | 1405.5 | 0.72 | 0.12 | 0.6 | 81.36 | 15.7 | 2.94 | 273 | 0.53125 | 0.4237621 | 123
75 |  |  | 0 | 0 | 0 | 0 | 0.222 | -0.978 | 1405.5 | 0.72 | 0.12 | 0.6 | 81.36 | 15.7 | 2.94 | 273 | 0.6527778 | 0.5969538 | 123
76 |  |  | 0 | 0 | 0 | 0 | 0.222 | -0.978 | 1405.5 | 0.72 | 0.12 | 0.6 | 81.36 | 15.7 | 2.94 | 273 | 0.7881944 | 0.7029824 | 123
77 |  |  | 0 | 0 | 0 | 0 | 0.222 | -0.978 | 1405.5 | 0.72 | 0.12 | 0.6 | 81.36 | 15.7 | 2.94 | 273 | 0.8958333 | 0.7742552 | 123
78 |  |  | 0 | 0 | 0 | 0 | 0.222 | -0.978 | 1405.5 | 0.72 | 0.12 | 0.6 | 81.36 | 15.7 | 2.94 | 273 | 1.017361 | 0.8121813 | 123
43 | SA-1-600 | N2 | 0 | 0 | 0 | 0 | 0.222 | -0.978 | 842.11 | 0.39 | 0.04 | 0.35 | 75.6 | 19.65 | 4.74 | 298 | 0.09092334 | 0.01841515 | 124
44 |  |  | 0 | 0 | 0 | 0 | 0.222 | -0.978 | 842.11 | 0.39 | 0.04 | 0.35 | 75.6 | 19.65 | 4.74 | 298 | 0.2098653 | 0.09673247 | 124
45 |  |  | 0 | 0 | 0 | 0 | 0.222 | -0.978 | 842.11 | 0.39 | 0.04 | 0.35 | 75.6 | 19.65 | 4.74 | 298 | 0.3392966 | 0.1748381 | 124
46 |  |  | 0 | 0 | 0 | 0 | 0.222 | -0.978 | 842.11 | 0.39 | 0.04 | 0.35 | 75.6 | 19.65 | 4.74 | 298 | 0.4722087 | 0.2326941 | 124
47 |  |  | 0 | 0 | 0 | 0 | 0.222 | -0.978 | 842.11 | 0.39 | 0.04 | 0.35 | 75.6 | 19.65 | 4.74 | 298 | 0.622556 | 0.2296602 | 124
48 |  |  | 0 | 0 | 0 | 0 | 0.222 | -0.978 | 842.11 | 0.39 | 0.04 | 0.35 | 75.6 | 19.65 | 4.74 | 298 | 0.7380015 | 0.3080481 | 124
49 |  |  | 0 | 0 | 0 | 0 | 0.222 | -0.978 | 842.11 | 0.39 | 0.04 | 0.35 | 75.6 | 19.65 | 4.74 | 298 | 0.8743944 | 0.3456545 | 124
50 |  |  | 0 | 0 | 0 | 0 | 0.222 | -0.978 | 842.11 | 0.39 | 0.04 | 0.35 | 75.6 | 19.65 | 4.74 | 298 | 1.021277 | 0.3830493 | 124
17 | SA-1-600 | N2 | 0 | 0 | 0 | 0 | 0.222 | -0.978 | 842.11 | 0.39 | 0.04 | 0.35 | 75.6 | 19.65 | 4.74 | 273 | 0.07692308 | 0.08353637 | 125
18 |  |  | 0 | 0 | 0 | 0 | 0.222 | -0.978 | 842.11 | 0.39 | 0.04 | 0.35 | 75.6 | 19.65 | 4.74 | 273 | 0.1993007 | 0.1954561 | 125
19 |  |  | 0 | 0 | 0 | 0 | 0.222 | -0.978 | 842.11 | 0.39 | 0.04 | 0.35 | 75.6 | 19.65 | 4.74 | 273 | 0.3531469 | 0.3353796 | 125
20 |  |  | 0 | 0 | 0 | 0 | 0.222 | -0.978 | 842.11 | 0.39 | 0.04 | 0.35 | 75.6 | 19.65 | 4.74 | 273 | 0.4965035 | 0.4207196 | 125
21 |  |  | 0 | 0 | 0 | 0 | 0.222 | -0.978 | 842.11 | 0.39 | 0.04 | 0.35 | 75.6 | 19.65 | 4.74 | 273 | 0.6678322 | 0.506819 | 125
22 |  |  | 0 | 0 | 0 | 0 | 0.222 | -0.978 | 842.11 | 0.39 | 0.04 | 0.35 | 75.6 | 19.65 | 4.74 | 273 | 0.8251748 | 0.5925387 | 125
23 |  |  | 0 | 0 | 0 | 0 | 0.222 | -0.978 | 842.11 | 0.39 | 0.04 | 0.35 | 75.6 | 19.65 | 4.74 | 273 | 1.01049 | 0.6790178 | 125

## CO
| GAC | GAS | E | S | A | B | V | L | BET | Vt | Vmeso | Vmic | %C | %O | %N | Temp(K) | Pressure | Adsorp(mmol/g) | Index
108 | I-AC | CO | 0 | 0 | 0 | 0.04 | 0.222 | -0.836 | 922 | 0.51 | 0.165 | 0.345 |  |  |  | 298 | 0.101 | 0.046 | 0
109 |  | CO | 0 | 0 | 0 | 0.04 | 0.222 | -0.836 | 922 | 0.51 | 0.165 | 0.345 |  |  |  | 298 | 0.194 | 0.078 | 0
110 |  | CO | 0 | 0 | 0 | 0.04 | 0.222 | -0.836 | 922 | 0.51 | 0.165 | 0.345 |  |  |  | 298 | 0.292 | 0.112 | 0
111 |  | CO | 0 | 0 | 0 | 0.04 | 0.222 | -0.836 | 922 | 0.51 | 0.165 | 0.345 |  |  |  | 298 | 0.39 | 0.144 | 0
112 |  | CO | 0 | 0 | 0 | 0.04 | 0.222 | -0.836 | 922 | 0.51 | 0.165 | 0.345 |  |  |  | 298 | 0.523 | 0.186 | 0
113 |  | CO | 0 | 0 | 0 | 0.04 | 0.222 | -0.836 | 922 | 0.51 | 0.165 | 0.345 |  |  |  | 298 | 0.65 | 0.223 | 0
114 |  | CO | 0 | 0 | 0 | 0.04 | 0.222 | -0.836 | 922 | 0.51 | 0.165 | 0.345 |  |  |  | 298 | 0.776 | 0.257 | 0
115 |  | CO | 0 | 0 | 0 | 0.04 | 0.222 | -0.836 | 922 | 0.51 | 0.165 | 0.345 |  |  |  | 298 | 0.972 | 0.306 | 0
116 |  | CO | 0 | 0 | 0 | 0.04 | 0.222 | -0.836 | 922 | 0.51 | 0.165 | 0.345 |  |  |  | 298 | 1.163 | 0.352 | 0
117 |  | CO | 0 | 0 | 0 | 0.04 | 0.222 | -0.836 | 922 | 0.51 | 0.165 | 0.345 |  |  |  | 298 | 1.681 | 0.464 | 0
118 |  | CO | 0 | 0 | 0 | 0.04 | 0.222 | -0.836 | 922 | 0.51 | 0.165 | 0.345 |  |  |  | 298 | 1.94 | 0.516 | 0
119 |  | CO | 0 | 0 | 0 | 0.04 | 0.222 | -0.836 | 922 | 0.51 | 0.165 | 0.345 |  |  |  | 298 | 3.102 | 0.719 | 0
120 |  | CO | 0 | 0 | 0 | 0.04 | 0.222 | -0.836 | 922 | 0.51 | 0.165 | 0.345 |  |  |  | 298 | 3.896 | 0.84 | 0
121 |  | CO | 0 | 0 | 0 | 0.04 | 0.222 | -0.836 | 922 | 0.51 | 0.165 | 0.345 |  |  |  | 298 | 5.153 | 1.009 | 0
122 |  | CO | 0 | 0 | 0 | 0.04 | 0.222 | -0.836 | 922 | 0.51 | 0.165 | 0.345 |  |  |  | 298 | 6.48 | 1.166 | 0
123 |  | CO | 0 | 0 | 0 | 0.04 | 0.222 | -0.836 | 922 | 0.51 | 0.165 | 0.345 |  |  |  | 298 | 9.122 | 1.429 | 0
124 |  | CO | 0 | 0 | 0 | 0.04 | 0.222 | -0.836 | 922 | 0.51 | 0.165 | 0.345 |  |  |  | 298 | 11.639 | 1.64 | 0
125 |  | CO | 0 | 0 | 0 | 0.04 | 0.222 | -0.836 | 922 | 0.51 | 0.165 | 0.345 |  |  |  | 298 | 12.996 | 1.743 | 0
126 |  | CO | 0 | 0 | 0 | 0.04 | 0.222 | -0.836 | 922 | 0.51 | 0.165 | 0.345 |  |  |  | 298 | 16.161 | 1.954 | 0
127 |  | CO | 0 | 0 | 0 | 0.04 | 0.222 | -0.836 | 922 | 0.51 | 0.165 | 0.345 |  |  |  | 298 | 17.066 | 2.011 | 0
128 |  | CO | 0 | 0 | 0 | 0.04 | 0.222 | -0.836 | 922 | 0.51 | 0.165 | 0.345 |  |  |  | 308 | 0.1 | 0.037 | 1
129 |  | CO | 0 | 0 | 0 | 0.04 | 0.222 | -0.836 | 922 | 0.51 | 0.165 | 0.345 |  |  |  | 308 | 0.196 | 0.061 | 1
130 |  | CO | 0 | 0 | 0 | 0.04 | 0.222 | -0.836 | 922 | 0.51 | 0.165 | 0.345 |  |  |  | 308 | 0.294 | 0.086 | 1
131 |  | CO | 0 | 0 | 0 | 0.04 | 0.222 | -0.836 | 922 | 0.51 | 0.165 | 0.345 |  |  |  | 308 | 0.39 | 0.111 | 1
132 |  | CO | 0 | 0 | 0 | 0.04 | 0.222 | -0.836 | 922 | 0.51 | 0.165 | 0.345 |  |  |  | 308 | 0.528 | 0.145 | 1
133 |  | CO | 0 | 0 | 0 | 0.04 | 0.222 | -0.836 | 922 | 0.51 | 0.165 | 0.345 |  |  |  | 308 | 0.649 | 0.175 | 1
134 |  | CO | 0 | 0 | 0 | 0.04 | 0.222 | -0.836 | 922 | 0.51 | 0.165 | 0.345 |  |  |  | 308 | 0.776 | 0.205 | 1
135 |  | CO | 0 | 0 | 0 | 0.04 | 0.222 | -0.836 | 922 | 0.51 | 0.165 | 0.345 |  |  |  | 308 | 0.97 | 0.249 | 1
136 |  | CO | 0 | 0 | 0 | 0.04 | 0.222 | -0.836 | 922 | 0.51 | 0.165 | 0.345 |  |  |  | 308 | 1.166 | 0.292 | 1
137 |  | CO | 0 | 0 | 0 | 0.04 | 0.222 | -0.836 | 922 | 0.51 | 0.165 | 0.345 |  |  |  | 308 | 1.681 | 0.396 | 1
138 |  | CO | 0 | 0 | 0 | 0.04 | 0.222 | -0.836 | 922 | 0.51 | 0.165 | 0.345 |  |  |  | 308 | 1.94 | 0.445 | 1
139 |  | CO | 0 | 0 | 0 | 0.04 | 0.222 | -0.836 | 922 | 0.51 | 0.165 | 0.345 |  |  |  | 308 | 3.101 | 0.64 | 1
140 |  | CO | 0 | 0 | 0 | 0.04 | 0.222 | -0.836 | 922 | 0.51 | 0.165 | 0.345 |  |  |  | 308 | 3.895 | 0.765 | 1
141 |  | CO | 0 | 0 | 0 | 0.04 | 0.222 | -0.836 | 922 | 0.51 | 0.165 | 0.345 |  |  |  | 308 | 5.154 | 0.947 | 1
142 |  | CO | 0 | 0 | 0 | 0.04 | 0.222 | -0.836 | 922 | 0.51 | 0.165 | 0.345 |  |  |  | 308 | 6.477 | 1.12 | 1
143 |  | CO | 0 | 0 | 0 | 0.04 | 0.222 | -0.836 | 922 | 0.51 | 0.165 | 0.345 |  |  |  | 308 | 9.124 | 1.398 | 1
144 |  | CO | 0 | 0 | 0 | 0.04 | 0.222 | -0.836 | 922 | 0.51 | 0.165 | 0.345 |  |  |  | 308 | 11.642 | 1.63 | 1
145 |  | CO | 0 | 0 | 0 | 0.04 | 0.222 | -0.836 | 922 | 0.51 | 0.165 | 0.345 |  |  |  | 308 | 12.996 | 1.743 | 1
146 |  | CO | 0 | 0 | 0 | 0.04 | 0.222 | -0.836 | 922 | 0.51 | 0.165 | 0.345 |  |  |  | 308 | 16.159 | 1.977 | 1
147 |  | CO | 0 | 0 | 0 | 0.04 | 0.222 | -0.836 | 922 | 0.51 | 0.165 | 0.345 |  |  |  | 308 | 17.065 | 2.057 | 1
148 |  | CO | 0 | 0 | 0 | 0.04 | 0.222 | -0.836 | 922 | 0.51 | 0.165 | 0.345 |  |  |  | 318 | 0.101 | 0.087 | 2
149 |  | CO | 0 | 0 | 0 | 0.04 | 0.222 | -0.836 | 922 | 0.51 | 0.165 | 0.345 |  |  |  | 318 | 0.196 | 0.12 | 2
150 |  | CO | 0 | 0 | 0 | 0.04 | 0.222 | -0.836 | 922 | 0.51 | 0.165 | 0.345 |  |  |  | 318 | 0.293 | 0.15 | 2
151 |  | CO | 0 | 0 | 0 | 0.04 | 0.222 | -0.836 | 922 | 0.51 | 0.165 | 0.345 |  |  |  | 318 | 0.39 | 0.178 | 2
152 |  | CO | 0 | 0 | 0 | 0.04 | 0.222 | -0.836 | 922 | 0.51 | 0.165 | 0.345 |  |  |  | 318 | 0.525 | 0.213 | 2
153 |  | CO | 0 | 0 | 0 | 0.04 | 0.222 | -0.836 | 922 | 0.51 | 0.165 | 0.345 |  |  |  | 318 | 0.667 | 0.248 | 2
154 |  | CO | 0 | 0 | 0 | 0.04 | 0.222 | -0.836 | 922 | 0.51 | 0.165 | 0.345 |  |  |  | 318 | 0.778 | 0.276 | 2
155 |  | CO | 0 | 0 | 0 | 0.04 | 0.222 | -0.836 | 922 | 0.51 | 0.165 | 0.345 |  |  |  | 318 | 0.97 | 0.32 | 2
156 |  | CO | 0 | 0 | 0 | 0.04 | 0.222 | -0.836 | 922 | 0.51 | 0.165 | 0.345 |  |  |  | 318 | 1.165 | 0.363 | 2
157 |  | CO | 0 | 0 | 0 | 0.04 | 0.222 | -0.836 | 922 | 0.51 | 0.165 | 0.345 |  |  |  | 318 | 1.68 | 0.46 | 2
158 |  | CO | 0 | 0 | 0 | 0.04 | 0.222 | -0.836 | 922 | 0.51 | 0.165 | 0.345 |  |  |  | 318 | 1.961 | 0.514 | 2
159 |  | CO | 0 | 0 | 0 | 0.04 | 0.222 | -0.836 | 922 | 0.51 | 0.165 | 0.345 |  |  |  | 318 | 3.122 | 0.706 | 2
160 |  | CO | 0 | 0 | 0 | 0.04 | 0.222 | -0.836 | 922 | 0.51 | 0.165 | 0.345 |  |  |  | 318 | 3.876 | 0.825 | 2
161 |  | CO | 0 | 0 | 0 | 0.04 | 0.222 | -0.836 | 922 | 0.51 | 0.165 | 0.345 |  |  |  | 318 | 5.154 | 1.027 | 2
162 |  | CO | 0 | 0 | 0 | 0.04 | 0.222 | -0.836 | 922 | 0.51 | 0.165 | 0.345 |  |  |  | 318 | 6.476 | 1.208 | 2
163 |  | CO | 0 | 0 | 0 | 0.04 | 0.222 | -0.836 | 922 | 0.51 | 0.165 | 0.345 |  |  |  | 318 | 9.121 | 1.496 | 2
164 |  | CO | 0 | 0 | 0 | 0.04 | 0.222 | -0.836 | 922 | 0.51 | 0.165 | 0.345 |  |  |  | 318 | 11.638 | 1.749 | 2
165 |  | CO | 0 | 0 | 0 | 0.04 | 0.222 | -0.836 | 922 | 0.51 | 0.165 | 0.345 |  |  |  | 318 | 12.995 | 1.877 | 2
166 |  | CO | 0 | 0 | 0 | 0.04 | 0.222 | -0.836 | 922 | 0.51 | 0.165 | 0.345 |  |  |  | 318 | 16.16 | 2.126 | 2
167 |  | CO | 0 | 0 | 0 | 0.04 | 0.222 | -0.836 | 922 | 0.51 | 0.165 | 0.345 |  |  |  | 318 | 17.067 | 2.209 | 2
58 | AC2 | CO | 0 | 0 | 0 | 0.04 | 0.222 | -0.836 | 3578 | 1.91 |  | 1.26 |  |  |  | 318 | 0.07830889 | 0.05857517 | 3
59 |  | CO | 0 | 0 | 0 | 0.04 | 0.222 | -0.836 | 3578 | 1.91 |  | 1.26 |  |  |  | 318 | 0.1801469 | 0.1172629 | 3
60 |  | CO | 0 | 0 | 0 | 0.04 | 0.222 | -0.836 | 3578 | 1.91 |  | 1.26 |  |  |  | 318 | 0.289828 | 0.1759929 | 3
61 |  | CO | 0 | 0 | 0 | 0.04 | 0.222 | -0.836 | 3578 | 1.91 |  | 1.26 |  |  |  | 318 | 0.3890517 | 0.2346666 | 3
62 |  | CO | 0 | 0 | 0 | 0.04 | 0.222 | -0.836 | 3578 | 1.91 |  | 1.26 |  |  |  | 318 | 0.5092037 | 0.286993 | 3
63 |  | CO | 0 | 0 | 0 | 0.04 | 0.222 | -0.836 | 3578 | 1.91 |  | 1.26 |  |  |  | 318 | 0.6267143 | 0.3522251 | 3
64 |  | CO | 0 | 0 | 0 | 0.04 | 0.222 | -0.836 | 3578 | 1.91 |  | 1.26 |  |  |  | 318 | 0.7912562 | 0.4306302 | 3
65 |  | CO | 0 | 0 | 0 | 0.04 | 0.222 | -0.836 | 3578 | 1.91 |  | 1.26 |  |  |  | 318 | 0.9087669 | 0.4958623 | 3
66 |  | CO | 0 | 0 | 0 | 0.04 | 0.222 | -0.836 | 3578 | 1.91 |  | 1.26 |  |  |  | 318 | 1.015834 | 0.5545782 | 3
67 |  | CO | 0 | 0 | 0 | 0.04 | 0.222 | -0.836 | 3578 | 1.91 |  | 1.26 |  |  |  | 318 | 1.128129 | 0.6133223 | 3
35 | AC2 | CO | 0 | 0 | 0 | 0.04 | 0.222 | -0.836 | 3578 | 1.91 |  | 1.26 |  |  |  | 303 | 0.06234516 | 0.03491272 | 4
36 |  | CO | 0 | 0 | 0 | 0.04 | 0.222 | -0.836 | 3578 | 1.91 |  | 1.26 |  |  |  | 303 | 0.1670526 | 0.1391132 | 4
37 |  | CO | 0 | 0 | 0 | 0.04 | 0.222 | -0.836 | 3578 | 1.91 |  | 1.26 |  |  |  | 303 | 0.2917429 | 0.2089745 | 4
38 |  | CO | 0 | 0 | 0 | 0.04 | 0.222 | -0.836 | 3578 | 1.91 |  | 1.26 |  |  |  | 303 | 0.4014707 | 0.2701076 | 4
39 |  | CO | 0 | 0 | 0 | 0.04 | 0.222 | -0.836 | 3578 | 1.91 |  | 1.26 |  |  |  | 303 | 0.5086852 | 0.3570847 | 4
40 |  | CO | 0 | 0 | 0 | 0.04 | 0.222 | -0.836 | 3578 | 1.91 |  | 1.26 |  |  |  | 303 | 0.625885 | 0.4355129 | 4
41 |  | CO | 0 | 0 | 0 | 0.04 | 0.222 | -0.836 | 3578 | 1.91 |  | 1.26 |  |  |  | 303 | 0.7406084 | 0.4880612 | 4
42 |  | CO | 0 | 0 | 0 | 0.04 | 0.222 | -0.836 | 3578 | 1.91 |  | 1.26 |  |  |  | 303 | 0.8627794 | 0.5923871 | 4
43 |  | CO | 0 | 0 | 0 | 0.04 | 0.222 | -0.836 | 3578 | 1.91 |  | 1.26 |  |  |  | 303 | 0.9675114 | 0.662105 | 4
44 |  | CO | 0 | 0 | 0 | 0.04 | 0.222 | -0.836 | 3578 | 1.91 |  | 1.26 |  |  |  | 303 | 1.069742 | 0.7404256 | 4
45 |  | CO | 0 | 0 | 0 | 0.04 | 0.222 | -0.836 | 3578 | 1.91 |  | 1.26 |  |  |  | 303 | 1.134582 | 0.7753742 | 4
12 | AC2 | CO | 0 | 0 | 0 | 0.04 | 0.222 | -0.836 | 3578 | 1.91 |  | 1.26 |  |  |  | 288 | 0.06430505 | 0.06852792 | 5
13 |  | CO | 0 | 0 | 0 | 0.04 | 0.222 | -0.836 | 3578 | 1.91 |  | 1.26 |  |  |  | 288 | 0.1775106 | 0.1941624 | 5
14 |  | CO | 0 | 0 | 0 | 0.04 | 0.222 | -0.836 | 3578 | 1.91 |  | 1.26 |  |  |  | 288 | 0.2804117 | 0.2969543 | 5
15 |  | CO | 0 | 0 | 0 | 0.04 | 0.222 | -0.836 | 3578 | 1.91 |  | 1.26 |  |  |  | 288 | 0.3987174 | 0.3883249 | 5
16 |  | CO | 0 | 0 | 0 | 0.04 | 0.222 | -0.836 | 3578 | 1.91 |  | 1.26 |  |  |  | 288 | 0.5119099 | 0.5025381 | 5
17 |  | CO | 0 | 0 | 0 | 0.04 | 0.222 | -0.836 | 3578 | 1.91 |  | 1.26 |  |  |  | 288 | 0.6302025 | 0.5824873 | 5
18 |  | CO | 0 | 0 | 0 | 0.04 | 0.222 | -0.836 | 3578 | 1.91 |  | 1.26 |  |  |  | 288 | 0.7356732 | 0.6852792 | 5
19 |  | CO | 0 | 0 | 0 | 0.04 | 0.222 | -0.836 | 3578 | 1.91 |  | 1.26 |  |  |  | 288 | 0.8513962 | 0.7652284 | 5
20 |  | CO | 0 | 0 | 0 | 0.04 | 0.222 | -0.836 | 3578 | 1.91 |  | 1.26 |  |  |  | 288 | 0.9568539 | 0.856599 | 5
21 |  | CO | 0 | 0 | 0 | 0.04 | 0.222 | -0.836 | 3578 | 1.91 |  | 1.26 |  |  |  | 288 | 1.077742 | 0.9593909 | 5
22 |  | CO | 0 | 0 | 0 | 0.04 | 0.222 | -0.836 | 3578 | 1.91 |  | 1.26 |  |  |  | 288 | 1.124047 | 1.005076 | 5

## H2S
| GAC | GAS | E | S | A | B | V | L | BET | Vt | Vmeso | Vmic | %C | %O | %N | Temp(K) | Pressure | Adsorp(mmol/g) | Index
0 | babassu-AC | H2S | 0.35 | 0.31 | 0.1 | 0.07 | 0.2721 | 0.723 | 979 | 0.46 | 0.12 | 0.34 |  |  |  | 293 | 0.9820015 | 0.7069164 | 0
1 |  | H2S | 0.35 | 0.31 | 0.1 | 0.07 | 0.2721 | 0.723 | 979 | 0.46 | 0.12 | 0.34 |  |  |  | 293 | 2.644819 | 1.709308 | 0
2 |  | H2S | 0.35 | 0.31 | 0.1 | 0.07 | 0.2721 | 0.723 | 979 | 0.46 | 0.12 | 0.34 |  |  |  | 293 | 3.780367 | 2.058729 | 0
3 |  | H2S | 0.35 | 0.31 | 0.1 | 0.07 | 0.2721 | 0.723 | 979 | 0.46 | 0.12 | 0.34 |  |  |  | 293 | 4.840522 | 2.327639 | 0
4 |  | H2S | 0.35 | 0.31 | 0.1 | 0.07 | 0.2721 | 0.723 | 979 | 0.46 | 0.12 | 0.34 |  |  |  | 293 | 9.952401 | 3.546903 | 0
5 |  | H2S | 0.35 | 0.31 | 0.1 | 0.07 | 0.2721 | 0.723 | 979 | 0.46 | 0.12 | 0.34 |  |  |  | 293 | 14.87689 | 4.363742 | 0
6 |  | H2S | 0.35 | 0.31 | 0.1 | 0.07 | 0.2721 | 0.723 | 979 | 0.46 | 0.12 | 0.34 |  |  |  | 293 | 19.8405 | 4.957109 | 0
7 |  | H2S | 0.35 | 0.31 | 0.1 | 0.07 | 0.2721 | 0.723 | 979 | 0.46 | 0.12 | 0.34 |  |  |  | 293 | 24.80474 | 5.434256 | 0
8 |  | H2S | 0.35 | 0.31 | 0.1 | 0.07 | 0.2721 | 0.723 | 979 | 0.46 | 0.12 | 0.34 |  |  |  | 293 | 29.76961 | 5.795184 | 0
9 |  | H2S | 0.35 | 0.31 | 0.1 | 0.07 | 0.2721 | 0.723 | 979 | 0.46 | 0.12 | 0.34 |  |  |  | 293 | 34.77268 | 6.102498 | 0
10 |  | H2S | 0.35 | 0.31 | 0.1 | 0.07 | 0.2721 | 0.723 | 979 | 0.46 | 0.12 | 0.34 |  |  |  | 293 | 39.51045 | 6.391753 | 0
11 |  | H2S | 0.35 | 0.31 | 0.1 | 0.07 | 0.2721 | 0.723 | 979 | 0.46 | 0.12 | 0.34 |  |  |  | 303 | 0.7919445 | 0.7961887 | 1
12 |  | H2S | 0.35 | 0.31 | 0.1 | 0.07 | 0.2721 | 0.723 | 979 | 0.46 | 0.12 | 0.34 |  |  |  | 303 | 1.81312 | 1.261752 | 1
13 |  | H2S | 0.35 | 0.31 | 0.1 | 0.07 | 0.2721 | 0.723 | 979 | 0.46 | 0.12 | 0.34 |  |  |  | 303 | 3.062266 | 1.638069 | 1
14 |  | H2S | 0.35 | 0.31 | 0.1 | 0.07 | 0.2721 | 0.723 | 979 | 0.46 | 0.12 | 0.34 |  |  |  | 303 | 3.932654 | 1.942611 | 1
15 |  | H2S | 0.35 | 0.31 | 0.1 | 0.07 | 0.2721 | 0.723 | 979 | 0.46 | 0.12 | 0.34 |  |  |  | 303 | 4.993051 | 2.166822 | 1
16 |  | H2S | 0.35 | 0.31 | 0.1 | 0.07 | 0.2721 | 0.723 | 979 | 0.46 | 0.12 | 0.34 |  |  |  | 303 | 9.840546 | 3.198169 | 1
17 |  | H2S | 0.35 | 0.31 | 0.1 | 0.07 | 0.2721 | 0.723 | 979 | 0.46 | 0.12 | 0.34 |  |  |  | 303 | 14.84134 | 3.92566 | 1
18 |  | H2S | 0.35 | 0.31 | 0.1 | 0.07 | 0.2721 | 0.723 | 979 | 0.46 | 0.12 | 0.34 |  |  |  | 303 | 19.91894 | 4.474403 | 1
19 |  | H2S | 0.35 | 0.31 | 0.1 | 0.07 | 0.2721 | 0.723 | 979 | 0.46 | 0.12 | 0.34 |  |  |  | 303 | 24.92119 | 4.933696 | 1
20 |  | H2S | 0.35 | 0.31 | 0.1 | 0.07 | 0.2721 | 0.723 | 979 | 0.46 | 0.12 | 0.34 |  |  |  | 303 | 30.03772 | 5.294725 | 1
21 |  | H2S | 0.35 | 0.31 | 0.1 | 0.07 | 0.2721 | 0.723 | 979 | 0.46 | 0.12 | 0.34 |  |  |  | 303 | 34.85137 | 5.575092 | 1
22 |  | H2S | 0.35 | 0.31 | 0.1 | 0.07 | 0.2721 | 0.723 | 979 | 0.46 | 0.12 | 0.34 |  |  |  | 313 | 0.3774508 | 0.3220921 | 2
23 |  | H2S | 0.35 | 0.31 | 0.1 | 0.07 | 0.2721 | 0.723 | 979 | 0.46 | 0.12 | 0.34 |  |  |  | 313 | 0.9450069 | 0.5370321 | 2
24 |  | H2S | 0.35 | 0.31 | 0.1 | 0.07 | 0.2721 | 0.723 | 979 | 0.46 | 0.12 | 0.34 |  |  |  | 313 | 1.928703 | 0.9221105 | 2
25 |  | H2S | 0.35 | 0.31 | 0.1 | 0.07 | 0.2721 | 0.723 | 979 | 0.46 | 0.12 | 0.34 |  |  |  | 313 | 2.912787 | 1.235669 | 2
26 |  | H2S | 0.35 | 0.31 | 0.1 | 0.07 | 0.2721 | 0.723 | 979 | 0.46 | 0.12 | 0.34 |  |  |  | 313 | 3.97299 | 1.49564 | 2
27 |  | H2S | 0.35 | 0.31 | 0.1 | 0.07 | 0.2721 | 0.723 | 979 | 0.46 | 0.12 | 0.34 |  |  |  | 313 | 4.881777 | 1.710808 | 2
28 |  | H2S | 0.35 | 0.31 | 0.1 | 0.07 | 0.2721 | 0.723 | 979 | 0.46 | 0.12 | 0.34 |  |  |  | 313 | 9.957582 | 2.590329 | 2
29 |  | H2S | 0.35 | 0.31 | 0.1 | 0.07 | 0.2721 | 0.723 | 979 | 0.46 | 0.12 | 0.34 |  |  |  | 313 | 14.73133 | 3.237208 | 2
30 |  | H2S | 0.35 | 0.31 | 0.1 | 0.07 | 0.2721 | 0.723 | 979 | 0.46 | 0.12 | 0.34 |  |  |  | 313 | 19.99874 | 3.741378 | 2
31 |  | H2S | 0.35 | 0.31 | 0.1 | 0.07 | 0.2721 | 0.723 | 979 | 0.46 | 0.12 | 0.34 |  |  |  | 313 | 24.84938 | 4.19163 | 2
32 |  | H2S | 0.35 | 0.31 | 0.1 | 0.07 | 0.2721 | 0.723 | 979 | 0.46 | 0.12 | 0.34 |  |  |  | 313 | 29.89013 | 4.543668 | 2
33 |  | H2S | 0.35 | 0.31 | 0.1 | 0.07 | 0.2721 | 0.723 | 979 | 0.46 | 0.12 | 0.34 |  |  |  | 313 | 34.89301 | 4.886742 | 2
| N-OMCS-700 | H2S | 0.35 | 0.31 | 0.1 | 0.07 | 0.2721 | 0.723 | 1575 | 0.52 | [5 empty] | 273 | 0.02169461 | 1.49589 | 3
|  | H2S | 0.35 | 0.31 | 0.1 | 0.07 | 0.2721 | 0.723 | 1575 | 0.52 | [5 empty] | 273 | 0.03373378 | 2.531507 | 3
|  | H2S | 0.35 | 0.31 | 0.1 | 0.07 | 0.2721 | 0.723 | 1575 | 0.52 | [5 empty] | 273 | 0.04577295 | 3.567123 | 3
|  | H2S | 0.35 | 0.31 | 0.1 | 0.07 | 0.2721 | 0.723 | 1575 | 0.52 | [5 empty] | 273 | 0.09201462 | 4.679452 | 3
|  | H2S | 0.35 | 0.31 | 0.1 | 0.07 | 0.2721 | 0.723 | 1575 | 0.52 | [5 empty] | 273 | 0.2016193 | 6.827397 | 3
|  | H2S | 0.35 | 0.31 | 0.1 | 0.07 | 0.2721 | 0.723 | 1575 | 0.52 | [5 empty] | 273 | 0.2893352 | 8.361644 | 3
|  | H2S | 0.35 | 0.31 | 0.1 | 0.07 | 0.2721 | 0.723 | 1575 | 0.52 | [5 empty] | 273 | 0.3747075 | 9.320548 | 3
|  | H2S | 0.35 | 0.31 | 0.1 | 0.07 | 0.2721 | 0.723 | 1575 | 0.52 | [5 empty] | 273 | 0.4795782 | 10.5863 | 3
|  | H2S | 0.35 | 0.31 | 0.1 | 0.07 | 0.2721 | 0.723 | 1575 | 0.52 | [5 empty] | 273 | 0.5942583 | 11.66027 | 3
|  | H2S | 0.35 | 0.31 | 0.1 | 0.07 | 0.2721 | 0.723 | 1575 | 0.52 | [5 empty] | 273 | 0.7944848 | 12.69589 | 3
|  | H2S | 0.35 | 0.31 | 0.1 | 0.07 | 0.2721 | 0.723 | 1575 | 0.52 | [5 empty] | 273 | 1.028981 | 13.42466 | 3
| N-OMCS-800 | H2S | 0.35 | 0.31 | 0.1 | 0.07 | 0.2721 | 0.723 | 1201 | 0.43 | [5 empty] | 273 | 0.01935775 | 0.8821918 | 4
|  | H2S | 0.35 | 0.31 | 0.1 | 0.07 | 0.2721 | 0.723 | 1201 | 0.43 | [5 empty] | 273 | 0.05584354 | 1.879452 | 4
|  | H2S | 0.35 | 0.31 | 0.1 | 0.07 | 0.2721 | 0.723 | 1201 | 0.43 | [5 empty] | 273 | 0.07525486 | 2.684932 | 4
|  | H2S | 0.35 | 0.31 | 0.1 | 0.07 | 0.2721 | 0.723 | 1201 | 0.43 | [5 empty] | 273 | 0.1507106 | 4.449315 | 4
|  | H2S | 0.35 | 0.31 | 0.1 | 0.07 | 0.2721 | 0.723 | 1201 | 0.43 | [5 empty] | 273 | 0.255434 | 6.558904 | 4
|  | H2S | 0.35 | 0.31 | 0.1 | 0.07 | 0.2721 | 0.723 | 1201 | 0.43 | [5 empty] | 273 | 0.3578741 | 7.747945 | 4
|  | H2S | 0.35 | 0.31 | 0.1 | 0.07 | 0.2721 | 0.723 | 1201 | 0.43 | [5 empty] | 273 | 0.4457506 | 8.361644 | 4
|  | H2S | 0.35 | 0.31 | 0.1 | 0.07 | 0.2721 | 0.723 | 1201 | 0.43 | [5 empty] | 273 | 0.5970773 | 9.512329 | 4
|  | H2S | 0.35 | 0.31 | 0.1 | 0.07 | 0.2721 | 0.723 | 1201 | 0.43 | [5 empty] | 273 | 0.8168959 | 10.31781 | 4
|  | H2S | 0.35 | 0.31 | 0.1 | 0.07 | 0.2721 | 0.723 | 1201 | 0.43 | [5 empty] | 273 | 1.014759 | 10.89315 | 4
| N-OMCS-900 | H2S | 0.35 | 0.31 | 0.1 | 0.07 | 0.2721 | 0.723 | 1202 | 0.29 | [5 empty] | 273 | 0.02183523 | 0.690411 | 5
|  | H2S | 0.35 | 0.31 | 0.1 | 0.07 | 0.2721 | 0.723 | 1202 | 0.29 | [5 empty] | 273 | 0.02919398 | 0.5369863 | 5
|  | H2S | 0.35 | 0.31 | 0.1 | 0.07 | 0.2721 | 0.723 | 1202 | 0.29 | [5 empty] | 273 | 0.06819072 | 1.150685 | 5
|  | H2S | 0.35 | 0.31 | 0.1 | 0.07 | 0.2721 | 0.723 | 1202 | 0.29 | [5 empty] | 273 | 0.1046765 | 2.147945 | 5
|  | H2S | 0.35 | 0.31 | 0.1 | 0.07 | 0.2721 | 0.723 | 1202 | 0.29 | [5 empty] | 273 | 0.1484809 | 3.221918 | 5
|  | H2S | 0.35 | 0.31 | 0.1 | 0.07 | 0.2721 | 0.723 | 1202 | 0.29 | [5 empty] | 273 | 0.2069358 | 4.372603 | 5
|  | H2S | 0.35 | 0.31 | 0.1 | 0.07 | 0.2721 | 0.723 | 1202 | 0.29 | [5 empty] | 273 | 0.2971091 | 5.830137 | 5
|  | H2S | 0.35 | 0.31 | 0.1 | 0.07 | 0.2721 | 0.723 | 1202 | 0.29 | [5 empty] | 273 | 0.3824881 | 6.750685 | 5
|  | H2S | 0.35 | 0.31 | 0.1 | 0.07 | 0.2721 | 0.723 | 1202 | 0.29 | [5 empty] | 273 | 0.5021432 | 7.326027 | 5
|  | H2S | 0.35 | 0.31 | 0.1 | 0.07 | 0.2721 | 0.723 | 1202 | 0.29 | [5 empty] | 273 | 0.6364222 | 8.131507 | 5
|  | H2S | 0.35 | 0.31 | 0.1 | 0.07 | 0.2721 | 0.723 | 1202 | 0.29 | [5 empty] | 273 | 0.8000893 | 8.591781 | 5
|  | H2S | 0.35 | 0.31 | 0.1 | 0.07 | 0.2721 | 0.723 | 1202 | 0.29 | [5 empty] | 273 | 1.03709 | 8.975342 | 5
| GAC | H2S | 0.35 | 0.31 | 0.1 | 0.07 | 0.2721 | 0.723 | 449 | 0.94 | [5 empty] | 273 | 0.03165137 | 0.460274 | 6
|  | H2S | 0.35 | 0.31 | 0.1 | 0.07 | 0.2721 | 0.723 | 449 | 0.94 | [5 empty] | 273 | 0.0609391 | 0.690411 | 6
|  | H2S | 0.35 | 0.31 | 0.1 | 0.07 | 0.2721 | 0.723 | 449 | 0.94 | [5 empty] | 273 | 0.11464 | 1.073973 | 6
|  | H2S | 0.35 | 0.31 | 0.1 | 0.07 | 0.2721 | 0.723 | 449 | 0.94 | [5 empty] | 273 | 0.2098686 | 1.572603 | 6
|  | H2S | 0.35 | 0.31 | 0.1 | 0.07 | 0.2721 | 0.723 | 449 | 0.94 | [5 empty] | 273 | 0.3099718 | 2.147945 | 6
|  | H2S | 0.35 | 0.31 | 0.1 | 0.07 | 0.2721 | 0.723 | 449 | 0.94 | [5 empty] | 273 | 0.4956014 | 2.8 | 6
|  | H2S | 0.35 | 0.31 | 0.1 | 0.07 | 0.2721 | 0.723 | 449 | 0.94 | [5 empty] | 273 | 0.7594588 | 3.336986 | 6
|  | H2S | 0.35 | 0.31 | 0.1 | 0.07 | 0.2721 | 0.723 | 449 | 0.94 | [5 empty] | 273 | 1.018421 | 3.912329 | 6
| N-OMCS-700 | H2S | 0.35 | 0.31 | 0.1 | 0.07 | 0.2721 | 0.723 | 1575 | 0.52 | [5 empty] | 298 | 0.01838235 | 1.171152 | 7
|  | H2S | 0.35 | 0.31 | 0.1 | 0.07 | 0.2721 | 0.723 | 1575 | 0.52 | [5 empty] | 298 | 0.05330882 | 1.666132 | 7
|  | H2S | 0.35 | 0.31 | 0.1 | 0.07 | 0.2721 | 0.723 | 1575 | 0.52 | [5 empty] | 298 | 0.08639706 | 2.196775 | 7
|  | H2S | 0.35 | 0.31 | 0.1 | 0.07 | 0.2721 | 0.723 | 1575 | 0.52 | [5 empty] | 298 | 0.1378676 | 2.655046 | 7
|  | H2S | 0.35 | 0.31 | 0.1 | 0.07 | 0.2721 | 0.723 | 1575 | 0.52 | [5 empty] | 298 | 0.1875 | 3.077915 | 7
|  | H2S | 0.35 | 0.31 | 0.1 | 0.07 | 0.2721 | 0.723 | 1575 | 0.52 | [5 empty] | 298 | 0.2922794 | 3.923261 | 7
|  | H2S | 0.35 | 0.31 | 0.1 | 0.07 | 0.2721 | 0.723 | 1575 | 0.52 | [5 empty] | 298 | 0.3786765 | 4.663314 | 7
|  | H2S | 0.35 | 0.31 | 0.1 | 0.07 | 0.2721 | 0.723 | 1575 | 0.52 | [5 empty] | 298 | 0.4944853 | 5.259145 | 7
|  | H2S | 0.35 | 0.31 | 0.1 | 0.07 | 0.2721 | 0.723 | 1575 | 0.52 | [5 empty] | 298 | 0.7408088 | 6.55636 | 7
|  | H2S | 0.35 | 0.31 | 0.1 | 0.07 | 0.2721 | 0.723 | 1575 | 0.52 | [5 empty] | 298 | 1.047794 | 7.600534 | 7
| N-OMCS-800 | H2S | 0.35 | 0.31 | 0.1 | 0.07 | 0.2721 | 0.723 | 1201 | 0.43 | [5 empty] | 298 | 0.03125 | 1.241303 | 8
|  | H2S | 0.35 | 0.31 | 0.1 | 0.07 | 0.2721 | 0.723 | 1201 | 0.43 | [5 empty] | 298 | 0.0625 | 1.665479 | 8
|  | H2S | 0.35 | 0.31 | 0.1 | 0.07 | 0.2721 | 0.723 | 1201 | 0.43 | [5 empty] | 298 | 0.09558824 | 1.911858 | 8
|  | H2S | 0.35 | 0.31 | 0.1 | 0.07 | 0.2721 | 0.723 | 1201 | 0.43 | [5 empty] | 298 | 0.1838235 | 2.580714 | 8
|  | H2S | 0.35 | 0.31 | 0.1 | 0.07 | 0.2721 | 0.723 | 1201 | 0.43 | [5 empty] | 298 | 0.2904412 | 3.141665 | 8
|  | H2S | 0.35 | 0.31 | 0.1 | 0.07 | 0.2721 | 0.723 | 1201 | 0.43 | [5 empty] | 298 | 0.3860294 | 3.525735 | 8
|  | H2S | 0.35 | 0.31 | 0.1 | 0.07 | 0.2721 | 0.723 | 1201 | 0.43 | [5 empty] | 298 | 0.4871324 | 3.909413 | 8
|  | H2S | 0.35 | 0.31 | 0.1 | 0.07 | 0.2721 | 0.723 | 1201 | 0.43 | [5 empty] | 298 | 0.7371324 | 4.602307 | 8
|  | H2S | 0.35 | 0.31 | 0.1 | 0.07 | 0.2721 | 0.723 | 1201 | 0.43 | [5 empty] | 298 | 1.042279 | 5.291281 | 8
| N-OMCS-900 | H2S | 0.35 | 0.31 | 0.1 | 0.07 | 0.2721 | 0.723 | 1202 | 0.29 | [5 empty] | 298 | 0.02022059 | 0.7446253 | 9
|  | H2S | 0.35 | 0.31 | 0.1 | 0.07 | 0.2721 | 0.723 | 1202 | 0.29 | [5 empty] | 298 | 0.05882353 | 1.31041 | 9
|  | H2S | 0.35 | 0.31 | 0.1 | 0.07 | 0.2721 | 0.723 | 1202 | 0.29 | [5 empty] | 298 | 0.08639706 | 1.379516 | 9
|  | H2S | 0.35 | 0.31 | 0.1 | 0.07 | 0.2721 | 0.723 | 1202 | 0.29 | [5 empty] | 298 | 0.1452206 | 1.588534 | 9
|  | H2S | 0.35 | 0.31 | 0.1 | 0.07 | 0.2721 | 0.723 | 1202 | 0.29 | [5 empty] | 298 | 0.1911765 | 1.976131 | 9
|  | H2S | 0.35 | 0.31 | 0.1 | 0.07 | 0.2721 | 0.723 | 1202 | 0.29 | [5 empty] | 298 | 0.28125 | 2.111862 | 9
|  | H2S | 0.35 | 0.31 | 0.1 | 0.07 | 0.2721 | 0.723 | 1202 | 0.29 | [5 empty] | 298 | 0.3897059 | 2.566083 | 9
|  | H2S | 0.35 | 0.31 | 0.1 | 0.07 | 0.2721 | 0.723 | 1202 | 0.29 | [5 empty] | 298 | 0.4944853 | 2.771835 | 9
|  | H2S | 0.35 | 0.31 | 0.1 | 0.07 | 0.2721 | 0.723 | 1202 | 0.29 | [5 empty] | 298 | 0.75 | 3.606468 | 9
|  | H2S | 0.35 | 0.31 | 0.1 | 0.07 | 0.2721 | 0.723 | 1202 | 0.29 | [5 empty] | 298 | 1.042279 | 4.225291 | 9
| N-OMCS-700 | H2S | 0.35 | 0.31 | 0.1 | 0.07 | 0.2721 | 0.723 | 1575 | 0.52 | [5 empty] | 323 | 0.06296296 | 1.074663 | 10
|  | H2S | 0.35 | 0.31 | 0.1 | 0.07 | 0.2721 | 0.723 | 1575 | 0.52 | [5 empty] | 323 | 0.09444444 | 1.647892 | 10
|  | H2S | 0.35 | 0.31 | 0.1 | 0.07 | 0.2721 | 0.723 | 1575 | 0.52 | [5 empty] | 323 | 0.1518519 | 2.148395 | 10
|  | H2S | 0.35 | 0.31 | 0.1 | 0.07 | 0.2721 | 0.723 | 1575 | 0.52 | [5 empty] | 323 | 0.2 | 2.469744 | 10
|  | H2S | 0.35 | 0.31 | 0.1 | 0.07 | 0.2721 | 0.723 | 1575 | 0.52 | [5 empty] | 323 | 0.2907407 | 3.076743 | 10
|  | H2S | 0.35 | 0.31 | 0.1 | 0.07 | 0.2721 | 0.723 | 1575 | 0.52 | [5 empty] | 323 | 0.4074074 | 3.575119 | 10
|  | H2S | 0.35 | 0.31 | 0.1 | 0.07 | 0.2721 | 0.723 | 1575 | 0.52 | [5 empty] | 323 | 0.4925926 | 4.00283 | 10
|  | H2S | 0.35 | 0.31 | 0.1 | 0.07 | 0.2721 | 0.723 | 1575 | 0.52 | [5 empty] | 323 | 0.7685185 | 5.285233 | 10
|  | H2S | 0.35 | 0.31 | 0.1 | 0.07 | 0.2721 | 0.723 | 1575 | 0.52 | [5 empty] | 323 | 1.014815 | 6.13793 | 10
| N-OMCS-800 | H2S | 0.35 | 0.31 | 0.1 | 0.07 | 0.2721 | 0.723 | 1201 | 0.43 | [5 empty] | 323 | 0.03333333 | 0.5731624 | 11
|  | H2S | 0.35 | 0.31 | 0.1 | 0.07 | 0.2721 | 0.723 | 1201 | 0.43 | [5 empty] | 323 | 0.08333333 | 1.073932 | 11
|  | H2S | 0.35 | 0.31 | 0.1 | 0.07 | 0.2721 | 0.723 | 1201 | 0.43 | [5 empty] | 323 | 0.1425926 | 1.358984 | 11
|  | H2S | 0.35 | 0.31 | 0.1 | 0.07 | 0.2721 | 0.723 | 1201 | 0.43 | [5 empty] | 323 | 0.2240741 | 1.715033 | 11
|  | H2S | 0.35 | 0.31 | 0.1 | 0.07 | 0.2721 | 0.723 | 1201 | 0.43 | [5 empty] | 323 | 0.3018519 | 2.071216 | 11
|  | H2S | 0.35 | 0.31 | 0.1 | 0.07 | 0.2721 | 0.723 | 1201 | 0.43 | [5 empty] | 323 | 0.4074074 | 2.569991 | 11
|  | H2S | 0.35 | 0.31 | 0.1 | 0.07 | 0.2721 | 0.723 | 1201 | 0.43 | [5 empty] | 323 | 0.4851852 | 2.818481 | 11
|  | H2S | 0.35 | 0.31 | 0.1 | 0.07 | 0.2721 | 0.723 | 1201 | 0.43 | [5 empty] | 323 | 0.7222222 | 3.420228 | 11
|  | H2S | 0.35 | 0.31 | 0.1 | 0.07 | 0.2721 | 0.723 | 1201 | 0.43 | [5 empty] | 323 | 1.022222 | 4.09151 | 11
| N-OMCS-900 | H2S | 0.35 | 0.31 | 0.1 | 0.07 | 0.2721 | 0.723 | 1202 | 0.29 | [5 empty] | 323 | 0.02962963 | 0.3220133 | 12
|  | H2S | 0.35 | 0.31 | 0.1 | 0.07 | 0.2721 | 0.723 | 1202 | 0.29 | [5 empty] | 323 | 0.05740741 | 0.7517854 | 12
|  | H2S | 0.35 | 0.31 | 0.1 | 0.07 | 0.2721 | 0.723 | 1202 | 0.29 | [5 empty] | 323 | 0.1 | 0.8220513 | 12
|  | H2S | 0.35 | 0.31 | 0.1 | 0.07 | 0.2721 | 0.723 | 1202 | 0.29 | [5 empty] | 323 | 0.1518519 | 1.071472 | 12
|  | H2S | 0.35 | 0.31 | 0.1 | 0.07 | 0.2721 | 0.723 | 1202 | 0.29 | [5 empty] | 323 | 0.2074074 | 1.248965 | 12
|  | H2S | 0.35 | 0.31 | 0.1 | 0.07 | 0.2721 | 0.723 | 1202 | 0.29 | [5 empty] | 323 | 0.287037 | 1.569183 | 12
|  | H2S | 0.35 | 0.31 | 0.1 | 0.07 | 0.2721 | 0.723 | 1202 | 0.29 | [5 empty] | 323 | 0.5 | 2.171795 | 12
|  | H2S | 0.35 | 0.31 | 0.1 | 0.07 | 0.2721 | 0.723 | 1202 | 0.29 | [5 empty] | 323 | 0.7407407 | 2.701614 | 12
|  | H2S | 0.35 | 0.31 | 0.1 | 0.07 | 0.2721 | 0.723 | 1202 | 0.29 | [5 empty] | 323 | 1.001852 | 3.087113 | 12
| N-OMCS-700 | H2S | 0.35 | 0.31 | 0.1 | 0.07 | 0.2721 | 0.723 | 1575 | 0.52 | [5 empty] | 348 | 0.02037037 | 0.7134921 | 13
|  | H2S | 0.35 | 0.31 | 0.1 | 0.07 | 0.2721 | 0.723 | 1575 | 0.52 | [5 empty] | 348 | 0.03703704 | 1.284325 | 13
|  | H2S | 0.35 | 0.31 | 0.1 | 0.07 | 0.2721 | 0.723 | 1575 | 0.52 | [5 empty] | 348 | 0.06296296 | 1.783399 | 13
|  | H2S | 0.35 | 0.31 | 0.1 | 0.07 | 0.2721 | 0.723 | 1575 | 0.52 | [5 empty] | 348 | 0.09444444 | 2.282275 | 13
|  | H2S | 0.35 | 0.31 | 0.1 | 0.07 | 0.2721 | 0.723 | 1575 | 0.52 | [5 empty] | 348 | 0.1981481 | 3.207143 | 13
|  | H2S | 0.35 | 0.31 | 0.1 | 0.07 | 0.2721 | 0.723 | 1575 | 0.52 | [5 empty] | 348 | 0.2944444 | 3.917989 | 13
|  | H2S | 0.35 | 0.31 | 0.1 | 0.07 | 0.2721 | 0.723 | 1575 | 0.52 | [5 empty] | 348 | 0.3944444 | 4.200132 | 13
|  | H2S | 0.35 | 0.31 | 0.1 | 0.07 | 0.2721 | 0.723 | 1575 | 0.52 | [5 empty] | 348 | 0.487037 | 4.553968 | 13
|  | H2S | 0.35 | 0.31 | 0.1 | 0.07 | 0.2721 | 0.723 | 1575 | 0.52 | [5 empty] | 348 | 0.7388889 | 5.330688 | 13
|  | H2S | 0.35 | 0.31 | 0.1 | 0.07 | 0.2721 | 0.723 | 1575 | 0.52 | [5 empty] | 348 | 1.007407 | 5.856812 | 13
| N-OMCS-800 | H2S | 0.35 | 0.31 | 0.1 | 0.07 | 0.2721 | 0.723 | 1201 | 0.43 | [5 empty] | 348 | 0.01666667 | 0.5350529 | 14
|  | H2S | 0.35 | 0.31 | 0.1 | 0.07 | 0.2721 | 0.723 | 1201 | 0.43 | [5 empty] | 348 | 0.04074074 | 0.8556217 | 14
|  | H2S | 0.35 | 0.31 | 0.1 | 0.07 | 0.2721 | 0.723 | 1201 | 0.43 | [5 empty] | 348 | 0.07962963 | 1.139947 | 14
|  | H2S | 0.35 | 0.31 | 0.1 | 0.07 | 0.2721 | 0.723 | 1201 | 0.43 | [5 empty] | 348 | 0.09444444 | 1.353704 | 14
|  | H2S | 0.35 | 0.31 | 0.1 | 0.07 | 0.2721 | 0.723 | 1201 | 0.43 | [5 empty] | 348 | 0.1444444 | 1.637632 | 14
|  | H2S | 0.35 | 0.31 | 0.1 | 0.07 | 0.2721 | 0.723 | 1201 | 0.43 | [5 empty] | 348 | 0.1888889 | 1.778902 | 14
|  | H2S | 0.35 | 0.31 | 0.1 | 0.07 | 0.2721 | 0.723 | 1201 | 0.43 | [5 empty] | 348 | 0.287037 | 2.168254 | 14
|  | H2S | 0.35 | 0.31 | 0.1 | 0.07 | 0.2721 | 0.723 | 1201 | 0.43 | [5 empty] | 348 | 0.4907407 | 2.696693 | 14
|  | H2S | 0.35 | 0.31 | 0.1 | 0.07 | 0.2721 | 0.723 | 1201 | 0.43 | [5 empty] | 348 | 0.7314815 | 3.188095 | 14
|  | H2S | 0.35 | 0.31 | 0.1 | 0.07 | 0.2721 | 0.723 | 1201 | 0.43 | [5 empty] | 348 | 0.9962963 | 3.53578 | 14
| N-OMCS-900 | H2S | 0.35 | 0.31 | 0.1 | 0.07 | 0.2721 | 0.723 | 1202 | 0.29 | [5 empty] | 348 | 0.02407407 | 0.3562169 | 15
|  | H2S | 0.35 | 0.31 | 0.1 | 0.07 | 0.2721 | 0.723 | 1202 | 0.29 | [5 empty] | 348 | 0.05925926 | 0.4978175 | 15
|  | H2S | 0.35 | 0.31 | 0.1 | 0.07 | 0.2721 | 0.723 | 1202 | 0.29 | [5 empty] | 348 | 0.09814815 | 0.8535714 | 15
|  | H2S | 0.35 | 0.31 | 0.1 | 0.07 | 0.2721 | 0.723 | 1202 | 0.29 | [5 empty] | 348 | 0.15 | 0.8517196 | 15
|  | H2S | 0.35 | 0.31 | 0.1 | 0.07 | 0.2721 | 0.723 | 1202 | 0.29 | [5 empty] | 348 | 0.2333333 | 1.205886 | 15
|  | H2S | 0.35 | 0.31 | 0.1 | 0.07 | 0.2721 | 0.723 | 1202 | 0.29 | [5 empty] | 348 | 0.3018519 | 1.346296 | 15
|  | H2S | 0.35 | 0.31 | 0.1 | 0.07 | 0.2721 | 0.723 | 1202 | 0.29 | [5 empty] | 348 | 0.4018519 | 1.557011 | 15
|  | H2S | 0.35 | 0.31 | 0.1 | 0.07 | 0.2721 | 0.723 | 1202 | 0.29 | [5 empty] | 348 | 0.4981481 | 1.660714 | 15
|  | H2S | 0.35 | 0.31 | 0.1 | 0.07 | 0.2721 | 0.723 | 1202 | 0.29 | [5 empty] | 348 | 0.7407407 | 2.044907 | 15
|  | H2S | 0.35 | 0.31 | 0.1 | 0.07 | 0.2721 | 0.723 | 1202 | 0.29 | [5 empty] | 348 | 1.001852 | 2.499868 | 15
| BL-900 | H2S | 0.35 | 0.31 | 0.1 | 0.07 | 0.2721 | 0.723 | 1010 | 0.65 | [5 empty] | 298 | 0.006987336 | 0.3501092 | 16
|  | H2S | 0.35 | 0.31 | 0.1 | 0.07 | 0.2721 | 0.723 | 1010 | 0.65 | [5 empty] | 298 | 0.00926029 | 0.7580417 | 16
|  | H2S | 0.35 | 0.31 | 0.1 | 0.07 | 0.2721 | 0.723 | 1010 | 0.65 | [5 empty] | 298 | 0.01625334 | 1.093502 | 16
|  | H2S | 0.35 | 0.31 | 0.1 | 0.07 | 0.2721 | 0.723 | 1010 | 0.65 | [5 empty] | 298 | 0.04556189 | 1.619908 | 16
|  | H2S | 0.35 | 0.31 | 0.1 | 0.07 | 0.2721 | 0.723 | 1010 | 0.65 | [5 empty] | 298 | 0.06313731 | 1.985266 | 16
|  | H2S | 0.35 | 0.31 | 0.1 | 0.07 | 0.2721 | 0.723 | 1010 | 0.65 | [5 empty] | 298 | 0.1077369 | 2.527348 | 16
|  | H2S | 0.35 | 0.31 | 0.1 | 0.07 | 0.2721 | 0.723 | 1010 | 0.65 | [5 empty] | 298 | 0.1817136 | 3.246327 | 16
|  | H2S | 0.35 | 0.31 | 0.1 | 0.07 | 0.2721 | 0.723 | 1010 | 0.65 | [5 empty] | 298 | 0.2439742 | 3.71688 | 16
|  | H2S | 0.35 | 0.31 | 0.1 | 0.07 | 0.2721 | 0.723 | 1010 | 0.65 | [5 empty] | 298 | 0.3144558 | 4.260847 | 16
|  | H2S | 0.35 | 0.31 | 0.1 | 0.07 | 0.2721 | 0.723 | 1010 | 0.65 | [5 empty] | 298 | 0.4284519 | 4.880798 | 16
|  | H2S | 0.35 | 0.31 | 0.1 | 0.07 | 0.2721 | 0.723 | 1010 | 0.65 | [5 empty] | 298 | 0.5436444 | 5.398895 | 16
|  | H2S | 0.35 | 0.31 | 0.1 | 0.07 | 0.2721 | 0.723 | 1010 | 0.65 | [5 empty] | 298 | 0.6271098 | 5.725361 | 16
|  | H2S | 0.35 | 0.31 | 0.1 | 0.07 | 0.2721 | 0.723 | 1010 | 0.65 | [5 empty] | 308 | 0.01048814 | 0.4959952 | 17
|  | H2S | 0.35 | 0.31 | 0.1 | 0.07 | 0.2721 | 0.723 | 1010 | 0.65 | [5 empty] | 308 | 0.02452849 | 0.8902214 | 17
|  | H2S | 0.35 | 0.31 | 0.1 | 0.07 | 0.2721 | 0.723 | 1010 | 0.65 | [5 empty] | 308 | 0.0503191 | 1.358119 | 17
|  | H2S | 0.35 | 0.31 | 0.1 | 0.07 | 0.2721 | 0.723 | 1010 | 0.65 | [5 empty] | 308 | 0.07847975 | 1.73881 | 17
|  | H2S | 0.35 | 0.31 | 0.1 | 0.07 | 0.2721 | 0.723 | 1010 | 0.65 | [5 empty] | 308 | 0.1125312 | 2.076241 | 17
|  | H2S | 0.35 | 0.31 | 0.1 | 0.07 | 0.2721 | 0.723 | 1010 | 0.65 | [5 empty] | 308 | 0.1418997 | 2.296826 | 17
|  | H2S | 0.35 | 0.31 | 0.1 | 0.07 | 0.2721 | 0.723 | 1010 | 0.65 | [5 empty] | 308 | 0.2088548 | 2.825973 | 17
|  | H2S | 0.35 | 0.31 | 0.1 | 0.07 | 0.2721 | 0.723 | 1010 | 0.65 | [5 empty] | 308 | 0.3392813 | 3.651004 | 17
|  | H2S | 0.35 | 0.31 | 0.1 | 0.07 | 0.2721 | 0.723 | 1010 | 0.65 | [5 empty] | 308 | 0.4615183 | 4.242429 | 17
|  | H2S | 0.35 | 0.31 | 0.1 | 0.07 | 0.2721 | 0.723 | 1010 | 0.65 | [5 empty] | 308 | 0.6014106 | 4.791451 | 17
|  | H2S | 0.35 | 0.31 | 0.1 | 0.07 | 0.2721 | 0.723 | 1010 | 0.65 | [5 empty] | 318 | 0.01870904 | 0.5694093 | 18
|  | H2S | 0.35 | 0.31 | 0.1 | 0.07 | 0.2721 | 0.723 | 1010 | 0.65 | [5 empty] | 318 | 0.07032738 | 1.315886 | 18
|  | H2S | 0.35 | 0.31 | 0.1 | 0.07 | 0.2721 | 0.723 | 1010 | 0.65 | [5 empty] | 318 | 0.1125941 | 1.755857 | 18
|  | H2S | 0.35 | 0.31 | 0.1 | 0.07 | 0.2721 | 0.723 | 1010 | 0.65 | [5 empty] | 318 | 0.161928 | 2.152653 | 18
|  | H2S | 0.35 | 0.31 | 0.1 | 0.07 | 0.2721 | 0.723 | 1010 | 0.65 | [5 empty] | 318 | 0.2606416 | 2.713239 | 18
|  | H2S | 0.35 | 0.31 | 0.1 | 0.07 | 0.2721 | 0.723 | 1010 | 0.65 | [5 empty] | 318 | 0.3711255 | 3.245556 | 18
|  | H2S | 0.35 | 0.31 | 0.1 | 0.07 | 0.2721 | 0.723 | 1010 | 0.65 | [5 empty] | 318 | 0.465159 | 3.674733 | 18
|  | H2S | 0.35 | 0.31 | 0.1 | 0.07 | 0.2721 | 0.723 | 1010 | 0.65 | [5 empty] | 318 | 0.5298068 | 3.970703 | 18
|  | H2S | 0.35 | 0.31 | 0.1 | 0.07 | 0.2721 | 0.723 | 1010 | 0.65 | [5 empty] | 318 | 0.6438429 | 4.386773 | 18

## SF6
GAC | GAS | E | S | A | B | V | L | BET | Vt | Vmeso | Vmic | %C | %O | %N | Temp(K) | Pressure | Adsorp(mmol/g) | Index
PC-CaCit | SF6 | -0.6 | -0.2 | 0 | 0 | 0.4643 | -0.12 | 1971 | 1.51 | 1.38 | 0.13 |  |  |  | 273 | 0.01245113 | 0.5142857 | 0
|  | -0.6 | -0.2 | 0 | 0 | 0.4643 | -0.12 | 1971 | 1.51 | 1.38 | 1.13 |  |  |  | 273 | 0.05012531 | 1.142857 | 0
|  | -0.6 | -0.2 | 0 | 0 | 0.4643 | -0.12 | 1971 | 1.51 | 1.38 | 2.13 |  |  |  | 273 | 0.1151328 | 1.871429 | 0
|  | -0.6 | -0.2 | 0 | 0 | 0.4643 | -0.12 | 1971 | 1.51 | 1.38 | 3.13 |  |  |  | 273 | 0.176 | 2.4 | 0
|  | -0.6 | -0.2 | 0 | 0 | 0.4643 | -0.12 | 1971 | 1.51 | 1.38 | 4.13 |  |  |  | 273 | 0.2558396 | 2.857143 | 0
|  | -0.6 | -0.2 | 0 | 0 | 0.4643 | -0.12 | 1971 | 1.51 | 1.38 | 5.13 |  |  |  | 273 | 0.3146717 | 3.185714 | 0
|  | -0.6 | -0.2 | 0 | 0 | 0.4643 | -0.12 | 1971 | 1.51 | 1.38 | 6.13 |  |  |  | 273 | 0.4282005 | 3.628571 | 0
|  | -0.6 | -0.2 | 0 | 0 | 0.4643 | -0.12 | 1971 | 1.51 | 1.38 | 7.13 |  |  |  | 273 | 0.5185965 | 4 | 0
|  | -0.6 | -0.2 | 0 | 0 | 0.4643 | -0.12 | 1971 | 1.51 | 1.38 | 8.13 |  |  |  | 273 | 0.6216591 | 4.271429 | 0
|  | -0.6 | -0.2 | 0 | 0 | 0.4643 | -0.12 | 1971 | 1.51 | 1.38 | 9.13 |  |  |  | 273 | 0.7289123 | 4.6 | 0
|  | -0.6 | -0.2 | 0 | 0 | 0.4643 | -0.12 | 1971 | 1.51 | 1.38 | 10.13 |  |  |  | 273 | 0.840396 | 4.871429 | 0
|  | -0.6 | -0.2 | 0 | 0 | 0.4643 | -0.12 | 1971 | 1.51 | 1.38 | 11.13 |  |  |  | 273 | 0.9287569 | 5.042857 | 0
|  | -0.6 | -0.2 | 0 | 0 | 0.4643 | -0.12 | 1971 | 1.51 | 1.38 | 12.13 |  |  |  | 273 | 0.9918546 | 5.214286 | 0
|  | -0.6 | -0.2 | 0 | 0 | 0.4643 | -0.12 | 1971 | 1.51 | 1.38 | 13.13 |  |  |  | 283 | 0.01249123 | 0.4 | 1
|  | -0.6 | -0.2 | 0 | 0 | 0.4643 | -0.12 | 1971 | 1.51 | 1.38 | 14.13 |  |  |  | 283 | 0.05860652 | 0.9714286 | 1
|  | -0.6 | -0.2 | 0 | 0 | 0.4643 | -0.12 | 1971 | 1.51 | 1.38 | 15.13 |  |  |  | 283 | 0.1089524 | 1.485714 | 1
|  | -0.6 | -0.2 | 0 | 0 | 0.4643 | -0.12 | 1971 | 1.51 | 1.38 | 16.13 |  |  |  | 283 | 0.180381 | 1.914286 | 1
|  | -0.6 | -0.2 | 0 | 0 | 0.4643 | -0.12 | 1971 | 1.51 | 1.38 | 17.13 |  |  |  | 283 | 0.2770426 | 2.428571 | 1
|  | -0.6 | -0.2 | 0 | 0 | 0.4643 | -0.12 | 1971 | 1.51 | 1.38 | 18.13 |  |  |  | 283 | 0.3884812 | 2.828571 | 1
|  | -0.6 | -0.2 | 0 | 0 | 0.4643 | -0.12 | 1971 | 1.51 | 1.38 | 19.13 |  |  |  | 283 | 0.4873083 | 3.171429 | 1
|  | -0.6 | -0.2 | 0 | 0 | 0.4643 | -0.12 | 1971 | 1.51 | 1.38 | 20.13 |  |  |  | 283 | 0.5882506 | 3.485714 | 1
|  | -0.6 | -0.2 | 0 | 0 | 0.4643 | -0.12 | 1971 | 1.51 | 1.38 | 21.13 |  |  |  | 283 | 0.7228722 | 3.814286 | 1
|  | -0.6 | -0.2 | 0 | 0 | 0.4643 | -0.12 | 1971 | 1.51 | 1.38 | 22.13 |  |  |  | 283 | 0.8490627 | 4.171429 | 1
|  | -0.6 | -0.2 | 0 | 0 | 0.4643 | -0.12 | 1971 | 1.51 | 1.38 | 23.13 |  |  |  | 283 | 0.9795038 | 4.414286 | 1
|  | -0.6 | -0.2 | 0 | 0 | 0.4643 | -0.12 | 1971 | 1.51 | 1.38 | 24.13 |  |  |  | 298 | 0.01254637 | 0.2428571 | 2
|  | -0.6 | -0.2 | 0 | 0 | 0.4643 | -0.12 | 1971 | 1.51 | 1.38 | 25.13 |  |  |  | 298 | 0.05238095 | 0.7142857 | 2
|  | -0.6 | -0.2 | 0 | 0 | 0.4643 | -0.12 | 1971 | 1.51 | 1.38 | 26.13 |  |  |  | 298 | 0.111188 | 1.114286 | 2
|  | -0.6 | -0.2 | 0 | 0 | 0.4643 | -0.12 | 1971 | 1.51 | 1.38 | 27.13 |  |  |  | 298 | 0.2099699 | 1.585714 | 2
|  | -0.6 | -0.2 | 0 | 0 | 0.4643 | -0.12 | 1971 | 1.51 | 1.38 | 28.13 |  |  |  | 298 | 0.317183 | 2.028571 | 2
|  | -0.6 | -0.2 | 0 | 0 | 0.4643 | -0.12 | 1971 | 1.51 | 1.38 | 29.13 |  |  |  | 298 | 0.4496692 | 2.442857 | 2
|  | -0.6 | -0.2 | 0 | 0 | 0.4643 | -0.12 | 1971 | 1.51 | 1.38 | 30.13 |  |  |  | 298 | 0.6263559 | 2.885714 | 2
|  | -0.6 | -0.2 | 0 | 0 | 0.4643 | -0.12 | 1971 | 1.51 | 1.38 | 31.13 |  |  |  | 298 | 0.7946566 | 3.228571 | 2
|  | -0.6 | -0.2 | 0 | 0 | 0.4643 | -0.12 | 1971 | 1.51 | 1.38 | 32.13 |  |  |  | 298 | 0.9229875 | 3.485714 | 2
|  | -0.6 | -0.2 | 0 | 0 | 0.4643 | -0.12 | 1971 | 1.51 | 1.38 | 33.13 |  |  |  | 298 | 0.9924211 | 3.6 | 2
PC-MgCit |  | -0.6 | -0.2 | 0 | 0 | 0.4643 | -0.12 | 2103 | 3.49 | 3.38 | 0.11 |  |  |  | 273 | 0.004235294 | 0.48 | 3
|  | -0.6 | -0.2 | 0 | 0 | 0.4643 | -0.12 | 2103 | 3.49 | 3.38 | 0.11 |  |  |  | 273 | 0.07231434 | 1.305 | 3
|  | -0.6 | -0.2 | 0 | 0 | 0.4643 | -0.12 | 2103 | 3.49 | 3.38 | 0.11 |  |  |  | 273 | 0.1316691 | 1.86 | 3
|  | -0.6 | -0.2 | 0 | 0 | 0.4643 | -0.12 | 2103 | 3.49 | 3.38 | 0.11 |  |  |  | 273 | 0.2505331 | 2.55 | 3
|  | -0.6 | -0.2 | 0 | 0 | 0.4643 | -0.12 | 2103 | 3.49 | 3.38 | 0.11 |  |  |  | 273 | 0.4090919 | 3.27 | 3
|  | -0.6 | -0.2 | 0 | 0 | 0.4643 | -0.12 | 2103 | 3.49 | 3.38 | 0.11 |  |  |  | 273 | 0.5633162 | 3.78 | 3
|  | -0.6 | -0.2 | 0 | 0 | 0.4643 | -0.12 | 2103 | 3.49 | 3.38 | 0.11 |  |  |  | 273 | 0.7219522 | 4.29 | 3
|  | -0.6 | -0.2 | 0 | 0 | 0.4643 | -0.12 | 2103 | 3.49 | 3.38 | 0.11 |  |  |  | 273 | 0.8585735 | 4.68 | 3
|  | -0.6 | -0.2 | 0 | 0 | 0.4643 | -0.12 | 2103 | 3.49 | 3.38 | 0.11 |  |  |  | 273 | 0.9908217 | 4.965 | 3
|  | -0.6 | -0.2 | 0 | 0 | 0.4643 | -0.12 | 2103 | 3.49 | 3.38 | 0.11 |  |  |  | 283 | 0.004290441 | 0.33 | 4
|  | -0.6 | -0.2 | 0 | 0 | 0.4643 | -0.12 | 2103 | 3.49 | 3.38 | 0.11 |  |  |  | 283 | 0.05265441 | 0.78 | 4
|  | -0.6 | -0.2 | 0 | 0 | 0.4643 | -0.12 | 2103 | 3.49 | 3.38 | 0.11 |  |  |  | 283 | 0.1186103 | 1.38 | 4
|  | -0.6 | -0.2 | 0 | 0 | 0.4643 | -0.12 | 2103 | 3.49 | 3.38 | 0.11 |  |  |  | 283 | 0.2199044 | 1.86 | 4
|  | -0.6 | -0.2 | 0 | 0 | 0.4643 | -0.12 | 2103 | 3.49 | 3.38 | 0.11 |  |  |  | 283 | 0.3784743 | 2.55 | 4
|  | -0.6 | -0.2 | 0 | 0 | 0.4643 | -0.12 | 2103 | 3.49 | 3.38 | 0.11 |  |  |  | 283 | 0.5525404 | 3.09 | 4
|  | -0.6 | -0.2 | 0 | 0 | 0.4643 | -0.12 | 2103 | 3.49 | 3.38 | 0.11 |  |  |  | 283 | 0.7486765 | 3.6 | 4
|  | -0.6 | -0.2 | 0 | 0 | 0.4643 | -0.12 | 2103 | 3.49 | 3.38 | 0.11 |  |  |  | 283 | 0.8875368 | 3.9 | 4
|  | -0.6 | -0.2 | 0 | 0 | 0.4643 | -0.12 | 2103 | 3.49 | 3.38 | 0.11 |  |  |  | 283 | 0.9955368 | 4.14 | 4
|  | -0.6 | -0.2 | 0 | 0 | 0.4643 | -0.12 | 2103 | 3.49 | 3.38 | 0.11 |  |  |  | 298 | 0.01095221 | 0.21 | 5
|  | -0.6 | -0.2 | 0 | 0 | 0.4643 | -0.12 | 2103 | 3.49 | 3.38 | 0.11 |  |  |  | 298 | 0.04831985 | 0.57 | 5
|  | -0.6 | -0.2 | 0 | 0 | 0.4643 | -0.12 | 2103 | 3.49 | 3.38 | 0.11 |  |  |  | 298 | 0.1033346 | 0.93 | 5
|  | -0.6 | -0.2 | 0 | 0 | 0.4643 | -0.12 | 2103 | 3.49 | 3.38 | 0.11 |  |  |  | 298 | 0.2068346 | 1.41 | 5
|  | -0.6 | -0.2 | 0 | 0 | 0.4643 | -0.12 | 2103 | 3.49 | 3.38 | 0.11 |  |  |  | 298 | 0.3522574 | 1.86 | 5
|  | -0.6 | -0.2 | 0 | 0 | 0.4643 | -0.12 | 2103 | 3.49 | 3.38 | 0.11 |  |  |  | 298 | 0.5219338 | 2.34 | 5
|  | -0.6 | -0.2 | 0 | 0 | 0.4643 | -0.12 | 2103 | 3.49 | 3.38 | 0.11 |  |  |  | 298 | 0.6916324 | 2.76 | 5
|  | -0.6 | -0.2 | 0 | 0 | 0.4643 | -0.12 | 2103 | 3.49 | 3.38 | 0.11 |  |  |  | 298 | 0.8393272 | 3.03 | 5
|  | -0.6 | -0.2 | 0 | 0 | 0.4643 | -0.12 | 2103 | 3.49 | 3.38 | 0.11 |  |  |  | 298 | 0.9892169 | 3.33 | 5
Ph8M2Cs9 | SF6 | -0.6 | -0.2 | 0 | 0 | 0.4643 | -0.12 | 1350 | 0.633 |  | 0.611 |  |  | 0.47 | 298 | 0.02228412 | 1.075862 | 6
|  | -0.6 | -0.2 | 0 | 0 | 0.4643 | -0.12 | 1350 | 0.633 |  | 0.611 |  |  | 0.47 | 298 | 0.03342618 | 1.572414 | 6
|  | -0.6 | -0.2 | 0 | 0 | 0.4643 | -0.12 | 1350 | 0.633 |  | 0.611 |  |  | 0.47 | 298 | 0.05013928 | 2.068966 | 6
|  | -0.6 | -0.2 | 0 | 0 | 0.4643 | -0.12 | 1350 | 0.633 |  | 0.611 |  |  | 0.47 | 298 | 0.08356546 | 2.510345 | 6
|  | -0.6 | -0.2 | 0 | 0 | 0.4643 | -0.12 | 1350 | 0.633 |  | 0.611 |  |  | 0.47 | 298 | 0.1197772 | 2.924138 | 6
|  | -0.6 | -0.2 | 0 | 0 | 0.4643 | -0.12 | 1350 | 0.633 |  | 0.611 |  |  | 0.47 | 298 | 0.1671309 | 3.227586 | 6
|  | -0.6 | -0.2 | 0 | 0 | 0.4643 | -0.12 | 1350 | 0.633 |  | 0.611 |  |  | 0.47 | 298 | 0.2311978 | 3.613793 | 6
|  | -0.6 | -0.2 | 0 | 0 | 0.4643 | -0.12 | 1350 | 0.633 |  | 0.611 |  |  | 0.47 | 298 | 0.3370474 | 3.917241 | 6
|  | -0.6 | -0.2 | 0 | 0 | 0.4643 | -0.12 | 1350 | 0.633 |  | 0.611 |  |  | 0.47 | 298 | 0.4512535 | 4.165517 | 6
|  | -0.6 | -0.2 | 0 | 0 | 0.4643 | -0.12 | 1350 | 0.633 |  | 0.611 |  |  | 0.47 | 298 | 0.5654596 | 4.331034 | 6
|  | -0.6 | -0.2 | 0 | 0 | 0.4643 | -0.12 | 1350 | 0.633 |  | 0.611 |  |  | 0.47 | 298 | 0.7520891 | 4.57931 | 6
|  | -0.6 | -0.2 | 0 | 0 | 0.4643 | -0.12 | 1350 | 0.633 |  | 0.611 |  |  | 0.47 | 298 | 0.9777159 | 4.772414 | 6
|  | -0.6 | -0.2 | 0 | 0 | 0.4643 | -0.12 | 1350 | 0.633 |  | 0.611 |  |  | 0.47 | 298 | 1.058496 | 4.827586 | 6
Ph6M4Cs9 |  | -0.6 | -0.2 | 0 | 0 | 0.4643 | -0.12 | 1740 | 0.84 |  | 0.78 |  |  | 1.85 | 298 | 0.01114206 | 0.8275862 | 7
|  | -0.6 | -0.2 | 0 | 0 | 0.4643 | -0.12 | 1740 | 0.84 |  | 0.78 |  |  | 1.85 | 298 | 0.04456825 | 1.462069 | 7
|  | -0.6 | -0.2 | 0 | 0 | 0.4643 | -0.12 | 1740 | 0.84 |  | 0.78 |  |  | 1.85 | 298 | 0.0724234 | 2.068966 | 7
|  | -0.6 | -0.2 | 0 | 0 | 0.4643 | -0.12 | 1740 | 0.84 |  | 0.78 |  |  | 1.85 | 298 | 0.1169916 | 2.565517 | 7
|  | -0.6 | -0.2 | 0 | 0 | 0.4643 | -0.12 | 1740 | 0.84 |  | 0.78 |  |  | 1.85 | 298 | 0.1532033 | 3.006897 | 7
|  | -0.6 | -0.2 | 0 | 0 | 0.4643 | -0.12 | 1740 | 0.84 |  | 0.78 |  |  | 1.85 | 298 | 0.2200557 | 3.475862 | 7
|  | -0.6 | -0.2 | 0 | 0 | 0.4643 | -0.12 | 1740 | 0.84 |  | 0.78 |  |  | 1.85 | 298 | 0.264624 | 3.834483 | 7
|  | -0.6 | -0.2 | 0 | 0 | 0.4643 | -0.12 | 1740 | 0.84 |  | 0.78 |  |  | 1.85 | 298 | 0.367688 | 4.275862 | 7
|  | -0.6 | -0.2 | 0 | 0 | 0.4643 | -0.12 | 1740 | 0.84 |  | 0.78 |  |  | 1.85 | 298 | 0.4958217 | 4.662069 | 7
|  | -0.6 | -0.2 | 0 | 0 | 0.4643 | -0.12 | 1740 | 0.84 |  | 0.78 |  |  | 1.85 | 298 | 0.718663 | 5.048276 | 7
|  | -0.6 | -0.2 | 0 | 0 | 0.4643 | -0.12 | 1740 | 0.84 |  | 0.78 |  |  | 1.85 | 298 | 0.902507 | 5.213793 | 7
|  | -0.6 | -0.2 | 0 | 0 | 0.4643 | -0.12 | 1740 | 0.84 |  | 0.78 |  |  | 1.85 | 298 | 1 | 5.406897 | 7
Ph10Cs11 |  | -0.6 | -0.2 | 0 | 0 | 0.4643 | -0.12 | 1210 | 0.578 |  | 0.547 |  |  |  | 298 | 0.01392758 | 0.662069 | 8
|  | -0.6 | -0.2 | 0 | 0 | 0.4643 | -0.12 | 1210 | 0.578 |  | 0.547 |  |  |  | 298 | 0.02785515 | 1.324138 | 8
|  | -0.6 | -0.2 | 0 | 0 | 0.4643 | -0.12 | 1210 | 0.578 |  | 0.547 |  |  |  | 298 | 0.05571031 | 1.627586 | 8
|  | -0.6 | -0.2 | 0 | 0 | 0.4643 | -0.12 | 1210 | 0.578 |  | 0.547 |  |  |  | 298 | 0.09470752 | 2.17931 | 8
|  | -0.6 | -0.2 | 0 | 0 | 0.4643 | -0.12 | 1210 | 0.578 |  | 0.547 |  |  |  | 298 | 0.1420613 | 2.455172 | 8
|  | -0.6 | -0.2 | 0 | 0 | 0.4643 | -0.12 | 1210 | 0.578 |  | 0.547 |  |  |  | 298 | 0.2339833 | 2.924138 | 8
|  | -0.6 | -0.2 | 0 | 0 | 0.4643 | -0.12 | 1210 | 0.578 |  | 0.547 |  |  |  | 298 | 0.3454039 | 3.255172 | 8
|  | -0.6 | -0.2 | 0 | 0 | 0.4643 | -0.12 | 1210 | 0.578 |  | 0.547 |  |  |  | 298 | 0.4568245 | 3.42069 | 8
|  | -0.6 | -0.2 | 0 | 0 | 0.4643 | -0.12 | 1210 | 0.578 |  | 0.547 |  |  |  | 298 | 0.5682451 | 3.613793 | 8
|  | -0.6 | -0.2 | 0 | 0 | 0.4643 | -0.12 | 1210 | 0.578 |  | 0.547 |  |  |  | 298 | 0.7827298 | 3.834483 | 8
|  | -0.6 | -0.2 | 0 | 0 | 0.4643 | -0.12 | 1210 | 0.578 |  | 0.547 |  |  |  | 298 | 1.008357 | 3.972414 | 8
|  | -0.6 | -0.2 | 0 | 0 | 0.4643 | -0.12 | 1210 | 0.578 |  | 0.547 |  |  |  | 298 | 1.075209 | 4 | 8
Ph6M4K9 |  | -0.6 | -0.2 | 0 | 0 | 0.4643 | -0.12 | 1100 | 0.562 |  | 0.472 |  |  |  | 298 | 0.01392758 | 0.3586207 | 9
|  | -0.6 | -0.2 | 0 | 0 | 0.4643 | -0.12 | 1100 | 0.562 |  | 0.472 |  |  |  | 298 | 0.03899721 | 0.8551724 | 9
|  | -0.6 | -0.2 | 0 | 0 | 0.4643 | -0.12 | 1100 | 0.562 |  | 0.472 |  |  |  | 298 | 0.0724234 | 1.241379 | 9
|  | -0.6 | -0.2 | 0 | 0 | 0.4643 | -0.12 | 1100 | 0.562 |  | 0.472 |  |  |  | 298 | 0.1058496 | 1.517241 | 9
|  | -0.6 | -0.2 | 0 | 0 | 0.4643 | -0.12 | 1100 | 0.562 |  | 0.472 |  |  |  | 298 | 0.1643454 | 1.765517 | 9
|  | -0.6 | -0.2 | 0 | 0 | 0.4643 | -0.12 | 1100 | 0.562 |  | 0.472 |  |  |  | 298 | 0.2618384 | 2.068966 | 9
|  | -0.6 | -0.2 | 0 | 0 | 0.4643 | -0.12 | 1100 | 0.562 |  | 0.472 |  |  |  | 298 | 0.3704735 | 2.317241 | 9
|  | -0.6 | -0.2 | 0 | 0 | 0.4643 | -0.12 | 1100 | 0.562 |  | 0.472 |  |  |  | 298 | 0.5543175 | 2.565517 | 9
|  | -0.6 | -0.2 | 0 | 0 | 0.4643 | -0.12 | 1100 | 0.562 |  | 0.472 |  |  |  | 298 | 0.6629526 | 2.62069 | 9
|  | -0.6 | -0.2 | 0 | 0 | 0.4643 | -0.12 | 1100 | 0.562 |  | 0.472 |  |  |  | 298 | 0.8802228 | 2.786207 | 9
|  | -0.6 | -0.2 | 0 | 0 | 0.4643 | -0.12 | 1100 | 0.562 |  | 0.472 |  |  |  | 298 | 1 | 2.868966 | 9
|  | -0.6 | -0.2 | 0 | 0 | 0.4643 | -0.12 | 1100 | 0.562 |  | 0.472 |  |  |  | 298 | 1.047354 | 2.868966 | 9
Darco |  | -0.6 | -0.2 | 0 | 0 | 0.4643 | -0.12 | 1040 | 0.871 |  | 0.344 |  |  |  | 298 | 0.03342618 | 0.3586207 | 10
|  | -0.6 | -0.2 | 0 | 0 | 0.4643 | -0.12 | 1040 | 0.871 |  | 0.344 |  |  |  | 298 | 0.04456825 | 0.5793103 | 10
|  | -0.6 | -0.2 | 0 | 0 | 0.4643 | -0.12 | 1040 | 0.871 |  | 0.344 |  |  |  | 298 | 0.07799443 | 0.9103448 | 10
|  | -0.6 | -0.2 | 0 | 0 | 0.4643 | -0.12 | 1040 | 0.871 |  | 0.344 |  |  |  | 298 | 0.1114206 | 0.9931034 | 10
|  | -0.6 | -0.2 | 0 | 0 | 0.4643 | -0.12 | 1040 | 0.871 |  | 0.344 |  |  |  | 298 | 0.1615599 | 1.296552 | 10
|  | -0.6 | -0.2 | 0 | 0 | 0.4643 | -0.12 | 1040 | 0.871 |  | 0.344 |  |  |  | 298 | 0.2562674 | 1.544828 | 10
|  | -0.6 | -0.2 | 0 | 0 | 0.4643 | -0.12 | 1040 | 0.871 |  | 0.344 |  |  |  | 298 | 0.4735376 | 1.958621 | 10
|  | -0.6 | -0.2 | 0 | 0 | 0.4643 | -0.12 | 1040 | 0.871 |  | 0.344 |  |  |  | 298 | 0.6713092 | 2.206897 | 10
|  | -0.6 | -0.2 | 0 | 0 | 0.4643 | -0.12 | 1040 | 0.871 |  | 0.344 |  |  |  | 298 | 0.8830084 | 2.4 | 10
|  | -0.6 | -0.2 | 0 | 0 | 0.4643 | -0.12 | 1040 | 0.871 |  | 0.344 |  |  |  | 298 | 0.9582173 | 2.455172 | 10
Ph8M2Cs11 |  | -0.6 | -0.2 | 0 | 0 | 0.4643 | -0.12 | 1690 | 0.802 |  | 0.763 |  |  | 0.31 | 298 | 0.01949861 | 0.7724138 | 11
|  | -0.6 | -0.2 | 0 | 0 | 0.4643 | -0.12 | 1690 | 0.802 |  | 0.763 |  |  | 0.31 | 298 | 0.0362117 | 1.324138 | 11
|  | -0.6 | -0.2 | 0 | 0 | 0.4643 | -0.12 | 1690 | 0.802 |  | 0.763 |  |  | 0.31 | 298 | 0.05292479 | 1.793103 | 11
|  | -0.6 | -0.2 | 0 | 0 | 0.4643 | -0.12 | 1690 | 0.802 |  | 0.763 |  |  | 0.31 | 298 | 0.07799443 | 2.289655 | 11
|  | -0.6 | -0.2 | 0 | 0 | 0.4643 | -0.12 | 1690 | 0.802 |  | 0.763 |  |  | 0.31 | 298 | 0.1392758 | 3.006897 | 11
|  | -0.6 | -0.2 | 0 | 0 | 0.4643 | -0.12 | 1690 | 0.802 |  | 0.763 |  |  | 0.31 | 298 | 0.1615599 | 3.337931 | 11
|  | -0.6 | -0.2 | 0 | 0 | 0.4643 | -0.12 | 1690 | 0.802 |  | 0.763 |  |  | 0.31 | 298 | 0.2256267 | 3.834483 | 11
|  | -0.6 | -0.2 | 0 | 0 | 0.4643 | -0.12 | 1690 | 0.802 |  | 0.763 |  |  | 0.31 | 298 | 0.3342618 | 4.275862 | 11
|  | -0.6 | -0.2 | 0 | 0 | 0.4643 | -0.12 | 1690 | 0.802 |  | 0.763 |  |  | 0.31 | 298 | 0.4345404 | 4.689655 | 11
|  | -0.6 | -0.2 | 0 | 0 | 0.4643 | -0.12 | 1690 | 0.802 |  | 0.763 |  |  | 0.31 | 298 | 0.5571031 | 4.993103 | 11
|  | -0.6 | -0.2 | 0 | 0 | 0.4643 | -0.12 | 1690 | 0.802 |  | 0.763 |  |  | 0.31 | 298 | 0.6935933 | 5.186207 | 11
|  | -0.6 | -0.2 | 0 | 0 | 0.4643 | -0.12 | 1690 | 0.802 |  | 0.763 |  |  | 0.31 | 298 | 0.8662953 | 5.517241 | 11
|  | -0.6 | -0.2 | 0 | 0 | 0.4643 | -0.12 | 1690 | 0.802 |  | 0.763 |  |  | 0.31 | 298 | 0.9721448 | 5.627586 | 11
|  | -0.6 | -0.2 | 0 | 0 | 0.4643 | -0.12 | 1690 | 0.802 |  | 0.763 |  |  | 0.31 | 298 | 1.083565 | 5.765517 | 11
Ph6M4Cs11 |  | -0.6 | -0.2 | 0 | 0 | 0.4643 | -0.12 | 2020 | 0.968 |  | 0.904 |  |  | 0.68 | 298 | 0.02785515 | 1.103448 | 12
|  | -0.6 | -0.2 | 0 | 0 | 0.4643 | -0.12 | 2020 | 0.968 |  | 0.904 |  |  | 0.68 | 298 | 0.04456825 | 1.6 | 12
|  | -0.6 | -0.2 | 0 | 0 | 0.4643 | -0.12 | 2020 | 0.968 |  | 0.904 |  |  | 0.68 | 298 | 0.06406685 | 2.041379 | 12
|  | -0.6 | -0.2 | 0 | 0 | 0.4643 | -0.12 | 2020 | 0.968 |  | 0.904 |  |  | 0.68 | 298 | 0.1114206 | 2.648276 | 12
|  | -0.6 | -0.2 | 0 | 0 | 0.4643 | -0.12 | 2020 | 0.968 |  | 0.904 |  |  | 0.68 | 298 | 0.1559889 | 3.172414 | 12
|  | -0.6 | -0.2 | 0 | 0 | 0.4643 | -0.12 | 2020 | 0.968 |  | 0.904 |  |  | 0.68 | 298 | 0.2116992 | 3.724138 | 12
|  | -0.6 | -0.2 | 0 | 0 | 0.4643 | -0.12 | 2020 | 0.968 |  | 0.904 |  |  | 0.68 | 298 | 0.2785515 | 4.275862 | 12
|  | -0.6 | -0.2 | 0 | 0 | 0.4643 | -0.12 | 2020 | 0.968 |  | 0.904 |  |  | 0.68 | 298 | 0.3732591 | 4.717241 | 12
|  | -0.6 | -0.2 | 0 | 0 | 0.4643 | -0.12 | 2020 | 0.968 |  | 0.904 |  |  | 0.68 | 298 | 0.4651811 | 5.213793 | 12
|  | -0.6 | -0.2 | 0 | 0 | 0.4643 | -0.12 | 2020 | 0.968 |  | 0.904 |  |  | 0.68 | 298 | 0.6211699 | 5.710345 | 12
|  | -0.6 | -0.2 | 0 | 0 | 0.4643 | -0.12 | 2020 | 0.968 |  | 0.904 |  |  | 0.68 | 298 | 0.7688022 | 6.068966 | 12
|  | -0.6 | -0.2 | 0 | 0 | 0.4643 | -0.12 | 2020 | 0.968 |  | 0.904 |  |  | 0.68 | 298 | 0.8857939 | 6.317241 | 12
|  | -0.6 | -0.2 | 0 | 0 | 0.4643 | -0.12 | 2020 | 0.968 |  | 0.904 |  |  | 0.68 | 298 | 0.9916435 | 6.482759 | 12
|  | -0.6 | -0.2 | 0 | 0 | 0.4643 | -0.12 | 2020 | 0.968 |  | 0.904 |  |  | 0.68 | 298 | 1.064067 | 6.537931 | 12
Ph6M4K11 |  | -0.6 | -0.2 | 0 | 0 | 0.4643 | -0.12 | 1470 | 0.779 |  | 0.617 |  |  | 0.79 | 298 | 0.02785515 | 0.7448276 | 13
|  | -0.6 | -0.2 | 0 | 0 | 0.4643 | -0.12 | 1470 | 0.779 |  | 0.617 |  |  | 0.79 | 298 | 0.05013928 | 1.241379 | 13
|  | -0.6 | -0.2 | 0 | 0 | 0.4643 | -0.12 | 1470 | 0.779 |  | 0.617 |  |  | 0.79 | 298 | 0.08356546 | 1.655172 | 13
|  | -0.6 | -0.2 | 0 | 0 | 0.4643 | -0.12 | 1470 | 0.779 |  | 0.617 |  |  | 0.79 | 298 | 0.1392758 | 2.234483 | 13
|  | -0.6 | -0.2 | 0 | 0 | 0.4643 | -0.12 | 1470 | 0.779 |  | 0.617 |  |  | 0.79 | 298 | 0.2339833 | 2.731034 | 13
|  | -0.6 | -0.2 | 0 | 0 | 0.4643 | -0.12 | 1470 | 0.779 |  | 0.617 |  |  | 0.79 | 298 | 0.3370474 | 3.117241 | 13
|  | -0.6 | -0.2 | 0 | 0 | 0.4643 | -0.12 | 1470 | 0.779 |  | 0.617 |  |  | 0.79 | 298 | 0.4818942 | 3.503448 | 13
|  | -0.6 | -0.2 | 0 | 0 | 0.4643 | -0.12 | 1470 | 0.779 |  | 0.617 |  |  | 0.79 | 298 | 0.5988858 | 3.724138 | 13
|  | -0.6 | -0.2 | 0 | 0 | 0.4643 | -0.12 | 1470 | 0.779 |  | 0.617 |  |  | 0.79 | 298 | 0.6908078 | 3.889655 | 13
|  | -0.6 | -0.2 | 0 | 0 | 0.4643 | -0.12 | 1470 | 0.779 |  | 0.617 |  |  | 0.79 | 298 | 0.8635097 | 4.082759 | 13
|  | -0.6 | -0.2 | 0 | 0 | 0.4643 | -0.12 | 1470 | 0.779 |  | 0.617 |  |  | 0.79 | 298 | 0.9972145 | 4.275862 | 13
|  | -0.6 | -0.2 | 0 | 0 | 0.4643 | -0.12 | 1470 | 0.779 |  | 0.617 |  |  | 0.79 | 298 | 1.075209 | 4.303448 | 13
Ph10K11 |  | -0.6 | -0.2 | 0 | 0 | 0.4643 | -0.12 | 860 | 0.45 |  | 0.366 |  |  |  | 298 | 0.03899721 | 0.02758621 | 14
|  | -0.6 | -0.2 | 0 | 0 | 0.4643 | -0.12 | 860 | 0.45 |  | 0.366 |  |  |  | 298 | 0.1142061 | 0.1103448 | 14
|  | -0.6 | -0.2 | 0 | 0 | 0.4643 | -0.12 | 860 | 0.45 |  | 0.366 |  |  |  | 298 | 0.270195 | 0.2758621 | 14
|  | -0.6 | -0.2 | 0 | 0 | 0.4643 | -0.12 | 860 | 0.45 |  | 0.366 |  |  |  | 298 | 0.4651811 | 0.3586207 | 14
|  | -0.6 | -0.2 | 0 | 0 | 0.4643 | -0.12 | 860 | 0.45 |  | 0.366 |  |  |  | 298 | 0.6796657 | 0.3586207 | 14
|  | -0.6 | -0.2 | 0 | 0 | 0.4643 | -0.12 | 860 | 0.45 |  | 0.366 |  |  |  | 298 | 0.8635097 | 0.4137931 | 14
|  | -0.6 | -0.2 | 0 | 0 | 0.4643 | -0.12 | 860 | 0.45 |  | 0.366 |  |  |  | 298 | 0.9665738 | 0.3586207 | 14
AC | SF6 | -0.6 | -0.2 | 0 | 0 | 0.4643 | -0.12 | 904.4 | 0.5025 | [5 empty] | 298 | 0.07692606 | 0.5380947 | 15
|  | -0.6 | -0.2 | 0 | 0 | 0.4643 | -0.12 | 904.4 | 0.5025 | [5 empty] | 298 | 0.1557905 | 0.8377685 | 15
|  | -0.6 | -0.2 | 0 | 0 | 0.4643 | -0.12 | 904.4 | 0.5025 | [5 empty] | 298 | 0.2543157 | 1.219173 | 15
|  | -0.6 | -0.2 | 0 | 0 | 0.4643 | -0.12 | 904.4 | 0.5025 | [5 empty] | 298 | 0.5562048 | 1.586815 | 15
|  | -0.6 | -0.2 | 0 | 0 | 0.4643 | -0.12 | 904.4 | 0.5025 | [5 empty] | 298 | 1.021638 | 1.838541 | 15
|  | -0.6 | -0.2 | 0 | 0 | 0.4643 | -0.12 | 904.4 | 0.5025 | [5 empty] | 298 | 1.284593 | 1.995038 | 15
|  | -0.6 | -0.2 | 0 | 0 | 0.4643 | -0.12 | 904.4 | 0.5025 | [5 empty] | 298 | 2.055515 | 2.171624 | 15
|  | -0.6 | -0.2 | 0 | 0 | 0.4643 | -0.12 | 904.4 | 0.5025 | [5 empty] | 298 | 3.050348 | 2.307186 | 15
|  | -0.6 | -0.2 | 0 | 0 | 0.4643 | -0.12 | 904.4 | 0.5025 | [5 empty] | 298 | 4.451798 | 2.428848 | 15
|  | -0.6 | -0.2 | 0 | 0 | 0.4643 | -0.12 | 904.4 | 0.5025 | [5 empty] | 298 | 6.320952 | 2.522942 | 15
|  | -0.6 | -0.2 | 0 | 0 | 0.4643 | -0.12 | 904.4 | 0.5025 | [5 empty] | 298 | 8.109303 | 2.555784 | 15
|  | -0.6 | -0.2 | 0 | 0 | 0.4643 | -0.12 | 904.4 | 0.5025 | [5 empty] | 298 | 9.003561 | 2.561987 | 15
|  | -0.6 | -0.2 | 0 | 0 | 0.4643 | -0.12 | 904.4 | 0.5025 | [5 empty] | 318 | 0.1584489 | 0.5107912 | 16
|  | -0.6 | -0.2 | 0 | 0 | 0.4643 | -0.12 | 904.4 | 0.5025 | [5 empty] | 318 | 0.2377564 | 0.7559688 | 16
|  | -0.6 | -0.2 | 0 | 0 | 0.4643 | -0.12 | 904.4 | 0.5025 | [5 empty] | 318 | 0.357216 | 1.062427 | 16
|  | -0.6 | -0.2 | 0 | 0 | 0.4643 | -0.12 | 904.4 | 0.5025 | [5 empty] | 318 | 0.700365 | 1.355109 | 16
|  | -0.6 | -0.2 | 0 | 0 | 0.4643 | -0.12 | 904.4 | 0.5025 | [5 empty] | 318 | 1.084552 | 1.600079 | 16
|  | -0.6 | -0.2 | 0 | 0 | 0.4643 | -0.12 | 904.4 | 0.5025 | [5 empty] | 318 | 1.611238 | 1.817704 | 16
|  | -0.6 | -0.2 | 0 | 0 | 0.4643 | -0.12 | 904.4 | 0.5025 | [5 empty] | 318 | 2.199786 | 1.926294 | 16
|  | -0.6 | -0.2 | 0 | 0 | 0.4643 | -0.12 | 904.4 | 0.5025 | [5 empty] | 318 | 2.788556 | 2.007637 | 16
|  | -0.6 | -0.2 | 0 | 0 | 0.4643 | -0.12 | 904.4 | 0.5025 | [5 empty] | 318 | 3.620952 | 2.122874 | 16
|  | -0.6 | -0.2 | 0 | 0 | 0.4643 | -0.12 | 904.4 | 0.5025 | [5 empty] | 318 | 4.880402 | 2.210572 | 16
|  | -0.6 | -0.2 | 0 | 0 | 0.4643 | -0.12 | 904.4 | 0.5025 | [5 empty] | 318 | 6.384088 | 2.257232 | 16
|  | -0.6 | -0.2 | 0 | 0 | 0.4643 | -0.12 | 904.4 | 0.5025 | [5 empty] | 318 | 7.62371 | 2.283635 | 16
|  | -0.6 | -0.2 | 0 | 0 | 0.4643 | -0.12 | 904.4 | 0.5025 | [5 empty] | 318 | 8.436668 | 2.289893 | 16
|  | -0.6 | -0.2 | 0 | 0 | 0.4643 | -0.12 | 904.4 | 0.5025 | [5 empty] | 338 | 0.1794388 | 0.4290331 | 17
|  | -0.6 | -0.2 | 0 | 0 | 0.4643 | -0.12 | 904.4 | 0.5025 | [5 empty] | 338 | 0.2792931 | 0.6469487 | 17
|  | -0.6 | -0.2 | 0 | 0 | 0.4643 | -0.12 | 904.4 | 0.5025 | [5 empty] | 338 | 0.561743 | 0.9056119 | 17
|  | -0.6 | -0.2 | 0 | 0 | 0.4643 | -0.12 | 904.4 | 0.5025 | [5 empty] | 338 | 0.8240891 | 1.137041 | 17
|  | -0.6 | -0.2 | 0 | 0 | 0.4643 | -0.12 | 904.4 | 0.5025 | [5 empty] | 338 | 1.208775 | 1.320702 | 17
|  | -0.6 | -0.2 | 0 | 0 | 0.4643 | -0.12 | 904.4 | 0.5025 | [5 empty] | 338 | 1.715523 | 1.490657 | 17
|  | -0.6 | -0.2 | 0 | 0 | 0.4643 | -0.12 | 904.4 | 0.5025 | [5 empty] | 338 | 2.50666 | 1.680854 | 17
|  | -0.6 | -0.2 | 0 | 0 | 0.4643 | -0.12 | 904.4 | 0.5025 | [5 empty] | 338 | 3.521707 | 1.830026 | 17
|  | -0.6 | -0.2 | 0 | 0 | 0.4643 | -0.12 | 904.4 | 0.5025 | [5 empty] | 338 | 4.618443 | 1.931459 | 17
|  | -0.6 | -0.2 | 0 | 0 | 0.4643 | -0.12 | 904.4 | 0.5025 | [5 empty] | 338 | 6.325161 | 2.005228 | 17
|  | -0.6 | -0.2 | 0 | 0 | 0.4643 | -0.12 | 904.4 | 0.5025 | [5 empty] | 338 | 7.97129 | 2.031355 | 17
|  | -0.6 | -0.2 | 0 | 0 | 0.4643 | -0.12 | 904.4 | 0.5025 | [5 empty] | 358 | 0.1608857 | 0.2110621 | 18
|  | -0.6 | -0.2 | 0 | 0 | 0.4643 | -0.12 | 904.4 | 0.5025 | [5 empty] | 358 | 0.2408578 | 0.3744953 | 18
|  | -0.6 | -0.2 | 0 | 0 | 0.4643 | -0.12 | 904.4 | 0.5025 | [5 empty] | 358 | 0.4021311 | 0.5378732 | 18
|  | -0.6 | -0.2 | 0 | 0 | 0.4643 | -0.12 | 904.4 | 0.5025 | [5 empty] | 358 | 0.6039443 | 0.7148474 | 18
|  | -0.6 | -0.2 | 0 | 0 | 0.4643 | -0.12 | 904.4 | 0.5025 | [5 empty] | 358 | 0.8870588 | 0.8917663 | 18
|  | -0.6 | -0.2 | 0 | 0 | 0.4643 | -0.12 | 904.4 | 0.5025 | [5 empty] | 358 | 1.170284 | 1.055061 | 18
|  | -0.6 | -0.2 | 0 | 0 | 0.4643 | -0.12 | 904.4 | 0.5025 | [5 empty] | 358 | 1.778271 | 1.272631 | 18
|  | -0.6 | -0.2 | 0 | 0 | 0.4643 | -0.12 | 904.4 | 0.5025 | [5 empty] | 358 | 2.955312 | 1.496624 | 18
|  | -0.6 | -0.2 | 0 | 0 | 0.4643 | -0.12 | 904.4 | 0.5025 | [5 empty] | 358 | 4.396914 | 1.679566 | 18
|  | -0.6 | -0.2 | 0 | 0 | 0.4643 | -0.12 | 904.4 | 0.5025 | [5 empty] | 358 | 5.900378 | 1.753474 | 18
|  | -0.6 | -0.2 | 0 | 0 | 0.4643 | -0.12 | 904.4 | 0.5025 | [5 empty] | 358 | 7.830896 | 1.799843 | 18
|  | -0.6 | -0.2 | 0 | 0 | 0.4643 | -0.12 | 904.4 | 0.5025 | [5 empty] | 358 | 8.867376 | 1.812761 | 18

## NOx
GAC | GAS | E | S | A | B | V | L | BET | Vt | Vmeso | Vmic | %C | %O | %N | Temp(K) | Pressure | Adsorp(mmol/g) | Index
CMS | N2O | 0.07 | 0.35 | 0 | 0.1 | 0.2809 | 0.164 | 436.8 | 0.477 | 0.236 | 0.241 |  |  |  | 298 | 0.08474576 | 0.7739005 | 0
|  | 0.07 | 0.35 | 0 | 0.1 | 0.2809 | 0.164 | 437.8 | 0.477 | 0.236 | 0.241 |  |  |  | 298 | 0.1129944 | 1.113785 | 0
|  | 0.07 | 0.35 | 0 | 0.1 | 0.2809 | 0.164 | 438.8 | 0.477 | 0.236 | 0.241 |  |  |  | 298 | 0.2071563 | 1.396187 | 0
|  | 0.07 | 0.35 | 0 | 0.1 | 0.2809 | 0.164 | 439.8 | 0.477 | 0.236 | 0.241 |  |  |  | 298 | 0.2919021 | 1.626296 | 0
|  | 0.07 | 0.35 | 0 | 0.1 | 0.2809 | 0.164 | 440.8 | 0.477 | 0.236 | 0.241 |  |  |  | 298 | 0.433145 | 1.840749 | 0
|  | 0.07 | 0.35 | 0 | 0.1 | 0.2809 | 0.164 | 441.8 | 0.477 | 0.236 | 0.241 |  |  |  | 298 | 0.6779661 | 2.154603 | 0
|  | 0.07 | 0.35 | 0 | 0.1 | 0.2809 | 0.164 | 442.8 | 0.477 | 0.236 | 0.241 |  |  |  | 298 | 0.8380414 | 2.353379 | 0
|  | 0.07 | 0.35 | 0 | 0.1 | 0.2809 | 0.164 | 443.8 | 0.477 | 0.236 | 0.241 |  |  |  | 298 | 1.045198 | 2.526037 | 0
|  | 0.07 | 0.35 | 0 | 0.1 | 0.2809 | 0.164 | 444.8 | 0.477 | 0.236 | 0.241 |  |  |  | 298 | 1.619586 | 2.777317 | 0
|  | 0.07 | 0.35 | 0 | 0.1 | 0.2809 | 0.164 | 445.8 | 0.477 | 0.236 | 0.241 |  |  |  | 298 | 2.20339 | 2.965858 | 0
|  | 0.07 | 0.35 | 0 | 0.1 | 0.2809 | 0.164 | 446.8 | 0.477 | 0.236 | 0.241 |  |  |  | 298 | 2.79661 | 3.08643 | 0
|  | 0.07 | 0.35 | 0 | 0.1 | 0.2809 | 0.164 | 447.8 | 0.477 | 0.236 | 0.241 |  |  |  | 298 | 4.067797 | 3.27533 | 0
|  | 0.07 | 0.35 | 0 | 0.1 | 0.2809 | 0.164 | 448.8 | 0.477 | 0.236 | 0.241 |  |  |  | 298 | 5.301318 | 3.401465 | 0
|  | 0.07 | 0.35 | 0 | 0.1 | 0.2809 | 0.164 | 449.8 | 0.477 | 0.236 | 0.241 |  |  |  | 298 | 6.610169 | 3.485809 | 0
|  | 0.07 | 0.35 | 0 | 0.1 | 0.2809 | 0.164 | 450.8 | 0.477 | 0.236 | 0.241 |  |  |  | 298 | 7.966102 | 3.570178 | 0
|  | 0.07 | 0.35 | 0 | 0.1 | 0.2809 | 0.164 | 451.8 | 0.477 | 0.236 | 0.241 |  |  |  | 298 | 9.227872 | 3.649269 | 0
|  | 0.07 | 0.35 | 0 | 0.1 | 0.2809 | 0.164 | 452.8 | 0.477 | 0.236 | 0.241 |  |  |  | 298 | 9.952919 | 3.670564 | 0
|  | 0.07 | 0.35 | 0 | 0.1 | 0.2809 | 0.164 | 453.8 | 0.477 | 0.236 | 0.241 |  |  |  | 308 | 0.1129944 | 0.7059414 | 1
|  | 0.07 | 0.35 | 0 | 0.1 | 0.2809 | 0.164 | 454.8 | 0.477 | 0.236 | 0.241 |  |  |  | 308 | 0.1694915 | 0.9778664 | 1
|  | 0.07 | 0.35 | 0 | 0.1 | 0.2809 | 0.164 | 455.8 | 0.477 | 0.236 | 0.241 |  |  |  | 308 | 0.2448211 | 1.2132 | 1
|  | 0.07 | 0.35 | 0 | 0.1 | 0.2809 | 0.164 | 456.8 | 0.477 | 0.236 | 0.241 |  |  |  | 308 | 0.3766478 | 1.41719 | 1
|  | 0.07 | 0.35 | 0 | 0.1 | 0.2809 | 0.164 | 457.8 | 0.477 | 0.236 | 0.241 |  |  |  | 308 | 0.5367232 | 1.621196 | 1
|  | 0.07 | 0.35 | 0 | 0.1 | 0.2809 | 0.164 | 458.8 | 0.477 | 0.236 | 0.241 |  |  |  | 308 | 0.6403013 | 1.736283 | 1
|  | 0.07 | 0.35 | 0 | 0.1 | 0.2809 | 0.164 | 459.8 | 0.477 | 0.236 | 0.241 |  |  |  | 308 | 0.8945386 | 2.003082 | 1
|  | 0.07 | 0.35 | 0 | 0.1 | 0.2809 | 0.164 | 460.8 | 0.477 | 0.236 | 0.241 |  |  |  | 308 | 1.035782 | 2.092045 | 1
|  | 0.07 | 0.35 | 0 | 0.1 | 0.2809 | 0.164 | 461.8 | 0.477 | 0.236 | 0.241 |  |  |  | 308 | 1.53484 | 2.36943 | 1
|  | 0.07 | 0.35 | 0 | 0.1 | 0.2809 | 0.164 | 462.8 | 0.477 | 0.236 | 0.241 |  |  |  | 308 | 2.212806 | 2.615536 | 1
|  | 0.07 | 0.35 | 0 | 0.1 | 0.2809 | 0.164 | 463.8 | 0.477 | 0.236 | 0.241 |  |  |  | 308 | 3.361582 | 2.846202 | 1
|  | 0.07 | 0.35 | 0 | 0.1 | 0.2809 | 0.164 | 464.8 | 0.477 | 0.236 | 0.241 |  |  |  | 308 | 4.651601 | 3.035112 | 1
|  | 0.07 | 0.35 | 0 | 0.1 | 0.2809 | 0.164 | 465.8 | 0.477 | 0.236 | 0.241 |  |  |  | 308 | 5.960452 | 3.166515 | 1
|  | 0.07 | 0.35 | 0 | 0.1 | 0.2809 | 0.164 | 466.8 | 0.477 | 0.236 | 0.241 |  |  |  | 308 | 7.297552 | 3.282247 | 1
|  | 0.07 | 0.35 | 0 | 0.1 | 0.2809 | 0.164 | 467.8 | 0.477 | 0.236 | 0.241 |  |  |  | 308 | 8.596987 | 3.371815 | 1
|  | 0.07 | 0.35 | 0 | 0.1 | 0.2809 | 0.164 | 468.8 | 0.477 | 0.236 | 0.241 |  |  |  | 308 | 9.887006 | 3.482294 | 1
|  | 0.07 | 0.35 | 0 | 0.1 | 0.2809 | 0.164 | 469.8 | 0.477 | 0.236 | 0.241 |  |  |  | 323 | 0.1224105 | 0.3137895 | 2
|  | 0.07 | 0.35 | 0 | 0.1 | 0.2809 | 0.164 | 470.8 | 0.477 | 0.236 | 0.241 |  |  |  | 323 | 0.1412429 | 0.5909235 | 2
|  | 0.07 | 0.35 | 0 | 0.1 | 0.2809 | 0.164 | 471.8 | 0.477 | 0.236 | 0.241 |  |  |  | 323 | 0.2259887 | 0.8158044 | 2
|  | 0.07 | 0.35 | 0 | 0.1 | 0.2809 | 0.164 | 472.8 | 0.477 | 0.236 | 0.241 |  |  |  | 323 | 0.4048964 | 1.045963 | 2
|  | 0.07 | 0.35 | 0 | 0.1 | 0.2809 | 0.164 | 473.8 | 0.477 | 0.236 | 0.241 |  |  |  | 323 | 0.527307 | 1.359753 | 2
|  | 0.07 | 0.35 | 0 | 0.1 | 0.2809 | 0.164 | 474.8 | 0.477 | 0.236 | 0.241 |  |  |  | 323 | 0.913371 | 1.67368 | 2
|  | 0.07 | 0.35 | 0 | 0.1 | 0.2809 | 0.164 | 475.8 | 0.477 | 0.236 | 0.241 |  |  |  | 323 | 1.026365 | 1.757399 | 2
|  | 0.07 | 0.35 | 0 | 0.1 | 0.2809 | 0.164 | 476.8 | 0.477 | 0.236 | 0.241 |  |  |  | 323 | 1.591337 | 2.024361 | 2
|  | 0.07 | 0.35 | 0 | 0.1 | 0.2809 | 0.164 | 477.8 | 0.477 | 0.236 | 0.241 |  |  |  | 323 | 2.146893 | 2.254717 | 2
|  | 0.07 | 0.35 | 0 | 0.1 | 0.2809 | 0.164 | 478.8 | 0.477 | 0.236 | 0.241 |  |  |  | 323 | 2.777778 | 2.427596 | 2
|  | 0.07 | 0.35 | 0 | 0.1 | 0.2809 | 0.164 | 479.8 | 0.477 | 0.236 | 0.241 |  |  |  | 323 | 3.973635 | 2.626914 | 2
|  | 0.07 | 0.35 | 0 | 0.1 | 0.2809 | 0.164 | 480.8 | 0.477 | 0.236 | 0.241 |  |  |  | 323 | 5.235405 | 2.821038 | 2
|  | 0.07 | 0.35 | 0 | 0.1 | 0.2809 | 0.164 | 481.8 | 0.477 | 0.236 | 0.241 |  |  |  | 323 | 6.544256 | 2.941984 | 2
|  | 0.07 | 0.35 | 0 | 0.1 | 0.2809 | 0.164 | 482.8 | 0.477 | 0.236 | 0.241 |  |  |  | 323 | 7.919021 | 3.031592 | 2
|  | 0.07 | 0.35 | 0 | 0.1 | 0.2809 | 0.164 | 483.8 | 0.477 | 0.236 | 0.241 |  |  |  | 323 | 9.256121 | 3.110722 | 2
|  | 0.07 | 0.35 | 0 | 0.1 | 0.2809 | 0.164 | 484.8 | 0.477 | 0.236 | 0.241 |  |  |  | 323 | 9.943503 | 3.142454 | 2