## Sheet1
GAC | GAS | BET | Vt | Vmeso | Vmic | %C | %O | %N | Temp(K) | Pessure | Adsorp(mmol/g)
MaxSorb III | HFC-134a | 3140 |  |  | 1.7 |  |  |  | 293 | 0.1123359 | 5.508684
| HFC-134a | 3140 |  |  | 1.7 |  |  |  | 293 | 0.1697267 | 7.384039
| HFC-134a | 3140 |  |  | 1.7 |  |  |  | 293 | 0.3472795 | 9.14299
| HFC-134a | 3140 |  |  | 1.7 |  |  |  | 293 | 0.5249137 | 10.84335
| HFC-134a | 3140 |  |  | 1.7 |  |  |  | 293 | 0.7627105 | 12.42691
| HFC-134a | 3140 |  |  | 1.7 |  |  |  | 293 | 1.209935 | 14.42199
| HFC-134a | 3140 |  |  | 1.7 |  |  |  | 293 | 1.657811 | 15.94833
| HFC-134a | 3140 |  |  | 1.7 |  |  |  | 293 | 2.256094 | 17.18268
| HFC-134a | 3140 |  |  | 1.7 |  |  |  | 293 | 3.004375 | 18.41801
| HFC-134a | 3140 |  |  | 1.7 |  |  |  | 293 | 3.753227 | 19.24319
| HFC-134a | 3140 |  |  | 1.7 |  |  |  | 293 | 4.682322 | 19.89376
| HFC-134a | 3140 |  |  | 1.7 |  |  |  | 293 | 5.641824 | 20.25157
| HFC-134a | 3140 |  |  | 1.7 |  |  |  | 303 | 0.1726615 | 5.274704
| HFC-134a | 3140 |  |  | 1.7 |  |  |  | 303 | 0.2306229 | 6.739911
| HFC-134a | 3140 |  |  | 1.7 |  |  |  | 303 | 0.3787466 | 8.088518
| HFC-134a | 3140 |  |  | 1.7 |  |  |  | 303 | 0.5867882 | 9.496109
| HFC-134a | 3140 |  |  | 1.7 |  |  |  | 303 | 0.8547477 | 10.96268
| HFC-134a | 3140 |  |  | 1.7 |  |  |  | 303 | 1.212706 | 12.42984
| HFC-134a | 3140 |  |  | 1.7 |  |  |  | 303 | 1.690419 | 14.07356
| HFC-134a | 3140 |  |  | 1.7 |  |  |  | 303 | 2.288621 | 15.3665
| HFC-134a | 3140 |  |  | 1.7 |  |  |  | 303 | 3.03682 | 16.66043
| HFC-134a | 3140 |  |  | 1.7 |  |  |  | 303 | 4.055018 | 17.9561
| HFC-134a | 3140 |  |  | 1.7 |  |  |  | 303 | 5.133703 | 18.90062
| HFC-134a | 3140 |  |  | 1.7 |  |  |  | 303 | 6.392795 | 19.55334
| HFC-134a | 3140 |  |  | 1.7 |  |  |  | 303 | 7.682376 | 19.8547
| HFC-134a | 3140 |  |  | 1.7 |  |  |  | 313 | 0.05567884 | 3.105996
| HFC-134a | 3140 |  |  | 1.7 |  |  |  | 313 | 0.2923343 | 5.509856
| HFC-134a | 3140 |  |  | 1.7 |  |  |  | 313 | 0.5889892 | 7.914107
| HFC-134a | 3140 |  |  | 1.7 |  |  |  | 313 | 1.035969 | 10.08496
| HFC-134a | 3140 |  |  | 1.7 |  |  |  | 313 | 1.60311 | 12.13942
| HFC-134a | 3140 |  |  | 1.7 |  |  |  | 313 | 2.500412 | 14.07883
| HFC-134a | 3140 |  |  | 1.7 |  |  |  | 313 | 3.458447 | 15.49131
| HFC-134a | 3140 |  |  | 1.7 |  |  |  | 313 | 4.59648 | 16.90495
| HFC-134a | 3140 |  |  | 1.7 |  |  |  | 313 | 5.855164 | 17.85064
| HFC-134a | 3140 |  |  | 1.7 |  |  |  | 313 | 7.054175 | 18.56156
| HFC-134a | 3140 |  |  | 1.7 |  |  |  | 313 | 8.343511 | 19.0387
| HFC-134a | 3140 |  |  | 1.7 |  |  |  | 313 | 9.273014 | 19.39631
| HFC-134a | 3140 |  |  | 1.7 |  |  |  | 313 | 10.11292 | 19.46037
| HFC-134a | 3140 |  |  | 1.7 |  |  |  | 323 | 0.1454335 | 3.28236
| HFC-134a | 3140 |  |  | 1.7 |  |  |  | 323 | 0.2933941 | 4.748152
| HFC-134a | 3140 |  |  | 1.7 |  |  |  | 323 | 0.5310278 | 6.448901
| HFC-134a | 3140 |  |  | 1.7 |  |  |  | 323 | 0.8886604 | 8.150431
| HFC-134a | 3140 |  |  | 1.7 |  |  |  | 323 | 1.306782 | 9.500796
| HFC-134a | 3140 |  |  | 1.7 |  |  |  | 323 | 1.904494 | 11.1453
| HFC-134a | 3140 |  |  | 1.7 |  |  |  | 323 | 2.742122 | 12.84995
| HFC-134a | 3140 |  |  | 1.7 |  |  |  | 323 | 4.1495 | 14.7341
| HFC-134a | 3140 |  |  | 1.7 |  |  |  | 323 | 5.707448 | 16.20907
| HFC-134a | 3140 |  |  | 1.7 |  |  |  | 323 | 7.415884 | 17.33346
| HFC-134a | 3140 |  |  | 1.7 |  |  |  | 323 | 9.214726 | 18.16548
| HFC-134a | 3140 |  |  | 1.7 |  |  |  | 323 | 10.95398 | 18.70414
| HFC-134a | 3140 |  |  | 1.7 |  |  |  | 323 | 13.17347 | 19.07015
| HFC-134a | 3140 |  |  | 1.7 |  |  |  | 333 | 0.1466563 | 2.40347
| HFC-134a | 3140 |  |  | 1.7 |  |  |  | 333 | 0.413393 | 4.748933
| HFC-134a | 3140 |  |  | 1.7 |  |  |  | 333 | 1.069719 | 7.389899
| HFC-134a | 3140 |  |  | 1.7 |  |  |  | 333 | 2.086122 | 9.974615
| HFC-134a | 3140 |  |  | 1.7 |  |  |  | 333 | 3.402931 | 12.26832
| HFC-134a | 3140 |  |  | 1.7 |  |  |  | 333 | 5.200225 | 14.2136
| HFC-134a | 3140 |  |  | 1.7 |  |  |  | 333 | 7.14825 | 15.63252
| HFC-134a | 3140 |  |  | 1.7 |  |  |  | 333 | 9.246601 | 16.81804
| HFC-134a | 3140 |  |  | 1.7 |  |  |  | 333 | 11.13561 | 17.53346
| HFC-134a | 3140 |  |  | 1.7 |  |  |  | 333 | 13.08477 | 18.13208
| HFC-134a | 3140 |  |  | 1.7 |  |  |  | 333 | 15.00427 | 18.49613
| HFC-134a | 3140 |  |  | 1.7 |  |  |  | 333 | 16.77392 | 18.74203