## Sheet1
GAC | GAS | BET | Vt | Vmeso | Vmic | %C | %O | %N | Temp(K) | Pessure | Adsorp(mmol/g)
α-SiC-CDC800 | CF4 | 227.3 | 0.12 |  | 0.1 |  |  |  | 298 | 0.03782475 | 0.03698225
| CF4 | 227.3 | 0.12 |  | 0.1 |  |  |  | 298 | 0.06229455 | 0.06656805
| CF4 | 227.3 | 0.12 |  | 0.1 |  |  |  | 298 | 0.08009676 | 0.08136095
| CF4 | 227.3 | 0.12 |  | 0.1 |  |  |  | 298 | 0.1112539 | 0.1035503
| CF4 | 227.3 | 0.12 |  | 0.1 |  |  |  | 298 | 0.1379506 | 0.1331361
| CF4 | 227.3 | 0.12 |  | 0.1 |  |  |  | 298 | 0.1847028 | 0.147929
| CF4 | 227.3 | 0.12 |  | 0.1 |  |  |  | 298 | 0.2470369 | 0.1701183
| CF4 | 227.3 | 0.12 |  | 0.1 |  |  |  | 298 | 0.3338474 | 0.214497
| CF4 | 227.3 | 0.12 |  | 0.1 |  |  |  | 298 | 0.4540749 | 0.2440828
| CF4 | 227.3 | 0.12 |  | 0.1 |  |  |  | 298 | 0.5475595 | 0.295858
| CF4 | 227.3 | 0.12 |  | 0.1 |  |  |  | 298 | 0.6188343 | 0.2810651
| CF4 | 227.3 | 0.12 |  | 0.1 |  |  |  | 298 | 0.6588991 | 0.3032544
| CF4 | 227.3 | 0.12 |  | 0.1 |  |  |  | 298 | 0.7167991 | 0.3032544
| CF4 | 227.3 | 0.12 |  | 0.1 |  |  |  | 298 | 0.7657782 | 0.3180473
| CF4 | 227.3 | 0.12 |  | 0.1 |  |  |  | 298 | 0.8481546 | 0.3402367
| CF4 | 227.3 | 0.12 |  | 0.1 |  |  |  | 298 | 0.9928783 | 0.3698225
α-SiC-CDC900 | CF4 | 563.8 | 0.3 |  | 0.23 |  |  |  | 298 | 0.03110445 | 0.08136095
| CF4 | 563.8 | 0.3 |  | 0.23 |  |  |  | 298 | 0.07109683 | 0.1849112
| CF4 | 563.8 | 0.3 |  | 0.23 |  |  |  | 298 | 0.09776719 | 0.2440828
| CF4 | 563.8 | 0.3 |  | 0.23 |  |  |  | 298 | 0.1355788 | 0.295858
| CF4 | 563.8 | 0.3 |  | 0.23 |  |  |  | 298 | 0.177831 | 0.362426
| CF4 | 563.8 | 0.3 |  | 0.23 |  |  |  | 298 | 0.244553 | 0.4585799
| CF4 | 563.8 | 0.3 |  | 0.23 |  |  |  | 298 | 0.3335377 | 0.5621302
| CF4 | 563.8 | 0.3 |  | 0.23 |  |  |  | 298 | 0.4514724 | 0.6656805
| CF4 | 563.8 | 0.3 |  | 0.23 |  |  |  | 298 | 0.5426972 | 0.7544379
| CF4 | 563.8 | 0.3 |  | 0.23 |  |  |  | 298 | 0.6183599 | 0.8136095
| CF4 | 563.8 | 0.3 |  | 0.23 |  |  |  | 298 | 0.6628852 | 0.8284024
| CF4 | 563.8 | 0.3 |  | 0.23 |  |  |  | 298 | 0.7073775 | 0.8801775
| CF4 | 563.8 | 0.3 |  | 0.23 |  |  |  | 298 | 0.7652446 | 0.9171598
| CF4 | 563.8 | 0.3 |  | 0.23 |  |  |  | 298 | 0.8364666 | 0.9615385
| CF4 | 563.8 | 0.3 |  | 0.23 |  |  |  | 298 | 0.9833578 | 1.057692
α-SiC-CDC1200 | CF4 | 1260 | 0.69 |  | 0.51 |  |  |  | 298 | 0.05329462 | 0.1701183
| CF4 | 1260 | 0.69 |  | 0.51 |  |  |  | 298 | 0.0954678 | 0.3254438
| CF4 | 1260 | 0.69 |  | 0.51 |  |  |  | 298 | 0.1288255 | 0.3772189
| CF4 | 1260 | 0.69 |  | 0.51 |  |  |  | 298 | 0.1732256 | 0.5325444
| CF4 | 1260 | 0.69 |  | 0.51 |  |  |  | 298 | 0.2465823 | 0.6804734
| CF4 | 1260 | 0.69 |  | 0.51 |  |  |  | 298 | 0.3332412 | 0.8949704
| CF4 | 1260 | 0.69 |  | 0.51 |  |  |  | 298 | 0.453304 | 1.109467
| CF4 | 1260 | 0.69 |  | 0.51 |  |  |  | 298 | 0.5377756 | 1.279586
| CF4 | 1260 | 0.69 |  | 0.51 |  |  |  | 298 | 0.6067048 | 1.397929
| CF4 | 1260 | 0.69 |  | 0.51 |  |  |  | 298 | 0.6556378 | 1.464497
| CF4 | 1260 | 0.69 |  | 0.51 |  |  |  | 298 | 0.715712 | 1.523669
| CF4 | 1260 | 0.69 |  | 0.51 |  |  |  | 298 | 0.7601846 | 1.597633
| CF4 | 1260 | 0.69 |  | 0.51 |  |  |  | 298 | 0.8269198 | 1.678994
| CF4 | 1260 | 0.69 |  | 0.51 |  |  |  | 298 | 0.9670842 | 1.826923
α-SiC-CDC1100 | CF4 | 1235 | 0.6 |  | 0.5 |  |  |  | 298 | 0.03547264 | 0.1775148
| CF4 | 1235 | 0.6 |  | 0.5 |  |  |  | 298 | 0.06654415 | 0.295858
| CF4 | 1235 | 0.6 |  | 0.5 |  |  |  | 298 | 0.09761566 | 0.4142012
| CF4 | 1235 | 0.6 |  | 0.5 |  |  |  | 298 | 0.1287135 | 0.5029586
| CF4 | 1235 | 0.6 |  | 0.5 |  |  |  | 298 | 0.173107 | 0.6656805
| CF4 | 1235 | 0.6 |  | 0.5 |  |  |  | 298 | 0.2397171 | 0.887574
| CF4 | 1235 | 0.6 |  | 0.5 |  |  |  | 298 | 0.3285832 | 1.12426
| CF4 | 1235 | 0.6 |  | 0.5 |  |  |  | 298 | 0.4441591 | 1.37574
| CF4 | 1235 | 0.6 |  | 0.5 |  |  |  | 298 | 0.5375252 | 1.560651
| CF4 | 1235 | 0.6 |  | 0.5 |  |  |  | 298 | 0.6064149 | 1.723373
| CF4 | 1235 | 0.6 |  | 0.5 |  |  |  | 298 | 0.6531144 | 1.797337
| CF4 | 1235 | 0.6 |  | 0.5 |  |  |  | 298 | 0.7064749 | 1.893491
| CF4 | 1235 | 0.6 |  | 0.5 |  |  |  | 298 | 0.7620821 | 1.967456
| CF4 | 1235 | 0.6 |  | 0.5 |  |  |  | 298 | 0.8310179 | 2.078402
| CF4 | 1235 | 0.6 |  | 0.5 |  |  |  | 298 | 0.9622614 | 2.241124
| CF4 | 1235 | 0.6 |  | 0.5 |  |  |  | 298 | 0.03986061 | 0.2514793
α-SiC-CDC1000 | CF4 | 1043 | 0.49 |  | 0.43 |  |  |  | 298 | 0.07314586 | 0.3846154
| CF4 | 1043 | 0.49 |  | 0.43 |  |  |  | 298 | 0.09308934 | 0.4955621
| CF4 | 1043 | 0.49 |  | 0.43 |  |  |  | 298 | 0.1286081 | 0.6213018
| CF4 | 1043 | 0.49 |  | 0.43 |  |  |  | 298 | 0.1774489 | 0.7914201
| CF4 | 1043 | 0.49 |  | 0.43 |  |  |  | 298 | 0.2440787 | 0.9911243
| CF4 | 1043 | 0.49 |  | 0.43 |  |  |  | 298 | 0.3240634 | 1.198225
| CF4 | 1043 | 0.49 |  | 0.43 |  |  |  | 298 | 0.4463334 | 1.434911
| CF4 | 1043 | 0.49 |  | 0.43 |  |  |  | 298 | 0.5419593 | 1.58284
| CF4 | 1043 | 0.49 |  | 0.43 |  |  |  | 298 | 0.6042407 | 1.664201
| CF4 | 1043 | 0.49 |  | 0.43 |  |  |  | 298 | 0.6531737 | 1.730769
| CF4 | 1043 | 0.49 |  | 0.43 |  |  |  | 298 | 0.7020869 | 1.819527
| CF4 | 1043 | 0.49 |  | 0.43 |  |  |  | 298 | 0.7554869 | 1.871302
| CF4 | 1043 | 0.49 |  | 0.43 |  |  |  | 298 | 0.8311299 | 1.952663
| CF4 | 1043 | 0.49 |  | 0.43 |  |  |  | 298 | 0.9646332 | 2.078402
β-SiC-CDC800 | CF4 | 322.1 | 0.18 |  | 0.13 |  |  |  | 298 | 0.0437689 | 0.06462315
| CF4 | 322.1 | 0.18 |  | 0.13 |  |  |  | 298 | 0.07878402 | 0.0932752
| CF4 | 322.1 | 0.18 |  | 0.13 |  |  |  | 298 | 0.1006685 | 0.1292463
| CF4 | 322.1 | 0.18 |  | 0.13 |  |  |  | 298 | 0.1334951 | 0.157914
| CF4 | 322.1 | 0.18 |  | 0.13 |  |  |  | 298 | 0.1750756 | 0.1865192
| CF4 | 322.1 | 0.18 |  | 0.13 |  |  |  | 298 | 0.2429174 | 0.2366134
| CF4 | 322.1 | 0.18 |  | 0.13 |  |  |  | 298 | 0.3282667 | 0.3010337
| CF4 | 322.1 | 0.18 |  | 0.13 |  |  |  | 298 | 0.4486312 | 0.3796552
| CF4 | 322.1 | 0.18 |  | 0.13 |  |  |  | 298 | 0.5383575 | 0.4151425
| CF4 | 322.1 | 0.18 |  | 0.13 |  |  |  | 298 | 0.6040108 | 0.4580269
| CF4 | 322.1 | 0.18 |  | 0.13 |  |  |  | 298 | 0.6521566 | 0.4721345
| CF4 | 322.1 | 0.18 |  | 0.13 |  |  |  | 298 | 0.7112446 | 0.5078403
| CF4 | 322.1 | 0.18 |  | 0.13 |  |  |  | 298 | 0.7637673 | 0.5219166
| CF4 | 322.1 | 0.18 |  | 0.13 |  |  |  | 298 | 0.8337975 | 0.5430935
β-SiC-CDC900 | CF4 | 869.9 | 0.44 |  | 0.35 |  |  |  | 298 | 0.05908801 | 0.1873463
| CF4 | 869.9 | 0.44 |  | 0.35 |  |  |  | 298 | 0.07659557 | 0.2450249
| CF4 | 869.9 | 0.44 |  | 0.35 |  |  |  | 298 | 0.1006685 | 0.273755
| CF4 | 869.9 | 0.44 |  | 0.35 |  |  |  | 298 | 0.1313067 | 0.3530163
| CF4 | 869.9 | 0.44 |  | 0.35 |  |  |  | 298 | 0.1816409 | 0.4610388
| CF4 | 869.9 | 0.44 |  | 0.35 |  |  |  | 298 | 0.2472943 | 0.5978539
| CF4 | 869.9 | 0.44 |  | 0.35 |  |  |  | 298 | 0.3304552 | 0.7417696
| CF4 | 869.9 | 0.44 |  | 0.35 |  |  |  | 298 | 0.4508197 | 0.9143217
| CF4 | 869.9 | 0.44 |  | 0.35 |  |  |  | 298 | 0.5536766 | 1.014744
| CF4 | 869.9 | 0.44 |  | 0.35 |  |  |  | 298 | 0.6105761 | 1.064917
| CF4 | 869.9 | 0.44 |  | 0.35 |  |  |  | 298 | 0.6609104 | 1.129587
| CF4 | 869.9 | 0.44 |  | 0.35 |  |  |  | 298 | 0.7265637 | 1.179696
| CF4 | 869.9 | 0.44 |  | 0.35 |  |  |  | 298 | 0.7572019 | 1.22283
| CF4 | 869.9 | 0.44 |  | 0.35 |  |  |  | 298 | 0.8381744 | 1.280057
| CF4 | 869.9 | 0.44 |  | 0.35 |  |  |  | 298 | 0.9848002 | 1.394618
β-SiC-CDC1200 | CF4 | 1286 | 0.75 |  | 0.61 |  |  |  | 298 | 0.0437689 | 0.1585538
| CF4 | 1286 | 0.75 |  | 0.61 |  |  |  | 298 | 0.09629158 | 0.2954625
| CF4 | 1286 | 0.75 |  | 0.61 |  |  |  | 298 | 0.1313067 | 0.3891434
| CF4 | 1286 | 0.75 |  | 0.61 |  |  |  | 298 | 0.1750756 | 0.4755365
| CF4 | 1286 | 0.75 |  | 0.61 |  |  |  | 298 | 0.2451058 | 0.655673
| CF4 | 1286 | 0.75 |  | 0.61 |  |  |  | 298 | 0.3304552 | 0.8357002
| CF4 | 1286 | 0.75 |  | 0.61 |  |  |  | 298 | 0.4486312 | 1.05162
| CF4 | 1286 | 0.75 |  | 0.61 |  |  |  | 298 | 0.5339806 | 1.202746
| CF4 | 1286 | 0.75 |  | 0.61 |  |  |  | 298 | 0.6018224 | 1.303418
| CF4 | 1286 | 0.75 |  | 0.61 |  |  |  | 298 | 0.654345 | 1.360847
| CF4 | 1286 | 0.75 |  | 0.61 |  |  |  | 298 | 0.7112446 | 1.447147
| CF4 | 1286 | 0.75 |  | 0.61 |  |  |  | 298 | 0.7615788 | 1.511817
| CF4 | 1286 | 0.75 |  | 0.61 |  |  |  | 298 | 0.8316091 | 1.590797
| CF4 | 1286 | 0.75 |  | 0.61 |  |  |  | 298 | 0.9629158 | 1.727144
β-SiC-CDC1100 | CF4 | 1171 | 0.65 |  | 0.48 |  |  |  | 298 | 0.03939201 | 0.158585
| CF4 | 1171 | 0.65 |  | 0.48 |  |  |  | 298 | 0.07440713 | 0.2956185
| CF4 | 1171 | 0.65 |  | 0.48 |  |  |  | 298 | 0.09848002 | 0.3749267
| CF4 | 1171 | 0.65 |  | 0.48 |  |  |  | 298 | 0.1313067 | 0.4613978
| CF4 | 1171 | 0.65 |  | 0.48 |  |  |  | 298 | 0.1750756 | 0.583918
| CF4 | 1171 | 0.65 |  | 0.48 |  |  |  | 298 | 0.2429174 | 0.7640701
| CF4 | 1171 | 0.65 |  | 0.48 |  |  |  | 298 | 0.3282667 | 0.9802245
| CF4 | 1171 | 0.65 |  | 0.48 |  |  |  | 298 | 0.4464428 | 1.246723
| CF4 | 1171 | 0.65 |  | 0.48 |  |  |  | 298 | 0.5449228 | 1.412206
| CF4 | 1171 | 0.65 |  | 0.48 |  |  |  | 298 | 0.6083877 | 1.520134
| CF4 | 1171 | 0.65 |  | 0.48 |  |  |  | 298 | 0.6565335 | 1.58482
| CF4 | 1171 | 0.65 |  | 0.48 |  |  |  | 298 | 0.7090562 | 1.692827
| CF4 | 1171 | 0.65 |  | 0.48 |  |  |  | 298 | 0.7615788 | 1.74303
| CF4 | 1171 | 0.65 |  | 0.48 |  |  |  | 298 | 0.8337975 | 1.858122
| CF4 | 1171 | 0.65 |  | 0.48 |  |  |  | 298 | 0.9716695 | 2.001648
β-SiC-CDC1000 | CF4 | 1072 | 0.55 |  | 0.44 |  |  |  | 298 | 0.03501512 | 0.2308705
| CF4 | 1072 | 0.55 |  | 0.44 |  |  |  | 298 | 0.07003024 | 0.382355
| CF4 | 1072 | 0.55 |  | 0.44 |  |  |  | 298 | 0.09629158 | 0.4905492
| CF4 | 1072 | 0.55 |  | 0.44 |  |  |  | 298 | 0.1247414 | 0.5915024
| CF4 | 1072 | 0.55 |  | 0.44 |  |  |  | 298 | 0.1750756 | 0.7428776
| CF4 | 1072 | 0.55 |  | 0.44 |  |  |  | 298 | 0.2429174 | 0.9374805
| CF4 | 1072 | 0.55 |  | 0.44 |  |  |  | 298 | 0.3282667 | 1.103057
| CF4 | 1072 | 0.55 |  | 0.44 |  |  |  | 298 | 0.4464428 | 1.290075
| CF4 | 1072 | 0.55 |  | 0.44 |  |  |  | 298 | 0.536169 | 1.455621
| CF4 | 1072 | 0.55 |  | 0.44 |  |  |  | 298 | 0.6083877 | 1.541811
| CF4 | 1072 | 0.55 |  | 0.44 |  |  |  | 298 | 0.654345 | 1.57761
| CF4 | 1072 | 0.55 |  | 0.44 |  |  |  | 298 | 0.7068677 | 1.656715
| CF4 | 1072 | 0.55 |  | 0.44 |  |  |  | 298 | 0.7572019 | 1.706935
| CF4 | 1072 | 0.55 |  | 0.44 |  |  |  | 298 | 0.8337975 | 1.793094
| CF4 | 1072 | 0.55 |  | 0.44 |  |  |  | 298 | 0.9651042 | 1.886088