## Sheet1
GAC | GAS | BET | Vt | Vmeso | Vmic | %C | %O | %N | Temp(K) | Pessure | Adsorp(mmol/g)
AC1 | R32 | 1695 | 0.76 | [5 empty] | 283 | 0.3404255 | 3.282051
| R32 | 1695 | 0.76 | [5 empty] | 283 | 0.5237316 | 4.102564
| R32 | 1695 | 0.76 | [5 empty] | 283 | 0.6284779 | 5.146853
| R32 | 1695 | 0.76 | [5 empty] | 283 | 0.8903437 | 6.228438
| R32 | 1695 | 0.76 | [5 empty] | 283 | 1.414075 | 7.981352
| R32 | 1695 | 0.76 | [5 empty] | 283 | 1.806874 | 9.249417
| R32 | 1695 | 0.76 | [5 empty] | 283 | 3.587561 | 12.2331
| R32 | 1695 | 0.76 | [5 empty] | 283 | 4.216039 | 12.82984
| R32 | 1695 | 0.76 | [5 empty] | 283 | 5.813421 | 14.35897
| R32 | 1695 | 0.76 | [5 empty] | 283 | 6.729951 | 14.73193
| R32 | 1695 | 0.76 | [5 empty] | 283 | 8.458265 | 15.25408
AC2 | R32 | 1280 | 0.68 | [5 empty] | 283 | 0.2880524 | 1.193473
| R32 | 1280 | 0.68 | [5 empty] | 283 | 0.4713584 | 1.641026
| R32 | 1280 | 0.68 | [5 empty] | 283 | 0.7070376 | 2.424242
| R32 | 1280 | 0.68 | [5 empty] | 283 | 0.8903437 | 3.095571
| R32 | 1280 | 0.68 | [5 empty] | 283 | 1.361702 | 4.289044
| R32 | 1280 | 0.68 | [5 empty] | 283 | 1.859247 | 5.146853
| R32 | 1280 | 0.68 | [5 empty] | 283 | 3.613748 | 7.832168
| R32 | 1280 | 0.68 | [5 empty] | 283 | 4.13748 | 8.689977
| R32 | 1280 | 0.68 | [5 empty] | 283 | 5.865794 | 10.74126
| R32 | 1280 | 0.68 | [5 empty] | 283 | 6.756137 | 11.86014
| R32 | 1280 | 0.68 | [5 empty] | 283 | 8.405892 | 13.76224
BAC | R32 | 1250 | 0.49 | [5 empty] | 283 | 0.07855974 | 1.60373
| R32 | 1250 | 0.49 | [5 empty] | 283 | 0.3404255 | 2.759907
| R32 | 1250 | 0.49 | [5 empty] | 283 | 0.6022913 | 4.400932
| R32 | 1250 | 0.49 | [5 empty] | 283 | 0.8379705 | 5.370629
| R32 | 1250 | 0.49 | [5 empty] | 283 | 1.256956 | 6.564103
| R32 | 1250 | 0.49 | [5 empty] | 283 | 1.806874 | 7.682984
| R32 | 1250 | 0.49 | [5 empty] | 283 | 3.561375 | 9.324009
| R32 | 1250 | 0.49 | [5 empty] | 283 | 5.184943 | 10.10723
| R32 | 1250 | 0.49 | [5 empty] | 283 | 6.546645 | 10.331
| R32 | 1250 | 0.49 | [5 empty] | 283 | 8.641571 | 10.74126
EcoSorb | R32 | 1100 | 0.52 | [5 empty] | 283 | 0.2094926 | 1.305361
EcoSorb | R32 | 1100 | 0.52 | [5 empty] | 283 | 0.2618658 | 2.237762
EcoSorb | R32 | 1100 | 0.52 | [5 empty] | 283 | 0.4189853 | 3.393939
EcoSorb | R32 | 1100 | 0.52 | [5 empty] | 283 | 0.6808511 | 3.7669
EcoSorb | R32 | 1100 | 0.52 | [5 empty] | 283 | 0.7855974 | 4.587413
EcoSorb | R32 | 1100 | 0.52 | [5 empty] | 283 | 1.361702 | 5.519814
EcoSorb | R32 | 1100 | 0.52 | [5 empty] | 283 | 1.833061 | 6.377622
EcoSorb | R32 | 1100 | 0.52 | [5 empty] | 283 | 3.561375 | 8.130536
EcoSorb | R32 | 1100 | 0.52 | [5 empty] | 283 | 5.13257 | 8.951049
EcoSorb | R32 | 1100 | 0.52 | [5 empty] | 283 | 6.572831 | 9.51049
EcoSorb | R32 | 1100 | 0.52 | [5 empty] | 283 | 8.641571 | 9.585082
AC1 | R32 | 1695 | 0.76 | [5 empty] | 303 | 0.314629 | 1.953052
| R32 | 1695 | 0.76 | [5 empty] | 303 | 0.5218617 | 2.816901
| R32 | 1695 | 0.76 | [5 empty] | 303 | 0.7798527 | 3.568075
| R32 | 1695 | 0.76 | [5 empty] | 303 | 1.038204 | 4.431925
| R32 | 1695 | 0.76 | [5 empty] | 303 | 1.244356 | 4.957746
| R32 | 1695 | 0.76 | [5 empty] | 303 | 1.99133 | 6.760563
| R32 | 1695 | 0.76 | [5 empty] | 303 | 2.453554 | 7.43662
| R32 | 1695 | 0.76 | [5 empty] | 303 | 3.378242 | 8.86385
| R32 | 1695 | 0.76 | [5 empty] | 303 | 3.891344 | 9.464789
| R32 | 1695 | 0.76 | [5 empty] | 303 | 6.735844 | 11.79343
| R32 | 1695 | 0.76 | [5 empty] | 303 | 7.401821 | 12.24413
| R32 | 1695 | 0.76 | [5 empty] | 303 | 9.270516 | 13.14554
| R32 | 1695 | 0.76 | [5 empty] | 303 | 10.47347 | 13.67136
| R32 | 1695 | 0.76 | [5 empty] | 303 | 13.23626 | 14.42254
AC2 | R32 | 1280 | 0.68 | [5 empty] | 303 | 0.1565945 | 0.4882629
| R32 | 1280 | 0.68 | [5 empty] | 303 | 0.5673401 | 1.051643
| R32 | 1280 | 0.68 | [5 empty] | 303 | 0.8248511 | 1.652582
| R32 | 1280 | 0.68 | [5 empty] | 303 | 1.338313 | 2.366197
| R32 | 1280 | 0.68 | [5 empty] | 303 | 1.981131 | 3.568075
| R32 | 1280 | 0.68 | [5 empty] | 303 | 2.57103 | 4.206573
| R32 | 1280 | 0.68 | [5 empty] | 303 | 3.315604 | 5.258216
| R32 | 1280 | 0.68 | [5 empty] | 303 | 3.878864 | 5.558685
| R32 | 1280 | 0.68 | [5 empty] | 303 | 6.723605 | 7.962441
| R32 | 1280 | 0.68 | [5 empty] | 303 | 7.389581 | 8.413146
| R32 | 1280 | 0.68 | [5 empty] | 303 | 9.233677 | 9.615023
| R32 | 1280 | 0.68 | [5 empty] | 303 | 10.41276 | 10.66667
| R32 | 1280 | 0.68 | [5 empty] | 303 | 13.2809 | 12.39437
BAC | R32 | 1250 | 0.49 | [5 empty] | 303 | 0.3389881 | 1.577465
| R32 | 1250 | 0.49 | [5 empty] | 303 | 0.4684636 | 2.103286
| R32 | 1250 | 0.49 | [5 empty] | 303 | 0.6999355 | 2.553991
| R32 | 1250 | 0.49 | [5 empty] | 303 | 0.9323674 | 3.305164
| R32 | 1250 | 0.49 | [5 empty] | 303 | 1.574825 | 4.394366
| R32 | 1250 | 0.49 | [5 empty] | 303 | 2.370157 | 5.333333
| R32 | 1250 | 0.49 | [5 empty] | 303 | 2.935217 | 6.197183
| R32 | 1250 | 0.49 | [5 empty] | 303 | 4.728195 | 7.399061
| R32 | 1250 | 0.49 | [5 empty] | 303 | 5.70088 | 7.849765
| R32 | 1250 | 0.49 | [5 empty] | 303 | 8.182634 | 8.638498
| R32 | 1250 | 0.49 | [5 empty] | 303 | 14.2681 | 9.389671
EcoSorb | R32 | 1100 | 0.52 | [5 empty] | 303 | 0.5179019 | 1.577465
| R32 | 1100 | 0.52 | [5 empty] | 303 | 0.8786092 | 2.478873
| R32 | 1100 | 0.52 | [5 empty] | 303 | 1.675021 | 3.755869
| R32 | 1100 | 0.52 | [5 empty] | 303 | 2.316879 | 4.657277
| R32 | 1100 | 0.52 | [5 empty] | 303 | 2.880979 | 5.220657
| R32 | 1100 | 0.52 | [5 empty] | 303 | 4.674796 | 6.685446
| R32 | 1100 | 0.52 | [5 empty] | 303 | 5.647242 | 7.061033
| R32 | 1100 | 0.52 | [5 empty] | 303 | 8.129835 | 8.112676
| R32 | 1100 | 0.52 | [5 empty] | 303 | 10.79062 | 8.938967
| R32 | 1100 | 0.52 | [5 empty] | 303 | 11.99298 | 9.276995
| R32 | 1100 | 0.52 | [5 empty] | 303 | 14.24302 | 9.539906
AC1 | R32 | 1695 | 0.76 | [5 empty] | 323 | 0.2383613 | 1.071112
| R32 | 1695 | 0.76 | [5 empty] | 323 | 0.5363128 | 1.971101
| R32 | 1695 | 0.76 | [5 empty] | 323 | 1.013035 | 2.829265
| R32 | 1695 | 0.76 | [5 empty] | 323 | 1.668529 | 4.116193
| R32 | 1695 | 0.76 | [5 empty] | 323 | 1.936685 | 4.545435
| R32 | 1695 | 0.76 | [5 empty] | 323 | 3.366853 | 6.349874
| R32 | 1695 | 0.76 | [5 empty] | 323 | 4.975791 | 7.855804
| R32 | 1695 | 0.76 | [5 empty] | 323 | 7.985102 | 10.05371
| R32 | 1695 | 0.76 | [5 empty] | 323 | 11.11359 | 11.43943
| R32 | 1695 | 0.76 | [5 empty] | 323 | 13.61639 | 12.26565
AC2 | R32 | 1280 | 0.68 | [5 empty] | 323 | 0.4767225 | 0.7301407
| R32 | 1280 | 0.68 | [5 empty] | 323 | 1.013035 | 1.246378
| R32 | 1280 | 0.68 | [5 empty] | 323 | 1.608939 | 2.062399
| R32 | 1280 | 0.68 | [5 empty] | 323 | 1.996276 | 2.235593
| R32 | 1280 | 0.68 | [5 empty] | 323 | 3.337058 | 3.483405
| R32 | 1280 | 0.68 | [5 empty] | 323 | 4.945996 | 4.604308
| R32 | 1280 | 0.68 | [5 empty] | 323 | 7.895717 | 6.288531
| R32 | 1280 | 0.68 | [5 empty] | 323 | 11.0838 | 7.760125
| R32 | 1280 | 0.68 | [5 empty] | 323 | 13.58659 | 8.800247
BAC | R32 | 1250 | 0.49 | [5 empty] | 323 | 0.5363128 | 1.457732
| R32 | 1250 | 0.49 | [5 empty] | 323 | 0.8342644 | 1.887133
| R32 | 1250 | 0.49 | [5 empty] | 323 | 1.251397 | 2.488294
| R32 | 1250 | 0.49 | [5 empty] | 323 | 1.8473 | 3.432657
| R32 | 1250 | 0.49 | [5 empty] | 323 | 2.324022 | 4.076918
| R32 | 1250 | 0.49 | [5 empty] | 323 | 3.992551 | 5.412044
| R32 | 1250 | 0.49 | [5 empty] | 323 | 5.60149 | 6.532947
| R32 | 1250 | 0.49 | [5 empty] | 323 | 6.733706 | 7.00959
| R32 | 1250 | 0.49 | [5 empty] | 323 | 8.223464 | 7.488145
| R32 | 1250 | 0.49 | [5 empty] | 323 | 10.07076 | 7.968612
| R32 | 1250 | 0.49 | [5 empty] | 323 | 11.91806 | 8.277955
| R32 | 1250 | 0.49 | [5 empty] | 323 | 13.94413 | 8.545474
EcoSorb | R32 | 1100 | 0.52 | [5 empty] | 323 | 0.5959032 | 1.115805
EcoSorb | R32 | 1100 | 0.52 | [5 empty] | 323 | 1.191806 | 1.846264
EcoSorb | R32 | 1100 | 0.52 | [5 empty] | 323 | 1.8473 | 2.662604
EcoSorb | R32 | 1100 | 0.52 | [5 empty] | 323 | 2.383613 | 3.093279
EcoSorb | R32 | 1100 | 0.52 | [5 empty] | 323 | 4.022346 | 4.471026
EcoSorb | R32 | 1100 | 0.52 | [5 empty] | 323 | 5.690875 | 5.549468
EcoSorb | R32 | 1100 | 0.52 | [5 empty] | 323 | 6.912477 | 6.069369
EcoSorb | R32 | 1100 | 0.52 | [5 empty] | 323 | 8.312849 | 6.633008
EcoSorb | R32 | 1100 | 0.52 | [5 empty] | 323 | 10.16015 | 7.241817
EcoSorb | R32 | 1100 | 0.52 | [5 empty] | 323 | 11.82868 | 7.892451
EcoSorb | R32 | 1100 | 0.52 | [5 empty] | 323 | 14.00372 | 8.160766
AC1 | R125a | 1695 | 0.76 | [5 empty] | 283 | 0.115894 | 2.963616
| R125a | 1695 | 0.76 | [5 empty] | 283 | 0.2086093 | 4.385143
| R125a | 1695 | 0.76 | [5 empty] | 283 | 0.4403974 | 5.204021
| R125a | 1695 | 0.76 | [5 empty] | 283 | 0.6721854 | 5.757839
| R125a | 1695 | 0.76 | [5 empty] | 283 | 0.9503311 | 6.263385
| R125a | 1695 | 0.76 | [5 empty] | 283 | 1.390728 | 6.768651
| R125a | 1695 | 0.76 | [5 empty] | 283 | 2.086093 | 7.225285
| R125a | 1695 | 0.76 | [5 empty] | 283 | 3.360927 | 7.89779
| R125a | 1695 | 0.76 | [5 empty] | 283 | 4.311258 | 8.185311
| R125a | 1695 | 0.76 | [5 empty] | 283 | 6.490066 | 8.51891
| R125a | 1695 | 0.76 | [5 empty] | 283 | 7.903974 | 8.709248
AC2 | R125a | 1280 | 0.68 | [5 empty] | 283 | 0.1390728 | 1.445504
| R125a | 1280 | 0.68 | [5 empty] | 283 | 0.2317881 | 2.264621
| R125a | 1280 | 0.68 | [5 empty] | 283 | 0.486755 | 3.203942
| R125a | 1280 | 0.68 | [5 empty] | 283 | 1.390728 | 4.383109
| R125a | 1280 | 0.68 | [5 empty] | 283 | 3.337748 | 6.042408
| R125a | 1280 | 0.68 | [5 empty] | 283 | 4.334437 | 6.619006
| R125a | 1280 | 0.68 | [5 empty] | 283 | 6.513245 | 7.506822
| R125a | 1280 | 0.68 | [5 empty] | 283 | 7.834437 | 8.010572
BAC | R125a | 1250 | 0.49 | [5 empty] | 283 | 0.2317881 | 2.987513
| R125a | 1250 | 0.49 | [5 empty] | 283 | 0.4172185 | 3.710085
| R125a | 1250 | 0.49 | [5 empty] | 283 | 0.8576159 | 4.480412
| R125a | 1250 | 0.49 | [5 empty] | 283 | 1.506623 | 4.720259
| R125a | 1250 | 0.49 | [5 empty] | 283 | 2.086093 | 5.008418
| R125a | 1250 | 0.49 | [5 empty] | 283 | 3.129139 | 5.295779
| R125a | 1250 | 0.49 | [5 empty] | 283 | 4.890728 | 5.533711
| R125a | 1250 | 0.49 | [5 empty] | 283 | 6.003311 | 5.531796
| R125a | 1250 | 0.49 | [5 empty] | 283 | 7.324503 | 5.625908
EcoSorb | R125a | 1100 | 0.52 | [5 empty] | 283 | 0.2086093 | 2.602011
| R125a | 1100 | 0.52 | [5 empty] | 283 | 0.4403974 | 2.963058
| R125a | 1100 | 0.52 | [5 empty] | 283 | 0.9503311 | 3.950132
| R125a | 1100 | 0.52 | [5 empty] | 283 | 1.460265 | 4.190218
| R125a | 1100 | 0.52 | [5 empty] | 283 | 2.062914 | 4.357855
| R125a | 1100 | 0.52 | [5 empty] | 283 | 3.129139 | 4.548791
| R125a | 1100 | 0.52 | [5 empty] | 283 | 4.890728 | 4.859012
| R125a | 1100 | 0.52 | [5 empty] | 283 | 5.980132 | 4.953523
| R125a | 1100 | 0.52 | [5 empty] | 283 | 7.39404 | 5.14386
AC1 | R125a | 1695 | 0.76 | [5 empty] | 303 | 0.06862745 | 1.37931
| R125a | 1695 | 0.76 | [5 empty] | 303 | 0.251634 | 3.349754
| R125a | 1695 | 0.76 | [5 empty] | 303 | 0.503268 | 4.285714
| R125a | 1695 | 0.76 | [5 empty] | 303 | 0.8235294 | 5.049261
| R125a | 1695 | 0.76 | [5 empty] | 303 | 1.189542 | 5.46798
| R125a | 1695 | 0.76 | [5 empty] | 303 | 2.173203 | 6.35468
| R125a | 1695 | 0.76 | [5 empty] | 303 | 3.522876 | 6.945813
| R125a | 1695 | 0.76 | [5 empty] | 303 | 5.124183 | 7.487685
| R125a | 1695 | 0.76 | [5 empty] | 303 | 8.509804 | 8.054187
| R125a | 1695 | 0.76 | [5 empty] | 303 | 10.47712 | 8.399015
| R125a | 1695 | 0.76 | [5 empty] | 303 | 13.9085 | 9.1133
AC2 | R125a | 1280 | 0.68 | [5 empty] | 303 | 0.2745098 | 1.674877
| R125a | 1280 | 0.68 | [5 empty] | 303 | 0.4803922 | 2.315271
| R125a | 1280 | 0.68 | [5 empty] | 303 | 0.8464052 | 2.906404
| R125a | 1280 | 0.68 | [5 empty] | 303 | 1.281046 | 3.226601
| R125a | 1280 | 0.68 | [5 empty] | 303 | 2.150327 | 4.08867
| R125a | 1280 | 0.68 | [5 empty] | 303 | 3.477124 | 4.753695
| R125a | 1280 | 0.68 | [5 empty] | 303 | 5.009804 | 5.566502
| R125a | 1280 | 0.68 | [5 empty] | 303 | 8.464052 | 6.650246
| R125a | 1280 | 0.68 | [5 empty] | 303 | 10.4085 | 6.995074
| R125a | 1280 | 0.68 | [5 empty] | 303 | 13.88562 | 7.684729
BAC | R125a | 1250 | 0.49 | [5 empty] | 303 | 0.1830065 | 2.463054
| R125a | 1250 | 0.49 | [5 empty] | 303 | 0.3888889 | 3.349754
| R125a | 1250 | 0.49 | [5 empty] | 303 | 0.6405229 | 3.768473
| R125a | 1250 | 0.49 | [5 empty] | 303 | 0.9607843 | 3.990148
| R125a | 1250 | 0.49 | [5 empty] | 303 | 1.738562 | 4.581281
| R125a | 1250 | 0.49 | [5 empty] | 303 | 2.584967 | 4.926108
| R125a | 1250 | 0.49 | [5 empty] | 303 | 4.598039 | 5.394089
| R125a | 1250 | 0.49 | [5 empty] | 303 | 7.228758 | 5.46798
| R125a | 1250 | 0.49 | [5 empty] | 303 | 9.104575 | 5.566502
| R125a | 1250 | 0.49 | [5 empty] | 303 | 11.41503 | 5.640394
| R125a | 1250 | 0.49 | [5 empty] | 303 | 13.4281 | 5.714286
EcoSorb | R125a | 1100 | 0.52 | [5 empty] | 303 | 0.2058824 | 1.896552
| R125a | 1100 | 0.52 | [5 empty] | 303 | 0.4117647 | 2.70936
| R125a | 1100 | 0.52 | [5 empty] | 303 | 0.6633987 | 3.054187
| R125a | 1100 | 0.52 | [5 empty] | 303 | 0.9379085 | 3.472906
| R125a | 1100 | 0.52 | [5 empty] | 303 | 1.738562 | 3.842365
| R125a | 1100 | 0.52 | [5 empty] | 303 | 2.653595 | 4.187192
| R125a | 1100 | 0.52 | [5 empty] | 303 | 4.460784 | 4.679803
| R125a | 1100 | 0.52 | [5 empty] | 303 | 7.114379 | 4.876847
| R125a | 1100 | 0.52 | [5 empty] | 303 | 9.013072 | 5.073892
| R125a | 1100 | 0.52 | [5 empty] | 303 | 11.32353 | 5.172414
| R125a | 1100 | 0.52 | [5 empty] | 303 | 13.4281 | 5.221675
AC1 | R125a | 1695 | 0.76 | [5 empty] | 323 | 0.3093566 | 2.665494
| R125a | 1695 | 0.76 | [5 empty] | 323 | 0.4140207 | 2.967897
| R125a | 1695 | 0.76 | [5 empty] | 323 | 0.885987 | 3.957834
| R125a | 1695 | 0.76 | [5 empty] | 323 | 1.56931 | 4.783351
| R125a | 1695 | 0.76 | [5 empty] | 323 | 2.358672 | 5.389296
| R125a | 1695 | 0.76 | [5 empty] | 323 | 4.255084 | 6.107303
| R125a | 1695 | 0.76 | [5 empty] | 323 | 6.04647 | 6.660269
| R125a | 1695 | 0.76 | [5 empty] | 323 | 8.154818 | 6.994076
| R125a | 1695 | 0.76 | [5 empty] | 323 | 10.28982 | 7.218046
| R125a | 1695 | 0.76 | [5 empty] | 323 | 13.21563 | 7.498513
AC2 | R125a | 1280 | 0.68 | [5 empty] | 323 | 0.2865406 | 1.319295
| R125a | 1280 | 0.68 | [5 empty] | 323 | 0.8898983 | 2.474325
| R125a | 1280 | 0.68 | [5 empty] | 323 | 2.389528 | 3.686059
| R125a | 1280 | 0.68 | [5 empty] | 323 | 4.180117 | 4.541222
| R125a | 1280 | 0.68 | [5 empty] | 323 | 6.050309 | 5.204232
| R125a | 1280 | 0.68 | [5 empty] | 323 | 8.158005 | 5.785291
| R125a | 1280 | 0.68 | [5 empty] | 323 | 10.23963 | 6.256409
| R125a | 1280 | 0.68 | [5 empty] | 323 | 13.19072 | 6.949013
BAC | R125a | 1250 | 0.49 | [5 empty] | 323 | 0.363753 | 2.033733
| R125a | 1250 | 0.49 | [5 empty] | 323 | 0.4677652 | 2.583387
| R125a | 1250 | 0.49 | [5 empty] | 323 | 0.8874357 | 3.408387
| R125a | 1250 | 0.49 | [5 empty] | 323 | 2.045622 | 4.124945
| R125a | 1250 | 0.49 | [5 empty] | 323 | 2.96739 | 4.511369
| R125a | 1250 | 0.49 | [5 empty] | 323 | 4.152955 | 4.843366
| R125a | 1250 | 0.49 | [5 empty] | 323 | 6.077037 | 5.066922
| R125a | 1250 | 0.49 | [5 empty] | 323 | 8.001552 | 5.125643
| R125a | 1250 | 0.49 | [5 empty] | 323 | 10.00502 | 5.239465
| R125a | 1250 | 0.49 | [5 empty] | 323 | 11.48133 | 5.297307
| R125a | 1250 | 0.49 | [5 empty] | 323 | 13.22114 | 5.410611
EcoSorb | R125a | 1100 | 0.52 | [5 empty] | 323 | 0.4167732 | 1.923947
| R125a | 1100 | 0.52 | [5 empty] | 323 | 0.8894637 | 2.63916
| R125a | 1100 | 0.52 | [5 empty] | 323 | 1.942189 | 3.355511
| R125a | 1100 | 0.52 | [5 empty] | 323 | 2.916833 | 3.687094
| R125a | 1100 | 0.52 | [5 empty] | 323 | 4.31332 | 4.019505
| R125a | 1100 | 0.52 | [5 empty] | 323 | 6.105502 | 4.270274
| R125a | 1100 | 0.52 | [5 empty] | 323 | 7.924195 | 4.466151
| R125a | 1100 | 0.52 | [5 empty] | 323 | 10.0329 | 4.662597
| R125a | 1100 | 0.52 | [5 empty] | 323 | 11.48263 | 4.802804
| R125a | 1100 | 0.52 | [5 empty] | 323 | 13.19593 | 4.971001
AC1 | R134a | 1695 | 0.76 | [5 empty] | 283 | 0.02980132 | 2.004991
| R134a | 1695 | 0.76 | [5 empty] | 283 | 0.06953642 | 4.034136
| R134a | 1695 | 0.76 | [5 empty] | 283 | 0.1887417 | 5.701283
| R134a | 1695 | 0.76 | [5 empty] | 283 | 0.218543 | 5.942949
| R134a | 1695 | 0.76 | [5 empty] | 283 | 0.3476821 | 6.571488
| R134a | 1695 | 0.76 | [5 empty] | 283 | 0.5463576 | 7.369389
| R134a | 1695 | 0.76 | [5 empty] | 283 | 0.9039735 | 8.240394
| R134a | 1695 | 0.76 | [5 empty] | 283 | 1.192053 | 8.531409
| R134a | 1695 | 0.76 | [5 empty] | 283 | 1.629139 | 9.088724
| R134a | 1695 | 0.76 | [5 empty] | 283 | 1.986755 | 9.307555
| R134a | 1695 | 0.76 | [5 empty] | 283 | 2.572848 | 9.55146
| R134a | 1695 | 0.76 | [5 empty] | 283 | 3.307947 | 9.82012
AC2 | R134a | 1280 | 0.68 | [5 empty] | 283 | 0.06953642 | 1.908532
| R134a | 1280 | 0.68 | [5 empty] | 283 | 0.2284768 | 3.21352
| R134a | 1280 | 0.68 | [5 empty] | 283 | 0.3377483 | 3.890289
| R134a | 1280 | 0.68 | [5 empty] | 283 | 0.9039735 | 5.53508
| R134a | 1280 | 0.68 | [5 empty] | 283 | 1.162252 | 6.11583
| R134a | 1280 | 0.68 | [5 empty] | 283 | 1.619205 | 7.083853
| R134a | 1280 | 0.68 | [5 empty] | 283 | 2.02649 | 7.85844
| R134a | 1280 | 0.68 | [5 empty] | 283 | 2.543046 | 8.512693
| R134a | 1280 | 0.68 | [5 empty] | 283 | 3.288079 | 9.264485
BAC | R134a | 1250 | 0.49 | [5 empty] | 283 | 0.0397351 | 1.691021
| R134a | 1250 | 0.49 | [5 empty] | 283 | 0.1291391 | 3.164811
| R134a | 1250 | 0.49 | [5 empty] | 283 | 0.2483444 | 4.300557
| R134a | 1250 | 0.49 | [5 empty] | 283 | 0.4370861 | 5.0018
| R134a | 1250 | 0.49 | [5 empty] | 283 | 0.5364238 | 5.050509
| R134a | 1250 | 0.49 | [5 empty] | 283 | 0.9437086 | 5.53524
| R134a | 1250 | 0.49 | [5 empty] | 283 | 1.460265 | 5.827175
| R134a | 1250 | 0.49 | [5 empty] | 283 | 2.155629 | 6.119829
EcoSorb | R134a | 1100 | 0.52 | [5 empty] | 283 | 0.08940397 | 2.536632
| R134a | 1100 | 0.52 | [5 empty] | 283 | 0.2284768 | 3.79323
| R134a | 1100 | 0.52 | [5 empty] | 283 | 0.5264901 | 4.712304
| R134a | 1100 | 0.52 | [5 empty] | 283 | 0.9437086 | 5.342003
| R134a | 1100 | 0.52 | [5 empty] | 283 | 1.440397 | 5.730476
| R134a | 1100 | 0.52 | [5 empty] | 283 | 2.175497 | 5.999136
| R134a | 1100 | 0.52 | [5 empty] | 283 | 2.572848 | 6.097354
| R134a | 1100 | 0.52 | [5 empty] | 283 | 3.188742 | 6.317225
AC1 | R134a | 1695 | 0.76 | [5 empty] | 303 | 0.02051282 | 0.961039
| R134a | 1695 | 0.76 | [5 empty] | 303 | 0.09230769 | 2.623377
| R134a | 1695 | 0.76 | [5 empty] | 303 | 0.1846154 | 3.766234
| R134a | 1695 | 0.76 | [5 empty] | 303 | 0.2564103 | 4.363636
| R134a | 1695 | 0.76 | [5 empty] | 303 | 0.5846154 | 5.87013
| R134a | 1695 | 0.76 | [5 empty] | 303 | 0.9333333 | 6.649351
| R134a | 1695 | 0.76 | [5 empty] | 303 | 1.507692 | 7.558442
| R134a | 1695 | 0.76 | [5 empty] | 303 | 1.897436 | 7.896104
| R134a | 1695 | 0.76 | [5 empty] | 303 | 2.471795 | 8.363636
| R134a | 1695 | 0.76 | [5 empty] | 303 | 3.046154 | 8.623377
| R134a | 1695 | 0.76 | [5 empty] | 303 | 3.384615 | 8.805195
| R134a | 1695 | 0.76 | [5 empty] | 303 | 4.051282 | 8.987013
| R134a | 1695 | 0.76 | [5 empty] | 303 | 4.512821 | 9.194805
| R134a | 1695 | 0.76 | [5 empty] | 303 | 5.117949 | 9.246753
AC2 | R134a | 1280 | 0.68 | [5 empty] | 303 | 0.1025641 | 1.194805
| R134a | 1280 | 0.68 | [5 empty] | 303 | 0.2051282 | 1.844156
| R134a | 1280 | 0.68 | [5 empty] | 303 | 0.2666667 | 2.285714
| R134a | 1280 | 0.68 | [5 empty] | 303 | 0.5333333 | 3.402597
| R134a | 1280 | 0.68 | [5 empty] | 303 | 0.9025641 | 4.12987
| R134a | 1280 | 0.68 | [5 empty] | 303 | 1.507692 | 5.012987
| R134a | 1280 | 0.68 | [5 empty] | 303 | 1.907692 | 5.480519
| R134a | 1280 | 0.68 | [5 empty] | 303 | 2.410256 | 6.051948
| R134a | 1280 | 0.68 | [5 empty] | 303 | 3.025641 | 6.779221
| R134a | 1280 | 0.68 | [5 empty] | 303 | 3.435897 | 7.012987
| R134a | 1280 | 0.68 | [5 empty] | 303 | 4.020513 | 7.506494
| R134a | 1280 | 0.68 | [5 empty] | 303 | 4.502564 | 7.922078
| R134a | 1280 | 0.68 | [5 empty] | 303 | 5.138462 | 8.285714
BAC | R134a | 1250 | 0.49 | [5 empty] | 303 | 0.07179487 | 1.948052
| R134a | 1250 | 0.49 | [5 empty] | 303 | 0.1538462 | 2.857143
| R134a | 1250 | 0.49 | [5 empty] | 303 | 0.2871795 | 3.506494
| R134a | 1250 | 0.49 | [5 empty] | 303 | 0.4307692 | 3.948052
| R134a | 1250 | 0.49 | [5 empty] | 303 | 0.6461538 | 4.285714
| R134a | 1250 | 0.49 | [5 empty] | 303 | 1.138462 | 4.883117
| R134a | 1250 | 0.49 | [5 empty] | 303 | 1.641026 | 5.142857
| R134a | 1250 | 0.49 | [5 empty] | 303 | 2.174359 | 5.428571
| R134a | 1250 | 0.49 | [5 empty] | 303 | 2.984615 | 5.61039
| R134a | 1250 | 0.49 | [5 empty] | 303 | 4.25641 | 5.792208
| R134a | 1250 | 0.49 | [5 empty] | 303 | 4.871795 | 5.87013
| R134a | 1250 | 0.49 | [5 empty] | 303 | 5.712821 | 5.948052
EcoSorb | R134a | 1100 | 0.52 | [5 empty] | 303 | 0.174359 | 2.337662
| R134a | 1100 | 0.52 | [5 empty] | 303 | 0.2769231 | 2.883117
| R134a | 1100 | 0.52 | [5 empty] | 303 | 0.4410256 | 3.454545
| R134a | 1100 | 0.52 | [5 empty] | 303 | 0.5846154 | 3.766234
| R134a | 1100 | 0.52 | [5 empty] | 303 | 1.117949 | 4.363636
| R134a | 1100 | 0.52 | [5 empty] | 303 | 1.589744 | 4.857143
| R134a | 1100 | 0.52 | [5 empty] | 303 | 2.14359 | 5.064935
| R134a | 1100 | 0.52 | [5 empty] | 303 | 2.964103 | 5.428571
| R134a | 1100 | 0.52 | [5 empty] | 303 | 4.235897 | 5.818182
| R134a | 1100 | 0.52 | [5 empty] | 303 | 4.830769 | 5.948052
| R134a | 1100 | 0.52 | [5 empty] | 303 | 5.712821 | 6
AC1 | R134a | 1695 | 0.76 | [5 empty] | 323 | 0.08559061 | 1.912179
| R134a | 1695 | 0.76 | [5 empty] | 323 | 0.1410342 | 2.239795
| R134a | 1695 | 0.76 | [5 empty] | 323 | 0.2183973 | 2.813213
| R134a | 1695 | 0.76 | [5 empty] | 323 | 0.261868 | 3.468753
| R134a | 1695 | 0.76 | [5 empty] | 323 | 0.4177608 | 4.096458
| R134a | 1695 | 0.76 | [5 empty] | 323 | 0.5963099 | 4.642093
| R134a | 1695 | 0.76 | [5 empty] | 323 | 0.9093235 | 5.35105
| R134a | 1695 | 0.76 | [5 empty] | 323 | 1.547692 | 6.277105
| R134a | 1695 | 0.76 | [5 empty] | 323 | 1.984916 | 6.712273
| R134a | 1695 | 0.76 | [5 empty] | 323 | 2.478567 | 7.037894
| R134a | 1695 | 0.76 | [5 empty] | 323 | 2.972155 | 7.390837
| R134a | 1695 | 0.76 | [5 empty] | 323 | 3.510934 | 7.634285
| R134a | 1695 | 0.76 | [5 empty] | 323 | 3.926178 | 7.850974
| R134a | 1695 | 0.76 | [5 empty] | 323 | 4.498665 | 8.094268
| R134a | 1695 | 0.76 | [5 empty] | 323 | 5.127577 | 8.228016
AC2 | R134a | 1280 | 0.68 | [5 empty] | 323 | 0.06624983 | 0.518824
| R134a | 1280 | 0.68 | [5 empty] | 323 | 0.154849 | 1.092191
| R134a | 1280 | 0.68 | [5 empty] | 323 | 0.2886995 | 1.52874
| R134a | 1280 | 0.68 | [5 empty] | 323 | 0.4671258 | 2.12902
| R134a | 1280 | 0.68 | [5 empty] | 323 | 0.6459205 | 2.565365
| R134a | 1280 | 0.68 | [5 empty] | 323 | 0.9591183 | 3.192354
| R134a | 1280 | 0.68 | [5 empty] | 323 | 1.530377 | 3.982102
| R134a | 1280 | 0.68 | [5 empty] | 323 | 1.967909 | 4.280656
| R134a | 1280 | 0.68 | [5 empty] | 323 | 2.494899 | 4.77006
| R134a | 1280 | 0.68 | [5 empty] | 323 | 2.96577 | 5.232396
| R134a | 1280 | 0.68 | [5 empty] | 323 | 3.538134 | 5.530336
| R134a | 1280 | 0.68 | [5 empty] | 323 | 3.964368 | 5.856264
| R134a | 1280 | 0.68 | [5 empty] | 323 | 4.491788 | 6.154409
| R134a | 1280 | 0.68 | [5 empty] | 323 | 5.109096 | 6.452144
BAC | R134a | 1250 | 0.49 | [5 empty] | 323 | 0.09750207 | 1.611578
| R134a | 1250 | 0.49 | [5 empty] | 323 | 0.2640783 | 2.485136
| R134a | 1250 | 0.49 | [5 empty] | 323 | 0.4089193 | 3.030925
| R134a | 1250 | 0.49 | [5 empty] | 323 | 0.5990115 | 3.439895
| R134a | 1250 | 0.49 | [5 empty] | 323 | 0.9349884 | 3.930169
| R134a | 1250 | 0.49 | [5 empty] | 323 | 1.551806 | 4.446485
| R134a | 1250 | 0.49 | [5 empty] | 323 | 2.079348 | 4.689985
| R134a | 1250 | 0.49 | [5 empty] | 323 | 2.899029 | 4.932154
| R134a | 1250 | 0.49 | [5 empty] | 323 | 4.089254 | 5.281925
| R134a | 1250 | 0.49 | [5 empty] | 323 | 4.302617 | 5.335598
| R134a | 1250 | 0.49 | [5 empty] | 323 | 5.31374 | 5.385639
EcoSorb | R134a | 1100 | 0.52 | [5 empty] | 323 | 0.1097819 | 1.147041
| R134a | 1100 | 0.52 | [5 empty] | 323 | 0.2651835 | 1.993328
| R134a | 1100 | 0.52 | [5 empty] | 323 | 0.3656328 | 2.293417
| R134a | 1100 | 0.52 | [5 empty] | 323 | 0.589249 | 2.784202
| R134a | 1100 | 0.52 | [5 empty] | 323 | 0.9364006 | 3.301747
| R134a | 1100 | 0.52 | [5 empty] | 323 | 1.58668 | 3.927201
| R134a | 1100 | 0.52 | [5 empty] | 323 | 2.102741 | 4.280042
| R134a | 1100 | 0.52 | [5 empty] | 323 | 2.910818 | 4.686198
| R134a | 1100 | 0.52 | [5 empty] | 323 | 4.1571 | 5.090359
| R134a | 1100 | 0.52 | [5 empty] | 323 | 4.336939 | 5.062218
| R134a | 1100 | 0.52 | [5 empty] | 323 | 5.291514 | 5.27645