## Sheet1
GAC | GAS | BET | Vt | Vmeso | Vmic | %C | %O | %N | Temp(K) | Pessure | Adsorp(mmol/g)
MSC-30 | R1234yf | 3203 | 1.721 | [5 empty] | 293 | 0.06013746 | 5.031281
| R1234yf | 3203 | 1.721 | [5 empty] | 293 | 0.1202749 | 6.825043
| R1234yf | 3203 | 1.721 | [5 empty] | 293 | 0.5154639 | 10.54382
| R1234yf | 3203 | 1.721 | [5 empty] | 293 | 1.323024 | 13.43133
| R1234yf | 3203 | 1.721 | [5 empty] | 293 | 2.010309 | 14.91884
| R1234yf | 3203 | 1.721 | [5 empty] | 293 | 2.843643 | 15.96885
| R1234yf | 3203 | 1.721 | [5 empty] | 293 | 3.831615 | 16.58135
| R1234yf | 3203 | 1.721 | [5 empty] | 303 | 0.01718213 | 1.050007
| R1234yf | 3203 | 1.721 | [5 empty] | 303 | 0.1202749 | 5.687536
| R1234yf | 3203 | 1.721 | [5 empty] | 303 | 0.4639175 | 9.187557
| R1234yf | 3203 | 1.721 | [5 empty] | 303 | 0.8505155 | 10.71882
| R1234yf | 3203 | 1.721 | [5 empty] | 303 | 1.477663 | 12.46883
| R1234yf | 3203 | 1.721 | [5 empty] | 303 | 2.439863 | 14.13134
| R1234yf | 3203 | 1.721 | [5 empty] | 303 | 3.634021 | 15.3126
| R1234yf | 3203 | 1.721 | [5 empty] | 303 | 4.67354 | 15.8376
| R1234yf | 3203 | 1.721 | [5 empty] | 313 | 0.05154639 | 3.19377
| R1234yf | 3203 | 1.721 | [5 empty] | 313 | 0.2319588 | 6.256289
| R1234yf | 3203 | 1.721 | [5 empty] | 313 | 0.4725086 | 8.093801
| R1234yf | 3203 | 1.721 | [5 empty] | 313 | 0.8075601 | 9.406309
| R1234yf | 3203 | 1.721 | [5 empty] | 313 | 1.04811 | 10.41257
| R1234yf | 3203 | 1.721 | [5 empty] | 313 | 1.563574 | 11.55007
| R1234yf | 3203 | 1.721 | [5 empty] | 313 | 2.087629 | 12.25008
| R1234yf | 3203 | 1.721 | [5 empty] | 313 | 3.006873 | 13.47508
| R1234yf | 3203 | 1.721 | [5 empty] | 313 | 3.986254 | 14.30634
| R1234yf | 3203 | 1.721 | [5 empty] | 313 | 4.845361 | 14.91884
| R1234yf | 3203 | 1.721 | [5 empty] | 323 | 0.05154639 | 2.231264
| R1234yf | 3203 | 1.721 | [5 empty] | 323 | 0.2061856 | 4.85628
| R1234yf | 3203 | 1.721 | [5 empty] | 323 | 0.5927835 | 7.700048
| R1234yf | 3203 | 1.721 | [5 empty] | 323 | 0.9793814 | 9.056307
| R1234yf | 3203 | 1.721 | [5 empty] | 323 | 1.520619 | 10.23756
| R1234yf | 3203 | 1.721 | [5 empty] | 323 | 2.036082 | 11.24382
| R1234yf | 3203 | 1.721 | [5 empty] | 323 | 2.594502 | 11.90007
| R1234yf | 3203 | 1.721 | [5 empty] | 323 | 3.505155 | 12.81883
| R1234yf | 3203 | 1.721 | [5 empty] | 323 | 4.5189 | 13.56258
| R1234yf | 3203 | 1.721 | [5 empty] | 333 | 0.04295533 | 2.143763
| R1234yf | 3203 | 1.721 | [5 empty] | 333 | 0.1975945 | 4.156276
| R1234yf | 3203 | 1.721 | [5 empty] | 333 | 0.524055 | 6.518791
| R1234yf | 3203 | 1.721 | [5 empty] | 333 | 1.159794 | 8.618804
| R1234yf | 3203 | 1.721 | [5 empty] | 333 | 1.649485 | 9.450059
| R1234yf | 3203 | 1.721 | [5 empty] | 333 | 2.568729 | 10.71882
| R1234yf | 3203 | 1.721 | [5 empty] | 333 | 3.496564 | 11.63757
| R1234yf | 3203 | 1.721 | [5 empty] | 333 | 4.553265 | 12.46883
| R1234yf | 3203 | 1.721 | [5 empty] | 343 | 0.008591065 | 0.2625016
| R1234yf | 3203 | 1.721 | [5 empty] | 343 | 0.1030928 | 2.493766
| R1234yf | 3203 | 1.721 | [5 empty] | 343 | 0.2749141 | 3.937525
| R1234yf | 3203 | 1.721 | [5 empty] | 343 | 0.6357388 | 6.081288
| R1234yf | 3203 | 1.721 | [5 empty] | 343 | 1.030928 | 7.393796
| R1234yf | 3203 | 1.721 | [5 empty] | 343 | 1.520619 | 8.268802
| R1234yf | 3203 | 1.721 | [5 empty] | 343 | 2.104811 | 9.318808
| R1234yf | 3203 | 1.721 | [5 empty] | 343 | 3.109966 | 10.19381