## Sheet1
GAC | GAS | BET | Vt | Vmeso | Vmic | %C | %O | %N | Temp(K) | Pessure | Adsorp(mmol/g)
Comp 1 | difluoromethane | 2057 | 1 |  | 0.9 |  |  |  | 303 | 0.4085387 | 1.834067
| difluoromethane | 2057 | 1 |  | 0.9 |  |  |  | 303 | 0.8735138 | 3.07583
| difluoromethane | 2057 | 1 |  | 0.9 |  |  |  | 303 | 1.255502 | 4.495577
| difluoromethane | 2057 | 1 |  | 0.9 |  |  |  | 303 | 2.048949 | 6.50589
| difluoromethane | 2057 | 1 |  | 0.9 |  |  |  | 303 | 2.979733 | 8.634098
| difluoromethane | 2057 | 1 |  | 0.9 |  |  |  | 303 | 3.774291 | 10.17065
| difluoromethane | 2057 | 1 |  | 0.9 |  |  |  | 303 | 4.679359 | 11.52912
| difluoromethane | 2057 | 1 |  | 0.9 |  |  |  | 303 | 5.529798 | 12.71014
| difluoromethane | 2057 | 1 |  | 0.9 |  |  |  | 303 | 6.40776 | 13.89105
| difluoromethane | 2057 | 1 |  | 0.9 |  |  |  | 303 | 7.258616 | 14.89442
| difluoromethane | 2057 | 1 |  | 0.9 |  |  |  | 303 | 8.137412 | 15.72001
| difluoromethane | 2057 | 1 |  | 0.9 |  |  |  | 303 | 8.960884 | 16.66427
| difluoromethane | 2057 | 1 |  | 0.9 |  |  |  | 303 | 9.62005 | 17.25385
| difluoromethane | 2057 | 1 |  | 0.9 |  |  |  | 303 | 10.33412 | 17.90244
| difluoromethane | 2057 | 1 |  | 0.9 |  |  |  | 303 | 10.91128 | 18.25548
| difluoromethane | 2057 | 1 |  | 0.9 |  |  |  | 303 | 11.40586 | 18.60884
| difluoromethane | 2057 | 1 |  | 0.9 |  |  |  | 303 | 11.87306 | 18.90309
| difluoromethane | 2057 | 1 |  | 0.9 |  |  |  | 303 | 12.97301 | 19.31328
| difluoromethane | 2057 | 1 |  | 0.9 |  |  |  | 303 | 13.90839 | 19.48724
| difluoromethane | 2057 | 1 |  | 0.9 |  |  |  | 303 | 14.76105 | 19.72075
| difluoromethane | 2057 | 1 |  | 0.9 |  |  |  | 323 | 0.3557164 | 0.8867717
| difluoromethane | 2057 | 1 |  | 0.9 |  |  |  | 323 | 0.738956 | 1.773543
| difluoromethane | 2057 | 1 |  | 0.9 |  |  |  | 323 | 1.067705 | 2.423654
| difluoromethane | 2057 | 1 |  | 0.9 |  |  |  | 323 | 1.999184 | 4.255765
| difluoromethane | 2057 | 1 |  | 0.9 |  |  |  | 323 | 2.931498 | 5.732559
| difluoromethane | 2057 | 1 |  | 0.9 |  |  |  | 323 | 3.864506 | 6.913255
| difluoromethane | 2057 | 1 |  | 0.9 |  |  |  | 323 | 4.742329 | 8.153388
| difluoromethane | 2057 | 1 |  | 0.9 |  |  |  | 323 | 5.647953 | 9.274973
| difluoromethane | 2057 | 1 |  | 0.9 |  |  |  | 323 | 6.636703 | 10.15935
| difluoromethane | 2057 | 1 |  | 0.9 |  |  |  | 323 | 8.476587 | 11.92866
| difluoromethane | 2057 | 1 |  | 0.9 |  |  |  | 323 | 9.355661 | 12.63582
| difluoromethane | 2057 | 1 |  | 0.9 |  |  |  | 323 | 10.31717 | 13.40187
| difluoromethane | 2057 | 1 |  | 0.9 |  |  |  | 323 | 11.16913 | 13.93148
| difluoromethane | 2057 | 1 |  | 0.9 |  |  |  | 323 | 12.29606 | 14.57843
| difluoromethane | 2057 | 1 |  | 0.9 |  |  |  | 323 | 13.23018 | 15.28537
| difluoromethane | 2057 | 1 |  | 0.9 |  |  |  | 323 | 14.08228 | 15.75576
| difluoromethane | 2057 | 1 |  | 0.9 |  |  |  | 323 | 14.96205 | 16.16682
| difluoromethane | 2057 | 1 |  | 0.9 |  |  |  | 344 | 0.3843516 | 0.4129068
| difluoromethane | 2057 | 1 |  | 0.9 |  |  |  | 344 | 0.7959484 | 0.9442526
| difluoromethane | 2057 | 1 |  | 0.9 |  |  |  | 344 | 1.070485 | 1.239264
| difluoromethane | 2057 | 1 |  | 0.9 |  |  |  | 344 | 2.140693 | 2.597075
| difluoromethane | 2057 | 1 |  | 0.9 |  |  |  | 344 | 3.019072 | 3.60033
| difluoromethane | 2057 | 1 |  | 0.9 |  |  |  | 344 | 4.007821 | 4.484711
| difluoromethane | 2057 | 1 |  | 0.9 |  |  |  | 344 | 5.023955 | 5.428203
| difluoromethane | 2057 | 1 |  | 0.9 |  |  |  | 344 | 6.039811 | 6.490134
| difluoromethane | 2057 | 1 |  | 0.9 |  |  |  | 344 | 7.056779 | 7.078309
| difluoromethane | 2057 | 1 |  | 0.9 |  |  |  | 344 | 8.017867 | 8.022018
| difluoromethane | 2057 | 1 |  | 0.9 |  |  |  | 344 | 9.007034 | 8.728741
| difluoromethane | 2057 | 1 |  | 0.9 |  |  |  | 344 | 10.02414 | 9.257696
| difluoromethane | 2057 | 1 |  | 0.9 |  |  |  | 344 | 11.06821 | 10.02342
| difluoromethane | 2057 | 1 |  | 0.9 |  |  |  | 344 | 12.05766 | 10.6117
| difluoromethane | 2057 | 1 |  | 0.9 |  |  |  | 344 | 12.9922 | 11.14099
| difluoromethane | 2057 | 1 |  | 0.9 |  |  |  | 344 | 14.20155 | 11.84684
Comp 2 | difluoromethane | 1500.5 | 0.74 |  | 0.66 |  |  |  | 303 | 0.3688817 | 1.284914
| difluoromethane | 1500.5 | 0.74 |  | 0.66 |  |  |  | 303 | 0.711976 | 2.113891
| difluoromethane | 1500.5 | 0.74 |  | 0.66 |  |  |  | 303 | 1.055142 | 2.901419
| difluoromethane | 1500.5 | 0.74 |  | 0.66 |  |  |  | 303 | 1.424809 | 3.688946
| difluoromethane | 1500.5 | 0.74 |  | 0.66 |  |  |  | 303 | 1.79462 | 4.393577
| difluoromethane | 1500.5 | 0.74 |  | 0.66 |  |  |  | 303 | 2.217434 | 5.098207
| difluoromethane | 1500.5 | 0.74 |  | 0.66 |  |  |  | 303 | 2.48138 | 5.719939
| difluoromethane | 1500.5 | 0.74 |  | 0.66 |  |  |  | 303 | 2.877978 | 6.258774
| difluoromethane | 1500.5 | 0.74 |  | 0.66 |  |  |  | 303 | 3.115922 | 6.590365
| difluoromethane | 1500.5 | 0.74 |  | 0.66 |  |  |  | 303 | 3.618027 | 7.419342
| difluoromethane | 1500.5 | 0.74 |  | 0.66 |  |  |  | 303 | 4.384935 | 8.372665
| difluoromethane | 1500.5 | 0.74 |  | 0.66 |  |  |  | 303 | 5.20499 | 9.24309
| difluoromethane | 1500.5 | 0.74 |  | 0.66 |  |  |  | 303 | 6.024973 | 10.15496
| difluoromethane | 1500.5 | 0.74 |  | 0.66 |  |  |  | 303 | 6.818883 | 10.81815
| difluoromethane | 1500.5 | 0.74 |  | 0.66 |  |  |  | 303 | 7.77159 | 11.60567
| difluoromethane | 1500.5 | 0.74 |  | 0.66 |  |  |  | 303 | 8.565571 | 12.22741
| difluoromethane | 1500.5 | 0.74 |  | 0.66 |  |  |  | 303 | 9.35941 | 12.93204
| difluoromethane | 1500.5 | 0.74 |  | 0.66 |  |  |  | 303 | 9.888945 | 13.22218
| difluoromethane | 1500.5 | 0.74 |  | 0.66 |  |  |  | 303 | 10.44505 | 13.47087
| difluoromethane | 1500.5 | 0.74 |  | 0.66 |  |  |  | 303 | 10.97466 | 13.71956
| difluoromethane | 1500.5 | 0.74 |  | 0.66 |  |  |  | 303 | 11.47762 | 14.05116
| difluoromethane | 1500.5 | 0.74 |  | 0.66 |  |  |  | 303 | 12.32525 | 14.29985
| difluoromethane | 1500.5 | 0.74 |  | 0.66 |  |  |  | 303 | 13.09344 | 14.50709
| difluoromethane | 1500.5 | 0.74 |  | 0.66 |  |  |  | 303 | 13.99422 | 14.67289
| difluoromethane | 1500.5 | 0.74 |  | 0.66 |  |  |  | 303 | 14.76256 | 14.79723
| difluoromethane | 1500.5 | 0.74 |  | 0.66 |  |  |  | 323 | 0.3165925 | 0.8704256
| difluoromethane | 1500.5 | 0.74 |  | 0.66 |  |  |  | 323 | 0.7659796 | 1.533607
| difluoromethane | 1500.5 | 0.74 |  | 0.66 |  |  |  | 323 | 1.189294 | 1.948095
| difluoromethane | 1500.5 | 0.74 |  | 0.66 |  |  |  | 323 | 1.929486 | 3.025765
| difluoromethane | 1500.5 | 0.74 |  | 0.66 |  |  |  | 323 | 2.722967 | 3.937639
| difluoromethane | 1500.5 | 0.74 |  | 0.66 |  |  |  | 323 | 3.040417 | 4.26923
| difluoromethane | 1500.5 | 0.74 |  | 0.66 |  |  |  | 323 | 4.019268 | 5.264002
| difluoromethane | 1500.5 | 0.74 |  | 0.66 |  |  |  | 323 | 4.99819 | 6.217325
| difluoromethane | 1500.5 | 0.74 |  | 0.66 |  |  |  | 323 | 6.083406 | 7.004853
| difluoromethane | 1500.5 | 0.74 |  | 0.66 |  |  |  | 323 | 6.983323 | 7.668035
| difluoromethane | 1500.5 | 0.74 |  | 0.66 |  |  |  | 323 | 8.121541 | 8.455562
| difluoromethane | 1500.5 | 0.74 |  | 0.66 |  |  |  | 323 | 9.154039 | 9.077295
| difluoromethane | 1500.5 | 0.74 |  | 0.66 |  |  |  | 323 | 10.18668 | 9.61613
| difluoromethane | 1500.5 | 0.74 |  | 0.66 |  |  |  | 323 | 10.95444 | 10.07207
| difluoromethane | 1500.5 | 0.74 |  | 0.66 |  |  |  | 323 | 11.80172 | 10.528
| difluoromethane | 1500.5 | 0.74 |  | 0.66 |  |  |  | 323 | 12.59605 | 10.94249
| difluoromethane | 1500.5 | 0.74 |  | 0.66 |  |  |  | 323 | 13.49654 | 11.27408
| difluoromethane | 1500.5 | 0.74 |  | 0.66 |  |  |  | 323 | 14.21159 | 11.56423
| difluoromethane | 1500.5 | 0.74 |  | 0.66 |  |  |  | 343 | 0.4230996 | 0.5802837
| difluoromethane | 1500.5 | 0.74 |  | 0.66 |  |  |  | 343 | 1.269656 | 1.450709
| difluoromethane | 1500.5 | 0.74 |  | 0.66 |  |  |  | 343 | 2.089996 | 2.155339
| difluoromethane | 1500.5 | 0.74 |  | 0.66 |  |  |  | 343 | 2.910337 | 2.85997
| difluoromethane | 1500.5 | 0.74 |  | 0.66 |  |  |  | 343 | 3.333794 | 3.19156
| difluoromethane | 1500.5 | 0.74 |  | 0.66 |  |  |  | 343 | 4.445439 | 4.020537
| difluoromethane | 1500.5 | 0.74 |  | 0.66 |  |  |  | 343 | 5.451435 | 4.64227
| difluoromethane | 1500.5 | 0.74 |  | 0.66 |  |  |  | 343 | 6.563438 | 5.264002
| difluoromethane | 1500.5 | 0.74 |  | 0.66 |  |  |  | 343 | 7.728301 | 5.968632
| difluoromethane | 1500.5 | 0.74 |  | 0.66 |  |  |  | 343 | 8.787586 | 6.42457
| difluoromethane | 1500.5 | 0.74 |  | 0.66 |  |  |  | 343 | 9.89966 | 7.004853
| difluoromethane | 1500.5 | 0.74 |  | 0.66 |  |  |  | 343 | 11.01195 | 7.46079
| difluoromethane | 1500.5 | 0.74 |  | 0.66 |  |  |  | 343 | 11.85936 | 7.83383
| difluoromethane | 1500.5 | 0.74 |  | 0.66 |  |  |  | 343 | 12.83936 | 8.165421
| difluoromethane | 1500.5 | 0.74 |  | 0.66 |  |  |  | 343 | 13.6867 | 8.579909
| difluoromethane | 1500.5 | 0.74 |  | 0.66 |  |  |  | 343 | 14.61369 | 8.9115
Comp 3 | difluoromethane | 1105.5 | 0.54 |  | 0.51 |  |  |  | 303 | 0.2790113 | 0.9895296
| difluoromethane | 1105.5 | 0.54 |  | 0.51 |  |  |  | 303 | 0.951436 | 2.217911
| difluoromethane | 1105.5 | 0.54 |  | 0.51 |  |  |  | 303 | 1.820609 | 3.548658
| difluoromethane | 1105.5 | 0.54 |  | 0.51 |  |  |  | 303 | 2.718091 | 4.811161
| difluoromethane | 1105.5 | 0.54 |  | 0.51 |  |  |  | 303 | 3.560038 | 5.766569
| difluoromethane | 1105.5 | 0.54 |  | 0.51 |  |  |  | 303 | 4.486828 | 6.551369
| difluoromethane | 1105.5 | 0.54 |  | 0.51 |  |  |  | 303 | 5.272905 | 7.336168
| difluoromethane | 1105.5 | 0.54 |  | 0.51 |  |  |  | 303 | 6.227922 | 8.086846
| difluoromethane | 1105.5 | 0.54 |  | 0.51 |  |  |  | 303 | 7.014499 | 8.666915
| difluoromethane | 1105.5 | 0.54 |  | 0.51 |  |  |  | 303 | 7.857611 | 9.144619
| difluoromethane | 1105.5 | 0.54 |  | 0.51 |  |  |  | 303 | 8.756675 | 9.75881
| difluoromethane | 1105.5 | 0.54 |  | 0.51 |  |  |  | 303 | 9.346837 | 10.10003
| difluoromethane | 1105.5 | 0.54 |  | 0.51 |  |  |  | 303 | 9.99345 | 10.373
| difluoromethane | 1105.5 | 0.54 |  | 0.51 |  |  |  | 303 | 10.97744 | 10.78246
| difluoromethane | 1105.5 | 0.54 |  | 0.51 |  |  |  | 303 | 11.9616 | 11.12368
| difluoromethane | 1105.5 | 0.54 |  | 0.51 |  |  |  | 303 | 13.03035 | 11.39665
| difluoromethane | 1105.5 | 0.54 |  | 0.51 |  |  |  | 303 | 13.98687 | 11.53314
| difluoromethane | 1105.5 | 0.54 |  | 0.51 |  |  |  | 303 | 15.02773 | 11.70375
| difluoromethane | 1105.5 | 0.54 |  | 0.51 |  |  |  | 323 | 0.3360458 | 0.6824342
| difluoromethane | 1105.5 | 0.54 |  | 0.51 |  |  |  | 323 | 1.00947 | 1.501355
| difluoromethane | 1105.5 | 0.54 |  | 0.51 |  |  |  | 323 | 1.992212 | 2.422642
| difluoromethane | 1105.5 | 0.54 |  | 0.51 |  |  |  | 323 | 2.862801 | 3.173319
| difluoromethane | 1105.5 | 0.54 |  | 0.51 |  |  |  | 323 | 3.761199 | 4.060484
| difluoromethane | 1105.5 | 0.54 |  | 0.51 |  |  |  | 323 | 4.800726 | 4.77704
| difluoromethane | 1105.5 | 0.54 |  | 0.51 |  |  |  | 323 | 5.615529 | 5.322987
| difluoromethane | 1105.5 | 0.54 |  | 0.51 |  |  |  | 323 | 6.655806 | 5.732448
| difluoromethane | 1105.5 | 0.54 |  | 0.51 |  |  |  | 323 | 7.526894 | 6.278395
| difluoromethane | 1105.5 | 0.54 |  | 0.51 |  |  |  | 323 | 8.510386 | 6.892586
| difluoromethane | 1105.5 | 0.54 |  | 0.51 |  |  |  | 323 | 9.381807 | 7.302046
| difluoromethane | 1105.5 | 0.54 |  | 0.51 |  |  |  | 323 | 10.25339 | 7.643263
| difluoromethane | 1105.5 | 0.54 |  | 0.51 |  |  |  | 323 | 11.29367 | 8.052724
| difluoromethane | 1105.5 | 0.54 |  | 0.51 |  |  |  | 323 | 12.24952 | 8.462184
| difluoromethane | 1105.5 | 0.54 |  | 0.51 |  |  |  | 323 | 13.14925 | 8.803402
| difluoromethane | 1105.5 | 0.54 |  | 0.51 |  |  |  | 323 | 14.04898 | 9.144619
| difluoromethane | 1105.5 | 0.54 |  | 0.51 |  |  |  | 323 | 14.89234 | 9.519958
| difluoromethane | 1105.5 | 0.54 |  | 0.51 |  |  |  | 343 | 0.4489492 | 0.5459474
| difluoromethane | 1105.5 | 0.54 |  | 0.51 |  |  |  | 343 | 1.123039 | 1.091895
| difluoromethane | 1105.5 | 0.54 |  | 0.51 |  |  |  | 343 | 2.078222 | 1.774329
| difluoromethane | 1105.5 | 0.54 |  | 0.51 |  |  |  | 343 | 3.089856 | 2.38852
| difluoromethane | 1105.5 | 0.54 |  | 0.51 |  |  |  | 343 | 4.157859 | 2.968589
| difluoromethane | 1105.5 | 0.54 |  | 0.51 |  |  |  | 343 | 5.225862 | 3.548658
| difluoromethane | 1105.5 | 0.54 |  | 0.51 |  |  |  | 343 | 6.068891 | 4.060484
| difluoromethane | 1105.5 | 0.54 |  | 0.51 |  |  |  | 343 | 6.996764 | 4.401701
| difluoromethane | 1105.5 | 0.54 |  | 0.51 |  |  |  | 343 | 8.037124 | 4.77704
| difluoromethane | 1105.5 | 0.54 |  | 0.51 |  |  |  | 343 | 9.10546 | 5.220622
| difluoromethane | 1105.5 | 0.54 |  | 0.51 |  |  |  | 343 | 10.00511 | 5.595961
| difluoromethane | 1105.5 | 0.54 |  | 0.51 |  |  |  | 343 | 11.07361 | 5.9713
| difluoromethane | 1105.5 | 0.54 |  | 0.51 |  |  |  | 343 | 12.17059 | 6.210152
| difluoromethane | 1105.5 | 0.54 |  | 0.51 |  |  |  | 343 | 13.09829 | 6.619612
| difluoromethane | 1105.5 | 0.54 |  | 0.51 |  |  |  | 343 | 14.22341 | 6.858464
Comp 4 | difluoromethane | 888.9 | 0.44 |  | 0.4 |  |  |  | 303 | 0.3075581 | 0.737413
| difluoromethane | 888.9 | 0.44 |  | 0.4 |  |  |  | 303 | 0.7010525 | 1.327343
| difluoromethane | 888.9 | 0.44 |  | 0.4 |  |  |  | 303 | 1.094982 | 1.843532
| difluoromethane | 888.9 | 0.44 |  | 0.4 |  |  |  | 303 | 1.376215 | 2.236819
| difluoromethane | 888.9 | 0.44 |  | 0.4 |  |  |  | 303 | 1.77058 | 2.679267
| difluoromethane | 888.9 | 0.44 |  | 0.4 |  |  |  | 303 | 2.16509 | 3.097134
| difluoromethane | 888.9 | 0.44 |  | 0.4 |  |  |  | 303 | 2.503179 | 3.465841
| difluoromethane | 888.9 | 0.44 |  | 0.4 |  |  |  | 303 | 2.869478 | 3.859128
| difluoromethane | 888.9 | 0.44 |  | 0.4 |  |  |  | 303 | 3.235923 | 4.227834
| difluoromethane | 888.9 | 0.44 |  | 0.4 |  |  |  | 303 | 3.942052 | 4.694862
| difluoromethane | 888.9 | 0.44 |  | 0.4 |  |  |  | 303 | 4.64789 | 5.211052
| difluoromethane | 888.9 | 0.44 |  | 0.4 |  |  |  | 303 | 5.41044 | 5.727241
| difluoromethane | 888.9 | 0.44 |  | 0.4 |  |  |  | 303 | 6.116714 | 6.169688
| difluoromethane | 888.9 | 0.44 |  | 0.4 |  |  |  | 303 | 6.795358 | 6.489234
| difluoromethane | 888.9 | 0.44 |  | 0.4 |  |  |  | 303 | 8.322052 | 7.251227
| difluoromethane | 888.9 | 0.44 |  | 0.4 |  |  |  | 303 | 9.226959 | 7.669095
| difluoromethane | 888.9 | 0.44 |  | 0.4 |  |  |  | 303 | 10.61318 | 8.209864
| difluoromethane | 888.9 | 0.44 |  | 0.4 |  |  |  | 303 | 11.9155 | 8.55399
| difluoromethane | 888.9 | 0.44 |  | 0.4 |  |  |  | 303 | 13.2184 | 8.799795
| difluoromethane | 888.9 | 0.44 |  | 0.4 |  |  |  | 303 | 14.71993 | 9.021018
| difluoromethane | 888.9 | 0.44 |  | 0.4 |  |  |  | 303 | 7.558488 | 6.907101
| difluoromethane | 888.9 | 0.44 |  | 0.4 |  |  |  | 323 | 0.3370738 | 0.5407695
| difluoromethane | 888.9 | 0.44 |  | 0.4 |  |  |  | 323 | 1.070398 | 1.204441
| difluoromethane | 888.9 | 0.44 |  | 0.4 |  |  |  | 323 | 1.832657 | 1.769791
| difluoromethane | 888.9 | 0.44 |  | 0.4 |  |  |  | 323 | 2.509996 | 2.310561
| difluoromethane | 888.9 | 0.44 |  | 0.4 |  |  |  | 323 | 3.216125 | 2.777589
| difluoromethane | 888.9 | 0.44 |  | 0.4 |  |  |  | 323 | 4.007755 | 3.170876
| difluoromethane | 888.9 | 0.44 |  | 0.4 |  |  |  | 323 | 5.19433 | 3.908289
| difluoromethane | 888.9 | 0.44 |  | 0.4 |  |  |  | 323 | 6.212513 | 4.350736
| difluoromethane | 888.9 | 0.44 |  | 0.4 |  |  |  | 323 | 7.032644 | 4.719443
| difluoromethane | 888.9 | 0.44 |  | 0.4 |  |  |  | 323 | 7.966051 | 5.11273
| difluoromethane | 888.9 | 0.44 |  | 0.4 |  |  |  | 323 | 8.956459 | 5.456856
| difluoromethane | 888.9 | 0.44 |  | 0.4 |  |  |  | 323 | 9.947157 | 5.751821
| difluoromethane | 888.9 | 0.44 |  | 0.4 |  |  |  | 323 | 10.85235 | 6.120527
| difluoromethane | 888.9 | 0.44 |  | 0.4 |  |  |  | 323 | 11.72992 | 6.366332
| difluoromethane | 888.9 | 0.44 |  | 0.4 |  |  |  | 323 | 12.69255 | 6.612136
| difluoromethane | 888.9 | 0.44 |  | 0.4 |  |  |  | 323 | 14.5044 | 7.103745
| difluoromethane | 888.9 | 0.44 |  | 0.4 |  |  |  | 343 | 0.3664444 | 0.3687065
| difluoromethane | 888.9 | 0.44 |  | 0.4 |  |  |  | 343 | 1.129139 | 0.8603151
| difluoromethane | 888.9 | 0.44 |  | 0.4 |  |  |  | 343 | 1.892414 | 1.253602
| difluoromethane | 888.9 | 0.44 |  | 0.4 |  |  |  | 343 | 3.221346 | 1.892693
| difluoromethane | 888.9 | 0.44 |  | 0.4 |  |  |  | 343 | 4.26774 | 2.359721
| difluoromethane | 888.9 | 0.44 |  | 0.4 |  |  |  | 343 | 5.257713 | 2.777589
| difluoromethane | 888.9 | 0.44 |  | 0.4 |  |  |  | 343 | 6.304831 | 3.121715
| difluoromethane | 888.9 | 0.44 |  | 0.4 |  |  |  | 343 | 7.238529 | 3.465841
| difluoromethane | 888.9 | 0.44 |  | 0.4 |  |  |  | 343 | 8.172516 | 3.760806
| difluoromethane | 888.9 | 0.44 |  | 0.4 |  |  |  | 343 | 9.21978 | 4.080352
| difluoromethane | 888.9 | 0.44 |  | 0.4 |  |  |  | 343 | 10.2954 | 4.399897
| difluoromethane | 888.9 | 0.44 |  | 0.4 |  |  |  | 343 | 11.28653 | 4.621121
| difluoromethane | 888.9 | 0.44 |  | 0.4 |  |  |  | 343 | 12.19245 | 4.866925
| difluoromethane | 888.9 | 0.44 |  | 0.4 |  |  |  | 343 | 13.32522 | 5.11273
| difluoromethane | 888.9 | 0.44 |  | 0.4 |  |  |  | 343 | 14.23158 | 5.284793
Comp 5 | difluoromethane | 743.1 | 0.37 |  | 0.33 |  |  |  | 303 | 0.2255639 | 0.6119754
| difluoromethane | 743.1 | 0.37 |  | 0.33 |  |  |  | 303 | 0.7048872 | 1.049535
| difluoromethane | 743.1 | 0.37 |  | 0.33 |  |  |  | 303 | 0.9304511 | 1.399352
| difluoromethane | 743.1 | 0.37 |  | 0.33 |  |  |  | 303 | 1.860902 | 2.27443
| difluoromethane | 743.1 | 0.37 |  | 0.33 |  |  |  | 303 | 2.847744 | 3.018531
| difluoromethane | 743.1 | 0.37 |  | 0.33 |  |  |  | 303 | 3.609023 | 3.653088
| difluoromethane | 743.1 | 0.37 |  | 0.33 |  |  |  | 303 | 4.454887 | 4.22224
| difluoromethane | 743.1 | 0.37 |  | 0.33 |  |  |  | 303 | 5.357143 | 4.638572
| difluoromethane | 743.1 | 0.37 |  | 0.33 |  |  |  | 303 | 6.231203 | 5.076706
| difluoromethane | 743.1 | 0.37 |  | 0.33 |  |  |  | 303 | 7.105263 | 5.558526
| difluoromethane | 743.1 | 0.37 |  | 0.33 |  |  |  | 303 | 7.922932 | 5.887363
| difluoromethane | 743.1 | 0.37 |  | 0.33 |  |  |  | 303 | 8.768797 | 6.216241
| difluoromethane | 743.1 | 0.37 |  | 0.33 |  |  |  | 303 | 9.445489 | 6.479343
| difluoromethane | 743.1 | 0.37 |  | 0.33 |  |  |  | 303 | 11.05263 | 6.918545
| difluoromethane | 743.1 | 0.37 |  | 0.33 |  |  |  | 303 | 12.26504 | 7.138741
| difluoromethane | 743.1 | 0.37 |  | 0.33 |  |  |  | 303 | 13.50564 | 7.271606
| difluoromethane | 743.1 | 0.37 |  | 0.33 |  |  |  | 303 | 14.21053 | 7.360004
| difluoromethane | 743.1 | 0.37 |  | 0.33 |  |  |  | 303 | 14.77444 | 7.382669
| difluoromethane | 743.1 | 0.37 |  | 0.33 |  |  |  | 323 | 0.3101504 | 0.5465693
| difluoromethane | 743.1 | 0.37 |  | 0.33 |  |  |  | 323 | 1.043233 | 1.028184
| difluoromethane | 743.1 | 0.37 |  | 0.33 |  |  |  | 323 | 2.030075 | 1.619384
| difluoromethane | 743.1 | 0.37 |  | 0.33 |  |  |  | 323 | 2.988722 | 2.101328
| difluoromethane | 743.1 | 0.37 |  | 0.33 |  |  |  | 323 | 3.862782 | 2.539462
| difluoromethane | 743.1 | 0.37 |  | 0.33 |  |  |  | 323 | 4.821429 | 2.977719
| difluoromethane | 743.1 | 0.37 |  | 0.33 |  |  |  | 323 | 5.780075 | 3.37229
| difluoromethane | 743.1 | 0.37 |  | 0.33 |  |  |  | 323 | 6.682331 | 3.744936
| difluoromethane | 743.1 | 0.37 |  | 0.33 |  |  |  | 323 | 7.612782 | 4.073937
| difluoromethane | 743.1 | 0.37 |  | 0.33 |  |  |  | 323 | 8.543233 | 4.446624
| difluoromethane | 743.1 | 0.37 |  | 0.33 |  |  |  | 323 | 9.530075 | 4.644649
| difluoromethane | 743.1 | 0.37 |  | 0.33 |  |  |  | 323 | 10.51692 | 4.995575
| difluoromethane | 743.1 | 0.37 |  | 0.33 |  |  |  | 323 | 11.41917 | 5.171633
| difluoromethane | 743.1 | 0.37 |  | 0.33 |  |  |  | 323 | 12.26504 | 5.391296
| difluoromethane | 743.1 | 0.37 |  | 0.33 |  |  |  | 323 | 13.25188 | 5.633006
| difluoromethane | 743.1 | 0.37 |  | 0.33 |  |  |  | 323 | 14.23872 | 5.831031
| difluoromethane | 743.1 | 0.37 |  | 0.33 |  |  |  | 343 | 0.3383459 | 0.3281797
| difluoromethane | 743.1 | 0.37 |  | 0.33 |  |  |  | 343 | 1.156015 | 0.7880748
| difluoromethane | 743.1 | 0.37 |  | 0.33 |  |  |  | 343 | 2.171053 | 1.204571
| difluoromethane | 743.1 | 0.37 |  | 0.33 |  |  |  | 343 | 3.298872 | 1.577546
| difluoromethane | 743.1 | 0.37 |  | 0.33 |  |  |  | 343 | 4.144737 | 1.906423
| difluoromethane | 743.1 | 0.37 |  | 0.33 |  |  |  | 343 | 5.131579 | 2.301036
| difluoromethane | 743.1 | 0.37 |  | 0.33 |  |  |  | 343 | 6.118421 | 2.564589
| difluoromethane | 743.1 | 0.37 |  | 0.33 |  |  |  | 343 | 7.246241 | 2.850192
| difluoromethane | 743.1 | 0.37 |  | 0.33 |  |  |  | 343 | 8.120301 | 3.113581
| difluoromethane | 743.1 | 0.37 |  | 0.33 |  |  |  | 343 | 9.107143 | 3.333449
| difluoromethane | 743.1 | 0.37 |  | 0.33 |  |  |  | 343 | 10.06579 | 3.640648
| difluoromethane | 743.1 | 0.37 |  | 0.33 |  |  |  | 343 | 11.13722 | 3.816953
| difluoromethane | 743.1 | 0.37 |  | 0.33 |  |  |  | 343 | 12.15226 | 4.036861
| difluoromethane | 743.1 | 0.37 |  | 0.33 |  |  |  | 343 | 13.16729 | 4.25677
| difluoromethane | 743.1 | 0.37 |  | 0.33 |  |  |  | 343 | 14.26692 | 4.433116