## Sheet1
GAC | GAS | BET | Vt | Vmeso | Vmic | %C | %O | %N | Temp(K) | Pessure | Adsorp(mmol/g)
SAC-2 | HFC-32 | 2992 | 2.52 | 0.23 | 2.29 | 95.18 | 4.36 | 0.26 | 303 | 0.6616542 | 3.476949
|  | 2992 | 2.52 | 0.23 | 2.29 | 95.18 | 4.36 | 0.26 | 303 | 1.179328 | 5.85925
|  | 2992 | 2.52 | 0.23 | 2.29 | 95.18 | 4.36 | 0.26 | 303 | 2.098762 | 8.627187
|  | 2992 | 2.52 | 0.23 | 2.29 | 95.18 | 4.36 | 0.26 | 303 | 3.305733 | 12.61842
|  | 2992 | 2.52 | 0.23 | 2.29 | 95.18 | 4.36 | 0.26 | 303 | 4.771253 | 17.31768
|  | 2992 | 2.52 | 0.23 | 2.29 | 95.18 | 4.36 | 0.26 | 303 | 7.040139 | 22.53055
|  | 2992 | 2.52 | 0.23 | 2.29 | 95.18 | 4.36 | 0.26 | 303 | 8.591239 | 26.45663
|  | 2992 | 2.52 | 0.23 | 2.29 | 95.18 | 4.36 | 0.26 | 303 | 10.63068 | 31.66999
|  | 2992 | 2.52 | 0.23 | 2.29 | 95.18 | 4.36 | 0.26 | 303 | 12.49781 | 36.49722
|  | 2992 | 2.52 | 0.23 | 2.29 | 95.18 | 4.36 | 0.26 | 303 | 13.81954 | 40.55263
|  | 2992 | 2.52 | 0.23 | 2.29 | 95.18 | 4.36 | 0.26 | 323 | 1.292782 | 3.733261
|  | 2992 | 2.52 | 0.23 | 2.29 | 95.18 | 4.36 | 0.26 | 323 | 2.269232 | 5.921326
|  | 2992 | 2.52 | 0.23 | 2.29 | 95.18 | 4.36 | 0.26 | 323 | 3.475241 | 8.302149
|  | 2992 | 2.52 | 0.23 | 2.29 | 95.18 | 4.36 | 0.26 | 323 | 5.370625 | 12.42074
|  | 2992 | 2.52 | 0.23 | 2.29 | 95.18 | 4.36 | 0.26 | 323 | 7.43767 | 15.83038
|  | 2992 | 2.52 | 0.23 | 2.29 | 95.18 | 4.36 | 0.26 | 323 | 9.964335 | 20.46294
|  | 2992 | 2.52 | 0.23 | 2.29 | 95.18 | 4.36 | 0.26 | 323 | 13.17891 | 24.38545
|  | 2992 | 2.52 | 0.23 | 2.29 | 95.18 | 4.36 | 0.26 | 323 | 15.53284 | 27.92331
|  | 2992 | 2.52 | 0.23 | 2.29 | 95.18 | 4.36 | 0.26 | 323 | 17.94398 | 31.20337
|  | 2992 | 2.52 | 0.23 | 2.29 | 95.18 | 4.36 | 0.26 | 323 | 20.24031 | 34.35485
|  | 2992 | 2.52 | 0.23 | 2.29 | 95.18 | 4.36 | 0.26 | 323 | 21.96292 | 37.31431
|  | 2992 | 2.52 | 0.23 | 2.29 | 95.18 | 4.36 | 0.26 | 323 | 24.45991 | 40.27211
|  | 2992 | 2.52 | 0.23 | 2.29 | 95.18 | 4.36 | 0.26 | 343 | 0.8903305 | 2.188128
|  | 2992 | 2.52 | 0.23 | 2.29 | 95.18 | 4.36 | 0.26 | 343 | 3.703533 | 6.369163
|  | 2992 | 2.52 | 0.23 | 2.29 | 95.18 | 4.36 | 0.26 | 343 | 6.918381 | 10.74258
|  | 2992 | 2.52 | 0.23 | 2.29 | 95.18 | 4.36 | 0.26 | 343 | 9.5016 | 14.02228
|  | 2992 | 2.52 | 0.23 | 2.29 | 95.18 | 4.36 | 0.26 | 343 | 12.08432 | 16.46456
|  | 2992 | 2.52 | 0.23 | 2.29 | 95.18 | 4.36 | 0.26 | 343 | 14.32276 | 18.71434
|  | 2992 | 2.52 | 0.23 | 2.29 | 95.18 | 4.36 | 0.26 | 343 | 17.02016 | 21.09196
|  | 2992 | 2.52 | 0.23 | 2.29 | 95.18 | 4.36 | 0.26 | 343 | 20.34888 | 24.04797
|  | 2992 | 2.52 | 0.23 | 2.29 | 95.18 | 4.36 | 0.26 | 343 | 23.39061 | 26.68252
|  | 2992 | 2.52 | 0.23 | 2.29 | 95.18 | 4.36 | 0.26 | 343 | 26.17375 | 28.54462
|  | 2992 | 2.52 | 0.23 | 2.29 | 95.18 | 4.36 | 0.26 | 343 | 28.81394 | 31.18003
|  | 2992 | 2.52 | 0.23 | 2.29 | 95.18 | 4.36 | 0.26 | 363 | 0.4883015 | 1.351576
|  | 2992 | 2.52 | 0.23 | 2.29 | 95.18 | 4.36 | 0.26 | 363 | 3.989186 | 4.436053
|  | 2992 | 2.52 | 0.23 | 2.29 | 95.18 | 4.36 | 0.26 | 363 | 7.54774 | 8.035738
|  | 2992 | 2.52 | 0.23 | 2.29 | 95.18 | 4.36 | 0.26 | 363 | 10.50323 | 10.34839
|  | 2992 | 2.52 | 0.23 | 2.29 | 95.18 | 4.36 | 0.26 | 363 | 13.14308 | 12.40405
|  | 2992 | 2.52 | 0.23 | 2.29 | 95.18 | 4.36 | 0.26 | 363 | 16.24213 | 14.97406
|  | 2992 | 2.52 | 0.23 | 2.29 | 95.18 | 4.36 | 0.26 | 363 | 18.79571 | 16.6434
|  | 2992 | 2.52 | 0.23 | 2.29 | 95.18 | 4.36 | 0.26 | 363 | 21.77973 | 18.69833
|  | 2992 | 2.52 | 0.23 | 2.29 | 95.18 | 4.36 | 0.26 | 363 | 24.47678 | 20.4962
|  | 2992 | 2.52 | 0.23 | 2.29 | 95.18 | 4.36 | 0.26 | 363 | 26.97288 | 21.97242
|  | 2992 | 2.52 | 0.23 | 2.29 | 95.18 | 4.36 | 0.26 | 363 | 28.72283 | 22.67724
|  | 2992 | 2.52 | 0.23 | 2.29 | 95.18 | 4.36 | 0.26 | 383 | 4.304289 | 3.791211
|  | 2992 | 2.52 | 0.23 | 2.29 | 95.18 | 4.36 | 0.26 | 383 | 7.833393 | 6.102629
|  | 2992 | 2.52 | 0.23 | 2.29 | 95.18 | 4.36 | 0.26 | 383 | 10.78862 | 7.964363
|  | 2992 | 2.52 | 0.23 | 2.29 | 95.18 | 4.36 | 0.26 | 383 | 13.57175 | 9.826467
|  | 2992 | 2.52 | 0.23 | 2.29 | 95.18 | 4.36 | 0.26 | 383 | 16.98594 | 11.81605
|  | 2992 | 2.52 | 0.23 | 2.29 | 95.18 | 4.36 | 0.26 | 383 | 19.73998 | 12.96963
|  | 2992 | 2.52 | 0.23 | 2.29 | 95.18 | 4.36 | 0.26 | 383 | 22.26495 | 14.76787
|  | 2992 | 2.52 | 0.23 | 2.29 | 95.18 | 4.36 | 0.26 | 383 | 24.87543 | 15.6641
|  | 2992 | 2.52 | 0.23 | 2.29 | 95.18 | 4.36 | 0.26 | 383 | 27.14212 | 17.20523
|  | 2992 | 2.52 | 0.23 | 2.29 | 95.18 | 4.36 | 0.26 | 383 | 28.97803 | 17.78104
|  | 2992 | 2.52 | 0.23 | 2.29 | 95.18 | 4.36 | 0.26 | 403 | 0.9757573 | 1.157279
|  | 2992 | 2.52 | 0.23 | 2.29 | 95.18 | 4.36 | 0.26 | 403 | 4.504592 | 3.017782
|  | 2992 | 2.52 | 0.23 | 2.29 | 95.18 | 4.36 | 0.26 | 403 | 8.205627 | 5.071165
|  | 2992 | 2.52 | 0.23 | 2.29 | 95.18 | 4.36 | 0.26 | 403 | 11.18914 | 6.288673
|  | 2992 | 2.52 | 0.23 | 2.29 | 95.18 | 4.36 | 0.26 | 403 | 13.8862 | 8.086545
|  | 2992 | 2.52 | 0.23 | 2.29 | 95.18 | 4.36 | 0.26 | 403 | 16.38215 | 9.3051
|  | 2992 | 2.52 | 0.23 | 2.29 | 95.18 | 4.36 | 0.26 | 403 | 20.42704 | 10.84241
|  | 2992 | 2.52 | 0.23 | 2.29 | 95.18 | 4.36 | 0.26 | 403 | 23.98456 | 12.70285
|  | 2992 | 2.52 | 0.23 | 2.29 | 95.18 | 4.36 | 0.26 | 403 | 26.6238 | 13.72785
|  | 2992 | 2.52 | 0.23 | 2.29 | 95.18 | 4.36 | 0.26 | 403 | 28.77534 | 14.56065