## Sheet1
GAC | GAS | BET | Vt | Vmeso | Vmic | %C | %O | %N | Temp(K) | Pessure | Adsorp(mmol/g)
AC-20-40 | CF4 | 633.1 | 0.231 | [5 empty] | 303 | 0.03849985 | 0.05639098
|  | 633.1 | 0.231 | [5 empty] | 303 | 0.1053545 | 0.162406
|  | 633.1 | 0.231 | [5 empty] | 303 | 0.2148316 | 0.2661654
|  | 633.1 | 0.231 | [5 empty] | 303 | 0.3405372 | 0.3766917
|  | 633.1 | 0.231 | [5 empty] | 303 | 0.510872 | 0.5052632
|  | 633.1 | 0.231 | [5 empty] | 303 | 0.7664466 | 0.6338346
|  | 633.1 | 0.231 | [5 empty] | 303 | 0.9753778 | 0.7308271
|  | 633.1 | 0.231 | [5 empty] | 303 | 1.204619 | 0.8142857
|  | 633.1 | 0.231 | [5 empty] | 303 | 1.456183 | 0.9
|  | 633.1 | 0.231 | [5 empty] | 303 | 1.843695 | 1.012782
|  | 633.1 | 0.231 | [5 empty] | 303 | 2.087171 | 1.071429
AC-10-20 |  | 549.1 | 0.2 | [5 empty] | 303 | 0.04259704 | 0.02255639
|  | 549.1 | 0.2 | [5 empty] | 303 | 0.1114888 | 0.1218045
|  | 549.1 | 0.2 | [5 empty] | 303 | 0.1945974 | 0.2120301
|  | 549.1 | 0.2 | [5 empty] | 303 | 0.2614928 | 0.2819549
|  | 549.1 | 0.2 | [5 empty] | 303 | 0.4034524 | 0.3766917
|  | 549.1 | 0.2 | [5 empty] | 303 | 0.5697433 | 0.4917293
|  | 549.1 | 0.2 | [5 empty] | 303 | 0.6468168 | 0.5345865
|  | 549.1 | 0.2 | [5 empty] | 303 | 0.7949005 | 0.5977444
|  | 549.1 | 0.2 | [5 empty] | 303 | 0.9490627 | 0.6699248
|  | 549.1 | 0.2 | [5 empty] | 303 | 1.125575 | 0.7195489
|  | 549.1 | 0.2 | [5 empty] | 303 | 1.399448 | 0.818797
|  | 549.1 | 0.2 | [5 empty] | 303 | 1.58001 | 0.8774436
|  | 549.1 | 0.2 | [5 empty] | 303 | 1.825508 | 0.9428571
|  | 549.1 | 0.2 | [5 empty] | 303 | 2.071024 | 0.9924812
AC-20-40 | C2F6 | 633.1 | 0.231 | [5 empty] | 303 | 0.03102106 | 0.2357143
|  | 633.1 | 0.231 | [5 empty] | 303 | 0.1005609 | 0.525
|  | 633.1 | 0.231 | [5 empty] | 303 | 0.1834478 | 0.7071429
|  | 633.1 | 0.231 | [5 empty] | 303 | 0.2835989 | 0.8485714
|  | 633.1 | 0.231 | [5 empty] | 303 | 0.4741484 | 1.002857
|  | 633.1 | 0.231 | [5 empty] | 303 | 0.6665888 | 1.127143
|  | 633.1 | 0.231 | [5 empty] | 303 | 0.9032555 | 1.247143
|  | 633.1 | 0.231 | [5 empty] | 303 | 1.155284 | 1.345714
|  | 633.1 | 0.231 | [5 empty] | 303 | 1.47076 | 1.431429
|  | 633.1 | 0.231 | [5 empty] | 303 | 1.763159 | 1.517143
|  | 633.1 | 0.231 | [5 empty] | 303 | 2.07478 | 1.594286
AC-10-20 |  | 633.1 | 0.231 | [5 empty] | 303 | 0.05016712 | 0.1564286
|  | 633.1 | 0.231 | [5 empty] | 303 | 0.07536859 | 0.345
|  | 633.1 | 0.231 | [5 empty] | 303 | 0.1062706 | 0.4692857
|  | 633.1 | 0.231 | [5 empty] | 303 | 0.1563919 | 0.5828571
|  | 633.1 | 0.231 | [5 empty] | 303 | 0.2141918 | 0.6835714
|  | 633.1 | 0.231 | [5 empty] | 303 | 0.3720513 | 0.84
|  | 633.1 | 0.231 | [5 empty] | 303 | 0.4837019 | 0.945
|  | 633.1 | 0.231 | [5 empty] | 303 | 0.7453961 | 1.090714
|  | 633.1 | 0.231 | [5 empty] | 303 | 0.912777 | 1.159286
|  | 633.1 | 0.231 | [5 empty] | 303 | 1.216747 | 1.275
|  | 633.1 | 0.231 | [5 empty] | 303 | 1.497598 | 1.352143
|  | 633.1 | 0.231 | [5 empty] | 303 | 1.755359 | 1.416429
|  | 633.1 | 0.231 | [5 empty] | 303 | 2.111207 | 1.489286
AC-20-40 | C2F6 | 633.1 | 0.231 | [5 empty] | 323 | 0.03806 | 0.102
|  | 633.1 | 0.231 | [5 empty] | 323 | 0.05426 | 0.211
|  | 633.1 | 0.231 | [5 empty] | 323 | 0.08126 | 0.314
|  | 633.1 | 0.231 | [5 empty] | 323 | 0.1515 | 0.468
|  | 633.1 | 0.231 | [5 empty] | 323 | 0.2703 | 0.624
|  | 633.1 | 0.231 | [5 empty] | 323 | 0.4161 | 0.754
|  | 633.1 | 0.231 | [5 empty] | 323 | 0.6078 | 0.873
|  | 633.1 | 0.231 | [5 empty] | 323 | 0.7887 | 0.965
|  | 633.1 | 0.231 | [5 empty] | 323 | 0.9966 | 1.056
|  | 633.1 | 0.231 | [5 empty] | 323 | 1.191 | 1.122
|  | 633.1 | 0.231 | [5 empty] | 323 | 1.418 | 1.186
|  | 633.1 | 0.231 | [5 empty] | 323 | 1.631 | 1.249
|  | 633.1 | 0.231 | [5 empty] | 323 | 1.915 | 1.315
|  | 633.1 | 0.231 | [5 empty] | 323 | 2.098 | 1.357
|  | 633.1 | 0.231 | [5 empty] | 343 | 0.03806 | 0.089
|  | 633.1 | 0.231 | [5 empty] | 343 | 0.06236 | 0.177
|  | 633.1 | 0.231 | [5 empty] | 343 | 0.1029 | 0.308
|  | 633.1 | 0.231 | [5 empty] | 343 | 0.1947 | 0.443
|  | 633.1 | 0.231 | [5 empty] | 343 | 0.3243 | 0.538
|  | 633.1 | 0.231 | [5 empty] | 343 | 0.462 | 0.637
|  | 633.1 | 0.231 | [5 empty] | 343 | 0.6186 | 0.728
|  | 633.1 | 0.231 | [5 empty] | 343 | 0.8076 | 0.811
|  | 633.1 | 0.231 | [5 empty] | 343 | 1.021 | 0.893
|  | 633.1 | 0.231 | [5 empty] | 343 | 1.24 | 0.963
|  | 633.1 | 0.231 | [5 empty] | 343 | 1.456 | 1.024
|  | 633.1 | 0.231 | [5 empty] | 343 | 1.647 | 1.058
|  | 633.1 | 0.231 | [5 empty] | 343 | 1.901 | 1.112
|  | 633.1 | 0.231 | [5 empty] | 343 | 2.144 | 1.159
| CF4 | 633.1 | 0.231 | [5 empty] | 323 | 0.07316 | 0.047
|  | 633.1 | 0.231 | [5 empty] | 323 | 0.1002 | 0.076
|  | 633.1 | 0.231 | [5 empty] | 323 | 0.1326 | 0.108
|  | 633.1 | 0.231 | [5 empty] | 323 | 0.2298 | 0.186
|  | 633.1 | 0.231 | [5 empty] | 323 | 0.3567 | 0.269
|  | 633.1 | 0.231 | [5 empty] | 323 | 0.5214 | 0.36
|  | 633.1 | 0.231 | [5 empty] | 323 | 0.7077 | 0.441
|  | 633.1 | 0.231 | [5 empty] | 323 | 0.9048 | 0.516
|  | 633.1 | 0.231 | [5 empty] | 323 | 1.121 | 0.591
|  | 633.1 | 0.231 | [5 empty] | 323 | 1.348 | 0.639
|  | 633.1 | 0.231 | [5 empty] | 323 | 1.583 | 0.701
|  | 633.1 | 0.231 | [5 empty] | 323 | 1.836 | 0.757
|  | 633.1 | 0.231 | [5 empty] | 323 | 2.087 | 0.809
|  | 633.1 | 0.231 | [5 empty] | 343 | 0.05156 | 0.012
|  | 633.1 | 0.231 | [5 empty] | 343 | 0.08666 | 0.039
|  | 633.1 | 0.231 | [5 empty] | 343 | 0.1164 | 0.057
|  | 633.1 | 0.231 | [5 empty] | 343 | 0.2028 | 0.113
|  | 633.1 | 0.231 | [5 empty] | 343 | 0.2865 | 0.154
|  | 633.1 | 0.231 | [5 empty] | 343 | 0.4674 | 0.233
|  | 633.1 | 0.231 | [5 empty] | 343 | 0.6645 | 0.308
|  | 633.1 | 0.231 | [5 empty] | 343 | 0.8697 | 0.37
|  | 633.1 | 0.231 | [5 empty] | 343 | 1.086 | 0.438
|  | 633.1 | 0.231 | [5 empty] | 343 | 1.304 | 0.486
|  | 633.1 | 0.231 | [5 empty] | 343 | 1.448 | 0.52
|  | 633.1 | 0.231 | [5 empty] | 343 | 1.615 | 0.533
|  | 633.1 | 0.231 | [5 empty] | 343 | 1.828 | 0.535
|  | 633.1 | 0.231 | [5 empty] | 343 | 2.106 | 0.575