## Sheet1
GAC | GAS | BET | Vt | Vmeso | Vmic | %C | %O | %N | Temp(K) | Pessure | Adsorp(mmol/g)
ACF | HFC-32 | 2200 | 1 |  |  | 94.48 | 4.41 | 0.4 | 297.8 | 0.06137441 | 3.20795
|  | 2200 | 1 |  |  | 94.48 | 4.41 | 0.4 | 297.8 | 0.2040284 | 7.173124
|  | 2200 | 1 |  |  | 94.48 | 4.41 | 0.4 | 297.8 | 0.4246445 | 11.17089
|  | 2200 | 1 |  |  | 94.48 | 4.41 | 0.4 | 297.8 | 0.6817536 | 14.27048
|  | 2200 | 1 |  |  | 94.48 | 4.41 | 0.4 | 297.8 | 0.9471564 | 16.64515
|  | 2200 | 1 |  |  | 94.48 | 4.41 | 0.4 | 297.8 | 1.280569 | 18.01735
|  | 2200 | 1 |  |  | 94.48 | 4.41 | 0.4 | 307.8 | 0.02156398 | 0.8967376
|  | 2200 | 1 |  |  | 94.48 | 4.41 | 0.4 | 307.8 | 0.07962085 | 2.689845
|  | 2200 | 1 |  |  | 94.48 | 4.41 | 0.4 | 307.8 | 0.1874408 | 5.275464
|  | 2200 | 1 |  |  | 94.48 | 4.41 | 0.4 | 307.8 | 0.3649289 | 8.308
|  | 2200 | 1 |  |  | 94.48 | 4.41 | 0.4 | 307.8 | 0.6037915 | 11.30451
|  | 2200 | 1 |  |  | 94.48 | 4.41 | 0.4 | 307.8 | 0.8841232 | 13.85137
|  | 2200 | 1 |  |  | 94.48 | 4.41 | 0.4 | 307.8 | 1.257346 | 16.2924
|  | 2200 | 1 |  |  | 94.48 | 4.41 | 0.4 | 317.7 | 0.05971564 | 1.689535
|  | 2200 | 1 |  |  | 94.48 | 4.41 | 0.4 | 317.7 | 0.1990521 | 4.446929
|  | 2200 | 1 |  |  | 94.48 | 4.41 | 0.4 | 317.7 | 0.3665877 | 7.203627
|  | 2200 | 1 |  |  | 94.48 | 4.41 | 0.4 | 317.7 | 0.5739336 | 9.54522
|  | 2200 | 1 |  |  | 94.48 | 4.41 | 0.4 | 317.7 | 0.82109 | 11.67877
|  | 2200 | 1 |  |  | 94.48 | 4.41 | 0.4 | 317.7 | 1.053318 | 13.32954
|  | 2200 | 1 |  |  | 94.48 | 4.41 | 0.4 | 317.7 | 1.297156 | 14.91101
|  | 2200 | 1 |  |  | 94.48 | 4.41 | 0.4 | 327.3 | 0.1028436 | 2.206128
|  | 2200 | 1 |  |  | 94.48 | 4.41 | 0.4 | 327.3 | 0.3251185 | 5.479132
|  | 2200 | 1 |  |  | 94.48 | 4.41 | 0.4 | 327.3 | 0.5755924 | 8.026724
|  | 2200 | 1 |  |  | 94.48 | 4.41 | 0.4 | 327.3 | 0.8277251 | 9.918578
|  | 2200 | 1 |  |  | 94.48 | 4.41 | 0.4 | 327.3 | 1.058294 | 11.46586
|  | 2200 | 1 |  |  | 94.48 | 4.41 | 0.4 | 327.3 | 1.282227 | 12.9788
|  | 2200 | 1 |  |  | 94.48 | 4.41 | 0.4 | 337.4 | 0.114455 | 1.826227
|  | 2200 | 1 |  |  | 94.48 | 4.41 | 0.4 | 337.4 | 0.3400474 | 4.788557
|  | 2200 | 1 |  |  | 94.48 | 4.41 | 0.4 | 337.4 | 0.5805687 | 6.88776
|  | 2200 | 1 |  |  | 94.48 | 4.41 | 0.4 | 337.4 | 0.8443128 | 8.744817
|  | 2200 | 1 |  |  | 94.48 | 4.41 | 0.4 | 337.4 | 1.066588 | 10.11975
|  | 2200 | 1 |  |  | 94.48 | 4.41 | 0.4 | 337.4 | 1.287204 | 11.25316
|  | 2200 | 1 |  |  | 94.48 | 4.41 | 0.4 | 347.3 | 0.1343602 | 1.825737
|  | 2200 | 1 |  |  | 94.48 | 4.41 | 0.4 | 347.3 | 0.3582938 | 4.0979
|  | 2200 | 1 |  |  | 94.48 | 4.41 | 0.4 | 347.3 | 0.6054502 | 5.989877
|  | 2200 | 1 |  |  | 94.48 | 4.41 | 0.4 | 347.3 | 0.8459716 | 7.605935
|  | 2200 | 1 |  |  | 94.48 | 4.41 | 0.4 | 347.3 | 1.083175 | 8.80795
|  | 2200 | 1 |  |  | 94.48 | 4.41 | 0.4 | 347.3 | 1.288863 | 9.941721
ACP |  | 3200 | 1.7 |  |  | 95.13 | 4.35 | 0.25 | 297.8 | 0.2704358 | 10.26576
|  | 3200 | 1.7 |  |  | 95.13 | 4.35 | 0.25 | 297.8 | 0.5853946 | 17.95601
|  | 3200 | 1.7 |  |  | 95.13 | 4.35 | 0.25 | 297.8 | 0.9877503 | 24.19989
|  | 3200 | 1.7 |  |  | 95.13 | 4.35 | 0.25 | 297.8 | 1.33404 | 27.32739
|  | 3200 | 1.7 |  |  | 95.13 | 4.35 | 0.25 | 297.8 | 0.1187279 | 4.514743
|  | 3200 | 1.7 |  |  | 95.13 | 4.35 | 0.25 | 307.8 | 0.3627797 | 10.75255
|  | 3200 | 1.7 |  |  | 95.13 | 4.35 | 0.25 | 307.8 | 0.6991755 | 17.31605
|  | 3200 | 1.7 |  |  | 95.13 | 4.35 | 0.25 | 307.8 | 0.9366313 | 20.76154
|  | 3200 | 1.7 |  |  | 95.13 | 4.35 | 0.25 | 307.8 | 1.167491 | 23.50877
|  | 3200 | 1.7 |  |  | 95.13 | 4.35 | 0.25 | 307.8 | 1.385159 | 25.66485
|  | 3200 | 1.7 |  |  | 95.13 | 4.35 | 0.25 | 317.7 | 0.1467609 | 3.871496
|  | 3200 | 1.7 |  |  | 95.13 | 4.35 | 0.25 | 317.7 | 0.1929329 | 4.732363
|  | 3200 | 1.7 |  |  | 95.13 | 4.35 | 0.25 | 317.7 | 0.3660777 | 8.712321
|  | 3200 | 1.7 |  |  | 95.13 | 4.35 | 0.25 | 317.7 | 0.6348645 | 13.01811
|  | 3200 | 1.7 |  |  | 95.13 | 4.35 | 0.25 | 317.7 | 0.9267373 | 16.84154
|  | 3200 | 1.7 |  |  | 95.13 | 4.35 | 0.25 | 317.7 | 1.33404 | 20.99156
|  | 3200 | 1.7 |  |  | 95.13 | 4.35 | 0.25 | 327.3 | 0.2127208 | 4.572041
|  | 3200 | 1.7 |  |  | 95.13 | 4.35 | 0.25 | 327.3 | 0.5062426 | 9.630486
|  | 3200 | 1.7 |  |  | 95.13 | 4.35 | 0.25 | 327.3 | 0.7519435 | 12.59305
|  | 3200 | 1.7 |  |  | 95.13 | 4.35 | 0.25 | 327.3 | 0.9564193 | 14.90971
|  | 3200 | 1.7 |  |  | 95.13 | 4.35 | 0.25 | 327.3 | 1.075147 | 16.47138
|  | 3200 | 1.7 |  |  | 95.13 | 4.35 | 0.25 | 337.4 | 0.1467609 | 2.314385
|  | 3200 | 1.7 |  |  | 95.13 | 4.35 | 0.25 | 337.4 | 0.3891637 | 5.921145
|  | 3200 | 1.7 |  |  | 95.13 | 4.35 | 0.25 | 337.4 | 0.7057715 | 10.12138
|  | 3200 | 1.7 |  |  | 95.13 | 4.35 | 0.25 | 337.4 | 0.9036514 | 12.06193
|  | 3200 | 1.7 |  |  | 95.13 | 4.35 | 0.25 | 337.4 | 1.165842 | 14.32712
|  | 3200 | 1.7 |  |  | 95.13 | 4.35 | 0.25 | 337.4 | 1.358775 | 15.94532
|  | 3200 | 1.7 |  |  | 95.13 | 4.35 | 0.25 | 347.3 | 0.1566549 | 1.93891
|  | 3200 | 1.7 |  |  | 95.13 | 4.35 | 0.25 | 347.3 | 0.4270907 | 5.493052
|  | 3200 | 1.7 |  |  | 95.13 | 4.35 | 0.25 | 347.3 | 0.7321555 | 8.726361
|  | 3200 | 1.7 |  |  | 95.13 | 4.35 | 0.25 | 347.3 | 0.9531213 | 10.77519
|  | 3200 | 1.7 |  |  | 95.13 | 4.35 | 0.25 | 347.3 | 1.164193 | 12.34039
|  | 3200 | 1.7 |  |  | 95.13 | 4.35 | 0.25 | 347.3 | 1.353828 | 13.52892