## Sheet1
GAC | GAS | BET | Vt | Vmeso | Vmic | %C | %O | %N | Temp(K) | Pessure | Adsorp(mmol/g)
MaxSorb III | HFC-152a | 3140 |  |  | 1.7 |  |  |  | 298 | 0.1275046 | 3.223809
MaxSorb III | HFC-152a | 3140 |  |  | 1.7 |  |  |  | 298 | 0.3096539 | 5.920289
MaxSorb III | HFC-152a | 3140 |  |  | 1.7 |  |  |  | 298 | 0.5555556 | 8.550103
MaxSorb III | HFC-152a | 3140 |  |  | 1.7 |  |  |  | 298 | 1.020036 | 11.37452
MaxSorb III | HFC-152a | 3140 |  |  | 1.7 |  |  |  | 298 | 1.40255 | 13.93671
MaxSorb III | HFC-152a | 3140 |  |  | 1.7 |  |  |  | 298 | 1.994536 | 16.10118
MaxSorb III | HFC-152a | 3140 |  |  | 1.7 |  |  |  | 298 | 2.540984 | 18.06878
MaxSorb III | HFC-152a | 3140 |  |  | 1.7 |  |  |  | 298 | 3.907104 | 19.69645
MaxSorb III | HFC-152a | 3140 |  |  | 1.7 |  |  |  | 298 | 3.260474 | 19.57331
MaxSorb III | HFC-152a | 3140 |  |  | 1.7 |  |  |  | 308 | 0.136612 | 3.157863
MaxSorb III | HFC-152a | 3140 |  |  | 1.7 |  |  |  | 308 | 0.3825137 | 5.985156
MaxSorb III | HFC-152a | 3140 |  |  | 1.7 |  |  |  | 308 | 0.5282332 | 7.760547
MaxSorb III | HFC-152a | 3140 |  |  | 1.7 |  |  |  | 308 | 1.020036 | 10.25547
MaxSorb III | HFC-152a | 3140 |  |  | 1.7 |  |  |  | 308 | 1.47541 | 12.35592
MaxSorb III | HFC-152a | 3140 |  |  | 1.7 |  |  |  | 308 | 2.176685 | 14.51895
MaxSorb III | HFC-152a | 3140 |  |  | 1.7 |  |  |  | 308 | 2.76867 | 16.28847
MaxSorb III | HFC-152a | 3140 |  |  | 1.7 |  |  |  | 308 | 3.351548 | 17.46567
MaxSorb III | HFC-152a | 3140 |  |  | 1.7 |  |  |  | 308 | 3.897996 | 18.70917
MaxSorb III | HFC-152a | 3140 |  |  | 1.7 |  |  |  | 318 | 0.1639344 | 2.367588
MaxSorb III | HFC-152a | 3140 |  |  | 1.7 |  |  |  | 318 | 0.4007286 | 4.66839
MaxSorb III | HFC-152a | 3140 |  |  | 1.7 |  |  |  | 318 | 0.6557377 | 6.573995
MaxSorb III | HFC-152a | 3140 |  |  | 1.7 |  |  |  | 318 | 1.174863 | 9.331865
MaxSorb III | HFC-152a | 3140 |  |  | 1.7 |  |  |  | 318 | 1.612022 | 10.97177
MaxSorb III | HFC-152a | 3140 |  |  | 1.7 |  |  |  | 318 | 2.285974 | 13.13516
MaxSorb III | HFC-152a | 3140 |  |  | 1.7 |  |  |  | 318 | 2.887067 | 14.31212
MaxSorb III | HFC-152a | 3140 |  |  | 1.7 |  |  |  | 318 | 3.515483 | 16.01533
MaxSorb III | HFC-152a | 3140 |  |  | 1.7 |  |  |  | 318 | 3.952641 | 16.79949
MaxSorb III | HFC-152a | 3140 |  |  | 1.7 |  |  |  | 328 | 0.1821494 | 2.301522
MaxSorb III | HFC-152a | 3140 |  |  | 1.7 |  |  |  | 328 | 0.4553734 | 4.470192
MaxSorb III | HFC-152a | 3140 |  |  | 1.7 |  |  |  | 328 | 0.701275 | 6.310091
MaxSorb III | HFC-152a | 3140 |  |  | 1.7 |  |  |  | 328 | 1.238616 | 8.475284
MaxSorb III | HFC-152a | 3140 |  |  | 1.7 |  |  |  | 328 | 1.657559 | 9.983773
MaxSorb III | HFC-152a | 3140 |  |  | 1.7 |  |  |  | 328 | 2.349727 | 11.94945
MaxSorb III | HFC-152a | 3140 |  |  | 1.7 |  |  |  | 328 | 3.023679 | 13.32293
MaxSorb III | HFC-152a | 3140 |  |  | 1.7 |  |  |  | 328 | 3.606557 | 14.63178
MaxSorb III | HFC-152a | 3140 |  |  | 1.7 |  |  |  | 328 | 4.125683 | 15.28321
MaxSorb III | HFC-152a | 3140 |  |  | 1.7 |  |  |  | 338 | 0.2550091 | 2.300563
MaxSorb III | HFC-152a | 3140 |  |  | 1.7 |  |  |  | 338 | 0.6010929 | 4.139142
MaxSorb III | HFC-152a | 3140 |  |  | 1.7 |  |  |  | 338 | 0.8378871 | 5.452551
MaxSorb III | HFC-152a | 3140 |  |  | 1.7 |  |  |  | 338 | 1.347905 | 7.223146
MaxSorb III | HFC-152a | 3140 |  |  | 1.7 |  |  |  | 338 | 1.794171 | 8.862928
MaxSorb III | HFC-152a | 3140 |  |  | 1.7 |  |  |  | 338 | 2.395264 | 10.30319
MaxSorb III | HFC-152a | 3140 |  |  | 1.7 |  |  |  | 338 | 2.969035 | 11.41469
MaxSorb III | HFC-152a | 3140 |  |  | 1.7 |  |  |  | 338 | 3.624772 | 12.98588
MaxSorb III | HFC-152a | 3140 |  |  | 1.7 |  |  |  | 338 | 4.162113 | 13.90038
MaxSorb III | HFC-152a | 3140 |  |  | 1.7 |  |  |  | 348 | 0.3005464 | 2.102484
MaxSorb III | HFC-152a | 3140 |  |  | 1.7 |  |  |  | 348 | 0.6466302 | 3.743585
MaxSorb III | HFC-152a | 3140 |  |  | 1.7 |  |  |  | 348 | 0.9380692 | 5.1221
MaxSorb III | HFC-152a | 3140 |  |  | 1.7 |  |  |  | 348 | 1.466302 | 6.497498
MaxSorb III | HFC-152a | 3140 |  |  | 1.7 |  |  |  | 348 | 1.912568 | 8.005627
MaxSorb III | HFC-152a | 3140 |  |  | 1.7 |  |  |  | 348 | 2.495446 | 9.314479
MaxSorb III | HFC-152a | 3140 |  |  | 1.7 |  |  |  | 348 | 3.105647 | 10.35967
MaxSorb III | HFC-152a | 3140 |  |  | 1.7 |  |  |  | 348 | 3.661202 | 11.4714
MaxSorb III | HFC-152a | 3140 |  |  | 1.7 |  |  |  | 348 | 4.189435 | 11.92523