## Sheet1
GAC | GAS | BET | Vt | Vmeso | Vmic | %C | %O | %N | Temp(K) | Pessure | Adsorp(mmol/g)
Vruf carbon | CFC-115 | 1330 | 0.81 | [5 empty] | 273 | 0.00742268 | 0.9593496
Vruf carbon | CFC-115 | 1330 | 0.81 | [5 empty] | 273 | 0.01237113 | 1.219512
Vruf carbon | CFC-115 | 1330 | 0.81 | [5 empty] | 273 | 0.01731959 | 1.577236
Vruf carbon | CFC-115 | 1330 | 0.81 | [5 empty] | 273 | 0.02721649 | 2.01626
Vruf carbon | CFC-115 | 1330 | 0.81 | [5 empty] | 273 | 0.05443299 | 2.439024
Vruf carbon | CFC-115 | 1330 | 0.81 | [5 empty] | 273 | 0.09896907 | 2.910569
Vruf carbon | CFC-115 | 1330 | 0.81 | [5 empty] | 273 | 0.1410309 | 3.219512
Vruf carbon | CFC-115 | 1330 | 0.81 | [5 empty] | 273 | 0.185567 | 3.398374
Vruf carbon | CFC-115 | 1330 | 0.81 | [5 empty] | 273 | 0.2449485 | 3.593496
Vruf carbon | CFC-115 | 1330 | 0.81 | [5 empty] | 273 | 0.3092784 | 3.788618
Vruf carbon | CFC-115 | 1330 | 0.81 | [5 empty] | 273 | 0.4181443 | 4.01626
Vruf carbon | CFC-115 | 1330 | 0.81 | [5 empty] | 273 | 0.4923711 | 4.178862
Vruf carbon | CFC-115 | 1330 | 0.81 | [5 empty] | 273 | 0.5962887 | 4.341463
Vruf carbon | CFC-115 | 1330 | 0.81 | [5 empty] | 273 | 0.7002062 | 4.455285
Vruf carbon | CFC-115 | 1330 | 0.81 | [5 empty] | 273 | 0.7991753 | 4.617886
Vruf carbon | CFC-115 | 1330 | 0.81 | [5 empty] | 273 | 0.9006186 | 4.747967
Vruf carbon | CFC-115 | 1330 | 0.81 | [5 empty] | 273 | 0.9995876 | 4.861789
Vruf carbon | CFC-115 | 1330 | 0.81 | [5 empty] | 273 | 1.046598 | 4.910569
Vruf carbon | CFC-115 | 1330 | 0.81 | [5 empty] | 273 | 1.098557 | 4.95935
Vruf carbon | CFC-115 | 1330 | 0.81 | [5 empty] | 273 | 1.140619 | 5.00813
Vruf carbon | CFC-115 | 1330 | 0.81 | [5 empty] | 273 | 1.180206 | 5.056911
Vruf carbon | CFC-115 | 1330 | 0.81 | [5 empty] | 298 | 0.01731959 | 0.9105691
Vruf carbon | CFC-115 | 1330 | 0.81 | [5 empty] | 298 | 0.03216495 | 1.235772
Vruf carbon | CFC-115 | 1330 | 0.81 | [5 empty] | 298 | 0.05195876 | 1.528455
Vruf carbon | CFC-115 | 1330 | 0.81 | [5 empty] | 298 | 0.1014433 | 1.98374
Vruf carbon | CFC-115 | 1330 | 0.81 | [5 empty] | 298 | 0.1360825 | 2.276423
Vruf carbon | CFC-115 | 1330 | 0.81 | [5 empty] | 298 | 0.1830928 | 2.504065
Vruf carbon | CFC-115 | 1330 | 0.81 | [5 empty] | 298 | 0.24 | 2.715447
Vruf carbon | CFC-115 | 1330 | 0.81 | [5 empty] | 298 | 0.3092784 | 2.894309
Vruf carbon | CFC-115 | 1330 | 0.81 | [5 empty] | 298 | 0.4230928 | 3.121951
Vruf carbon | CFC-115 | 1330 | 0.81 | [5 empty] | 298 | 0.4898969 | 3.268293
Vruf carbon | CFC-115 | 1330 | 0.81 | [5 empty] | 298 | 0.5962887 | 3.398374
Vruf carbon | CFC-115 | 1330 | 0.81 | [5 empty] | 298 | 0.697732 | 3.528455
Vruf carbon | CFC-115 | 1330 | 0.81 | [5 empty] | 298 | 0.7942268 | 3.626016
Vruf carbon | CFC-115 | 1330 | 0.81 | [5 empty] | 298 | 0.8981443 | 3.723577
Vruf carbon | CFC-115 | 1330 | 0.81 | [5 empty] | 298 | 0.9995876 | 3.804878
Vruf carbon | CFC-115 | 1330 | 0.81 | [5 empty] | 298 | 1.046598 | 3.853659
Vruf carbon | CFC-115 | 1330 | 0.81 | [5 empty] | 298 | 1.101031 | 3.886179
Vruf carbon | CFC-115 | 1330 | 0.81 | [5 empty] | 298 | 1.140619 | 3.934959
Vruf carbon | CFC-115 | 1330 | 0.81 | [5 empty] | 298 | 1.180206 | 3.934959
Vruf carbon | CFC-115 | 1330 | 0.81 | [5 empty] | 323 | 0.01237113 | 0.5365854
Vruf carbon | CFC-115 | 1330 | 0.81 | [5 empty] | 323 | 0.03463918 | 0.699187
Vruf carbon | CFC-115 | 1330 | 0.81 | [5 empty] | 323 | 0.05195876 | 0.9918699
Vruf carbon | CFC-115 | 1330 | 0.81 | [5 empty] | 323 | 0.09154639 | 1.235772
Vruf carbon | CFC-115 | 1330 | 0.81 | [5 empty] | 323 | 0.1385567 | 1.544715
Vruf carbon | CFC-115 | 1330 | 0.81 | [5 empty] | 323 | 0.1781443 | 1.674797
Vruf carbon | CFC-115 | 1330 | 0.81 | [5 empty] | 323 | 0.24 | 1.918699
Vruf carbon | CFC-115 | 1330 | 0.81 | [5 empty] | 323 | 0.3043299 | 2.081301
Vruf carbon | CFC-115 | 1330 | 0.81 | [5 empty] | 323 | 0.4131959 | 2.357724
Vruf carbon | CFC-115 | 1330 | 0.81 | [5 empty] | 323 | 0.4948454 | 2.487805
Vruf carbon | CFC-115 | 1330 | 0.81 | [5 empty] | 323 | 0.5962887 | 2.617886
Vruf carbon | CFC-115 | 1330 | 0.81 | [5 empty] | 323 | 0.7002062 | 2.747967
Vruf carbon | CFC-115 | 1330 | 0.81 | [5 empty] | 323 | 0.796701 | 2.845528
Vruf carbon | CFC-115 | 1330 | 0.81 | [5 empty] | 323 | 0.8981443 | 2.943089
Vruf carbon | CFC-115 | 1330 | 0.81 | [5 empty] | 323 | 0.9971134 | 3.04065
Vruf carbon | CFC-115 | 1330 | 0.81 | [5 empty] | 323 | 1.049072 | 3.04065
Vruf carbon | CFC-115 | 1330 | 0.81 | [5 empty] | 323 | 1.098557 | 3.089431
Vruf carbon | CFC-115 | 1330 | 0.81 | [5 empty] | 323 | 1.13567 | 3.089431
Vruf carbon | CFC-115 | 1330 | 0.81 | [5 empty] | 323 | 1.185155 | 3.170732
Vruf carbon | CFC-115 | 1330 | 0.81 | [5 empty] | 348 | 0.01484536 | 0.3252033
Vruf carbon | CFC-115 | 1330 | 0.81 | [5 empty] | 348 | 0.03216495 | 0.4065041
Vruf carbon | CFC-115 | 1330 | 0.81 | [5 empty] | 348 | 0.05195876 | 0.5691057
Vruf carbon | CFC-115 | 1330 | 0.81 | [5 empty] | 348 | 0.09896907 | 0.796748
Vruf carbon | CFC-115 | 1330 | 0.81 | [5 empty] | 348 | 0.1435052 | 0.9918699
Vruf carbon | CFC-115 | 1330 | 0.81 | [5 empty] | 348 | 0.1756701 | 1.121951
Vruf carbon | CFC-115 | 1330 | 0.81 | [5 empty] | 348 | 0.2375258 | 1.317073
Vruf carbon | CFC-115 | 1330 | 0.81 | [5 empty] | 348 | 0.2993814 | 1.414634
Vruf carbon | CFC-115 | 1330 | 0.81 | [5 empty] | 348 | 0.4082474 | 1.642276
Vruf carbon | CFC-115 | 1330 | 0.81 | [5 empty] | 348 | 0.4997938 | 1.804878
Vruf carbon | CFC-115 | 1330 | 0.81 | [5 empty] | 348 | 0.5962887 | 1.934959
Vruf carbon | CFC-115 | 1330 | 0.81 | [5 empty] | 348 | 0.7026804 | 2.081301
Vruf carbon | CFC-115 | 1330 | 0.81 | [5 empty] | 348 | 0.7991753 | 2.162602
Vruf carbon | CFC-115 | 1330 | 0.81 | [5 empty] | 348 | 0.8981443 | 2.243902
Vruf carbon | CFC-115 | 1330 | 0.81 | [5 empty] | 348 | 0.9995876 | 2.341463
Vruf carbon | CFC-115 | 1330 | 0.81 | [5 empty] | 348 | 1.051546 | 2.357724
Vruf carbon | CFC-115 | 1330 | 0.81 | [5 empty] | 348 | 1.093608 | 2.373984
Vruf carbon | CFC-115 | 1330 | 0.81 | [5 empty] | 348 | 1.143093 | 2.455285
Vruf carbon | CFC-115 | 1330 | 0.81 | [5 empty] | 348 | 1.18268 | 2.471545
Vruf carbon | HFC-125 | 1330 | 0.81 | [5 empty] | 273 | 0.009876543 | 0.6972973
Vruf carbon | HFC-125 | 1330 | 0.81 | [5 empty] | 273 | 0.01481481 | 0.9243243
Vruf carbon | HFC-125 | 1330 | 0.81 | [5 empty] | 273 | 0.02962963 | 1.248649
Vruf carbon | HFC-125 | 1330 | 0.81 | [5 empty] | 273 | 0.05432099 | 1.621622
Vruf carbon | HFC-125 | 1330 | 0.81 | [5 empty] | 273 | 0.1012346 | 2.124324
Vruf carbon | HFC-125 | 1330 | 0.81 | [5 empty] | 273 | 0.1358025 | 2.448649
Vruf carbon | HFC-125 | 1330 | 0.81 | [5 empty] | 273 | 0.1802469 | 2.740541
Vruf carbon | HFC-125 | 1330 | 0.81 | [5 empty] | 273 | 0.2469136 | 3.113514
Vruf carbon | HFC-125 | 1330 | 0.81 | [5 empty] | 273 | 0.3135802 | 3.340541
Vruf carbon | HFC-125 | 1330 | 0.81 | [5 empty] | 273 | 0.4197531 | 3.697297
Vruf carbon | HFC-125 | 1330 | 0.81 | [5 empty] | 273 | 0.5185185 | 3.908108
Vruf carbon | HFC-125 | 1330 | 0.81 | [5 empty] | 273 | 0.6 | 4.07027
Vruf carbon | HFC-125 | 1330 | 0.81 | [5 empty] | 273 | 0.6962963 | 4.264865
Vruf carbon | HFC-125 | 1330 | 0.81 | [5 empty] | 273 | 0.7950617 | 4.427027
Vruf carbon | HFC-125 | 1330 | 0.81 | [5 empty] | 273 | 0.9012346 | 4.572973
Vruf carbon | HFC-125 | 1330 | 0.81 | [5 empty] | 273 | 1.002469 | 4.702703
Vruf carbon | HFC-125 | 1330 | 0.81 | [5 empty] | 273 | 1.049383 | 4.816216
Vruf carbon | HFC-125 | 1330 | 0.81 | [5 empty] | 273 | 1.103704 | 4.864865
Vruf carbon | HFC-125 | 1330 | 0.81 | [5 empty] | 273 | 1.140741 | 4.897297
Vruf carbon | HFC-125 | 1330 | 0.81 | [5 empty] | 273 | 1.180247 | 4.978378
Vruf carbon | HFC-125 | 1330 | 0.81 | [5 empty] | 298 | 0.01728395 | 0.5027027
Vruf carbon | HFC-125 | 1330 | 0.81 | [5 empty] | 298 | 0.03209877 | 0.6648649
Vruf carbon | HFC-125 | 1330 | 0.81 | [5 empty] | 298 | 0.05432099 | 0.9081081
Vruf carbon | HFC-125 | 1330 | 0.81 | [5 empty] | 298 | 0.0962963 | 1.216216
Vruf carbon | HFC-125 | 1330 | 0.81 | [5 empty] | 298 | 0.1358025 | 1.459459
Vruf carbon | HFC-125 | 1330 | 0.81 | [5 empty] | 298 | 0.1777778 | 1.637838
Vruf carbon | HFC-125 | 1330 | 0.81 | [5 empty] | 298 | 0.2395062 | 1.913514
Vruf carbon | HFC-125 | 1330 | 0.81 | [5 empty] | 298 | 0.2987654 | 2.156757
Vruf carbon | HFC-125 | 1330 | 0.81 | [5 empty] | 298 | 0.4098765 | 2.416216
Vruf carbon | HFC-125 | 1330 | 0.81 | [5 empty] | 298 | 0.4987654 | 2.643243
Vruf carbon | HFC-125 | 1330 | 0.81 | [5 empty] | 298 | 0.5975309 | 2.854054
Vruf carbon | HFC-125 | 1330 | 0.81 | [5 empty] | 298 | 0.7012346 | 3.016216
Vruf carbon | HFC-125 | 1330 | 0.81 | [5 empty] | 298 | 0.7975309 | 3.194595
Vruf carbon | HFC-125 | 1330 | 0.81 | [5 empty] | 298 | 0.8987654 | 3.356757
Vruf carbon | HFC-125 | 1330 | 0.81 | [5 empty] | 298 | 1.002469 | 3.421622
Vruf carbon | HFC-125 | 1330 | 0.81 | [5 empty] | 298 | 1.046914 | 3.486486
Vruf carbon | HFC-125 | 1330 | 0.81 | [5 empty] | 298 | 1.106173 | 3.535135
Vruf carbon | HFC-125 | 1330 | 0.81 | [5 empty] | 298 | 1.140741 | 3.567568
Vruf carbon | HFC-125 | 1330 | 0.81 | [5 empty] | 298 | 1.182716 | 3.648649
Vruf carbon | HFC-125 | 1330 | 0.81 | [5 empty] | 323 | 0.02962963 | 0.372973
Vruf carbon | HFC-125 | 1330 | 0.81 | [5 empty] | 323 | 0.05925926 | 0.5351351
Vruf carbon | HFC-125 | 1330 | 0.81 | [5 empty] | 323 | 0.09876543 | 0.7621622
Vruf carbon | HFC-125 | 1330 | 0.81 | [5 empty] | 323 | 0.145679 | 0.8918919
Vruf carbon | HFC-125 | 1330 | 0.81 | [5 empty] | 323 | 0.1802469 | 1.021622
Vruf carbon | HFC-125 | 1330 | 0.81 | [5 empty] | 323 | 0.2395062 | 1.2
Vruf carbon | HFC-125 | 1330 | 0.81 | [5 empty] | 323 | 0.2987654 | 1.345946
Vruf carbon | HFC-125 | 1330 | 0.81 | [5 empty] | 323 | 0.4074074 | 1.637838
Vruf carbon | HFC-125 | 1330 | 0.81 | [5 empty] | 323 | 0.5012346 | 1.751351
Vruf carbon | HFC-125 | 1330 | 0.81 | [5 empty] | 323 | 0.6049383 | 1.945946
Vruf carbon | HFC-125 | 1330 | 0.81 | [5 empty] | 323 | 0.7012346 | 2.124324
Vruf carbon | HFC-125 | 1330 | 0.81 | [5 empty] | 323 | 0.8 | 2.221622
Vruf carbon | HFC-125 | 1330 | 0.81 | [5 empty] | 323 | 0.9061728 | 2.383784
Vruf carbon | HFC-125 | 1330 | 0.81 | [5 empty] | 323 | 1.002469 | 2.464865
Vruf carbon | HFC-125 | 1330 | 0.81 | [5 empty] | 323 | 1.051852 | 2.497297
Vruf carbon | HFC-125 | 1330 | 0.81 | [5 empty] | 323 | 1.101235 | 2.562162
Vruf carbon | HFC-125 | 1330 | 0.81 | [5 empty] | 323 | 1.138272 | 2.578378
Vruf carbon | HFC-125 | 1330 | 0.81 | [5 empty] | 323 | 1.190123 | 2.627027
Vruf carbon | HFC-125 | 1330 | 0.81 | [5 empty] | 348 | 0.02962963 | 0.2108108
Vruf carbon | HFC-125 | 1330 | 0.81 | [5 empty] | 348 | 0.05432099 | 0.3081081
Vruf carbon | HFC-125 | 1330 | 0.81 | [5 empty] | 348 | 0.09876543 | 0.4540541
Vruf carbon | HFC-125 | 1330 | 0.81 | [5 empty] | 348 | 0.1481481 | 0.6162162
Vruf carbon | HFC-125 | 1330 | 0.81 | [5 empty] | 348 | 0.1802469 | 0.6810811
Vruf carbon | HFC-125 | 1330 | 0.81 | [5 empty] | 348 | 0.237037 | 0.7621622
Vruf carbon | HFC-125 | 1330 | 0.81 | [5 empty] | 348 | 0.3012346 | 0.8594595
Vruf carbon | HFC-125 | 1330 | 0.81 | [5 empty] | 348 | 0.4049383 | 1.086486
Vruf carbon | HFC-125 | 1330 | 0.81 | [5 empty] | 348 | 0.4987654 | 1.2
Vruf carbon | HFC-125 | 1330 | 0.81 | [5 empty] | 348 | 0.6024691 | 1.313514
Vruf carbon | HFC-125 | 1330 | 0.81 | [5 empty] | 348 | 0.7012346 | 1.410811
Vruf carbon | HFC-125 | 1330 | 0.81 | [5 empty] | 348 | 0.8 | 1.540541
Vruf carbon | HFC-125 | 1330 | 0.81 | [5 empty] | 348 | 0.9012346 | 1.637838
Vruf carbon | HFC-125 | 1330 | 0.81 | [5 empty] | 348 | 1.002469 | 1.718919
Vruf carbon | HFC-125 | 1330 | 0.81 | [5 empty] | 348 | 1.051852 | 1.735135
Vruf carbon | HFC-125 | 1330 | 0.81 | [5 empty] | 348 | 1.098765 | 1.832432
Vruf carbon | HFC-125 | 1330 | 0.81 | [5 empty] | 348 | 1.138272 | 1.832432
Vruf carbon | HFC-125 | 1330 | 0.81 | [5 empty] | 348 | 1.185185 | 1.864865