## Sheet1
GAC | GAS | BET | Vt | Vmeso | Vmic | %C | %O | %N | Temp(K) | Pessure | Adsorp(mmol/g)
Tekmar | CFC-115 | 1898 | 0.93 | [5 empty] | 298 | 0.0109814 | 0.8955751
Tekmar | CFC-115 | 1898 | 0.93 | [5 empty] | 298 | 0.02539853 | 1.764366
Tekmar | CFC-115 | 1898 | 0.93 | [5 empty] | 298 | 0.0709681 | 2.726324
Tekmar | CFC-115 | 1898 | 0.93 | [5 empty] | 298 | 0.1456859 | 3.380405
Tekmar | CFC-115 | 1898 | 0.93 | [5 empty] | 298 | 0.2478988 | 3.833584
Tekmar | CFC-115 | 1898 | 0.93 | [5 empty] | 298 | 0.3482554 | 4.099622
Tekmar | CFC-115 | 1898 | 0.93 | [5 empty] | 298 | 0.4520291 | 4.312139
Tekmar | CFC-115 | 1898 | 0.93 | [5 empty] | 298 | 0.5851451 | 4.497525
Tekmar | CFC-115 | 1898 | 0.93 | [5 empty] | 298 | 0.7147607 | 4.616113
Tekmar | CFC-115 | 1898 | 0.93 | [5 empty] | 298 | 0.839195 | 4.73477
Tekmar | CFC-115 | 1898 | 0.93 | [5 empty] | 298 | 0.9981805 | 4.866334
Tekmar | CFC-115 | 1898 | 0.93 | [5 empty] | 318 | 0.01272697 | 0.9222897
Tekmar | CFC-115 | 1898 | 0.93 | [5 empty] | 318 | 0.03562259 | 1.563695
Tekmar | CFC-115 | 1898 | 0.93 | [5 empty] | 318 | 0.08967989 | 2.311635
Tekmar | CFC-115 | 1898 | 0.93 | [5 empty] | 318 | 0.1643146 | 2.845397
Tekmar | CFC-115 | 1898 | 0.93 | [5 empty] | 318 | 0.2543824 | 3.218524
Tekmar | CFC-115 | 1898 | 0.93 | [5 empty] | 318 | 0.3547574 | 3.5113
Tekmar | CFC-115 | 1898 | 0.93 | [5 empty] | 318 | 0.4550769 | 3.723863
Tekmar | CFC-115 | 1898 | 0.93 | [5 empty] | 318 | 0.5622772 | 3.896226
Tekmar | CFC-115 | 1898 | 0.93 | [5 empty] | 318 | 0.6867484 | 4.068359
Tekmar | CFC-115 | 1898 | 0.93 | [5 empty] | 318 | 0.838844 | 4.226753
Tekmar | CFC-115 | 1898 | 0.93 | [5 empty] | 318 | 0.9615512 | 4.345434
Tekmar | CFC-115 | 1898 | 0.93 | [5 empty] | 338 | 0.0160611 | 0.7484484
Tekmar | CFC-115 | 1898 | 0.93 | [5 empty] | 338 | 0.04752757 | 1.296156
Tekmar | CFC-115 | 1898 | 0.93 | [5 empty] | 338 | 0.1048913 | 1.830149
Tekmar | CFC-115 | 1898 | 0.93 | [5 empty] | 338 | 0.1725714 | 2.297158
Tekmar | CFC-115 | 1898 | 0.93 | [5 empty] | 338 | 0.260866 | 2.603464
Tekmar | CFC-115 | 1898 | 0.93 | [5 empty] | 338 | 0.3422244 | 2.869756
Tekmar | CFC-115 | 1898 | 0.93 | [5 empty] | 338 | 0.4581709 | 3.202431
Tekmar | CFC-115 | 1898 | 0.93 | [5 empty] | 338 | 0.587842 | 3.401232
Tekmar | CFC-115 | 1898 | 0.93 | [5 empty] | 338 | 0.700205 | 3.546789
Tekmar | CFC-115 | 1898 | 0.93 | [5 empty] | 338 | 0.8437113 | 3.772143
Tekmar | CFC-115 | 1898 | 0.93 | [5 empty] | 338 | 0.9836803 | 3.877224
Tekmar | CFC-115 | 1898 | 0.93 | [5 empty] | 358 | 0.02461348 | 0.6280132
Tekmar | CFC-115 | 1898 | 0.93 | [5 empty] | 358 | 0.06117812 | 1.055332
Tekmar | CFC-115 | 1898 | 0.93 | [5 empty] | 358 | 0.118431 | 1.428898
Tekmar | CFC-115 | 1898 | 0.93 | [5 empty] | 358 | 0.1860188 | 1.762219
Tekmar | CFC-115 | 1898 | 0.93 | [5 empty] | 358 | 0.2639507 | 2.068664
Tekmar | CFC-115 | 1898 | 0.93 | [5 empty] | 358 | 0.3504535 | 2.281411
Tekmar | CFC-115 | 1898 | 0.93 | [5 empty] | 358 | 0.4542549 | 2.534034
Tekmar | CFC-115 | 1898 | 0.93 | [5 empty] | 358 | 0.5805272 | 2.813095
Tekmar | CFC-115 | 1898 | 0.93 | [5 empty] | 358 | 0.7204961 | 2.918175
Tekmar | CFC-115 | 1898 | 0.93 | [5 empty] | 358 | 0.8519127 | 3.143691