## Sheet1
GAC | GAS | BET | Vt | Vmeso | Vmic | %C | %O | %N | Temp(K) | Pessure | Adsorp(mmol/g)
Xtrusorb-600 | HFC-227ea | 1058 | 0.5409154 |  | 0.39 |  |  |  | 283 | 0.000109 | 0.4214
Xtrusorb-600 | HFC-227ea | 1058 | 0.5409154 |  | 0.39 |  |  |  | 283 | 0.00014 | 0.4545
Xtrusorb-600 | HFC-227ea | 1058 | 0.5409154 |  | 0.39 |  |  |  | 283 | 0.001403 | 1.0469
Xtrusorb-600 | HFC-227ea | 1058 | 0.5409154 |  | 0.39 |  |  |  | 283 | 0.003456 | 1.3768
Xtrusorb-600 | HFC-227ea | 1058 | 0.5409154 |  | 0.39 |  |  |  | 283 | 0.015866 | 1.9554
Xtrusorb-600 | HFC-227ea | 1058 | 0.5409154 |  | 0.39 |  |  |  | 283 | 0.042679 | 2.3687
Xtrusorb-600 | HFC-227ea | 1058 | 0.5409154 |  | 0.39 |  |  |  | 283 | 0.060785 | 2.4844
Xtrusorb-600 | HFC-227ea | 1058 | 0.5409154 |  | 0.39 |  |  |  | 283 | 0.10892 | 2.6958
Xtrusorb-600 | HFC-227ea | 1058 | 0.5409154 |  | 0.39 |  |  |  | 283 | 0.11301 | 2.7024
Xtrusorb-600 | HFC-227ea | 1058 | 0.5409154 |  | 0.39 |  |  |  | 283 | 0.1808 | 2.8697
Xtrusorb-600 | HFC-227ea | 1058 | 0.5409154 |  | 0.39 |  |  |  | 283 | 0.20653 | 2.9081
Xtrusorb-600 | HFC-227ea | 1058 | 0.5409154 |  | 0.39 |  |  |  | 283 | 0.27079 | 3.0058
Xtrusorb-600 | HFC-227ea | 1058 | 0.5409154 |  | 0.39 |  |  |  | 283 | 0.31066 | 3.0401
Xtrusorb-600 | HFC-227ea | 1058 | 0.5409154 |  | 0.39 |  |  |  | 283 | 0.36052 | 3.1021
Xtrusorb-600 | HFC-227ea | 1058 | 0.5409154 |  | 0.39 |  |  |  | 283 | 0.41146 | 3.1381
Xtrusorb-600 | HFC-227ea | 1058 | 0.5409154 |  | 0.39 |  |  |  | 283 | 0.46106 | 3.1847
Xtrusorb-600 | HFC-227ea | 1058 | 0.5409154 |  | 0.39 |  |  |  | 283 | 0.51652 | 3.2135
Xtrusorb-600 | HFC-227ea | 1058 | 0.5409154 |  | 0.39 |  |  |  | 283 | 0.56985 | 3.2587
Xtrusorb-600 | HFC-227ea | 1058 | 0.5409154 |  | 0.39 |  |  |  | 283 | 0.61358 | 3.2704
Xtrusorb-600 | HFC-227ea | 1058 | 0.5409154 |  | 0.39 |  |  |  | 283 | 0.67745 | 3.3132
Xtrusorb-600 | HFC-227ea | 1058 | 0.5409154 |  | 0.39 |  |  |  | 283 | 0.71652 | 3.3357
Xtrusorb-600 | HFC-227ea | 1058 | 0.5409154 |  | 0.39 |  |  |  | 283 | 0.80438 | 3.3684
Xtrusorb-600 | HFC-227ea | 1058 | 0.5409154 |  | 0.39 |  |  |  | 283 | 0.80545 | 3.3818
Xtrusorb-600 | HFC-227ea | 1058 | 0.5409154 |  | 0.39 |  |  |  | 283 | 0.93944 | 3.4219
Xtrusorb-600 | HFC-227ea | 1058 | 0.5409154 |  | 0.39 |  |  |  | 283 | 0.93958 | 3.4588
Xtrusorb-600 | HFC-227ea | 1058 | 0.5409154 |  | 0.39 |  |  |  | 303 | 0.000187 | 0.3079
Xtrusorb-600 | HFC-227ea | 1058 | 0.5409154 |  | 0.39 |  |  |  | 303 | 0.000213 | 0.3091
Xtrusorb-600 | HFC-227ea | 1058 | 0.5409154 |  | 0.39 |  |  |  | 303 | 0.002649 | 0.8771
Xtrusorb-600 | HFC-227ea | 1058 | 0.5409154 |  | 0.39 |  |  |  | 303 | 0.00274 | 0.9064
Xtrusorb-600 | HFC-227ea | 1058 | 0.5409154 |  | 0.39 |  |  |  | 303 | 0.018986 | 1.6027
Xtrusorb-600 | HFC-227ea | 1058 | 0.5409154 |  | 0.39 |  |  |  | 303 | 0.020279 | 1.641
Xtrusorb-600 | HFC-227ea | 1058 | 0.5409154 |  | 0.39 |  |  |  | 303 | 0.059465 | 2.0747
Xtrusorb-600 | HFC-227ea | 1058 | 0.5409154 |  | 0.39 |  |  |  | 303 | 0.059665 | 2.0886
Xtrusorb-600 | HFC-227ea | 1058 | 0.5409154 |  | 0.39 |  |  |  | 303 | 0.10869 | 2.3196
Xtrusorb-600 | HFC-227ea | 1058 | 0.5409154 |  | 0.39 |  |  |  | 303 | 0.11277 | 2.3241
Xtrusorb-600 | HFC-227ea | 1058 | 0.5409154 |  | 0.39 |  |  |  | 303 | 0.18266 | 2.5175
Xtrusorb-600 | HFC-227ea | 1058 | 0.5409154 |  | 0.39 |  |  |  | 303 | 0.198 | 2.5344
Xtrusorb-600 | HFC-227ea | 1058 | 0.5409154 |  | 0.39 |  |  |  | 303 | 0.26773 | 2.6512
Xtrusorb-600 | HFC-227ea | 1058 | 0.5409154 |  | 0.39 |  |  |  | 303 | 0.29093 | 2.6846
Xtrusorb-600 | HFC-227ea | 1058 | 0.5409154 |  | 0.39 |  |  |  | 303 | 0.33946 | 2.7394
Xtrusorb-600 | HFC-227ea | 1058 | 0.5409154 |  | 0.39 |  |  |  | 303 | 0.38732 | 2.7843
Xtrusorb-600 | HFC-227ea | 1058 | 0.5409154 |  | 0.39 |  |  |  | 303 | 0.42879 | 2.8262
Xtrusorb-600 | HFC-227ea | 1058 | 0.5409154 |  | 0.39 |  |  |  | 303 | 0.48105 | 2.8665
Xtrusorb-600 | HFC-227ea | 1058 | 0.5409154 |  | 0.39 |  |  |  | 303 | 0.52265 | 2.8971
Xtrusorb-600 | HFC-227ea | 1058 | 0.5409154 |  | 0.39 |  |  |  | 303 | 0.55425 | 2.9387
Xtrusorb-600 | HFC-227ea | 1058 | 0.5409154 |  | 0.39 |  |  |  | 303 | 0.61625 | 2.9568
Xtrusorb-600 | HFC-227ea | 1058 | 0.5409154 |  | 0.39 |  |  |  | 303 | 0.63852 | 3.0148
Xtrusorb-600 | HFC-227ea | 1058 | 0.5409154 |  | 0.39 |  |  |  | 303 | 0.70732 | 3.0234
Xtrusorb-600 | HFC-227ea | 1058 | 0.5409154 |  | 0.39 |  |  |  | 303 | 0.71265 | 3.0865
Xtrusorb-600 | HFC-227ea | 1058 | 0.5409154 |  | 0.39 |  |  |  | 303 | 0.78171 | 3.056
Xtrusorb-600 | HFC-227ea | 1058 | 0.5409154 |  | 0.39 |  |  |  | 303 | 0.86918 | 3.116
Xtrusorb-600 | HFC-227ea | 1058 | 0.5409154 |  | 0.39 |  |  |  | 303 | 0.96798 | 3.1767
Xtrusorb-600 | HFC-227ea | 1058 | 0.5409154 |  | 0.39 |  |  |  | 333 | 0.000613 | 0.2442
Xtrusorb-600 | HFC-227ea | 1058 | 0.5409154 |  | 0.39 |  |  |  | 333 | 0.000636 | 0.2473
Xtrusorb-600 | HFC-227ea | 1058 | 0.5409154 |  | 0.39 |  |  |  | 333 | 0.005531 | 0.6577
Xtrusorb-600 | HFC-227ea | 1058 | 0.5409154 |  | 0.39 |  |  |  | 333 | 0.006504 | 0.698
Xtrusorb-600 | HFC-227ea | 1058 | 0.5409154 |  | 0.39 |  |  |  | 333 | 0.024239 | 1.1258
Xtrusorb-600 | HFC-227ea | 1058 | 0.5409154 |  | 0.39 |  |  |  | 333 | 0.029159 | 1.1882
Xtrusorb-600 | HFC-227ea | 1058 | 0.5409154 |  | 0.39 |  |  |  | 333 | 0.058639 | 1.4805
Xtrusorb-600 | HFC-227ea | 1058 | 0.5409154 |  | 0.39 |  |  |  | 333 | 0.072785 | 1.5661
Xtrusorb-600 | HFC-227ea | 1058 | 0.5409154 |  | 0.39 |  |  |  | 333 | 0.10024 | 1.7099
Xtrusorb-600 | HFC-227ea | 1058 | 0.5409154 |  | 0.39 |  |  |  | 333 | 0.11701 | 1.7708
Xtrusorb-600 | HFC-227ea | 1058 | 0.5409154 |  | 0.39 |  |  |  | 333 | 0.15426 | 1.8918
Xtrusorb-600 | HFC-227ea | 1058 | 0.5409154 |  | 0.39 |  |  |  | 333 | 0.18013 | 1.9696
Xtrusorb-600 | HFC-227ea | 1058 | 0.5409154 |  | 0.39 |  |  |  | 333 | 0.23039 | 2.0654
Xtrusorb-600 | HFC-227ea | 1058 | 0.5409154 |  | 0.39 |  |  |  | 333 | 0.26906 | 2.183
Xtrusorb-600 | HFC-227ea | 1058 | 0.5409154 |  | 0.39 |  |  |  | 333 | 0.32106 | 2.2062
Xtrusorb-600 | HFC-227ea | 1058 | 0.5409154 |  | 0.39 |  |  |  | 333 | 0.41906 | 2.3198
Xtrusorb-600 | HFC-227ea | 1058 | 0.5409154 |  | 0.39 |  |  |  | 333 | 0.51039 | 2.3928
Xtrusorb-600 | HFC-227ea | 1058 | 0.5409154 |  | 0.39 |  |  |  | 333 | 0.63625 | 2.4779
Xtrusorb-600 | HFC-227ea | 1058 | 0.5409154 |  | 0.39 |  |  |  | 333 | 0.76691 | 2.5392
Xtrusorb-600 | HFC-227ea | 1058 | 0.5409154 |  | 0.39 |  |  |  | 333 | 0.95424 | 2.6517
Xtrusorb-600 | HFC-227ea | 1058 | 0.5409154 |  | 0.39 |  |  |  | 363 | 0.002416 | 0.1803
Xtrusorb-600 | HFC-227ea | 1058 | 0.5409154 |  | 0.39 |  |  |  | 363 | 0.002495 | 0.1856
Xtrusorb-600 | HFC-227ea | 1058 | 0.5409154 |  | 0.39 |  |  |  | 363 | 0.01281 | 0.4699
Xtrusorb-600 | HFC-227ea | 1058 | 0.5409154 |  | 0.39 |  |  |  | 363 | 0.012964 | 0.479
Xtrusorb-600 | HFC-227ea | 1058 | 0.5409154 |  | 0.39 |  |  |  | 363 | 0.036426 | 0.7634
Xtrusorb-600 | HFC-227ea | 1058 | 0.5409154 |  | 0.39 |  |  |  | 363 | 0.042226 | 0.8035
Xtrusorb-600 | HFC-227ea | 1058 | 0.5409154 |  | 0.39 |  |  |  | 363 | 0.087811 | 1.0613
Xtrusorb-600 | HFC-227ea | 1058 | 0.5409154 |  | 0.39 |  |  |  | 363 | 0.097611 | 1.0986
Xtrusorb-600 | HFC-227ea | 1058 | 0.5409154 |  | 0.39 |  |  |  | 363 | 0.17546 | 1.3327
Xtrusorb-600 | HFC-227ea | 1058 | 0.5409154 |  | 0.39 |  |  |  | 363 | 0.176 | 1.3392
Xtrusorb-600 | HFC-227ea | 1058 | 0.5409154 |  | 0.39 |  |  |  | 363 | 0.27973 | 1.5344
Xtrusorb-600 | HFC-227ea | 1058 | 0.5409154 |  | 0.39 |  |  |  | 363 | 0.37572 | 1.6108
Xtrusorb-600 | HFC-227ea | 1058 | 0.5409154 |  | 0.39 |  |  |  | 363 | 0.37586 | 1.6692
Xtrusorb-600 | HFC-227ea | 1058 | 0.5409154 |  | 0.39 |  |  |  | 363 | 0.47119 | 1.7174
Xtrusorb-600 | HFC-227ea | 1058 | 0.5409154 |  | 0.39 |  |  |  | 363 | 0.48239 | 1.7664
Xtrusorb-600 | HFC-227ea | 1058 | 0.5409154 |  | 0.39 |  |  |  | 363 | 0.57692 | 1.8478
Xtrusorb-600 | HFC-227ea | 1058 | 0.5409154 |  | 0.39 |  |  |  | 363 | 0.68212 | 1.9244
Xtrusorb-600 | HFC-227ea | 1058 | 0.5409154 |  | 0.39 |  |  |  | 363 | 0.81265 | 2.0548
Xtrusorb-600 | HFC-227ea | 1058 | 0.5409154 |  | 0.39 |  |  |  | 363 | 0.95411 | 2.1092
Xtrusorb-600 | Hexafluoropropene | 1058 | 0.5409154 |  | 0.39 |  |  |  | 283 | 0.000123 | 0.2759
Xtrusorb-600 | Hexafluoropropene | 1058 | 0.5409154 |  | 0.39 |  |  |  | 283 | 0.001031 | 0.6867
Xtrusorb-600 | Hexafluoropropene | 1058 | 0.5409154 |  | 0.39 |  |  |  | 283 | 0.001309 | 0.7568
Xtrusorb-600 | Hexafluoropropene | 1058 | 0.5409154 |  | 0.39 |  |  |  | 283 | 0.010305 | 1.5057
Xtrusorb-600 | Hexafluoropropene | 1058 | 0.5409154 |  | 0.39 |  |  |  | 283 | 0.036346 | 2.0296
Xtrusorb-600 | Hexafluoropropene | 1058 | 0.5409154 |  | 0.39 |  |  |  | 283 | 0.054399 | 2.2263
Xtrusorb-600 | Hexafluoropropene | 1058 | 0.5409154 |  | 0.39 |  |  |  | 283 | 0.059639 | 2.2611
Xtrusorb-600 | Hexafluoropropene | 1058 | 0.5409154 |  | 0.39 |  |  |  | 283 | 0.12896 | 2.5834
Xtrusorb-600 | Hexafluoropropene | 1058 | 0.5409154 |  | 0.39 |  |  |  | 283 | 0.1636 | 2.6853
Xtrusorb-600 | Hexafluoropropene | 1058 | 0.5409154 |  | 0.39 |  |  |  | 283 | 0.21346 | 2.7914
Xtrusorb-600 | Hexafluoropropene | 1058 | 0.5409154 |  | 0.39 |  |  |  | 283 | 0.24839 | 2.8593
Xtrusorb-600 | Hexafluoropropene | 1058 | 0.5409154 |  | 0.39 |  |  |  | 283 | 0.30666 | 2.9444
Xtrusorb-600 | Hexafluoropropene | 1058 | 0.5409154 |  | 0.39 |  |  |  | 283 | 0.37706 | 3.0326
Xtrusorb-600 | Hexafluoropropene | 1058 | 0.5409154 |  | 0.39 |  |  |  | 283 | 0.40039 | 3.0607
Xtrusorb-600 | Hexafluoropropene | 1058 | 0.5409154 |  | 0.39 |  |  |  | 283 | 0.49825 | 3.1536
Xtrusorb-600 | Hexafluoropropene | 1058 | 0.5409154 |  | 0.39 |  |  |  | 283 | 0.50732 | 3.1693
Xtrusorb-600 | Hexafluoropropene | 1058 | 0.5409154 |  | 0.39 |  |  |  | 283 | 0.63185 | 3.2442
Xtrusorb-600 | Hexafluoropropene | 1058 | 0.5409154 |  | 0.39 |  |  |  | 283 | 0.71572 | 3.305
Xtrusorb-600 | Hexafluoropropene | 1058 | 0.5409154 |  | 0.39 |  |  |  | 283 | 0.76211 | 3.3236
Xtrusorb-600 | Hexafluoropropene | 1058 | 0.5409154 |  | 0.39 |  |  |  | 283 | 0.81985 | 3.3937
Xtrusorb-600 | Hexafluoropropene | 1058 | 0.5409154 |  | 0.39 |  |  |  | 283 | 0.92491 | 3.419
Xtrusorb-600 | Hexafluoropropene | 1058 | 0.5409154 |  | 0.39 |  |  |  | 303 | 0.000301 | 0.2474
Xtrusorb-600 | Hexafluoropropene | 1058 | 0.5409154 |  | 0.39 |  |  |  | 303 | 0.003091 | 0.6967
Xtrusorb-600 | Hexafluoropropene | 1058 | 0.5409154 |  | 0.39 |  |  |  | 303 | 0.01632 | 1.2611
Xtrusorb-600 | Hexafluoropropene | 1058 | 0.5409154 |  | 0.39 |  |  |  | 303 | 0.046132 | 1.7062
Xtrusorb-600 | Hexafluoropropene | 1058 | 0.5409154 |  | 0.39 |  |  |  | 303 | 0.080798 | 1.9589
Xtrusorb-600 | Hexafluoropropene | 1058 | 0.5409154 |  | 0.39 |  |  |  | 303 | 0.11984 | 2.1431
Xtrusorb-600 | Hexafluoropropene | 1058 | 0.5409154 |  | 0.39 |  |  |  | 303 | 0.18226 | 2.3322
Xtrusorb-600 | Hexafluoropropene | 1058 | 0.5409154 |  | 0.39 |  |  |  | 303 | 0.21733 | 2.3861
Xtrusorb-600 | Hexafluoropropene | 1058 | 0.5409154 |  | 0.39 |  |  |  | 303 | 0.24733 | 2.4687
Xtrusorb-600 | Hexafluoropropene | 1058 | 0.5409154 |  | 0.39 |  |  |  | 303 | 0.31373 | 2.577
Xtrusorb-600 | Hexafluoropropene | 1058 | 0.5409154 |  | 0.39 |  |  |  | 303 | 0.38359 | 2.6729
Xtrusorb-600 | Hexafluoropropene | 1058 | 0.5409154 |  | 0.39 |  |  |  | 303 | 0.44879 | 2.7287
Xtrusorb-600 | Hexafluoropropene | 1058 | 0.5409154 |  | 0.39 |  |  |  | 303 | 0.45906 | 2.7472
Xtrusorb-600 | Hexafluoropropene | 1058 | 0.5409154 |  | 0.39 |  |  |  | 303 | 0.51945 | 2.8188
Xtrusorb-600 | Hexafluoropropene | 1058 | 0.5409154 |  | 0.39 |  |  |  | 303 | 0.73811 | 3.005
Xtrusorb-600 | Hexafluoropropene | 1058 | 0.5409154 |  | 0.39 |  |  |  | 303 | 0.89784 | 3.0949
Xtrusorb-600 | Hexafluoropropene | 1058 | 0.5409154 |  | 0.39 |  |  |  | 333 | 0.000883 | 0.1293
Xtrusorb-600 | Hexafluoropropene | 1058 | 0.5409154 |  | 0.39 |  |  |  | 333 | 0.0033 | 0.3187
Xtrusorb-600 | Hexafluoropropene | 1058 | 0.5409154 |  | 0.39 |  |  |  | 333 | 0.005001 | 0.4219
Xtrusorb-600 | Hexafluoropropene | 1058 | 0.5409154 |  | 0.39 |  |  |  | 333 | 0.007728 | 0.4821
Xtrusorb-600 | Hexafluoropropene | 1058 | 0.5409154 |  | 0.39 |  |  |  | 333 | 0.01764 | 0.7574
Xtrusorb-600 | Hexafluoropropene | 1058 | 0.5409154 |  | 0.39 |  |  |  | 333 | 0.026453 | 0.8219
Xtrusorb-600 | Hexafluoropropene | 1058 | 0.5409154 |  | 0.39 |  |  |  | 333 | 0.046146 | 1.1091
Xtrusorb-600 | Hexafluoropropene | 1058 | 0.5409154 |  | 0.39 |  |  |  | 333 | 0.055492 | 1.125
Xtrusorb-600 | Hexafluoropropene | 1058 | 0.5409154 |  | 0.39 |  |  |  | 333 | 0.080398 | 1.3211
Xtrusorb-600 | Hexafluoropropene | 1058 | 0.5409154 |  | 0.39 |  |  |  | 333 | 0.086491 | 1.339
Xtrusorb-600 | Hexafluoropropene | 1058 | 0.5409154 |  | 0.39 |  |  |  | 333 | 0.11896 | 1.4744
Xtrusorb-600 | Hexafluoropropene | 1058 | 0.5409154 |  | 0.39 |  |  |  | 333 | 0.12034 | 1.5139
Xtrusorb-600 | Hexafluoropropene | 1058 | 0.5409154 |  | 0.39 |  |  |  | 333 | 0.17933 | 1.7119
Xtrusorb-600 | Hexafluoropropene | 1058 | 0.5409154 |  | 0.39 |  |  |  | 333 | 0.22973 | 1.7928
Xtrusorb-600 | Hexafluoropropene | 1058 | 0.5409154 |  | 0.39 |  |  |  | 333 | 0.26213 | 1.8949
Xtrusorb-600 | Hexafluoropropene | 1058 | 0.5409154 |  | 0.39 |  |  |  | 333 | 0.36066 | 2.0336
Xtrusorb-600 | Hexafluoropropene | 1058 | 0.5409154 |  | 0.39 |  |  |  | 333 | 0.36266 | 2.0476
Xtrusorb-600 | Hexafluoropropene | 1058 | 0.5409154 |  | 0.39 |  |  |  | 333 | 0.44412 | 2.1576
Xtrusorb-600 | Hexafluoropropene | 1058 | 0.5409154 |  | 0.39 |  |  |  | 333 | 0.49865 | 2.2107
Xtrusorb-600 | Hexafluoropropene | 1058 | 0.5409154 |  | 0.39 |  |  |  | 333 | 0.54185 | 2.2631
Xtrusorb-600 | Hexafluoropropene | 1058 | 0.5409154 |  | 0.39 |  |  |  | 333 | 0.63238 | 2.3499
Xtrusorb-600 | Hexafluoropropene | 1058 | 0.5409154 |  | 0.39 |  |  |  | 333 | 0.64265 | 2.3542
Xtrusorb-600 | Hexafluoropropene | 1058 | 0.5409154 |  | 0.39 |  |  |  | 333 | 0.73571 | 2.4586
Xtrusorb-600 | Hexafluoropropene | 1058 | 0.5409154 |  | 0.39 |  |  |  | 333 | 0.76598 | 2.4697
Xtrusorb-600 | Hexafluoropropene | 1058 | 0.5409154 |  | 0.39 |  |  |  | 333 | 0.82945 | 2.4959
Xtrusorb-600 | Hexafluoropropene | 1058 | 0.5409154 |  | 0.39 |  |  |  | 333 | 0.90104 | 2.5657
Xtrusorb-600 | Hexafluoropropene | 1058 | 0.5409154 |  | 0.39 |  |  |  | 333 | 0.93291 | 2.5726
Xtrusorb-600 | Hexafluoropropene | 1058 | 0.5409154 |  | 0.39 |  |  |  | 363 | 0.002287 | 0.0857
Xtrusorb-600 | Hexafluoropropene | 1058 | 0.5409154 |  | 0.39 |  |  |  | 363 | 0.002323 | 0.0956
Xtrusorb-600 | Hexafluoropropene | 1058 | 0.5409154 |  | 0.39 |  |  |  | 363 | 0.002467 | 0.1074
Xtrusorb-600 | Hexafluoropropene | 1058 | 0.5409154 |  | 0.39 |  |  |  | 363 | 0.008256 | 0.2424
Xtrusorb-600 | Hexafluoropropene | 1058 | 0.5409154 |  | 0.39 |  |  |  | 363 | 0.009285 | 0.2627
Xtrusorb-600 | Hexafluoropropene | 1058 | 0.5409154 |  | 0.39 |  |  |  | 363 | 0.011706 | 0.3118
Xtrusorb-600 | Hexafluoropropene | 1058 | 0.5409154 |  | 0.39 |  |  |  | 363 | 0.01984 | 0.402
Xtrusorb-600 | Hexafluoropropene | 1058 | 0.5409154 |  | 0.39 |  |  |  | 363 | 0.026079 | 0.4781
Xtrusorb-600 | Hexafluoropropene | 1058 | 0.5409154 |  | 0.39 |  |  |  | 363 | 0.030293 | 0.5175
Xtrusorb-600 | Hexafluoropropene | 1058 | 0.5409154 |  | 0.39 |  |  |  | 363 | 0.037172 | 0.5489
Xtrusorb-600 | Hexafluoropropene | 1058 | 0.5409154 |  | 0.39 |  |  |  | 363 | 0.053492 | 0.6787
Xtrusorb-600 | Hexafluoropropene | 1058 | 0.5409154 |  | 0.39 |  |  |  | 363 | 0.058812 | 0.6807
Xtrusorb-600 | Hexafluoropropene | 1058 | 0.5409154 |  | 0.39 |  |  |  | 363 | 0.074438 | 0.7849
Xtrusorb-600 | Hexafluoropropene | 1058 | 0.5409154 |  | 0.39 |  |  |  | 363 | 0.082091 | 0.8162
Xtrusorb-600 | Hexafluoropropene | 1058 | 0.5409154 |  | 0.39 |  |  |  | 363 | 0.088918 | 0.8266
Xtrusorb-600 | Hexafluoropropene | 1058 | 0.5409154 |  | 0.39 |  |  |  | 363 | 0.12245 | 0.9317
Xtrusorb-600 | Hexafluoropropene | 1058 | 0.5409154 |  | 0.39 |  |  |  | 363 | 0.12868 | 0.9841
Xtrusorb-600 | Hexafluoropropene | 1058 | 0.5409154 |  | 0.39 |  |  |  | 363 | 0.13212 | 0.9879
Xtrusorb-600 | Hexafluoropropene | 1058 | 0.5409154 |  | 0.39 |  |  |  | 363 | 0.194 | 1.1242
Xtrusorb-600 | Hexafluoropropene | 1058 | 0.5409154 |  | 0.39 |  |  |  | 363 | 0.19466 | 1.1613
Xtrusorb-600 | Hexafluoropropene | 1058 | 0.5409154 |  | 0.39 |  |  |  | 363 | 0.21613 | 1.1918
Xtrusorb-600 | Hexafluoropropene | 1058 | 0.5409154 |  | 0.39 |  |  |  | 363 | 0.27119 | 1.2949
Xtrusorb-600 | Hexafluoropropene | 1058 | 0.5409154 |  | 0.39 |  |  |  | 363 | 0.27506 | 1.3169
Xtrusorb-600 | Hexafluoropropene | 1058 | 0.5409154 |  | 0.39 |  |  |  | 363 | 0.31399 | 1.3577
Xtrusorb-600 | Hexafluoropropene | 1058 | 0.5409154 |  | 0.39 |  |  |  | 363 | 0.37292 | 1.4525
Xtrusorb-600 | Hexafluoropropene | 1058 | 0.5409154 |  | 0.39 |  |  |  | 363 | 0.37612 | 1.4591
Xtrusorb-600 | Hexafluoropropene | 1058 | 0.5409154 |  | 0.39 |  |  |  | 363 | 0.45946 | 1.5468
Xtrusorb-600 | Hexafluoropropene | 1058 | 0.5409154 |  | 0.39 |  |  |  | 363 | 0.46226 | 1.5706
Xtrusorb-600 | Hexafluoropropene | 1058 | 0.5409154 |  | 0.39 |  |  |  | 363 | 0.55132 | 1.6486
Xtrusorb-600 | Hexafluoropropene | 1058 | 0.5409154 |  | 0.39 |  |  |  | 363 | 0.55932 | 1.6674
Xtrusorb-600 | Hexafluoropropene | 1058 | 0.5409154 |  | 0.39 |  |  |  | 363 | 0.64678 | 1.7407
Xtrusorb-600 | Hexafluoropropene | 1058 | 0.5409154 |  | 0.39 |  |  |  | 363 | 0.65158 | 1.7941
Xtrusorb-600 | Hexafluoropropene | 1058 | 0.5409154 |  | 0.39 |  |  |  | 363 | 0.73745 | 1.8212
Xtrusorb-600 | Hexafluoropropene | 1058 | 0.5409154 |  | 0.39 |  |  |  | 363 | 0.74225 | 1.8898
Xtrusorb-600 | Hexafluoropropene | 1058 | 0.5409154 |  | 0.39 |  |  |  | 363 | 0.83331 | 1.8938
Xtrusorb-600 | Hexafluoropropene | 1058 | 0.5409154 |  | 0.39 |  |  |  | 363 | 0.83598 | 1.9453
Xtrusorb-600 | Hexafluoropropene | 1058 | 0.5409154 |  | 0.39 |  |  |  | 363 | 0.93678 | 1.9744