## Sheet1
GAC | GAS | BET | Vt | Vmeso | Vmic | %C | %O | %N | Temp(K) | Pessure | Adsorp(mmol/g)
AC | R134a | 470 |  |  | 0.472 |  |  |  | 293 | 0.0862069 | 0.1365339
AC | R134a | 470 |  |  | 0.472 |  |  |  | 293 | 0.1436782 | 0.1859119
AC | R134a | 470 |  |  | 0.472 |  |  |  | 293 | 0.2586207 | 0.2367259
AC | R134a | 470 |  |  | 0.472 |  |  |  | 293 | 0.3544061 | 0.2701122
AC | R134a | 470 |  |  | 0.472 |  |  |  | 293 | 0.5651341 | 0.3078233
AC | R134a | 470 |  |  | 0.472 |  |  |  | 293 | 0.7662835 | 0.3353678
AC | R134a | 470 |  |  | 0.472 |  |  |  | 293 | 0.967433 | 0.3556483
AC | R134a | 470 |  |  | 0.472 |  |  |  | 293 | 1.159004 | 0.3730261
AC | R134a | 470 |  |  | 0.472 |  |  |  | 293 | 1.465517 | 0.3947288
AC | R134a | 470 |  |  | 0.472 |  |  |  | 293 | 1.963602 | 0.4207342
AC | R134a | 470 |  |  | 0.472 |  |  |  | 293 | 2.452107 | 0.4365729
AC | R134a | 470 |  |  | 0.472 |  |  |  | 293 | 2.95977 | 0.4465949
AC | R134a | 470 |  |  | 0.472 |  |  |  | 293 | 3.457854 | 0.4566196
AC | R134a | 470 |  |  | 0.472 |  |  |  | 293 | 3.955939 | 0.4608333
AC | R134a | 470 |  |  | 0.472 |  |  |  | 293 | 4.233716 | 0.4738276
AC | R134a | 470 |  |  | 0.472 |  |  |  | 293 | 4.47318 | 0.4795692
AC | R134a | 470 |  |  | 0.472 |  |  |  | 293 | 4.798851 | 0.4809273