## Sheet1
GAC | GAS | BET | Vt | Vmeso | Vmic | %C | %O | %N | Temp(K) | Pessure | Adsorp(mmol/g)
AC | R134a | 950 | 0.78 | [5 empty] | 293 | 0.4933555 | 13.44142
AC | R134a | 950 | 0.78 | [5 empty] | 293 | 1.016611 | 15.26162
AC | R134a | 950 | 0.78 | [5 empty] | 293 | 1.495017 | 16.0317
AC | R134a | 950 | 0.78 | [5 empty] | 293 | 2.003322 | 16.38174
AC | R134a | 950 | 0.78 | [5 empty] | 293 | 2.511628 | 16.9418
AC | R134a | 950 | 0.78 | [5 empty] | 293 | 2.990033 | 17.50186
AC | R134a | 950 | 0.78 | [5 empty] | 293 | 3.498339 | 17.9219
AC | R134a | 950 | 0.78 | [5 empty] | 293 | 4.066445 | 18.41195
AC | R134a | 950 | 0.78 | [5 empty] | 293 | 4.5 | 18.69198
AC | R134a | 950 | 0.78 | [5 empty] | 293 | 5.008306 | 18.76199
AC | R134a | 950 | 0.78 | [5 empty] | 293 | 5.501661 | 18.97201
AC | R134a | 950 | 0.78 | [5 empty] | 293 | 6.009967 | 18.832
AC | R134a | 950 | 0.78 | [5 empty] | 293 | 6.518272 | 19.04202
AC | R134a | 950 | 0.78 | [5 empty] | 293 | 6.996678 | 19.11203
AC | R134a | 950 | 0.78 | [5 empty] | 293 | 7.504983 | 19.18203
AC | R134a | 950 | 0.78 | [5 empty] | 300 | 0.538206 | 11.41121
AC | R134a | 950 | 0.78 | [5 empty] | 300 | 0.986711 | 13.58144
AC | R134a | 950 | 0.78 | [5 empty] | 300 | 1.465116 | 14.28151
AC | R134a | 950 | 0.78 | [5 empty] | 300 | 2.003322 | 14.98159
AC | R134a | 950 | 0.78 | [5 empty] | 300 | 2.511628 | 15.54165
AC | R134a | 950 | 0.78 | [5 empty] | 300 | 3.049834 | 15.96169
AC | R134a | 950 | 0.78 | [5 empty] | 300 | 3.513289 | 16.52175
AC | R134a | 950 | 0.78 | [5 empty] | 300 | 3.991694 | 16.80178
AC | R134a | 950 | 0.78 | [5 empty] | 300 | 4.5 | 17.29183
AC | R134a | 950 | 0.78 | [5 empty] | 300 | 4.993355 | 17.43185
AC | R134a | 950 | 0.78 | [5 empty] | 300 | 5.486711 | 17.64187
AC | R134a | 950 | 0.78 | [5 empty] | 300 | 5.995017 | 17.78188
AC | R134a | 950 | 0.78 | [5 empty] | 300 | 6.578073 | 17.9219
AC | R134a | 950 | 0.78 | [5 empty] | 300 | 7.026578 | 18.20193
AC | R134a | 950 | 0.78 | [5 empty] | 307 | 0.4784053 | 9.521009
AC | R134a | 950 | 0.78 | [5 empty] | 307 | 0.986711 | 11.90126
AC | R134a | 950 | 0.78 | [5 empty] | 307 | 1.495017 | 13.02138
AC | R134a | 950 | 0.78 | [5 empty] | 307 | 1.988372 | 13.93148
AC | R134a | 950 | 0.78 | [5 empty] | 307 | 2.511628 | 14.63155
AC | R134a | 950 | 0.78 | [5 empty] | 307 | 2.990033 | 14.98159
AC | R134a | 950 | 0.78 | [5 empty] | 307 | 3.468439 | 15.47164
AC | R134a | 950 | 0.78 | [5 empty] | 307 | 4.036545 | 15.89168
AC | R134a | 950 | 0.78 | [5 empty] | 307 | 4.48505 | 16.52175
AC | R134a | 950 | 0.78 | [5 empty] | 307 | 5.023256 | 16.66177
AC | R134a | 950 | 0.78 | [5 empty] | 307 | 5.501661 | 16.87179
AC | R134a | 950 | 0.78 | [5 empty] | 307 | 5.965116 | 17.0118
AC | R134a | 950 | 0.78 | [5 empty] | 307 | 6.488372 | 17.36184
AC | R134a | 950 | 0.78 | [5 empty] | 307 | 6.996678 | 17.64187
AC | R134a | 950 | 0.78 | [5 empty] | 314 | 0.4933555 | 8.610913
AC | R134a | 950 | 0.78 | [5 empty] | 314 | 0.986711 | 10.64113
AC | R134a | 950 | 0.78 | [5 empty] | 314 | 1.509967 | 12.32131
AC | R134a | 950 | 0.78 | [5 empty] | 314 | 2.018272 | 13.09139
AC | R134a | 950 | 0.78 | [5 empty] | 314 | 2.511628 | 13.93148
AC | R134a | 950 | 0.78 | [5 empty] | 314 | 2.960133 | 14.42153
AC | R134a | 950 | 0.78 | [5 empty] | 314 | 3.513289 | 14.77157
AC | R134a | 950 | 0.78 | [5 empty] | 314 | 4.021595 | 15.19161
AC | R134a | 950 | 0.78 | [5 empty] | 314 | 4.5 | 15.61165
AC | R134a | 950 | 0.78 | [5 empty] | 314 | 5.023256 | 15.82168
AC | R134a | 950 | 0.78 | [5 empty] | 314 | 5.486711 | 16.10171
AC | R134a | 950 | 0.78 | [5 empty] | 314 | 5.980066 | 16.24172
AC | R134a | 950 | 0.78 | [5 empty] | 314 | 6.533223 | 16.38174
AC | R134a | 950 | 0.78 | [5 empty] | 314 | 7.026578 | 16.66177
AC | R134a | 950 | 0.78 | [5 empty] | 321 | 0.5083056 | 7.280772
AC | R134a | 950 | 0.78 | [5 empty] | 321 | 0.986711 | 9.380994
AC | R134a | 950 | 0.78 | [5 empty] | 321 | 1.480066 | 10.85115
AC | R134a | 950 | 0.78 | [5 empty] | 321 | 2.003322 | 12.32131
AC | R134a | 950 | 0.78 | [5 empty] | 321 | 2.511628 | 13.02138
AC | R134a | 950 | 0.78 | [5 empty] | 321 | 3.019934 | 13.44142
AC | R134a | 950 | 0.78 | [5 empty] | 321 | 3.483389 | 13.79146
AC | R134a | 950 | 0.78 | [5 empty] | 321 | 3.991694 | 14.00148
AC | R134a | 950 | 0.78 | [5 empty] | 321 | 4.5299 | 14.35152
AC | R134a | 950 | 0.78 | [5 empty] | 321 | 4.978405 | 14.42153
AC | R134a | 950 | 0.78 | [5 empty] | 321 | 5.516611 | 14.49154
AC | R134a | 950 | 0.78 | [5 empty] | 321 | 6.009967 | 14.70156
AC | R134a | 950 | 0.78 | [5 empty] | 321 | 6.488372 | 14.84157
AC | R134a | 950 | 0.78 | [5 empty] | 321 | 6.996678 | 14.70156
AC | R134a | 950 | 0.78 | [5 empty] | 321 | 7.504983 | 14.91158
AC | R134a | 950 | 0.78 | [5 empty] | 333 | 0.4784053 | 5.880623
AC | R134a | 950 | 0.78 | [5 empty] | 333 | 0.986711 | 7.980846
AC | R134a | 950 | 0.78 | [5 empty] | 333 | 1.509967 | 9.661024
AC | R134a | 950 | 0.78 | [5 empty] | 333 | 2.003322 | 10.71114
AC | R134a | 950 | 0.78 | [5 empty] | 333 | 2.511628 | 11.62123
AC | R134a | 950 | 0.78 | [5 empty] | 333 | 3.004983 | 12.2513
AC | R134a | 950 | 0.78 | [5 empty] | 333 | 3.513289 | 12.53133
AC | R134a | 950 | 0.78 | [5 empty] | 333 | 4.006645 | 12.46132
AC | R134a | 950 | 0.78 | [5 empty] | 333 | 4.48505 | 12.74135
AC | R134a | 950 | 0.78 | [5 empty] | 333 | 5.023256 | 13.1614
AC | R134a | 950 | 0.78 | [5 empty] | 333 | 5.501661 | 13.1614
AC | R134a | 950 | 0.78 | [5 empty] | 333 | 6.009967 | 13.30141
AC | R134a | 950 | 0.78 | [5 empty] | 333 | 6.488372 | 13.37142