## Sheet1
GAC | GAS | BET | Vt | Vmeso | Vmic | %C | %O | %N | Temp(K) | Pessure | Adsorp(mmol/g)
AC | R23 | 3206 | 1.68 | [5 empty] | 298 | 0.01 | 0.109
AC | R23 | 3206 | 1.68 | [5 empty] | 298 | 0.02 | 0.201
AC | R23 | 3206 | 1.68 | [5 empty] | 298 | 0.03 | 0.286
AC | R23 | 3206 | 1.68 | [5 empty] | 298 | 0.04 | 0.359
AC | R23 | 3206 | 1.68 | [5 empty] | 298 | 0.05 | 0.431
AC | R23 | 3206 | 1.68 | [5 empty] | 298 | 0.06 | 0.497
AC | R23 | 3206 | 1.68 | [5 empty] | 298 | 0.07 | 0.558
AC | R23 | 3206 | 1.68 | [5 empty] | 298 | 0.08 | 0.62
AC | R23 | 3206 | 1.68 | [5 empty] | 298 | 0.09 | 0.681
AC | R23 | 3206 | 1.68 | [5 empty] | 298 | 0.102 | 0.733
AC | R23 | 3206 | 1.68 | [5 empty] | 298 | 0.248 | 1.451
AC | R23 | 3206 | 1.68 | [5 empty] | 298 | 0.498 | 2.43
AC | R23 | 3206 | 1.68 | [5 empty] | 298 | 0.996 | 4.005
AC | R23 | 3206 | 1.68 | [5 empty] | 298 | 2.438 | 7.378
AC | R23 | 3206 | 1.68 | [5 empty] | 298 | 4.531 | 10.72
AC | R23 | 3206 | 1.68 | [5 empty] | 298 | 7.492 | 14.02
AC | R23 | 3206 | 1.68 | [5 empty] | 298 | 9.972 | 16.17
AC | R23 | 3206 | 1.68 | [5 empty] | 298 | 12.489 | 18.08
AC | R23 | 3206 | 1.68 | [5 empty] | 298 | 14.992 | 19.77
AC | R23 | 3206 | 1.68 | [5 empty] | 298 | 17.494 | 21.34
AC | R23 | 3206 | 1.68 | [5 empty] | 298 | 19.989 | 22.77
AC | R23 | 3206 | 1.68 | [5 empty] | 323 | 0.01 | 0.033
AC | R23 | 3206 | 1.68 | [5 empty] | 323 | 0.02 | 0.079
AC | R23 | 3206 | 1.68 | [5 empty] | 323 | 0.03 | 0.122
AC | R23 | 3206 | 1.68 | [5 empty] | 323 | 0.04 | 0.165
AC | R23 | 3206 | 1.68 | [5 empty] | 323 | 0.05 | 0.203
AC | R23 | 3206 | 1.68 | [5 empty] | 323 | 0.06 | 0.24
AC | R23 | 3206 | 1.68 | [5 empty] | 323 | 0.07 | 0.277
AC | R23 | 3206 | 1.68 | [5 empty] | 323 | 0.08 | 0.314
AC | R23 | 3206 | 1.68 | [5 empty] | 323 | 0.09 | 0.348
AC | R23 | 3206 | 1.68 | [5 empty] | 323 | 0.099 | 0.371
AC | R23 | 3206 | 1.68 | [5 empty] | 323 | 0.248 | 0.811
AC | R23 | 3206 | 1.68 | [5 empty] | 323 | 0.498 | 1.421
AC | R23 | 3206 | 1.68 | [5 empty] | 323 | 0.746 | 1.948
AC | R23 | 3206 | 1.68 | [5 empty] | 323 | 0.999 | 2.448
AC | R23 | 3206 | 1.68 | [5 empty] | 323 | 2.488 | 4.855
AC | R23 | 3206 | 1.68 | [5 empty] | 323 | 4.977 | 7.875
AC | R23 | 3206 | 1.68 | [5 empty] | 323 | 7.493 | 10.19
AC | R23 | 3206 | 1.68 | [5 empty] | 323 | 9.995 | 12.06
AC | R23 | 3206 | 1.68 | [5 empty] | 323 | 12.428 | 13.61
AC | R23 | 3206 | 1.68 | [5 empty] | 323 | 14.988 | 15.08
AC | R23 | 3206 | 1.68 | [5 empty] | 323 | 17.492 | 16.37
AC | R23 | 3206 | 1.68 | [5 empty] | 323 | 19.927 | 17.55