## Sheet1
GAC | GAS | BET | Vt | Vmeso | Vmic | %C | %O | %N | Temp(K) | Pessure | Adsorp(mmol/g)
AC-2040 | CF4 | 633.1 | 0.231 | [5 empty] | 293 | 0.01117695 | 2.846386e-05
AC-2041 | CF4 | 633.1 | 0.231 | [5 empty] | 293 | 0.02235953 | 5.271084e-05
AC-2042 | CF4 | 633.1 | 0.231 | [5 empty] | 293 | 0.03027671 | 7.274096e-05
AC-2043 | CF4 | 633.1 | 0.231 | [5 empty] | 293 | 0.04192658 | 9.698795e-05
AC-2044 | CF4 | 633.1 | 0.231 | [5 empty] | 293 | 0.05405501 | 0.0001128012
AC-2045 | CF4 | 633.1 | 0.231 | [5 empty] | 293 | 0.06431427 | 0.0001286145
AC-2046 | CF4 | 633.1 | 0.231 | [5 empty] | 293 | 0.07270155 | 0.0001465361
AC-2047 | CF4 | 633.1 | 0.231 | [5 empty] | 293 | 0.08762104 | 0.0001718373
AC-2048 | CF4 | 633.1 | 0.231 | [5 empty] | 293 | 0.1034765 | 0.0001960843
AC-2049 | CF4 | 633.1 | 0.231 | [5 empty] | 293 | 0.1188746 | 0.0002129518
AC-2050 | CF4 | 633.1 | 0.231 | [5 empty] | 293 | 0.1300698 | 0.0002277108
AC-2051 | CF4 | 633.1 | 0.231 | [5 empty] | 293 | 0.1435987 | 0.0002445783
AC-2052 | CF4 | 633.1 | 0.231 | [5 empty] | 293 | 0.1617906 | 0.0002688253
AC-2053 | CF4 | 633.1 | 0.231 | [5 empty] | 293 | 0.1757854 | 0.000286747
AC-2054 | CF4 | 633.1 | 0.231 | [5 empty] | 293 | 0.19399 | 0.000301506
AC-2055 | CF4 | 633.1 | 0.231 | [5 empty] | 293 | 0.2075245 | 0.0003141566
AC-2056 | CF4 | 633.1 | 0.231 | [5 empty] | 303 | 0.01164565 | 2.740964e-05
AC-2057 | CF4 | 633.1 | 0.231 | [5 empty] | 303 | 0.03263005 | 6.009036e-05
AC-2058 | CF4 | 633.1 | 0.231 | [5 empty] | 303 | 0.04754532 | 8.855422e-05
AC-2059 | CF4 | 633.1 | 0.231 | [5 empty] | 303 | 0.06480971 | 0.0001075301
AC-2060 | CF4 | 633.1 | 0.231 | [5 empty] | 303 | 0.07832733 | 0.0001328313
AC-2061 | CF4 | 633.1 | 0.231 | [5 empty] | 303 | 0.09745243 | 0.0001581325
AC-2062 | CF4 | 633.1 | 0.231 | [5 empty] | 303 | 0.1193813 | 0.0001834337
AC-2063 | CF4 | 633.1 | 0.231 | [5 empty] | 303 | 0.1464475 | 0.0002108434
AC-2064 | CF4 | 633.1 | 0.231 | [5 empty] | 303 | 0.162317 | 0.0002245482
AC-2065 | CF4 | 633.1 | 0.231 | [5 empty] | 303 | 0.1837884 | 0.0002424699
AC-2066 | CF4 | 633.1 | 0.231 | [5 empty] | 303 | 0.2164706 | 0.0002635542
AC-2067 | CF4 | 633.1 | 0.231 | [5 empty] | 313 | 0.01492231 | 2.319277e-05
AC-2068 | CF4 | 633.1 | 0.231 | [5 empty] | 313 | 0.0382502 | 5.060241e-05
AC-2069 | CF4 | 633.1 | 0.231 | [5 empty] | 313 | 0.05597483 | 7.48494e-05
AC-2070 | CF4 | 633.1 | 0.231 | [5 empty] | 313 | 0.08071304 | 9.593373e-05
AC-2071 | CF4 | 633.1 | 0.231 | [5 empty] | 313 | 0.1026433 | 0.0001201807
AC-2072 | CF4 | 633.1 | 0.231 | [5 empty] | 313 | 0.1278446 | 0.0001444277
AC-2073 | CF4 | 633.1 | 0.231 | [5 empty] | 313 | 0.1521183 | 0.0001634036
AC-2074 | CF4 | 633.1 | 0.231 | [5 empty] | 313 | 0.169857 | 0.0001771084
AC-2075 | CF4 | 633.1 | 0.231 | [5 empty] | 313 | 0.186191 | 0.0001929217
AC-2076 | CF4 | 633.1 | 0.231 | [5 empty] | 313 | 0.2081325 | 0.0002087349
AC-2077 | CF4 | 633.1 | 0.231 | [5 empty] | 323 | 0.01445642 | 2.213855e-05
AC-2078 | CF4 | 633.1 | 0.231 | [5 empty] | 323 | 0.04198992 | 4.954819e-05
AC-2079 | CF4 | 633.1 | 0.231 | [5 empty] | 323 | 0.07466783 | 7.379518e-05
AC-2080 | CF4 | 633.1 | 0.231 | [5 empty] | 323 | 0.1073471 | 9.698795e-05
AC-2081 | CF4 | 633.1 | 0.231 | [5 empty] | 323 | 0.1437634 | 0.0001212349
AC-2082 | CF4 | 633.1 | 0.231 | [5 empty] | 323 | 0.1713081 | 0.0001402108
AC-2083 | CF4 | 633.1 | 0.231 | [5 empty] | 323 | 0.1988459 | 0.0001644578
AC-2084 | CF4 | 633.1 | 0.231 | [5 empty] | 323 | 0.2193982 | 0.0001707831
AC-2085 | CF4 | 633.1 | 0.231 | [5 empty] | 333 | 0.001399054 | 2.108434e-06
AC-2086 | CF4 | 633.1 | 0.231 | [5 empty] | 333 | 0.01680272 | 1.475904e-05
AC-2087 | CF4 | 633.1 | 0.231 | [5 empty] | 333 | 0.03874564 | 2.951807e-05
AC-2088 | CF4 | 633.1 | 0.231 | [5 empty] | 333 | 0.05741752 | 4.427711e-05
AC-2089 | CF4 | 633.1 | 0.231 | [5 empty] | 333 | 0.0742301 | 5.165663e-05
AC-2090 | CF4 | 633.1 | 0.231 | [5 empty] | 333 | 0.1125211 | 7.168675e-05
AC-2091 | CF4 | 633.1 | 0.231 | [5 empty] | 333 | 0.1349313 | 8.644578e-05
AC-2092 | CF4 | 633.1 | 0.231 | [5 empty] | 333 | 0.1517397 | 9.698795e-05
AC-2093 | CF4 | 633.1 | 0.231 | [5 empty] | 333 | 0.1680821 | 0.0001064759
AC-2094 | CF4 | 633.1 | 0.231 | [5 empty] | 333 | 0.1867639 | 0.0001138554
AC-2095 | CF4 | 633.1 | 0.231 | [5 empty] | 333 | 0.1965657 | 0.0001222892
AC-2096 | CF4 | 633.1 | 0.231 | [5 empty] | 333 | 0.2110475 | 0.0001254518
AC-2097 | C2F6 | 633.1 | 0.231 | [5 empty] | 293 | 0.004723623 | 8.037822e-05
AC-2098 | C2F6 | 633.1 | 0.231 | [5 empty] | 293 | 0.005665063 | 0.0001033532
AC-2099 | C2F6 | 633.1 | 0.231 | [5 empty] | 293 | 0.01134655 | 0.0001722371
AC-2100 | C2F6 | 633.1 | 0.231 | [5 empty] | 293 | 0.01371383 | 0.0002009387
AC-2101 | C2F6 | 633.1 | 0.231 | [5 empty] | 293 | 0.0170335 | 0.0002296266
AC-2102 | C2F6 | 633.1 | 0.231 | [5 empty] | 293 | 0.02177081 | 0.0002812827
AC-2103 | C2F6 | 633.1 | 0.231 | [5 empty] | 293 | 0.02651359 | 0.0003214445
AC-2104 | C2F6 | 633.1 | 0.231 | [5 empty] | 293 | 0.0322156 | 0.0003472246
AC-2105 | C2F6 | 633.1 | 0.231 | [5 empty] | 293 | 0.03886042 | 0.0003931061
AC-2106 | C2F6 | 633.1 | 0.231 | [5 empty] | 293 | 0.04551071 | 0.0004274933
AC-2107 | C2F6 | 633.1 | 0.231 | [5 empty] | 293 | 0.05501132 | 0.0004762074
AC-2108 | C2F6 | 633.1 | 0.231 | [5 empty] | 293 | 0.06641261 | 0.0005335149
AC-2109 | C2F6 | 633.1 | 0.231 | [5 empty] | 293 | 0.08542888 | 0.0005993336
AC-2110 | C2F6 | 633.1 | 0.231 | [5 empty] | 293 | 0.09588872 | 0.0006336661
AC-2111 | C2F6 | 633.1 | 0.231 | [5 empty] | 293 | 0.1082574 | 0.0006593504
AC-2112 | C2F6 | 633.1 | 0.231 | [5 empty] | 293 | 0.1239527 | 0.0006993548
AC-2113 | C2F6 | 633.1 | 0.231 | [5 empty] | 293 | 0.145833 | 0.0007507646
AC-2114 | C2F6 | 633.1 | 0.231 | [5 empty] | 293 | 0.171048 | 0.0007992529
AC-2115 | C2F6 | 633.1 | 0.231 | [5 empty] | 293 | 0.2105556 | 0.000833168
AC-2116 | C2F6 | 633.1 | 0.231 | [5 empty] | 303 | 0.01041605 | 0.0001262734
AC-2117 | C2F6 | 633.1 | 0.231 | [5 empty] | 303 | 0.02180639 | 0.0002065696
AC-2118 | C2F6 | 633.1 | 0.231 | [5 empty] | 303 | 0.05314897 | 0.0003871537
AC-2119 | C2F6 | 633.1 | 0.231 | [5 empty] | 303 | 0.07692718 | 0.000452904
AC-2120 | C2F6 | 633.1 | 0.231 | [5 empty] | 303 | 0.09214075 | 0.0005044096
AC-2121 | C2F6 | 633.1 | 0.231 | [5 empty] | 303 | 0.1178278 | 0.0005615118
AC-2122 | C2F6 | 633.1 | 0.231 | [5 empty] | 303 | 0.1411422 | 0.0006014067
AC-2123 | C2F6 | 633.1 | 0.231 | [5 empty] | 303 | 0.1715953 | 0.0006498197
AC-2124 | C2F6 | 633.1 | 0.231 | [5 empty] | 303 | 0.2144295 | 0.0006980549
AC-2125 | C2F6 | 633.1 | 0.231 | [5 empty] | 313 | 0.00854412 | 5.733482e-05
AC-2126 | C2F6 | 633.1 | 0.231 | [5 empty] | 313 | 0.01756717 | 0.0001089293
AC-2127 | C2F6 | 633.1 | 0.231 | [5 empty] | 313 | 0.02421199 | 0.0001548109
AC-2128 | C2F6 | 633.1 | 0.231 | [5 empty] | 313 | 0.03323914 | 0.0001977846
AC-2129 | C2F6 | 633.1 | 0.231 | [5 empty] | 313 | 0.04464727 | 0.0002407241
AC-2130 | C2F6 | 633.1 | 0.231 | [5 empty] | 313 | 0.05510164 | 0.0002865509
AC-2131 | C2F6 | 633.1 | 0.231 | [5 empty] | 313 | 0.07840776 | 0.0003436874
AC-2132 | C2F6 | 633.1 | 0.231 | [5 empty] | 313 | 0.09695469 | 0.000395145
AC-2133 | C2F6 | 633.1 | 0.231 | [5 empty] | 313 | 0.1159805 | 0.0004408487
AC-2134 | C2F6 | 633.1 | 0.231 | [5 empty] | 313 | 0.1435847 | 0.0004720612
AC-2135 | C2F6 | 633.1 | 0.231 | [5 empty] | 313 | 0.1678556 | 0.0005033217
AC-2136 | C2F6 | 633.1 | 0.231 | [5 empty] | 313 | 0.1892706 | 0.0005317497
AC-2137 | C2F6 | 633.1 | 0.231 | [5 empty] | 313 | 0.2168775 | 0.0005572151
AC-2138 | C2F6 | 633.1 | 0.231 | [5 empty] | 323 | 0.01425708 | 6.01263e-05
AC-2139 | C2F6 | 633.1 | 0.231 | [5 empty] | 323 | 0.02804617 | 0.0001030316
AC-2140 | C2F6 | 633.1 | 0.231 | [5 empty] | 323 | 0.03754678 | 0.0001517457
AC-2141 | C2F6 | 633.1 | 0.231 | [5 empty] | 323 | 0.0518107 | 0.0001975178
AC-2142 | C2F6 | 633.1 | 0.231 | [5 empty] | 323 | 0.07036447 | 0.0002346075
AC-2143 | C2F6 | 633.1 | 0.231 | [5 empty] | 323 | 0.0841563 | 0.0002717657
AC-2144 | C2F6 | 633.1 | 0.231 | [5 empty] | 323 | 0.09604882 | 0.0002974569
AC-2145 | C2F6 | 633.1 | 0.231 | [5 empty] | 323 | 0.1122312 | 0.0003144658
AC-2146 | C2F6 | 633.1 | 0.231 | [5 empty] | 323 | 0.1250789 | 0.0003343961
AC-2147 | C2F6 | 633.1 | 0.231 | [5 empty] | 323 | 0.136019 | 0.000360101
AC-2148 | C2F6 | 633.1 | 0.231 | [5 empty] | 323 | 0.1512408 | 0.000394365
AC-2149 | C2F6 | 633.1 | 0.231 | [5 empty] | 323 | 0.1731361 | 0.0004141654
AC-2150 | C2F6 | 633.1 | 0.231 | [5 empty] | 323 | 0.1921784 | 0.0004253861
AC-2151 | C2F6 | 633.1 | 0.231 | [5 empty] | 323 | 0.2145472 | 0.0004509267
AC-2152 | C2F6 | 633.1 | 0.231 | [5 empty] | 333 | 0.0299701 | 6.27741e-05
AC-2153 | C2F6 | 633.1 | 0.231 | [5 empty] | 333 | 0.04091435 | 7.985824e-05
AC-2154 | C2F6 | 633.1 | 0.231 | [5 empty] | 333 | 0.04947899 | 9.4103e-05
AC-2155 | C2F6 | 633.1 | 0.231 | [5 empty] | 333 | 0.0646994 | 0.0001312406
AC-2156 | C2F6 | 633.1 | 0.231 | [5 empty] | 333 | 0.07802188 | 0.0001540377
AC-2157 | C2F6 | 633.1 | 0.231 | [5 empty] | 333 | 0.09752667 | 0.0001939874
AC-2158 | C2F6 | 633.1 | 0.231 | [5 empty] | 333 | 0.1118043 | 0.0002110236
AC-2159 | C2F6 | 633.1 | 0.231 | [5 empty] | 333 | 0.1236982 | 0.0002338412
AC-2160 | C2F6 | 633.1 | 0.231 | [5 empty] | 333 | 0.1408275 | 0.0002623307
AC-2161 | C2F6 | 633.1 | 0.231 | [5 empty] | 333 | 0.1536833 | 0.0002650196
AC-2162 | C2F6 | 633.1 | 0.231 | [5 empty] | 333 | 0.1722371 | 0.0003021093
AC-2163 | C2F6 | 633.1 | 0.231 | [5 empty] | 333 | 0.1855664 | 0.0003105385
AC-2164 | C2F6 | 633.1 | 0.231 | [5 empty] | 333 | 0.1979379 | 0.0003304757
AC-2165 | C2F6 | 633.1 | 0.231 | [5 empty] | 333 | 0.2146019 | 0.0003359834