## Sheet1
JournalofSolidStateChemistry232(2015)157–162
GAC | GAS | BET | Vt | Vmeso | Vmic | %C | %O | %N | Temp(K) | Pessure | Adsorp(mmol/g)
COP-M |  | 1420 | 1.4 | 0.45 |  |  |  |  | 273 | 0.05861015 | 0.148368
|  | 1420 | 1.4 | 0.45 |  |  |  |  | 273 | 0.1398038 | 0.4451039
|  | 1420 | 1.4 | 0.45 |  |  |  |  | 273 | 0.2142224 | 0.6973294
|  | 1420 | 1.4 | 0.45 |  |  |  |  | 273 | 0.2886343 | 0.9347181
|  | 1420 | 1.4 | 0.45 |  |  |  |  | 273 | 0.3698145 | 1.20178
|  | 1420 | 1.4 | 0.45 |  |  |  |  | 273 | 0.4667364 | 1.424332
|  | 1420 | 1.4 | 0.45 |  |  |  |  | 273 | 0.5772084 | 1.735905
|  | 1420 | 1.4 | 0.45 |  |  |  |  | 273 | 0.6853953 | 1.973294
|  | 1420 | 1.4 | 0.45 |  |  |  |  | 273 | 0.7755555 | 2.181009
|  | 1420 | 1.4 | 0.45 |  |  |  |  | 273 | 0.8747023 | 2.344214
|  | 1420 | 1.4 | 0.45 |  |  |  |  | 273 | 1.005419 | 2.611276
COP-M-600 |  | 820 | 0.8 | 0.27 |  |  |  |  | 273 | 0.02942534 | 0.3412463
|  | 820 | 0.8 | 0.27 |  |  |  |  | 273 | 0.0881758 | 0.8011869
|  | 820 | 0.8 | 0.27 |  |  |  |  | 273 | 0.1626946 | 1.275964
|  | 820 | 0.8 | 0.27 |  |  |  |  | 273 | 0.2393916 | 1.587537
|  | 820 | 0.8 | 0.27 |  |  |  |  | 273 | 0.3160552 | 1.824926
|  | 820 | 0.8 | 0.27 |  |  |  |  | 273 | 0.3949637 | 2.047478
|  | 820 | 0.8 | 0.27 |  |  |  |  | 273 | 0.4716139 | 2.255193
|  | 820 | 0.8 | 0.27 |  |  |  |  | 273 | 0.5730191 | 2.433234
|  | 820 | 0.8 | 0.27 |  |  |  |  | 273 | 0.6496359 | 2.566766
|  | 820 | 0.8 | 0.27 |  |  |  |  | 273 | 0.7262661 | 2.72997
|  | 820 | 0.8 | 0.27 |  |  |  |  | 273 | 0.8231545 | 2.878338
|  | 820 | 0.8 | 0.27 |  |  |  |  | 273 | 0.931288 | 2.997033
|  | 820 | 0.8 | 0.27 |  |  |  |  | 273 | 1.010163 | 3.145401
COP-M-700 |  | 751 | 0.7 | 0.26 |  |  |  |  | 273 | 0.03636074 | 0.7418398
|  | 751 | 0.7 | 0.26 |  |  |  |  | 273 | 0.08156111 | 1.11276
|  | 751 | 0.7 | 0.26 |  |  |  |  | 273 | 0.1425232 | 1.48368
|  | 751 | 0.7 | 0.26 |  |  |  |  | 273 | 0.1854251 | 1.750742
|  | 751 | 0.7 | 0.26 |  |  |  |  | 273 | 0.2869104 | 2.106825
|  | 751 | 0.7 | 0.26 |  |  |  |  | 273 | 0.3883423 | 2.344214
|  | 751 | 0.7 | 0.26 |  |  |  |  | 273 | 0.5010326 | 2.581602
|  | 751 | 0.7 | 0.26 |  |  |  |  | 273 | 0.5979344 | 2.759644
|  | 751 | 0.7 | 0.26 |  |  |  |  | 273 | 0.6948363 | 2.937685
|  | 751 | 0.7 | 0.26 |  |  |  |  | 273 | 0.7782014 | 3.05638
|  | 751 | 0.7 | 0.26 |  |  |  |  | 273 | 0.8773282 | 3.175074
|  | 751 | 0.7 | 0.26 |  |  |  |  | 273 | 0.9291499 | 3.249258
|  | 751 | 0.7 | 0.26 |  |  |  |  | 273 | 1.003495 | 3.338279
KCOP-M-600 |  | 1950 | 0.9 | 0.76 |  |  |  |  | 273 | 0.1166773 | 1.520364
|  | 1950 | 0.9 | 0.76 |  |  |  |  | 273 | 0.2149318 | 2.528208
|  | 1950 | 0.9 | 0.76 |  |  |  |  | 273 | 0.3152333 | 3.356156
|  | 1950 | 0.9 | 0.76 |  |  |  |  | 273 | 0.4216758 | 4.21013
|  | 1950 | 0.9 | 0.76 |  |  |  |  | 273 | 0.5240242 | 4.781039
|  | 1950 | 0.9 | 0.76 |  |  |  |  | 273 | 0.6243258 | 5.428987
|  | 1950 | 0.9 | 0.76 |  |  |  |  | 273 | 0.6980167 | 5.86987
|  | 1950 | 0.9 | 0.76 |  |  |  |  | 273 | 0.7758015 | 6.285247
|  | 1950 | 0.9 | 0.76 |  |  |  |  | 273 | 0.8535864 | 6.674909
|  | 1950 | 0.9 | 0.76 |  |  |  |  | 273 | 0.9272773 | 7.090078
|  | 1950 | 0.9 | 0.76 |  |  |  |  | 273 | 1.005062 | 7.47974
KCOP-M-700 |  | 2186 | 1 | 0.85 |  |  |  |  | 273 | 0.2108379 | 2.142286
|  | 2186 | 1 | 0.85 |  |  |  |  | 273 | 0.3131864 | 2.970338
|  | 2186 | 1 | 0.85 |  |  |  |  | 273 | 0.3909712 | 3.488571
|  | 2186 | 1 | 0.85 |  |  |  |  | 273 | 0.4687561 | 4.032519
|  | 2186 | 1 | 0.85 |  |  |  |  | 273 | 0.5444939 | 4.447792
|  | 2186 | 1 | 0.85 |  |  |  |  | 273 | 0.6181848 | 4.888675
|  | 2186 | 1 | 0.85 |  |  |  |  | 273 | 0.6980167 | 5.32987
|  | 2186 | 1 | 0.85 |  |  |  |  | 273 | 0.7696606 | 5.770649
|  | 2186 | 1 | 0.85 |  |  |  |  | 273 | 0.8413045 | 6.16
|  | 2186 | 1 | 0.85 |  |  |  |  | 273 | 0.8986197 | 6.445766
|  | 2186 | 1 | 0.85 |  |  |  |  | 273 | 0.9457 | 6.679584
|  | 2186 | 1 | 0.85 |  |  |  |  | 273 | 1.01325 | 7.017299
KCOP-M-600 |  | 1950 | 0.9 | 0.76 |  |  |  |  | 298 | 0.05936212 | 0.5403117
|  | 1950 | 0.9 | 0.76 |  |  |  |  | 298 | 0.1187242 | 1.109039
|  | 1950 | 0.9 | 0.76 |  |  |  |  | 298 | 0.2210727 | 1.885662
|  | 1950 | 0.9 | 0.76 |  |  |  |  | 298 | 0.3193273 | 2.559221
|  | 1950 | 0.9 | 0.76 |  |  |  |  | 298 | 0.3950652 | 3.128779
|  | 1950 | 0.9 | 0.76 |  |  |  |  | 298 | 0.5015076 | 3.72561
|  | 1950 | 0.9 | 0.76 |  |  |  |  | 298 | 0.5997621 | 4.270597
|  | 1950 | 0.9 | 0.76 |  |  |  |  | 298 | 0.677547 | 4.711688
|  | 1950 | 0.9 | 0.76 |  |  |  |  | 298 | 0.7717076 | 5.205039
|  | 1950 | 0.9 | 0.76 |  |  |  |  | 298 | 0.876103 | 5.673195
|  | 1950 | 0.9 | 0.76 |  |  |  |  | 298 | 0.9518409 | 5.98561
|  | 1950 | 0.9 | 0.76 |  |  |  |  | 298 | 1.017344 | 6.323221
KCOP-M-700 |  | 2186 | 1 | 0.85 |  |  |  |  | 298 | 0.05936212 | 0.386026
|  | 2186 | 1 | 0.85 |  |  |  |  | 298 | 0.1637576 | 0.957039
|  | 2186 | 1 | 0.85 |  |  |  |  | 298 | 0.268153 | 1.528052
|  | 2186 | 1 | 0.85 |  |  |  |  | 298 | 0.3664076 | 2.073039
|  | 2186 | 1 | 0.85 |  |  |  |  | 298 | 0.4482864 | 2.385766
|  | 2186 | 1 | 0.85 |  |  |  |  | 298 | 0.5199303 | 2.775117
|  | 2186 | 1 | 0.85 |  |  |  |  | 298 | 0.5956682 | 3.113247
|  | 2186 | 1 | 0.85 |  |  |  |  | 298 | 0.6693591 | 3.399844
|  | 2186 | 1 | 0.85 |  |  |  |  | 298 | 0.7512379 | 3.661143
|  | 2186 | 1 | 0.85 |  |  |  |  | 298 | 0.8249288 | 3.973455
|  | 2186 | 1 | 0.85 |  |  |  |  | 298 | 0.9272773 | 4.390078
|  | 2186 | 1 | 0.85 |  |  |  |  | 298 | 1.01325 | 4.754442