## Sheet1
Fungi-based porous carbons for CO2 adsorption and separation†
GAC | GAS | BET | Vt | Vmeso | Vmic | %C | %O | %N | Temp(K) | Pessure | Adsorp(mmol/g)
PC-2 |  | 1479 | 0.71 |  | 0.63 |  |  |  | 298 | 0.009389671 | 0.01146132
|  | 1479 | 0.71 |  | 0.63 |  |  |  | 298 | 0.04694836 | 0.3438395
|  | 1479 | 0.71 |  | 0.63 |  |  |  | 298 | 0.1032864 | 0.722063
|  | 1479 | 0.71 |  | 0.63 |  |  |  | 298 | 0.1877934 | 1.111748
|  | 1479 | 0.71 |  | 0.63 |  |  |  | 298 | 0.2816901 | 1.455587
|  | 1479 | 0.71 |  | 0.63 |  |  |  | 298 | 0.370892 | 1.799427
|  | 1479 | 0.71 |  | 0.63 |  |  |  | 298 | 0.5023474 | 2.212034
|  | 1479 | 0.71 |  | 0.63 |  |  |  | 298 | 0.6150235 | 2.510029
|  | 1479 | 0.71 |  | 0.63 |  |  |  | 298 | 0.7042254 | 2.739255
|  | 1479 | 0.71 |  | 0.63 |  |  |  | 298 | 0.8075117 | 3.014327
|  | 1479 | 0.71 |  | 0.63 |  |  |  | 298 | 0.9014085 | 3.22063
|  | 1479 | 0.71 |  | 0.63 |  |  |  | 298 | 0.9859155 | 3.381089
PC-1/4 |  | 2264 | 1.02 |  | 0.92 |  |  |  | 298 | 0.04694836 | 0.2292264
|  | 2264 | 1.02 |  | 0.92 |  |  |  | 298 | 0.09859155 | 0.5501433
|  | 2264 | 1.02 |  | 0.92 |  |  |  | 298 | 0.1877934 | 0.8939828
|  | 2264 | 1.02 |  | 0.92 |  |  |  | 298 | 0.3004695 | 1.272206
|  | 2264 | 1.02 |  | 0.92 |  |  |  | 298 | 0.4037559 | 1.616046
|  | 2264 | 1.02 |  | 0.92 |  |  |  | 298 | 0.5070423 | 1.879656
|  | 2264 | 1.02 |  | 0.92 |  |  |  | 298 | 0.600939 | 2.166189
|  | 2264 | 1.02 |  | 0.92 |  |  |  | 298 | 0.7089202 | 2.464183
|  | 2264 | 1.02 |  | 0.92 |  |  |  | 298 | 0.7981221 | 2.681948
|  | 2264 | 1.02 |  | 0.92 |  |  |  | 298 | 0.9389671 | 2.991404
|  | 2264 | 1.02 |  | 0.92 |  |  |  | 298 | 0.9765258 | 3.12894
PC-1/5 |  | 1778 | 1.02 |  | 0.67 |  |  |  | 298 | 0.09389671 | 0.3094556
|  | 1778 | 1.02 |  | 0.67 |  |  |  | 298 | 0.1971831 | 0.5272206
|  | 1778 | 1.02 |  | 0.67 |  |  |  | 298 | 0.2957746 | 0.756447
|  | 1778 | 1.02 |  | 0.67 |  |  |  | 298 | 0.4131455 | 0.9512894
|  | 1778 | 1.02 |  | 0.67 |  |  |  | 298 | 0.4976526 | 1.146132
|  | 1778 | 1.02 |  | 0.67 |  |  |  | 298 | 0.600939 | 1.340974
|  | 1778 | 1.02 |  | 0.67 |  |  |  | 298 | 0.7042254 | 1.489971
|  | 1778 | 1.02 |  | 0.67 |  |  |  | 298 | 0.7887324 | 1.638968
|  | 1778 | 1.02 |  | 0.67 |  |  |  | 298 | 0.9014085 | 1.787966
|  | 1778 | 1.02 |  | 0.67 |  |  |  | 298 | 0.9906103 | 1.936963