## Sheet1
Critical role of small micropores in high CO2 uptake
GAC | GAS | BET | Vt | Vmeso | Vmic | %C | %O | %N | Temp(K) | Pessure | Adsorp(mmol/g)
AC-600-0.5 |  | 508 | 0.31 |  | 0.24 |  |  |  | 273 | 0.0009124088 | 0.6366366
|  | 508 | 0.31 |  | 0.24 |  |  |  | 273 | 0.002737226 | 0.9249249
|  | 508 | 0.31 |  | 0.24 |  |  |  | 273 | 0.003649635 | 1.249249
|  | 508 | 0.31 |  | 0.24 |  |  |  | 273 | 0.01368613 | 2.186186
|  | 508 | 0.31 |  | 0.24 |  |  |  | 273 | 0.02189781 | 2.594595
|  | 508 | 0.31 |  | 0.24 |  |  |  | 273 | 0.03321168 | 2.954955
|  | 508 | 0.31 |  | 0.24 |  |  |  | 273 | 0.04160584 | 3.159159
|  | 508 | 0.31 |  | 0.24 |  |  |  | 273 | 0.05145985 | 3.387387
|  | 508 | 0.31 |  | 0.24 |  |  |  | 273 | 0.06131387 | 3.555556
|  | 508 | 0.31 |  | 0.24 |  |  |  | 273 | 0.07080292 | 3.663664
|  | 508 | 0.31 |  | 0.24 |  |  |  | 273 | 0.08083942 | 3.795796
|  | 508 | 0.31 |  | 0.24 |  |  |  | 273 | 0.0899635 | 3.903904
|  | 508 | 0.31 |  | 0.24 |  |  |  | 273 | 0.1005474 | 4.012012
|  | 508 | 0.31 |  | 0.24 |  |  |  | 298 | 0.001094891 | 0.2402402
|  | 508 | 0.31 |  | 0.24 |  |  |  | 298 | 0.002372263 | 0.4564565
|  | 508 | 0.31 |  | 0.24 |  |  |  | 298 | 0.004562044 | 0.6726727
|  | 508 | 0.31 |  | 0.24 |  |  |  | 298 | 0.01332117 | 1.297297
|  | 508 | 0.31 |  | 0.24 |  |  |  | 298 | 0.02335766 | 1.693694
|  | 508 | 0.31 |  | 0.24 |  |  |  | 298 | 0.03357664 | 2.018018
|  | 508 | 0.31 |  | 0.24 |  |  |  | 298 | 0.04178832 | 2.186186
|  | 508 | 0.31 |  | 0.24 |  |  |  | 298 | 0.05145985 | 2.39039
|  | 508 | 0.31 |  | 0.24 |  |  |  | 298 | 0.06149635 | 2.546547
|  | 508 | 0.31 |  | 0.24 |  |  |  | 298 | 0.07116788 | 2.666667
|  | 508 | 0.31 |  | 0.24 |  |  |  | 298 | 0.08065693 | 2.762763
|  | 508 | 0.31 |  | 0.24 |  |  |  | 298 | 0.09051095 | 2.918919
|  | 508 | 0.31 |  | 0.24 |  |  |  | 298 | 0.100365 | 3.003003
|  | 508 | 0.31 |  | 0.24 |  |  |  | 348 | 0.003284672 | 0.1321321
|  | 508 | 0.31 |  | 0.24 |  |  |  | 348 | 0.01313869 | 0.3963964
|  | 508 | 0.31 |  | 0.24 |  |  |  | 348 | 0.02208029 | 0.5885886
|  | 508 | 0.31 |  | 0.24 |  |  |  | 348 | 0.03193431 | 0.7687688
|  | 508 | 0.31 |  | 0.24 |  |  |  | 348 | 0.04142336 | 0.8888889
|  | 508 | 0.31 |  | 0.24 |  |  |  | 348 | 0.05145985 | 1.045045
|  | 508 | 0.31 |  | 0.24 |  |  |  | 348 | 0.06131387 | 1.153153
|  | 508 | 0.31 |  | 0.24 |  |  |  | 348 | 0.07062044 | 1.249249
|  | 508 | 0.31 |  | 0.24 |  |  |  | 348 | 0.0810219 | 1.369369
|  | 508 | 0.31 |  | 0.24 |  |  |  | 348 | 0.09014599 | 1.417417
|  | 508 | 0.31 |  | 0.24 |  |  |  | 348 | 0.100365 | 1.537538
AC-700-1 |  | 1685 | 0.94 |  | 0.82 |  |  |  | 273 | 0.02811951 | 0.5
|  | 1685 | 0.94 |  | 0.82 |  |  |  | 273 | 0.04745167 | 0.8269231
|  | 1685 | 0.94 |  | 0.82 |  |  |  | 273 | 0.1318102 | 1.75
|  | 1685 | 0.94 |  | 0.82 |  |  |  | 273 | 0.2231986 | 2.557692
|  | 1685 | 0.94 |  | 0.82 |  |  |  | 273 | 0.314587 | 3.211538
|  | 1685 | 0.94 |  | 0.82 |  |  |  | 273 | 0.4165202 | 3.865385
|  | 1685 | 0.94 |  | 0.82 |  |  |  | 273 | 0.5096661 | 4.5
|  | 1685 | 0.94 |  | 0.82 |  |  |  | 273 | 0.6168717 | 4.980769
|  | 1685 | 0.94 |  | 0.82 |  |  |  | 273 | 0.7047452 | 5.5
|  | 1685 | 0.94 |  | 0.82 |  |  |  | 273 | 0.8049209 | 6.019231
|  | 1685 | 0.94 |  | 0.82 |  |  |  | 273 | 0.8980668 | 6.384615
|  | 1685 | 0.94 |  | 0.82 |  |  |  | 273 | 1 | 6.865385
|  | 1685 | 0.94 |  | 0.82 |  |  |  | 298 | 0.0228471 | 0.2115385
|  | 1685 | 0.94 |  | 0.82 |  |  |  | 298 | 0.05096661 | 0.4423077
|  | 1685 | 0.94 |  | 0.82 |  |  |  | 298 | 0.1212654 | 0.9038462
|  | 1685 | 0.94 |  | 0.82 |  |  |  | 298 | 0.2231986 | 1.403846
|  | 1685 | 0.94 |  | 0.82 |  |  |  | 298 | 0.3163445 | 1.807692
|  | 1685 | 0.94 |  | 0.82 |  |  |  | 298 | 0.4165202 | 2.211538
|  | 1685 | 0.94 |  | 0.82 |  |  |  | 298 | 0.5149385 | 2.596154
|  | 1685 | 0.94 |  | 0.82 |  |  |  | 298 | 0.6080844 | 2.923077
|  | 1685 | 0.94 |  | 0.82 |  |  |  | 298 | 0.7082601 | 3.269231
|  | 1685 | 0.94 |  | 0.82 |  |  |  | 298 | 0.8049209 | 3.538462
|  | 1685 | 0.94 |  | 0.82 |  |  |  | 298 | 0.9015817 | 3.826923
|  | 1685 | 0.94 |  | 0.82 |  |  |  | 298 | 0.9964851 | 4.115385
|  | 1685 | 0.94 |  | 0.82 |  |  |  | 348 | 0.04393673 | 0.1538462
|  | 1685 | 0.94 |  | 0.82 |  |  |  | 348 | 0.1335677 | 0.2884615
|  | 1685 | 0.94 |  | 0.82 |  |  |  | 348 | 0.2302285 | 0.4615385
|  | 1685 | 0.94 |  | 0.82 |  |  |  | 348 | 0.3181019 | 0.5961538
|  | 1685 | 0.94 |  | 0.82 |  |  |  | 348 | 0.4147627 | 0.8076923
|  | 1685 | 0.94 |  | 0.82 |  |  |  | 348 | 0.5149385 | 0.9807692
|  | 1685 | 0.94 |  | 0.82 |  |  |  | 348 | 0.6133568 | 1.096154
|  | 1685 | 0.94 |  | 0.82 |  |  |  | 348 | 0.7082601 | 1.211538
|  | 1685 | 0.94 |  | 0.82 |  |  |  | 348 | 0.8066784 | 1.365385
|  | 1685 | 0.94 |  | 0.82 |  |  |  | 348 | 0.9015817 | 1.480769
|  | 1685 | 0.94 |  | 0.82 |  |  |  | 348 | 0.9982425 | 1.634615
AC-750-0.5 |  | 826 | 0.51 |  | 0.4 |  |  |  | 273 | 0.01587302 | 0.5901163
|  | 826 | 0.51 |  | 0.4 |  |  |  | 273 | 0.03373016 | 0.875
|  | 826 | 0.51 |  | 0.4 |  |  |  | 273 | 0.1309524 | 2.09593
|  | 826 | 0.51 |  | 0.4 |  |  |  | 273 | 0.2380952 | 2.991279
|  | 826 | 0.51 |  | 0.4 |  |  |  | 273 | 0.3333333 | 3.662791
|  | 826 | 0.51 |  | 0.4 |  |  |  | 273 | 0.4126984 | 4.069767
|  | 826 | 0.51 |  | 0.4 |  |  |  | 273 | 0.5119048 | 4.639535
|  | 826 | 0.51 |  | 0.4 |  |  |  | 273 | 0.6170635 | 5.026163
|  | 826 | 0.51 |  | 0.4 |  |  |  | 273 | 0.7083333 | 5.43314
|  | 826 | 0.51 |  | 0.4 |  |  |  | 273 | 0.8035714 | 5.77907
|  | 826 | 0.51 |  | 0.4 |  |  |  | 273 | 0.9007937 | 6.023256
|  | 826 | 0.51 |  | 0.4 |  |  |  | 273 | 1.003968 | 6.369186
|  | 826 | 0.51 |  | 0.4 |  |  |  | 298 | 0.01785714 | 0.2848837
|  | 826 | 0.51 |  | 0.4 |  |  |  | 298 | 0.03968254 | 0.5290698
|  | 826 | 0.51 |  | 0.4 |  |  |  | 298 | 0.1309524 | 1.200581
|  | 826 | 0.51 |  | 0.4 |  |  |  | 298 | 0.2380952 | 1.872093
|  | 826 | 0.51 |  | 0.4 |  |  |  | 298 | 0.3333333 | 2.27907
|  | 826 | 0.51 |  | 0.4 |  |  |  | 298 | 0.4126984 | 2.604651
|  | 826 | 0.51 |  | 0.4 |  |  |  | 298 | 0.5119048 | 2.991279
|  | 826 | 0.51 |  | 0.4 |  |  |  | 298 | 0.6111111 | 3.296512
|  | 826 | 0.51 |  | 0.4 |  |  |  | 298 | 0.7123016 | 3.520349
|  | 826 | 0.51 |  | 0.4 |  |  |  | 298 | 0.8075397 | 3.805233
|  | 826 | 0.51 |  | 0.4 |  |  |  | 298 | 0.8968254 | 4.02907
|  | 826 | 0.51 |  | 0.4 |  |  |  | 298 | 1.005952 | 4.273256
|  | 826 | 0.51 |  | 0.4 |  |  |  | 348 | 0.03769841 | 0.08139535
|  | 826 | 0.51 |  | 0.4 |  |  |  | 348 | 0.1329365 | 0.4476744
|  | 826 | 0.51 |  | 0.4 |  |  |  | 348 | 0.2281746 | 0.6104651
|  | 826 | 0.51 |  | 0.4 |  |  |  | 348 | 0.3253968 | 0.7936047
|  | 826 | 0.51 |  | 0.4 |  |  |  | 348 | 0.4166667 | 1.017442
|  | 826 | 0.51 |  | 0.4 |  |  |  | 348 | 0.5198413 | 1.139535
|  | 826 | 0.51 |  | 0.4 |  |  |  | 348 | 0.6150794 | 1.302326
|  | 826 | 0.51 |  | 0.4 |  |  |  | 348 | 0.7123016 | 1.424419
|  | 826 | 0.51 |  | 0.4 |  |  |  | 348 | 0.8015873 | 1.546512
|  | 826 | 0.51 |  | 0.4 |  |  |  | 348 | 0.9047619 | 1.729651
|  | 826 | 0.51 |  | 0.4 |  |  |  | 348 | 1 | 1.851744
AC-800-1 |  | 2448 | 1.39 |  | 0.99 |  |  |  | 273 | 0.03346457 | 0.4179733
|  | 2448 | 1.39 |  | 0.99 |  |  |  | 273 | 0.1240157 | 1.010852
|  | 2448 | 1.39 |  | 0.99 |  |  |  | 273 | 0.2244094 | 1.621294
|  | 2448 | 1.39 |  | 0.99 |  |  |  | 273 | 0.3188976 | 2.179459
|  | 2448 | 1.39 |  | 0.99 |  |  |  | 273 | 0.4173228 | 2.633345
|  | 2448 | 1.39 |  | 0.99 |  |  |  | 273 | 0.515748 | 3.104622
|  | 2448 | 1.39 |  | 0.99 |  |  |  | 273 | 0.6062992 | 3.55837
|  | 2448 | 1.39 |  | 0.99 |  |  |  | 273 | 0.7086614 | 3.960151
|  | 2448 | 1.39 |  | 0.99 |  |  |  | 273 | 0.8110236 | 4.292366
|  | 2448 | 1.39 |  | 0.99 |  |  |  | 273 | 0.9015748 | 4.711332
|  | 2448 | 1.39 |  | 0.99 |  |  |  | 273 | 0.9980315 | 5.078227
|  | 2448 | 1.39 |  | 0.99 |  |  |  | 298 | 0.03149606 | 0.1396782
|  | 2448 | 1.39 |  | 0.99 |  |  |  | 298 | 0.05708661 | 0.2444711
|  | 2448 | 1.39 |  | 0.99 |  |  |  | 298 | 0.1299213 | 0.5587812
|  | 2448 | 1.39 |  | 0.99 |  |  |  | 298 | 0.226378 | 0.9430674
|  | 2448 | 1.39 |  | 0.99 |  |  |  | 298 | 0.3307087 | 1.18836
|  | 2448 | 1.39 |  | 0.99 |  |  |  | 298 | 0.4173228 | 1.468127
|  | 2448 | 1.39 |  | 0.99 |  |  |  | 298 | 0.511811 | 1.713249
|  | 2448 | 1.39 |  | 0.99 |  |  |  | 298 | 0.6102362 | 2.028004
|  | 2448 | 1.39 |  | 0.99 |  |  |  | 298 | 0.7086614 | 2.273194
|  | 2448 | 1.39 |  | 0.99 |  |  |  | 298 | 0.8011811 | 2.518281
|  | 2448 | 1.39 |  | 0.99 |  |  |  | 298 | 0.9015748 | 2.763506
|  | 2448 | 1.39 |  | 0.99 |  |  |  | 298 | 0.996063 | 3.008627
|  | 2448 | 1.39 |  | 0.99 |  |  |  | 348 | 0.04330709 | 0.07031838
|  | 2448 | 1.39 |  | 0.99 |  |  |  | 348 | 0.1377953 | 0.2110921
|  | 2448 | 1.39 |  | 0.99 |  |  |  | 348 | 0.2244094 | 0.2995549
|  | 2448 | 1.39 |  | 0.99 |  |  |  | 348 | 0.3267717 | 0.3882917
|  | 2448 | 1.39 |  | 0.99 |  |  |  | 348 | 0.4153543 | 0.5289627
|  | 2448 | 1.39 |  | 0.99 |  |  |  | 348 | 0.5137795 | 0.6350223
|  | 2448 | 1.39 |  | 0.99 |  |  |  | 348 | 0.6141732 | 0.7063334
|  | 2448 | 1.39 |  | 0.99 |  |  |  | 348 | 0.7106299 | 0.8123588
|  | 2448 | 1.39 |  | 0.99 |  |  |  | 348 | 0.8090551 | 0.9705923
|  | 2448 | 1.39 |  | 0.99 |  |  |  | 348 | 0.9055118 | 1.024444
|  | 2448 | 1.39 |  | 0.99 |  |  |  | 348 | 0.9980315 | 1.130401