## Sheet1
GAC | GAS | BET | Vt | Vmeso | Vmic | %C | %O | %N | Temp(K) | Pessure | Adsorp(mmol/g)
CMK-3 | CO2 | 624 | 0.62 | 0.43 | 0.18 |  |  |  | 293 | 0.01805287 | 0.1371158
|  | 624 | 0.62 | 0.43 | 0.18 |  |  |  | 293 | 0.07963035 | 0.4018913
|  | 624 | 0.62 | 0.43 | 0.18 |  |  |  | 293 | 0.1576187 | 0.6146572
|  | 624 | 0.62 | 0.43 | 0.18 |  |  |  | 293 | 0.2447066 | 0.8179669
|  | 624 | 0.62 | 0.43 | 0.18 |  |  |  | 293 | 0.3518203 | 0.9929078
|  | 624 | 0.62 | 0.43 | 0.18 |  |  |  | 293 | 0.4553149 | 1.148936
|  | 624 | 0.62 | 0.43 | 0.18 |  |  |  | 293 | 0.5588309 | 1.281324
|  | 624 | 0.62 | 0.43 | 0.18 |  |  |  | 293 | 0.6441994 | 1.375887
|  | 624 | 0.62 | 0.43 | 0.18 |  |  |  | 293 | 0.7477326 | 1.489362
|  | 624 | 0.62 | 0.43 | 0.18 |  |  |  | 293 | 0.8549194 | 1.583924
|  | 624 | 0.62 | 0.43 | 0.18 |  |  |  | 293 | 0.996643 | 1.687943
|  | 624 | 0.62 | 0.43 | 0.18 |  |  |  | 298 | 0.03073286 | 0.1891253
|  | 624 | 0.62 | 0.43 | 0.18 |  |  |  | 298 | 0.08510638 | 0.3782506
|  | 624 | 0.62 | 0.43 | 0.18 |  |  |  | 298 | 0.1576574 | 0.572104
|  | 624 | 0.62 | 0.43 | 0.18 |  |  |  | 298 | 0.255663 | 0.7659574
|  | 624 | 0.62 | 0.43 | 0.18 |  |  |  | 298 | 0.3536901 | 0.9361702
|  | 624 | 0.62 | 0.43 | 0.18 |  |  |  | 298 | 0.4735568 | 1.082742
|  | 624 | 0.62 | 0.43 | 0.18 |  |  |  | 298 | 0.569813 | 1.200946
|  | 624 | 0.62 | 0.43 | 0.18 |  |  |  | 298 | 0.6679003 | 1.304965
|  | 624 | 0.62 | 0.43 | 0.18 |  |  |  | 298 | 0.7787277 | 1.394799
|  | 624 | 0.62 | 0.43 | 0.18 |  |  |  | 298 | 0.89317 | 1.508274
|  | 624 | 0.62 | 0.43 | 0.18 |  |  |  | 298 | 0.9985687 | 1.56974
|  | 624 | 0.62 | 0.43 | 0.18 |  |  |  | 303 | 0.02711799 | 0.1654846
|  | 624 | 0.62 | 0.43 | 0.18 |  |  |  | 303 | 0.07788524 | 0.321513
|  | 624 | 0.62 | 0.43 | 0.18 |  |  |  | 303 | 0.1558994 | 0.5059102
|  | 624 | 0.62 | 0.43 | 0.18 |  |  |  | 303 | 0.2557361 | 0.6855792
|  | 624 | 0.62 | 0.43 | 0.18 |  |  |  | 303 | 0.3555942 | 0.8416076
|  | 624 | 0.62 | 0.43 | 0.18 |  |  |  | 303 | 0.4463959 | 0.9598109
|  | 624 | 0.62 | 0.43 | 0.18 |  |  |  | 303 | 0.546297 | 1.068558
|  | 624 | 0.62 | 0.43 | 0.18 |  |  |  | 303 | 0.6589211 | 1.182033
|  | 624 | 0.62 | 0.43 | 0.18 |  |  |  | 303 | 0.7552031 | 1.271868
|  | 624 | 0.62 | 0.43 | 0.18 |  |  |  | 303 | 0.8478616 | 1.347518
|  | 624 | 0.62 | 0.43 | 0.18 |  |  |  | 303 | 0.996845 | 1.465721
|  | 624 | 0.62 | 0.43 | 0.18 |  |  |  | 308 | 0.02715667 | 0.1229314
|  | 624 | 0.62 | 0.43 | 0.18 |  |  |  | 308 | 0.09969052 | 0.3356974
|  | 624 | 0.62 | 0.43 | 0.18 |  |  |  | 308 | 0.1686439 | 0.4869976
|  | 624 | 0.62 | 0.43 | 0.18 |  |  |  | 308 | 0.2612207 | 0.6524823
|  | 624 | 0.62 | 0.43 | 0.18 |  |  |  | 308 | 0.3483688 | 0.7895981
|  | 624 | 0.62 | 0.43 | 0.18 |  |  |  | 308 | 0.4609757 | 0.9219858
|  | 624 | 0.62 | 0.43 | 0.18 |  |  |  | 308 | 0.5645089 | 1.035461
|  | 624 | 0.62 | 0.43 | 0.18 |  |  |  | 308 | 0.664423 | 1.130024
|  | 624 | 0.62 | 0.43 | 0.18 |  |  |  | 308 | 0.7715968 | 1.238771
|  | 624 | 0.62 | 0.43 | 0.18 |  |  |  | 308 | 0.8715323 | 1.309693
|  | 624 | 0.62 | 0.43 | 0.18 |  |  |  | 308 | 0.9969009 | 1.404255
|  | 624 | 0.62 | 0.43 | 0.18 |  |  |  | 313 | 0.03805717 | 0.1323877
|  | 624 | 0.62 | 0.43 | 0.18 |  |  |  | 313 | 0.1196905 | 0.3356974
|  | 624 | 0.62 | 0.43 | 0.18 |  |  |  | 313 | 0.20683 | 0.4822695
|  | 624 | 0.62 | 0.43 | 0.18 |  |  |  | 313 | 0.3067011 | 0.6241135
|  | 624 | 0.62 | 0.43 | 0.18 |  |  |  | 313 | 0.4192994 | 0.7659574
|  | 624 | 0.62 | 0.43 | 0.18 |  |  |  | 313 | 0.5319235 | 0.8794326
|  | 624 | 0.62 | 0.43 | 0.18 |  |  |  | 313 | 0.642738 | 0.9834515
|  | 624 | 0.62 | 0.43 | 0.18 |  |  |  | 313 | 0.7481109 | 1.073286
|  | 624 | 0.62 | 0.43 | 0.18 |  |  |  | 313 | 0.8825704 | 1.167849
|  | 624 | 0.62 | 0.43 | 0.18 |  |  |  | 313 | 0.9952332 | 1.238771
|  | 624 | 0.62 | 0.43 | 0.18 |  |  |  | 318 | 0.03626048 | 0.108747
|  | 624 | 0.62 | 0.43 | 0.18 |  |  |  | 318 | 0.1215474 | 0.2931442
|  | 624 | 0.62 | 0.43 | 0.18 |  |  |  | 318 | 0.2014227 | 0.43026
|  | 624 | 0.62 | 0.43 | 0.18 |  |  |  | 318 | 0.2958521 | 0.5579196
|  | 624 | 0.62 | 0.43 | 0.18 |  |  |  | 318 | 0.4030131 | 0.6808511
|  | 624 | 0.62 | 0.43 | 0.18 |  |  |  | 318 | 0.5011047 | 0.7801418
|  | 624 | 0.62 | 0.43 | 0.18 |  |  |  | 318 | 0.6028412 | 0.8699764
|  | 624 | 0.62 | 0.43 | 0.18 |  |  |  | 318 | 0.7154911 | 0.9550827
|  | 624 | 0.62 | 0.43 | 0.18 |  |  |  | 318 | 0.802695 | 1.030733
|  | 624 | 0.62 | 0.43 | 0.18 |  |  |  | 318 | 0.909899 | 1.106383
|  | 624 | 0.62 | 0.43 | 0.18 |  |  |  | 318 | 0.9971158 | 1.167849
|  | 624 | 0.62 | 0.43 | 0.18 |  |  |  | 323 | 0.04352031 | 0.1229314
|  | 624 | 0.62 | 0.43 | 0.18 |  |  |  | 323 | 0.1469933 | 0.3026005
|  | 624 | 0.62 | 0.43 | 0.18 |  |  |  | 323 | 0.2305308 | 0.4113475
|  | 624 | 0.62 | 0.43 | 0.18 |  |  |  | 323 | 0.3304191 | 0.534279
|  | 624 | 0.62 | 0.43 | 0.18 |  |  |  | 323 | 0.4230561 | 0.6335697
|  | 624 | 0.62 | 0.43 | 0.18 |  |  |  | 323 | 0.5393295 | 0.7328605
|  | 624 | 0.62 | 0.43 | 0.18 |  |  |  | 323 | 0.6483344 | 0.8274232
|  | 624 | 0.62 | 0.43 | 0.18 |  |  |  | 323 | 0.7609843 | 0.9125296
|  | 624 | 0.62 | 0.43 | 0.18 |  |  |  | 323 | 0.8700064 | 0.9881797
|  | 624 | 0.62 | 0.43 | 0.18 |  |  |  | 323 | 0.9990286 | 1.06383