## Sheet1
GAC | GAS | BET | Vt | Vmeso | Vmic | %C | %O | %N | Temp(K) | Pessure | Adsorp(mmol/g)
OM-CNS | CO2 | 828 | 0.71 | 0.38 | 0.33 |  |  |  | 298 | 0.01440945 | 0.225
|  | 828 | 0.71 | 0.38 | 0.33 |  |  |  | 298 | 0.06049213 | 0.61875
|  | 828 | 0.71 | 0.38 | 0.33 |  |  |  | 298 | 0.1270472 | 1.0125
|  | 828 | 0.71 | 0.38 | 0.33 |  |  |  | 298 | 0.1998556 | 1.3625
|  | 828 | 0.71 | 0.38 | 0.33 |  |  |  | 298 | 0.2930971 | 1.675
|  | 828 | 0.71 | 0.38 | 0.33 |  |  |  | 298 | 0.3941798 | 1.95625
|  | 828 | 0.71 | 0.38 | 0.33 |  |  |  | 298 | 0.5157349 | 2.2375
|  | 828 | 0.71 | 0.38 | 0.33 |  |  |  | 298 | 0.6293438 | 2.45
|  | 828 | 0.71 | 0.38 | 0.33 |  |  |  | 298 | 0.7334711 | 2.63125
|  | 828 | 0.71 | 0.38 | 0.33 |  |  |  | 298 | 0.8627953 | 2.8125
|  | 828 | 0.71 | 0.38 | 0.33 |  |  |  | 298 | 1.025217 | 3.01875
RS-HCS |  | 910 | 1.81 | 1.75 | 0.06 |  |  |  | 298 | 0.02230315 | 0.24375
|  | 910 | 1.81 | 1.75 | 0.06 |  |  |  | 298 | 0.1062795 | 0.73125
|  | 910 | 1.81 | 1.75 | 0.06 |  |  |  | 298 | 0.1900787 | 1.05
|  | 910 | 1.81 | 1.75 | 0.06 |  |  |  | 298 | 0.2880249 | 1.34375
|  | 910 | 1.81 | 1.75 | 0.06 |  |  |  | 298 | 0.4095538 | 1.6
|  | 910 | 1.81 | 1.75 | 0.06 |  |  |  | 298 | 0.5311024 | 1.875
|  | 910 | 1.81 | 1.75 | 0.06 |  |  |  | 298 | 0.6367717 | 2.025
|  | 910 | 1.81 | 1.75 | 0.06 |  |  |  | 298 | 0.740853 | 2.1625
|  | 910 | 1.81 | 1.75 | 0.06 |  |  |  | 298 | 0.8402034 | 2.29375
|  | 910 | 1.81 | 1.75 | 0.06 |  |  |  | 298 | 1.005781 | 2.50625
SS-HCS |  | 859 | 0.85 | 0.56 | 0.29 |  |  |  | 298 | 0.03976378 | 0.375
|  | 859 | 0.85 | 0.56 | 0.29 |  |  |  | 298 | 0.1047638 | 0.7875
|  | 859 | 0.85 | 0.56 | 0.29 |  |  |  | 298 | 0.1791207 | 1.1125
|  | 859 | 0.85 | 0.56 | 0.29 |  |  |  | 298 | 0.2818307 | 1.44375
|  | 859 | 0.85 | 0.56 | 0.29 |  |  |  | 298 | 0.3797572 | 1.71875
|  | 859 | 0.85 | 0.56 | 0.29 |  |  |  | 298 | 0.4791995 | 1.9375
|  | 859 | 0.85 | 0.56 | 0.29 |  |  |  | 298 | 0.5581102 | 2.1
|  | 859 | 0.85 | 0.56 | 0.29 |  |  |  | 298 | 0.6527756 | 2.26875
|  | 859 | 0.85 | 0.56 | 0.29 |  |  |  | 298 | 0.7568635 | 2.4125
|  | 859 | 0.85 | 0.56 | 0.29 |  |  |  | 298 | 0.8735827 | 2.5875
|  | 859 | 0.85 | 0.56 | 0.29 |  |  |  | 298 | 1.010774 | 2.7625
DS-HCS |  | 900 | 0.94 | 0.92 | 0.02 |  |  |  | 298 | 0.0253937 | 0.1875
|  | 900 | 0.94 | 0.92 | 0.02 |  |  |  | 298 | 0.06347769 | 0.4625
|  | 900 | 0.94 | 0.92 | 0.02 |  |  |  | 298 | 0.1046194 | 0.65
|  | 900 | 0.94 | 0.92 | 0.02 |  |  |  | 298 | 0.1852231 | 0.925
|  | 900 | 0.94 | 0.92 | 0.02 |  |  |  | 298 | 0.268937 | 1.1625
|  | 900 | 0.94 | 0.92 | 0.02 |  |  |  | 298 | 0.3541601 | 1.3375
|  | 900 | 0.94 | 0.92 | 0.02 |  |  |  | 298 | 0.4630184 | 1.525
|  | 900 | 0.94 | 0.92 | 0.02 |  |  |  | 298 | 0.5687139 | 1.7
|  | 900 | 0.94 | 0.92 | 0.02 |  |  |  | 298 | 0.6664895 | 1.83125
|  | 900 | 0.94 | 0.92 | 0.02 |  |  |  | 298 | 0.7563714 | 1.94375
|  | 900 | 0.94 | 0.92 | 0.02 |  |  |  | 298 | 0.8509646 | 2.04375
|  | 900 | 0.94 | 0.92 | 0.02 |  |  |  | 298 | 0.9439961 | 2.15625
|  | 900 | 0.94 | 0.92 | 0.02 |  |  |  | 298 | 1.025958 | 2.225
OM-CNS | N2 | 828 | 0.71 | 0.38 | 0.33 |  |  |  | 298 | 0.06701098 | 0.03304514
|  | 828 | 0.71 | 0.38 | 0.33 |  |  |  | 298 | 0.1895455 | 0.1058595
|  | 828 | 0.71 | 0.38 | 0.33 |  |  |  | 298 | 0.3025021 | 0.1653642
|  | 828 | 0.71 | 0.38 | 0.33 |  |  |  | 298 | 0.4326921 | 0.238136
|  | 828 | 0.71 | 0.38 | 0.33 |  |  |  | 298 | 0.5571276 | 0.2908953
|  | 828 | 0.71 | 0.38 | 0.33 |  |  |  | 298 | 0.6834813 | 0.3503254
|  | 828 | 0.71 | 0.38 | 0.33 |  |  |  | 298 | 0.8098436 | 0.4231185
|  | 828 | 0.71 | 0.38 | 0.33 |  |  |  | 298 | 0.9687288 | 0.4756859
|  | 828 | 0.71 | 0.38 | 0.33 |  |  |  | 298 | 1.118049 | 0.5349881