## Sheet1
GAC | GAS | BET | Vt | Vmeso | Vmic | %C | %O | %N | Temp(K) | Pessure | Adsorp(mmol/g)
MU600 | CO2 | 1161 | 1.31 | 1.06 | 0.25 |  | 4.31 | 0.94 | 273 | 0.04661875 | 0.6519824
|  | 1161 | 1.31 | 1.06 | 0.25 |  | 4.31 | 0.94 | 273 | 0.1559781 | 1.321586
|  | 1161 | 1.31 | 1.06 | 0.25 |  | 4.31 | 0.94 | 273 | 0.2616586 | 1.797357
|  | 1161 | 1.31 | 1.06 | 0.25 |  | 4.31 | 0.94 | 273 | 0.4094598 | 2.290749
|  | 1161 | 1.31 | 1.06 | 0.25 |  | 4.31 | 0.94 | 273 | 0.5290053 | 2.572687
|  | 1161 | 1.31 | 1.06 | 0.25 |  | 4.31 | 0.94 | 273 | 0.6450885 | 2.907489
|  | 1161 | 1.31 | 1.06 | 0.25 |  | 4.31 | 0.94 | 273 | 0.7681428 | 3.189427
|  | 1161 | 1.31 | 1.06 | 0.25 |  | 4.31 | 0.94 | 273 | 0.8560012 | 3.348018
|  | 1161 | 1.31 | 1.06 | 0.25 |  | 4.31 | 0.94 | 273 | 1.010573 | 3.559471
MU700 |  | 1030 | 1.1 | 0.83 | 0.27 |  | 3.31 | 0.7 | 273 | 0.05357446 | 0.5814978
|  | 1030 | 1.1 | 0.83 | 0.27 |  | 3.31 | 0.7 | 273 | 0.1558544 | 1.180617
|  | 1030 | 1.1 | 0.83 | 0.27 |  | 3.31 | 0.7 | 273 | 0.2544864 | 1.621145
|  | 1030 | 1.1 | 0.83 | 0.27 |  | 3.31 | 0.7 | 273 | 0.3600742 | 1.991189
|  | 1030 | 1.1 | 0.83 | 0.27 |  | 3.31 | 0.7 | 273 | 0.4937321 | 2.361233
|  | 1030 | 1.1 | 0.83 | 0.27 |  | 3.31 | 0.7 | 273 | 0.6062756 | 2.660793
|  | 1030 | 1.1 | 0.83 | 0.27 |  | 3.31 | 0.7 | 273 | 0.7082464 | 2.907489
|  | 1030 | 1.1 | 0.83 | 0.27 |  | 3.31 | 0.7 | 273 | 0.8242213 | 3.118943
MU800 |  | 1365 | 1.79 | 1.55 | 0.24 |  | 2.68 | 0.41 | 273 | 0.05700595 | 0.4933921
|  | 1365 | 1.79 | 1.55 | 0.24 |  | 2.68 | 0.41 | 273 | 0.1486823 | 1.004405
|  | 1365 | 1.79 | 1.55 | 0.24 |  | 2.68 | 0.41 | 273 | 0.2578252 | 1.427313
|  | 1365 | 1.79 | 1.55 | 0.24 |  | 2.68 | 0.41 | 273 | 0.3845274 | 1.867841
|  | 1365 | 1.79 | 1.55 | 0.24 |  | 2.68 | 0.41 | 273 | 0.500626 | 2.220264
|  | 1365 | 1.79 | 1.55 | 0.24 |  | 2.68 | 0.41 | 273 | 0.6659247 | 2.660793
|  | 1365 | 1.79 | 1.55 | 0.24 |  | 2.68 | 0.41 | 273 | 0.8170338 | 2.92511
|  | 1365 | 1.79 | 1.55 | 0.24 |  | 2.68 | 0.41 | 273 | 0.9084782 | 3.171806
|  | 1365 | 1.79 | 1.55 | 0.24 |  | 2.68 | 0.41 | 273 | 1.003354 | 3.330396
MU900 |  | 2307 | 2.54 | 2.28 | 0.26 |  | 2.02 | 0.35 | 273 | 0.01451426 | 0.05286344
|  | 2307 | 2.54 | 2.28 | 0.26 |  | 2.02 | 0.35 | 273 | 0.1061906 | 0.5638767
|  | 2307 | 2.54 | 2.28 | 0.26 |  | 2.02 | 0.35 | 273 | 0.2048381 | 1.022026
|  | 2307 | 2.54 | 2.28 | 0.26 |  | 2.02 | 0.35 | 273 | 0.3034238 | 1.409692
|  | 2307 | 2.54 | 2.28 | 0.26 |  | 2.02 | 0.35 | 273 | 0.409027 | 1.797357
|  | 2307 | 2.54 | 2.28 | 0.26 |  | 2.02 | 0.35 | 273 | 0.5674163 | 2.361233
|  | 2307 | 2.54 | 2.28 | 0.26 |  | 2.02 | 0.35 | 273 | 0.7152021 | 2.837004
|  | 2307 | 2.54 | 2.28 | 0.26 |  | 2.02 | 0.35 | 273 | 0.8172347 | 3.154185
|  | 2307 | 2.54 | 2.28 | 0.26 |  | 2.02 | 0.35 | 273 | 0.9157276 | 3.436123
|  | 2307 | 2.54 | 2.28 | 0.26 |  | 2.02 | 0.35 | 273 | 1.010712 | 3.718062
MU600 |  | 1161 | 1.31 | 1.06 | 0.25 |  | 4.31 | 0.94 | 298 | 0.05676641 | 0.3280242
|  | 1161 | 1.31 | 1.06 | 0.25 |  | 4.31 | 0.94 | 298 | 0.1651055 | 0.7576812
|  | 1161 | 1.31 | 1.06 | 0.25 |  | 4.31 | 0.94 | 298 | 0.2994132 | 1.143984
|  | 1161 | 1.31 | 1.06 | 0.25 |  | 4.31 | 0.94 | 298 | 0.4373474 | 1.456865
|  | 1161 | 1.31 | 1.06 | 0.25 |  | 4.31 | 0.94 | 298 | 0.5752633 | 1.755039
|  | 1161 | 1.31 | 1.06 | 0.25 |  | 4.31 | 0.94 | 298 | 0.7280133 | 2.024237
|  | 1161 | 1.31 | 1.06 | 0.25 |  | 4.31 | 0.94 | 298 | 0.8769909 | 2.249207
|  | 1161 | 1.31 | 1.06 | 0.25 |  | 4.31 | 0.94 | 298 | 1.007381 | 2.47363
MU700 |  | 1030 | 1.1 | 0.83 | 0.27 |  | 3.31 | 0.7 | 298 | 0.04554069 | 0.2688705
|  | 1030 | 1.1 | 0.83 | 0.27 |  | 3.31 | 0.7 | 298 | 0.1575245 | 0.6398112
|  | 1030 | 1.1 | 0.83 | 0.27 |  | 3.31 | 0.7 | 298 | 0.261982 | 0.9370011
|  | 1030 | 1.1 | 0.83 | 0.27 |  | 3.31 | 0.7 | 298 | 0.3962168 | 1.264479
|  | 1030 | 1.1 | 0.83 | 0.27 |  | 3.31 | 0.7 | 298 | 0.5192076 | 1.518096
|  | 1030 | 1.1 | 0.83 | 0.27 |  | 3.31 | 0.7 | 298 | 0.6607683 | 1.757554
|  | 1030 | 1.1 | 0.83 | 0.27 |  | 3.31 | 0.7 | 298 | 0.8098189 | 2.041349
|  | 1030 | 1.1 | 0.83 | 0.27 |  | 3.31 | 0.7 | 298 | 0.902996 | 2.235266
|  | 1030 | 1.1 | 0.83 | 0.27 |  | 3.31 | 0.7 | 298 | 0.9997813 | 2.341054
MU800 |  | 1365 | 1.79 | 1.55 | 0.24 |  | 2.68 | 0.41 | 298 | 0.03806903 | 0.239239
|  | 1365 | 1.79 | 1.55 | 0.24 |  | 2.68 | 0.41 | 298 | 0.1462806 | 0.5659511
|  | 1365 | 1.79 | 1.55 | 0.24 |  | 2.68 | 0.41 | 298 | 0.2506652 | 0.8043153
|  | 1365 | 1.79 | 1.55 | 0.24 |  | 2.68 | 0.41 | 298 | 0.3662572 | 1.087127
|  | 1365 | 1.79 | 1.55 | 0.24 |  | 2.68 | 0.41 | 298 | 0.4780588 | 1.311003
|  | 1365 | 1.79 | 1.55 | 0.24 |  | 2.68 | 0.41 | 298 | 0.6047673 | 1.56473
|  | 1365 | 1.79 | 1.55 | 0.24 |  | 2.68 | 0.41 | 298 | 0.7574443 | 1.775103
|  | 1365 | 1.79 | 1.55 | 0.24 |  | 2.68 | 0.41 | 298 | 0.891588 | 2.029048
|  | 1365 | 1.79 | 1.55 | 0.24 |  | 2.68 | 0.41 | 298 | 1.007089 | 2.238328
MU900 |  | 2307 | 2.54 | 2.28 | 0.26 |  | 2.02 | 0.35 | 298 | 0.04911251 | 0.1513285
|  | 2307 | 2.54 | 2.28 | 0.26 |  | 2.02 | 0.35 | 298 | 0.1647228 | 0.4488464
|  | 2307 | 2.54 | 2.28 | 0.26 |  | 2.02 | 0.35 | 298 | 0.2877683 | 0.7465831
|  | 2307 | 2.54 | 2.28 | 0.26 |  | 2.02 | 0.35 | 298 | 0.407078 | 1.029504
|  | 2307 | 2.54 | 2.28 | 0.26 |  | 2.02 | 0.35 | 298 | 0.5562197 | 1.386832
|  | 2307 | 2.54 | 2.28 | 0.26 |  | 2.02 | 0.35 | 298 | 0.6866822 | 1.670081
|  | 2307 | 2.54 | 2.28 | 0.26 |  | 2.02 | 0.35 | 298 | 0.8245617 | 1.938842
|  | 2307 | 2.54 | 2.28 | 0.26 |  | 2.02 | 0.35 | 298 | 0.9923461 | 2.340835