## Sheet1
GAC | GAS | BET | Vt | Vmeso | Vmic | %C | %O | %N | Temp(K) | Pessure | Adsorp(mmol/g)
APCN-S | CO2 | 2147 | 0.94 | 0.21 | 0.73 | 89.32 | 8.3 | 1.33 | 273 | 0.05476944 | 0.698196
|  | 2147 | 0.94 | 0.21 | 0.73 | 89.32 | 8.3 | 1.33 | 273 | 0.131317 | 1.460925
|  | 2147 | 0.94 | 0.21 | 0.73 | 89.32 | 8.3 | 1.33 | 273 | 0.2404363 | 2.162554
|  | 2147 | 0.94 | 0.21 | 0.73 | 89.32 | 8.3 | 1.33 | 273 | 0.3568405 | 2.9278
|  | 2147 | 0.94 | 0.21 | 0.73 | 89.32 | 8.3 | 1.33 | 273 | 0.487757 | 3.725543
|  | 2147 | 0.94 | 0.21 | 0.73 | 89.32 | 8.3 | 1.33 | 273 | 0.615012 | 4.459895
|  | 2147 | 0.94 | 0.21 | 0.73 | 89.32 | 8.3 | 1.33 | 273 | 0.774877 | 5.196308
|  | 2147 | 0.94 | 0.21 | 0.73 | 89.32 | 8.3 | 1.33 | 273 | 0.9383653 | 5.932949
|  | 2147 | 0.94 | 0.21 | 0.73 | 89.32 | 8.3 | 1.33 | 273 | 1.090965 | 6.637324
APCB-T |  | 2168 | 1.04 | 0.35 | 0.69 | 86.52 | 10.39 | 1.81 | 273 | 0.04733209 | 0.3819368
|  | 2168 | 1.04 | 0.35 | 0.69 | 86.52 | 10.39 | 1.81 | 273 | 0.1637553 | 1.178763
|  | 2168 | 1.04 | 0.35 | 0.69 | 86.52 | 10.39 | 1.81 | 273 | 0.2546626 | 1.721347
|  | 2168 | 1.04 | 0.35 | 0.69 | 86.52 | 10.39 | 1.81 | 273 | 0.4364583 | 2.774934
|  | 2168 | 1.04 | 0.35 | 0.69 | 86.52 | 10.39 | 1.81 | 273 | 0.5963042 | 3.479767
|  | 2168 | 1.04 | 0.35 | 0.69 | 86.52 | 10.39 | 1.81 | 273 | 0.7271063 | 4.088028
|  | 2168 | 1.04 | 0.35 | 0.69 | 86.52 | 10.39 | 1.81 | 273 | 0.9268851 | 4.921698
|  | 2168 | 1.04 | 0.35 | 0.69 | 86.52 | 10.39 | 1.81 | 273 | 1.086674 | 5.53179
APCN-A |  | 2019 | 1 | 0.39 | 0.61 | 81.58 | 12.46 | 5.27 | 273 | 0.05835463 | 0.6352645
|  | 2019 | 1 | 0.39 | 0.61 | 81.58 | 12.46 | 5.27 | 273 | 0.1820436 | 1.464129
|  | 2019 | 1 | 0.39 | 0.61 | 81.58 | 12.46 | 5.27 | 273 | 0.3128647 | 2.10397
|  | 2019 | 1 | 0.39 | 0.61 | 81.58 | 12.46 | 5.27 | 273 | 0.3819177 | 2.4557
|  | 2019 | 1 | 0.39 | 0.61 | 81.58 | 12.46 | 5.27 | 273 | 0.5381594 | 3.191884
|  | 2019 | 1 | 0.39 | 0.61 | 81.58 | 12.46 | 5.27 | 273 | 0.7124604 | 3.834471
|  | 2019 | 1 | 0.39 | 0.61 | 81.58 | 12.46 | 5.27 | 273 | 0.8758343 | 4.381632
|  | 2019 | 1 | 0.39 | 0.61 | 81.58 | 12.46 | 5.27 | 273 | 0.973912 | 4.798352
|  | 2019 | 1 | 0.39 | 0.61 | 81.58 | 12.46 | 5.27 | 273 | 1.082879 | 5.24734
APCN-S |  | 2147 | 0.94 | 0.21 | 0.73 | 89.32 | 8.3 | 1.33 | 298 | 0.04347826 | 0.375
|  | 2147 | 0.94 | 0.21 | 0.73 | 89.32 | 8.3 | 1.33 | 298 | 0.1702899 | 1.075
|  | 2147 | 0.94 | 0.21 | 0.73 | 89.32 | 8.3 | 1.33 | 298 | 0.3224638 | 1.775
|  | 2147 | 0.94 | 0.21 | 0.73 | 89.32 | 8.3 | 1.33 | 298 | 0.5036232 | 2.5
|  | 2147 | 0.94 | 0.21 | 0.73 | 89.32 | 8.3 | 1.33 | 298 | 0.6594203 | 3.1
|  | 2147 | 0.94 | 0.21 | 0.73 | 89.32 | 8.3 | 1.33 | 298 | 0.807971 | 3.675
|  | 2147 | 0.94 | 0.21 | 0.73 | 89.32 | 8.3 | 1.33 | 298 | 0.9746377 | 4.2
|  | 2147 | 0.94 | 0.21 | 0.73 | 89.32 | 8.3 | 1.33 | 298 | 1.09058 | 4.675
APCN-T |  | 2168 | 1.04 | 0.35 | 0.69 | 86.52 | 10.39 | 1.81 | 298 | 0.07971014 | 0.475
|  | 2168 | 1.04 | 0.35 | 0.69 | 86.52 | 10.39 | 1.81 | 298 | 0.1702899 | 0.875
|  | 2168 | 1.04 | 0.35 | 0.69 | 86.52 | 10.39 | 1.81 | 298 | 0.2826087 | 1.35
|  | 2168 | 1.04 | 0.35 | 0.69 | 86.52 | 10.39 | 1.81 | 298 | 0.4202899 | 1.85
|  | 2168 | 1.04 | 0.35 | 0.69 | 86.52 | 10.39 | 1.81 | 298 | 0.5833333 | 2.45
|  | 2168 | 1.04 | 0.35 | 0.69 | 86.52 | 10.39 | 1.81 | 298 | 0.7536232 | 3.025
|  | 2168 | 1.04 | 0.35 | 0.69 | 86.52 | 10.39 | 1.81 | 298 | 0.9021739 | 3.6
|  | 2168 | 1.04 | 0.35 | 0.69 | 86.52 | 10.39 | 1.81 | 298 | 1.086957 | 4.275
APCN-A |  | 2019 | 1 | 0.39 | 0.61 | 81.58 | 12.46 | 5.27 | 298 | 0.09057971 | 0.175
|  | 2019 | 1 | 0.39 | 0.61 | 81.58 | 12.46 | 5.27 | 298 | 0.2173913 | 0.75
|  | 2019 | 1 | 0.39 | 0.61 | 81.58 | 12.46 | 5.27 | 298 | 0.3442029 | 1.325
|  | 2019 | 1 | 0.39 | 0.61 | 81.58 | 12.46 | 5.27 | 298 | 0.5181159 | 1.975
|  | 2019 | 1 | 0.39 | 0.61 | 81.58 | 12.46 | 5.27 | 298 | 0.6884058 | 2.525
|  | 2019 | 1 | 0.39 | 0.61 | 81.58 | 12.46 | 5.27 | 298 | 0.9021739 | 3.175
|  | 2019 | 1 | 0.39 | 0.61 | 81.58 | 12.46 | 5.27 | 298 | 1.083333 | 3.95