## Sheet1
GAC | GAS | BET | Vt | Vmeso | Vmic | %C | %O | %N | Temp(K) | Pessure | Adsorp(mmol/g)
NAC-1.5-600 | CO2 | 1317 | 0.64 | 0.2 | 0.43 | 56.8 |  | 22.3 | 298 | 0.01145038 | 0.3036086
|  | 1317 | 0.64 | 0.2 | 0.43 | 56.8 |  | 22.3 | 298 | 0.05597964 | 0.962873
|  | 1317 | 0.64 | 0.2 | 0.43 | 56.8 |  | 22.3 | 298 | 0.1145038 | 1.422623
|  | 1317 | 0.64 | 0.2 | 0.43 | 56.8 |  | 22.3 | 298 | 0.1615776 | 1.795628
|  | 1317 | 0.64 | 0.2 | 0.43 | 56.8 |  | 22.3 | 298 | 0.2519084 | 2.385496
|  | 1317 | 0.64 | 0.2 | 0.43 | 56.8 |  | 22.3 | 298 | 0.351145 | 2.958015
|  | 1317 | 0.64 | 0.2 | 0.43 | 56.8 |  | 22.3 | 298 | 0.4656489 | 3.478487
|  | 1317 | 0.64 | 0.2 | 0.43 | 56.8 |  | 22.3 | 298 | 0.6030534 | 3.98161
|  | 1317 | 0.64 | 0.2 | 0.43 | 56.8 |  | 22.3 | 298 | 0.7557252 | 4.53678
|  | 1317 | 0.64 | 0.2 | 0.43 | 56.8 |  | 22.3 | 298 | 0.8931298 | 4.987856
|  | 1317 | 0.64 | 0.2 | 0.43 | 56.8 |  | 22.3 | 298 | 1.006361 | 5.352186
NAC-1.5-700 |  | 2386 | 1.16 | 0.57 | 0.59 | 70.7 |  | 11.9 | 273 | 0.03310101 | 0.3687921
|  | 2386 | 1.16 | 0.57 | 0.59 | 70.7 |  | 11.9 | 273 | 0.1103845 | 0.9908816
|  | 2386 | 1.16 | 0.57 | 0.59 | 70.7 |  | 11.9 | 273 | 0.1987328 | 1.566697
|  | 2386 | 1.16 | 0.57 | 0.59 | 70.7 |  | 11.9 | 273 | 0.3975779 | 2.521948
|  | 2386 | 1.16 | 0.57 | 0.59 | 70.7 |  | 11.9 | 273 | 0.5989008 | 3.361803
|  | 2386 | 1.16 | 0.57 | 0.59 | 70.7 |  | 11.9 | 273 | 0.7511251 | 3.971491
|  | 2386 | 1.16 | 0.57 | 0.59 | 70.7 |  | 11.9 | 273 | 0.8800369 | 4.419935
|  | 2386 | 1.16 | 0.57 | 0.59 | 70.7 |  | 11.9 | 273 | 0.9978964 | 4.845433
NAC-1.5-650 |  | 1342 | 0.65 | 0.26 | 0.39 | 64.5 |  | 18 | 273 | 0.01958539 | 0.3804847
|  | 1342 | 0.65 | 0.26 | 0.39 | 64.5 |  | 18 | 273 | 0.04282718 | 0.9339775
|  | 1342 | 0.65 | 0.26 | 0.39 | 64.5 |  | 18 | 273 | 0.08451108 | 1.406501
|  | 1342 | 0.65 | 0.26 | 0.39 | 64.5 |  | 18 | 273 | 0.1421364 | 2.040354
|  | 1342 | 0.65 | 0.26 | 0.39 | 64.5 |  | 18 | 273 | 0.2120614 | 2.593308
|  | 1342 | 0.65 | 0.26 | 0.39 | 64.5 |  | 18 | 273 | 0.4023028 | 3.571732
|  | 1342 | 0.65 | 0.26 | 0.39 | 64.5 |  | 18 | 273 | 0.5999401 | 4.41163
|  | 1342 | 0.65 | 0.26 | 0.39 | 64.5 |  | 18 | 273 | 0.7546381 | 4.928996
|  | 1342 | 0.65 | 0.26 | 0.39 | 64.5 |  | 18 | 273 | 0.8737343 | 5.308333
|  | 1342 | 0.65 | 0.26 | 0.39 | 64.5 |  | 18 | 273 | 0.9989898 | 5.595305
NAC-1.5-600 |  | 1317 | 0.64 | 0.2 | 0.43 | 56.8 |  | 22.3 | 273 | 0.009719939 | 0.5882589
|  | 1317 | 0.64 | 0.2 | 0.43 | 56.8 |  | 22.3 | 273 | 0.0329264 | 1.337876
|  | 1317 | 0.64 | 0.2 | 0.43 | 56.8 |  | 22.3 | 273 | 0.05984954 | 1.914399
|  | 1317 | 0.64 | 0.2 | 0.43 | 56.8 |  | 22.3 | 273 | 0.1051982 | 2.502247
|  | 1317 | 0.64 | 0.2 | 0.43 | 56.8 |  | 22.3 | 273 | 0.1591401 | 3.124606
|  | 1317 | 0.64 | 0.2 | 0.43 | 56.8 |  | 22.3 | 273 | 0.3002247 | 4.19589
|  | 1317 | 0.64 | 0.2 | 0.43 | 56.8 |  | 22.3 | 273 | 0.4806339 | 5.197501
|  | 1317 | 0.64 | 0.2 | 0.43 | 56.8 |  | 22.3 | 273 | 0.651265 | 5.922343
|  | 1317 | 0.64 | 0.2 | 0.43 | 56.8 |  | 22.3 | 273 | 0.7642063 | 6.370971
|  | 1317 | 0.64 | 0.2 | 0.43 | 56.8 |  | 22.3 | 273 | 0.8820616 | 6.819542
|  | 1317 | 0.64 | 0.2 | 0.43 | 56.8 |  | 22.3 | 273 | 0.9999231 | 7.233503
NAC-1.5-550 |  | 526 | 0.26 | 0.12 | 0.14 | 60.3 |  | 25.2 | 273 | 0.0109817 | 0.4036573
|  | 526 | 0.26 | 0.12 | 0.14 | 60.3 |  | 25.2 | 273 | 0.02077024 | 0.6227414
|  | 526 | 0.26 | 0.12 | 0.14 | 60.3 |  | 25.2 | 273 | 0.04034315 | 1.083983
|  | 526 | 0.26 | 0.12 | 0.14 | 60.3 |  | 25.2 | 273 | 0.07221149 | 1.487399
|  | 526 | 0.26 | 0.12 | 0.14 | 60.3 |  | 25.2 | 273 | 0.1323417 | 1.85588
|  | 526 | 0.26 | 0.12 | 0.14 | 60.3 |  | 25.2 | 273 | 0.2170398 | 2.235613
|  | 526 | 0.26 | 0.12 | 0.14 | 60.3 |  | 25.2 | 273 | 0.2784276 | 2.442565
|  | 526 | 0.26 | 0.12 | 0.14 | 60.3 |  | 25.2 | 273 | 0.4012094 | 2.82186
|  | 526 | 0.26 | 0.12 | 0.14 | 60.3 |  | 25.2 | 273 | 0.5387519 | 3.097153
|  | 526 | 0.26 | 0.12 | 0.14 | 60.3 |  | 25.2 | 273 | 0.6701644 | 3.303298
|  | 526 | 0.26 | 0.12 | 0.14 | 60.3 |  | 25.2 | 273 | 0.8457968 | 3.543542
|  | 526 | 0.26 | 0.12 | 0.14 | 60.3 |  | 25.2 | 273 | 1.007926 | 3.726258
NAC-1.5-700 |  | 2386 | 1.16 | 0.57 | 0.59 | 70.7 |  | 11.9 | 298 | 0.03886307 | 0.2077937
|  | 2386 | 1.16 | 0.57 | 0.59 | 70.7 |  | 11.9 | 298 | 0.1075225 | 0.5691632
|  | 2386 | 1.16 | 0.57 | 0.59 | 70.7 |  | 11.9 | 298 | 0.185263 | 0.921596
|  | 2386 | 1.16 | 0.57 | 0.59 | 70.7 |  | 11.9 | 298 | 0.270798 | 1.219986
|  | 2386 | 1.16 | 0.57 | 0.59 | 70.7 |  | 11.9 | 298 | 0.4068836 | 1.663133
|  | 2386 | 1.16 | 0.57 | 0.59 | 70.7 |  | 11.9 | 298 | 0.5325952 | 2.097167
|  | 2386 | 1.16 | 0.57 | 0.59 | 70.7 |  | 11.9 | 298 | 0.6907383 | 2.504438
|  | 2386 | 1.16 | 0.57 | 0.59 | 70.7 |  | 11.9 | 298 | 0.8060964 | 2.839172
|  | 2386 | 1.16 | 0.57 | 0.59 | 70.7 |  | 11.9 | 298 | 1.003123 | 3.364037
NAC-1.5-650 |  | 1342 | 0.65 | 0.26 | 0.39 | 64.5 |  | 18 | 298 | 0.01938933 | 0.2887869
|  | 1342 | 0.65 | 0.26 | 0.39 | 64.5 |  | 18 | 298 | 0.0465381 | 0.6768383
|  | 1342 | 0.65 | 0.26 | 0.39 | 64.5 |  | 18 | 298 | 0.08666114 | 1.046969
|  | 1342 | 0.65 | 0.26 | 0.39 | 64.5 |  | 18 | 298 | 0.1500995 | 1.552592
|  | 1342 | 0.65 | 0.26 | 0.39 | 64.5 |  | 18 | 298 | 0.2265163 | 2.022257
|  | 1342 | 0.65 | 0.26 | 0.39 | 64.5 |  | 18 | 298 | 0.327562 | 2.555275
|  | 1342 | 0.65 | 0.26 | 0.39 | 64.5 |  | 18 | 298 | 0.4765868 | 3.133819
|  | 1342 | 0.65 | 0.26 | 0.39 | 64.5 |  | 18 | 298 | 0.6061771 | 3.622001
|  | 1342 | 0.65 | 0.26 | 0.39 | 64.5 |  | 18 | 298 | 0.7344868 | 4.038021
|  | 1342 | 0.65 | 0.26 | 0.39 | 64.5 |  | 18 | 298 | 0.8693042 | 4.354894
|  | 1342 | 0.65 | 0.26 | 0.39 | 64.5 |  | 18 | 298 | 1.006705 | 4.716883
NAC-1.5-600 |  | 1317 | 0.64 | 0.2 | 0.43 | 56.8 |  | 22.3 | 298 | 0.01161754 | 0.243623
|  | 1317 | 0.64 | 0.2 | 0.43 | 56.8 |  | 22.3 | 298 | 0.05556162 | 0.9204262
|  | 1317 | 0.64 | 0.2 | 0.43 | 56.8 |  | 22.3 | 298 | 0.1008604 | 1.344716
|  | 1317 | 0.64 | 0.2 | 0.43 | 56.8 |  | 22.3 | 298 | 0.1500481 | 1.77806
|  | 1317 | 0.64 | 0.2 | 0.43 | 56.8 |  | 22.3 | 298 | 0.2161093 | 2.157444
|  | 1317 | 0.64 | 0.2 | 0.43 | 56.8 |  | 22.3 | 298 | 0.3106658 | 2.708441
|  | 1317 | 0.64 | 0.2 | 0.43 | 56.8 |  | 22.3 | 298 | 0.4078204 | 3.241424
|  | 1317 | 0.64 | 0.2 | 0.43 | 56.8 |  | 22.3 | 298 | 0.5011251 | 3.593997
|  | 1317 | 0.64 | 0.2 | 0.43 | 56.8 |  | 22.3 | 298 | 0.6164523 | 4.064013
|  | 1317 | 0.64 | 0.2 | 0.43 | 56.8 |  | 22.3 | 298 | 0.7266059 | 4.47085
|  | 1317 | 0.64 | 0.2 | 0.43 | 56.8 |  | 22.3 | 298 | 0.8212159 | 4.78736
|  | 1317 | 0.64 | 0.2 | 0.43 | 56.8 |  | 22.3 | 298 | 0.908054 | 5.058706
|  | 1317 | 0.64 | 0.2 | 0.43 | 56.8 |  | 22.3 | 298 | 1.011745 | 5.366279
NAC-1.5-550 |  | 526 | 0.26 | 0.12 | 0.14 | 60.3 |  | 25.2 | 298 | 0.01289397 | 0.3338221
|  | 526 | 0.26 | 0.12 | 0.14 | 60.3 |  | 25.2 | 298 | 0.0387519 | 0.6948056
|  | 526 | 0.26 | 0.12 | 0.14 | 60.3 |  | 25.2 | 298 | 0.09184302 | 1.074072
|  | 526 | 0.26 | 0.12 | 0.14 | 60.3 |  | 25.2 | 298 | 0.1449506 | 1.381189
|  | 526 | 0.26 | 0.12 | 0.14 | 60.3 |  | 25.2 | 298 | 0.2149255 | 1.661402
|  | 526 | 0.26 | 0.12 | 0.14 | 60.3 |  | 25.2 | 298 | 0.2849046 | 1.923577
|  | 526 | 0.26 | 0.12 | 0.14 | 60.3 |  | 25.2 | 298 | 0.40157 | 2.213229
|  | 526 | 0.26 | 0.12 | 0.14 | 60.3 |  | 25.2 | 298 | 0.5299065 | 2.512006
|  | 526 | 0.26 | 0.12 | 0.14 | 60.3 |  | 25.2 | 298 | 0.6660394 | 2.747721
|  | 526 | 0.26 | 0.12 | 0.14 | 60.3 |  | 25.2 | 298 | 0.8021868 | 2.920306
|  | 526 | 0.26 | 0.12 | 0.14 | 60.3 |  | 25.2 | 298 | 0.9279642 | 3.06574
|  | 526 | 0.26 | 0.12 | 0.14 | 60.3 |  | 25.2 | 298 | 1.016134 | 3.183779
NAC-2-600 |  | 517 | 0.26 | 0.07 | 0.19 | 51.1 |  | 21.5 | 298 | 0.02653082 | 0.2681806
|  | 517 | 0.26 | 0.07 | 0.19 | 51.1 |  | 21.5 | 298 | 0.04509591 | 0.4900816
|  | 517 | 0.26 | 0.07 | 0.19 | 51.1 |  | 21.5 | 298 | 0.09157349 | 0.7676728
|  | 517 | 0.26 | 0.07 | 0.19 | 51.1 |  | 21.5 | 298 | 0.1473639 | 1.026873
|  | 517 | 0.26 | 0.07 | 0.19 | 51.1 |  | 21.5 | 298 | 0.209814 | 1.23994
|  | 517 | 0.26 | 0.07 | 0.19 | 51.1 |  | 21.5 | 298 | 0.2696132 | 1.416029
|  | 517 | 0.26 | 0.07 | 0.19 | 51.1 |  | 21.5 | 298 | 0.4091714 | 1.712957
|  | 517 | 0.26 | 0.07 | 0.19 | 51.1 |  | 21.5 | 298 | 0.5487447 | 1.945215
|  | 517 | 0.26 | 0.07 | 0.19 | 51.1 |  | 21.5 | 298 | 0.6723714 | 2.131132
|  | 517 | 0.26 | 0.07 | 0.19 | 51.1 |  | 21.5 | 298 | 0.8026492 | 2.307871
|  | 517 | 0.26 | 0.07 | 0.19 | 51.1 |  | 21.5 | 298 | 0.9063507 | 2.401217
|  | 517 | 0.26 | 0.07 | 0.19 | 51.1 |  | 21.5 | 298 | 0.9994184 | 2.475986
NAC-1.75-600 |  | 681 | 0.34 |  |  | 54.2 |  | 23.5 | 298 | 0.009247947 | 0.2495434
|  | 681 | 0.34 |  |  | 54.2 |  | 23.5 | 298 | 0.04373153 | 0.6378886
|  | 681 | 0.34 |  |  | 54.2 |  | 23.5 | 298 | 0.07957084 | 0.9153816
|  | 681 | 0.34 |  |  | 54.2 |  | 23.5 | 298 | 0.1287145 | 1.165281
|  | 681 | 0.34 |  |  | 54.2 |  | 23.5 | 298 | 0.1885007 | 1.396802
|  | 681 | 0.34 |  |  | 54.2 |  | 23.5 | 298 | 0.2682294 | 1.646984
|  | 681 | 0.34 |  |  | 54.2 |  | 23.5 | 298 | 0.3998132 | 1.925362
|  | 681 | 0.34 |  |  | 54.2 |  | 23.5 | 298 | 0.5314035 | 2.176023
|  | 681 | 0.34 |  |  | 54.2 |  | 23.5 | 298 | 0.6630002 | 2.398968
|  | 681 | 0.34 |  |  | 54.2 |  | 23.5 | 298 | 0.7653677 | 2.510779
|  | 681 | 0.34 |  |  | 54.2 |  | 23.5 | 298 | 0.8597564 | 2.622516
|  | 681 | 0.34 |  |  | 54.2 |  | 23.5 | 298 | 0.9940343 | 2.753098
NAC-1.25-600 |  | 982 | 0.49 | [5 empty] | 298 | 0.01320919 | 0.3696835
|  | 982 | 0.49 | [5 empty] | 298 | 0.04236282 | 0.8041731
|  | 982 | 0.49 | [5 empty] | 298 | 0.08483808 | 1.13716
|  | 982 | 0.49 | [5 empty] | 298 | 0.136624 | 1.460994
|  | 982 | 0.49 | [5 empty] | 298 | 0.1870823 | 1.775577
|  | 982 | 0.49 | [5 empty] | 298 | 0.2641341 | 2.099644
|  | 982 | 0.49 | [5 empty] | 298 | 0.3744219 | 2.460973
|  | 982 | 0.49 | [5 empty] | 298 | 0.5059927 | 2.794783
|  | 982 | 0.49 | [5 empty] | 298 | 0.6242894 | 3.026844
|  | 982 | 0.49 | [5 empty] | 298 | 0.7651904 | 3.268353
|  | 982 | 0.49 | [5 empty] | 298 | 0.8781809 | 3.444933
|  | 982 | 0.49 | [5 empty] | 298 | 1.013776 | 3.63096
NAC-1-600 |  | 875 | 0.44 | 0.23 | 0.21 | 54.3 |  | 22.8 | 298 | 0.02645298 | 0.6007741
|  | 875 | 0.44 | 0.23 | 0.21 | 54.3 |  | 22.8 | 298 | 0.07689181 | 0.9985054
|  | 875 | 0.44 | 0.23 | 0.21 | 54.3 |  | 22.8 | 298 | 0.1246862 | 1.331541
|  | 875 | 0.44 | 0.23 | 0.21 | 54.3 |  | 22.8 | 298 | 0.1857871 | 1.627745
|  | 875 | 0.44 | 0.23 | 0.21 | 54.3 |  | 22.8 | 298 | 0.254871 | 1.905545
|  | 875 | 0.44 | 0.23 | 0.21 | 54.3 |  | 22.8 | 298 | 0.3505506 | 2.183591
|  | 875 | 0.44 | 0.23 | 0.21 | 54.3 |  | 22.8 | 298 | 0.4582048 | 2.434031
|  | 875 | 0.44 | 0.23 | 0.21 | 54.3 |  | 22.8 | 298 | 0.5791589 | 2.675356
|  | 875 | 0.44 | 0.23 | 0.21 | 54.3 |  | 22.8 | 298 | 0.6735282 | 2.870241
|  | 875 | 0.44 | 0.23 | 0.21 | 54.3 |  | 22.8 | 298 | 0.7732296 | 3.009743
|  | 875 | 0.44 | 0.23 | 0.21 | 54.3 |  | 22.8 | 298 | 0.8662799 | 3.158422
|  | 875 | 0.44 | 0.23 | 0.21 | 54.3 |  | 22.8 | 298 | 0.9925727 | 3.316647