## Sheet1
GAC | GAS | BET | Vt | Vmeso | Vmic | %C | %O | %N | Temp(K) | Pessure | Adsorp(mmol/g)
CA-G300 | CO2 | 324 | 0.24 | 0.1 | 0.14 |  |  |  | 273 | 0.01973684 | 0.7400881
|  | 324 | 0.24 | 0.1 | 0.14 |  |  |  | 273 | 0.07236842 | 1.511013
|  | 324 | 0.24 | 0.1 | 0.14 |  |  |  | 273 | 0.1644737 | 2.343612
|  | 324 | 0.24 | 0.1 | 0.14 |  |  |  | 273 | 0.2598684 | 2.837004
|  | 324 | 0.24 | 0.1 | 0.14 |  |  |  | 273 | 0.3980263 | 3.330396
|  | 324 | 0.24 | 0.1 | 0.14 |  |  |  | 273 | 0.5690789 | 3.823789
|  | 324 | 0.24 | 0.1 | 0.14 |  |  |  | 273 | 0.7138158 | 4.039648
|  | 324 | 0.24 | 0.1 | 0.14 |  |  |  | 273 | 0.8618421 | 4.255507
|  | 324 | 0.24 | 0.1 | 0.14 |  |  |  | 273 | 0.9934211 | 4.440529
CA-HC |  | 470 | 0.25 | 0.03 | 0.22 |  |  |  | 273 | 0.01644737 | 0.8942731
|  | 470 | 0.25 | 0.03 | 0.22 |  |  |  | 273 | 0.04934211 | 1.480176
|  | 470 | 0.25 | 0.03 | 0.22 |  |  |  | 273 | 0.09210526 | 2.096916
|  | 470 | 0.25 | 0.03 | 0.22 |  |  |  | 273 | 0.1348684 | 2.46696
|  | 470 | 0.25 | 0.03 | 0.22 |  |  |  | 273 | 0.2236842 | 2.960352
|  | 470 | 0.25 | 0.03 | 0.22 |  |  |  | 273 | 0.3388158 | 3.39207
|  | 470 | 0.25 | 0.03 | 0.22 |  |  |  | 273 | 0.4539474 | 3.823789
|  | 470 | 0.25 | 0.03 | 0.22 |  |  |  | 273 | 0.6085526 | 4.070485
|  | 470 | 0.25 | 0.03 | 0.22 |  |  |  | 273 | 0.7269737 | 4.317181
|  | 470 | 0.25 | 0.03 | 0.22 |  |  |  | 273 | 0.875 | 4.563877
|  | 470 | 0.25 | 0.03 | 0.22 |  |  |  | 273 | 0.9769737 | 4.718062
CA-HC300 |  | 862 | 0.44 | 0.02 | 0.42 |  |  |  | 273 | 0.01973684 | 0.6784141
|  | 862 | 0.44 | 0.02 | 0.42 |  |  |  | 273 | 0.05263158 | 1.264317
|  | 862 | 0.44 | 0.02 | 0.42 |  |  |  | 273 | 0.1085526 | 2.004405
|  | 862 | 0.44 | 0.02 | 0.42 |  |  |  | 273 | 0.1875 | 2.77533
|  | 862 | 0.44 | 0.02 | 0.42 |  |  |  | 273 | 0.2894737 | 3.515419
|  | 862 | 0.44 | 0.02 | 0.42 |  |  |  | 273 | 0.3914474 | 3.977974
|  | 862 | 0.44 | 0.02 | 0.42 |  |  |  | 273 | 0.5098684 | 4.502203
|  | 862 | 0.44 | 0.02 | 0.42 |  |  |  | 273 | 0.6315789 | 4.903084
|  | 862 | 0.44 | 0.02 | 0.42 |  |  |  | 273 | 0.7631579 | 5.273128
|  | 862 | 0.44 | 0.02 | 0.42 |  |  |  | 273 | 0.8881579 | 5.612335
|  | 862 | 0.44 | 0.02 | 0.42 |  |  |  | 273 | 0.9868421 | 5.859031
CA-G300 |  | 324 | 0.24 | 0.1 | 0.14 |  |  |  | 298 | 0.01936446 | 0.3723107
|  | 324 | 0.24 | 0.1 | 0.14 |  |  |  | 298 | 0.09739562 | 0.9846346
|  | 324 | 0.24 | 0.1 | 0.14 |  |  |  | 298 | 0.1787951 | 1.443376
|  | 324 | 0.24 | 0.1 | 0.14 |  |  |  | 298 | 0.2993822 | 1.945117
|  | 324 | 0.24 | 0.1 | 0.14 |  |  |  | 298 | 0.4364241 | 2.271059
|  | 324 | 0.24 | 0.1 | 0.14 |  |  |  | 298 | 0.5931028 | 2.552711
|  | 324 | 0.24 | 0.1 | 0.14 |  |  |  | 298 | 0.7465421 | 2.790574
|  | 324 | 0.24 | 0.1 | 0.14 |  |  |  | 298 | 0.8608081 | 2.963507
|  | 324 | 0.24 | 0.1 | 0.14 |  |  |  | 298 | 0.9783852 | 3.070578
CA-HC |  | 470 | 0.25 | 0.03 | 0.22 |  |  |  | 298 | 0.04542262 | 0.5033182
|  | 470 | 0.25 | 0.03 | 0.22 |  |  |  | 298 | 0.100592 | 1.094214
|  | 470 | 0.25 | 0.03 | 0.22 |  |  |  | 298 | 0.2048246 | 1.618244
|  | 470 | 0.25 | 0.03 | 0.22 |  |  |  | 298 | 0.361317 | 2.184987
|  | 470 | 0.25 | 0.03 | 0.22 |  |  |  | 298 | 0.5081056 | 2.598435
|  | 470 | 0.25 | 0.03 | 0.22 |  |  |  | 298 | 0.6582768 | 2.83637
|  | 470 | 0.25 | 0.03 | 0.22 |  |  |  | 298 | 0.8019121 | 3.074448
|  | 470 | 0.25 | 0.03 | 0.22 |  |  |  | 298 | 0.9619161 | 3.268307
CA-HC300 |  | 862 | 0.44 | 0.02 | 0.42 |  |  |  | 298 | 0.02584316 | 0.4598879
|  | 862 | 0.44 | 0.02 | 0.42 |  |  |  | 298 | 0.0680551 | 0.8756289
|  | 862 | 0.44 | 0.02 | 0.42 |  |  |  | 298 | 0.1362965 | 1.466238
|  | 862 | 0.44 | 0.02 | 0.42 |  |  |  | 298 | 0.214471 | 1.85926
|  | 862 | 0.44 | 0.02 | 0.42 |  |  |  | 298 | 0.2860951 | 2.274356
|  | 862 | 0.44 | 0.02 | 0.42 |  |  |  | 298 | 0.4197687 | 2.753881
|  | 862 | 0.44 | 0.02 | 0.42 |  |  |  | 298 | 0.5143119 | 3.102685
|  | 862 | 0.44 | 0.02 | 0.42 |  |  |  | 298 | 0.6545931 | 3.472415
|  | 862 | 0.44 | 0.02 | 0.42 |  |  |  | 298 | 0.8046928 | 3.820001
|  | 862 | 0.44 | 0.02 | 0.42 |  |  |  | 298 | 0.9613284 | 4.167443
CA-HC200 |  | 518 | 0.27 | 0.04 | 0.23 |  |  |  | 273 | 0.00990099 | 0.6533333
|  | 518 | 0.27 | 0.04 | 0.23 |  |  |  | 273 | 0.03630363 | 1.337778
|  | 518 | 0.27 | 0.04 | 0.23 |  |  |  | 273 | 0.08250825 | 2.022222
|  | 518 | 0.27 | 0.04 | 0.23 |  |  |  | 273 | 0.1386139 | 2.551111
|  | 518 | 0.27 | 0.04 | 0.23 |  |  |  | 273 | 0.2211221 | 2.862222
|  | 518 | 0.27 | 0.04 | 0.23 |  |  |  | 273 | 0.330033 | 3.297778
|  | 518 | 0.27 | 0.04 | 0.23 |  |  |  | 273 | 0.4785479 | 3.733333
|  | 518 | 0.27 | 0.04 | 0.23 |  |  |  | 273 | 0.620462 | 4.044444
|  | 518 | 0.27 | 0.04 | 0.23 |  |  |  | 273 | 0.7623762 | 4.2
|  | 518 | 0.27 | 0.04 | 0.23 |  |  |  | 273 | 0.8811881 | 4.355556
|  | 518 | 0.27 | 0.04 | 0.23 |  |  |  | 273 | 0.990099 | 4.48
CA-HC250 |  | 622 | 0.32 | 0.03 | 0.29 |  |  |  | 273 | 0.02640264 | 1.026667
|  | 622 | 0.32 | 0.03 | 0.29 |  |  |  | 273 | 0.05940594 | 1.586667
|  | 622 | 0.32 | 0.03 | 0.29 |  |  |  | 273 | 0.09240924 | 2.053333
|  | 622 | 0.32 | 0.03 | 0.29 |  |  |  | 273 | 0.1386139 | 2.457778
|  | 622 | 0.32 | 0.03 | 0.29 |  |  |  | 273 | 0.2013201 | 2.8
|  | 622 | 0.32 | 0.03 | 0.29 |  |  |  | 273 | 0.3135314 | 3.235556
|  | 622 | 0.32 | 0.03 | 0.29 |  |  |  | 273 | 0.4521452 | 3.671111
|  | 622 | 0.32 | 0.03 | 0.29 |  |  |  | 273 | 0.5775578 | 3.982222
|  | 622 | 0.32 | 0.03 | 0.29 |  |  |  | 273 | 0.7029703 | 4.2
|  | 622 | 0.32 | 0.03 | 0.29 |  |  |  | 273 | 0.8151815 | 4.417778
|  | 622 | 0.32 | 0.03 | 0.29 |  |  |  | 273 | 0.960396 | 4.573333
CA-HC-350 |  | 923 | 0.5 | 0.04 | 0.46 |  |  |  | 273 | 0.01320132 | 0.4977778
|  | 923 | 0.5 | 0.04 | 0.46 |  |  |  | 273 | 0.05940594 | 1.213333
|  | 923 | 0.5 | 0.04 | 0.46 |  |  |  | 273 | 0.1122112 | 1.835556
|  | 923 | 0.5 | 0.04 | 0.46 |  |  |  | 273 | 0.1716172 | 2.364444
|  | 923 | 0.5 | 0.04 | 0.46 |  |  |  | 273 | 0.2343234 | 2.862222
|  | 923 | 0.5 | 0.04 | 0.46 |  |  |  | 273 | 0.290429 | 3.173333
|  | 923 | 0.5 | 0.04 | 0.46 |  |  |  | 273 | 0.3993399 | 3.702222
|  | 923 | 0.5 | 0.04 | 0.46 |  |  |  | 273 | 0.5181518 | 4.168889
|  | 923 | 0.5 | 0.04 | 0.46 |  |  |  | 273 | 0.6138614 | 4.511111
|  | 923 | 0.5 | 0.04 | 0.46 |  |  |  | 273 | 0.709571 | 4.791111
|  | 923 | 0.5 | 0.04 | 0.46 |  |  |  | 273 | 0.8151815 | 5.008889
|  | 923 | 0.5 | 0.04 | 0.46 |  |  |  | 273 | 0.9207921 | 5.257778
|  | 923 | 0.5 | 0.04 | 0.46 |  |  |  | 273 | 0.9867987 | 5.444444
CA-HC200 |  | 518 | 0.27 | 0.04 | 0.23 |  |  |  | 298 | 0.02463054 | 0.4635762
|  | 518 | 0.27 | 0.04 | 0.23 |  |  |  | 298 | 0.06157635 | 0.9437086
|  | 518 | 0.27 | 0.04 | 0.23 |  |  |  | 298 | 0.135468 | 1.490066
|  | 518 | 0.27 | 0.04 | 0.23 |  |  |  | 298 | 0.2118227 | 1.854305
|  | 518 | 0.27 | 0.04 | 0.23 |  |  |  | 298 | 0.3152709 | 2.18543
|  | 518 | 0.27 | 0.04 | 0.23 |  |  |  | 298 | 0.4458128 | 2.566225
|  | 518 | 0.27 | 0.04 | 0.23 |  |  |  | 298 | 0.5788177 | 2.781457
|  | 518 | 0.27 | 0.04 | 0.23 |  |  |  | 298 | 0.7364532 | 3.013245
|  | 518 | 0.27 | 0.04 | 0.23 |  |  |  | 298 | 0.8743842 | 3.178808
|  | 518 | 0.27 | 0.04 | 0.23 |  |  |  | 298 | 1 | 3.311258
CA-HC250 |  | 622 | 0.32 | 0.03 | 0.29 |  |  |  | 298 | 0.01477833 | 0.3476821
|  | 622 | 0.32 | 0.03 | 0.29 |  |  |  | 298 | 0.04187192 | 0.6953642
|  | 622 | 0.32 | 0.03 | 0.29 |  |  |  | 298 | 0.07142857 | 0.9271523
|  | 622 | 0.32 | 0.03 | 0.29 |  |  |  | 298 | 0.135468 | 1.407285
|  | 622 | 0.32 | 0.03 | 0.29 |  |  |  | 298 | 0.2241379 | 1.821192
|  | 622 | 0.32 | 0.03 | 0.29 |  |  |  | 298 | 0.3103448 | 2.102649
|  | 622 | 0.32 | 0.03 | 0.29 |  |  |  | 298 | 0.3891626 | 2.284768
|  | 622 | 0.32 | 0.03 | 0.29 |  |  |  | 298 | 0.5098522 | 2.615894
|  | 622 | 0.32 | 0.03 | 0.29 |  |  |  | 298 | 0.6403941 | 2.864238
|  | 622 | 0.32 | 0.03 | 0.29 |  |  |  | 298 | 0.7955665 | 3.096026
|  | 622 | 0.32 | 0.03 | 0.29 |  |  |  | 298 | 0.9630542 | 3.278146
CA-HC-350 |  | 923 | 0.5 | 0.04 | 0.46 |  |  |  | 298 | 0.02216749 | 0.2483444
|  | 923 | 0.5 | 0.04 | 0.46 |  |  |  | 298 | 0.06157635 | 0.5298013
|  | 923 | 0.5 | 0.04 | 0.46 |  |  |  | 298 | 0.1231527 | 0.9933775
|  | 923 | 0.5 | 0.04 | 0.46 |  |  |  | 298 | 0.2093596 | 1.390728
|  | 923 | 0.5 | 0.04 | 0.46 |  |  |  | 298 | 0.2906404 | 1.788079
|  | 923 | 0.5 | 0.04 | 0.46 |  |  |  | 298 | 0.3669951 | 2.019868
|  | 923 | 0.5 | 0.04 | 0.46 |  |  |  | 298 | 0.4605911 | 2.301325
|  | 923 | 0.5 | 0.04 | 0.46 |  |  |  | 298 | 0.591133 | 2.682119
|  | 923 | 0.5 | 0.04 | 0.46 |  |  |  | 298 | 0.6995074 | 2.930464
|  | 923 | 0.5 | 0.04 | 0.46 |  |  |  | 298 | 0.817734 | 3.211921
|  | 923 | 0.5 | 0.04 | 0.46 |  |  |  | 298 | 0.908867 | 3.377483
|  | 923 | 0.5 | 0.04 | 0.46 |  |  |  | 298 | 0.9827586 | 3.509934