## Sheet1
GAC | GAS | BET | Vt | Vmeso | Vmic | %C | %O | %N | Temp(K) | Pessure | Adsorp(mmol/g)
A-NCFS-4 | CO2 | 2309 | 1.03 | 0.08 | 0.95 | 71.24 | 25.06 | 2.45 | 273 | 0.02583979 | 0.5239223
|  | 2309 | 1.03 | 0.08 | 0.95 | 71.24 | 25.06 | 2.45 | 273 | 0.0878553 | 1.511144
|  | 2309 | 1.03 | 0.08 | 0.95 | 71.24 | 25.06 | 2.45 | 273 | 0.1834625 | 2.37665
|  | 2309 | 1.03 | 0.08 | 0.95 | 71.24 | 25.06 | 2.45 | 273 | 0.2764858 | 3.100999
|  | 2309 | 1.03 | 0.08 | 0.95 | 71.24 | 25.06 | 2.45 | 273 | 0.4082687 | 3.885084
|  | 2309 | 1.03 | 0.08 | 0.95 | 71.24 | 25.06 | 2.45 | 273 | 0.5581395 | 4.648631
|  | 2309 | 1.03 | 0.08 | 0.95 | 71.24 | 25.06 | 2.45 | 273 | 0.6795866 | 5.251368
|  | 2309 | 1.03 | 0.08 | 0.95 | 71.24 | 25.06 | 2.45 | 273 | 0.8139535 | 5.894191
|  | 2309 | 1.03 | 0.08 | 0.95 | 71.24 | 25.06 | 2.45 | 273 | 0.9741602 | 6.496146
A-NCFS-2 |  | 1910 | 0.94 | 0.08 | 0.86 | 75.7 | 19.35 | 3.84 | 273 | 0.02583979 | 0.4432306
|  | 1910 | 0.94 | 0.08 | 0.86 | 75.7 | 19.35 | 3.84 | 273 | 0.07235142 | 1.148344
|  | 1910 | 0.94 | 0.08 | 0.86 | 75.7 | 19.35 | 3.84 | 273 | 0.1369509 | 1.69171
|  | 1910 | 0.94 | 0.08 | 0.86 | 75.7 | 19.35 | 3.84 | 273 | 0.1912145 | 2.013382
|  | 1910 | 0.94 | 0.08 | 0.86 | 75.7 | 19.35 | 3.84 | 273 | 0.2894057 | 2.677107
|  | 1910 | 0.94 | 0.08 | 0.86 | 75.7 | 19.35 | 3.84 | 273 | 0.3953488 | 3.280157
|  | 1910 | 0.94 | 0.08 | 0.86 | 75.7 | 19.35 | 3.84 | 273 | 0.5322997 | 3.862409
|  | 1910 | 0.94 | 0.08 | 0.86 | 75.7 | 19.35 | 3.84 | 273 | 0.6537468 | 4.344109
|  | 1910 | 0.94 | 0.08 | 0.86 | 75.7 | 19.35 | 3.84 | 273 | 0.7674419 | 4.765446
|  | 1910 | 0.94 | 0.08 | 0.86 | 75.7 | 19.35 | 3.84 | 273 | 0.8837209 | 5.267423
|  | 1910 | 0.94 | 0.08 | 0.86 | 75.7 | 19.35 | 3.84 | 273 | 0.9844961 | 5.507465
A-NCFS-6 |  | 927 | 0.43 | 0.02 | 0.41 | 74.42 | 23.62 | 0.77 | 273 | 0.01550388 | 0.3627475
|  | 927 | 0.43 | 0.02 | 0.41 | 74.42 | 23.62 | 0.77 | 273 | 0.1007752 | 1.147771
|  | 927 | 0.43 | 0.02 | 0.41 | 74.42 | 23.62 | 0.77 | 273 | 0.1705426 | 1.670859
|  | 927 | 0.43 | 0.02 | 0.41 | 74.42 | 23.62 | 0.77 | 273 | 0.2687339 | 2.173201
|  | 927 | 0.43 | 0.02 | 0.41 | 74.42 | 23.62 | 0.77 | 273 | 0.3927649 | 2.876751
|  | 927 | 0.43 | 0.02 | 0.41 | 74.42 | 23.62 | 0.77 | 273 | 0.5142119 | 3.398797
|  | 927 | 0.43 | 0.02 | 0.41 | 74.42 | 23.62 | 0.77 | 273 | 0.6175711 | 3.699305
|  | 927 | 0.43 | 0.02 | 0.41 | 74.42 | 23.62 | 0.77 | 273 | 0.7364341 | 4.140711
|  | 927 | 0.43 | 0.02 | 0.41 | 74.42 | 23.62 | 0.77 | 273 | 0.8113695 | 4.461966
|  | 927 | 0.43 | 0.02 | 0.41 | 74.42 | 23.62 | 0.77 | 273 | 0.9793282 | 4.922555
NCFS |  | 536 | 0.29 | 0.11 | 0.18 | 70.34 | 18.63 | 9.29 | 273 | 0.01033592 | 0.6654454
|  | 536 | 0.29 | 0.11 | 0.18 | 70.34 | 18.63 | 9.29 | 273 | 0.05426357 | 1.370611
|  | 536 | 0.29 | 0.11 | 0.18 | 70.34 | 18.63 | 9.29 | 273 | 0.09819121 | 1.773183
|  | 536 | 0.29 | 0.11 | 0.18 | 70.34 | 18.63 | 9.29 | 273 | 0.2118863 | 2.234867
|  | 536 | 0.29 | 0.11 | 0.18 | 70.34 | 18.63 | 9.29 | 273 | 0.3281654 | 2.514942
|  | 536 | 0.29 | 0.11 | 0.18 | 70.34 | 18.63 | 9.29 | 273 | 0.4470284 | 2.774792
|  | 536 | 0.29 | 0.11 | 0.18 | 70.34 | 18.63 | 9.29 | 273 | 0.5736434 | 2.933621
|  | 536 | 0.29 | 0.11 | 0.18 | 70.34 | 18.63 | 9.29 | 273 | 0.6976744 | 3.132848
|  | 536 | 0.29 | 0.11 | 0.18 | 70.34 | 18.63 | 9.29 | 273 | 0.8113695 | 3.271765
|  | 536 | 0.29 | 0.11 | 0.18 | 70.34 | 18.63 | 9.29 | 273 | 0.9741602 | 3.409691
A-NCFS-4 |  | 2309 | 1.03 | 0.08 | 0.95 | 71.24 | 25.06 | 2.45 | 298 | 0.05662499 | 0.4306448
|  | 2309 | 1.03 | 0.08 | 0.95 | 71.24 | 25.06 | 2.45 | 298 | 0.1364019 | 1.062352
|  | 2309 | 1.03 | 0.08 | 0.95 | 71.24 | 25.06 | 2.45 | 298 | 0.2550359 | 1.505619
|  | 2309 | 1.03 | 0.08 | 0.95 | 71.24 | 25.06 | 2.45 | 298 | 0.3607125 | 2.021305
|  | 2309 | 1.03 | 0.08 | 0.95 | 71.24 | 25.06 | 2.45 | 298 | 0.4974495 | 2.435232
|  | 2309 | 1.03 | 0.08 | 0.95 | 71.24 | 25.06 | 2.45 | 298 | 0.6109676 | 2.777782
|  | 2309 | 1.03 | 0.08 | 0.95 | 71.24 | 25.06 | 2.45 | 298 | 0.7373834 | 3.163188
|  | 2309 | 1.03 | 0.08 | 0.95 | 71.24 | 25.06 | 2.45 | 298 | 0.8457483 | 3.477068
|  | 2309 | 1.03 | 0.08 | 0.95 | 71.24 | 25.06 | 2.45 | 298 | 0.9670631 | 3.732938
A-NCFS-2 |  | 1910 | 0.94 | 0.08 | 0.86 | 75.7 | 19.35 | 3.84 | 298 | 0.03085928 | 0.2872951
|  | 1910 | 0.94 | 0.08 | 0.86 | 75.7 | 19.35 | 3.84 | 298 | 0.08749916 | 0.6891211
|  | 1910 | 0.94 | 0.08 | 0.86 | 75.7 | 19.35 | 3.84 | 298 | 0.1648261 | 1.061532
|  | 1910 | 0.94 | 0.08 | 0.86 | 75.7 | 19.35 | 3.84 | 298 | 0.2318691 | 1.333376
|  | 1910 | 0.94 | 0.08 | 0.86 | 75.7 | 19.35 | 3.84 | 298 | 0.3298756 | 1.690782
|  | 1910 | 0.94 | 0.08 | 0.86 | 75.7 | 19.35 | 3.84 | 298 | 0.4511159 | 2.090746
|  | 1910 | 0.94 | 0.08 | 0.86 | 75.7 | 19.35 | 3.84 | 298 | 0.5491447 | 2.404924
|  | 1910 | 0.94 | 0.08 | 0.86 | 75.7 | 19.35 | 3.84 | 298 | 0.6420502 | 2.632794
|  | 1910 | 0.94 | 0.08 | 0.86 | 75.7 | 19.35 | 3.84 | 298 | 0.7581672 | 2.946451
|  | 1910 | 0.94 | 0.08 | 0.86 | 75.7 | 19.35 | 3.84 | 298 | 0.8768459 | 3.303261
|  | 1910 | 0.94 | 0.08 | 0.86 | 75.7 | 19.35 | 3.84 | 298 | 0.9800949 | 3.516424
A-NCFS-6 |  | 927 | 0.43 | 0.02 | 0.41 | 74.42 | 23.62 | 0.77 | 298 | 0.02055299 | 0.2299552
|  | 927 | 0.43 | 0.02 | 0.41 | 74.42 | 23.62 | 0.77 | 298 | 0.095281 | 0.6312599
|  | 927 | 0.43 | 0.02 | 0.41 | 74.42 | 23.62 | 0.77 | 298 | 0.1777983 | 0.960294
|  | 927 | 0.43 | 0.02 | 0.41 | 74.42 | 23.62 | 0.77 | 298 | 0.2938631 | 1.374817
|  | 927 | 0.43 | 0.02 | 0.41 | 74.42 | 23.62 | 0.77 | 298 | 0.4228928 | 1.70251
|  | 927 | 0.43 | 0.02 | 0.41 | 74.42 | 23.62 | 0.77 | 298 | 0.5235205 | 1.987795
|  | 927 | 0.43 | 0.02 | 0.41 | 74.42 | 23.62 | 0.77 | 298 | 0.6344769 | 2.287191
|  | 927 | 0.43 | 0.02 | 0.41 | 74.42 | 23.62 | 0.77 | 298 | 0.7351047 | 2.572475
|  | 927 | 0.43 | 0.02 | 0.41 | 74.42 | 23.62 | 0.77 | 298 | 0.8512663 | 2.799675
|  | 927 | 0.43 | 0.02 | 0.41 | 74.42 | 23.62 | 0.77 | 298 | 0.970012 | 3.026801
NCFS |  | 536 | 0.29 | 0.11 | 0.18 | 70.34 | 18.63 | 9.29 | 298 | 0.02047108 | 0.388459
|  | 536 | 0.29 | 0.11 | 0.18 | 70.34 | 18.63 | 9.29 | 298 | 0.06159941 | 0.8051412
|  | 536 | 0.29 | 0.11 | 0.18 | 70.34 | 18.63 | 9.29 | 298 | 0.1259988 | 1.192334
|  | 536 | 0.29 | 0.11 | 0.18 | 70.34 | 18.63 | 9.29 | 298 | 0.1930418 | 1.464177
|  | 536 | 0.29 | 0.11 | 0.18 | 70.34 | 18.63 | 9.29 | 298 | 0.293677 | 1.735053
|  | 536 | 0.29 | 0.11 | 0.18 | 70.34 | 18.63 | 9.29 | 298 | 0.4020866 | 1.962476
|  | 536 | 0.29 | 0.11 | 0.18 | 70.34 | 18.63 | 9.29 | 298 | 0.5053505 | 2.14682
|  | 536 | 0.29 | 0.11 | 0.18 | 70.34 | 18.63 | 9.29 | 298 | 0.6060453 | 2.302419
|  | 536 | 0.29 | 0.11 | 0.18 | 70.34 | 18.63 | 9.29 | 298 | 0.7248431 | 2.428679
|  | 536 | 0.29 | 0.11 | 0.18 | 70.34 | 18.63 | 9.29 | 298 | 0.8488014 | 2.569199
|  | 536 | 0.29 | 0.11 | 0.18 | 70.34 | 18.63 | 9.29 | 298 | 0.9779353 | 2.69516
A-NCFS-4 |  | 2309 | 1.03 | 0.08 | 0.95 | 71.24 | 25.06 | 2.45 | 318 | 0.03055072 | 0.2186385
|  | 2309 | 1.03 | 0.08 | 0.95 | 71.24 | 25.06 | 2.45 | 318 | 0.1479333 | 0.632271
|  | 2309 | 1.03 | 0.08 | 0.95 | 71.24 | 25.06 | 2.45 | 318 | 0.2091527 | 0.8851676
|  | 2309 | 1.03 | 0.08 | 0.95 | 71.24 | 25.06 | 2.45 | 318 | 0.3113226 | 1.091483
|  | 2309 | 1.03 | 0.08 | 0.95 | 71.24 | 25.06 | 2.45 | 318 | 0.4517674 | 1.435685
|  | 2309 | 1.03 | 0.08 | 0.95 | 71.24 | 25.06 | 2.45 | 318 | 0.5641086 | 1.734102
|  | 2309 | 1.03 | 0.08 | 0.95 | 71.24 | 25.06 | 2.45 | 318 | 0.643253 | 1.95221
|  | 2309 | 1.03 | 0.08 | 0.95 | 71.24 | 25.06 | 2.45 | 318 | 0.7684189 | 2.192842
|  | 2309 | 1.03 | 0.08 | 0.95 | 71.24 | 25.06 | 2.45 | 318 | 0.8833692 | 2.410537
|  | 2309 | 1.03 | 0.08 | 0.95 | 71.24 | 25.06 | 2.45 | 318 | 0.9727955 | 2.547835
A-NCFS-2 |  | 1910 | 0.94 | 0.08 | 0.86 | 75.7 | 19.35 | 3.84 | 318 | 0.05096701 | 0.2875674
|  | 1910 | 0.94 | 0.08 | 0.86 | 75.7 | 19.35 | 3.84 | 318 | 0.1198222 | 0.5980129
|  | 1910 | 0.94 | 0.08 | 0.86 | 75.7 | 19.35 | 3.84 | 318 | 0.2474719 | 0.9538902
|  | 1910 | 0.94 | 0.08 | 0.86 | 75.7 | 19.35 | 3.84 | 318 | 0.3700507 | 1.240662
|  | 1910 | 0.94 | 0.08 | 0.86 | 75.7 | 19.35 | 3.84 | 318 | 0.4875365 | 1.49291
|  | 1910 | 0.94 | 0.08 | 0.86 | 75.7 | 19.35 | 3.84 | 318 | 0.6075577 | 1.77971
|  | 1910 | 0.94 | 0.08 | 0.86 | 75.7 | 19.35 | 3.84 | 318 | 0.6841888 | 1.928683
|  | 1910 | 0.94 | 0.08 | 0.86 | 75.7 | 19.35 | 3.84 | 318 | 0.8068118 | 2.14629
|  | 1910 | 0.94 | 0.08 | 0.86 | 75.7 | 19.35 | 3.84 | 318 | 0.9754341 | 2.421003
A-NCFS-6 |  | 927 | 0.43 | 0.02 | 0.41 | 74.42 | 23.62 | 0.77 | 318 | 0.03572482 | 0.1263599
|  | 927 | 0.43 | 0.02 | 0.41 | 74.42 | 23.62 | 0.77 | 318 | 0.1020667 | 0.36767
|  | 927 | 0.43 | 0.02 | 0.41 | 74.42 | 23.62 | 0.77 | 318 | 0.1965344 | 0.6201834
|  | 927 | 0.43 | 0.02 | 0.41 | 74.42 | 23.62 | 0.77 | 318 | 0.2884666 | 0.8381438
|  | 927 | 0.43 | 0.02 | 0.41 | 74.42 | 23.62 | 0.77 | 318 | 0.388079 | 1.044488
|  | 927 | 0.43 | 0.02 | 0.41 | 74.42 | 23.62 | 0.77 | 318 | 0.4672529 | 1.216486
|  | 927 | 0.43 | 0.02 | 0.41 | 74.42 | 23.62 | 0.77 | 318 | 0.5592146 | 1.388337
|  | 927 | 0.43 | 0.02 | 0.41 | 74.42 | 23.62 | 0.77 | 318 | 0.6460907 | 1.514137
|  | 927 | 0.43 | 0.02 | 0.41 | 74.42 | 23.62 | 0.77 | 318 | 0.7406174 | 1.67443
|  | 927 | 0.43 | 0.02 | 0.41 | 74.42 | 23.62 | 0.77 | 318 | 0.8990389 | 1.903152
NCFS |  | 536 | 0.29 | 0.11 | 0.18 | 70.34 | 18.63 | 9.29 | 318 | 0.02023202 | 0.357086
|  | 536 | 0.29 | 0.11 | 0.18 | 70.34 | 18.63 | 9.29 | 318 | 0.09418025 | 0.7020549
|  | 536 | 0.29 | 0.11 | 0.18 | 70.34 | 18.63 | 9.29 | 318 | 0.1835328 | 0.9546272
|  | 536 | 0.29 | 0.11 | 0.18 | 70.34 | 18.63 | 9.29 | 318 | 0.285688 | 1.183997
|  | 536 | 0.29 | 0.11 | 0.18 | 70.34 | 18.63 | 9.29 | 318 | 0.3904228 | 1.378755
|  | 536 | 0.29 | 0.11 | 0.18 | 70.34 | 18.63 | 9.29 | 318 | 0.5207332 | 1.573219
|  | 536 | 0.29 | 0.11 | 0.18 | 70.34 | 18.63 | 9.29 | 318 | 0.6459654 | 1.710103
|  | 536 | 0.29 | 0.11 | 0.18 | 70.34 | 18.63 | 9.29 | 318 | 0.7405142 | 1.835815
|  | 536 | 0.29 | 0.11 | 0.18 | 70.34 | 18.63 | 9.29 | 318 | 0.842743 | 1.94991
|  | 536 | 0.29 | 0.11 | 0.18 | 70.34 | 18.63 | 9.29 | 318 | 0.9705549 | 2.052183