## Sheet1
GAC | GAS | BET | Vt | Vmeso | Vmic | %C | %O | %N | Temp(K) | Pessure | Adsorp(mmol/g)
COAL-K-PM | CO2 | 2934 | 1.34 | 0.17 | 1.16 |  |  |  | 298 | 0.03565264 | 0.1084991
|  | 2934 | 1.34 | 0.17 | 1.16 |  |  |  | 298 | 0.1312616 | 0.6329114
|  | 2934 | 1.34 | 0.17 | 1.16 |  |  |  | 298 | 0.2123071 | 1.012658
|  | 2934 | 1.34 | 0.17 | 1.16 |  |  |  | 298 | 0.3225059 | 1.600362
|  | 2934 | 1.34 | 0.17 | 1.16 |  |  |  | 298 | 0.4911375 | 2.21519
|  | 2934 | 1.34 | 0.17 | 1.16 |  |  |  | 298 | 0.6629629 | 2.992767
|  | 2934 | 1.34 | 0.17 | 1.16 |  |  |  | 298 | 0.7716294 | 3.300181
|  | 2934 | 1.34 | 0.17 | 1.16 |  |  |  | 298 | 0.8510809 | 3.589512
|  | 2934 | 1.34 | 0.17 | 1.16 |  |  |  | 298 | 0.9386434 | 3.896926
|  | 2934 | 1.34 | 0.17 | 1.16 |  |  |  | 298 | 1.019724 | 4.168174
COAL-K-LM |  | 2022 | 0.92 | 0.05 | 0.87 |  |  |  | 298 | 0.00966687 | 0.1446655
|  | 2022 | 0.92 | 0.05 | 0.87 |  |  |  | 298 | 0.05011625 | 0.5605787
|  | 2022 | 0.92 | 0.05 | 0.87 |  |  |  | 298 | 0.1181337 | 1.066908
|  | 2022 | 0.92 | 0.05 | 0.87 |  |  |  | 298 | 0.2056228 | 1.600362
|  | 2022 | 0.92 | 0.05 | 0.87 |  |  |  | 298 | 0.2834216 | 1.980108
|  | 2022 | 0.92 | 0.05 | 0.87 |  |  |  | 298 | 0.3612057 | 2.405063
|  | 2022 | 0.92 | 0.05 | 0.87 |  |  |  | 298 | 0.4584703 | 2.830018
|  | 2022 | 0.92 | 0.05 | 0.87 |  |  |  | 298 | 0.5589993 | 3.200723
|  | 2022 | 0.92 | 0.05 | 0.87 |  |  |  | 298 | 0.6611399 | 3.607595
|  | 2022 | 0.92 | 0.05 | 0.87 |  |  |  | 298 | 0.7584251 | 3.969259
|  | 2022 | 0.92 | 0.05 | 0.87 |  |  |  | 298 | 0.894639 | 4.43038
|  | 2022 | 0.92 | 0.05 | 0.87 |  |  |  | 298 | 1.008146 | 4.82821
COAL-NA-PM |  | 1199 | 0.5 | 0.03 | 0.47 |  |  |  | 298 | 0.02591825 | 0.09041591
|  | 1199 | 0.5 | 0.03 | 0.47 |  |  |  | 298 | 0.07935758 | 0.4972875
|  | 1199 | 0.5 | 0.03 | 0.47 |  |  |  | 298 | 0.1311999 | 0.8227848
|  | 1199 | 0.5 | 0.03 | 0.47 |  |  |  | 298 | 0.2430779 | 1.238698
|  | 1199 | 0.5 | 0.03 | 0.47 |  |  |  | 298 | 0.3630463 | 1.735986
|  | 1199 | 0.5 | 0.03 | 0.47 |  |  |  | 298 | 0.4684572 | 2.070524
|  | 1199 | 0.5 | 0.03 | 0.47 |  |  |  | 298 | 0.5787088 | 2.495479
|  | 1199 | 0.5 | 0.03 | 0.47 |  |  |  | 298 | 0.7084645 | 2.848101
|  | 1199 | 0.5 | 0.03 | 0.47 |  |  |  | 298 | 0.8252536 | 3.137432
|  | 1199 | 0.5 | 0.03 | 0.47 |  |  |  | 298 | 0.9436398 | 3.508137
|  | 1199 | 0.5 | 0.03 | 0.47 |  |  |  | 298 | 1.014989 | 3.75226
COAL-NA-LM |  | 1517 | 0.7 | 0.05 | 0.65 |  |  |  | 298 | 0.01127557 | 0.1898734
|  | 1517 | 0.7 | 0.05 | 0.65 |  |  |  | 298 | 0.03553815 | 0.4611212
|  | 1517 | 0.7 | 0.05 | 0.65 |  |  |  | 298 | 0.07602863 | 0.7504521
|  | 1517 | 0.7 | 0.05 | 0.65 |  |  |  | 298 | 0.1311207 | 1.066908
|  | 1517 | 0.7 | 0.05 | 0.65 |  |  |  | 298 | 0.2024524 | 1.36528
|  | 1517 | 0.7 | 0.05 | 0.65 |  |  |  | 298 | 0.3045813 | 1.808318
|  | 1517 | 0.7 | 0.05 | 0.65 |  |  |  | 298 | 0.4229586 | 2.206148
|  | 1517 | 0.7 | 0.05 | 0.65 |  |  |  | 298 | 0.499181 | 2.44123
|  | 1517 | 0.7 | 0.05 | 0.65 |  |  |  | 298 | 0.6046036 | 2.739602
|  | 1517 | 0.7 | 0.05 | 0.65 |  |  |  | 298 | 0.6873312 | 2.938517
|  | 1517 | 0.7 | 0.05 | 0.65 |  |  |  | 298 | 0.7797903 | 3.164557
|  | 1517 | 0.7 | 0.05 | 0.65 |  |  |  | 298 | 0.8852393 | 3.381555
|  | 1517 | 0.7 | 0.05 | 0.65 |  |  |  | 298 | 1.011769 | 3.670886