## Sheet1
GAC | GAS | BET | Vt | Vmeso | Vmic | %C | %O | %N | Temp(K) | Pessure | Adsorp(mmol/g)
FC1 | CO2 | 781 | 0.85 | 0.61 | 0.24 |  |  |  | 298 | 0.01476616 | 0.2068177
|  | 781 | 0.85 | 0.61 | 0.24 |  |  |  | 298 | 0.05178318 | 0.4775713
|  | 781 | 0.85 | 0.61 | 0.24 |  |  |  | 298 | 0.1048812 | 0.7679502
|  | 781 | 0.85 | 0.61 | 0.24 |  |  |  | 298 | 0.1654213 | 1.018883
|  | 781 | 0.85 | 0.61 | 0.24 |  |  |  | 298 | 0.2370898 | 1.294392
|  | 781 | 0.85 | 0.61 | 0.24 |  |  |  | 298 | 0.3322793 | 1.555007
|  | 781 | 0.85 | 0.61 | 0.24 |  |  |  | 298 | 0.4472485 | 1.869712
|  | 781 | 0.85 | 0.61 | 0.24 |  |  |  | 298 | 0.5412288 | 2.061367
|  | 781 | 0.85 | 0.61 | 0.24 |  |  |  | 298 | 0.626558 | 2.223508
|  | 781 | 0.85 | 0.61 | 0.24 |  |  |  | 298 | 0.7230196 | 2.400373
|  | 781 | 0.85 | 0.61 | 0.24 |  |  |  | 298 | 0.8232125 | 2.532884
|  | 781 | 0.85 | 0.61 | 0.24 |  |  |  | 298 | 0.9184508 | 2.675272
|  | 781 | 0.85 | 0.61 | 0.24 |  |  |  | 298 | 1.003792 | 2.807857
FC2 |  | 270 | 0.32 | 0.27 | 0.05 |  |  |  | 298 | 0.01972683 | 0.1821627
|  | 270 | 0.32 | 0.27 | 0.05 |  |  |  | 298 | 0.06293198 | 0.4528859
|  | 270 | 0.32 | 0.27 | 0.05 |  |  |  | 298 | 0.09750219 | 0.654686
|  | 270 | 0.32 | 0.27 | 0.05 |  |  |  | 298 | 0.1543436 | 0.8711548
|  | 270 | 0.32 | 0.27 | 0.05 |  |  |  | 298 | 0.2247928 | 1.102335
|  | 270 | 0.32 | 0.27 | 0.05 |  |  |  | 298 | 0.2940287 | 1.274408
|  | 270 | 0.32 | 0.27 | 0.05 |  |  |  | 298 | 0.3719321 | 1.436585
|  | 270 | 0.32 | 0.27 | 0.05 |  |  |  | 298 | 0.4498457 | 1.574133
|  | 270 | 0.32 | 0.27 | 0.05 |  |  |  | 298 | 0.5599253 | 1.741078
|  | 270 | 0.32 | 0.27 | 0.05 |  |  |  | 298 | 0.6799059 | 1.907975
|  | 270 | 0.32 | 0.27 | 0.05 |  |  |  | 298 | 0.7739188 | 2.020812
|  | 270 | 0.32 | 0.27 | 0.05 |  |  |  | 298 | 0.8840127 | 2.153275
|  | 270 | 0.32 | 0.27 | 0.05 |  |  |  | 298 | 0.9941187 | 2.256181
FC3 |  | 594 | 0.49 | 0.3 | 0.19 |  |  |  | 298 | 0.02589057 | 0.2412457
|  | 594 | 0.49 | 0.3 | 0.19 |  |  |  | 298 | 0.0406669 | 0.4234389
|  | 594 | 0.49 | 0.3 | 0.19 |  |  |  | 298 | 0.0690632 | 0.5907867
|  | 594 | 0.49 | 0.3 | 0.19 |  |  |  | 298 | 0.1209378 | 0.8466888
|  | 594 | 0.49 | 0.3 | 0.19 |  |  |  | 298 | 0.1901311 | 1.12221
|  | 594 | 0.49 | 0.3 | 0.19 |  |  |  | 298 | 0.2630454 | 1.378008
|  | 594 | 0.49 | 0.3 | 0.19 |  |  |  | 298 | 0.3508254 | 1.599251
|  | 594 | 0.49 | 0.3 | 0.19 |  |  |  | 298 | 0.4423345 | 1.781066
|  | 594 | 0.49 | 0.3 | 0.19 |  |  |  | 298 | 0.5474495 | 1.982519
|  | 594 | 0.49 | 0.3 | 0.19 |  |  |  | 298 | 0.6463844 | 2.164297
|  | 594 | 0.49 | 0.3 | 0.19 |  |  |  | 298 | 0.7626501 | 2.336138
|  | 594 | 0.49 | 0.3 | 0.19 |  |  |  | 298 | 0.8776843 | 2.493207
|  | 594 | 0.49 | 0.3 | 0.19 |  |  |  | 298 | 0.9989006 | 2.665024
FC4 |  | 733 | 0.93 | 0.62 | 0.31 |  |  |  | 298 | 0.0110919 | 0.1132398
|  | 733 | 0.93 | 0.62 | 0.31 |  |  |  | 298 | 0.06910182 | 0.4971904
|  | 733 | 0.93 | 0.62 | 0.31 |  |  |  | 298 | 0.1271504 | 0.7875449
|  | 733 | 0.93 | 0.62 | 0.31 |  |  |  | 298 | 0.1926287 | 1.068011
|  | 733 | 0.93 | 0.62 | 0.31 |  |  |  | 298 | 0.2680182 | 1.323797
|  | 733 | 0.93 | 0.62 | 0.31 |  |  |  | 298 | 0.3458952 | 1.550014
|  | 733 | 0.93 | 0.62 | 0.31 |  |  |  | 298 | 0.4250159 | 1.761447
|  | 733 | 0.93 | 0.62 | 0.31 |  |  |  | 298 | 0.5313542 | 1.997376
|  | 733 | 0.93 | 0.62 | 0.31 |  |  |  | 298 | 0.614202 | 2.174308
|  | 733 | 0.93 | 0.62 | 0.31 |  |  |  | 298 | 0.6995332 | 2.331523
|  | 733 | 0.93 | 0.62 | 0.31 |  |  |  | 298 | 0.7823891 | 2.488751
|  | 733 | 0.93 | 0.62 | 0.31 |  |  |  | 298 | 0.8837973 | 2.675443
|  | 733 | 0.93 | 0.62 | 0.31 |  |  |  | 298 | 1.006243 | 2.866958