## Sheet1
GAC | GAS | BET | Vt | Vmeso | Vmic | %C | %O | %N | Temp(K) | Pessure | Adsorp(mmol/g)
IBAP-500-1.5 | CO2 | 157 | 0.107 |  |  | 78.37 | 11.06 | 6.35 | 298 | 0.02010613 | 0.1873727
|  | 157 | 0.107 |  |  | 78.37 | 11.06 | 6.35 | 298 | 0.1265867 | 0.610998
|  | 157 | 0.107 |  |  | 78.37 | 11.06 | 6.35 | 298 | 0.2314637 | 0.8716904
|  | 157 | 0.107 |  |  | 78.37 | 11.06 | 6.35 | 298 | 0.3548087 | 1.075356
|  | 157 | 0.107 |  |  | 78.37 | 11.06 | 6.35 | 298 | 0.4596544 | 1.254582
|  | 157 | 0.107 |  |  | 78.37 | 11.06 | 6.35 | 298 | 0.6014705 | 1.409369
|  | 157 | 0.107 |  |  | 78.37 | 11.06 | 6.35 | 298 | 0.7479123 | 1.572301
|  | 157 | 0.107 |  |  | 78.37 | 11.06 | 6.35 | 298 | 0.8897128 | 1.686354
|  | 157 | 0.107 |  |  | 78.37 | 11.06 | 6.35 | 298 | 0.991436 | 1.759674
IBAP-700-1.5 |  | 1610 | 0.658 |  |  | 82.04 | 12.11 | 4.35 | 298 | 0.0170684 | 0.3014257
|  | 1610 | 0.658 |  |  | 82.04 | 12.11 | 4.35 | 298 | 0.06043451 | 0.8798371
|  | 1610 | 0.658 |  |  | 82.04 | 12.11 | 4.35 | 298 | 0.1454188 | 1.498982
|  | 1610 | 0.658 |  |  | 82.04 | 12.11 | 4.35 | 298 | 0.250415 | 2.069246
|  | 1610 | 0.658 |  |  | 82.04 | 12.11 | 4.35 | 298 | 0.3707945 | 2.574338
|  | 1610 | 0.658 |  |  | 82.04 | 12.11 | 4.35 | 298 | 0.4649296 | 2.949084
|  | 1610 | 0.658 |  |  | 82.04 | 12.11 | 4.35 | 298 | 0.5914285 | 3.340122
|  | 1610 | 0.658 |  |  | 82.04 | 12.11 | 4.35 | 298 | 0.7318011 | 3.747454
|  | 1610 | 0.658 |  |  | 82.04 | 12.11 | 4.35 | 298 | 0.8844753 | 4.089613
|  | 1610 | 0.658 |  |  | 82.04 | 12.11 | 4.35 | 298 | 0.9986098 | 4.382892
IBAP-900-1.5 |  | 2794 | 1.89 |  |  | 93.97 | 3.28 | 0.7 | 298 | 0.01698995 | 0.09775967
|  | 2794 | 1.89 |  |  | 93.97 | 3.28 | 0.7 | 298 | 0.06333102 | 0.3991853
|  | 2794 | 1.89 |  |  | 93.97 | 3.28 | 0.7 | 298 | 0.1512903 | 0.7413442
|  | 2794 | 1.89 |  |  | 93.97 | 3.28 | 0.7 | 298 | 0.2608494 | 1.156823
|  | 2794 | 1.89 |  |  | 93.97 | 3.28 | 0.7 | 298 | 0.3596007 | 1.515275
|  | 2794 | 1.89 |  |  | 93.97 | 3.28 | 0.7 | 298 | 0.4691379 | 1.873727
|  | 2794 | 1.89 |  |  | 93.97 | 3.28 | 0.7 | 298 | 0.5817504 | 2.215886
|  | 2794 | 1.89 |  |  | 93.97 | 3.28 | 0.7 | 298 | 0.7036111 | 2.566191
|  | 2794 | 1.89 |  |  | 93.97 | 3.28 | 0.7 | 298 | 0.8085069 | 2.875764
|  | 2794 | 1.89 |  |  | 93.97 | 3.28 | 0.7 | 298 | 0.9149404 | 3.177189
|  | 2794 | 1.89 |  |  | 93.97 | 3.28 | 0.7 | 298 | 1.001305 | 3.380855
IBAP-700-1.5 |  | 1610 | 0.658 |  |  | 82.04 | 12.11 | 4.35 | 323 | 0.02260638 | 0.1433692
|  | 1610 | 0.658 |  |  | 82.04 | 12.11 | 4.35 | 323 | 0.09840426 | 0.4659498
|  | 1610 | 0.658 |  |  | 82.04 | 12.11 | 4.35 | 323 | 0.2140957 | 0.8870968
|  | 1610 | 0.658 |  |  | 82.04 | 12.11 | 4.35 | 323 | 0.331117 | 1.25448
|  | 1610 | 0.658 |  |  | 82.04 | 12.11 | 4.35 | 323 | 0.4827128 | 1.702509
|  | 1610 | 0.658 |  |  | 82.04 | 12.11 | 4.35 | 323 | 0.6489362 | 2.150538
|  | 1610 | 0.658 |  |  | 82.04 | 12.11 | 4.35 | 323 | 0.7539894 | 2.437276
|  | 1610 | 0.658 |  |  | 82.04 | 12.11 | 4.35 | 323 | 0.8683511 | 2.697133
|  | 1610 | 0.658 |  |  | 82.04 | 12.11 | 4.35 | 323 | 0.9986702 | 3.010753
|  | 1610 | 0.658 |  |  | 82.04 | 12.11 | 4.35 | 343 | 0.03058511 | 0.06272401
|  | 1610 | 0.658 |  |  | 82.04 | 12.11 | 4.35 | 343 | 0.1010638 | 0.1702509
|  | 1610 | 0.658 |  |  | 82.04 | 12.11 | 4.35 | 343 | 0.1968085 | 0.3136201
|  | 1610 | 0.658 |  |  | 82.04 | 12.11 | 4.35 | 343 | 0.3098404 | 0.4301075
|  | 1610 | 0.658 |  |  | 82.04 | 12.11 | 4.35 | 343 | 0.4069149 | 0.5555556
|  | 1610 | 0.658 |  |  | 82.04 | 12.11 | 4.35 | 343 | 0.5039894 | 0.6451613
|  | 1610 | 0.658 |  |  | 82.04 | 12.11 | 4.35 | 343 | 0.5944149 | 0.7706093
|  | 1610 | 0.658 |  |  | 82.04 | 12.11 | 4.35 | 343 | 0.7087766 | 0.8602151
|  | 1610 | 0.658 |  |  | 82.04 | 12.11 | 4.35 | 343 | 0.8005319 | 0.9408602
|  | 1610 | 0.658 |  |  | 82.04 | 12.11 | 4.35 | 343 | 0.9029255 | 1.021505
|  | 1610 | 0.658 |  |  | 82.04 | 12.11 | 4.35 | 343 | 0.9946809 | 1.075269