## Sheet1
GAC | GAS | BET | Vt | Vmeso | Vmic | %C | %O | %N | Temp(K) | Pessure | Adsorp(mmol/g)
300-3-KOH | CO2 | 778 | 0.314 | 0.027 | 0.287 |  |  |  | 273 | 0.05089372 | 1.029512
|  | 778 | 0.314 | 0.027 | 0.287 |  |  |  | 273 | 0.1305402 | 1.710016
|  | 778 | 0.314 | 0.027 | 0.287 |  |  |  | 273 | 0.2074119 | 2.232055
|  | 778 | 0.314 | 0.027 | 0.287 |  |  |  | 273 | 0.3043413 | 2.642879
|  | 778 | 0.314 | 0.027 | 0.287 |  |  |  | 273 | 0.4783236 | 3.227036
|  | 778 | 0.314 | 0.027 | 0.287 |  |  |  | 273 | 0.6466821 | 3.636916
|  | 778 | 0.314 | 0.027 | 0.287 |  |  |  | 273 | 0.8378979 | 4.046494
|  | 778 | 0.314 | 0.027 | 0.287 |  |  |  | 273 | 0.9663796 | 4.219149
|  | 778 | 0.314 | 0.027 | 0.287 |  |  |  | 273 | 1.1634 | 4.454298
300-4-KOH |  | 667 | 0.289 | 0.036 | 0.253 |  |  |  | 273 | 0.0481683 | 0.7759454
|  | 667 | 0.289 | 0.036 | 0.253 |  |  |  | 273 | 0.1107295 | 1.345724
|  | 667 | 0.289 | 0.036 | 0.253 |  |  |  | 273 | 0.1733729 | 1.757001
|  | 667 | 0.289 | 0.036 | 0.253 |  |  |  | 273 | 0.2645881 | 2.167899
|  | 667 | 0.289 | 0.036 | 0.253 |  |  |  | 273 | 0.3444157 | 2.499698
|  | 667 | 0.289 | 0.036 | 0.253 |  |  |  | 273 | 0.4756311 | 2.910069
|  | 667 | 0.289 | 0.036 | 0.253 |  |  |  | 273 | 0.6182998 | 3.272738
|  | 667 | 0.289 | 0.036 | 0.253 |  |  |  | 273 | 0.743875 | 3.540531
|  | 667 | 0.289 | 0.036 | 0.253 |  |  |  | 273 | 0.8808788 | 3.808174
|  | 667 | 0.289 | 0.036 | 0.253 |  |  |  | 273 | 1.040723 | 4.107216
|  | 667 | 0.289 | 0.036 | 0.253 |  |  |  | 273 | 1.16634 | 4.295758
300-5-KOH |  | 902 | 0.356 | 0.027 | 0.329 |  |  |  | 273 | 0.03100062 | 0.8237225
|  | 902 | 0.356 | 0.027 | 0.329 |  |  |  | 273 | 0.06219063 | 1.282965
|  | 902 | 0.356 | 0.027 | 0.329 |  |  |  | 273 | 0.1190375 | 1.852819
|  | 902 | 0.356 | 0.027 | 0.329 |  |  |  | 273 | 0.1845134 | 2.311608
|  | 902 | 0.356 | 0.027 | 0.329 |  |  |  | 273 | 0.2785528 | 2.785871
|  | 902 | 0.356 | 0.027 | 0.329 |  |  |  | 273 | 0.4068369 | 3.338931
|  | 902 | 0.356 | 0.027 | 0.329 |  |  |  | 273 | 0.5551705 | 3.796626
|  | 902 | 0.356 | 0.027 | 0.329 |  |  |  | 273 | 0.7063943 | 4.190882
|  | 902 | 0.356 | 0.027 | 0.329 |  |  |  | 273 | 0.8605411 | 4.458299
|  | 902 | 0.356 | 0.027 | 0.329 |  |  |  | 273 | 0.9947042 | 4.694279
|  | 902 | 0.356 | 0.027 | 0.329 |  |  |  | 273 | 1.171708 | 4.961393
300-6-KOH |  | 959 | 0.377 | 0.028 | 0.349 |  |  |  | 273 | 0.01962138 | 0.728772
|  | 959 | 0.377 | 0.028 | 0.349 |  |  |  | 273 | 0.05925113 | 1.441505
|  | 959 | 0.377 | 0.028 | 0.349 |  |  |  | 273 | 0.1160733 | 2.05891
|  | 959 | 0.377 | 0.028 | 0.349 |  |  |  | 273 | 0.1986428 | 2.612575
|  | 959 | 0.377 | 0.028 | 0.349 |  |  |  | 273 | 0.2869513 | 3.118613
|  | 959 | 0.377 | 0.028 | 0.349 |  |  |  | 273 | 0.4010155 | 3.54506
|  | 959 | 0.377 | 0.028 | 0.349 |  |  |  | 273 | 0.4979779 | 3.892482
|  | 959 | 0.377 | 0.028 | 0.349 |  |  |  | 273 | 0.620663 | 4.223715
|  | 959 | 0.377 | 0.028 | 0.349 |  |  |  | 273 | 0.7747521 | 4.602083
|  | 959 | 0.377 | 0.028 | 0.349 |  |  |  | 273 | 0.9146049 | 4.885539
|  | 959 | 0.377 | 0.028 | 0.349 |  |  |  | 273 | 1.054491 | 5.105593
|  | 959 | 0.377 | 0.028 | 0.349 |  |  |  | 273 | 1.165838 | 5.262624
400-2-KOH |  | 608 | 0.259 | 0.028 | 0.227 |  |  |  | 273 | 0.02831637 | 0.490905
|  | 608 | 0.259 | 0.028 | 0.227 |  |  |  | 273 | 0.08233074 | 1.013246
|  | 608 | 0.259 | 0.028 | 0.227 |  |  |  | 273 | 0.1307214 | 1.36131
|  | 608 | 0.259 | 0.028 | 0.227 |  |  |  | 273 | 0.2076836 | 1.708997
|  | 608 | 0.259 | 0.028 | 0.227 |  |  |  | 273 | 0.2903931 | 1.993207
|  | 608 | 0.259 | 0.028 | 0.227 |  |  |  | 273 | 0.3988088 | 2.292928
|  | 608 | 0.259 | 0.028 | 0.227 |  |  |  | 273 | 0.5272165 | 2.608235
|  | 608 | 0.259 | 0.028 | 0.227 |  |  |  | 273 | 0.6556653 | 2.84429
|  | 608 | 0.259 | 0.028 | 0.227 |  |  |  | 273 | 0.8069714 | 3.080044
|  | 608 | 0.259 | 0.028 | 0.227 |  |  |  | 273 | 0.9325877 | 3.268586
|  | 608 | 0.259 | 0.028 | 0.227 |  |  |  | 273 | 1.069633 | 3.456978
|  | 608 | 0.259 | 0.028 | 0.227 |  |  |  | 273 | 1.172433 | 3.566571
400-3-KOH |  | 1000 | 0.394 | 0.029 | 0.365 |  |  |  | 273 | 0.03096769 | 0.8871236
|  | 1000 | 0.394 | 0.029 | 0.365 |  |  |  | 273 | 0.05645984 | 1.314741
|  | 1000 | 0.394 | 0.029 | 0.365 |  |  |  | 273 | 0.08772394 | 1.631331
|  | 1000 | 0.394 | 0.029 | 0.365 |  |  |  | 273 | 0.1332162 | 2.058684
|  | 1000 | 0.394 | 0.029 | 0.365 |  |  |  | 273 | 0.1645544 | 2.232621
|  | 1000 | 0.394 | 0.029 | 0.365 |  |  |  | 273 | 0.2214918 | 2.628123
|  | 1000 | 0.394 | 0.029 | 0.365 |  |  |  | 273 | 0.3012948 | 3.007472
|  | 1000 | 0.394 | 0.029 | 0.365 |  |  |  | 273 | 0.3953835 | 3.386633
|  | 1000 | 0.394 | 0.029 | 0.365 |  |  |  | 273 | 0.5037746 | 3.733904
|  | 1000 | 0.394 | 0.029 | 0.365 |  |  |  | 273 | 0.6350064 | 4.112575
|  | 1000 | 0.394 | 0.029 | 0.365 |  |  |  | 273 | 0.7748592 | 4.39603
|  | 1000 | 0.394 | 0.029 | 0.365 |  |  |  | 273 | 0.9004508 | 4.632123
|  | 1000 | 0.394 | 0.029 | 0.365 |  |  |  | 273 | 1.037479 | 4.852215
|  | 1000 | 0.394 | 0.029 | 0.365 |  |  |  | 273 | 1.163087 | 5.056608
400-4-KOH |  | 811 | 0.327 | 0.031 | 0.296 |  |  |  | 273 | 0.01683009 | 0.6020077
|  | 811 | 0.327 | 0.031 | 0.296 |  |  |  | 273 | 0.05653394 | 1.172088
|  | 811 | 0.327 | 0.031 | 0.296 |  |  |  | 273 | 0.1105565 | 1.67858
|  | 811 | 0.327 | 0.031 | 0.296 |  |  |  | 273 | 0.1589389 | 2.042494
|  | 811 | 0.327 | 0.031 | 0.296 |  |  |  | 273 | 0.2330275 | 2.421919
|  | 811 | 0.327 | 0.031 | 0.296 |  |  |  | 273 | 0.2871819 | 2.674806
|  | 811 | 0.327 | 0.031 | 0.296 |  |  |  | 273 | 0.3641853 | 2.943241
|  | 811 | 0.327 | 0.031 | 0.296 |  |  |  | 273 | 0.5011068 | 3.369386
|  | 811 | 0.327 | 0.031 | 0.296 |  |  |  | 273 | 0.6095307 | 3.653257
|  | 811 | 0.327 | 0.031 | 0.296 |  |  |  | 273 | 0.7408202 | 3.920975
|  | 811 | 0.327 | 0.031 | 0.296 |  |  |  | 273 | 0.903522 | 4.219979
|  | 811 | 0.327 | 0.031 | 0.296 |  |  |  | 273 | 1.014877 | 4.361159
|  | 811 | 0.327 | 0.031 | 0.296 |  |  |  | 273 | 1.163343 | 4.56525
300-3-KOH |  | 778 | 0.314 | 0.027 | 0.287 |  |  |  | 298 | 0.03459836 | 0.4376531
|  | 778 | 0.314 | 0.027 | 0.287 |  |  |  | 298 | 0.1264215 | 0.9900852
|  | 778 | 0.314 | 0.027 | 0.287 |  |  |  | 298 | 0.238154 | 1.415525
|  | 778 | 0.314 | 0.027 | 0.287 |  |  |  | 298 | 0.4099354 | 1.909552
|  | 778 | 0.314 | 0.027 | 0.287 |  |  |  | 298 | 0.578761 | 2.265279
|  | 778 | 0.314 | 0.027 | 0.287 |  |  |  | 298 | 0.807619 | 2.666539
|  | 778 | 0.314 | 0.027 | 0.287 |  |  |  | 298 | 0.9763457 | 2.883938
|  | 778 | 0.314 | 0.027 | 0.287 |  |  |  | 298 | 1.090738 | 3.032695
|  | 778 | 0.314 | 0.027 | 0.287 |  |  |  | 298 | 1.18224 | 3.135562
300-4-KOH |  | 667 | 0.289 | 0.036 | 0.253 |  |  |  | 298 | 0.04303799 | 0.253134
|  | 667 | 0.289 | 0.036 | 0.253 |  |  |  | 298 | 0.08037821 | 0.5294323
|  | 667 | 0.289 | 0.036 | 0.253 |  |  |  | 298 | 0.1491385 | 0.7939015
|  | 667 | 0.289 | 0.036 | 0.253 |  |  |  | 298 | 0.2494178 | 1.184869
|  | 667 | 0.289 | 0.036 | 0.253 |  |  |  | 298 | 0.3582026 | 1.483536
|  | 667 | 0.289 | 0.036 | 0.253 |  |  |  | 298 | 0.5070118 | 1.8164
|  | 667 | 0.289 | 0.036 | 0.253 |  |  |  | 298 | 0.6672412 | 2.137628
|  | 667 | 0.289 | 0.036 | 0.253 |  |  |  | 298 | 0.8188499 | 2.389774
|  | 667 | 0.289 | 0.036 | 0.253 |  |  |  | 298 | 0.944695 | 2.573003
|  | 667 | 0.289 | 0.036 | 0.253 |  |  |  | 298 | 1.093414 | 2.779067
|  | 667 | 0.289 | 0.036 | 0.253 |  |  |  | 298 | 1.19352 | 2.927961
300-5KOH |  | 902 | 0.356 | 0.027 | 0.329 |  |  |  | 298 | 0.0231287 | 0.3801264
|  | 902 | 0.356 | 0.027 | 0.329 |  |  |  | 298 | 0.086323 | 0.8521418
|  | 902 | 0.356 | 0.027 | 0.329 |  |  |  | 298 | 0.1751902 | 1.266274
|  | 902 | 0.356 | 0.027 | 0.329 |  |  |  | 298 | 0.2611674 | 1.634324
|  | 902 | 0.356 | 0.027 | 0.329 |  |  |  | 298 | 0.3928833 | 2.036517
|  | 902 | 0.356 | 0.027 | 0.329 |  |  |  | 298 | 0.5274151 | 2.381046
|  | 902 | 0.356 | 0.027 | 0.329 |  |  |  | 298 | 0.6905181 | 2.7253
|  | 902 | 0.356 | 0.027 | 0.329 |  |  |  | 298 | 0.8278329 | 2.966056
|  | 902 | 0.356 | 0.027 | 0.329 |  |  |  | 298 | 0.9422249 | 3.114813
|  | 902 | 0.356 | 0.027 | 0.329 |  |  |  | 298 | 1.062356 | 3.298097
|  | 902 | 0.356 | 0.027 | 0.329 |  |  |  | 298 | 1.182462 | 3.446799
300-6-KOH |  | 959 | 0.377 | 0.028 | 0.349 |  |  |  | 298 | 0.01165081 | 0.3110724
|  | 959 | 0.377 | 0.028 | 0.349 |  |  |  | 298 | 0.05766119 | 0.725616
|  | 959 | 0.377 | 0.028 | 0.349 |  |  |  | 298 | 0.1236714 | 1.139967
|  | 959 | 0.377 | 0.028 | 0.349 |  |  |  | 298 | 0.2096569 | 1.519545
|  | 959 | 0.377 | 0.028 | 0.349 |  |  |  | 298 | 0.2956011 | 1.841486
|  | 959 | 0.377 | 0.028 | 0.349 |  |  |  | 298 | 0.3815206 | 2.128845
|  | 959 | 0.377 | 0.028 | 0.349 |  |  |  | 298 | 0.5103053 | 2.42732
|  | 959 | 0.377 | 0.028 | 0.349 |  |  |  | 298 | 0.6419635 | 2.748822
|  | 959 | 0.377 | 0.028 | 0.349 |  |  |  | 298 | 0.753556 | 2.978297
|  | 959 | 0.377 | 0.028 | 0.349 |  |  |  | 298 | 0.8651155 | 3.161663
|  | 959 | 0.377 | 0.028 | 0.349 |  |  |  | 298 | 0.9738097 | 3.33353
|  | 959 | 0.377 | 0.028 | 0.349 |  |  |  | 298 | 1.088218 | 3.505342
|  | 959 | 0.377 | 0.028 | 0.349 |  |  |  | 298 | 1.185451 | 3.631209
400-2-KOH |  | 608 | 0.259 | 0.028 | 0.227 |  |  |  | 298 | 0.03735668 | 0.2992981
|  | 608 | 0.259 | 0.028 | 0.227 |  |  |  | 298 | 0.1090647 | 0.6905401
|  | 608 | 0.259 | 0.028 | 0.227 |  |  |  | 298 | 0.1921271 | 0.9779266
|  | 608 | 0.259 | 0.028 | 0.227 |  |  |  | 298 | 0.2923158 | 1.242094
|  | 608 | 0.259 | 0.028 | 0.227 |  |  |  | 298 | 0.4125044 | 1.506069
|  | 608 | 0.259 | 0.028 | 0.227 |  |  |  | 298 | 0.5326435 | 1.70088
|  | 608 | 0.259 | 0.028 | 0.227 |  |  |  | 298 | 0.6956807 | 1.952916
|  | 608 | 0.259 | 0.028 | 0.227 |  |  |  | 298 | 0.8358197 | 2.147536
|  | 608 | 0.259 | 0.028 | 0.227 |  |  |  | 298 | 0.9501952 | 2.273238
|  | 608 | 0.259 | 0.028 | 0.227 |  |  |  | 298 | 1.04742 | 2.387578
|  | 608 | 0.259 | 0.028 | 0.227 |  |  |  | 298 | 1.190358 | 2.501479
400-3-KOH |  | 1000 | 0.394 | 0.029 | 0.365 |  |  |  | 298 | 0.03750489 | 0.5067894
|  | 1000 | 0.394 | 0.029 | 0.365 |  |  |  | 298 | 0.1064299 | 1.001805
|  | 1000 | 0.394 | 0.029 | 0.365 |  |  |  | 298 | 0.1580475 | 1.266438
|  | 1000 | 0.394 | 0.029 | 0.365 |  |  |  | 298 | 0.2268161 | 1.542435
|  | 1000 | 0.394 | 0.029 | 0.365 |  |  |  | 298 | 0.3413562 | 1.898683
|  | 1000 | 0.394 | 0.029 | 0.365 |  |  |  | 298 | 0.4959455 | 2.323711
|  | 1000 | 0.394 | 0.029 | 0.365 |  |  |  | 298 | 0.6190159 | 2.622241
|  | 1000 | 0.394 | 0.029 | 0.365 |  |  |  | 298 | 0.7592043 | 2.886024
|  | 1000 | 0.394 | 0.029 | 0.365 |  |  |  | 298 | 0.8764864 | 3.080863
|  | 1000 | 0.394 | 0.029 | 0.365 |  |  |  | 298 | 1.00234 | 3.275619
|  | 1000 | 0.394 | 0.029 | 0.365 |  |  |  | 298 | 1.093858 | 3.401541
|  | 1000 | 0.394 | 0.029 | 0.365 |  |  |  | 298 | 1.188234 | 3.527436
400-4-KOH |  | 811 | 0.327 | 0.031 | 0.296 |  |  |  | 298 | 0.01732388 | 0.253381
|  | 811 | 0.327 | 0.031 | 0.296 |  |  |  | 298 | 0.06615023 | 0.6102607
|  | 811 | 0.327 | 0.031 | 0.296 |  |  |  | 298 | 0.1263804 | 0.9324487
|  | 811 | 0.327 | 0.031 | 0.296 |  |  |  | 298 | 0.183704 | 1.1855
|  | 811 | 0.327 | 0.031 | 0.296 |  |  |  | 298 | 0.2839585 | 1.541886
|  | 811 | 0.327 | 0.031 | 0.296 |  |  |  | 298 | 0.3813148 | 1.840663
|  | 811 | 0.327 | 0.031 | 0.296 |  |  |  | 298 | 0.5129565 | 2.13911
|  | 811 | 0.327 | 0.031 | 0.296 |  |  |  | 298 | 0.6416835 | 2.356893
|  | 811 | 0.327 | 0.031 | 0.296 |  |  |  | 298 | 0.7847208 | 2.609122
|  | 811 | 0.327 | 0.031 | 0.296 |  |  |  | 298 | 0.9077171 | 2.803906
|  | 811 | 0.327 | 0.031 | 0.296 |  |  |  | 298 | 1.022117 | 2.96419
|  | 811 | 0.327 | 0.031 | 0.296 |  |  |  | 298 | 1.145081 | 3.112865
300-3-K2CO3 |  | 947 | 0.389 | 0.043 | 0.346 |  |  |  | 273 | 0.02583732 | 0.4623188
|  | 947 | 0.389 | 0.043 | 0.346 |  |  |  | 273 | 0.1090909 | 1.307246
|  | 947 | 0.389 | 0.043 | 0.346 |  |  |  | 273 | 0.2296651 | 2.056522
|  | 947 | 0.389 | 0.043 | 0.346 |  |  |  | 273 | 0.35311 | 2.534783
|  | 947 | 0.389 | 0.043 | 0.346 |  |  |  | 273 | 0.4736842 | 2.949275
|  | 947 | 0.389 | 0.043 | 0.346 |  |  |  | 273 | 0.5913876 | 3.268116
|  | 947 | 0.389 | 0.043 | 0.346 |  |  |  | 273 | 0.7492823 | 3.586957
|  | 947 | 0.389 | 0.043 | 0.346 |  |  |  | 273 | 0.8985646 | 3.873913
|  | 947 | 0.389 | 0.043 | 0.346 |  |  |  | 273 | 1.02488 | 4.128986
|  | 947 | 0.389 | 0.043 | 0.346 |  |  |  | 273 | 1.168421 | 4.304348
300-4-K2CO3 |  | 789 | 0.334 | 0.04 | 0.294 |  |  |  | 273 | 0.03444976 | 0.7652174
|  | 789 | 0.334 | 0.04 | 0.294 |  |  |  | 273 | 0.1205742 | 1.514493
|  | 789 | 0.334 | 0.04 | 0.294 |  |  |  | 273 | 0.2095694 | 2.12029
|  | 789 | 0.334 | 0.04 | 0.294 |  |  |  | 273 | 0.3129187 | 2.550725
|  | 789 | 0.334 | 0.04 | 0.294 |  |  |  | 273 | 0.462201 | 3.06087
|  | 789 | 0.334 | 0.04 | 0.294 |  |  |  | 273 | 0.6200957 | 3.475362
|  | 789 | 0.334 | 0.04 | 0.294 |  |  |  | 273 | 0.7521531 | 3.778261
|  | 789 | 0.334 | 0.04 | 0.294 |  |  |  | 273 | 0.8985646 | 4.049275
|  | 789 | 0.334 | 0.04 | 0.294 |  |  |  | 273 | 1.036364 | 4.256522
|  | 789 | 0.334 | 0.04 | 0.294 |  |  |  | 273 | 1.177033 | 4.431884
300-5-K2CO3 |  | 844 | 0.357 | 0.045 | 0.312 |  |  |  | 273 | 0.01722488 | 0.3826087
|  | 844 | 0.357 | 0.045 | 0.312 |  |  |  | 273 | 0.07751196 | 1.147826
|  | 844 | 0.357 | 0.045 | 0.312 |  |  |  | 273 | 0.1550239 | 1.737681
|  | 844 | 0.357 | 0.045 | 0.312 |  |  |  | 273 | 0.2842105 | 2.343478
|  | 844 | 0.357 | 0.045 | 0.312 |  |  |  | 273 | 0.3933014 | 2.742029
|  | 844 | 0.357 | 0.045 | 0.312 |  |  |  | 273 | 0.522488 | 3.156522
|  | 844 | 0.357 | 0.045 | 0.312 |  |  |  | 273 | 0.6688995 | 3.523188
|  | 844 | 0.357 | 0.045 | 0.312 |  |  |  | 273 | 0.8210526 | 3.842029
|  | 844 | 0.357 | 0.045 | 0.312 |  |  |  | 273 | 0.9617225 | 4.128986
|  | 844 | 0.357 | 0.045 | 0.312 |  |  |  | 273 | 1.1311 | 4.4
300-6-K2CO3 |  | 842 | 0.351 | 0.041 | 0.31 |  |  |  | 273 | 0.01722488 | 0.6217391
|  | 842 | 0.351 | 0.041 | 0.31 |  |  |  | 273 | 0.06028708 | 1.195652
|  | 842 | 0.351 | 0.041 | 0.31 |  |  |  | 273 | 0.1119617 | 1.673913
|  | 842 | 0.351 | 0.041 | 0.31 |  |  |  | 273 | 0.1751196 | 2.104348
|  | 842 | 0.351 | 0.041 | 0.31 |  |  |  | 273 | 0.2583732 | 2.534783
|  | 842 | 0.351 | 0.041 | 0.31 |  |  |  | 273 | 0.3875598 | 3.013043
|  | 842 | 0.351 | 0.041 | 0.31 |  |  |  | 273 | 0.522488 | 3.395652
|  | 842 | 0.351 | 0.041 | 0.31 |  |  |  | 273 | 0.6717703 | 3.762319
|  | 842 | 0.351 | 0.041 | 0.31 |  |  |  | 273 | 0.8038278 | 4.033333
|  | 842 | 0.351 | 0.041 | 0.31 |  |  |  | 273 | 0.9272727 | 4.24058
|  | 842 | 0.351 | 0.041 | 0.31 |  |  |  | 273 | 1.079426 | 4.463768
|  | 842 | 0.351 | 0.041 | 0.31 |  |  |  | 273 | 1.171292 | 4.575362
400-2-K2CO3 |  | 728 | 0.312 | 0.037 | 0.275 |  |  |  | 273 | 0.03157895 | 0.4623188
|  | 728 | 0.312 | 0.037 | 0.275 |  |  |  | 273 | 0.09473684 | 1.004348
|  | 728 | 0.312 | 0.037 | 0.275 |  |  |  | 273 | 0.1521531 | 1.450725
|  | 728 | 0.312 | 0.037 | 0.275 |  |  |  | 273 | 0.2411483 | 1.881159
|  | 728 | 0.312 | 0.037 | 0.275 |  |  |  | 273 | 0.3444976 | 2.327536
|  | 728 | 0.312 | 0.037 | 0.275 |  |  |  | 273 | 0.4937799 | 2.789855
|  | 728 | 0.312 | 0.037 | 0.275 |  |  |  | 273 | 0.6258373 | 3.14058
|  | 728 | 0.312 | 0.037 | 0.275 |  |  |  | 273 | 0.7521531 | 3.475362
|  | 728 | 0.312 | 0.037 | 0.275 |  |  |  | 273 | 0.9703349 | 3.873913
|  | 728 | 0.312 | 0.037 | 0.275 |  |  |  | 273 | 1.108134 | 4.176812
|  | 728 | 0.312 | 0.037 | 0.275 |  |  |  | 273 | 1.148325 | 4.24058
400-3-K2CO3 |  | 827 | 0.351 | 0.048 | 0.303 |  |  |  | 273 | 0.05167464 | 0.7492754
|  | 827 | 0.351 | 0.048 | 0.303 |  |  |  | 273 | 0.1263158 | 1.323188
|  | 827 | 0.351 | 0.048 | 0.303 |  |  |  | 273 | 0.1751196 | 1.721739
|  | 827 | 0.351 | 0.048 | 0.303 |  |  |  | 273 | 0.2555024 | 2.104348
|  | 827 | 0.351 | 0.048 | 0.303 |  |  |  | 273 | 0.3100478 | 2.311594
|  | 827 | 0.351 | 0.048 | 0.303 |  |  |  | 273 | 0.4277512 | 2.726087
|  | 827 | 0.351 | 0.048 | 0.303 |  |  |  | 273 | 0.5167464 | 2.965217
|  | 827 | 0.351 | 0.048 | 0.303 |  |  |  | 273 | 0.6574163 | 3.315942
|  | 827 | 0.351 | 0.048 | 0.303 |  |  |  | 273 | 0.7866029 | 3.602899
|  | 827 | 0.351 | 0.048 | 0.303 |  |  |  | 273 | 0.892823 | 3.778261
|  | 827 | 0.351 | 0.048 | 0.303 |  |  |  | 273 | 1.02201 | 4.017391
|  | 827 | 0.351 | 0.048 | 0.303 |  |  |  | 273 | 1.168421 | 4.176812
400-4-K2CO3 |  | 974 | 0.401 | 0.047 | 0.354 |  |  |  | 273 | 0.04019139 | 0.6695652
|  | 974 | 0.401 | 0.047 | 0.354 |  |  |  | 273 | 0.08038278 | 1.084058
|  | 974 | 0.401 | 0.047 | 0.354 |  |  |  | 273 | 0.1406699 | 1.626087
|  | 974 | 0.401 | 0.047 | 0.354 |  |  |  | 273 | 0.2066986 | 2.008696
|  | 974 | 0.401 | 0.047 | 0.354 |  |  |  | 273 | 0.3014354 | 2.471014
|  | 974 | 0.401 | 0.047 | 0.354 |  |  |  | 273 | 0.3990431 | 2.885507
|  | 974 | 0.401 | 0.047 | 0.354 |  |  |  | 273 | 0.5282297 | 3.284058
|  | 974 | 0.401 | 0.047 | 0.354 |  |  |  | 273 | 0.723445 | 3.842029
|  | 974 | 0.401 | 0.047 | 0.354 |  |  |  | 273 | 0.8555024 | 4.16087
|  | 974 | 0.401 | 0.047 | 0.354 |  |  |  | 273 | 1.013397 | 4.47971
|  | 974 | 0.401 | 0.047 | 0.354 |  |  |  | 273 | 1.096651 | 4.655072
|  | 974 | 0.401 | 0.047 | 0.354 |  |  |  | 273 | 1.16555 | 4.782609
300-3-K2CO3 |  | 947 | 0.389 | 0.043 | 0.346 |  |  |  | 298 | 0.04341643 | 0.3372093
|  | 947 | 0.389 | 0.043 | 0.346 |  |  |  | 298 | 0.2079471 | 1.034884
|  | 947 | 0.389 | 0.043 | 0.346 |  |  |  | 298 | 0.3752217 | 1.546512
|  | 947 | 0.389 | 0.043 | 0.346 |  |  |  | 298 | 0.5625732 | 1.965116
|  | 947 | 0.389 | 0.043 | 0.346 |  |  |  | 298 | 0.7210641 | 2.267442
|  | 947 | 0.389 | 0.043 | 0.346 |  |  |  | 298 | 0.8593442 | 2.476744
|  | 947 | 0.389 | 0.043 | 0.346 |  |  |  | 298 | 0.9918772 | 2.697674
|  | 947 | 0.389 | 0.043 | 0.346 |  |  |  | 298 | 1.176217 | 2.930233
300-4-K2CO3 |  | 789 | 0.334 | 0.04 | 0.294 |  |  |  | 298 | 0.05788857 | 0.4534884
|  | 789 | 0.334 | 0.04 | 0.294 |  |  |  | 298 | 0.1676008 | 0.9534884
|  | 789 | 0.334 | 0.04 | 0.294 |  |  |  | 298 | 0.2686297 | 1.383721
|  | 789 | 0.334 | 0.04 | 0.294 |  |  |  | 298 | 0.404166 | 1.77907
|  | 789 | 0.334 | 0.04 | 0.294 |  |  |  | 298 | 0.5338799 | 2.081395
|  | 789 | 0.334 | 0.04 | 0.294 |  |  |  | 298 | 0.6866237 | 2.395349
|  | 789 | 0.334 | 0.04 | 0.294 |  |  |  | 298 | 0.8364564 | 2.662791
|  | 789 | 0.334 | 0.04 | 0.294 |  |  |  | 298 | 1.020796 | 2.895349
|  | 789 | 0.334 | 0.04 | 0.294 |  |  |  | 298 | 1.11873 | 3.023256
|  | 789 | 0.334 | 0.04 | 0.294 |  |  |  | 298 | 1.184976 | 3.104651
300-5-K2CO3 |  | 844 | 0.357 | 0.045 | 0.312 |  |  |  | 298 | 0.05786348 | 0.4186047
|  | 844 | 0.357 | 0.045 | 0.312 |  |  |  | 298 | 0.1589426 | 0.9186047
|  | 844 | 0.357 | 0.045 | 0.312 |  |  |  | 298 | 0.2541911 | 1.313953
|  | 844 | 0.357 | 0.045 | 0.312 |  |  |  | 298 | 0.3637862 | 1.651163
|  | 844 | 0.357 | 0.045 | 0.312 |  |  |  | 298 | 0.5108081 | 2.011628
|  | 844 | 0.357 | 0.045 | 0.312 |  |  |  | 298 | 0.6664296 | 2.325581
|  | 844 | 0.357 | 0.045 | 0.312 |  |  |  | 298 | 0.8220094 | 2.581395
|  | 844 | 0.357 | 0.045 | 0.312 |  |  |  | 298 | 0.9632006 | 2.837209
|  | 844 | 0.357 | 0.045 | 0.312 |  |  |  | 298 | 1.087067 | 3.011628
|  | 844 | 0.357 | 0.045 | 0.312 |  |  |  | 298 | 1.179237 | 3.127907
300-6-K2CO3 |  | 842 | 0.351 | 0.041 | 0.31 |  |  |  | 298 | 0.02614188 | 0.3255814
|  | 842 | 0.351 | 0.041 | 0.31 |  |  |  | 298 | 0.08395516 | 0.6860465
|  | 842 | 0.351 | 0.041 | 0.31 |  |  |  | 298 | 0.144621 | 1.011628
|  | 842 | 0.351 | 0.041 | 0.31 |  |  |  | 298 | 0.2225448 | 1.325581
|  | 842 | 0.351 | 0.041 | 0.31 |  |  |  | 298 | 0.3379287 | 1.709302
|  | 842 | 0.351 | 0.041 | 0.31 |  |  |  | 298 | 0.4820897 | 2.093023
|  | 842 | 0.351 | 0.041 | 0.31 |  |  |  | 298 | 0.6809353 | 2.488372
|  | 842 | 0.351 | 0.041 | 0.31 |  |  |  | 298 | 0.8105906 | 2.709302
|  | 842 | 0.351 | 0.041 | 0.31 |  |  |  | 298 | 0.9460013 | 2.930233
|  | 842 | 0.351 | 0.041 | 0.31 |  |  |  | 298 | 1.081387 | 3.116279
|  | 842 | 0.351 | 0.041 | 0.31 |  |  |  | 298 | 1.190848 | 3.267442
400-2-K2CO3 |  | 728 | 0.312 | 0.037 | 0.275 |  |  |  | 298 | 0.04619374 | 0.1976744
|  | 728 | 0.312 | 0.037 | 0.275 |  |  |  | 298 | 0.1155011 | 0.5348837
|  | 728 | 0.312 | 0.037 | 0.275 |  |  |  | 298 | 0.2193659 | 0.9069767
|  | 728 | 0.312 | 0.037 | 0.275 |  |  |  | 298 | 0.3347164 | 1.244186
|  | 728 | 0.312 | 0.037 | 0.275 |  |  |  | 298 | 0.4672996 | 1.534884
|  | 728 | 0.312 | 0.037 | 0.275 |  |  |  | 298 | 0.6056466 | 1.837209
|  | 728 | 0.312 | 0.037 | 0.275 |  |  |  | 298 | 0.7612515 | 2.127907
|  | 728 | 0.312 | 0.037 | 0.275 |  |  |  | 298 | 0.8880124 | 2.325581
|  | 728 | 0.312 | 0.037 | 0.275 |  |  |  | 298 | 0.9916932 | 2.44186
|  | 728 | 0.312 | 0.037 | 0.275 |  |  |  | 298 | 1.109804 | 2.616279
|  | 728 | 0.312 | 0.037 | 0.275 |  |  |  | 298 | 1.184683 | 2.697674
400-3-K2CO3 |  | 827 | 0.351 | 0.048 | 0.303 |  |  |  | 298 | 0.05783002 | 0.372093
|  | 827 | 0.351 | 0.048 | 0.303 |  |  |  | 298 | 0.1386649 | 0.7325581
|  | 827 | 0.351 | 0.048 | 0.303 |  |  |  | 298 | 0.1935168 | 0.9767442
|  | 827 | 0.351 | 0.048 | 0.303 |  |  |  | 298 | 0.3059729 | 1.290698
|  | 827 | 0.351 | 0.048 | 0.303 |  |  |  | 298 | 0.3895767 | 1.5
|  | 827 | 0.351 | 0.048 | 0.303 |  |  |  | 298 | 0.5279321 | 1.813953
|  | 827 | 0.351 | 0.048 | 0.303 |  |  |  | 298 | 0.6431906 | 2.023256
|  | 827 | 0.351 | 0.048 | 0.303 |  |  |  | 298 | 0.7814874 | 2.255814
|  | 827 | 0.351 | 0.048 | 0.303 |  |  |  | 298 | 0.9082316 | 2.430233
|  | 827 | 0.351 | 0.048 | 0.303 |  |  |  | 298 | 1.026343 | 2.604651
|  | 827 | 0.351 | 0.048 | 0.303 |  |  |  | 298 | 1.173231 | 2.77907
400-4-K2CO3 |  | 974 | 0.401 | 0.047 | 0.354 |  |  |  | 298 | 0.0231387 | 0.1511628
|  | 974 | 0.401 | 0.047 | 0.354 |  |  |  | 298 | 0.1069851 | 0.6976744
|  | 974 | 0.401 | 0.047 | 0.354 |  |  |  | 298 | 0.2166555 | 1.139535
|  | 974 | 0.401 | 0.047 | 0.354 |  |  |  | 298 | 0.3147147 | 1.44186
|  | 974 | 0.401 | 0.047 | 0.354 |  |  |  | 298 | 0.4214154 | 1.755814
|  | 974 | 0.401 | 0.047 | 0.354 |  |  |  | 298 | 0.5626652 | 2.093023
|  | 974 | 0.401 | 0.047 | 0.354 |  |  |  | 298 | 0.7442195 | 2.453488
|  | 974 | 0.401 | 0.047 | 0.354 |  |  |  | 298 | 0.8854107 | 2.709302
|  | 974 | 0.401 | 0.047 | 0.354 |  |  |  | 298 | 0.9977664 | 2.883721
|  | 974 | 0.401 | 0.047 | 0.354 |  |  |  | 298 | 1.136047 | 3.093023