## Sheet1
GAC | GAS | BET | Vt | Vmeso | Vmic | %C | %O | %N | Temp(K) | Pessure | Adsorp(mmol/g)
NC-AC | CO2 | 180 | 0.1 |  |  | 81.67 |  | 8.93 | 298 | 0.06606109 | 0.1238739
|  | 180 | 0.1 |  |  | 81.67 |  | 8.93 | 298 | 0.142056 | 0.2477477
|  | 180 | 0.1 |  |  | 81.67 |  | 8.93 | 298 | 0.2445409 | 0.3716216
|  | 180 | 0.1 |  |  | 81.67 |  | 8.93 | 298 | 0.3437593 | 0.4617117
|  | 180 | 0.1 |  |  | 81.67 |  | 8.93 | 298 | 0.4760307 | 0.5968468
|  | 180 | 0.1 |  |  | 81.67 |  | 8.93 | 298 | 0.5851679 | 0.6981982
|  | 180 | 0.1 |  |  | 81.67 |  | 8.93 | 298 | 0.6811049 | 0.7657658
|  | 180 | 0.1 |  |  | 81.67 |  | 8.93 | 298 | 0.8233697 | 0.8558559
|  | 180 | 0.1 |  |  | 81.67 |  | 8.93 | 298 | 0.9126544 | 0.9459459
|  | 180 | 0.1 |  |  | 81.67 |  | 8.93 | 298 | 0.9821461 | 0.9797297
PNC-0.5 |  | 1094 | 0.51 |  |  | 69.92 |  | 7.06 | 298 | 0.03291868 | 0.1463964
|  | 1094 | 0.51 |  |  | 69.92 |  | 7.06 | 298 | 0.1085257 | 0.5630631
|  | 1094 | 0.51 |  |  | 69.92 |  | 7.06 | 298 | 0.2041495 | 0.8671171
|  | 1094 | 0.51 |  |  | 69.92 |  | 7.06 | 298 | 0.3262633 | 1.171171
|  | 1094 | 0.51 |  |  | 69.92 |  | 7.06 | 298 | 0.4451256 | 1.43018
|  | 1094 | 0.51 |  |  | 69.92 |  | 7.06 | 298 | 0.5772329 | 1.689189
|  | 1094 | 0.51 |  |  | 69.92 |  | 7.06 | 298 | 0.7258964 | 1.948198
|  | 1094 | 0.51 |  |  | 69.92 |  | 7.06 | 298 | 0.8713084 | 2.162162
|  | 1094 | 0.51 |  |  | 69.92 |  | 7.06 | 298 | 0.9869787 | 2.331081
PNC-1 |  | 1354 | 0.66 |  |  | 72.34 |  | 6.47 | 298 | 0.02947318 | 0.2477477
|  | 1354 | 0.66 |  |  | 72.34 |  | 6.47 | 298 | 0.08868803 | 0.5405405
|  | 1354 | 0.66 |  |  | 72.34 |  | 6.47 | 298 | 0.1710668 | 0.8445946
|  | 1354 | 0.66 |  |  | 72.34 |  | 6.47 | 298 | 0.2667353 | 1.114865
|  | 1354 | 0.66 |  |  | 72.34 |  | 6.47 | 298 | 0.3392846 | 1.34009
|  | 1354 | 0.66 |  |  | 72.34 |  | 6.47 | 298 | 0.4548505 | 1.587838
|  | 1354 | 0.66 |  |  | 72.34 |  | 6.47 | 298 | 0.5902542 | 1.858108
|  | 1354 | 0.66 |  |  | 72.34 |  | 6.47 | 298 | 0.7124873 | 2.072072
|  | 1354 | 0.66 |  |  | 72.34 |  | 6.47 | 298 | 0.8281129 | 2.274775
|  | 1354 | 0.66 |  |  | 72.34 |  | 6.47 | 298 | 0.9834139 | 2.522523
PNC-2 |  | 1010 | 0.59 |  |  | 76.91 |  | 4.91 | 298 | 0.03615536 | 0.2027027
|  | 1010 | 0.59 |  |  | 76.91 |  | 4.91 | 298 | 0.09211861 | 0.4504505
|  | 1010 | 0.59 |  |  | 76.91 |  | 4.91 | 298 | 0.1778981 | 0.6869369
|  | 1010 | 0.59 |  |  | 76.91 |  | 4.91 | 298 | 0.2504922 | 0.8783784
|  | 1010 | 0.59 |  |  | 76.91 |  | 4.91 | 298 | 0.3363164 | 1.081081
|  | 1010 | 0.59 |  |  | 76.91 |  | 4.91 | 298 | 0.451942 | 1.283784
|  | 1010 | 0.59 |  |  | 76.91 |  | 4.91 | 298 | 0.5741603 | 1.509009
|  | 1010 | 0.59 |  |  | 76.91 |  | 4.91 | 298 | 0.7030607 | 1.689189
|  | 1010 | 0.59 |  |  | 76.91 |  | 4.91 | 298 | 0.8220273 | 1.869369
|  | 1010 | 0.59 |  |  | 76.91 |  | 4.91 | 298 | 0.9774029 | 2.060811
NC-AC |  | 180 | 0.1 |  |  | 81.67 |  | 8.93 | 308 | 0.04560261 | 0.06687614
|  | 180 | 0.1 |  |  | 81.67 |  | 8.93 | 308 | 0.1954397 | 0.2455248
|  | 180 | 0.1 |  |  | 81.67 |  | 8.93 | 308 | 0.3159609 | 0.3685394
|  | 180 | 0.1 |  |  | 81.67 |  | 8.93 | 308 | 0.4462541 | 0.4806002
|  | 180 | 0.1 |  |  | 81.67 |  | 8.93 | 308 | 0.5472313 | 0.5591508
|  | 180 | 0.1 |  |  | 81.67 |  | 8.93 | 308 | 0.6644951 | 0.6268196
|  | 180 | 0.1 |  |  | 81.67 |  | 8.93 | 308 | 0.8273616 | 0.7281788
|  | 180 | 0.1 |  |  | 81.67 |  | 8.93 | 308 | 0.980456 | 0.8183679
PNC-1 |  | 1354 | 0.66 |  |  | 72.34 |  | 6.47 | 308 | 0.009771987 | 0.08860367
|  | 1354 | 0.66 |  |  | 72.34 |  | 6.47 | 308 | 0.09771987 | 0.410373
|  | 1354 | 0.66 |  |  | 72.34 |  | 6.47 | 308 | 0.1824104 | 0.6989205
|  | 1354 | 0.66 |  |  | 72.34 |  | 6.47 | 308 | 0.3127036 | 0.9547865
|  | 1354 | 0.66 |  |  | 72.34 |  | 6.47 | 308 | 0.4299674 | 1.210508
|  | 1354 | 0.66 |  |  | 72.34 |  | 6.47 | 308 | 0.5667752 | 1.477509
|  | 1354 | 0.66 |  |  | 72.34 |  | 6.47 | 308 | 0.7263844 | 1.733699
|  | 1354 | 0.66 |  |  | 72.34 |  | 6.47 | 308 | 0.8859935 | 1.956703
|  | 1354 | 0.66 |  |  | 72.34 |  | 6.47 | 308 | 0.9934853 | 2.101698
NC-AC | N2 | 180 | 0.1 |  |  | 81.67 |  | 8.93 | 298 | 0.02730375 | 0.05208333
|  | 180 | 0.1 |  |  | 81.67 |  | 8.93 | 298 | 0.1604096 | 0.1157407
|  | 180 | 0.1 |  |  | 81.67 |  | 8.93 | 298 | 0.2969283 | 0.1851852
|  | 180 | 0.1 |  |  | 81.67 |  | 8.93 | 298 | 0.4351536 | 0.2256944
|  | 180 | 0.1 |  |  | 81.67 |  | 8.93 | 298 | 0.5682594 | 0.2777778
|  | 180 | 0.1 |  |  | 81.67 |  | 8.93 | 298 | 0.7320819 | 0.3414352
|  | 180 | 0.1 |  |  | 81.67 |  | 8.93 | 298 | 0.8788396 | 0.3761574
|  | 180 | 0.1 |  |  | 81.67 |  | 8.93 | 298 | 0.9812287 | 0.4050926
PNC-1 |  | 1354 | 0.66 |  |  | 72.34 |  | 6.47 | 298 | 0.1006826 | 0.02314815
|  | 1354 | 0.66 |  |  | 72.34 |  | 6.47 | 298 | 0.2133106 | 0.02893519
|  | 1354 | 0.66 |  |  | 72.34 |  | 6.47 | 298 | 0.3481229 | 0.0462963
|  | 1354 | 0.66 |  |  | 72.34 |  | 6.47 | 298 | 0.4709898 | 0.08101852
|  | 1354 | 0.66 |  |  | 72.34 |  | 6.47 | 298 | 0.5989761 | 0.1273148
|  | 1354 | 0.66 |  |  | 72.34 |  | 6.47 | 298 | 0.7235495 | 0.1793981
|  | 1354 | 0.66 |  |  | 72.34 |  | 6.47 | 298 | 0.8498294 | 0.2314815
|  | 1354 | 0.66 |  |  | 72.34 |  | 6.47 | 298 | 0.9505119 | 0.2893519
|  | 1354 | 0.66 |  |  | 72.34 |  | 6.47 | 298 | 1.013652 | 0.3298611