## Sheet1
GAC | GAS | BET | Vt | Vmeso | Vmic | %C | %O | %N | Temp(K) | Pessure | Adsorp(mmol/g)
AC-CO2-1 | CO2 | 593 | 0.261 | 0.08 | 0.181 |  |  |  | 273 | 0.04663945 | 0.8979461
|  | 593 | 0.261 | 0.08 | 0.181 |  |  |  | 273 | 0.1108075 | 1.52827
|  | 593 | 0.261 | 0.08 | 0.181 |  |  |  | 273 | 0.1941328 | 1.998136
|  | 593 | 0.261 | 0.08 | 0.181 |  |  |  | 273 | 0.2806117 | 2.293937
|  | 593 | 0.261 | 0.08 | 0.181 |  |  |  | 273 | 0.3686763 | 2.536188
|  | 593 | 0.261 | 0.08 | 0.181 |  |  |  | 273 | 0.4567266 | 2.724867
|  | 593 | 0.261 | 0.08 | 0.181 |  |  |  | 273 | 0.5559806 | 2.927089
|  | 593 | 0.261 | 0.08 | 0.181 |  |  |  | 273 | 0.6776346 | 3.129611
|  | 593 | 0.261 | 0.08 | 0.181 |  |  |  | 273 | 0.7896778 | 3.291826
|  | 593 | 0.261 | 0.08 | 0.181 |  |  |  | 273 | 0.9001139 | 3.427234
|  | 593 | 0.261 | 0.08 | 0.181 |  |  |  | 273 | 1.020147 | 3.549377
AC-CO2-3 |  | 767 | 0.347 | 0.102 | 0.245 |  |  |  | 273 | 0.01297862 | 0.6698167
|  | 767 | 0.347 | 0.102 | 0.245 |  |  |  | 273 | 0.07716813 | 1.380498
|  | 767 | 0.347 | 0.102 | 0.245 |  |  |  | 273 | 0.1621256 | 1.970921
|  | 767 | 0.347 | 0.102 | 0.245 |  |  |  | 273 | 0.2374187 | 2.320144
|  | 767 | 0.347 | 0.102 | 0.245 |  |  |  | 273 | 0.3383155 | 2.683102
|  | 767 | 0.347 | 0.102 | 0.245 |  |  |  | 273 | 0.4472016 | 3.005989
|  | 767 | 0.347 | 0.102 | 0.245 |  |  |  | 273 | 0.554477 | 3.288676
|  | 767 | 0.347 | 0.102 | 0.245 |  |  |  | 273 | 0.6761488 | 3.558163
|  | 767 | 0.347 | 0.102 | 0.245 |  |  |  | 273 | 0.7625956 | 3.733428
|  | 767 | 0.347 | 0.102 | 0.245 |  |  |  | 273 | 0.8650388 | 3.895514
|  | 767 | 0.347 | 0.102 | 0.245 |  |  |  | 273 | 0.9578748 | 4.030686
|  | 767 | 0.347 | 0.102 | 0.245 |  |  |  | 273 | 1.0123 | 4.125165
AC-KOH-D-2-600 |  | 538 | 0.236 | 0.059 | 0.177 |  |  |  | 273 | 0.09477177 | 1.394126
|  | 538 | 0.236 | 0.059 | 0.177 |  |  |  | 273 | 0.1781149 | 1.930957
|  | 538 | 0.236 | 0.059 | 0.177 |  |  |  | 273 | 0.2581974 | 2.240065
|  | 538 | 0.236 | 0.059 | 0.177 |  |  |  | 273 | 0.3398726 | 2.522409
|  | 538 | 0.236 | 0.059 | 0.177 |  |  |  | 273 | 0.4311373 | 2.764703
|  | 538 | 0.236 | 0.059 | 0.177 |  |  |  | 273 | 0.5959986 | 2.994589
|  | 538 | 0.236 | 0.059 | 0.177 |  |  |  | 273 | 0.7128275 | 3.103297
|  | 538 | 0.236 | 0.059 | 0.177 |  |  |  | 273 | 0.868046 | 3.17234
|  | 538 | 0.236 | 0.059 | 0.177 |  |  |  | 273 | 0.9960607 | 3.227626
AC-KOH-D-2-700 |  | 1032 | 0.489 | 0.141 | 0.348 |  |  |  | 273 | 0.03384298 | 0.9111675
|  | 1032 | 0.489 | 0.141 | 0.348 |  |  |  | 273 | 0.0916039 | 1.51462
|  | 1032 | 0.489 | 0.141 | 0.348 |  |  |  | 273 | 0.1749613 | 2.105022
|  | 1032 | 0.489 | 0.141 | 0.348 |  |  |  | 273 | 0.2486687 | 2.507795
|  | 1032 | 0.489 | 0.141 | 0.348 |  |  |  | 273 | 0.3800049 | 3.018482
|  | 1032 | 0.489 | 0.141 | 0.348 |  |  |  | 273 | 0.5129161 | 3.435441
|  | 1032 | 0.489 | 0.141 | 0.348 |  |  |  | 273 | 0.6650131 | 3.799085
|  | 1032 | 0.489 | 0.141 | 0.348 |  |  |  | 273 | 0.8026886 | 4.082179
|  | 1032 | 0.489 | 0.141 | 0.348 |  |  |  | 273 | 0.9067318 | 4.244287
|  | 1032 | 0.489 | 0.141 | 0.348 |  |  |  | 273 | 1.004375 | 4.406309
AC-KOH-D-5-600 |  | 864 | 0.405 | 0.124 | 0.281 |  |  |  | 273 | 0.05305376 | 0.9516034
|  | 864 | 0.405 | 0.124 | 0.281 |  |  |  | 273 | 0.1332433 | 1.662499
|  | 864 | 0.405 | 0.124 | 0.281 |  |  |  | 273 | 0.2149615 | 2.105558
|  | 864 | 0.405 | 0.124 | 0.281 |  |  |  | 273 | 0.3414976 | 2.616181
|  | 864 | 0.405 | 0.124 | 0.281 |  |  |  | 273 | 0.4775981 | 2.993004
|  | 864 | 0.405 | 0.124 | 0.281 |  |  |  | 273 | 0.59767 | 3.262469
|  | 864 | 0.405 | 0.124 | 0.281 |  |  |  | 273 | 0.719324 | 3.464991
|  | 864 | 0.405 | 0.124 | 0.281 |  |  |  | 273 | 0.8713745 | 3.654527
|  | 864 | 0.405 | 0.124 | 0.281 |  |  |  | 273 | 1.002614 | 3.803606
AC-KOH-D-5-700 |  | 1439 | 0.674 | 0.181 | 0.493 |  |  |  | 273 | 0.01614291 | 0.5359305
|  | 1439 | 0.674 | 0.181 | 0.493 |  |  |  | 273 | 0.05954307 | 1.286512
|  | 1439 | 0.674 | 0.181 | 0.493 |  |  |  | 273 | 0.1125075 | 1.903293
|  | 1439 | 0.674 | 0.181 | 0.493 |  |  |  | 273 | 0.1702578 | 2.466566
|  | 1439 | 0.674 | 0.181 | 0.493 |  |  |  | 273 | 0.229583 | 2.93611
|  | 1439 | 0.674 | 0.181 | 0.493 |  |  |  | 273 | 0.320944 | 3.540013
|  | 1439 | 0.674 | 0.181 | 0.493 |  |  |  | 273 | 0.4138836 | 4.063579
|  | 1439 | 0.674 | 0.181 | 0.493 |  |  |  | 273 | 0.5068018 | 4.506788
|  | 1439 | 0.674 | 0.181 | 0.493 |  |  |  | 273 | 0.5932914 | 4.842767
|  | 1439 | 0.674 | 0.181 | 0.493 |  |  |  | 273 | 0.6829846 | 5.192183
|  | 1439 | 0.674 | 0.181 | 0.493 |  |  |  | 273 | 0.7870707 | 5.515005
|  | 1439 | 0.674 | 0.181 | 0.493 |  |  |  | 273 | 0.881546 | 5.797521
|  | 1439 | 0.674 | 0.181 | 0.493 |  |  |  | 273 | 0.958407 | 6.026229
|  | 1439 | 0.674 | 0.181 | 0.493 |  |  |  | 273 | 1.017646 | 6.174343
AC-KOH-W-1-600 |  | 704 | 0.291 | 0.049 | 0.242 |  |  |  | 273 | 0.01765793 | 0.6410256
|  | 704 | 0.291 | 0.049 | 0.242 |  |  |  | 273 | 0.07510905 | 1.461538
|  | 704 | 0.291 | 0.049 | 0.242 |  |  |  | 273 | 0.1675261 | 2.24359
|  | 704 | 0.291 | 0.049 | 0.242 |  |  |  | 273 | 0.2694074 | 2.74359
|  | 704 | 0.291 | 0.049 | 0.242 |  |  |  | 273 | 0.3823869 | 3.128205
|  | 704 | 0.291 | 0.049 | 0.242 |  |  |  | 273 | 0.517607 | 3.448718
|  | 704 | 0.291 | 0.049 | 0.242 |  |  |  | 273 | 0.6464474 | 3.692308
|  | 704 | 0.291 | 0.049 | 0.242 |  |  |  | 273 | 0.7784538 | 3.884615
|  | 704 | 0.291 | 0.049 | 0.242 |  |  |  | 273 | 0.9152331 | 4.089744
|  | 704 | 0.291 | 0.049 | 0.242 |  |  |  | 273 | 1.017012 | 4.205128
AC-KOH-W-1-700 |  | 1101 | 0.541 | 0.164 | 0.377 |  |  |  | 273 | 0.02084437 | 0.6666667
|  | 1101 | 0.541 | 0.164 | 0.377 |  |  |  | 273 | 0.07197695 | 1.641026
|  | 1101 | 0.541 | 0.164 | 0.377 |  |  |  | 273 | 0.1437127 | 2.371795
|  | 1101 | 0.541 | 0.164 | 0.377 |  |  |  | 273 | 0.2297365 | 3.025641
|  | 1101 | 0.541 | 0.164 | 0.377 |  |  |  | 273 | 0.3602686 | 3.653846
|  | 1101 | 0.541 | 0.164 | 0.377 |  |  |  | 273 | 0.4907736 | 4.179487
|  | 1101 | 0.541 | 0.164 | 0.377 |  |  |  | 273 | 0.6260208 | 4.602564
|  | 1101 | 0.541 | 0.164 | 0.377 |  |  |  | 273 | 0.7453392 | 4.910256
|  | 1101 | 0.541 | 0.164 | 0.377 |  |  |  | 273 | 0.9203015 | 5.217949
|  | 1101 | 0.541 | 0.164 | 0.377 |  |  |  | 273 | 1.017325 | 5.384615
AC-KOH-W-2-600 |  | 1305 | 0.534 | 0.083 | 0.451 |  |  |  | 273 | 0.01921039 | 0.5
|  | 1305 | 0.534 | 0.083 | 0.451 |  |  |  | 273 | 0.07031919 | 1.384615
|  | 1305 | 0.534 | 0.083 | 0.451 |  |  |  | 273 | 0.1532211 | 2.25641
|  | 1305 | 0.534 | 0.083 | 0.451 |  |  |  | 273 | 0.2392653 | 2.987179
|  | 1305 | 0.534 | 0.083 | 0.451 |  |  |  | 273 | 0.3284518 | 3.576923
|  | 1305 | 0.534 | 0.083 | 0.451 |  |  |  | 273 | 0.4223873 | 4.089744
|  | 1305 | 0.534 | 0.083 | 0.451 |  |  |  | 273 | 0.5147059 | 4.5
|  | 1305 | 0.534 | 0.083 | 0.451 |  |  |  | 273 | 0.627699 | 4.935897
|  | 1305 | 0.534 | 0.083 | 0.451 |  |  |  | 273 | 0.7486378 | 5.358974
|  | 1305 | 0.534 | 0.083 | 0.451 |  |  |  | 273 | 0.8838748 | 5.74359
|  | 1305 | 0.534 | 0.083 | 0.451 |  |  |  | 273 | 1.014336 | 6.102564
AC-KOH-W-2-700 |  | 1671 | 0.67 | 0.083 | 0.587 |  |  |  | 273 | 0.0320309 | 0.8846154
|  | 1671 | 0.67 | 0.083 | 0.587 |  |  |  | 273 | 0.09107184 | 1.705128
|  | 1671 | 0.67 | 0.083 | 0.587 |  |  |  | 273 | 0.1691601 | 2.410256
|  | 1671 | 0.67 | 0.083 | 0.587 |  |  |  | 273 | 0.2472008 | 2.935897
|  | 1671 | 0.67 | 0.083 | 0.587 |  |  |  | 273 | 0.3220279 | 3.333333
|  | 1671 | 0.67 | 0.083 | 0.587 |  |  |  | 273 | 0.4223058 | 3.782051
|  | 1671 | 0.67 | 0.083 | 0.587 |  |  |  | 273 | 0.5337057 | 4.205128
|  | 1671 | 0.67 | 0.083 | 0.587 |  |  |  | 273 | 0.6514512 | 4.576923
|  | 1671 | 0.67 | 0.083 | 0.587 |  |  |  | 273 | 0.7739561 | 4.910256
|  | 1671 | 0.67 | 0.083 | 0.587 |  |  |  | 273 | 0.8884982 | 5.192308
|  | 1671 | 0.67 | 0.083 | 0.587 |  |  |  | 273 | 1.014169 | 5.474359
AC-CO2-1 |  | 593 | 0.261 | 0.08 | 0.181 |  |  |  | 298 | 0.02451441 | 0.4035088
|  | 593 | 0.261 | 0.08 | 0.181 |  |  |  | 298 | 0.08151059 | 0.8421053
|  | 593 | 0.261 | 0.08 | 0.181 |  |  |  | 298 | 0.1660721 | 1.201754
|  | 593 | 0.261 | 0.08 | 0.181 |  |  |  | 298 | 0.2538448 | 1.473684
|  | 593 | 0.261 | 0.08 | 0.181 |  |  |  | 298 | 0.3529634 | 1.701754
|  | 593 | 0.261 | 0.08 | 0.181 |  |  |  | 298 | 0.5138094 | 2.026316
|  | 593 | 0.261 | 0.08 | 0.181 |  |  |  | 298 | 0.6340105 | 2.201754
|  | 593 | 0.261 | 0.08 | 0.181 |  |  |  | 298 | 0.7298395 | 2.324561
|  | 593 | 0.261 | 0.08 | 0.181 |  |  |  | 298 | 0.8289118 | 2.438596
|  | 593 | 0.261 | 0.08 | 0.181 |  |  |  | 298 | 0.9279805 | 2.54386
|  | 593 | 0.261 | 0.08 | 0.181 |  |  |  | 298 | 1.033546 | 2.657895
AC-CO2-3 |  | 767 | 0.347 | 0.102 | 0.245 |  |  |  | 298 | 0.01964072 | 0.3947368
|  | 767 | 0.347 | 0.102 | 0.245 |  |  |  | 298 | 0.05875484 | 0.7719298
|  | 767 | 0.347 | 0.102 | 0.245 |  |  |  | 298 | 0.1043162 | 1.035088
|  | 767 | 0.347 | 0.102 | 0.245 |  |  |  | 298 | 0.1823593 | 1.333333
|  | 767 | 0.347 | 0.102 | 0.245 |  |  |  | 298 | 0.2425132 | 1.552632
|  | 767 | 0.347 | 0.102 | 0.245 |  |  |  | 298 | 0.3205208 | 1.763158
|  | 767 | 0.347 | 0.102 | 0.245 |  |  |  | 298 | 0.4163961 | 2
|  | 767 | 0.347 | 0.102 | 0.245 |  |  |  | 298 | 0.517138 | 2.22807
|  | 767 | 0.347 | 0.102 | 0.245 |  |  |  | 298 | 0.5951135 | 2.359649
|  | 767 | 0.347 | 0.102 | 0.245 |  |  |  | 298 | 0.6795896 | 2.508772
|  | 767 | 0.347 | 0.102 | 0.245 |  |  |  | 298 | 0.7884199 | 2.666667
|  | 767 | 0.347 | 0.102 | 0.245 |  |  |  | 298 | 0.8842632 | 2.824561
|  | 767 | 0.347 | 0.102 | 0.245 |  |  |  | 298 | 0.9622316 | 2.938596
|  | 767 | 0.347 | 0.102 | 0.245 |  |  |  | 298 | 1.030445 | 3.017544
AC-KOH-D-5-700 |  | 1439 | 0.674 | 0.181 | 0.493 |  |  |  | 298 | 0.0212107 | 0.2631579
|  | 1439 | 0.674 | 0.181 | 0.493 |  |  |  | 298 | 0.07170269 | 0.6754386
|  | 1439 | 0.674 | 0.181 | 0.493 |  |  |  | 298 | 0.1449754 | 1.219298
|  | 1439 | 0.674 | 0.181 | 0.493 |  |  |  | 298 | 0.2181697 | 1.570175
|  | 1439 | 0.674 | 0.181 | 0.493 |  |  |  | 298 | 0.2881066 | 1.894737
|  | 1439 | 0.674 | 0.181 | 0.493 |  |  |  | 298 | 0.4002869 | 2.307018
|  | 1439 | 0.674 | 0.181 | 0.493 |  |  |  | 298 | 0.5205841 | 2.719298
|  | 1439 | 0.674 | 0.181 | 0.493 |  |  |  | 298 | 0.642494 | 3.105263
|  | 1439 | 0.674 | 0.181 | 0.493 |  |  |  | 298 | 0.7643861 | 3.447368
|  | 1439 | 0.674 | 0.181 | 0.493 |  |  |  | 298 | 0.8635189 | 3.710526
|  | 1439 | 0.674 | 0.181 | 0.493 |  |  |  | 298 | 0.9545063 | 3.903509
|  | 1439 | 0.674 | 0.181 | 0.493 |  |  |  | 298 | 1.030873 | 4.070175
AC-CO2-1 |  | 593 | 0.261 | 0.08 | 0.181 |  |  |  | 348 | 0.02118222 | 0.1929825
|  | 593 | 0.261 | 0.08 | 0.181 |  |  |  | 348 | 0.1787815 | 0.5175439
|  | 593 | 0.261 | 0.08 | 0.181 |  |  |  | 348 | 0.3590795 | 0.7719298
|  | 593 | 0.261 | 0.08 | 0.181 |  |  |  | 348 | 0.5686019 | 1.035088
|  | 593 | 0.261 | 0.08 | 0.181 |  |  |  | 348 | 0.7017722 | 1.166667
|  | 593 | 0.261 | 0.08 | 0.181 |  |  |  | 348 | 0.8235682 | 1.27193
|  | 593 | 0.261 | 0.08 | 0.181 |  |  |  | 348 | 0.9372472 | 1.377193
|  | 593 | 0.261 | 0.08 | 0.181 |  |  |  | 348 | 1.024927 | 1.421053
AC-CO2-3 |  | 767 | 0.347 | 0.102 | 0.245 |  |  |  | 348 | 0.03743022 | 0.2280702
|  | 767 | 0.347 | 0.102 | 0.245 |  |  |  | 348 | 0.1398026 | 0.4736842
|  | 767 | 0.347 | 0.102 | 0.245 |  |  |  | 348 | 0.2632611 | 0.6754386
|  | 767 | 0.347 | 0.102 | 0.245 |  |  |  | 348 | 0.3850856 | 0.8508772
|  | 767 | 0.347 | 0.102 | 0.245 |  |  |  | 348 | 0.5036455 | 0.9824561
|  | 767 | 0.347 | 0.102 | 0.245 |  |  |  | 348 | 0.6303294 | 1.131579
|  | 767 | 0.347 | 0.102 | 0.245 |  |  |  | 348 | 0.7699967 | 1.27193
|  | 767 | 0.347 | 0.102 | 0.245 |  |  |  | 348 | 0.8836722 | 1.368421
|  | 767 | 0.347 | 0.102 | 0.245 |  |  |  | 348 | 1.028203 | 1.491228
AC-KOH-D-5-700 |  | 1439 | 0.674 | 0.181 | 0.493 |  |  |  | 348 | 0.02437557 | 0.06140351
|  | 1439 | 0.674 | 0.181 | 0.493 |  |  |  | 348 | 0.121885 | 0.3245614
|  | 1439 | 0.674 | 0.181 | 0.493 |  |  |  | 348 | 0.2291204 | 0.5526316
|  | 1439 | 0.674 | 0.181 | 0.493 |  |  |  | 348 | 0.3395954 | 0.7631579
|  | 1439 | 0.674 | 0.181 | 0.493 |  |  |  | 348 | 0.4695581 | 0.9912281
|  | 1439 | 0.674 | 0.181 | 0.493 |  |  |  | 348 | 0.5767686 | 1.157895
|  | 1439 | 0.674 | 0.181 | 0.493 |  |  |  | 348 | 0.7018363 | 1.324561
|  | 1439 | 0.674 | 0.181 | 0.493 |  |  |  | 348 | 0.8041766 | 1.491228
|  | 1439 | 0.674 | 0.181 | 0.493 |  |  |  | 348 | 0.91787 | 1.631579
|  | 1439 | 0.674 | 0.181 | 0.493 |  |  |  | 348 | 1.025066 | 1.763158
AC-KOH-W-1-600 |  | 704 | 0.291 | 0.049 | 0.242 |  |  |  | 298 | 0.02856791 | 0.3349282
|  | 704 | 0.291 | 0.049 | 0.242 |  |  |  | 298 | 0.07851394 | 0.8133971
|  | 704 | 0.291 | 0.049 | 0.242 |  |  |  | 298 | 0.1568367 | 1.196172
|  | 704 | 0.291 | 0.049 | 0.242 |  |  |  | 298 | 0.2689412 | 1.655502
|  | 704 | 0.291 | 0.049 | 0.242 |  |  |  | 298 | 0.3863275 | 2.009569
|  | 704 | 0.291 | 0.049 | 0.242 |  |  |  | 298 | 0.5232478 | 2.354067
|  | 704 | 0.291 | 0.049 | 0.242 |  |  |  | 298 | 0.6743394 | 2.61244
|  | 704 | 0.291 | 0.049 | 0.242 |  |  |  | 298 | 0.8058632 | 2.803828
|  | 704 | 0.291 | 0.049 | 0.242 |  |  |  | 298 | 0.9178317 | 2.956938
|  | 704 | 0.291 | 0.049 | 0.242 |  |  |  | 298 | 1.028007 | 3.07177
AC-KOH-W-1-700 |  | 1101 | 0.541 | 0.164 | 0.377 |  |  |  | 298 | 0.02680446 | 0.3636364
|  | 1101 | 0.541 | 0.164 | 0.377 |  |  |  | 298 | 0.06426611 | 0.7272727
|  | 1101 | 0.541 | 0.164 | 0.377 |  |  |  | 298 | 0.1213042 | 1.177033
|  | 1101 | 0.541 | 0.164 | 0.377 |  |  |  | 298 | 0.1871765 | 1.521531
|  | 1101 | 0.541 | 0.164 | 0.377 |  |  |  | 298 | 0.2637188 | 1.894737
|  | 1101 | 0.541 | 0.164 | 0.377 |  |  |  | 298 | 0.3580358 | 2.296651
|  | 1101 | 0.541 | 0.164 | 0.377 |  |  |  | 298 | 0.4736502 | 2.660287
|  | 1101 | 0.541 | 0.164 | 0.377 |  |  |  | 298 | 0.5696839 | 2.92823
|  | 1101 | 0.541 | 0.164 | 0.377 |  |  |  | 298 | 0.7279186 | 3.272727
|  | 1101 | 0.541 | 0.164 | 0.377 |  |  |  | 298 | 0.8310401 | 3.502392
|  | 1101 | 0.541 | 0.164 | 0.377 |  |  |  | 298 | 0.9519067 | 3.69378
|  | 1101 | 0.541 | 0.164 | 0.377 |  |  |  | 298 | 1.031887 | 3.808612
AC-KOH-W-2-600 |  | 1305 | 0.534 | 0.083 | 0.451 |  |  |  | 298 | 0.02142487 | 0.2488038
|  | 1305 | 0.534 | 0.083 | 0.451 |  |  |  | 298 | 0.08558474 | 0.7368421
|  | 1305 | 0.534 | 0.083 | 0.451 |  |  |  | 298 | 0.1497106 | 1.148325
|  | 1305 | 0.534 | 0.083 | 0.451 |  |  |  | 298 | 0.2387203 | 1.598086
|  | 1305 | 0.534 | 0.083 | 0.451 |  |  |  | 298 | 0.334822 | 2.019139
|  | 1305 | 0.534 | 0.083 | 0.451 |  |  |  | 298 | 0.4611573 | 2.526316
|  | 1305 | 0.534 | 0.083 | 0.451 |  |  |  | 298 | 0.5714389 | 2.880383
|  | 1305 | 0.534 | 0.083 | 0.451 |  |  |  | 298 | 0.6799273 | 3.196172
|  | 1305 | 0.534 | 0.083 | 0.451 |  |  |  | 298 | 0.7830658 | 3.464115
|  | 1305 | 0.534 | 0.083 | 0.451 |  |  |  | 298 | 0.8826391 | 3.703349
|  | 1305 | 0.534 | 0.083 | 0.451 |  |  |  | 298 | 0.9697494 | 3.875598
|  | 1305 | 0.534 | 0.083 | 0.451 |  |  |  | 298 | 1.0302 | 4.009569
AC-KOH-W-2-700 |  | 1671 | 0.67 | 0.083 | 0.587 |  |  |  | 298 | 0.03928884 | 0.4784689
|  | 1671 | 0.67 | 0.083 | 0.587 |  |  |  | 298 | 0.1016768 | 0.9760766
|  | 1671 | 0.67 | 0.083 | 0.587 |  |  |  | 298 | 0.1657899 | 1.358852
|  | 1671 | 0.67 | 0.083 | 0.587 |  |  |  | 298 | 0.2547698 | 1.741627
|  | 1671 | 0.67 | 0.083 | 0.587 |  |  |  | 298 | 0.3579636 | 2.133971
|  | 1671 | 0.67 | 0.083 | 0.587 |  |  |  | 298 | 0.4415724 | 2.421053
|  | 1671 | 0.67 | 0.083 | 0.587 |  |  |  | 298 | 0.5429475 | 2.717703
|  | 1671 | 0.67 | 0.083 | 0.587 |  |  |  | 298 | 0.6371965 | 2.966507
|  | 1671 | 0.67 | 0.083 | 0.587 |  |  |  | 298 | 0.7260999 | 3.177033
|  | 1671 | 0.67 | 0.083 | 0.587 |  |  |  | 298 | 0.8238801 | 3.37799
|  | 1671 | 0.67 | 0.083 | 0.587 |  |  |  | 298 | 0.9287651 | 3.578947
|  | 1671 | 0.67 | 0.083 | 0.587 |  |  |  | 298 | 1.024761 | 3.760766
AC-KOH-W-1-600 |  | 704 | 0.291 | 0.049 | 0.242 |  |  |  | 348 | 0.04090357 | 0.1148325
|  | 704 | 0.291 | 0.049 | 0.242 |  |  |  | 348 | 0.1653522 | 0.3732057
|  | 704 | 0.291 | 0.049 | 0.242 |  |  |  | 348 | 0.259563 | 0.5358852
|  | 704 | 0.291 | 0.049 | 0.242 |  |  |  | 348 | 0.3750797 | 0.6794258
|  | 704 | 0.291 | 0.049 | 0.242 |  |  |  | 348 | 0.5101558 | 0.8708134
|  | 704 | 0.291 | 0.049 | 0.242 |  |  |  | 348 | 0.6025691 | 0.9856459
|  | 704 | 0.291 | 0.049 | 0.242 |  |  |  | 348 | 0.7162968 | 1.100478
|  | 704 | 0.291 | 0.049 | 0.242 |  |  |  | 348 | 0.8193589 | 1.196172
|  | 704 | 0.291 | 0.049 | 0.242 |  |  |  | 348 | 0.9277452 | 1.282297
|  | 704 | 0.291 | 0.049 | 0.242 |  |  |  | 348 | 1.029027 | 1.368421
AC-KOH-W-1-700 |  | 1101 | 0.541 | 0.164 | 0.377 |  |  |  | 348 | 0.04981431 | 0.1818182
|  | 1101 | 0.541 | 0.164 | 0.377 |  |  |  | 348 | 0.1636143 | 0.4593301
|  | 1101 | 0.541 | 0.164 | 0.377 |  |  |  | 348 | 0.2667315 | 0.6794258
|  | 1101 | 0.541 | 0.164 | 0.377 |  |  |  | 348 | 0.3556052 | 0.8229665
|  | 1101 | 0.541 | 0.164 | 0.377 |  |  |  | 348 | 0.458697 | 0.9856459
|  | 1101 | 0.541 | 0.164 | 0.377 |  |  |  | 348 | 0.5831074 | 1.157895
|  | 1101 | 0.541 | 0.164 | 0.377 |  |  |  | 348 | 0.7146311 | 1.349282
|  | 1101 | 0.541 | 0.164 | 0.377 |  |  |  | 348 | 0.8408092 | 1.502392
|  | 1101 | 0.541 | 0.164 | 0.377 |  |  |  | 348 | 0.9492041 | 1.607656
|  | 1101 | 0.541 | 0.164 | 0.377 |  |  |  | 348 | 1.025627 | 1.712919
AC-KOH-W-2-600 |  | 1305 | 0.534 | 0.083 | 0.451 |  |  |  | 348 | 0.0622307 | 0.1435407
|  | 1305 | 0.534 | 0.083 | 0.451 |  |  |  | 348 | 0.1937842 | 0.4019139
|  | 1305 | 0.534 | 0.083 | 0.451 |  |  |  | 348 | 0.3075544 | 0.6124402
|  | 1305 | 0.534 | 0.083 | 0.451 |  |  |  | 348 | 0.423088 | 0.7942584
|  | 1305 | 0.534 | 0.083 | 0.451 |  |  |  | 348 | 0.5581599 | 0.9760766
|  | 1305 | 0.534 | 0.083 | 0.451 |  |  |  | 348 | 0.6683565 | 1.138756
|  | 1305 | 0.534 | 0.083 | 0.451 |  |  |  | 348 | 0.7803207 | 1.282297
|  | 1305 | 0.534 | 0.083 | 0.451 |  |  |  | 348 | 0.9171603 | 1.444976
|  | 1305 | 0.534 | 0.083 | 0.451 |  |  |  | 348 | 1.025564 | 1.569378
AC-KOH-W-2-700 |  | 1671 | 0.67 | 0.083 | 0.587 |  |  |  | 348 | 0.02845743 | 0.0861244
|  | 1671 | 0.67 | 0.083 | 0.587 |  |  |  | 348 | 0.1244742 | 0.3157895
|  | 1671 | 0.67 | 0.083 | 0.587 |  |  |  | 348 | 0.2364767 | 0.5454545
|  | 1671 | 0.67 | 0.083 | 0.587 |  |  |  | 348 | 0.336033 | 0.7464115
|  | 1671 | 0.67 | 0.083 | 0.587 |  |  |  | 348 | 0.4373571 | 0.9282297
|  | 1671 | 0.67 | 0.083 | 0.587 |  |  |  | 348 | 0.5511146 | 1.110048
|  | 1671 | 0.67 | 0.083 | 0.587 |  |  |  | 348 | 0.673753 | 1.291866
|  | 1671 | 0.67 | 0.083 | 0.587 |  |  |  | 348 | 0.7910672 | 1.483254
|  | 1671 | 0.67 | 0.083 | 0.587 |  |  |  | 348 | 0.899479 | 1.626794
|  | 1671 | 0.67 | 0.083 | 0.587 |  |  |  | 348 | 1.02567 | 1.808612