## Sheet1
GAC | GAS | BET | Vt | Vmeso | Vmic | %C | %O | %N | Temp(K) | Pessure | Adsorp(mmol/g)
NPC-600 | CO2 | 689 | 0.298 | 0.042 | 0.256 | 75.88 |  | 3.15 | 273 | 0.05579708 | 0.9878804
|  | 689 | 0.298 | 0.042 | 0.256 | 75.88 |  | 3.15 | 273 | 0.1527852 | 2.069637
|  | 689 | 0.298 | 0.042 | 0.256 | 75.88 |  | 3.15 | 273 | 0.2999719 | 3.122119
|  | 689 | 0.298 | 0.042 | 0.256 | 75.88 |  | 3.15 | 273 | 0.474369 | 3.990508
|  | 689 | 0.298 | 0.042 | 0.256 | 75.88 |  | 3.15 | 273 | 0.6668439 | 4.674522
|  | 689 | 0.298 | 0.042 | 0.256 | 75.88 |  | 3.15 | 273 | 0.8272292 | 5.23426
|  | 689 | 0.298 | 0.042 | 0.256 | 75.88 |  | 3.15 | 273 | 1.014888 | 5.671551
|  | 689 | 0.298 | 0.042 | 0.256 | 75.88 |  | 3.15 | 298 | 0.04616395 | 0.4944328
|  | 689 | 0.298 | 0.042 | 0.256 | 75.88 |  | 3.15 | 298 | 0.2067995 | 1.300754
|  | 689 | 0.298 | 0.042 | 0.256 | 75.88 |  | 3.15 | 298 | 0.3992118 | 1.923123
|  | 689 | 0.298 | 0.042 | 0.256 | 75.88 |  | 3.15 | 298 | 0.5732024 | 2.390814
|  | 689 | 0.298 | 0.042 | 0.256 | 75.88 |  | 3.15 | 298 | 0.7470678 | 2.735214
|  | 689 | 0.298 | 0.042 | 0.256 | 75.88 |  | 3.15 | 298 | 0.8888437 | 2.955337
|  | 689 | 0.298 | 0.042 | 0.256 | 75.88 |  | 3.15 | 298 | 1.01226 | 3.082429
NPC-700 |  | 1852 | 0.964 | 0.268 | 0.696 | 83.2 |  | 1.72 | 273 | 0.0456621 | 0.7741935
|  | 1852 | 0.964 | 0.268 | 0.696 | 83.2 |  | 1.72 | 273 | 0.1826484 | 2.167742
|  | 1852 | 0.964 | 0.268 | 0.696 | 83.2 |  | 1.72 | 273 | 0.3150685 | 3.367742
|  | 1852 | 0.964 | 0.268 | 0.696 | 83.2 |  | 1.72 | 273 | 0.4840183 | 4.412903
|  | 1852 | 0.964 | 0.268 | 0.696 | 83.2 |  | 1.72 | 273 | 0.652968 | 5.419355
|  | 1852 | 0.964 | 0.268 | 0.696 | 83.2 |  | 1.72 | 273 | 0.8173516 | 6.270968
|  | 1852 | 0.964 | 0.268 | 0.696 | 83.2 |  | 1.72 | 273 | 1.018265 | 7.122581
|  | 1852 | 0.964 | 0.268 | 0.696 | 83.2 |  | 1.72 | 298 | 0.03196347 | 0.3483871
|  | 1852 | 0.964 | 0.268 | 0.696 | 83.2 |  | 1.72 | 298 | 0.173516 | 1.2
|  | 1852 | 0.964 | 0.268 | 0.696 | 83.2 |  | 1.72 | 298 | 0.3013699 | 1.819355
|  | 1852 | 0.964 | 0.268 | 0.696 | 83.2 |  | 1.72 | 298 | 0.4885845 | 2.593548
|  | 1852 | 0.964 | 0.268 | 0.696 | 83.2 |  | 1.72 | 298 | 0.6575342 | 3.251613
|  | 1852 | 0.964 | 0.268 | 0.696 | 83.2 |  | 1.72 | 298 | 0.826484 | 3.793548
|  | 1852 | 0.964 | 0.268 | 0.696 | 83.2 |  | 1.72 | 298 | 1.004566 | 4.335484
NPC-800 |  | 2669 | 1.566 | 0.717 | 0.849 | 91.09 |  | 0.93 | 273 | 0.03652968 | 0.42
|  | 2669 | 1.566 | 0.717 | 0.849 | 91.09 |  | 0.93 | 273 | 0.2054795 | 1.56
|  | 2669 | 1.566 | 0.717 | 0.849 | 91.09 |  | 0.93 | 273 | 0.4200913 | 2.73
|  | 2669 | 1.566 | 0.717 | 0.849 | 91.09 |  | 0.93 | 273 | 0.56621 | 3.51
|  | 2669 | 1.566 | 0.717 | 0.849 | 91.09 |  | 0.93 | 273 | 0.7077626 | 4.17
|  | 2669 | 1.566 | 0.717 | 0.849 | 91.09 |  | 0.93 | 273 | 0.8675799 | 4.89
|  | 2669 | 1.566 | 0.717 | 0.849 | 91.09 |  | 0.93 | 273 | 1.009132 | 5.52
|  | 2669 | 1.566 | 0.717 | 0.849 | 91.09 |  | 0.93 | 298 | 0.05022831 | 0.21
|  | 2669 | 1.566 | 0.717 | 0.849 | 91.09 |  | 0.93 | 298 | 0.2009132 | 0.78
|  | 2669 | 1.566 | 0.717 | 0.849 | 91.09 |  | 0.93 | 298 | 0.369863 | 1.41
|  | 2669 | 1.566 | 0.717 | 0.849 | 91.09 |  | 0.93 | 298 | 0.56621 | 2.01
|  | 2669 | 1.566 | 0.717 | 0.849 | 91.09 |  | 0.93 | 298 | 0.7351598 | 2.49
|  | 2669 | 1.566 | 0.717 | 0.849 | 91.09 |  | 0.93 | 298 | 0.890411 | 2.91
|  | 2669 | 1.566 | 0.717 | 0.849 | 91.09 |  | 0.93 | 298 | 1.018265 | 3.24
RPC-600 |  | 665 | 0.265 | 0.052 | 0.213 | 85.81 |  |  | 273 | 0.04686666 | 0.952381
|  | 665 | 0.265 | 0.052 | 0.213 | 85.81 |  |  | 273 | 0.1395078 | 1.833333
|  | 665 | 0.265 | 0.052 | 0.213 | 85.81 |  |  | 273 | 0.3101548 | 2.738095
|  | 665 | 0.265 | 0.052 | 0.213 | 85.81 |  |  | 273 | 0.4804621 | 3.309524
|  | 665 | 0.265 | 0.052 | 0.213 | 85.81 |  |  | 273 | 0.6460123 | 3.714286
|  | 665 | 0.265 | 0.052 | 0.213 | 85.81 |  |  | 273 | 0.8390612 | 4.095238
|  | 665 | 0.265 | 0.052 | 0.213 | 85.81 |  |  | 273 | 1.018227 | 4.357143
|  | 665 | 0.265 | 0.052 | 0.213 | 85.81 |  |  | 298 | 0.05084705 | 0.3571429
|  | 665 | 0.265 | 0.052 | 0.213 | 85.81 |  |  | 298 | 0.21664 | 1
|  | 665 | 0.265 | 0.052 | 0.213 | 85.81 |  |  | 298 | 0.3960973 | 1.547619
|  | 665 | 0.265 | 0.052 | 0.213 | 85.81 |  |  | 298 | 0.5707975 | 1.928571
|  | 665 | 0.265 | 0.052 | 0.213 | 85.81 |  |  | 298 | 0.7546478 | 2.285714
|  | 665 | 0.265 | 0.052 | 0.213 | 85.81 |  |  | 298 | 1.007378 | 2.714286
RPC-700 |  | 1324 | 0.631 | 0.216 | 0.415 | 88.71 |  |  | 273 | 0.04109589 | 0.9716401
|  | 1324 | 0.631 | 0.216 | 0.415 | 88.71 |  |  | 273 | 0.1232877 | 1.97438
|  | 1324 | 0.631 | 0.216 | 0.415 | 88.71 |  |  | 273 | 0.3013699 | 3.265902
|  | 1324 | 0.631 | 0.216 | 0.415 | 88.71 |  |  | 273 | 0.4657534 | 4.201111
|  | 1324 | 0.631 | 0.216 | 0.415 | 88.71 |  |  | 273 | 0.6392694 | 4.908997
|  | 1324 | 0.631 | 0.216 | 0.415 | 88.71 |  |  | 273 | 0.826484 | 5.454276
|  | 1324 | 0.631 | 0.216 | 0.415 | 88.71 |  |  | 273 | 1.009132 | 5.837542
|  | 1324 | 0.631 | 0.216 | 0.415 | 88.71 |  |  | 298 | 0.03652968 | 0.4204369
|  | 1324 | 0.631 | 0.216 | 0.415 | 88.71 |  |  | 298 | 0.1369863 | 1.065827
|  | 1324 | 0.631 | 0.216 | 0.415 | 88.71 |  |  | 298 | 0.3013699 | 1.77401
|  | 1324 | 0.631 | 0.216 | 0.415 | 88.71 |  |  | 298 | 0.4748858 | 2.449463
|  | 1324 | 0.631 | 0.216 | 0.415 | 88.71 |  |  | 298 | 0.6484018 | 2.89789
|  | 1324 | 0.631 | 0.216 | 0.415 | 88.71 |  |  | 298 | 0.8356164 | 3.313439
|  | 1324 | 0.631 | 0.216 | 0.415 | 88.71 |  |  | 298 | 1.022831 | 3.728989
RPC-800 |  | 1760 | 1.264 | 0.691 | 0.573 | 93.3 |  |  | 273 | 0.05479452 | 0.5540735
|  | 1760 | 1.264 | 0.691 | 0.573 | 93.3 |  |  | 273 | 0.1506849 | 1.319755
|  | 1760 | 1.264 | 0.691 | 0.573 | 93.3 |  |  | 273 | 0.2968037 | 2.192021
|  | 1760 | 1.264 | 0.691 | 0.573 | 93.3 |  |  | 273 | 0.4748858 | 3.012497
|  | 1760 | 1.264 | 0.691 | 0.573 | 93.3 |  |  | 273 | 0.6621005 | 3.675318
|  | 1760 | 1.264 | 0.691 | 0.573 | 93.3 |  |  | 273 | 0.826484 | 4.337539
|  | 1760 | 1.264 | 0.691 | 0.573 | 93.3 |  |  | 273 | 1.013699 | 4.868782
|  | 1760 | 1.264 | 0.691 | 0.573 | 93.3 |  |  | 298 | 0.05479452 | 0.2909156
|  | 1760 | 1.264 | 0.691 | 0.573 | 93.3 |  |  | 298 | 0.2283105 | 0.9533766
|  | 1760 | 1.264 | 0.691 | 0.573 | 93.3 |  |  | 298 | 0.3972603 | 1.431507
|  | 1760 | 1.264 | 0.691 | 0.573 | 93.3 |  |  | 298 | 0.5707763 | 1.936073
|  | 1760 | 1.264 | 0.691 | 0.573 | 93.3 |  |  | 298 | 0.7534247 | 2.361932
|  | 1760 | 1.264 | 0.691 | 0.573 | 93.3 |  |  | 298 | 1.009132 | 2.894977