## Sheet1
GAC | GAS | BET | Vt | Vmeso | Vmic | %C | %O | %N | Temp(K) | Pessure | Adsorp(mmol/g)
PDA0.1/MA0.9-2 | CO2 | 445 | 0.357 | 0.179 | 0.178 | 92.9 | 1.5 | 5.6 | 273 | 0.0147541 | 0.9744505
|  | 445 | 0.357 | 0.179 | 0.178 | 92.9 | 1.5 | 5.6 | 273 | 0.06721311 | 1.784462
|  | 445 | 0.357 | 0.179 | 0.178 | 92.9 | 1.5 | 5.6 | 273 | 0.1557377 | 2.542397
|  | 445 | 0.357 | 0.179 | 0.178 | 92.9 | 1.5 | 5.6 | 273 | 0.252459 | 3.022958
|  | 445 | 0.357 | 0.179 | 0.178 | 92.9 | 1.5 | 5.6 | 273 | 0.3688525 | 3.34911
|  | 445 | 0.357 | 0.179 | 0.178 | 92.9 | 1.5 | 5.6 | 273 | 0.4934426 | 3.644293
|  | 445 | 0.357 | 0.179 | 0.178 | 92.9 | 1.5 | 5.6 | 273 | 0.6196721 | 3.847039
|  | 445 | 0.357 | 0.179 | 0.178 | 92.9 | 1.5 | 5.6 | 273 | 0.742623 | 3.988252
|  | 445 | 0.357 | 0.179 | 0.178 | 92.9 | 1.5 | 5.6 | 273 | 0.8688525 | 4.11913
|  | 445 | 0.357 | 0.179 | 0.178 | 92.9 | 1.5 | 5.6 | 273 | 1.022951 | 4.259703
PDA0.3/MA0.7-2 |  | 866.4 | 0.513 | 0.131 | 0.382 | 72 | 6.8 | 20.9 | 273 | 0.003278689 | 0.3689366
|  | 866.4 | 0.513 | 0.131 | 0.382 | 72 | 6.8 | 20.9 | 273 | 0.03442623 | 1.353923
|  | 866.4 | 0.513 | 0.131 | 0.382 | 72 | 6.8 | 20.9 | 273 | 0.06721311 | 1.959
|  | 866.4 | 0.513 | 0.131 | 0.382 | 72 | 6.8 | 20.9 | 273 | 0.1229508 | 2.522537
|  | 866.4 | 0.513 | 0.131 | 0.382 | 72 | 6.8 | 20.9 | 273 | 0.2032787 | 2.9829
|  | 866.4 | 0.513 | 0.131 | 0.382 | 72 | 6.8 | 20.9 | 273 | 0.2868852 | 3.268657
|  | 866.4 | 0.513 | 0.131 | 0.382 | 72 | 6.8 | 20.9 | 273 | 0.3672131 | 3.554482
|  | 866.4 | 0.513 | 0.131 | 0.382 | 72 | 6.8 | 20.9 | 273 | 0.4491803 | 3.727337
|  | 866.4 | 0.513 | 0.131 | 0.382 | 72 | 6.8 | 20.9 | 273 | 0.5295082 | 3.900226
|  | 866.4 | 0.513 | 0.131 | 0.382 | 72 | 6.8 | 20.9 | 273 | 0.6295082 | 4.07271
|  | 866.4 | 0.513 | 0.131 | 0.382 | 72 | 6.8 | 20.9 | 273 | 0.7491803 | 4.244791
|  | 866.4 | 0.513 | 0.131 | 0.382 | 72 | 6.8 | 20.9 | 273 | 0.8704918 | 4.406571
|  | 866.4 | 0.513 | 0.131 | 0.382 | 72 | 6.8 | 20.9 | 273 | 1.021311 | 4.598546
PDA0.5/MA0.5-2 |  | 570.8 | 0.274 | 0.031 | 0.243 | 89 | 2.3 | 8.6 | 273 | 0.03770492 | 0.9534453
|  | 570.8 | 0.274 | 0.031 | 0.243 | 89 | 2.3 | 8.6 | 273 | 0.09016393 | 1.558118
|  | 570.8 | 0.274 | 0.031 | 0.243 | 89 | 2.3 | 8.6 | 273 | 0.1590164 | 1.998182
|  | 570.8 | 0.274 | 0.031 | 0.243 | 89 | 2.3 | 8.6 | 273 | 0.2459016 | 2.396809
|  | 570.8 | 0.274 | 0.031 | 0.243 | 89 | 2.3 | 8.6 | 273 | 0.342623 | 2.702831
|  | 570.8 | 0.274 | 0.031 | 0.243 | 89 | 2.3 | 8.6 | 273 | 0.447541 | 2.977884
|  | 570.8 | 0.274 | 0.031 | 0.243 | 89 | 2.3 | 8.6 | 273 | 0.5344262 | 3.21224
|  | 570.8 | 0.274 | 0.031 | 0.243 | 89 | 2.3 | 8.6 | 273 | 0.647541 | 3.394722
|  | 570.8 | 0.274 | 0.031 | 0.243 | 89 | 2.3 | 8.6 | 273 | 0.757377 | 3.628606
|  | 570.8 | 0.274 | 0.031 | 0.243 | 89 | 2.3 | 8.6 | 273 | 0.895082 | 3.800316
|  | 570.8 | 0.274 | 0.031 | 0.243 | 89 | 2.3 | 8.6 | 273 | 1.02623 | 3.961895
PY0.5/MA0.5-2 |  | 639.2 | 0.4 | 0.144 | 0.256 | 82.9 | 1.2 | 16 | 273 | 0.003278689 | 0.12253
|  | 639.2 | 0.4 | 0.144 | 0.256 | 82.9 | 1.2 | 16 | 273 | 0.03278689 | 0.5942034
|  | 639.2 | 0.4 | 0.144 | 0.256 | 82.9 | 1.2 | 16 | 273 | 0.09344262 | 1.106305
|  | 639.2 | 0.4 | 0.144 | 0.256 | 82.9 | 1.2 | 16 | 273 | 0.1622951 | 1.474501
|  | 639.2 | 0.4 | 0.144 | 0.256 | 82.9 | 1.2 | 16 | 273 | 0.252459 | 1.862793
|  | 639.2 | 0.4 | 0.144 | 0.256 | 82.9 | 1.2 | 16 | 273 | 0.3639344 | 2.178779
|  | 639.2 | 0.4 | 0.144 | 0.256 | 82.9 | 1.2 | 16 | 273 | 0.495082 | 2.525162
|  | 639.2 | 0.4 | 0.144 | 0.256 | 82.9 | 1.2 | 16 | 273 | 0.6114754 | 2.820514
|  | 639.2 | 0.4 | 0.144 | 0.256 | 82.9 | 1.2 | 16 | 273 | 0.704918 | 2.993133
|  | 639.2 | 0.4 | 0.144 | 0.256 | 82.9 | 1.2 | 16 | 273 | 0.8081967 | 3.206618
|  | 639.2 | 0.4 | 0.144 | 0.256 | 82.9 | 1.2 | 16 | 273 | 0.9344262 | 3.399098
|  | 639.2 | 0.4 | 0.144 | 0.256 | 82.9 | 1.2 | 16 | 273 | 1.019672 | 3.561618
PDA0.1/MA0.9-2 |  | 445 | 0.357 | 0.179 | 0.178 | 92.9 | 1.5 | 5.6 | 298 | 0.008116883 | 0.174538
|  | 445 | 0.357 | 0.179 | 0.178 | 92.9 | 1.5 | 5.6 | 298 | 0.05844156 | 0.8008214
|  | 445 | 0.357 | 0.179 | 0.178 | 92.9 | 1.5 | 5.6 | 298 | 0.1331169 | 1.2423
|  | 445 | 0.357 | 0.179 | 0.178 | 92.9 | 1.5 | 5.6 | 298 | 0.2159091 | 1.622177
|  | 445 | 0.357 | 0.179 | 0.178 | 92.9 | 1.5 | 5.6 | 298 | 0.3181818 | 1.950719
|  | 445 | 0.357 | 0.179 | 0.178 | 92.9 | 1.5 | 5.6 | 298 | 0.4123377 | 2.217659
|  | 445 | 0.357 | 0.179 | 0.178 | 92.9 | 1.5 | 5.6 | 298 | 0.5227273 | 2.443532
|  | 445 | 0.357 | 0.179 | 0.178 | 92.9 | 1.5 | 5.6 | 298 | 0.6201299 | 2.61807
|  | 445 | 0.357 | 0.179 | 0.178 | 92.9 | 1.5 | 5.6 | 298 | 0.7191558 | 2.782341
|  | 445 | 0.357 | 0.179 | 0.178 | 92.9 | 1.5 | 5.6 | 298 | 0.8230519 | 2.926078
|  | 445 | 0.357 | 0.179 | 0.178 | 92.9 | 1.5 | 5.6 | 298 | 0.9318182 | 3.049281
|  | 445 | 0.357 | 0.179 | 0.178 | 92.9 | 1.5 | 5.6 | 298 | 1.027597 | 3.162218
PDA0.3/MA0.7-2 |  | 866.4 | 0.513 | 0.131 | 0.382 | 72 | 6.8 | 20.9 | 298 | 0.03246753 | 0.6160164
|  | 866.4 | 0.513 | 0.131 | 0.382 | 72 | 6.8 | 20.9 | 298 | 0.09577922 | 1.180698
|  | 866.4 | 0.513 | 0.131 | 0.382 | 72 | 6.8 | 20.9 | 298 | 0.1866883 | 1.714579
|  | 866.4 | 0.513 | 0.131 | 0.382 | 72 | 6.8 | 20.9 | 298 | 0.3116883 | 2.125257
|  | 866.4 | 0.513 | 0.131 | 0.382 | 72 | 6.8 | 20.9 | 298 | 0.4399351 | 2.505133
|  | 866.4 | 0.513 | 0.131 | 0.382 | 72 | 6.8 | 20.9 | 298 | 0.5844156 | 2.854209
|  | 866.4 | 0.513 | 0.131 | 0.382 | 72 | 6.8 | 20.9 | 298 | 0.6931818 | 3.049281
|  | 866.4 | 0.513 | 0.131 | 0.382 | 72 | 6.8 | 20.9 | 298 | 0.8051948 | 3.264887
|  | 866.4 | 0.513 | 0.131 | 0.382 | 72 | 6.8 | 20.9 | 298 | 0.900974 | 3.459959
|  | 866.4 | 0.513 | 0.131 | 0.382 | 72 | 6.8 | 20.9 | 298 | 1.022727 | 3.62423
PDA0.5/MA0.5-2 |  | 570.8 | 0.274 | 0.031 | 0.243 | 89 | 2.3 | 8.6 | 298 | 0.01136364 | 0.1129363
|  | 570.8 | 0.274 | 0.031 | 0.243 | 89 | 2.3 | 8.6 | 298 | 0.06655844 | 0.5338809
|  | 570.8 | 0.274 | 0.031 | 0.243 | 89 | 2.3 | 8.6 | 298 | 0.1314935 | 0.9240246
|  | 570.8 | 0.274 | 0.031 | 0.243 | 89 | 2.3 | 8.6 | 298 | 0.2191558 | 1.273101
|  | 570.8 | 0.274 | 0.031 | 0.243 | 89 | 2.3 | 8.6 | 298 | 0.3149351 | 1.570842
|  | 570.8 | 0.274 | 0.031 | 0.243 | 89 | 2.3 | 8.6 | 298 | 0.4123377 | 1.848049
|  | 570.8 | 0.274 | 0.031 | 0.243 | 89 | 2.3 | 8.6 | 298 | 0.5227273 | 2.125257
|  | 570.8 | 0.274 | 0.031 | 0.243 | 89 | 2.3 | 8.6 | 298 | 0.6217532 | 2.351129
|  | 570.8 | 0.274 | 0.031 | 0.243 | 89 | 2.3 | 8.6 | 298 | 0.7451299 | 2.597536
|  | 570.8 | 0.274 | 0.031 | 0.243 | 89 | 2.3 | 8.6 | 298 | 0.8603896 | 2.782341
|  | 570.8 | 0.274 | 0.031 | 0.243 | 89 | 2.3 | 8.6 | 298 | 0.9691558 | 2.967146
|  | 570.8 | 0.274 | 0.031 | 0.243 | 89 | 2.3 | 8.6 | 298 | 1.025974 | 3.01848
PY0.5/MA0.5-2 |  | 639.2 | 0.4 | 0.144 | 0.256 | 82.9 | 1.2 | 16 | 298 | 0.01136364 | 0.08213552
|  | 639.2 | 0.4 | 0.144 | 0.256 | 82.9 | 1.2 | 16 | 298 | 0.06818182 | 0.3798768
|  | 639.2 | 0.4 | 0.144 | 0.256 | 82.9 | 1.2 | 16 | 298 | 0.1558442 | 0.698152
|  | 639.2 | 0.4 | 0.144 | 0.256 | 82.9 | 1.2 | 16 | 298 | 0.2694805 | 0.9548255
|  | 639.2 | 0.4 | 0.144 | 0.256 | 82.9 | 1.2 | 16 | 298 | 0.3717532 | 1.201232
|  | 639.2 | 0.4 | 0.144 | 0.256 | 82.9 | 1.2 | 16 | 298 | 0.4821429 | 1.396304
|  | 639.2 | 0.4 | 0.144 | 0.256 | 82.9 | 1.2 | 16 | 298 | 0.5811688 | 1.550308
|  | 639.2 | 0.4 | 0.144 | 0.256 | 82.9 | 1.2 | 16 | 298 | 0.7126623 | 1.786448
|  | 639.2 | 0.4 | 0.144 | 0.256 | 82.9 | 1.2 | 16 | 298 | 0.8214286 | 1.950719
|  | 639.2 | 0.4 | 0.144 | 0.256 | 82.9 | 1.2 | 16 | 298 | 0.9253247 | 2.094456
|  | 639.2 | 0.4 | 0.144 | 0.256 | 82.9 | 1.2 | 16 | 298 | 1.019481 | 2.186858