## Sheet1
GAC | GAS | BET | Vt | Vmeso | Vmic | %C | %O | %N | Temp(K) | Pessure | Adsorp(mmol/g)
Z4700 | CO2 | 671 | 0.43 | 0.2 | 0.23 |  | 10.55 | 2.72 | 273 | 0.414713 | 1.9375
|  | 671 | 0.43 | 0.2 | 0.23 |  | 10.55 | 2.72 | 273 | 1.082872 | 3.0625
|  | 671 | 0.43 | 0.2 | 0.23 |  | 10.55 | 2.72 | 273 | 2.98025 | 4.75
|  | 671 | 0.43 | 0.2 | 0.23 |  | 10.55 | 2.72 | 273 | 6.103119 | 5.6875
|  | 671 | 0.43 | 0.2 | 0.23 |  | 10.55 | 2.72 | 273 | 9.736786 | 6.375
|  | 671 | 0.43 | 0.2 | 0.23 |  | 10.55 | 2.72 | 273 | 13.57506 | 7.0625
|  | 671 | 0.43 | 0.2 | 0.23 |  | 10.55 | 2.72 | 273 | 17.92484 | 7.75
|  | 671 | 0.43 | 0.2 | 0.23 |  | 10.55 | 2.72 | 273 | 20.73956 | 8.25
Z6800 |  | 858 | 0.57 | 0.3 | 0.27 |  | 7.29 | 2.7 | 273 | 0.2633916 | 2.6875
|  | 858 | 0.57 | 0.3 | 0.27 |  | 7.29 | 2.7 | 273 | 1.803069 | 4.5
|  | 858 | 0.57 | 0.3 | 0.27 |  | 7.29 | 2.7 | 273 | 2.879724 | 5.375
|  | 858 | 0.57 | 0.3 | 0.27 |  | 7.29 | 2.7 | 273 | 5.901357 | 6.6875
|  | 858 | 0.57 | 0.3 | 0.27 |  | 7.29 | 2.7 | 273 | 9.535557 | 7.5625
|  | 858 | 0.57 | 0.3 | 0.27 |  | 7.29 | 2.7 | 273 | 13.63029 | 8.5
|  | 858 | 0.57 | 0.3 | 0.27 |  | 7.29 | 2.7 | 273 | 18.08344 | 9.5625
|  | 858 | 0.57 | 0.3 | 0.27 |  | 7.29 | 2.7 | 273 | 20.54081 | 10.3125
Z0800 |  | 569 | 0.28 | 0.05 | 0.2 |  |  |  | 273 | 0.1070972 | 1.6875
|  | 569 | 0.28 | 0.05 | 0.2 |  |  |  | 273 | 1.084292 | 3.5625
|  | 569 | 0.28 | 0.05 | 0.2 |  |  |  | 273 | 2.775114 | 4.5625
|  | 569 | 0.28 | 0.05 | 0.2 |  |  |  | 273 | 6.152849 | 5.1875
|  | 569 | 0.28 | 0.05 | 0.2 |  |  |  | 273 | 9.990587 | 5.6875
|  | 569 | 0.28 | 0.05 | 0.2 |  |  |  | 273 | 13.72549 | 6
|  | 569 | 0.28 | 0.05 | 0.2 |  |  |  | 273 | 17.81827 | 6.25
|  | 569 | 0.28 | 0.05 | 0.2 |  |  |  | 273 | 20.98998 | 6.375
Z4900 |  | 1142 | 0.85 | 0.52 | 0.32 |  | 6.65 | 2.47 | 273 | 0.3642725 | 2.1875
|  | 1142 | 0.85 | 0.52 | 0.32 |  | 6.65 | 2.47 | 273 | 0.9310173 | 3.625
|  | 1142 | 0.85 | 0.52 | 0.32 |  | 6.65 | 2.47 | 273 | 1.805023 | 5.1875
|  | 1142 | 0.85 | 0.52 | 0.32 |  | 6.65 | 2.47 | 273 | 2.830882 | 6.1875
|  | 1142 | 0.85 | 0.52 | 0.32 |  | 6.65 | 2.47 | 273 | 5.598714 | 8.1875
|  | 1142 | 0.85 | 0.52 | 0.32 |  | 6.65 | 2.47 | 273 | 9.440004 | 9.9375
|  | 1142 | 0.85 | 0.52 | 0.32 |  | 6.65 | 2.47 | 273 | 13.28005 | 11.25
|  | 1142 | 0.85 | 0.52 | 0.32 |  | 6.65 | 2.47 | 273 | 17.27408 | 12.75
|  | 1142 | 0.85 | 0.52 | 0.32 |  | 6.65 | 2.47 | 273 | 20.70457 | 13.9375
Z2800 |  | 886 | 0.57 | 0.28 | 0.29 |  | 10.02 | 2.28 | 273 | 0.4678176 | 2.625
|  | 886 | 0.57 | 0.28 | 0.29 |  | 10.02 | 2.28 | 273 | 1.598643 | 4.5625
|  | 886 | 0.57 | 0.28 | 0.29 |  | 10.02 | 2.28 | 273 | 2.829639 | 5.75
|  | 886 | 0.57 | 0.28 | 0.29 |  | 10.02 | 2.28 | 273 | 5.492505 | 6.8125
|  | 886 | 0.57 | 0.28 | 0.29 |  | 10.02 | 2.28 | 273 | 9.485649 | 8
|  | 886 | 0.57 | 0.28 | 0.29 |  | 10.02 | 2.28 | 273 | 13.01719 | 8.75
|  | 886 | 0.57 | 0.28 | 0.29 |  | 10.02 | 2.28 | 273 | 17.67459 | 9.6875
|  | 886 | 0.57 | 0.28 | 0.29 |  | 10.02 | 2.28 | 273 | 20.48895 | 10.0625
Z4950 |  | 1316 | 1.14 | 0.81 | 0.33 |  | 5.68 | 1.77 | 273 | 0.2090438 | 1.5625
|  | 1316 | 1.14 | 0.81 | 0.33 |  | 5.68 | 1.77 | 273 | 0.8805769 | 3.875
|  | 1316 | 1.14 | 0.81 | 0.33 |  | 5.68 | 1.77 | 273 | 2.985934 | 6.75
|  | 1316 | 1.14 | 0.81 | 0.33 |  | 5.68 | 1.77 | 273 | 5.498188 | 8.8125
|  | 1316 | 1.14 | 0.81 | 0.33 |  | 5.68 | 1.77 | 273 | 9.084079 | 10.6875
|  | 1316 | 1.14 | 0.81 | 0.33 |  | 5.68 | 1.77 | 273 | 13.13033 | 12.5625
|  | 1316 | 1.14 | 0.81 | 0.33 |  | 5.68 | 1.77 | 273 | 17.2787 | 14.375
|  | 1316 | 1.14 | 0.81 | 0.33 |  | 5.68 | 1.77 | 273 | 20.35237 | 16
Z4800 |  | 1033 | 0.69 | 0.4 | 0.29 |  | 9.71 | 2.58 | 273 | 0.3122336 | 1.875
|  | 1033 | 0.69 | 0.4 | 0.29 |  | 9.71 | 2.58 | 273 | 0.8798664 | 3.625
|  | 1033 | 0.69 | 0.4 | 0.29 |  | 9.71 | 2.58 | 273 | 2.11175 | 5.125
|  | 1033 | 0.69 | 0.4 | 0.29 |  | 9.71 | 2.58 | 273 | 4.059569 | 6.5625
|  | 1033 | 0.69 | 0.4 | 0.29 |  | 9.71 | 2.58 | 273 | 7.64475 | 8.1875
|  | 1033 | 0.69 | 0.4 | 0.29 |  | 9.71 | 2.58 | 273 | 11.12656 | 9.4375
|  | 1033 | 0.69 | 0.4 | 0.29 |  | 9.71 | 2.58 | 273 | 14.96625 | 10.625
|  | 1033 | 0.69 | 0.4 | 0.29 |  | 9.71 | 2.58 | 273 | 17.93567 | 11.5625
|  | 1033 | 0.69 | 0.4 | 0.29 |  | 9.71 | 2.58 | 273 | 20.34243 | 12.5
Z4700 |  | 671 | 0.43 | 0.2 | 0.23 |  | 10.55 | 2.72 | 298 | 0.6724471 | 1.756098
|  | 671 | 0.43 | 0.2 | 0.23 |  | 10.55 | 2.72 | 298 | 1.956388 | 2.968641
|  | 671 | 0.43 | 0.2 | 0.23 |  | 10.55 | 2.72 | 298 | 3.54563 | 3.804878
|  | 671 | 0.43 | 0.2 | 0.23 |  | 10.55 | 2.72 | 298 | 7.948885 | 4.808362
|  | 671 | 0.43 | 0.2 | 0.23 |  | 10.55 | 2.72 | 298 | 11.83867 | 5.351916
|  | 671 | 0.43 | 0.2 | 0.23 |  | 10.55 | 2.72 | 298 | 15.93252 | 5.770035
|  | 671 | 0.43 | 0.2 | 0.23 |  | 10.55 | 2.72 | 298 | 21.2032 | 6.271777
Z6800 |  | 858 | 0.57 | 0.3 | 0.27 |  | 7.29 | 2.7 | 298 | 0.6205833 | 1.58885
|  | 858 | 0.57 | 0.3 | 0.27 |  | 7.29 | 2.7 | 298 | 2.06065 | 3.428571
|  | 858 | 0.57 | 0.3 | 0.27 |  | 7.29 | 2.7 | 298 | 3.188643 | 4.055749
|  | 858 | 0.57 | 0.3 | 0.27 |  | 7.29 | 2.7 | 298 | 6.211002 | 5.101045
|  | 858 | 0.57 | 0.3 | 0.27 |  | 7.29 | 2.7 | 298 | 9.794773 | 5.853659
|  | 858 | 0.57 | 0.3 | 0.27 |  | 7.29 | 2.7 | 298 | 13.88916 | 6.397213
|  | 858 | 0.57 | 0.3 | 0.27 |  | 7.29 | 2.7 | 298 | 18.03541 | 7.108014
|  | 858 | 0.57 | 0.3 | 0.27 |  | 7.29 | 2.7 | 298 | 21.10661 | 7.609756
Z0800 |  | 569 | 0.28 | 0.05 | 0.2 |  |  |  | 298 | 0.4150886 | 1.379791
|  | 569 | 0.28 | 0.05 | 0.2 |  |  |  | 298 | 1.751428 | 2.885017
|  | 569 | 0.28 | 0.05 | 0.2 |  |  |  | 298 | 3.084559 | 3.637631
|  | 569 | 0.28 | 0.05 | 0.2 |  |  |  | 298 | 4.826007 | 4.181185
|  | 569 | 0.28 | 0.05 | 0.2 |  |  |  | 298 | 8.408886 | 4.724739
|  | 569 | 0.28 | 0.05 | 0.2 |  |  |  | 298 | 11.88857 | 5.059233
|  | 569 | 0.28 | 0.05 | 0.2 |  |  |  | 298 | 16.23747 | 5.310105
|  | 569 | 0.28 | 0.05 | 0.2 |  |  |  | 298 | 21.35398 | 5.644599
Z4900 |  | 1142 | 0.85 | 0.52 | 0.32 |  | 6.65 | 2.47 | 298 | 0.3120739 | 1.212544
|  | 1142 | 0.85 | 0.52 | 0.32 |  | 6.65 | 2.47 | 298 | 1.393728 | 2.968641
|  | 1142 | 0.85 | 0.52 | 0.32 |  | 6.65 | 2.47 | 298 | 3.190426 | 4.473868
|  | 1142 | 0.85 | 0.52 | 0.32 |  | 6.65 | 2.47 | 298 | 6.112799 | 6.062718
|  | 1142 | 0.85 | 0.52 | 0.32 |  | 6.65 | 2.47 | 298 | 9.544721 | 7.191638
|  | 1142 | 0.85 | 0.52 | 0.32 |  | 6.65 | 2.47 | 298 | 13.69204 | 8.15331
|  | 1142 | 0.85 | 0.52 | 0.32 |  | 6.65 | 2.47 | 298 | 17.4806 | 8.947735
|  | 1142 | 0.85 | 0.52 | 0.32 |  | 6.65 | 2.47 | 298 | 21.21746 | 9.616725
Z2800 |  | 886 | 0.57 | 0.28 | 0.29 |  | 10.02 | 2.28 | 298 | 0.3140344 | 1.672474
|  | 886 | 0.57 | 0.28 | 0.29 |  | 10.02 | 2.28 | 298 | 1.855869 | 3.38676
|  | 886 | 0.57 | 0.28 | 0.29 |  | 10.02 | 2.28 | 298 | 4.419651 | 4.850174
|  | 886 | 0.57 | 0.28 | 0.29 |  | 10.02 | 2.28 | 298 | 7.798997 | 5.644599
|  | 886 | 0.57 | 0.28 | 0.29 |  | 10.02 | 2.28 | 298 | 11.43356 | 6.313589
|  | 886 | 0.57 | 0.28 | 0.29 |  | 10.02 | 2.28 | 298 | 16.1414 | 6.773519
|  | 886 | 0.57 | 0.28 | 0.29 |  | 10.02 | 2.28 | 298 | 21.20713 | 7.191638
Z4950 |  | 1316 | 1.14 | 0.81 | 0.33 |  | 5.68 | 1.77 | 298 | 0.1055099 | 0.7526132
|  | 1316 | 1.14 | 0.81 | 0.33 |  | 5.68 | 1.77 | 298 | 0.9306968 | 2.341463
|  | 1316 | 1.14 | 0.81 | 0.33 |  | 5.68 | 1.77 | 298 | 2.832904 | 4.599303
|  | 1316 | 1.14 | 0.81 | 0.33 |  | 5.68 | 1.77 | 298 | 4.320914 | 5.686411
|  | 1316 | 1.14 | 0.81 | 0.33 |  | 5.68 | 1.77 | 298 | 7.806126 | 7.317073
|  | 1316 | 1.14 | 0.81 | 0.33 |  | 5.68 | 1.77 | 298 | 11.29009 | 8.655052
|  | 1316 | 1.14 | 0.81 | 0.33 |  | 5.68 | 1.77 | 298 | 15.64344 | 9.95122
|  | 1316 | 1.14 | 0.81 | 0.33 |  | 5.68 | 1.77 | 298 | 20.91786 | 11.33101
Z4800 |  | 1033 | 0.69 | 0.4 | 0.29 |  | 9.71 | 2.58 | 298 | 0.7244892 | 1.965157
|  | 1033 | 0.69 | 0.4 | 0.29 |  | 9.71 | 2.58 | 298 | 2.368803 | 3.721254
|  | 1033 | 0.69 | 0.4 | 0.29 |  | 9.71 | 2.58 | 298 | 4.16354 | 4.766551
|  | 1033 | 0.69 | 0.4 | 0.29 |  | 9.71 | 2.58 | 298 | 7.391037 | 5.937282
|  | 1033 | 0.69 | 0.4 | 0.29 |  | 9.71 | 2.58 | 298 | 11.1803 | 6.898955
|  | 1033 | 0.69 | 0.4 | 0.29 |  | 9.71 | 2.58 | 298 | 14.71328 | 7.735192
|  | 1033 | 0.69 | 0.4 | 0.29 |  | 9.71 | 2.58 | 298 | 17.88677 | 8.236934
|  | 1033 | 0.69 | 0.4 | 0.29 |  | 9.71 | 2.58 | 298 | 21.1631 | 8.864111