## Sheet1
GAC | GAS | BET | Vt | Vmeso | Vmic | %C | %O | %N | Temp(K) | Pessure | Adsorp(mmol/g)
TAC-0.5-600 | CO2 | 660 | 0.28 | 0.04 | 0.24 | 83.48 | 12.98 | 3.53 | 273 | 0.04008909 | 0.9471947
|  | 660 | 0.28 | 0.04 | 0.24 | 83.48 | 12.98 | 3.53 | 273 | 0.1581292 | 2.079208
|  | 660 | 0.28 | 0.04 | 0.24 | 83.48 | 12.98 | 3.53 | 273 | 0.2628062 | 2.70297
|  | 660 | 0.28 | 0.04 | 0.24 | 83.48 | 12.98 | 3.53 | 273 | 0.3674833 | 3.072607
|  | 660 | 0.28 | 0.04 | 0.24 | 83.48 | 12.98 | 3.53 | 273 | 0.6414254 | 3.69637
|  | 660 | 0.28 | 0.04 | 0.24 | 83.48 | 12.98 | 3.53 | 273 | 0.7706013 | 3.927393
|  | 660 | 0.28 | 0.04 | 0.24 | 83.48 | 12.98 | 3.53 | 273 | 0.9020045 | 4.112211
|  | 660 | 0.28 | 0.04 | 0.24 | 83.48 | 12.98 | 3.53 | 273 | 1.013363 | 4.250825
TAC-0.5-700 |  | 1076 | 0.44 | 0.06 | 0.38 | 84.57 | 9.46 | 3.03 | 273 | 0.01336303 | 0.5082508
|  | 1076 | 0.44 | 0.06 | 0.38 | 84.57 | 9.46 | 3.03 | 273 | 0.1046771 | 1.894389
|  | 1076 | 0.44 | 0.06 | 0.38 | 84.57 | 9.46 | 3.03 | 273 | 0.1982183 | 2.79538
|  | 1076 | 0.44 | 0.06 | 0.38 | 84.57 | 9.46 | 3.03 | 273 | 0.298441 | 3.488449
|  | 1076 | 0.44 | 0.06 | 0.38 | 84.57 | 9.46 | 3.03 | 273 | 0.4075724 | 4.089109
|  | 1076 | 0.44 | 0.06 | 0.38 | 84.57 | 9.46 | 3.03 | 273 | 0.5523385 | 4.666667
|  | 1076 | 0.44 | 0.06 | 0.38 | 84.57 | 9.46 | 3.03 | 273 | 0.7037862 | 5.19802
|  | 1076 | 0.44 | 0.06 | 0.38 | 84.57 | 9.46 | 3.03 | 273 | 0.8507795 | 5.636964
|  | 1076 | 0.44 | 0.06 | 0.38 | 84.57 | 9.46 | 3.03 | 273 | 1.011136 | 6.006601
TAC-0.5-800 |  | 1268 | 0.55 | 0.05 | 0.5 | 90.49 | 7.39 | 2.12 | 273 | 0.02895323 | 0.4389439
|  | 1268 | 0.55 | 0.05 | 0.5 | 90.49 | 7.39 | 2.12 | 273 | 0.1069042 | 1.224422
|  | 1268 | 0.55 | 0.05 | 0.5 | 90.49 | 7.39 | 2.12 | 273 | 0.2071269 | 2.009901
|  | 1268 | 0.55 | 0.05 | 0.5 | 90.49 | 7.39 | 2.12 | 273 | 0.3028953 | 2.633663
|  | 1268 | 0.55 | 0.05 | 0.5 | 90.49 | 7.39 | 2.12 | 273 | 0.4253898 | 3.234323
|  | 1268 | 0.55 | 0.05 | 0.5 | 90.49 | 7.39 | 2.12 | 273 | 0.55902 | 3.858086
|  | 1268 | 0.55 | 0.05 | 0.5 | 90.49 | 7.39 | 2.12 | 273 | 0.6659243 | 4.29703
|  | 1268 | 0.55 | 0.05 | 0.5 | 90.49 | 7.39 | 2.12 | 273 | 0.77951 | 4.712871
|  | 1268 | 0.55 | 0.05 | 0.5 | 90.49 | 7.39 | 2.12 | 273 | 0.9042316 | 5.128713
|  | 1268 | 0.55 | 0.05 | 0.5 | 90.49 | 7.39 | 2.12 | 273 | 1.006682 | 5.475248
TAC-0.5-900 |  | 1480 | 0.71 | 0.23 | 0.48 | 89.42 | 7.04 | 2.08 | 273 | 0.03340757 | 0.369637
|  | 1480 | 0.71 | 0.23 | 0.48 | 89.42 | 7.04 | 2.08 | 273 | 0.1514477 | 1.432343
|  | 1480 | 0.71 | 0.23 | 0.48 | 89.42 | 7.04 | 2.08 | 273 | 0.2405345 | 2.148515
|  | 1480 | 0.71 | 0.23 | 0.48 | 89.42 | 7.04 | 2.08 | 273 | 0.3474388 | 2.726073
|  | 1480 | 0.71 | 0.23 | 0.48 | 89.42 | 7.04 | 2.08 | 273 | 0.4632517 | 3.280528
|  | 1480 | 0.71 | 0.23 | 0.48 | 89.42 | 7.04 | 2.08 | 273 | 0.6124722 | 3.950495
|  | 1480 | 0.71 | 0.23 | 0.48 | 89.42 | 7.04 | 2.08 | 273 | 0.7572383 | 4.528053
|  | 1480 | 0.71 | 0.23 | 0.48 | 89.42 | 7.04 | 2.08 | 273 | 0.8619154 | 4.89769
|  | 1480 | 0.71 | 0.23 | 0.48 | 89.42 | 7.04 | 2.08 | 273 | 1.008909 | 5.359736
TAC-0.25-700 |  | 1161 | 0.38 | 0.03 | 0.35 | 88.44 | 8.53 | 3.02 | 273 | 0.02895323 | 0.669967
|  | 1161 | 0.38 | 0.03 | 0.35 | 88.44 | 8.53 | 3.02 | 273 | 0.1024499 | 1.732673
|  | 1161 | 0.38 | 0.03 | 0.35 | 88.44 | 8.53 | 3.02 | 273 | 0.2048998 | 2.679868
|  | 1161 | 0.38 | 0.03 | 0.35 | 88.44 | 8.53 | 3.02 | 273 | 0.3073497 | 3.30363
|  | 1161 | 0.38 | 0.03 | 0.35 | 88.44 | 8.53 | 3.02 | 273 | 0.4075724 | 3.90429
|  | 1161 | 0.38 | 0.03 | 0.35 | 88.44 | 8.53 | 3.02 | 273 | 0.5167038 | 4.389439
|  | 1161 | 0.38 | 0.03 | 0.35 | 88.44 | 8.53 | 3.02 | 273 | 0.6302895 | 4.805281
|  | 1161 | 0.38 | 0.03 | 0.35 | 88.44 | 8.53 | 3.02 | 273 | 0.7505568 | 5.174917
|  | 1161 | 0.38 | 0.03 | 0.35 | 88.44 | 8.53 | 3.02 | 273 | 0.8619154 | 5.49835
|  | 1161 | 0.38 | 0.03 | 0.35 | 88.44 | 8.53 | 3.02 | 273 | 1.008909 | 5.775578
TAC-1-700 |  | 1804 | 0.85 | 0.19 | 0.66 | 89.93 | 8.07 | 2 | 273 | 0.02227171 | 0.3465347
|  | 1804 | 0.85 | 0.19 | 0.66 | 89.93 | 8.07 | 2 | 273 | 0.1269488 | 1.270627
|  | 1804 | 0.85 | 0.19 | 0.66 | 89.93 | 8.07 | 2 | 273 | 0.2138085 | 1.917492
|  | 1804 | 0.85 | 0.19 | 0.66 | 89.93 | 8.07 | 2 | 273 | 0.325167 | 2.471947
|  | 1804 | 0.85 | 0.19 | 0.66 | 89.93 | 8.07 | 2 | 273 | 0.44098 | 3.049505
|  | 1804 | 0.85 | 0.19 | 0.66 | 89.93 | 8.07 | 2 | 273 | 0.5567929 | 3.580858
|  | 1804 | 0.85 | 0.19 | 0.66 | 89.93 | 8.07 | 2 | 273 | 0.6926503 | 4.135314
|  | 1804 | 0.85 | 0.19 | 0.66 | 89.93 | 8.07 | 2 | 273 | 0.8017817 | 4.551155
|  | 1804 | 0.85 | 0.19 | 0.66 | 89.93 | 8.07 | 2 | 273 | 0.9064588 | 4.920792
|  | 1804 | 0.85 | 0.19 | 0.66 | 89.93 | 8.07 | 2 | 273 | 1.008909 | 5.19802
TAC-2-700 |  | 1857 | 0.87 | 0.39 | 0.48 | 92.01 | 6.67 | 1.32 | 273 | 0.05345212 | 0.6468647
|  | 1857 | 0.87 | 0.39 | 0.48 | 92.01 | 6.67 | 1.32 | 273 | 0.1069042 | 1.062706
|  | 1857 | 0.87 | 0.39 | 0.48 | 92.01 | 6.67 | 1.32 | 273 | 0.2115813 | 1.778878
|  | 1857 | 0.87 | 0.39 | 0.48 | 92.01 | 6.67 | 1.32 | 273 | 0.3028953 | 2.333333
|  | 1857 | 0.87 | 0.39 | 0.48 | 92.01 | 6.67 | 1.32 | 273 | 0.4075724 | 2.79538
|  | 1857 | 0.87 | 0.39 | 0.48 | 92.01 | 6.67 | 1.32 | 273 | 0.5256125 | 3.30363
|  | 1857 | 0.87 | 0.39 | 0.48 | 92.01 | 6.67 | 1.32 | 273 | 0.6570156 | 3.881188
|  | 1857 | 0.87 | 0.39 | 0.48 | 92.01 | 6.67 | 1.32 | 273 | 0.766147 | 4.29703
|  | 1857 | 0.87 | 0.39 | 0.48 | 92.01 | 6.67 | 1.32 | 273 | 0.8663697 | 4.643564
|  | 1857 | 0.87 | 0.39 | 0.48 | 92.01 | 6.67 | 1.32 | 273 | 1.013363 | 4.990099
TAC-0.5-600 |  | 660 | 0.28 | 0.04 | 0.24 | 83.48 | 12.98 | 3.53 | 298 | 0.0437788 | 0.2159468
|  | 660 | 0.28 | 0.04 | 0.24 | 83.48 | 12.98 | 3.53 | 298 | 0.1797235 | 0.8139535
|  | 660 | 0.28 | 0.04 | 0.24 | 83.48 | 12.98 | 3.53 | 298 | 0.3364055 | 1.295681
|  | 660 | 0.28 | 0.04 | 0.24 | 83.48 | 12.98 | 3.53 | 298 | 0.4907834 | 1.810631
|  | 660 | 0.28 | 0.04 | 0.24 | 83.48 | 12.98 | 3.53 | 298 | 0.6589862 | 2.192691
|  | 660 | 0.28 | 0.04 | 0.24 | 83.48 | 12.98 | 3.53 | 298 | 0.8110599 | 2.508306
|  | 660 | 0.28 | 0.04 | 0.24 | 83.48 | 12.98 | 3.53 | 298 | 0.9101382 | 2.757475
|  | 660 | 0.28 | 0.04 | 0.24 | 83.48 | 12.98 | 3.53 | 298 | 1.006912 | 2.906977
TAC-0.5-700 |  | 1076 | 0.44 | 0.06 | 0.38 | 84.57 | 9.46 | 3.03 | 298 | 0.02304147 | 0.282392
|  | 1076 | 0.44 | 0.06 | 0.38 | 84.57 | 9.46 | 3.03 | 298 | 0.1290323 | 1.146179
|  | 1076 | 0.44 | 0.06 | 0.38 | 84.57 | 9.46 | 3.03 | 298 | 0.2327189 | 1.710963
|  | 1076 | 0.44 | 0.06 | 0.38 | 84.57 | 9.46 | 3.03 | 298 | 0.3640553 | 2.325581
|  | 1076 | 0.44 | 0.06 | 0.38 | 84.57 | 9.46 | 3.03 | 298 | 0.5138249 | 2.840532
|  | 1076 | 0.44 | 0.06 | 0.38 | 84.57 | 9.46 | 3.03 | 298 | 0.6543779 | 3.289037
|  | 1076 | 0.44 | 0.06 | 0.38 | 84.57 | 9.46 | 3.03 | 298 | 0.8041475 | 3.637874
|  | 1076 | 0.44 | 0.06 | 0.38 | 84.57 | 9.46 | 3.03 | 298 | 0.9170507 | 3.903654
|  | 1076 | 0.44 | 0.06 | 0.38 | 84.57 | 9.46 | 3.03 | 298 | 1.002304 | 4.10299
TAC-0.5-800 |  | 1268 | 0.55 | 0.05 | 0.5 | 90.49 | 7.39 | 2.12 | 298 | 0.05299539 | 0.3322259
|  | 1268 | 0.55 | 0.05 | 0.5 | 90.49 | 7.39 | 2.12 | 298 | 0.1474654 | 0.9634551
|  | 1268 | 0.55 | 0.05 | 0.5 | 90.49 | 7.39 | 2.12 | 298 | 0.2557604 | 1.428571
|  | 1268 | 0.55 | 0.05 | 0.5 | 90.49 | 7.39 | 2.12 | 298 | 0.3479263 | 1.810631
|  | 1268 | 0.55 | 0.05 | 0.5 | 90.49 | 7.39 | 2.12 | 298 | 0.4631336 | 2.159468
|  | 1268 | 0.55 | 0.05 | 0.5 | 90.49 | 7.39 | 2.12 | 298 | 0.562212 | 2.508306
|  | 1268 | 0.55 | 0.05 | 0.5 | 90.49 | 7.39 | 2.12 | 298 | 0.7165899 | 2.940199
|  | 1268 | 0.55 | 0.05 | 0.5 | 90.49 | 7.39 | 2.12 | 298 | 0.8341014 | 3.189369
|  | 1268 | 0.55 | 0.05 | 0.5 | 90.49 | 7.39 | 2.12 | 298 | 1.013825 | 3.571429
TAC-0.5-900 |  | 1480 | 0.71 | 0.23 | 0.48 | 89.42 | 7.04 | 2.08 | 298 | 0.02995392 | 0.4152824
|  | 1480 | 0.71 | 0.23 | 0.48 | 89.42 | 7.04 | 2.08 | 298 | 0.09447005 | 0.9966777
|  | 1480 | 0.71 | 0.23 | 0.48 | 89.42 | 7.04 | 2.08 | 298 | 0.2073733 | 1.54485
|  | 1480 | 0.71 | 0.23 | 0.48 | 89.42 | 7.04 | 2.08 | 298 | 0.3064516 | 1.943522
|  | 1480 | 0.71 | 0.23 | 0.48 | 89.42 | 7.04 | 2.08 | 298 | 0.4078341 | 2.259136
|  | 1480 | 0.71 | 0.23 | 0.48 | 89.42 | 7.04 | 2.08 | 298 | 0.5967742 | 2.674419
|  | 1480 | 0.71 | 0.23 | 0.48 | 89.42 | 7.04 | 2.08 | 298 | 0.7672811 | 2.956811
|  | 1480 | 0.71 | 0.23 | 0.48 | 89.42 | 7.04 | 2.08 | 298 | 0.8847926 | 3.156146
|  | 1480 | 0.71 | 0.23 | 0.48 | 89.42 | 7.04 | 2.08 | 298 | 1.013825 | 3.305648
TAC-0.25-700 |  | 1161 | 0.38 | 0.03 | 0.35 | 88.44 | 8.53 | 3.02 | 298 | 0.04608295 | 0.4817276
|  | 1161 | 0.38 | 0.03 | 0.35 | 88.44 | 8.53 | 3.02 | 298 | 0.1543779 | 1.129568
|  | 1161 | 0.38 | 0.03 | 0.35 | 88.44 | 8.53 | 3.02 | 298 | 0.2557604 | 1.594684
|  | 1161 | 0.38 | 0.03 | 0.35 | 88.44 | 8.53 | 3.02 | 298 | 0.3571429 | 1.993355
|  | 1161 | 0.38 | 0.03 | 0.35 | 88.44 | 8.53 | 3.02 | 298 | 0.4608295 | 2.375415
|  | 1161 | 0.38 | 0.03 | 0.35 | 88.44 | 8.53 | 3.02 | 298 | 0.6059908 | 2.774086
|  | 1161 | 0.38 | 0.03 | 0.35 | 88.44 | 8.53 | 3.02 | 298 | 0.7304147 | 3.106312
|  | 1161 | 0.38 | 0.03 | 0.35 | 88.44 | 8.53 | 3.02 | 298 | 0.8548387 | 3.405316
|  | 1161 | 0.38 | 0.03 | 0.35 | 88.44 | 8.53 | 3.02 | 298 | 1 | 3.687708
TAC-1-700 |  | 1804 | 0.85 | 0.19 | 0.66 | 89.93 | 8.07 | 2 | 298 | 0.04147465 | 0.1827243
|  | 1804 | 0.85 | 0.19 | 0.66 | 89.93 | 8.07 | 2 | 298 | 0.1175115 | 0.6146179
|  | 1804 | 0.85 | 0.19 | 0.66 | 89.93 | 8.07 | 2 | 298 | 0.3110599 | 1.395349
|  | 1804 | 0.85 | 0.19 | 0.66 | 89.93 | 8.07 | 2 | 298 | 0.4493088 | 1.810631
|  | 1804 | 0.85 | 0.19 | 0.66 | 89.93 | 8.07 | 2 | 298 | 0.562212 | 2.159468
|  | 1804 | 0.85 | 0.19 | 0.66 | 89.93 | 8.07 | 2 | 298 | 0.6658986 | 2.375415
|  | 1804 | 0.85 | 0.19 | 0.66 | 89.93 | 8.07 | 2 | 298 | 0.797235 | 2.674419
|  | 1804 | 0.85 | 0.19 | 0.66 | 89.93 | 8.07 | 2 | 298 | 0.921659 | 2.956811
|  | 1804 | 0.85 | 0.19 | 0.66 | 89.93 | 8.07 | 2 | 298 | 1.006912 | 3.156146
TAC-2-700 |  | 1857 | 0.87 | 0.39 | 0.48 | 92.01 | 6.67 | 1.32 | 298 | 0.08294931 | 0.3986711
|  | 1857 | 0.87 | 0.39 | 0.48 | 92.01 | 6.67 | 1.32 | 298 | 0.2119816 | 0.89701
|  | 1857 | 0.87 | 0.39 | 0.48 | 92.01 | 6.67 | 1.32 | 298 | 0.3156682 | 1.295681
|  | 1857 | 0.87 | 0.39 | 0.48 | 92.01 | 6.67 | 1.32 | 298 | 0.4101382 | 1.594684
|  | 1857 | 0.87 | 0.39 | 0.48 | 92.01 | 6.67 | 1.32 | 298 | 0.5391705 | 1.943522
|  | 1857 | 0.87 | 0.39 | 0.48 | 92.01 | 6.67 | 1.32 | 298 | 0.6797235 | 2.325581
|  | 1857 | 0.87 | 0.39 | 0.48 | 92.01 | 6.67 | 1.32 | 298 | 0.7880184 | 2.55814
|  | 1857 | 0.87 | 0.39 | 0.48 | 92.01 | 6.67 | 1.32 | 298 | 0.8894009 | 2.790698
|  | 1857 | 0.87 | 0.39 | 0.48 | 92.01 | 6.67 | 1.32 | 298 | 1.006912 | 3.056478