## Sheet1
GAC | GAS | BET | Vt | Vmeso | Vmic | %C | %O | %N | Temp(K) | Pessure | Adsorp(mmol/g)
RC-600-0.5 | CO2 | 716 | 0.27 | [5 empty] | 298 | 0.03610675 | 0.3009585
|  | 716 | 0.27 | [5 empty] | 298 | 0.1036107 | 0.7915059
|  | 716 | 0.27 | [5 empty] | 298 | 0.1679749 | 1.137306
|  | 716 | 0.27 | [5 empty] | 298 | 0.2496075 | 1.461035
|  | 716 | 0.27 | [5 empty] | 298 | 0.3437991 | 1.751508
|  | 716 | 0.27 | [5 empty] | 298 | 0.4254317 | 2.008446
|  | 716 | 0.27 | [5 empty] | 298 | 0.5321821 | 2.254533
|  | 716 | 0.27 | [5 empty] | 298 | 0.6357928 | 2.489452
|  | 716 | 0.27 | [5 empty] | 298 | 0.7252747 | 2.624029
|  | 716 | 0.27 | [5 empty] | 298 | 0.8304553 | 2.814439
|  | 716 | 0.27 | [5 empty] | 298 | 0.9309262 | 2.971402
|  | 716 | 0.27 | [5 empty] | 298 | 0.9843014 | 3.038786
RC-650-0.5 |  | 984 | 0.36 | [5 empty] | 298 | 0.02354788 | 0.3230822
|  | 984 | 0.36 | [5 empty] | 298 | 0.08320251 | 0.9137277
|  | 984 | 0.36 | [5 empty] | 298 | 0.1679749 | 1.448994
|  | 984 | 0.36 | [5 empty] | 298 | 0.2715856 | 1.939943
|  | 984 | 0.36 | [5 empty] | 298 | 0.389325 | 2.397655
|  | 984 | 0.36 | [5 empty] | 298 | 0.4835165 | 2.710392
|  | 984 | 0.36 | [5 empty] | 298 | 0.577708 | 3.011997
|  | 984 | 0.36 | [5 empty] | 298 | 0.6875981 | 3.235855
|  | 984 | 0.36 | [5 empty] | 298 | 0.7864992 | 3.537512
|  | 984 | 0.36 | [5 empty] | 298 | 0.8838305 | 3.738967
|  | 984 | 0.36 | [5 empty] | 298 | 0.9952904 | 3.95171
RC-700-0.5 |  | 1080 | 0.41 | [5 empty] | 298 | 0.01255887 | 0.1782474
|  | 1080 | 0.41 | [5 empty] | 298 | 0.06279435 | 0.6463391
|  | 1080 | 0.41 | [5 empty] | 298 | 0.122449 | 1.047745
|  | 1080 | 0.41 | [5 empty] | 298 | 0.1946625 | 1.449291
|  | 1080 | 0.41 | [5 empty] | 298 | 0.244898 | 1.661353
|  | 1080 | 0.41 | [5 empty] | 298 | 0.3014129 | 1.951407
|  | 1080 | 0.41 | [5 empty] | 298 | 0.389325 | 2.241811
|  | 1080 | 0.41 | [5 empty] | 298 | 0.4866562 | 2.576846
|  | 1080 | 0.41 | [5 empty] | 298 | 0.5839874 | 2.833959
|  | 1080 | 0.41 | [5 empty] | 298 | 0.6499215 | 3.012801
|  | 1080 | 0.41 | [5 empty] | 298 | 0.7237049 | 3.19173
|  | 1080 | 0.41 | [5 empty] | 298 | 0.7943485 | 3.359492
|  | 1080 | 0.41 | [5 empty] | 298 | 0.8759812 | 3.560772
|  | 1080 | 0.41 | [5 empty] | 298 | 0.9811617 | 3.762313
RC-600-0.5 |  | 716 | 0.27 | [5 empty] | 273 | 0.01569859 | 0.4231803
|  | 716 | 0.27 | [5 empty] | 273 | 0.05180534 | 0.9690368
|  | 716 | 0.27 | [5 empty] | 273 | 0.0989011 | 1.425962
|  | 716 | 0.27 | [5 empty] | 273 | 0.133438 | 1.749166
|  | 716 | 0.27 | [5 empty] | 273 | 0.2025118 | 2.161809
|  | 716 | 0.27 | [5 empty] | 273 | 0.2967033 | 2.585863
|  | 716 | 0.27 | [5 empty] | 273 | 0.3814757 | 2.898495
|  | 716 | 0.27 | [5 empty] | 273 | 0.4866562 | 3.211354
|  | 716 | 0.27 | [5 empty] | 273 | 0.5902669 | 3.42401
|  | 716 | 0.27 | [5 empty] | 273 | 0.6860283 | 3.625447
|  | 716 | 0.27 | [5 empty] | 273 | 0.7927786 | 3.804743
|  | 716 | 0.27 | [5 empty] | 273 | 0.8916797 | 3.950557
|  | 716 | 0.27 | [5 empty] | 273 | 0.9905808 | 4.085238
RC-650-0.5 |  | 984 | 0.36 | [5 empty] | 273 | 0.009419152 | 0.4453739
|  | 984 | 0.36 | [5 empty] | 273 | 0.05023548 | 1.247312
|  | 984 | 0.36 | [5 empty] | 273 | 0.1271586 | 2.02739
|  | 984 | 0.36 | [5 empty] | 273 | 0.1852433 | 2.584622
|  | 984 | 0.36 | [5 empty] | 273 | 0.2762951 | 3.175617
|  | 984 | 0.36 | [5 empty] | 273 | 0.3799058 | 3.666567
|  | 984 | 0.36 | [5 empty] | 273 | 0.5211931 | 4.224726
|  | 984 | 0.36 | [5 empty] | 273 | 0.6514914 | 4.660313
|  | 984 | 0.36 | [5 empty] | 273 | 0.7739403 | 4.962233
|  | 984 | 0.36 | [5 empty] | 273 | 0.9058085 | 5.286521
|  | 984 | 0.36 | [5 empty] | 273 | 0.9905808 | 5.498968
RC-700-0.5 |  | 1080 | 0.41 | [5 empty] | 273 | 0.0188383 | 0.5901911
|  | 1080 | 0.41 | [5 empty] | 273 | 0.07064364 | 1.436779
|  | 1080 | 0.41 | [5 empty] | 273 | 0.11146 | 1.915898
|  | 1080 | 0.41 | [5 empty] | 273 | 0.166405 | 2.406305
|  | 1080 | 0.41 | [5 empty] | 273 | 0.2511774 | 2.974967
|  | 1080 | 0.41 | [5 empty] | 273 | 0.3390895 | 3.476873
|  | 1080 | 0.41 | [5 empty] | 273 | 0.4458399 | 3.934462
|  | 1080 | 0.41 | [5 empty] | 273 | 0.5965463 | 4.459331
|  | 1080 | 0.41 | [5 empty] | 273 | 0.7189953 | 4.794646
|  | 1080 | 0.41 | [5 empty] | 273 | 0.8524333 | 5.118951
|  | 1080 | 0.41 | [5 empty] | 273 | 0.9937206 | 5.387685
RC-600-1 |  | 1002 | 0.36 | [5 empty] | 298 | 0.03584358 | 0.499619
|  | 1002 | 0.36 | [5 empty] | 298 | 0.1214311 | 1.209779
|  | 1002 | 0.36 | [5 empty] | 298 | 0.2209621 | 1.797562
|  | 1002 | 0.36 | [5 empty] | 298 | 0.3313339 | 2.274114
|  | 1002 | 0.36 | [5 empty] | 298 | 0.4463525 | 2.706169
|  | 1002 | 0.36 | [5 empty] | 298 | 0.5908656 | 3.104563
|  | 1002 | 0.36 | [5 empty] | 298 | 0.7089697 | 3.458806
|  | 1002 | 0.36 | [5 empty] | 298 | 0.837926 | 3.746263
|  | 1002 | 0.36 | [5 empty] | 298 | 0.937365 | 3.978491
|  | 1002 | 0.36 | [5 empty] | 298 | 0.9979584 | 4.111151
RC-650-1 |  | 1035 | 0.35 | [5 empty] | 298 | 0.032715 | 0.4107649
|  | 1035 | 0.35 | [5 empty] | 298 | 0.08874486 | 0.9101423
|  | 1035 | 0.35 | [5 empty] | 298 | 0.1634025 | 1.387091
|  | 1035 | 0.35 | [5 empty] | 298 | 0.253588 | 1.863866
|  | 1035 | 0.35 | [5 empty] | 298 | 0.3390892 | 2.240694
|  | 1035 | 0.35 | [5 empty] | 298 | 0.4867337 | 2.739054
|  | 1035 | 0.35 | [5 empty] | 298 | 0.6374694 | 3.181823
|  | 1035 | 0.35 | [5 empty] | 298 | 0.7975046 | 3.557823
|  | 1035 | 0.35 | [5 empty] | 298 | 0.9326635 | 3.811877
|  | 1035 | 0.35 | [5 empty] | 298 | 0.9994709 | 3.955579
RC-700-1 |  | 1572 | 0.58 | [5 empty] | 298 | 0.01869675 | 0.244254
|  | 1572 | 0.58 | [5 empty] | 298 | 0.06227265 | 0.6215476
|  | 1572 | 0.58 | [5 empty] | 298 | 0.1244964 | 1.05419
|  | 1572 | 0.58 | [5 empty] | 298 | 0.2084621 | 1.497701
|  | 1572 | 0.58 | [5 empty] | 298 | 0.2986419 | 1.952255
|  | 1572 | 0.58 | [5 empty] | 298 | 0.384123 | 2.251305
|  | 1572 | 0.58 | [5 empty] | 298 | 0.5193394 | 2.72758
|  | 1572 | 0.58 | [5 empty] | 298 | 0.6219156 | 3.081996
|  | 1572 | 0.58 | [5 empty] | 298 | 0.722916 | 3.34754
|  | 1572 | 0.58 | [5 empty] | 298 | 0.8410115 | 3.66845
|  | 1572 | 0.58 | [5 empty] | 298 | 0.9326865 | 3.900765
|  | 1572 | 0.58 | [5 empty] | 298 | 0.9917271 | 4.033443
RC-600-1 |  | 1002 | 0.36 | [5 empty] | 273 | 0.01724748 | 0.6442701
|  | 1002 | 0.36 | [5 empty] | 273 | 0.04532136 | 1.121736
|  | 1002 | 0.36 | [5 empty] | 273 | 0.1138713 | 1.998752
|  | 1002 | 0.36 | [5 empty] | 273 | 0.1776881 | 2.586932
|  | 1002 | 0.36 | [5 empty] | 273 | 0.2788007 | 3.285808
|  | 1002 | 0.36 | [5 empty] | 273 | 0.3845285 | 3.817967
|  | 1002 | 0.36 | [5 empty] | 273 | 0.541507 | 4.382889
|  | 1002 | 0.36 | [5 empty] | 273 | 0.6782618 | 4.803592
|  | 1002 | 0.36 | [5 empty] | 273 | 0.7823649 | 5.057991
|  | 1002 | 0.36 | [5 empty] | 273 | 0.9144269 | 5.345413
|  | 1002 | 0.36 | [5 empty] | 273 | 0.9952065 | 5.477848
RC-650-1 |  | 1035 | 0.35 | [5 empty] | 273 | 0.01409589 | 0.4665273
|  | 1035 | 0.35 | [5 empty] | 273 | 0.03908144 | 1.010694
|  | 1035 | 0.35 | [5 empty] | 273 | 0.07026952 | 1.521459
|  | 1035 | 0.35 | [5 empty] | 273 | 0.1465604 | 2.3095
|  | 1035 | 0.35 | [5 empty] | 273 | 0.2181297 | 2.853149
|  | 1035 | 0.35 | [5 empty] | 273 | 0.3192279 | 3.49647
|  | 1035 | 0.35 | [5 empty] | 273 | 0.4404922 | 4.06179
|  | 1035 | 0.35 | [5 empty] | 273 | 0.5912509 | 4.593448
|  | 1035 | 0.35 | [5 empty] | 273 | 0.7280029 | 5.003039
|  | 1035 | 0.35 | [5 empty] | 273 | 0.8367787 | 5.312942
|  | 1035 | 0.35 | [5 empty] | 273 | 0.9361976 | 5.467393
|  | 1035 | 0.35 | [5 empty] | 273 | 0.9967938 | 5.611164
RC-700-1 |  | 1572 | 0.58 | [5 empty] | 273 | 0.01251147 | 0.3443227
|  | 1572 | 0.58 | [5 empty] | 273 | 0.04215251 | 0.8773267
|  | 1572 | 0.58 | [5 empty] | 273 | 0.07956039 | 1.421355
|  | 1572 | 0.58 | [5 empty] | 273 | 0.1324875 | 1.931879
|  | 1572 | 0.58 | [5 empty] | 273 | 0.1978399 | 2.453375
|  | 1572 | 0.58 | [5 empty] | 273 | 0.2740647 | 2.985861
|  | 1572 | 0.58 | [5 empty] | 273 | 0.3891638 | 3.729027
|  | 1572 | 0.58 | [5 empty] | 273 | 0.4886718 | 4.227921
|  | 1572 | 0.58 | [5 empty] | 273 | 0.6394564 | 4.859579
|  | 1572 | 0.58 | [5 empty] | 273 | 0.7839982 | 5.369084
|  | 1572 | 0.58 | [5 empty] | 273 | 0.88656 | 5.667944
|  | 1572 | 0.58 | [5 empty] | 273 | 0.9953474 | 6.022291
RC-600-1.5 |  | 1426 | 0.37 | [5 empty] | 298 | 0.04124508 | 0.4481533
|  | 1426 | 0.37 | [5 empty] | 298 | 0.1346582 | 1.120003
|  | 1426 | 0.37 | [5 empty] | 298 | 0.2264234 | 1.657291
|  | 1426 | 0.37 | [5 empty] | 298 | 0.3339259 | 2.127114
|  | 1426 | 0.37 | [5 empty] | 298 | 0.439804 | 2.507235
|  | 1426 | 0.37 | [5 empty] | 298 | 0.6214563 | 3.009871
|  | 1426 | 0.37 | [5 empty] | 298 | 0.7477859 | 3.288828
|  | 1426 | 0.37 | [5 empty] | 298 | 0.8678064 | 3.567855
|  | 1426 | 0.37 | [5 empty] | 298 | 1.005159 | 3.813044
RC-650-1.5 |  | 1040 | 0.37 | [5 empty] | 298 | 0.02226468 | 0.3474315
|  | 1040 | 0.37 | [5 empty] | 298 | 0.1046487 | 1.041835
|  | 1040 | 0.37 | [5 empty] | 298 | 0.1790225 | 1.500814
|  | 1040 | 0.37 | [5 empty] | 298 | 0.2564978 | 1.858823
|  | 1040 | 0.37 | [5 empty] | 298 | 0.375059 | 2.362167
|  | 1040 | 0.37 | [5 empty] | 298 | 0.4856984 | 2.798309
|  | 1040 | 0.37 | [5 empty] | 298 | 0.6073374 | 3.155823
|  | 1040 | 0.37 | [5 empty] | 298 | 0.7400057 | 3.490784
|  | 1040 | 0.37 | [5 empty] | 298 | 0.855312 | 3.80351
|  | 1040 | 0.37 | [5 empty] | 298 | 0.9990094 | 4.115917
RC-750-1.5 |  | 1353 | 0.51 | [5 empty] | 298 | 0.02379478 | 0.2576948
|  | 1353 | 0.51 | [5 empty] | 298 | 0.07764629 | 0.683259
|  | 1353 | 0.51 | [5 empty] | 298 | 0.169435 | 1.265407
|  | 1353 | 0.51 | [5 empty] | 298 | 0.2532548 | 1.690635
|  | 1353 | 0.51 | [5 empty] | 298 | 0.392356 | 2.261038
|  | 1353 | 0.51 | [5 empty] | 298 | 0.5408913 | 2.77526
|  | 1353 | 0.51 | [5 empty] | 298 | 0.687814 | 3.22221
|  | 1353 | 0.51 | [5 empty] | 298 | 0.7904785 | 3.490218
|  | 1353 | 0.51 | [5 empty] | 298 | 0.8931372 | 3.747011
|  | 1353 | 0.51 | [5 empty] | 298 | 1.000522 | 3.992535
RC-600-1.5 |  | 1426 | 0.37 | [5 empty] | 273 | 0.01131218 | 0.5157787
|  | 1426 | 0.37 | [5 empty] | 273 | 0.03837944 | 0.9977181
|  | 1426 | 0.37 | [5 empty] | 273 | 0.08605745 | 1.681296
|  | 1426 | 0.37 | [5 empty] | 273 | 0.1336057 | 2.118145
|  | 1426 | 0.37 | [5 empty] | 273 | 0.2175199 | 2.722812
|  | 1426 | 0.37 | [5 empty] | 273 | 0.3029759 | 3.260171
|  | 1426 | 0.37 | [5 empty] | 273 | 0.4009853 | 3.674025
|  | 1426 | 0.37 | [5 empty] | 273 | 0.4990006 | 4.099094
|  | 1426 | 0.37 | [5 empty] | 273 | 0.6380015 | 4.478844
|  | 1426 | 0.37 | [5 empty] | 273 | 0.7375292 | 4.780531
|  | 1426 | 0.37 | [5 empty] | 273 | 0.838587 | 4.992482
|  | 1426 | 0.37 | [5 empty] | 273 | 0.9317407 | 5.170877
|  | 1426 | 0.37 | [5 empty] | 273 | 0.996474 | 5.293515
RC-650-1.5 |  | 1040 | 0.37 | [5 empty] | 273 | 0.004955895 | 0.4261303
|  | 1040 | 0.37 | [5 empty] | 273 | 0.03833227 | 0.907999
|  | 1040 | 0.37 | [5 empty] | 273 | 0.08284983 | 1.580397
|  | 1040 | 0.37 | [5 empty] | 273 | 0.1256663 | 2.0173
|  | 1040 | 0.37 | [5 empty] | 273 | 0.1779464 | 2.454097
|  | 1040 | 0.37 | [5 empty] | 273 | 0.2539388 | 2.991562
|  | 1040 | 0.37 | [5 empty] | 273 | 0.3457039 | 3.528851
|  | 1040 | 0.37 | [5 empty] | 273 | 0.4484864 | 4.021156
|  | 1040 | 0.37 | [5 empty] | 273 | 0.5449067 | 4.412598
|  | 1040 | 0.37 | [5 empty] | 273 | 0.6855262 | 4.870834
|  | 1040 | 0.37 | [5 empty] | 273 | 0.7913571 | 5.161236
|  | 1040 | 0.37 | [5 empty] | 273 | 0.8845462 | 5.40692
|  | 1040 | 0.37 | [5 empty] | 273 | 0.9998054 | 5.629926
RC-700-1.5 |  | 1353 | 0.51 | [5 empty] | 273 | 0.009611076 | 0.2802837
|  | 1353 | 0.51 | [5 empty] | 273 | 0.03985059 | 0.7958324
|  | 1353 | 0.51 | [5 empty] | 273 | 0.08751091 | 1.445765
|  | 1353 | 0.51 | [5 empty] | 273 | 0.1524918 | 2.039429
|  | 1353 | 0.51 | [5 empty] | 273 | 0.241179 | 2.722547
|  | 1353 | 0.51 | [5 empty] | 273 | 0.3392651 | 3.282194
|  | 1353 | 0.51 | [5 empty] | 273 | 0.446803 | 3.819306
|  | 1353 | 0.51 | [5 empty] | 273 | 0.5448183 | 4.244375
|  | 1353 | 0.51 | [5 empty] | 273 | 0.6870386 | 4.747453
|  | 1353 | 0.51 | [5 empty] | 273 | 0.7944645 | 5.071482
|  | 1353 | 0.51 | [5 empty] | 273 | 0.8876536 | 5.317165
|  | 1353 | 0.51 | [5 empty] | 273 | 0.9871872 | 5.630068