## Sheet1
GAC | GAS | BET | Vt | Vmeso | Vmic | %C | %O | %N | Temp(K) | Pessure | Adsorp(mmol/g)
LC-450-1 | CO2 | 792 | 0.29 |  |  | 52.46 |  | 3.53 | 273 | 0.01277955 | 0.6350474
|  | 792 | 0.29 |  |  | 52.46 |  | 3.53 | 273 | 0.04952077 | 1.270333
|  | 792 | 0.29 |  |  | 52.46 |  | 3.53 | 273 | 0.1325879 | 1.95568
|  | 792 | 0.29 |  |  | 52.46 |  | 3.53 | 273 | 0.2252396 | 2.502235
|  | 792 | 0.29 |  |  | 52.46 |  | 3.53 | 273 | 0.3146965 | 2.909868
|  | 792 | 0.29 |  |  | 52.46 |  | 3.53 | 273 | 0.4041534 | 3.248057
|  | 792 | 0.29 |  |  | 52.46 |  | 3.53 | 273 | 0.5495208 | 3.656245
|  | 792 | 0.29 |  |  | 52.46 |  | 3.53 | 273 | 0.6964856 | 4.014846
|  | 792 | 0.29 |  |  | 52.46 |  | 3.53 | 273 | 0.8514377 | 4.323923
|  | 792 | 0.29 |  |  | 52.46 |  | 3.53 | 273 | 1.004792 | 4.632984
LC-450-2 |  | 1651 | 0.67 |  |  | 51.21 |  | 3.85 | 273 | 0.014377 | 0.5358569
|  | 1651 | 0.67 |  |  | 51.21 |  | 3.85 | 273 | 0.06389776 | 1.091904
|  | 1651 | 0.67 |  |  | 51.21 |  | 3.85 | 273 | 0.1309904 | 1.658046
|  | 1651 | 0.67 |  |  | 51.21 |  | 3.85 | 273 | 0.2092652 | 2.135013
|  | 1651 | 0.67 |  |  | 51.21 |  | 3.85 | 273 | 0.3115016 | 2.671741
|  | 1651 | 0.67 |  |  | 51.21 |  | 3.85 | 273 | 0.4169329 | 3.139057
|  | 1651 | 0.67 |  |  | 51.21 |  | 3.85 | 273 | 0.5111821 | 3.536817
|  | 1651 | 0.67 |  |  | 51.21 |  | 3.85 | 273 | 0.64377 | 4.024244
|  | 1651 | 0.67 |  |  | 51.21 |  | 3.85 | 273 | 0.7571885 | 4.451956
|  | 1651 | 0.67 |  |  | 51.21 |  | 3.85 | 273 | 0.870607 | 4.810224
|  | 1651 | 0.67 |  |  | 51.21 |  | 3.85 | 273 | 1.01278 | 5.198539
LC-450-3 |  | 1557 | 0.54 |  |  | 51.79 |  | 4.27 | 273 | 0.01916933 | 0.3374918
|  | 1557 | 0.54 |  |  | 51.79 |  | 4.27 | 273 | 0.08306709 | 0.87384
|  | 1557 | 0.54 |  |  | 51.79 |  | 4.27 | 273 | 0.1789137 | 1.390664
|  | 1557 | 0.54 |  |  | 51.79 |  | 4.27 | 273 | 0.2651757 | 1.778424
|  | 1557 | 0.54 |  |  | 51.79 |  | 4.27 | 273 | 0.3626198 | 2.146455
|  | 1557 | 0.54 |  |  | 51.79 |  | 4.27 | 273 | 0.4808307 | 2.534532
|  | 1557 | 0.54 |  |  | 51.79 |  | 4.27 | 273 | 0.6230032 | 2.922847
|  | 1557 | 0.54 |  |  | 51.79 |  | 4.27 | 273 | 0.7348243 | 3.211655
|  | 1557 | 0.54 |  |  | 51.79 |  | 4.27 | 273 | 0.884984 | 3.570288
|  | 1557 | 0.54 |  |  | 51.79 |  | 4.27 | 273 | 1.001597 | 3.839302
LC-450-1 |  | 792 | 0.29 |  |  | 52.46 |  | 3.53 | 298 | 0.03035144 | 0.4665709
|  | 792 | 0.29 |  |  | 52.46 |  | 3.53 | 298 | 0.09265176 | 0.9632208
|  | 792 | 0.29 |  |  | 52.46 |  | 3.53 | 298 | 0.1853035 | 1.380807
|  | 792 | 0.29 |  |  | 52.46 |  | 3.53 | 298 | 0.2603834 | 1.67917
|  | 792 | 0.29 |  |  | 52.46 |  | 3.53 | 298 | 0.3785942 | 2.037486
|  | 792 | 0.29 |  |  | 52.46 |  | 3.53 | 298 | 0.4632588 | 2.266501
|  | 792 | 0.29 |  |  | 52.46 |  | 3.53 | 298 | 0.5654952 | 2.465928
|  | 792 | 0.29 |  |  | 52.46 |  | 3.53 | 298 | 0.6661342 | 2.655418
|  | 792 | 0.29 |  |  | 52.46 |  | 3.53 | 298 | 0.7571885 | 2.864655
|  | 792 | 0.29 |  |  | 52.46 |  | 3.53 | 298 | 0.8738019 | 3.044383
|  | 792 | 0.29 |  |  | 52.46 |  | 3.53 | 298 | 1.001597 | 3.214302
LC-450-2 |  | 1651 | 0.67 |  |  | 51.21 |  | 3.85 | 298 | 0.02076677 | 0.2779838
|  | 1651 | 0.67 |  |  | 51.21 |  | 3.85 | 298 | 0.09265176 | 0.7548874
|  | 1651 | 0.67 |  |  | 51.21 |  | 3.85 | 298 | 0.1805112 | 1.132743
|  | 1651 | 0.67 |  |  | 51.21 |  | 3.85 | 298 | 0.3067093 | 1.610186
|  | 1651 | 0.67 |  |  | 51.21 |  | 3.85 | 298 | 0.4217252 | 1.928787
|  | 1651 | 0.67 |  |  | 51.21 |  | 3.85 | 298 | 0.5415335 | 2.277198
|  | 1651 | 0.67 |  |  | 51.21 |  | 3.85 | 298 | 0.6565495 | 2.546196
|  | 1651 | 0.67 |  |  | 51.21 |  | 3.85 | 298 | 0.8083067 | 2.894924
|  | 1651 | 0.67 |  |  | 51.21 |  | 3.85 | 298 | 0.9121406 | 3.14397
|  | 1651 | 0.67 |  |  | 51.21 |  | 3.85 | 298 | 1.00639 | 3.383
LC-450-3 |  | 1557 | 0.54 |  |  | 51.79 |  | 4.27 | 298 | 0.01277955 | 0.2779046
|  | 1557 | 0.54 |  |  | 51.79 |  | 4.27 | 298 | 0.0798722 | 0.635713
|  | 1557 | 0.54 |  |  | 51.79 |  | 4.27 | 298 | 0.186901 | 1.02368
|  | 1557 | 0.54 |  |  | 51.79 |  | 4.27 | 298 | 0.2955272 | 1.322376
|  | 1557 | 0.54 |  |  | 51.79 |  | 4.27 | 298 | 0.4009585 | 1.571438
|  | 1557 | 0.54 |  |  | 51.79 |  | 4.27 | 298 | 0.5383387 | 1.850579
|  | 1557 | 0.54 |  |  | 51.79 |  | 4.27 | 298 | 0.6373802 | 2.089657
|  | 1557 | 0.54 |  |  | 51.79 |  | 4.27 | 298 | 0.7380192 | 2.249385
|  | 1557 | 0.54 |  |  | 51.79 |  | 4.27 | 298 | 0.8769968 | 2.478938
|  | 1557 | 0.54 |  |  | 51.79 |  | 4.27 | 298 | 1.004792 | 2.668698
LC-500-1 |  | 833 | 0.31 |  |  | 52.98 |  | 3.24 | 273 | 0.01442308 | 0.6325694
|  | 833 | 0.31 |  |  | 52.98 |  | 3.24 | 273 | 0.05128205 | 1.2357
|  | 833 | 0.31 |  |  | 52.98 |  | 3.24 | 273 | 0.1330128 | 2.036903
|  | 833 | 0.31 |  |  | 52.98 |  | 3.24 | 273 | 0.2147436 | 2.561426
|  | 833 | 0.31 |  |  | 52.98 |  | 3.24 | 273 | 0.3157051 | 3.046614
|  | 833 | 0.31 |  |  | 52.98 |  | 3.24 | 273 | 0.4439103 | 3.522189
|  | 833 | 0.31 |  |  | 52.98 |  | 3.24 | 273 | 0.5657051 | 3.908768
|  | 833 | 0.31 |  |  | 52.98 |  | 3.24 | 273 | 0.6794872 | 4.196453
|  | 833 | 0.31 |  |  | 52.98 |  | 3.24 | 273 | 0.8189103 | 4.514037
|  | 833 | 0.31 |  |  | 52.98 |  | 3.24 | 273 | 0.9214744 | 4.732441
|  | 833 | 0.31 |  |  | 52.98 |  | 3.24 | 273 | 1.00641 | 4.851858
LC-500-2 |  | 1924 | 0.79 |  |  | 53.24 |  | 3.64 | 273 | 0.0224359 | 0.3954945
|  | 1924 | 0.79 |  |  | 53.24 |  | 3.64 | 273 | 0.06410256 | 0.8208074
|  | 1924 | 0.79 |  |  | 53.24 |  | 3.64 | 273 | 0.1538462 | 1.424461
|  | 1924 | 0.79 |  |  | 53.24 |  | 3.64 | 273 | 0.2307692 | 1.850122
|  | 1924 | 0.79 |  |  | 53.24 |  | 3.64 | 273 | 0.3125 | 2.315357
|  | 1924 | 0.79 |  |  | 53.24 |  | 3.64 | 273 | 0.4198718 | 2.780845
|  | 1924 | 0.79 |  |  | 53.24 |  | 3.64 | 273 | 0.5657051 | 3.385052
|  | 1924 | 0.79 |  |  | 53.24 |  | 3.64 | 273 | 0.7083333 | 3.890414
|  | 1924 | 0.79 |  |  | 53.24 |  | 3.64 | 273 | 0.8205128 | 4.306543
|  | 1924 | 0.79 |  |  | 53.24 |  | 3.64 | 273 | 0.9166667 | 4.623698
|  | 1924 | 0.79 |  |  | 53.24 |  | 3.64 | 273 | 1.009615 | 4.930941
LC-500-3 |  | 1667 | 0.72 |  |  | 53.35 |  | 4.04 | 273 | 0.009615385 | 0.3657235
|  | 1667 | 0.72 |  |  | 53.35 |  | 4.04 | 273 | 0.05128205 | 0.8206807
|  | 1667 | 0.72 |  |  | 53.35 |  | 4.04 | 273 | 0.1314103 | 1.315544
|  | 1667 | 0.72 |  |  | 53.35 |  | 4.04 | 273 | 0.2083333 | 1.721442
|  | 1667 | 0.72 |  |  | 53.35 |  | 4.04 | 273 | 0.3189103 | 2.206724
|  | 1667 | 0.72 |  |  | 53.35 |  | 4.04 | 273 | 0.4134615 | 2.602916
|  | 1667 | 0.72 |  |  | 53.35 |  | 4.04 | 273 | 0.5064103 | 2.929921
|  | 1667 | 0.72 |  |  | 53.35 |  | 4.04 | 273 | 0.6362179 | 3.356105
|  | 1667 | 0.72 |  |  | 53.35 |  | 4.04 | 273 | 0.7483974 | 3.703063
|  | 1667 | 0.72 |  |  | 53.35 |  | 4.04 | 273 | 0.8541667 | 4.010433
|  | 1667 | 0.72 |  |  | 53.35 |  | 4.04 | 273 | 1.003205 | 4.446688
LC-500-1 |  | 833 | 0.31 |  |  | 52.98 |  | 3.24 | 298 | 0.03525641 | 0.5240796
|  | 833 | 0.31 |  |  | 52.98 |  | 3.24 | 298 | 0.09455128 | 0.9298039
|  | 833 | 0.31 |  |  | 52.98 |  | 3.24 | 298 | 0.1826923 | 1.404983
|  | 833 | 0.31 |  |  | 52.98 |  | 3.24 | 298 | 0.2772436 | 1.741886
|  | 833 | 0.31 |  |  | 52.98 |  | 3.24 | 298 | 0.3926282 | 2.128401
|  | 833 | 0.31 |  |  | 52.98 |  | 3.24 | 298 | 0.5 | 2.416024
|  | 833 | 0.31 |  |  | 52.98 |  | 3.24 | 298 | 0.6073718 | 2.654239
|  | 833 | 0.31 |  |  | 52.98 |  | 3.24 | 298 | 0.7259615 | 2.892565
|  | 833 | 0.31 |  |  | 52.98 |  | 3.24 | 298 | 0.849359 | 3.160583
|  | 833 | 0.31 |  |  | 52.98 |  | 3.24 | 298 | 1.008013 | 3.379542
LC-500-2 |  | 1924 | 0.79 |  |  | 53.24 |  | 3.64 | 298 | 0.02403846 | 0.2077633
|  | 1924 | 0.79 |  |  | 53.24 |  | 3.64 | 298 | 0.08653846 | 0.5937563
|  | 1924 | 0.79 |  |  | 53.24 |  | 3.64 | 298 | 0.1891026 | 0.9406196
|  | 1924 | 0.79 |  |  | 53.24 |  | 3.64 | 298 | 0.2676282 | 1.297127
|  | 1924 | 0.79 |  |  | 53.24 |  | 3.64 | 298 | 0.3862179 | 1.663911
|  | 1924 | 0.79 |  |  | 53.24 |  | 3.64 | 298 | 0.5016026 | 2.040546
|  | 1924 | 0.79 |  |  | 53.24 |  | 3.64 | 298 | 0.6185897 | 2.298619
|  | 1924 | 0.79 |  |  | 53.24 |  | 3.64 | 298 | 0.7596154 | 2.655743
|  | 1924 | 0.79 |  |  | 53.24 |  | 3.64 | 298 | 0.8733974 | 2.943429
|  | 1924 | 0.79 |  |  | 53.24 |  | 3.64 | 298 | 1.008013 | 3.211557
LC-500-3 |  | 1667 | 0.72 |  |  | 53.35 |  | 4.04 | 298 | 0.01762821 | 0.2867513
|  | 1667 | 0.72 |  |  | 53.35 |  | 4.04 | 298 | 0.08653846 | 0.6530449
|  | 1667 | 0.72 |  |  | 53.35 |  | 4.04 | 298 | 0.1810897 | 1.019592
|  | 1667 | 0.72 |  |  | 53.35 |  | 4.04 | 298 | 0.3092949 | 1.44576
|  | 1667 | 0.72 |  |  | 53.35 |  | 4.04 | 298 | 0.4166667 | 1.733382
|  | 1667 | 0.72 |  |  | 53.35 |  | 4.04 | 298 | 0.5560897 | 2.060847
|  | 1667 | 0.72 |  |  | 53.35 |  | 4.04 | 298 | 0.6971154 | 2.398209
|  | 1667 | 0.72 |  |  | 53.35 |  | 4.04 | 298 | 0.8285256 | 2.705831
|  | 1667 | 0.72 |  |  | 53.35 |  | 4.04 | 298 | 0.9150641 | 2.874671
|  | 1667 | 0.72 |  |  | 53.35 |  | 4.04 | 298 | 1 | 3.043494
LC-550-1 |  | 1087 | 0.45 |  |  | 53.3 |  | 2.55 | 273 | 0.014377 | 0.6336634
|  | 1087 | 0.45 |  |  | 53.3 |  | 2.55 | 273 | 0.06709265 | 1.207921
|  | 1087 | 0.45 |  |  | 53.3 |  | 2.55 | 273 | 0.1389776 | 1.831683
|  | 1087 | 0.45 |  |  | 53.3 |  | 2.55 | 273 | 0.2092652 | 2.316832
|  | 1087 | 0.45 |  |  | 53.3 |  | 2.55 | 273 | 0.3115016 | 2.80198
|  | 1087 | 0.45 |  |  | 53.3 |  | 2.55 | 273 | 0.4233227 | 3.29703
|  | 1087 | 0.45 |  |  | 53.3 |  | 2.55 | 273 | 0.5638978 | 3.821782
|  | 1087 | 0.45 |  |  | 53.3 |  | 2.55 | 273 | 0.7060703 | 4.247525
|  | 1087 | 0.45 |  |  | 53.3 |  | 2.55 | 273 | 0.8498403 | 4.663366
|  | 1087 | 0.45 |  |  | 53.3 |  | 2.55 | 273 | 1.003195 | 5.039604
LC-550-2 |  | 1883 | 0.9 |  |  | 58.75 |  | 3.04 | 273 | 0.02396166 | 0.3168317
|  | 1883 | 0.9 |  |  | 58.75 |  | 3.04 | 273 | 0.1134185 | 0.8217822
|  | 1883 | 0.9 |  |  | 58.75 |  | 3.04 | 273 | 0.2124601 | 1.237624
|  | 1883 | 0.9 |  |  | 58.75 |  | 3.04 | 273 | 0.3354633 | 1.663366
|  | 1883 | 0.9 |  |  | 58.75 |  | 3.04 | 273 | 0.4472843 | 2.039604
|  | 1883 | 0.9 |  |  | 58.75 |  | 3.04 | 273 | 0.5591054 | 2.405941
|  | 1883 | 0.9 |  |  | 58.75 |  | 3.04 | 273 | 0.6757188 | 2.742574
|  | 1883 | 0.9 |  |  | 58.75 |  | 3.04 | 273 | 0.7923323 | 3.049505
|  | 1883 | 0.9 |  |  | 58.75 |  | 3.04 | 273 | 0.8897764 | 3.336634
|  | 1883 | 0.9 |  |  | 58.75 |  | 3.04 | 273 | 0.9968051 | 3.584158
LC-550-3 |  | 1311 | 0.56 |  |  | 59.62 |  | 3.65 | 273 | 0.02236422 | 0.5148515
|  | 1311 | 0.56 |  |  | 59.62 |  | 3.65 | 273 | 0.07188498 | 0.9306931
|  | 1311 | 0.56 |  |  | 59.62 |  | 3.65 | 273 | 0.1629393 | 1.336634
|  | 1311 | 0.56 |  |  | 59.62 |  | 3.65 | 273 | 0.2539936 | 1.693069
|  | 1311 | 0.56 |  |  | 59.62 |  | 3.65 | 273 | 0.3738019 | 2.108911
|  | 1311 | 0.56 |  |  | 59.62 |  | 3.65 | 273 | 0.5047923 | 2.50495
|  | 1311 | 0.56 |  |  | 59.62 |  | 3.65 | 273 | 0.6214058 | 2.80198
|  | 1311 | 0.56 |  |  | 59.62 |  | 3.65 | 273 | 0.7555911 | 3.118812
|  | 1311 | 0.56 |  |  | 59.62 |  | 3.65 | 273 | 0.9073482 | 3.485149
|  | 1311 | 0.56 |  |  | 59.62 |  | 3.65 | 273 | 1.003195 | 3.712871
LC-550-1 |  | 1087 | 0.45 |  |  | 53.3 |  | 2.55 | 298 | 0.014377 | 0.3069307
|  | 1087 | 0.45 |  |  | 53.3 |  | 2.55 | 298 | 0.06709265 | 0.7227723
|  | 1087 | 0.45 |  |  | 53.3 |  | 2.55 | 298 | 0.14377 | 1.118812
|  | 1087 | 0.45 |  |  | 53.3 |  | 2.55 | 298 | 0.2188498 | 1.475248
|  | 1087 | 0.45 |  |  | 53.3 |  | 2.55 | 298 | 0.3099042 | 1.792079
|  | 1087 | 0.45 |  |  | 53.3 |  | 2.55 | 298 | 0.4105431 | 2.138614
|  | 1087 | 0.45 |  |  | 53.3 |  | 2.55 | 298 | 0.5591054 | 2.524752
|  | 1087 | 0.45 |  |  | 53.3 |  | 2.55 | 298 | 0.7108626 | 2.90099
|  | 1087 | 0.45 |  |  | 53.3 |  | 2.55 | 298 | 0.8226837 | 3.118812
|  | 1087 | 0.45 |  |  | 53.3 |  | 2.55 | 298 | 0.9105431 | 3.336634
|  | 1087 | 0.45 |  |  | 53.3 |  | 2.55 | 298 | 1.00639 | 3.475248
LC-550-2 |  | 1883 | 0.9 |  |  | 58.75 |  | 3.04 | 298 | 0.03035144 | 0.1881188
|  | 1883 | 0.9 |  |  | 58.75 |  | 3.04 | 298 | 0.115016 | 0.4752475
|  | 1883 | 0.9 |  |  | 58.75 |  | 3.04 | 298 | 0.2236422 | 0.7326733
|  | 1883 | 0.9 |  |  | 58.75 |  | 3.04 | 298 | 0.3674121 | 1.059406
|  | 1883 | 0.9 |  |  | 58.75 |  | 3.04 | 298 | 0.5159744 | 1.336634
|  | 1883 | 0.9 |  |  | 58.75 |  | 3.04 | 298 | 0.6421725 | 1.594059
|  | 1883 | 0.9 |  |  | 58.75 |  | 3.04 | 298 | 0.7667732 | 1.821782
|  | 1883 | 0.9 |  |  | 58.75 |  | 3.04 | 298 | 0.8785942 | 1.990099
|  | 1883 | 0.9 |  |  | 58.75 |  | 3.04 | 298 | 1.009585 | 2.178218
LC-550-3 |  | 1311 | 0.56 |  |  | 59.62 |  | 3.65 | 298 | 0.014377 | 0.2475248
|  | 1311 | 0.56 |  |  | 59.62 |  | 3.65 | 298 | 0.08306709 | 0.6138614
|  | 1311 | 0.56 |  |  | 59.62 |  | 3.65 | 298 | 0.1805112 | 0.9306931
|  | 1311 | 0.56 |  |  | 59.62 |  | 3.65 | 298 | 0.313099 | 1.217822
|  | 1311 | 0.56 |  |  | 59.62 |  | 3.65 | 298 | 0.4600639 | 1.534653
|  | 1311 | 0.56 |  |  | 59.62 |  | 3.65 | 298 | 0.6102236 | 1.80198
|  | 1311 | 0.56 |  |  | 59.62 |  | 3.65 | 298 | 0.7651757 | 2.089109
|  | 1311 | 0.56 |  |  | 59.62 |  | 3.65 | 298 | 0.899361 | 2.277228
|  | 1311 | 0.56 |  |  | 59.62 |  | 3.65 | 298 | 1.004792 | 2.455446