## Sheet1
GAC | GAS | BET | Vt | Vmeso | Vmic | %C | %O | %N | Temp(K) | Pessure | Adsorp(mmol/g)
HSM-550-1 | CO2 | 1118 | 0.41 |  |  | 80.21 |  | 4.94 | 273 | 0.01062844 | 0.6128413
|  | 1118 | 0.41 |  |  | 80.21 |  | 4.94 | 273 | 0.04589514 | 1.284331
|  | 1118 | 0.41 |  |  | 80.21 |  | 4.94 | 273 | 0.09503845 | 1.920294
|  | 1118 | 0.41 |  |  | 80.21 |  | 4.94 | 273 | 0.1642399 | 2.44993
|  | 1118 | 0.41 |  |  | 80.21 |  | 4.94 | 273 | 0.2349882 | 2.955973
|  | 1118 | 0.41 |  |  | 80.21 |  | 4.94 | 273 | 0.3334746 | 3.4499
|  | 1118 | 0.41 |  |  | 80.21 |  | 4.94 | 273 | 0.4304414 | 3.861331
|  | 1118 | 0.41 |  |  | 80.21 |  | 4.94 | 273 | 0.5397288 | 4.296192
|  | 1118 | 0.41 |  |  | 80.21 |  | 4.94 | 273 | 0.6829358 | 4.648138
|  | 1118 | 0.41 |  |  | 80.21 |  | 4.94 | 273 | 0.8045741 | 4.988551
|  | 1118 | 0.41 |  |  | 80.21 |  | 4.94 | 273 | 0.9092995 | 5.18771
|  | 1118 | 0.41 |  |  | 80.21 |  | 4.94 | 273 | 0.9909245 | 5.339989
HSM-600-1 |  | 1523 | 0.56 |  |  | 78.35 |  | 3.68 | 273 | 0.01839317 | 0.3769934
|  | 1523 | 0.56 |  |  | 78.35 |  | 3.68 | 273 | 0.05213719 | 0.9777744
|  | 1523 | 0.56 |  |  | 78.35 |  | 3.68 | 273 | 0.1043652 | 1.601913
|  | 1523 | 0.56 |  |  | 78.35 |  | 3.68 | 273 | 0.1658534 | 2.167004
|  | 1523 | 0.56 |  |  | 78.35 |  | 3.68 | 273 | 0.259693 | 2.755288
|  | 1523 | 0.56 |  |  | 78.35 |  | 3.68 | 273 | 0.3489223 | 3.296476
|  | 1523 | 0.56 |  |  | 78.35 |  | 3.68 | 273 | 0.4412514 | 3.766901
|  | 1523 | 0.56 |  |  | 78.35 |  | 3.68 | 273 | 0.5520736 | 4.225319
|  | 1523 | 0.56 |  |  | 78.35 |  | 3.68 | 273 | 0.6552098 | 4.613102
|  | 1523 | 0.56 |  |  | 78.35 |  | 3.68 | 273 | 0.7922353 | 5.035848
|  | 1523 | 0.56 |  |  | 78.35 |  | 3.68 | 273 | 0.8969274 | 5.364673
|  | 1523 | 0.56 |  |  | 78.35 |  | 3.68 | 273 | 1.003172 | 5.646328
HSM-650-1 |  | 1661 | 0.64 |  |  | 83.24 |  | 2.53 | 273 | 0.00764364 | 0.2356663
|  | 1661 | 0.64 |  |  | 83.24 |  | 2.53 | 273 | 0.05370527 | 0.8716656
|  | 1661 | 0.64 |  |  | 83.24 |  | 2.53 | 273 | 0.1044167 | 1.40152
|  | 1661 | 0.64 |  |  | 83.24 |  | 2.53 | 273 | 0.1766786 | 2.013634
|  | 1661 | 0.64 |  |  | 83.24 |  | 2.53 | 273 | 0.2658836 | 2.649125
|  | 1661 | 0.64 |  |  | 83.24 |  | 2.53 | 273 | 0.3412575 | 3.143325
|  | 1661 | 0.64 |  |  | 83.24 |  | 2.53 | 273 | 0.4351184 | 3.649095
|  | 1661 | 0.64 |  |  | 83.24 |  | 2.53 | 273 | 0.5382364 | 4.107604
|  | 1661 | 0.64 |  |  | 83.24 |  | 2.53 | 273 | 0.678286 | 4.754283
|  | 1661 | 0.64 |  |  | 83.24 |  | 2.53 | 273 | 0.7752649 | 5.118563
|  | 1661 | 0.64 |  |  | 83.24 |  | 2.53 | 273 | 0.8814918 | 5.470945
|  | 1661 | 0.64 |  |  | 83.24 |  | 2.53 | 273 | 1.000036 | 5.858546
HSM-550-1 |  | 1118 | 0.41 |  |  | 80.21 |  | 4.94 | 298 | 0.0199552 | 0.2944603
|  | 1118 | 0.41 |  |  | 80.21 |  | 4.94 | 298 | 0.06299267 | 0.7065266
|  | 1118 | 0.41 |  |  | 80.21 |  | 4.94 | 298 | 0.0937307 | 1.012648
|  | 1118 | 0.41 |  |  | 80.21 |  | 4.94 | 298 | 0.1537174 | 1.424514
|  | 1118 | 0.41 |  |  | 80.21 |  | 4.94 | 298 | 0.2229582 | 1.800908
|  | 1118 | 0.41 |  |  | 80.21 |  | 4.94 | 298 | 0.3214597 | 2.235896
|  | 1118 | 0.41 |  |  | 80.21 |  | 4.94 | 298 | 0.4461585 | 2.658788
|  | 1118 | 0.41 |  |  | 80.21 |  | 4.94 | 298 | 0.592429 | 3.081425
|  | 1118 | 0.41 |  |  | 80.21 |  | 4.94 | 298 | 0.7371829 | 3.409778
|  | 1118 | 0.41 |  |  | 80.21 |  | 4.94 | 298 | 0.8449749 | 3.667839
|  | 1118 | 0.41 |  |  | 80.21 |  | 4.94 | 298 | 1.003599 | 3.98424
HSM-600-1 |  | 1523 | 0.56 |  |  | 78.35 |  | 3.68 | 298 | 0.02148998 | 0.3180178
|  | 1523 | 0.56 |  |  | 78.35 |  | 3.68 | 298 | 0.08607495 | 0.8241327
|  | 1523 | 0.56 |  |  | 78.35 |  | 3.68 | 298 | 0.1553157 | 1.200527
|  | 1523 | 0.56 |  |  | 78.35 |  | 3.68 | 298 | 0.2168796 | 1.470921
|  | 1523 | 0.56 |  |  | 78.35 |  | 3.68 | 298 | 0.3092147 | 1.91777
|  | 1523 | 0.56 |  |  | 78.35 |  | 3.68 | 298 | 0.41236 | 2.270188
|  | 1523 | 0.56 |  |  | 78.35 |  | 3.68 | 298 | 0.4985651 | 2.587443
|  | 1523 | 0.56 |  |  | 78.35 |  | 3.68 | 298 | 0.5924865 | 2.857456
|  | 1523 | 0.56 |  |  | 78.35 |  | 3.68 | 298 | 0.7002664 | 3.162669
|  | 1523 | 0.56 |  |  | 78.35 |  | 3.68 | 298 | 0.7941999 | 3.38553
|  | 1523 | 0.56 |  |  | 78.35 |  | 3.68 | 298 | 0.8850457 | 3.632003
|  | 1523 | 0.56 |  |  | 78.35 |  | 3.68 | 298 | 0.9912999 | 3.878295
HSM-650-1 |  | 1661 | 0.64 |  |  | 83.24 |  | 2.53 | 298 | 0.0215142 | 0.223715
|  | 1661 | 0.64 |  |  | 83.24 |  | 2.53 | 298 | 0.06456681 | 0.576842
|  | 1661 | 0.64 |  |  | 83.24 |  | 2.53 | 298 | 0.1184144 | 0.8944784
|  | 1661 | 0.64 |  |  | 83.24 |  | 2.53 | 298 | 0.1830508 | 1.2002
|  | 1661 | 0.64 |  |  | 83.24 |  | 2.53 | 298 | 0.2538506 | 1.505849
|  | 1661 | 0.64 |  |  | 83.24 |  | 2.53 | 298 | 0.3385088 | 1.846697
|  | 1661 | 0.64 |  |  | 83.24 |  | 2.53 | 298 | 0.4477992 | 2.269771
|  | 1661 | 0.64 |  |  | 83.24 |  | 2.53 | 298 | 0.5832809 | 2.704323
|  | 1661 | 0.64 |  |  | 83.24 |  | 2.53 | 298 | 0.7403342 | 3.138621
|  | 1661 | 0.64 |  |  | 83.24 |  | 2.53 | 298 | 0.8527457 | 3.408416
|  | 1661 | 0.64 |  |  | 83.24 |  | 2.53 | 298 | 0.9405158 | 3.63135
|  | 1661 | 0.64 |  |  | 83.24 |  | 2.53 | 298 | 0.9974935 | 3.760344
HSM-550-2 |  | 1696 | 0.64 |  |  | 81.56 |  | 4.34 | 273 | 0.01986755 | 0.4690148
|  | 1696 | 0.64 |  |  | 81.56 |  | 4.34 | 273 | 0.05463576 | 1.042118
|  | 1696 | 0.64 |  |  | 81.56 |  | 4.34 | 273 | 0.102649 | 1.575943
|  | 1696 | 0.64 |  |  | 81.56 |  | 4.34 | 273 | 0.1672185 | 2.161694
|  | 1696 | 0.64 |  |  | 81.56 |  | 4.34 | 273 | 0.2384106 | 2.669145
|  | 1696 | 0.64 |  |  | 81.56 |  | 4.34 | 273 | 0.3377483 | 3.31962
|  | 1696 | 0.64 |  |  | 81.56 |  | 4.34 | 273 | 0.4354305 | 3.996186
|  | 1696 | 0.64 |  |  | 81.56 |  | 4.34 | 273 | 0.5430464 | 4.529234
|  | 1696 | 0.64 |  |  | 81.56 |  | 4.34 | 273 | 0.6854305 | 5.205218
|  | 1696 | 0.64 |  |  | 81.56 |  | 4.34 | 273 | 0.8029801 | 5.620818
|  | 1696 | 0.64 |  |  | 81.56 |  | 4.34 | 273 | 0.9205298 | 6.075524
|  | 1696 | 0.64 |  |  | 81.56 |  | 4.34 | 273 | 0.9884106 | 6.322311
HSM-600-2 |  | 2319 | 0.93 |  |  | 82.13 |  | 3.27 | 273 | 0.02152318 | 0.4168517
|  | 2319 | 0.93 |  |  | 82.13 |  | 3.27 | 273 | 0.06622517 | 0.8594719
|  | 2319 | 0.93 |  |  | 82.13 |  | 3.27 | 273 | 0.1274834 | 1.393124
|  | 2319 | 0.93 |  |  | 82.13 |  | 3.27 | 273 | 0.2168874 | 2.082834
|  | 2319 | 0.93 |  |  | 82.13 |  | 3.27 | 273 | 0.3162252 | 2.772414
|  | 2319 | 0.93 |  |  | 82.13 |  | 3.27 | 273 | 0.4188742 | 3.279456
|  | 2319 | 0.93 |  |  | 82.13 |  | 3.27 | 273 | 0.5264901 | 3.864645
|  | 2319 | 0.93 |  |  | 82.13 |  | 3.27 | 273 | 0.6307947 | 4.397736
|  | 2319 | 0.93 |  |  | 82.13 |  | 3.27 | 273 | 0.7400662 | 4.917727
|  | 2319 | 0.93 |  |  | 82.13 |  | 3.27 | 273 | 0.8344371 | 5.333629
|  | 2319 | 0.93 |  |  | 82.13 |  | 3.27 | 273 | 0.9387417 | 5.710296
|  | 2319 | 0.93 |  |  | 82.13 |  | 3.27 | 273 | 0.9917219 | 5.996384
HSM-650-2 |  | 2178 | 0.98 |  |  | 86.32 |  | 1.89 | 273 | 0.01324503 | 0.2474996
|  | 2178 | 0.98 |  |  | 86.32 |  | 1.89 | 273 | 0.08940397 | 0.9243467
|  | 2178 | 0.98 |  |  | 86.32 |  | 1.89 | 273 | 0.1705298 | 1.535952
|  | 2178 | 0.98 |  |  | 86.32 |  | 1.89 | 273 | 0.2549669 | 2.004125
|  | 2178 | 0.98 |  |  | 86.32 |  | 1.89 | 273 | 0.3410596 | 2.511383
|  | 2178 | 0.98 |  |  | 86.32 |  | 1.89 | 273 | 0.4586093 | 3.083407
|  | 2178 | 0.98 |  |  | 86.32 |  | 1.89 | 273 | 0.5927152 | 3.733428
|  | 2178 | 0.98 |  |  | 86.32 |  | 1.89 | 273 | 0.6887417 | 4.123238
|  | 2178 | 0.98 |  |  | 86.32 |  | 1.89 | 273 | 0.8162252 | 4.656027
|  | 2178 | 0.98 |  |  | 86.32 |  | 1.89 | 273 | 0.9321192 | 5.110754
|  | 2178 | 0.98 |  |  | 86.32 |  | 1.89 | 273 | 0.9983444 | 5.292387
HSM-550-2 |  | 1696 | 0.64 |  |  | 81.56 |  | 4.34 | 298 | 0.03642384 | 0.4166574
|  | 1696 | 0.64 |  |  | 81.56 |  | 4.34 | 298 | 0.1258278 | 1.01512
|  | 1696 | 0.64 |  |  | 81.56 |  | 4.34 | 298 | 0.1937086 | 1.418332
|  | 1696 | 0.64 |  |  | 81.56 |  | 4.34 | 298 | 0.2748344 | 1.808335
|  | 1696 | 0.64 |  |  | 81.56 |  | 4.34 | 298 | 0.3791391 | 2.237143
|  | 1696 | 0.64 |  |  | 81.56 |  | 4.34 | 298 | 0.4933775 | 2.639751
|  | 1696 | 0.64 |  |  | 81.56 |  | 4.34 | 298 | 0.5943709 | 3.016461
|  | 1696 | 0.64 |  |  | 81.56 |  | 4.34 | 298 | 0.7301325 | 3.431823
|  | 1696 | 0.64 |  |  | 81.56 |  | 4.34 | 298 | 0.8559603 | 3.821244
|  | 1696 | 0.64 |  |  | 81.56 |  | 4.34 | 298 | 1.003311 | 4.236456
HSM-600-2 |  | 2319 | 0.93 |  |  | 82.13 |  | 3.27 | 298 | 0.02649007 | 0.2994685
|  | 2319 | 0.93 |  |  | 82.13 |  | 3.27 | 298 | 0.102649 | 0.6634664
|  | 2319 | 0.93 |  |  | 82.13 |  | 3.27 | 298 | 0.1688742 | 1.040629
|  | 2319 | 0.93 |  |  | 82.13 |  | 3.27 | 298 | 0.2284768 | 1.222348
|  | 2319 | 0.93 |  |  | 82.13 |  | 3.27 | 298 | 0.3228477 | 1.599144
|  | 2319 | 0.93 |  |  | 82.13 |  | 3.27 | 298 | 0.4172185 | 1.923798
|  | 2319 | 0.93 |  |  | 82.13 |  | 3.27 | 298 | 0.5546358 | 2.430386
|  | 2319 | 0.93 |  |  | 82.13 |  | 3.27 | 298 | 0.6655629 | 2.74179
|  | 2319 | 0.93 |  |  | 82.13 |  | 3.27 | 298 | 0.781457 | 3.079199
|  | 2319 | 0.93 |  |  | 82.13 |  | 3.27 | 298 | 0.9006623 | 3.40353
|  | 2319 | 0.93 |  |  | 82.13 |  | 3.27 | 298 | 0.9966887 | 3.662985
HSM-650-2 |  | 2178 | 0.98 |  |  | 86.32 |  | 1.89 | 298 | 0.0281457 | 0.2212346
|  | 2178 | 0.98 |  |  | 86.32 |  | 1.89 | 298 | 0.07781457 | 0.4812948
|  | 2178 | 0.98 |  |  | 86.32 |  | 1.89 | 298 | 0.1556291 | 0.8322357
|  | 2178 | 0.98 |  |  | 86.32 |  | 1.89 | 298 | 0.263245 | 1.195824
|  | 2178 | 0.98 |  |  | 86.32 |  | 1.89 | 298 | 0.4023179 | 1.715426
|  | 2178 | 0.98 |  |  | 86.32 |  | 1.89 | 298 | 0.5347682 | 2.130832
|  | 2178 | 0.98 |  |  | 86.32 |  | 1.89 | 298 | 0.6539735 | 2.455162
|  | 2178 | 0.98 |  |  | 86.32 |  | 1.89 | 298 | 0.7533113 | 2.714575
|  | 2178 | 0.98 |  |  | 86.32 |  | 1.89 | 298 | 0.8708609 | 3.025892
|  | 2178 | 0.98 |  |  | 86.32 |  | 1.89 | 298 | 0.9966887 | 3.337101
HSM-550-3 |  | 1354 | 0.51 |  |  | 80.13 |  | 3.88 | 273 | 0.01952165 | 0.5930233
|  | 1354 | 0.51 |  |  | 80.13 |  | 3.88 | 273 | 0.06031977 | 1.302326
|  | 1354 | 0.51 |  |  | 80.13 |  | 3.88 | 273 | 0.1240192 | 1.94186
|  | 1354 | 0.51 |  |  | 80.13 |  | 3.88 | 273 | 0.2135919 | 2.662791
|  | 1354 | 0.51 |  |  | 80.13 |  | 3.88 | 273 | 0.3351591 | 3.418605
|  | 1354 | 0.51 |  |  | 80.13 |  | 3.88 | 273 | 0.4628888 | 4.046512
|  | 1354 | 0.51 |  |  | 80.13 |  | 3.88 | 273 | 0.5876288 | 4.55814
|  | 1354 | 0.51 |  |  | 80.13 |  | 3.88 | 273 | 0.7108858 | 4.988372
|  | 1354 | 0.51 |  |  | 80.13 |  | 3.88 | 273 | 0.8204824 | 5.302326
|  | 1354 | 0.51 |  |  | 80.13 |  | 3.88 | 273 | 0.9270538 | 5.569767
|  | 1354 | 0.51 |  |  | 80.13 |  | 3.88 | 273 | 0.9955509 | 5.767442
HSM-600-3 |  | 2195 | 0.88 |  |  | 83.21 |  | 2.47 | 273 | 0.03789114 | 0.4418605
|  | 2195 | 0.88 |  |  | 83.21 |  | 2.47 | 273 | 0.121319 | 1.255814
|  | 2195 | 0.88 |  |  | 83.21 |  | 2.47 | 273 | 0.1819992 | 1.837209
|  | 2195 | 0.88 |  |  | 83.21 |  | 2.47 | 273 | 0.2655807 | 2.348837
|  | 2195 | 0.88 |  |  | 83.21 |  | 2.47 | 273 | 0.3597915 | 2.94186
|  | 2195 | 0.88 |  |  | 83.21 |  | 2.47 | 273 | 0.4753143 | 3.593023
|  | 2195 | 0.88 |  |  | 83.21 |  | 2.47 | 273 | 0.5878179 | 4.186047
|  | 2195 | 0.88 |  |  | 83.21 |  | 2.47 | 273 | 0.6958014 | 4.674419
|  | 2195 | 0.88 |  |  | 83.21 |  | 2.47 | 273 | 0.7855337 | 5.081395
|  | 2195 | 0.88 |  |  | 83.21 |  | 2.47 | 273 | 0.8889913 | 5.476744
|  | 2195 | 0.88 |  |  | 83.21 |  | 2.47 | 273 | 0.9848093 | 5.906977
HSM-650-3 |  | 2054 | 0.88 |  |  | 90.78 |  | 1.33 | 273 | 0.01965164 | 0.3372093
|  | 2054 | 0.88 |  |  | 90.78 |  | 1.33 | 273 | 0.06511746 | 0.8604651
|  | 2054 | 0.88 |  |  | 90.78 |  | 1.33 | 273 | 0.1455734 | 1.523256
|  | 2054 | 0.88 |  |  | 90.78 |  | 1.33 | 273 | 0.2215211 | 2.05814
|  | 2054 | 0.88 |  |  | 90.78 |  | 1.33 | 273 | 0.2959562 | 2.569767
|  | 2054 | 0.88 |  |  | 90.78 |  | 1.33 | 273 | 0.3978009 | 3.139535
|  | 2054 | 0.88 |  |  | 90.78 |  | 1.33 | 273 | 0.5376903 | 3.837209
|  | 2054 | 0.88 |  |  | 90.78 |  | 1.33 | 273 | 0.6441612 | 4.302326
|  | 2054 | 0.88 |  |  | 90.78 |  | 1.33 | 273 | 0.7445583 | 4.72093
|  | 2054 | 0.88 |  |  | 90.78 |  | 1.33 | 273 | 0.8434487 | 5.104651
|  | 2054 | 0.88 |  |  | 90.78 |  | 1.33 | 273 | 0.9864637 | 5.651163
HSM-550-3 |  | 1354 | 0.51 |  |  | 80.13 |  | 3.88 | 298 | 0.03181721 | 0.3953488
|  | 1354 | 0.51 |  |  | 80.13 |  | 3.88 | 298 | 0.1016378 | 0.9883721
|  | 1354 | 0.51 |  |  | 80.13 |  | 3.88 | 298 | 0.1654318 | 1.44186
|  | 1354 | 0.51 |  |  | 80.13 |  | 3.88 | 298 | 0.2505849 | 1.860465
|  | 1354 | 0.51 |  |  | 80.13 |  | 3.88 | 298 | 0.3281575 | 2.197674
|  | 1354 | 0.51 |  |  | 80.13 |  | 3.88 | 298 | 0.4407319 | 2.651163
|  | 1354 | 0.51 |  |  | 80.13 |  | 3.88 | 298 | 0.5396637 | 2.953488
|  | 1354 | 0.51 |  |  | 80.13 |  | 3.88 | 298 | 0.635523 | 3.302326
|  | 1354 | 0.51 |  |  | 80.13 |  | 3.88 | 298 | 0.7405641 | 3.581395
|  | 1354 | 0.51 |  |  | 80.13 |  | 3.88 | 298 | 0.8532331 | 3.848837
|  | 1354 | 0.51 |  |  | 80.13 |  | 3.88 | 298 | 0.9887561 | 4.139535
HSM-600-3 |  | 2195 | 0.88 |  |  | 83.21 |  | 2.47 | 298 | 0.01974026 | 0.1627907
|  | 2195 | 0.88 |  |  | 83.21 |  | 2.47 | 298 | 0.1155701 | 0.5697674
|  | 2195 | 0.88 |  |  | 83.21 |  | 2.47 | 298 | 0.2281327 | 1.046512
|  | 2195 | 0.88 |  |  | 83.21 |  | 2.47 | 298 | 0.3133213 | 1.395349
|  | 2195 | 0.88 |  |  | 83.21 |  | 2.47 | 298 | 0.4198632 | 1.72093
|  | 2195 | 0.88 |  |  | 83.21 |  | 2.47 | 298 | 0.5294479 | 2.05814
|  | 2195 | 0.88 |  |  | 83.21 |  | 2.47 | 298 | 0.6786018 | 2.523256
|  | 2195 | 0.88 |  |  | 83.21 |  | 2.47 | 298 | 0.8171441 | 2.872093
|  | 2195 | 0.88 |  |  | 83.21 |  | 2.47 | 298 | 0.9176179 | 3.139535
|  | 2195 | 0.88 |  |  | 83.21 |  | 2.47 | 298 | 0.9906882 | 3.337209
HSM-650-3 |  | 2054 | 0.88 |  |  | 90.78 |  | 1.33 | 298 | 0.0440596 | 0.3023256
|  | 2054 | 0.88 |  |  | 90.78 |  | 1.33 | 298 | 0.1307312 | 0.7325581
|  | 2054 | 0.88 |  |  | 90.78 |  | 1.33 | 298 | 0.2493973 | 1.197674
|  | 2054 | 0.88 |  |  | 90.78 |  | 1.33 | 298 | 0.3483114 | 1.534884
|  | 2054 | 0.88 |  |  | 90.78 |  | 1.33 | 298 | 0.489861 | 1.965116
|  | 2054 | 0.88 |  |  | 90.78 |  | 1.33 | 298 | 0.611635 | 2.313953
|  | 2054 | 0.88 |  |  | 90.78 |  | 1.33 | 298 | 0.7897523 | 2.77907
|  | 2054 | 0.88 |  |  | 90.78 |  | 1.33 | 298 | 0.8856707 | 3.011628
|  | 2054 | 0.88 |  |  | 90.78 |  | 1.33 | 298 | 0.9876631 | 3.290698