## Sheet1
GAC | GAS | BET | Vt | Vmeso | Vmic | %C | %O | %N | Temp(K) | Pessure | Adsorp(mmol/g)
PS-400-2 | CO2 | 756 | 0.28 |  |  | 81.23 |  | 3.24 | 273 | 0.02369668 | 0.5675147
|  | 756 | 0.28 |  |  | 81.23 |  | 3.24 | 273 | 0.06161137 | 1.046967
|  | 756 | 0.28 |  |  | 81.23 |  | 3.24 | 273 | 0.1184834 | 1.594912
|  | 756 | 0.28 |  |  | 81.23 |  | 3.24 | 273 | 0.1958926 | 2.064579
|  | 756 | 0.28 |  |  | 81.23 |  | 3.24 | 273 | 0.2654028 | 2.485323
|  | 756 | 0.28 |  |  | 81.23 |  | 3.24 | 273 | 0.3807267 | 2.886497
|  | 756 | 0.28 |  |  | 81.23 |  | 3.24 | 273 | 0.507109 | 3.277886
|  | 756 | 0.28 |  |  | 81.23 |  | 3.24 | 273 | 0.6366509 | 3.620352
|  | 756 | 0.28 |  |  | 81.23 |  | 3.24 | 273 | 0.7567141 | 3.894325
|  | 756 | 0.28 |  |  | 81.23 |  | 3.24 | 273 | 0.8672986 | 4.129159
|  | 756 | 0.28 |  |  | 81.23 |  | 3.24 | 273 | 1.00316 | 4.363992
PS-400-3 |  | 856 | 0.38 |  |  | 82.36 |  | 3.56 | 273 | 0.01105845 | 0.4892368
|  | 856 | 0.38 |  |  | 82.36 |  | 3.56 | 273 | 0.04897314 | 0.9491194
|  | 856 | 0.38 |  |  | 82.36 |  | 3.56 | 273 | 0.107425 | 1.477495
|  | 856 | 0.38 |  |  | 82.36 |  | 3.56 | 273 | 0.1895735 | 2.015656
|  | 856 | 0.38 |  |  | 82.36 |  | 3.56 | 273 | 0.3064771 | 2.534247
|  | 856 | 0.38 |  |  | 82.36 |  | 3.56 | 273 | 0.464455 | 3.16047
|  | 856 | 0.38 |  |  | 82.36 |  | 3.56 | 273 | 0.6113744 | 3.600783
|  | 856 | 0.38 |  |  | 82.36 |  | 3.56 | 273 | 0.7440758 | 3.953033
|  | 856 | 0.38 |  |  | 82.36 |  | 3.56 | 273 | 0.8578199 | 4.25636
|  | 856 | 0.38 |  |  | 82.36 |  | 3.56 | 273 | 0.9399684 | 4.412916
|  | 856 | 0.38 |  |  | 82.36 |  | 3.56 | 273 | 1.00316 | 4.540117
PS-400-4 |  | 1394 | 0.56 |  |  | 82.93 |  | 3.99 | 273 | 0.01421801 | 0.3913894
|  | 1394 | 0.56 |  |  | 82.93 |  | 3.99 | 273 | 0.05371248 | 0.8708415
|  | 1394 | 0.56 |  |  | 82.93 |  | 3.99 | 273 | 0.135861 | 1.604697
|  | 1394 | 0.56 |  |  | 82.93 |  | 3.99 | 273 | 0.1864139 | 1.908023
|  | 1394 | 0.56 |  |  | 82.93 |  | 3.99 | 273 | 0.2796209 | 2.485323
|  | 1394 | 0.56 |  |  | 82.93 |  | 3.99 | 273 | 0.3696682 | 2.945205
|  | 1394 | 0.56 |  |  | 82.93 |  | 3.99 | 273 | 0.464455 | 3.365949
|  | 1394 | 0.56 |  |  | 82.93 |  | 3.99 | 273 | 0.5703002 | 3.747554
|  | 1394 | 0.56 |  |  | 82.93 |  | 3.99 | 273 | 0.7061611 | 4.236791
|  | 1394 | 0.56 |  |  | 82.93 |  | 3.99 | 273 | 0.8088468 | 4.549902
|  | 1394 | 0.56 |  |  | 82.93 |  | 3.99 | 273 | 0.906793 | 4.843444
|  | 1394 | 0.56 |  |  | 82.93 |  | 3.99 | 273 | 1.007899 | 5.117417
PS-400-2 |  | 756 | 0.28 |  |  | 81.23 |  | 3.24 | 298 | 0.03949447 | 0.4011742
|  | 756 | 0.28 |  |  | 81.23 |  | 3.24 | 298 | 0.09478673 | 0.7436399
|  | 756 | 0.28 |  |  | 81.23 |  | 3.24 | 298 | 0.1721959 | 1.144814
|  | 756 | 0.28 |  |  | 81.23 |  | 3.24 | 298 | 0.2701422 | 1.506849
|  | 756 | 0.28 |  |  | 81.23 |  | 3.24 | 298 | 0.3696682 | 1.819961
|  | 756 | 0.28 |  |  | 81.23 |  | 3.24 | 298 | 0.5165877 | 2.23092
|  | 756 | 0.28 |  |  | 81.23 |  | 3.24 | 298 | 0.657188 | 2.592955
|  | 756 | 0.28 |  |  | 81.23 |  | 3.24 | 298 | 0.7693523 | 2.857143
|  | 756 | 0.28 |  |  | 81.23 |  | 3.24 | 298 | 0.8830964 | 3.121331
|  | 756 | 0.28 |  |  | 81.23 |  | 3.24 | 298 | 1.012638 | 3.405088
PS-400-3 |  | 856 | 0.38 |  |  | 82.36 |  | 3.56 | 298 | 0.02685624 | 0.2054795
|  | 856 | 0.38 |  |  | 82.36 |  | 3.56 | 298 | 0.09320695 | 0.6360078
|  | 856 | 0.38 |  |  | 82.36 |  | 3.56 | 298 | 0.1737757 | 0.9784736
|  | 856 | 0.38 |  |  | 82.36 |  | 3.56 | 298 | 0.3175355 | 1.448141
|  | 856 | 0.38 |  |  | 82.36 |  | 3.56 | 298 | 0.4107425 | 1.761252
|  | 856 | 0.38 |  |  | 82.36 |  | 3.56 | 298 | 0.5560821 | 2.142857
|  | 856 | 0.38 |  |  | 82.36 |  | 3.56 | 298 | 0.6603476 | 2.387476
|  | 856 | 0.38 |  |  | 82.36 |  | 3.56 | 298 | 0.7551343 | 2.612524
|  | 856 | 0.38 |  |  | 82.36 |  | 3.56 | 298 | 0.8578199 | 2.866928
|  | 856 | 0.38 |  |  | 82.36 |  | 3.56 | 298 | 1.009479 | 3.16047
PS-400-4 |  | 1394 | 0.56 |  |  | 82.93 |  | 3.99 | 298 | 0.04897314 | 0.3620352
|  | 1394 | 0.56 |  |  | 82.93 |  | 3.99 | 298 | 0.1469194 | 0.8610568
|  | 1394 | 0.56 |  |  | 82.93 |  | 3.99 | 298 | 0.2243286 | 1.164384
|  | 1394 | 0.56 |  |  | 82.93 |  | 3.99 | 298 | 0.3617694 | 1.65362
|  | 1394 | 0.56 |  |  | 82.93 |  | 3.99 | 298 | 0.4660348 | 1.966732
|  | 1394 | 0.56 |  |  | 82.93 |  | 3.99 | 298 | 0.6082148 | 2.328767
|  | 1394 | 0.56 |  |  | 82.93 |  | 3.99 | 298 | 0.7030016 | 2.60274
|  | 1394 | 0.56 |  |  | 82.93 |  | 3.99 | 298 | 0.8120063 | 2.827789
|  | 1394 | 0.56 |  |  | 82.93 |  | 3.99 | 298 | 0.9210111 | 3.082192
|  | 1394 | 0.56 |  |  | 82.93 |  | 3.99 | 298 | 1.004739 | 3.248532
PS-450-2 |  | 1666 | 0.66 |  |  | 86.18 |  | 2.53 | 273 | 0.01951907 | 0.4260355
|  | 1666 | 0.66 |  |  | 86.18 |  | 2.53 | 273 | 0.05182714 | 0.8757396
|  | 1666 | 0.66 |  |  | 86.18 |  | 2.53 | 273 | 0.1290432 | 1.550296
|  | 1666 | 0.66 |  |  | 86.18 |  | 2.53 | 273 | 0.2030455 | 2.201183
|  | 1666 | 0.66 |  |  | 86.18 |  | 2.53 | 273 | 0.3122105 | 2.87574
|  | 1666 | 0.66 |  |  | 86.18 |  | 2.53 | 273 | 0.4662457 | 3.727811
|  | 1666 | 0.66 |  |  | 86.18 |  | 2.53 | 273 | 0.5672439 | 4.177515
|  | 1666 | 0.66 |  |  | 86.18 |  | 2.53 | 273 | 0.6666635 | 4.650888
|  | 1666 | 0.66 |  |  | 86.18 |  | 2.53 | 273 | 0.8140821 | 5.218935
|  | 1666 | 0.66 |  |  | 86.18 |  | 2.53 | 273 | 0.9182279 | 5.609467
|  | 1666 | 0.66 |  |  | 86.18 |  | 2.53 | 273 | 1.012751 | 5.952663
PS-450-3 |  | 2273 | 0.95 |  |  | 84.32 |  | 3.02 | 273 | 0.02907537 | 0.3905325
|  | 2273 | 0.95 |  |  | 84.32 |  | 3.02 | 273 | 0.1095336 | 1.12426
|  | 2273 | 0.95 |  |  | 84.32 |  | 3.02 | 273 | 0.183432 | 1.64497
|  | 2273 | 0.95 |  |  | 84.32 |  | 3.02 | 273 | 0.2781632 | 2.248521
|  | 2273 | 0.95 |  |  | 84.32 |  | 3.02 | 273 | 0.376061 | 2.816568
|  | 2273 | 0.95 |  |  | 84.32 |  | 3.02 | 273 | 0.4803202 | 3.349112
|  | 2273 | 0.95 |  |  | 84.32 |  | 3.02 | 273 | 0.5749475 | 3.822485
|  | 2273 | 0.95 |  |  | 84.32 |  | 3.02 | 273 | 0.7176305 | 4.461538
|  | 2273 | 0.95 |  |  | 84.32 |  | 3.02 | 273 | 0.8201883 | 4.863905
|  | 2273 | 0.95 |  |  | 84.32 |  | 3.02 | 273 | 0.9227555 | 5.278107
|  | 2273 | 0.95 |  |  | 84.32 |  | 3.02 | 273 | 1.018886 | 5.633136
PS-450-4 |  | 2419 | 1.12 |  |  | 85.24 |  | 3.45 | 273 | 0.02260998 | 0.295858
|  | 2419 | 1.12 |  |  | 85.24 |  | 3.45 | 273 | 0.1014046 | 0.9467456
|  | 2419 | 1.12 |  |  | 85.24 |  | 3.45 | 273 | 0.1865323 | 1.526627
|  | 2419 | 1.12 |  |  | 85.24 |  | 3.45 | 273 | 0.2716033 | 2.035503
|  | 2419 | 1.12 |  |  | 85.24 |  | 3.45 | 273 | 0.3742651 | 2.568047
|  | 2419 | 1.12 |  |  | 85.24 |  | 3.45 | 273 | 0.4688735 | 3.017751
|  | 2419 | 1.12 |  |  | 85.24 |  | 3.45 | 273 | 0.6179651 | 3.680473
|  | 2419 | 1.12 |  |  | 85.24 |  | 3.45 | 273 | 0.7686258 | 4.307692
|  | 2419 | 1.12 |  |  | 85.24 |  | 3.45 | 273 | 0.9112237 | 4.840237
|  | 2419 | 1.12 |  |  | 85.24 |  | 3.45 | 273 | 1.013734 | 5.183432
PS-450-2 |  | 1666 | 0.66 |  |  | 86.18 |  | 2.53 | 298 | 0.04659054 | 0.3195266
|  | 1666 | 0.66 |  |  | 86.18 |  | 2.53 | 298 | 0.1444883 | 0.887574
|  | 1666 | 0.66 |  |  | 86.18 |  | 2.53 | 298 | 0.2663005 | 1.39645
|  | 1666 | 0.66 |  |  | 86.18 |  | 2.53 | 298 | 0.4201089 | 1.964497
|  | 1666 | 0.66 |  |  | 86.18 |  | 2.53 | 298 | 0.5514774 | 2.43787
|  | 1666 | 0.66 |  |  | 86.18 |  | 2.53 | 298 | 0.6652079 | 2.828402
|  | 1666 | 0.66 |  |  | 86.18 |  | 2.53 | 298 | 0.8109061 | 3.242604
|  | 1666 | 0.66 |  |  | 86.18 |  | 2.53 | 298 | 0.919797 | 3.573964
|  | 1666 | 0.66 |  |  | 86.18 |  | 2.53 | 298 | 1.012657 | 3.83432
PS-450-3 |  | 2273 | 0.95 |  |  | 84.32 |  | 3.02 | 298 | 0.03855606 | 0.260355
|  | 2273 | 0.95 |  |  | 84.32 |  | 3.02 | 298 | 0.1427964 | 0.7692308
|  | 2273 | 0.95 |  |  | 84.32 |  | 3.02 | 298 | 0.2389455 | 1.147929
|  | 2273 | 0.95 |  |  | 84.32 |  | 3.02 | 298 | 0.3350852 | 1.514793
|  | 2273 | 0.95 |  |  | 84.32 |  | 3.02 | 298 | 0.4584286 | 1.940828
|  | 2273 | 0.95 |  |  | 84.32 |  | 3.02 | 298 | 0.5609297 | 2.272189
|  | 2273 | 0.95 |  |  | 84.32 |  | 3.02 | 298 | 0.7114298 | 2.698225
|  | 2273 | 0.95 |  |  | 84.32 |  | 3.02 | 298 | 0.858716 | 3.100592
|  | 2273 | 0.95 |  |  | 84.32 |  | 3.02 | 298 | 0.9483714 | 3.349112
|  | 2273 | 0.95 |  |  | 84.32 |  | 3.02 | 298 | 1.007609 | 3.514793
PS-450-3 |  | 2419 | 1.12 |  |  | 85.24 |  | 3.45 | 298 | 0.05295196 | 0.2840237
|  | 2419 | 1.12 |  |  | 85.24 |  | 3.45 | 298 | 0.1379095 | 0.6508876
|  | 2419 | 1.12 |  |  | 85.24 |  | 3.45 | 298 | 0.2468382 | 1.029586
|  | 2419 | 1.12 |  |  | 85.24 |  | 3.45 | 298 | 0.3605592 | 1.408284
|  | 2419 | 1.12 |  |  | 85.24 |  | 3.45 | 298 | 0.5110876 | 1.869822
|  | 2419 | 1.12 |  |  | 85.24 |  | 3.45 | 298 | 0.6631945 | 2.307692
|  | 2419 | 1.12 |  |  | 85.24 |  | 3.45 | 298 | 0.8073048 | 2.733728
|  | 2419 | 1.12 |  |  | 85.24 |  | 3.45 | 298 | 0.9145415 | 2.994083
|  | 2419 | 1.12 |  |  | 85.24 |  | 3.45 | 298 | 1.013753 | 3.207101
PS-500-2 |  | 2136 | 0.88 |  |  | 88.2 |  | 1.96 | 273 | 0.03571429 | 0.4280156
|  | 2136 | 0.88 |  |  | 88.2 |  | 1.96 | 273 | 0.1118012 | 1.079767
|  | 2136 | 0.88 |  |  | 88.2 |  | 1.96 | 273 | 0.1940994 | 1.624514
|  | 2136 | 0.88 |  |  | 88.2 |  | 1.96 | 273 | 0.3074534 | 2.198444
|  | 2136 | 0.88 |  |  | 88.2 |  | 1.96 | 273 | 0.4130435 | 2.70428
|  | 2136 | 0.88 |  |  | 88.2 |  | 1.96 | 273 | 0.5621118 | 3.326848
|  | 2136 | 0.88 |  |  | 88.2 |  | 1.96 | 273 | 0.6801242 | 3.745136
|  | 2136 | 0.88 |  |  | 88.2 |  | 1.96 | 273 | 0.7670807 | 4.105058
|  | 2136 | 0.88 |  |  | 88.2 |  | 1.96 | 273 | 0.8757764 | 4.445525
|  | 2136 | 0.88 |  |  | 88.2 |  | 1.96 | 273 | 1.012422 | 4.824903
PS-500-3 |  | 3125 | 1.43 |  |  | 87.64 |  | 2.07 | 273 | 0.02639752 | 0.1945525
|  | 3125 | 1.43 |  |  | 87.64 |  | 2.07 | 273 | 0.1444099 | 1.001946
|  | 3125 | 1.43 |  |  | 87.64 |  | 2.07 | 273 | 0.257764 | 1.634241
|  | 3125 | 1.43 |  |  | 87.64 |  | 2.07 | 273 | 0.3680124 | 2.178988
|  | 3125 | 1.43 |  |  | 87.64 |  | 2.07 | 273 | 0.4658385 | 2.655642
|  | 3125 | 1.43 |  |  | 87.64 |  | 2.07 | 273 | 0.6102484 | 3.307393
|  | 3125 | 1.43 |  |  | 87.64 |  | 2.07 | 273 | 0.7670807 | 3.968872
|  | 3125 | 1.43 |  |  | 87.64 |  | 2.07 | 273 | 0.863354 | 4.348249
|  | 3125 | 1.43 |  |  | 87.64 |  | 2.07 | 273 | 1.007764 | 4.931907
PS-500-4 |  | 3259 | 1.58 |  |  | 89.34 |  | 2.43 | 273 | 0.03726708 | 0.3210117
|  | 3259 | 1.58 |  |  | 89.34 |  | 2.43 | 273 | 0.0947205 | 0.651751
|  | 3259 | 1.58 |  |  | 89.34 |  | 2.43 | 273 | 0.189441 | 1.177043
|  | 3259 | 1.58 |  |  | 89.34 |  | 2.43 | 273 | 0.318323 | 1.809339
|  | 3259 | 1.58 |  |  | 89.34 |  | 2.43 | 273 | 0.4565217 | 2.422179
|  | 3259 | 1.58 |  |  | 89.34 |  | 2.43 | 273 | 0.5574534 | 2.840467
|  | 3259 | 1.58 |  |  | 89.34 |  | 2.43 | 273 | 0.6645963 | 3.268482
|  | 3259 | 1.58 |  |  | 89.34 |  | 2.43 | 273 | 0.757764 | 3.618677
|  | 3259 | 1.58 |  |  | 89.34 |  | 2.43 | 273 | 0.8913043 | 4.095331
|  | 3259 | 1.58 |  |  | 89.34 |  | 2.43 | 273 | 1.006211 | 4.513619
PS-500-2 |  | 2136 | 0.88 |  |  | 88.2 |  | 1.96 | 298 | 0.05434783 | 0.3599222
|  | 2136 | 0.88 |  |  | 88.2 |  | 1.96 | 298 | 0.1381988 | 0.7003891
|  | 2136 | 0.88 |  |  | 88.2 |  | 1.96 | 298 | 0.2406832 | 1.099222
|  | 2136 | 0.88 |  |  | 88.2 |  | 1.96 | 298 | 0.3555901 | 1.536965
|  | 2136 | 0.88 |  |  | 88.2 |  | 1.96 | 298 | 0.4611801 | 1.867704
|  | 2136 | 0.88 |  |  | 88.2 |  | 1.96 | 298 | 0.5745342 | 2.169261
|  | 2136 | 0.88 |  |  | 88.2 |  | 1.96 | 298 | 0.7034161 | 2.529183
|  | 2136 | 0.88 |  |  | 88.2 |  | 1.96 | 298 | 0.7996894 | 2.782101
|  | 2136 | 0.88 |  |  | 88.2 |  | 1.96 | 298 | 0.9068323 | 3.025292
|  | 2136 | 0.88 |  |  | 88.2 |  | 1.96 | 298 | 0.9968944 | 3.2393
PS-500-3 |  | 3125 | 1.43 |  |  | 87.64 |  | 2.07 | 298 | 0.03571429 | 0.1459144
|  | 3125 | 1.43 |  |  | 87.64 |  | 2.07 | 298 | 0.1350932 | 0.5155642
|  | 3125 | 1.43 |  |  | 87.64 |  | 2.07 | 298 | 0.2515528 | 0.8949416
|  | 3125 | 1.43 |  |  | 87.64 |  | 2.07 | 298 | 0.3695652 | 1.293774
|  | 3125 | 1.43 |  |  | 87.64 |  | 2.07 | 298 | 0.4906832 | 1.614786
|  | 3125 | 1.43 |  |  | 87.64 |  | 2.07 | 298 | 0.6009317 | 1.945525
|  | 3125 | 1.43 |  |  | 87.64 |  | 2.07 | 298 | 0.7142857 | 2.29572
|  | 3125 | 1.43 |  |  | 87.64 |  | 2.07 | 298 | 0.8726708 | 2.723735
|  | 3125 | 1.43 |  |  | 87.64 |  | 2.07 | 298 | 1.004658 | 3.122568
PS-500-4 |  | 3259 | 1.58 |  |  | 89.34 |  | 2.43 | 298 | 0.07453416 | 0.2529183
|  | 3259 | 1.58 |  |  | 89.34 |  | 2.43 | 298 | 0.1925466 | 0.6614786
|  | 3259 | 1.58 |  |  | 89.34 |  | 2.43 | 298 | 0.3090062 | 1.060311
|  | 3259 | 1.58 |  |  | 89.34 |  | 2.43 | 298 | 0.4611801 | 1.536965
|  | 3259 | 1.58 |  |  | 89.34 |  | 2.43 | 298 | 0.5667702 | 1.848249
|  | 3259 | 1.58 |  |  | 89.34 |  | 2.43 | 298 | 0.6645963 | 2.169261
|  | 3259 | 1.58 |  |  | 89.34 |  | 2.43 | 298 | 0.8136646 | 2.607004
|  | 3259 | 1.58 |  |  | 89.34 |  | 2.43 | 298 | 0.9099379 | 2.898833
|  | 3259 | 1.58 |  |  | 89.34 |  | 2.43 | 298 | 1.007764 | 3.210117