## Sheet1
GAC | GAS | BET | Vt | Vmeso | Vmic | %C | %O | %N | Temp(K) | Pessure | Adsorp(mmol/g)
MNPC-750-2 | CO2 | 2803 | 1.63 | 0.42 | 1.21 | 79.55 |  | 5.19 | 298 | 0.03278689 | 0.2988057
|  | 2803 | 1.63 | 0.42 | 1.21 | 79.55 |  | 5.19 | 298 | 0.09601874 | 0.696997
|  | 2803 | 1.63 | 0.42 | 1.21 | 79.55 |  | 5.19 | 298 | 0.2014052 | 1.183364
|  | 2803 | 1.63 | 0.42 | 1.21 | 79.55 |  | 5.19 | 298 | 0.2997658 | 1.547925
|  | 2803 | 1.63 | 0.42 | 1.21 | 79.55 |  | 5.19 | 298 | 0.4285714 | 2.089434
|  | 2803 | 1.63 | 0.42 | 1.21 | 79.55 |  | 5.19 | 298 | 0.5854801 | 2.56415
|  | 2803 | 1.63 | 0.42 | 1.21 | 79.55 |  | 5.19 | 298 | 0.7447307 | 3.005599
|  | 2803 | 1.63 | 0.42 | 1.21 | 79.55 |  | 5.19 | 298 | 0.9016393 | 3.447073
|  | 2803 | 1.63 | 0.42 | 1.21 | 79.55 |  | 5.19 | 298 | 1.007026 | 3.689673
MNPC-700-2 |  | 2507 | 1.42 | 0.34 | 1.08 | 70.65 |  | 8.1 | 298 | 0.07494145 | 0.3980616
|  | 2507 | 1.42 | 0.34 | 1.08 | 70.65 |  | 8.1 | 298 | 0.1826698 | 0.7403582
|  | 2507 | 1.42 | 0.34 | 1.08 | 70.65 |  | 8.1 | 298 | 0.3278689 | 1.159802
|  | 2507 | 1.42 | 0.34 | 1.08 | 70.65 |  | 8.1 | 298 | 0.4824356 | 1.601303
|  | 2507 | 1.42 | 0.34 | 1.08 | 70.65 |  | 8.1 | 298 | 0.64637 | 1.965137
|  | 2507 | 1.42 | 0.34 | 1.08 | 70.65 |  | 8.1 | 298 | 0.765808 | 2.218661
|  | 2507 | 1.42 | 0.34 | 1.08 | 70.65 |  | 8.1 | 298 | 0.9063232 | 2.549514
|  | 2507 | 1.42 | 0.34 | 1.08 | 70.65 |  | 8.1 | 298 | 1.023419 | 2.791984
MNPC-800-2 |  | 2919 | 1.83 | 0.29 | 1.54 | 78.09 |  | 3.89 | 298 | 0.04449649 | 0.3097563
|  | 2919 | 1.83 | 0.29 | 1.54 | 78.09 |  | 3.89 | 298 | 0.1288056 | 0.6855534
|  | 2919 | 1.83 | 0.29 | 1.54 | 78.09 |  | 3.89 | 298 | 0.2295082 | 1.08333
|  | 2919 | 1.83 | 0.29 | 1.54 | 78.09 |  | 3.89 | 298 | 0.2974239 | 1.370666
|  | 2919 | 1.83 | 0.29 | 1.54 | 78.09 |  | 3.89 | 298 | 0.4285714 | 1.768104
|  | 2919 | 1.83 | 0.29 | 1.54 | 78.09 |  | 3.89 | 298 | 0.5925059 | 2.275983
|  | 2919 | 1.83 | 0.29 | 1.54 | 78.09 |  | 3.89 | 298 | 0.7400468 | 2.65108
|  | 2919 | 1.83 | 0.29 | 1.54 | 78.09 |  | 3.89 | 298 | 0.8992974 | 3.037127
|  | 2919 | 1.83 | 0.29 | 1.54 | 78.09 |  | 3.89 | 298 | 1.007026 | 3.25754
MNPC-800-2 |  | 2919 | 1.83 | 0.29 | 1.54 | 78.09 |  | 3.89 | 273 | 0.03781747 | 0.4874652
|  | 2919 | 1.83 | 0.29 | 1.54 | 78.09 |  | 3.89 | 273 | 0.1581452 | 1.462396
|  | 2919 | 1.83 | 0.29 | 1.54 | 78.09 |  | 3.89 | 273 | 0.26427 | 2.183844
|  | 2919 | 1.83 | 0.29 | 1.54 | 78.09 |  | 3.89 | 273 | 0.4080419 | 2.905292
|  | 2919 | 1.83 | 0.29 | 1.54 | 78.09 |  | 3.89 | 273 | 0.5518204 | 3.64624
|  | 2919 | 1.83 | 0.29 | 1.54 | 78.09 |  | 3.89 | 273 | 0.7002917 | 4.348189
|  | 2919 | 1.83 | 0.29 | 1.54 | 78.09 |  | 3.89 | 273 | 0.8487236 | 4.933148
|  | 2919 | 1.83 | 0.29 | 1.54 | 78.09 |  | 3.89 | 273 | 0.9971686 | 5.557103
MNPC-750-2 |  | 2803 | 1.63 | 0.42 | 1.21 | 79.55 |  | 5.19 | 273 | 0.01897427 | 0.4289694
|  | 2803 | 1.63 | 0.42 | 1.21 | 79.55 |  | 5.19 | 273 | 0.08983778 | 1.247911
|  | 2803 | 1.63 | 0.42 | 1.21 | 79.55 |  | 5.19 | 273 | 0.1464788 | 1.754875
|  | 2803 | 1.63 | 0.42 | 1.21 | 79.55 |  | 5.19 | 273 | 0.2549893 | 2.573816
|  | 2803 | 1.63 | 0.42 | 1.21 | 79.55 |  | 5.19 | 273 | 0.3445715 | 3.08078
|  | 2803 | 1.63 | 0.42 | 1.21 | 79.55 |  | 5.19 | 273 | 0.4789382 | 3.821727
|  | 2803 | 1.63 | 0.42 | 1.21 | 79.55 |  | 5.19 | 273 | 0.5991414 | 4.426184
|  | 2803 | 1.63 | 0.42 | 1.21 | 79.55 |  | 5.19 | 273 | 0.6957693 | 4.89415
|  | 2803 | 1.63 | 0.42 | 1.21 | 79.55 |  | 5.19 | 273 | 0.7923775 | 5.303621
|  | 2803 | 1.63 | 0.42 | 1.21 | 79.55 |  | 5.19 | 273 | 0.9432017 | 6.005571
|  | 2803 | 1.63 | 0.42 | 1.21 | 79.55 |  | 5.19 | 273 | 0.9973914 | 6.220056
MNPC-700-2 |  | 2507 | 1.42 | 0.34 | 1.08 | 70.65 |  | 8.1 | 273 | 0.0354252 | 0.3704735
|  | 2507 | 1.42 | 0.34 | 1.08 | 70.65 |  | 8.1 | 273 | 0.1227331 | 1.111421
|  | 2507 | 1.42 | 0.34 | 1.08 | 70.65 |  | 8.1 | 273 | 0.2123349 | 1.67688
|  | 2507 | 1.42 | 0.34 | 1.08 | 70.65 |  | 8.1 | 273 | 0.3254793 | 2.281337
|  | 2507 | 1.42 | 0.34 | 1.08 | 70.65 |  | 8.1 | 273 | 0.4762772 | 2.905292
|  | 2507 | 1.42 | 0.34 | 1.08 | 70.65 |  | 8.1 | 273 | 0.638853 | 3.568245
|  | 2507 | 1.42 | 0.34 | 1.08 | 70.65 |  | 8.1 | 273 | 0.7849058 | 4.075209
|  | 2507 | 1.42 | 0.34 | 1.08 | 70.65 |  | 8.1 | 273 | 0.9285859 | 4.523677
|  | 2507 | 1.42 | 0.34 | 1.08 | 70.65 |  | 8.1 | 273 | 1.022802 | 4.816156
MNPC-750-3 |  | 2776 | 1.83 | 0.52 | 1.31 | 78.09 |  | 3.89 | 298 | 0.08009709 | 0.5041096
|  | 2776 | 1.83 | 0.52 | 1.31 | 78.09 |  | 3.89 | 298 | 0.157767 | 0.7890411
|  | 2776 | 1.83 | 0.52 | 1.31 | 78.09 |  | 3.89 | 298 | 0.2597087 | 1.150685
|  | 2776 | 1.83 | 0.52 | 1.31 | 78.09 |  | 3.89 | 298 | 0.3932039 | 1.643836
|  | 2776 | 1.83 | 0.52 | 1.31 | 78.09 |  | 3.89 | 298 | 0.5194175 | 1.994521
|  | 2776 | 1.83 | 0.52 | 1.31 | 78.09 |  | 3.89 | 298 | 0.7160194 | 2.432877
|  | 2776 | 1.83 | 0.52 | 1.31 | 78.09 |  | 3.89 | 298 | 0.8762136 | 2.860274
|  | 2776 | 1.83 | 0.52 | 1.31 | 78.09 |  | 3.89 | 298 | 0.9878641 | 3.090411
MNPC-750-1 |  | 1174 | 0.74 | 0.27 | 0.47 | 61.04 |  | 14.63 | 298 | 0.0315534 | 0.3178082
|  | 1174 | 0.74 | 0.27 | 0.47 | 61.04 |  | 14.63 | 298 | 0.08980583 | 0.6794521
|  | 1174 | 0.74 | 0.27 | 0.47 | 61.04 |  | 14.63 | 298 | 0.1796117 | 0.9863014
|  | 1174 | 0.74 | 0.27 | 0.47 | 61.04 |  | 14.63 | 298 | 0.2645631 | 1.238356
|  | 1174 | 0.74 | 0.27 | 0.47 | 61.04 |  | 14.63 | 298 | 0.3932039 | 1.556164
|  | 1174 | 0.74 | 0.27 | 0.47 | 61.04 |  | 14.63 | 298 | 0.5412621 | 1.89589
|  | 1174 | 0.74 | 0.27 | 0.47 | 61.04 |  | 14.63 | 298 | 0.6941748 | 2.235616
|  | 1174 | 0.74 | 0.27 | 0.47 | 61.04 |  | 14.63 | 298 | 0.842233 | 2.487671
|  | 1174 | 0.74 | 0.27 | 0.47 | 61.04 |  | 14.63 | 298 | 0.9927184 | 2.717808
MNPC-750-3 |  | 2776 | 1.83 | 0.52 | 1.31 | 78.09 |  | 3.89 | 273 | 0.03411394 | 0.3846154
|  | 2776 | 1.83 | 0.52 | 1.31 | 78.09 |  | 3.89 | 273 | 0.143584 | 1.096154
|  | 2776 | 1.83 | 0.52 | 1.31 | 78.09 |  | 3.89 | 273 | 0.2457258 | 1.673077
|  | 2776 | 1.83 | 0.52 | 1.31 | 78.09 |  | 3.89 | 273 | 0.428038 | 2.461538
|  | 2776 | 1.83 | 0.52 | 1.31 | 78.09 |  | 3.89 | 273 | 0.5568255 | 2.884615
|  | 2776 | 1.83 | 0.52 | 1.31 | 78.09 |  | 3.89 | 273 | 0.6710565 | 3.326923
|  | 2776 | 1.83 | 0.52 | 1.31 | 78.09 |  | 3.89 | 273 | 0.7682506 | 3.634615
|  | 2776 | 1.83 | 0.52 | 1.31 | 78.09 |  | 3.89 | 273 | 0.8727529 | 4.019231
|  | 2776 | 1.83 | 0.52 | 1.31 | 78.09 |  | 3.89 | 273 | 1.006381 | 4.403846
MNPC-750-1 |  | 1174 | 0.74 | 0.27 | 0.47 | 61.04 |  | 14.63 | 273 | 0.02203803 | 0.5576923
|  | 1174 | 0.74 | 0.27 | 0.47 | 61.04 |  | 14.63 | 273 | 0.0756428 | 1.153846
|  | 1174 | 0.74 | 0.27 | 0.47 | 61.04 |  | 14.63 | 273 | 0.1413502 | 1.653846
|  | 1174 | 0.74 | 0.27 | 0.47 | 61.04 |  | 14.63 | 273 | 0.2337699 | 2.192308
|  | 1174 | 0.74 | 0.27 | 0.47 | 61.04 |  | 14.63 | 273 | 0.3431799 | 2.730769
|  | 1174 | 0.74 | 0.27 | 0.47 | 61.04 |  | 14.63 | 273 | 0.5036008 | 3.384615
|  | 1174 | 0.74 | 0.27 | 0.47 | 61.04 |  | 14.63 | 273 | 0.646978 | 3.884615
|  | 1174 | 0.74 | 0.27 | 0.47 | 61.04 |  | 14.63 | 273 | 0.7854809 | 4.326923
|  | 1174 | 0.74 | 0.27 | 0.47 | 61.04 |  | 14.63 | 273 | 0.9069535 | 4.653846
|  | 1174 | 0.74 | 0.27 | 0.47 | 61.04 |  | 14.63 | 273 | 0.996866 | 4.961538