## Sheet1
GAC | GAS | BET | Vt | Vmeso | Vmic | %C | %O | %N | Temp(K) | Pessure | Adsorp(mmol/g)
BAC-650 | CO2 | 1227 | 0.575 | 0.031 | 0.544 | 84.68 | 10.32 | 0.61 | 273 | 0.03532627 | 0.8270378
|  | 1227 | 0.575 | 0.031 | 0.544 | 84.68 | 10.32 | 0.61 | 273 | 0.09970149 | 1.638171
|  | 1227 | 0.575 | 0.031 | 0.544 | 84.68 | 10.32 | 0.61 | 273 | 0.1977523 | 2.640159
|  | 1227 | 0.575 | 0.031 | 0.544 | 84.68 | 10.32 | 0.61 | 273 | 0.340173 | 3.785288
|  | 1227 | 0.575 | 0.031 | 0.544 | 84.68 | 10.32 | 0.61 | 273 | 0.4840498 | 4.548708
|  | 1227 | 0.575 | 0.031 | 0.544 | 84.68 | 10.32 | 0.61 | 273 | 0.6233304 | 5.264414
|  | 1227 | 0.575 | 0.031 | 0.544 | 84.68 | 10.32 | 0.61 | 273 | 0.7304461 | 5.693837
|  | 1227 | 0.575 | 0.031 | 0.544 | 84.68 | 10.32 | 0.61 | 273 | 0.843675 | 6.107356
|  | 1227 | 0.575 | 0.031 | 0.544 | 84.68 | 10.32 | 0.61 | 273 | 0.961488 | 6.50497
|  | 1227 | 0.575 | 0.031 | 0.544 | 84.68 | 10.32 | 0.61 | 273 | 1.074708 | 6.870775
RHC-650 |  | 821 | 0.541 | 0.132 | 0.409 | 77.75 | 12.76 | 0.65 | 273 | 0.01695941 | 0.7316103
|  | 821 | 0.541 | 0.132 | 0.409 | 77.75 | 12.76 | 0.65 | 273 | 0.04771676 | 1.654076
|  | 821 | 0.541 | 0.132 | 0.409 | 77.75 | 12.76 | 0.65 | 273 | 0.09373423 | 2.417495
|  | 821 | 0.541 | 0.132 | 0.409 | 77.75 | 12.76 | 0.65 | 273 | 0.15655 | 3.069583
|  | 821 | 0.541 | 0.132 | 0.409 | 77.75 | 12.76 | 0.65 | 273 | 0.2300965 | 3.864811
|  | 821 | 0.541 | 0.132 | 0.409 | 77.75 | 12.76 | 0.65 | 273 | 0.334224 | 4.66004
|  | 821 | 0.541 | 0.132 | 0.409 | 77.75 | 12.76 | 0.65 | 273 | 0.4521009 | 5.39165
|  | 821 | 0.541 | 0.132 | 0.409 | 77.75 | 12.76 | 0.65 | 273 | 0.5515774 | 5.852883
|  | 821 | 0.541 | 0.132 | 0.409 | 77.75 | 12.76 | 0.65 | 273 | 0.6694208 | 6.409543
|  | 821 | 0.541 | 0.132 | 0.409 | 77.75 | 12.76 | 0.65 | 273 | 0.7719524 | 6.854871
|  | 821 | 0.541 | 0.132 | 0.409 | 77.75 | 12.76 | 0.65 | 273 | 0.8775238 | 7.204771
|  | 821 | 0.541 | 0.132 | 0.409 | 77.75 | 12.76 | 0.65 | 273 | 0.980025 | 7.491054
|  | 821 | 0.541 | 0.132 | 0.409 | 77.75 | 12.76 | 0.65 | 273 | 1.065698 | 7.729622
PSC-600 |  | 802 | 0.456 | 0.032 | 0.424 | 78.39 | 14.94 | 0.61 | 273 | 0.02766277 | 0.7316103
|  | 802 | 0.456 | 0.032 | 0.424 | 78.39 | 14.94 | 0.61 | 273 | 0.08285455 | 1.49503
|  | 802 | 0.456 | 0.032 | 0.424 | 78.39 | 14.94 | 0.61 | 273 | 0.1609973 | 2.337972
|  | 802 | 0.456 | 0.032 | 0.424 | 78.39 | 14.94 | 0.61 | 273 | 0.2544154 | 3.101392
|  | 802 | 0.456 | 0.032 | 0.424 | 78.39 | 14.94 | 0.61 | 273 | 0.346268 | 3.673956
|  | 802 | 0.456 | 0.032 | 0.424 | 78.39 | 14.94 | 0.61 | 273 | 0.4396252 | 4.119284
|  | 802 | 0.456 | 0.032 | 0.424 | 78.39 | 14.94 | 0.61 | 273 | 0.5299244 | 4.564612
|  | 802 | 0.456 | 0.032 | 0.424 | 78.39 | 14.94 | 0.61 | 273 | 0.6324378 | 4.914513
|  | 802 | 0.456 | 0.032 | 0.424 | 78.39 | 14.94 | 0.61 | 273 | 0.7502569 | 5.343936
|  | 802 | 0.456 | 0.032 | 0.424 | 78.39 | 14.94 | 0.61 | 273 | 0.8848864 | 5.725646
|  | 802 | 0.456 | 0.032 | 0.424 | 78.39 | 14.94 | 0.61 | 273 | 0.9919656 | 5.964215
|  | 802 | 0.456 | 0.032 | 0.424 | 78.39 | 14.94 | 0.61 | 273 | 1.073042 | 6.15507
CSC-650 |  | 1182 | 0.556 | 0.034 | 0.522 | 83.53 | 11.9 | 0.06 | 273 | 0.04759212 | 1.001988
|  | 1182 | 0.556 | 0.034 | 0.522 | 83.53 | 11.9 | 0.06 | 273 | 0.09208358 | 1.781312
|  | 1182 | 0.556 | 0.034 | 0.522 | 83.53 | 11.9 | 0.06 | 273 | 0.1640858 | 2.497018
|  | 1182 | 0.556 | 0.034 | 0.522 | 83.53 | 11.9 | 0.06 | 273 | 0.2345408 | 3.117296
|  | 1182 | 0.556 | 0.034 | 0.522 | 83.53 | 11.9 | 0.06 | 273 | 0.3157052 | 3.769384
|  | 1182 | 0.556 | 0.034 | 0.522 | 83.53 | 11.9 | 0.06 | 273 | 0.3998973 | 4.262425
|  | 1182 | 0.556 | 0.034 | 0.522 | 83.53 | 11.9 | 0.06 | 273 | 0.4856214 | 4.771372
|  | 1182 | 0.556 | 0.034 | 0.522 | 83.53 | 11.9 | 0.06 | 273 | 0.5896943 | 5.280318
|  | 1182 | 0.556 | 0.034 | 0.522 | 83.53 | 11.9 | 0.06 | 273 | 0.6662076 | 5.59841
|  | 1182 | 0.556 | 0.034 | 0.522 | 83.53 | 11.9 | 0.06 | 273 | 0.7687301 | 5.996024
|  | 1182 | 0.556 | 0.034 | 0.522 | 83.53 | 11.9 | 0.06 | 273 | 0.8681854 | 6.345924
|  | 1182 | 0.556 | 0.034 | 0.522 | 83.53 | 11.9 | 0.06 | 273 | 0.9569221 | 6.616302
|  | 1182 | 0.556 | 0.034 | 0.522 | 83.53 | 11.9 | 0.06 | 273 | 1.031882 | 6.807157
ANC-700 |  | 662 | 0.386 | 0.044 | 0.342 | 71.79 | 10.6 | 0.52 | 273 | 0.02147664 | 0.3658052
|  | 662 | 0.386 | 0.044 | 0.342 | 71.79 | 10.6 | 0.52 | 273 | 0.06133535 | 0.9065606
|  | 662 | 0.386 | 0.044 | 0.342 | 71.79 | 10.6 | 0.52 | 273 | 0.1333102 | 1.479125
|  | 662 | 0.386 | 0.044 | 0.342 | 71.79 | 10.6 | 0.52 | 273 | 0.2052638 | 1.940358
|  | 662 | 0.386 | 0.044 | 0.342 | 71.79 | 10.6 | 0.52 | 273 | 0.2909759 | 2.385686
|  | 662 | 0.386 | 0.044 | 0.342 | 71.79 | 10.6 | 0.52 | 273 | 0.385844 | 2.735586
|  | 662 | 0.386 | 0.044 | 0.342 | 71.79 | 10.6 | 0.52 | 273 | 0.5113144 | 3.196819
|  | 662 | 0.386 | 0.044 | 0.342 | 71.79 | 10.6 | 0.52 | 273 | 0.6291061 | 3.483101
|  | 662 | 0.386 | 0.044 | 0.342 | 71.79 | 10.6 | 0.52 | 273 | 0.7316134 | 3.801193
|  | 662 | 0.386 | 0.044 | 0.342 | 71.79 | 10.6 | 0.52 | 273 | 0.8417477 | 4.023857
|  | 662 | 0.386 | 0.044 | 0.342 | 71.79 | 10.6 | 0.52 | 273 | 0.9549431 | 4.262425
|  | 662 | 0.386 | 0.044 | 0.342 | 71.79 | 10.6 | 0.52 | 273 | 1.065065 | 4.421471
BAC-650 |  | 1227 | 0.575 | 0.031 | 0.544 | 84.68 | 10.32 | 0.61 | 298 | 0.05287225 | 0.1814882
|  | 1227 | 0.575 | 0.031 | 0.544 | 84.68 | 10.32 | 0.61 | 298 | 0.1493803 | 0.9800363
|  | 1227 | 0.575 | 0.031 | 0.544 | 84.68 | 10.32 | 0.61 | 298 | 0.2634403 | 1.705989
|  | 1227 | 0.575 | 0.031 | 0.544 | 84.68 | 10.32 | 0.61 | 298 | 0.4235527 | 2.513612
|  | 1227 | 0.575 | 0.031 | 0.544 | 84.68 | 10.32 | 0.61 | 298 | 0.5320478 | 2.958258
|  | 1227 | 0.575 | 0.031 | 0.544 | 84.68 | 10.32 | 0.61 | 298 | 0.7327163 | 3.693285
|  | 1227 | 0.575 | 0.031 | 0.544 | 84.68 | 10.32 | 0.61 | 298 | 0.9062229 | 4.246824
|  | 1227 | 0.575 | 0.031 | 0.544 | 84.68 | 10.32 | 0.61 | 298 | 1.026833 | 4.573503
RHC-650 |  | 821 | 0.541 | 0.132 | 0.409 | 77.75 | 12.76 | 0.65 | 298 | 0.04340491 | 0.1905626
|  | 821 | 0.541 | 0.132 | 0.409 | 77.75 | 12.76 | 0.65 | 298 | 0.1086768 | 0.7803993
|  | 821 | 0.541 | 0.132 | 0.409 | 77.75 | 12.76 | 0.65 | 298 | 0.2214328 | 1.597096
|  | 821 | 0.541 | 0.132 | 0.409 | 77.75 | 12.76 | 0.65 | 298 | 0.3232356 | 2.177858
|  | 821 | 0.541 | 0.132 | 0.409 | 77.75 | 12.76 | 0.65 | 298 | 0.4290784 | 2.722323
|  | 821 | 0.541 | 0.132 | 0.409 | 77.75 | 12.76 | 0.65 | 298 | 0.6270995 | 3.566243
|  | 821 | 0.541 | 0.132 | 0.409 | 77.75 | 12.76 | 0.65 | 298 | 0.821002 | 4.30127
|  | 821 | 0.541 | 0.132 | 0.409 | 77.75 | 12.76 | 0.65 | 298 | 1.032476 | 5
PSC-600 |  | 802 | 0.456 | 0.032 | 0.424 | 78.39 | 14.94 | 0.61 | 298 | 0.05150434 | 0.154265
|  | 802 | 0.456 | 0.032 | 0.424 | 78.39 | 14.94 | 0.61 | 298 | 0.1303375 | 0.7985481
|  | 802 | 0.456 | 0.032 | 0.424 | 78.39 | 14.94 | 0.61 | 298 | 0.2077487 | 1.315789
|  | 802 | 0.456 | 0.032 | 0.424 | 78.39 | 14.94 | 0.61 | 298 | 0.3244562 | 1.932849
|  | 802 | 0.456 | 0.032 | 0.424 | 78.39 | 14.94 | 0.61 | 298 | 0.4383886 | 2.422868
|  | 802 | 0.456 | 0.032 | 0.424 | 78.39 | 14.94 | 0.61 | 298 | 0.6241573 | 3.130672
|  | 802 | 0.456 | 0.032 | 0.424 | 78.39 | 14.94 | 0.61 | 298 | 0.8247521 | 3.729583
|  | 802 | 0.456 | 0.032 | 0.424 | 78.39 | 14.94 | 0.61 | 298 | 1.030711 | 4.23775
CSC-650 |  | 1182 | 0.556 | 0.034 | 0.522 | 83.53 | 11.9 | 0.06 | 298 | 0.05016589 | 0.1814882
|  | 1182 | 0.556 | 0.034 | 0.522 | 83.53 | 11.9 | 0.06 | 298 | 0.104578 | 0.707804
|  | 1182 | 0.556 | 0.034 | 0.522 | 83.53 | 11.9 | 0.06 | 298 | 0.201032 | 1.406534
|  | 1182 | 0.556 | 0.034 | 0.522 | 83.53 | 11.9 | 0.06 | 298 | 0.3204851 | 2.096189
|  | 1182 | 0.556 | 0.034 | 0.522 | 83.53 | 11.9 | 0.06 | 298 | 0.5239729 | 3.039927
|  | 1182 | 0.556 | 0.034 | 0.522 | 83.53 | 11.9 | 0.06 | 298 | 0.724661 | 3.811252
|  | 1182 | 0.556 | 0.034 | 0.522 | 83.53 | 11.9 | 0.06 | 298 | 0.8737613 | 4.274047
|  | 1182 | 0.556 | 0.034 | 0.522 | 83.53 | 11.9 | 0.06 | 298 | 1.032329 | 4.727768
ANC-700 |  | 662 | 0.386 | 0.044 | 0.342 | 71.79 | 10.6 | 0.52 | 298 | 0.05417632 | 0.0907441
|  | 662 | 0.386 | 0.044 | 0.342 | 71.79 | 10.6 | 0.52 | 298 | 0.126165 | 0.5898367
|  | 662 | 0.386 | 0.044 | 0.342 | 71.79 | 10.6 | 0.52 | 298 | 0.2130141 | 1.043557
|  | 662 | 0.386 | 0.044 | 0.342 | 71.79 | 10.6 | 0.52 | 298 | 0.3310207 | 1.560799
|  | 662 | 0.386 | 0.044 | 0.342 | 71.79 | 10.6 | 0.52 | 298 | 0.5302869 | 2.205082
|  | 662 | 0.386 | 0.044 | 0.342 | 71.79 | 10.6 | 0.52 | 298 | 0.7335341 | 2.704174
|  | 662 | 0.386 | 0.044 | 0.342 | 71.79 | 10.6 | 0.52 | 298 | 0.9110168 | 3.103448
|  | 662 | 0.386 | 0.044 | 0.342 | 71.79 | 10.6 | 0.52 | 298 | 1.032926 | 3.330309
BAC-650 |  | 1227 | 0.575 | 0.031 | 0.544 | 84.68 | 10.32 | 0.61 | 303 | 0.05986395 | 0.483871
|  | 1227 | 0.575 | 0.031 | 0.544 | 84.68 | 10.32 | 0.61 | 303 | 0.1986395 | 1.201613
|  | 1227 | 0.575 | 0.031 | 0.544 | 84.68 | 10.32 | 0.61 | 303 | 0.3278912 | 1.774194
|  | 1227 | 0.575 | 0.031 | 0.544 | 84.68 | 10.32 | 0.61 | 303 | 0.5346939 | 2.451613
|  | 1227 | 0.575 | 0.031 | 0.544 | 84.68 | 10.32 | 0.61 | 303 | 0.7170068 | 2.967742
|  | 1227 | 0.575 | 0.031 | 0.544 | 84.68 | 10.32 | 0.61 | 303 | 0.9292517 | 3.516129
|  | 1227 | 0.575 | 0.031 | 0.544 | 84.68 | 10.32 | 0.61 | 303 | 1.036735 | 3.717742
RHC-650 |  | 821 | 0.541 | 0.132 | 0.409 | 77.75 | 12.76 | 0.65 | 303 | 0.04353741 | 0.483871
|  | 821 | 0.541 | 0.132 | 0.409 | 77.75 | 12.76 | 0.65 | 303 | 0.1469388 | 1.201613
|  | 821 | 0.541 | 0.132 | 0.409 | 77.75 | 12.76 | 0.65 | 303 | 0.2231293 | 1.572581
|  | 821 | 0.541 | 0.132 | 0.409 | 77.75 | 12.76 | 0.65 | 303 | 0.3170068 | 2.080645
|  | 821 | 0.541 | 0.132 | 0.409 | 77.75 | 12.76 | 0.65 | 303 | 0.5170068 | 2.790323
|  | 821 | 0.541 | 0.132 | 0.409 | 77.75 | 12.76 | 0.65 | 303 | 0.7197279 | 3.395161
|  | 821 | 0.541 | 0.132 | 0.409 | 77.75 | 12.76 | 0.65 | 303 | 0.8884354 | 3.846774
|  | 821 | 0.541 | 0.132 | 0.409 | 77.75 | 12.76 | 0.65 | 303 | 1.02449 | 4.137097
PSC-600 |  | 802 | 0.456 | 0.032 | 0.424 | 78.39 | 14.94 | 0.61 | 303 | 0.05170068 | 0.4596774
|  | 802 | 0.456 | 0.032 | 0.424 | 78.39 | 14.94 | 0.61 | 303 | 0.1755102 | 1.217742
|  | 802 | 0.456 | 0.032 | 0.424 | 78.39 | 14.94 | 0.61 | 303 | 0.2979592 | 1.741935
|  | 802 | 0.456 | 0.032 | 0.424 | 78.39 | 14.94 | 0.61 | 303 | 0.4612245 | 2.314516
|  | 802 | 0.456 | 0.032 | 0.424 | 78.39 | 14.94 | 0.61 | 303 | 0.6272109 | 2.798387
|  | 802 | 0.456 | 0.032 | 0.424 | 78.39 | 14.94 | 0.61 | 303 | 0.8013605 | 3.201613
|  | 802 | 0.456 | 0.032 | 0.424 | 78.39 | 14.94 | 0.61 | 303 | 0.9591837 | 3.508065
|  | 802 | 0.456 | 0.032 | 0.424 | 78.39 | 14.94 | 0.61 | 303 | 1.02585 | 3.645161
CSC-650 |  | 1182 | 0.556 | 0.034 | 0.522 | 83.53 | 11.9 | 0.06 | 303 | 0.06802721 | 0.5564516
|  | 1182 | 0.556 | 0.034 | 0.522 | 83.53 | 11.9 | 0.06 | 303 | 0.1496599 | 1.072581
|  | 1182 | 0.556 | 0.034 | 0.522 | 83.53 | 11.9 | 0.06 | 303 | 0.2176871 | 1.387097
|  | 1182 | 0.556 | 0.034 | 0.522 | 83.53 | 11.9 | 0.06 | 303 | 0.3265306 | 1.870968
|  | 1182 | 0.556 | 0.034 | 0.522 | 83.53 | 11.9 | 0.06 | 303 | 0.4721088 | 2.427419
|  | 1182 | 0.556 | 0.034 | 0.522 | 83.53 | 11.9 | 0.06 | 303 | 0.6204082 | 2.870968
|  | 1182 | 0.556 | 0.034 | 0.522 | 83.53 | 11.9 | 0.06 | 303 | 0.7687075 | 3.298387
|  | 1182 | 0.556 | 0.034 | 0.522 | 83.53 | 11.9 | 0.06 | 303 | 0.9088435 | 3.620968
|  | 1182 | 0.556 | 0.034 | 0.522 | 83.53 | 11.9 | 0.06 | 303 | 1.028571 | 3.895161
ANC-700 |  | 662 | 0.386 | 0.044 | 0.342 | 71.79 | 10.6 | 0.52 | 303 | 0.0585034 | 0.4677419
|  | 662 | 0.386 | 0.044 | 0.342 | 71.79 | 10.6 | 0.52 | 303 | 0.1088435 | 0.7580645
|  | 662 | 0.386 | 0.044 | 0.342 | 71.79 | 10.6 | 0.52 | 303 | 0.1904762 | 1.064516
|  | 662 | 0.386 | 0.044 | 0.342 | 71.79 | 10.6 | 0.52 | 303 | 0.3319728 | 1.491935
|  | 662 | 0.386 | 0.044 | 0.342 | 71.79 | 10.6 | 0.52 | 303 | 0.5346939 | 1.959677
|  | 662 | 0.386 | 0.044 | 0.342 | 71.79 | 10.6 | 0.52 | 303 | 0.7319728 | 2.330645
|  | 662 | 0.386 | 0.044 | 0.342 | 71.79 | 10.6 | 0.52 | 303 | 0.9047619 | 2.572581
|  | 662 | 0.386 | 0.044 | 0.342 | 71.79 | 10.6 | 0.52 | 303 | 1.032653 | 2.733871