## Sheet1
GAC | GAS | BET | Vt | Vmeso | Vmic | %C | %O | %N | Temp(K) | Pessure | Adsorp(mmol/g)
AC-540 | CO2 | 892 | 0.39 | 0.01 | 0.38 | 71.63 | 22.71 | 0.69 | 273 | 0.01850079 | 0.553896
|  | 892 | 0.39 | 0.01 | 0.38 | 71.63 | 22.71 | 0.69 | 273 | 0.09379596 | 1.728147
|  | 892 | 0.39 | 0.01 | 0.38 | 71.63 | 22.71 | 0.69 | 273 | 0.1935358 | 2.639066
|  | 892 | 0.39 | 0.01 | 0.38 | 71.63 | 22.71 | 0.69 | 273 | 0.2840066 | 3.180748
|  | 892 | 0.39 | 0.01 | 0.38 | 71.63 | 22.71 | 0.69 | 273 | 0.4096965 | 3.709712
|  | 892 | 0.39 | 0.01 | 0.38 | 71.63 | 22.71 | 0.69 | 273 | 0.5185094 | 4.093444
|  | 892 | 0.39 | 0.01 | 0.38 | 71.63 | 22.71 | 0.69 | 273 | 0.633445 | 4.464074
|  | 892 | 0.39 | 0.01 | 0.38 | 71.63 | 22.71 | 0.69 | 273 | 0.7774772 | 4.835088
|  | 892 | 0.39 | 0.01 | 0.38 | 71.63 | 22.71 | 0.69 | 273 | 0.9230119 | 5.074294
|  | 892 | 0.39 | 0.01 | 0.38 | 71.63 | 22.71 | 0.69 | 273 | 1.011868 | 5.233658
AC-610 |  | 1154 | 0.48 | 0 | 0.48 | 75.92 | 18.91 | 0.66 | 273 | 0.01083226 | 0.5010642
|  | 1154 | 0.48 | 0 | 0.48 | 75.92 | 18.91 | 0.66 | 273 | 0.05852767 | 1.516759
|  | 1154 | 0.48 | 0 | 0.48 | 75.92 | 18.91 | 0.66 | 273 | 0.1337594 | 2.40099
|  | 1154 | 0.48 | 0 | 0.48 | 75.92 | 18.91 | 0.66 | 273 | 0.280987 | 3.378449
|  | 1154 | 0.48 | 0 | 0.48 | 75.92 | 18.91 | 0.66 | 273 | 0.3821862 | 3.95982
|  | 1154 | 0.48 | 0 | 0.48 | 75.92 | 18.91 | 0.66 | 273 | 0.4894907 | 4.448994
|  | 1154 | 0.48 | 0 | 0.48 | 75.92 | 18.91 | 0.66 | 273 | 0.5952466 | 4.859051
|  | 1154 | 0.48 | 0 | 0.48 | 75.92 | 18.91 | 0.66 | 273 | 0.7178305 | 5.190234
|  | 1154 | 0.48 | 0 | 0.48 | 75.92 | 18.91 | 0.66 | 273 | 0.8404231 | 5.560965
|  | 1154 | 0.48 | 0 | 0.48 | 75.92 | 18.91 | 0.66 | 273 | 0.9354217 | 5.799505
|  | 1154 | 0.48 | 0 | 0.48 | 75.92 | 18.91 | 0.66 | 273 | 1.010501 | 5.985052
AC-680 |  | 1350 | 0.58 | 0.01 | 0.57 | 82.73 | 14.28 | 0.36 | 273 | 0.02006679 | 0.7121087
|  | 1350 | 0.58 | 0.01 | 0.57 | 82.73 | 14.28 | 0.36 | 273 | 0.05695589 | 1.332181
|  | 1350 | 0.58 | 0.01 | 0.57 | 82.73 | 14.28 | 0.36 | 273 | 0.1137676 | 2.018429
|  | 1350 | 0.58 | 0.01 | 0.57 | 82.73 | 14.28 | 0.36 | 273 | 0.1751821 | 2.744285
|  | 1350 | 0.58 | 0.01 | 0.57 | 82.73 | 14.28 | 0.36 | 273 | 0.2656644 | 3.338699
|  | 1350 | 0.58 | 0.01 | 0.57 | 82.73 | 14.28 | 0.36 | 273 | 0.3316154 | 3.800962
|  | 1350 | 0.58 | 0.01 | 0.57 | 82.73 | 14.28 | 0.36 | 273 | 0.4374088 | 4.382394
|  | 1350 | 0.58 | 0.01 | 0.57 | 82.73 | 14.28 | 0.36 | 273 | 0.5370564 | 4.871466
|  | 1350 | 0.58 | 0.01 | 0.57 | 82.73 | 14.28 | 0.36 | 273 | 0.619824 | 5.202124
|  | 1350 | 0.58 | 0.01 | 0.57 | 82.73 | 14.28 | 0.36 | 273 | 0.7102543 | 5.559249
|  | 1350 | 0.58 | 0.01 | 0.57 | 82.73 | 14.28 | 0.36 | 273 | 0.803733 | 5.8505
|  | 1350 | 0.58 | 0.01 | 0.57 | 82.73 | 14.28 | 0.36 | 273 | 0.9018204 | 6.207725
|  | 1350 | 0.58 | 0.01 | 0.57 | 82.73 | 14.28 | 0.36 | 273 | 1.00755 | 6.499138
AC-750 |  | 1551 | 0.65 | 0.02 | 0.63 | 88.63 | 9.64 | 0.22 | 273 | 0.01845753 | 0.3561553
|  | 1551 | 0.65 | 0.02 | 0.63 | 88.63 | 9.64 | 0.22 | 273 | 0.04616401 | 1.002472
|  | 1551 | 0.65 | 0.02 | 0.63 | 88.63 | 9.64 | 0.22 | 273 | 0.08914697 | 1.477614
|  | 1551 | 0.65 | 0.02 | 0.63 | 88.63 | 9.64 | 0.22 | 273 | 0.1305899 | 1.913189
|  | 1551 | 0.65 | 0.02 | 0.63 | 88.63 | 9.64 | 0.22 | 273 | 0.1873526 | 2.375331
|  | 1551 | 0.65 | 0.02 | 0.63 | 88.63 | 9.64 | 0.22 | 273 | 0.2364467 | 2.784641
|  | 1551 | 0.65 | 0.02 | 0.63 | 88.63 | 9.64 | 0.22 | 273 | 0.3238517 | 3.3131
|  | 1551 | 0.65 | 0.02 | 0.63 | 88.63 | 9.64 | 0.22 | 273 | 0.3821429 | 3.76208
|  | 1551 | 0.65 | 0.02 | 0.63 | 88.63 | 9.64 | 0.22 | 273 | 0.467982 | 4.132326
|  | 1551 | 0.65 | 0.02 | 0.63 | 88.63 | 9.64 | 0.22 | 273 | 0.5492326 | 4.528877
|  | 1551 | 0.65 | 0.02 | 0.63 | 88.63 | 9.64 | 0.22 | 273 | 0.6396802 | 4.965098
|  | 1551 | 0.65 | 0.02 | 0.63 | 88.63 | 9.64 | 0.22 | 273 | 0.7469906 | 5.480637
|  | 1551 | 0.65 | 0.02 | 0.63 | 88.63 | 9.64 | 0.22 | 273 | 0.8266896 | 5.784889
|  | 1551 | 0.65 | 0.02 | 0.63 | 88.63 | 9.64 | 0.22 | 273 | 0.9186369 | 6.07612
|  | 1551 | 0.65 | 0.02 | 0.63 | 88.63 | 9.64 | 0.22 | 273 | 1.001387 | 6.327682
AC-820 |  | 1763 | 0.75 | 0.02 | 0.73 | 88.54 | 9.4 | 0.28 | 273 | 0.01536012 | 0.1979224
|  | 1763 | 0.75 | 0.02 | 0.73 | 88.54 | 9.4 | 0.28 | 273 | 0.04916912 | 0.7388577
|  | 1763 | 0.75 | 0.02 | 0.73 | 88.54 | 9.4 | 0.28 | 273 | 0.09061492 | 1.187615
|  | 1763 | 0.75 | 0.02 | 0.73 | 88.54 | 9.4 | 0.28 | 273 | 0.119772 | 1.464836
|  | 1763 | 0.75 | 0.02 | 0.73 | 88.54 | 9.4 | 0.28 | 273 | 0.1780603 | 1.900632
|  | 1763 | 0.75 | 0.02 | 0.73 | 88.54 | 9.4 | 0.28 | 273 | 0.2440056 | 2.33653
|  | 1763 | 0.75 | 0.02 | 0.73 | 88.54 | 9.4 | 0.28 | 273 | 0.3160707 | 2.746143
|  | 1763 | 0.75 | 0.02 | 0.73 | 88.54 | 9.4 | 0.28 | 273 | 0.3911871 | 3.103065
|  | 1763 | 0.75 | 0.02 | 0.73 | 88.54 | 9.4 | 0.28 | 273 | 0.4754976 | 3.486474
|  | 1763 | 0.75 | 0.02 | 0.73 | 88.54 | 9.4 | 0.28 | 273 | 0.5674738 | 3.909532
|  | 1763 | 0.75 | 0.02 | 0.73 | 88.54 | 9.4 | 0.28 | 273 | 0.6563785 | 4.293002
|  | 1763 | 0.75 | 0.02 | 0.73 | 88.54 | 9.4 | 0.28 | 273 | 0.7667199 | 4.663571
|  | 1763 | 0.75 | 0.02 | 0.73 | 88.54 | 9.4 | 0.28 | 273 | 0.8632643 | 4.968045
|  | 1763 | 0.75 | 0.02 | 0.73 | 88.54 | 9.4 | 0.28 | 273 | 1.00426 | 5.457663
AC-540 |  | 892 | 0.39 | 0.01 | 0.38 | 71.63 | 22.71 | 0.69 | 298 | 0.04555589 | 0.4319249
|  | 892 | 0.39 | 0.01 | 0.38 | 71.63 | 22.71 | 0.69 | 298 | 0.1495575 | 1.107981
|  | 892 | 0.39 | 0.01 | 0.38 | 71.63 | 22.71 | 0.69 | 298 | 0.3346421 | 1.896714
|  | 892 | 0.39 | 0.01 | 0.38 | 71.63 | 22.71 | 0.69 | 298 | 0.5293865 | 2.525822
|  | 892 | 0.39 | 0.01 | 0.38 | 71.63 | 22.71 | 0.69 | 298 | 0.7337944 | 3.004695
|  | 892 | 0.39 | 0.01 | 0.38 | 71.63 | 22.71 | 0.69 | 298 | 0.9138266 | 3.323944
|  | 892 | 0.39 | 0.01 | 0.38 | 71.63 | 22.71 | 0.69 | 298 | 1.033838 | 3.511737
AC-610 |  | 1154 | 0.48 | 0 | 0.48 | 75.92 | 18.91 | 0.66 | 298 | 0.05688589 | 0.3943662
|  | 1154 | 0.48 | 0 | 0.48 | 75.92 | 18.91 | 0.66 | 298 | 0.1203004 | 0.9014085
|  | 1154 | 0.48 | 0 | 0.48 | 75.92 | 18.91 | 0.66 | 298 | 0.2063863 | 1.361502
|  | 1154 | 0.48 | 0 | 0.48 | 75.92 | 18.91 | 0.66 | 298 | 0.3995861 | 2.178404
|  | 1154 | 0.48 | 0 | 0.48 | 75.92 | 18.91 | 0.66 | 298 | 0.5375282 | 2.619718
|  | 1154 | 0.48 | 0 | 0.48 | 75.92 | 18.91 | 0.66 | 298 | 0.7354647 | 3.126761
|  | 1154 | 0.48 | 0 | 0.48 | 75.92 | 18.91 | 0.66 | 298 | 0.9025498 | 3.492958
|  | 1154 | 0.48 | 0 | 0.48 | 75.92 | 18.91 | 0.66 | 298 | 1.037171 | 3.737089
AC-540 |  | 892 | 0.39 | 0.01 | 0.38 | 71.63 | 22.71 | 0.69 | 303 | 0.05418719 | 0.2110585
|  | 892 | 0.39 | 0.01 | 0.38 | 71.63 | 22.71 | 0.69 | 303 | 0.1954023 | 0.8724659
|  | 892 | 0.39 | 0.01 | 0.38 | 71.63 | 22.71 | 0.69 | 303 | 0.3399015 | 1.352552
|  | 892 | 0.39 | 0.01 | 0.38 | 71.63 | 22.71 | 0.69 | 303 | 0.543514 | 1.862406
|  | 892 | 0.39 | 0.01 | 0.38 | 71.63 | 22.71 | 0.69 | 303 | 0.7339901 | 2.200172
|  | 892 | 0.39 | 0.01 | 0.38 | 71.63 | 22.71 | 0.69 | 303 | 0.91133 | 2.4995
|  | 892 | 0.39 | 0.01 | 0.38 | 71.63 | 22.71 | 0.69 | 303 | 1.034483 | 2.64505
AC-610 |  | 1154 | 0.48 | 0 | 0.48 | 75.92 | 18.91 | 0.66 | 303 | 0.0591133 | 0.3352575
|  | 1154 | 0.48 | 0 | 0.48 | 75.92 | 18.91 | 0.66 | 303 | 0.1559934 | 0.9480858
|  | 1154 | 0.48 | 0 | 0.48 | 75.92 | 18.91 | 0.66 | 303 | 0.2758621 | 1.475434
|  | 1154 | 0.48 | 0 | 0.48 | 75.92 | 18.91 | 0.66 | 303 | 0.4269294 | 2.012925
|  | 1154 | 0.48 | 0 | 0.48 | 75.92 | 18.91 | 0.66 | 303 | 0.6190476 | 2.513013
|  | 1154 | 0.48 | 0 | 0.48 | 75.92 | 18.91 | 0.66 | 303 | 0.7832512 | 2.89801
|  | 1154 | 0.48 | 0 | 0.48 | 75.92 | 18.91 | 0.66 | 303 | 0.9310345 | 3.158588
|  | 1154 | 0.48 | 0 | 0.48 | 75.92 | 18.91 | 0.66 | 303 | 1.037767 | 3.34201