## Sheet1
GAC | GAS | BET | Vt | Vmeso | Vmic | %C | %O | %N | Temp(K) | Pessure | Adsorp(mmol/g)
HTP 2B-600 | CO2 | 460 | 0.26 | 0.06 | 0.2 |  |  |  | 273 | 0.03299423 | 0.4517747
|  | 460 | 0.26 | 0.06 | 0.2 |  |  |  | 273 | 0.09931028 | 1.053492
|  | 460 | 0.26 | 0.06 | 0.2 |  |  |  | 273 | 0.2083547 | 1.625814
|  | 460 | 0.26 | 0.06 | 0.2 |  |  |  | 273 | 0.309547 | 1.942712
|  | 460 | 0.26 | 0.06 | 0.2 |  |  |  | 273 | 0.4408164 | 2.19999
|  | 460 | 0.26 | 0.06 | 0.2 |  |  |  | 273 | 0.570514 | 2.41219
|  | 460 | 0.26 | 0.06 | 0.2 |  |  |  | 273 | 0.6907249 | 2.594212
|  | 460 | 0.26 | 0.06 | 0.2 |  |  |  | 273 | 0.7998669 | 2.746031
|  | 460 | 0.26 | 0.06 | 0.2 |  |  |  | 273 | 0.9200917 | 2.867981
|  | 460 | 0.26 | 0.06 | 0.2 |  |  |  | 273 | 1.016589 | 2.959538
HTP2B-K500 |  | 1004 | 0.54 | 0.13 | 0.41 |  |  | 2.64 | 273 | 0.02507938 | 0.4666739
|  | 1004 | 0.54 | 0.13 | 0.41 |  |  | 2.64 | 273 | 0.1055906 | 1.263838
|  | 1004 | 0.54 | 0.13 | 0.41 |  |  | 2.64 | 273 | 0.1719241 | 1.790465
|  | 1004 | 0.54 | 0.13 | 0.41 |  |  | 2.64 | 273 | 0.2777935 | 2.407794
|  | 1004 | 0.54 | 0.13 | 0.41 |  |  | 2.64 | 273 | 0.3821329 | 2.799829
|  | 1004 | 0.54 | 0.13 | 0.41 |  |  | 2.64 | 273 | 0.5054421 | 3.26724
|  | 1004 | 0.54 | 0.13 | 0.41 |  |  | 2.64 | 273 | 0.6303406 | 3.704638
|  | 1004 | 0.54 | 0.13 | 0.41 |  |  | 2.64 | 273 | 0.7536882 | 4.006851
|  | 1004 | 0.54 | 0.13 | 0.41 |  |  | 2.64 | 273 | 0.8643811 | 4.293856
|  | 1004 | 0.54 | 0.13 | 0.41 |  |  | 2.64 | 273 | 1.017799 | 4.566484
HTP2B-K600 |  | 1704 | 0.9 | 0.18 | 0.72 |  |  | 2.5 | 273 | 0.03293846 | 0.6920622
|  | 1704 | 0.9 | 0.18 | 0.72 |  |  | 2.5 | 273 | 0.1497339 | 1.95533
|  | 1704 | 0.9 | 0.18 | 0.72 |  |  | 2.5 | 273 | 0.2539722 | 2.782887
|  | 1704 | 0.9 | 0.18 | 0.72 |  |  | 2.5 | 273 | 0.3598277 | 3.460287
|  | 1704 | 0.9 | 0.18 | 0.72 |  |  | 2.5 | 273 | 0.462543 | 4.032515
|  | 1704 | 0.9 | 0.18 | 0.72 |  |  | 2.5 | 273 | 0.5826494 | 4.665076
|  | 1704 | 0.9 | 0.18 | 0.72 |  |  | 2.5 | 273 | 0.7075165 | 5.237636
|  | 1704 | 0.9 | 0.18 | 0.72 |  |  | 2.5 | 273 | 0.8150135 | 5.659755
|  | 1704 | 0.9 | 0.18 | 0.72 |  |  | 2.5 | 273 | 0.9209317 | 6.066832
|  | 1704 | 0.9 | 0.18 | 0.72 |  |  | 2.5 | 273 | 1.020531 | 6.42876
HTP2B-K700 |  | 2432 | 1.27 | 0.51 | 0.76 |  |  | 0.79 | 273 | 0.02510377 | 0.3615481
|  | 2432 | 1.27 | 0.51 | 0.76 |  |  | 0.79 | 273 | 0.153003 | 1.504839
|  | 2432 | 1.27 | 0.51 | 0.76 |  |  | 0.79 | 273 | 0.2604163 | 2.287389
|  | 2432 | 1.27 | 0.51 | 0.76 |  |  | 0.79 | 273 | 0.3583744 | 2.904599
|  | 2432 | 1.27 | 0.51 | 0.76 |  |  | 0.79 | 273 | 0.4737304 | 3.552106
|  | 2432 | 1.27 | 0.51 | 0.76 |  |  | 0.79 | 273 | 0.5701166 | 4.124239
|  | 2432 | 1.27 | 0.51 | 0.76 |  |  | 0.79 | 273 | 0.715522 | 4.832269
|  | 2432 | 1.27 | 0.51 | 0.76 |  |  | 0.79 | 273 | 0.8704139 | 5.570478
|  | 2432 | 1.27 | 0.51 | 0.76 |  |  | 0.79 | 273 | 1.012683 | 6.158318
HTP2B-K800 |  | 3238 | 1.76 | 0.74 | 1.02 |  |  | 0.43 | 273 | 0.03304302 | 0.2415232
|  | 3238 | 1.76 | 0.74 | 1.02 |  |  | 0.43 | 273 | 0.1199391 | 0.798495
|  | 3238 | 1.76 | 0.74 | 1.02 |  |  | 0.43 | 273 | 0.2242367 | 1.370746
|  | 3238 | 1.76 | 0.74 | 1.02 |  |  | 0.43 | 273 | 0.3317127 | 1.882973
|  | 3238 | 1.76 | 0.74 | 1.02 |  |  | 0.43 | 273 | 0.4249553 | 2.36495
|  | 3238 | 1.76 | 0.74 | 1.02 |  |  | 0.43 | 273 | 0.5846115 | 3.028141
|  | 3238 | 1.76 | 0.74 | 1.02 |  |  | 0.43 | 273 | 0.677868 | 3.450046
|  | 3238 | 1.76 | 0.74 | 1.02 |  |  | 0.43 | 273 | 0.7885296 | 3.872212
|  | 3238 | 1.76 | 0.74 | 1.02 |  |  | 0.43 | 273 | 0.8960231 | 4.309349
|  | 3238 | 1.76 | 0.74 | 1.02 |  |  | 0.43 | 273 | 1.027237 | 4.806915
HTP 2B-600 |  | 460 | 0.26 | 0.06 | 0.2 |  |  |  | 298 | 0.04468782 | 0.2981229
|  | 460 | 0.26 | 0.06 | 0.2 |  |  |  | 298 | 0.163474 | 0.7204637
|  | 460 | 0.26 | 0.06 | 0.2 |  |  |  | 298 | 0.2789087 | 1.002024
|  | 460 | 0.26 | 0.06 | 0.2 |  |  |  | 298 | 0.3811337 | 1.209054
|  | 460 | 0.26 | 0.06 | 0.2 |  |  |  | 298 | 0.4899452 | 1.407803
|  | 460 | 0.26 | 0.06 | 0.2 |  |  |  | 298 | 0.6448819 | 1.59827
|  | 460 | 0.26 | 0.06 | 0.2 |  |  |  | 298 | 0.7487144 | 1.705926
|  | 460 | 0.26 | 0.06 | 0.2 |  |  |  | 298 | 0.8921089 | 1.87155
|  | 460 | 0.26 | 0.06 | 0.2 |  |  |  | 298 | 1.033833 | 1.979205
HTP 2B-K500 |  | 1004 | 0.54 | 0.13 | 0.41 |  |  | 2.64 | 298 | 0.03644392 | 0.2815605
|  | 1004 | 0.54 | 0.13 | 0.41 |  |  | 2.64 | 298 | 0.1535994 | 0.7453073
|  | 1004 | 0.54 | 0.13 | 0.41 |  |  | 2.64 | 298 | 0.2328169 | 1.093117
|  | 1004 | 0.54 | 0.13 | 0.41 |  |  | 2.64 | 298 | 0.3317904 | 1.407803
|  | 1004 | 0.54 | 0.13 | 0.41 |  |  | 2.64 | 298 | 0.4752483 | 1.730769
|  | 1004 | 0.54 | 0.13 | 0.41 |  |  | 2.64 | 298 | 0.6351973 | 2.095142
|  | 1004 | 0.54 | 0.13 | 0.41 |  |  | 2.64 | 298 | 0.770418 | 2.418108
|  | 1004 | 0.54 | 0.13 | 0.41 |  |  | 2.64 | 298 | 0.8808636 | 2.583732
|  | 1004 | 0.54 | 0.13 | 0.41 |  |  | 2.64 | 298 | 1.024281 | 2.807324
HTP 2B-K600 |  | 1704 | 0.9 | 0.18 | 0.72 |  |  | 2.5 | 298 | 0.0380947 | 0.2898417
|  | 1704 | 0.9 | 0.18 | 0.72 |  |  | 2.5 | 298 | 0.1272236 | 0.7039014
|  | 1704 | 0.9 | 0.18 | 0.72 |  |  | 2.5 | 298 | 0.2345143 | 1.217335
|  | 1704 | 0.9 | 0.18 | 0.72 |  |  | 2.5 | 298 | 0.3285722 | 1.59827
|  | 1704 | 0.9 | 0.18 | 0.72 |  |  | 2.5 | 298 | 0.4357996 | 1.954361
|  | 1704 | 0.9 | 0.18 | 0.72 |  |  | 2.5 | 298 | 0.5446845 | 2.335296
|  | 1704 | 0.9 | 0.18 | 0.72 |  |  | 2.5 | 298 | 0.6353974 | 2.592013
|  | 1704 | 0.9 | 0.18 | 0.72 |  |  | 2.5 | 298 | 0.7409574 | 2.898417
|  | 1704 | 0.9 | 0.18 | 0.72 |  |  | 2.5 | 298 | 0.8283621 | 3.12201
|  | 1704 | 0.9 | 0.18 | 0.72 |  |  | 2.5 | 298 | 0.9322646 | 3.40357
|  | 1704 | 0.9 | 0.18 | 0.72 |  |  | 2.5 | 298 | 1.024615 | 3.635444
HTP 2B-K700 |  | 2432 | 1.27 | 0.51 | 0.76 |  |  | 0.79 | 298 | 0.03642724 | 0.2401546
|  | 2432 | 1.27 | 0.51 | 0.76 |  |  | 0.79 | 298 | 0.118923 | 0.5465587
|  | 2432 | 1.27 | 0.51 | 0.76 |  |  | 0.79 | 298 | 0.2261637 | 0.9357748
|  | 2432 | 1.27 | 0.51 | 0.76 |  |  | 0.79 | 298 | 0.3334011 | 1.31671
|  | 2432 | 1.27 | 0.51 | 0.76 |  |  | 0.79 | 298 | 0.4356796 | 1.656238
|  | 2432 | 1.27 | 0.51 | 0.76 |  |  | 0.79 | 298 | 0.5280566 | 1.954361
|  | 2432 | 1.27 | 0.51 | 0.76 |  |  | 0.79 | 298 | 0.6336032 | 2.227641
|  | 2432 | 1.27 | 0.51 | 0.76 |  |  | 0.79 | 298 | 0.7358583 | 2.509201
|  | 2432 | 1.27 | 0.51 | 0.76 |  |  | 0.79 | 298 | 0.8826411 | 2.906699
|  | 2432 | 1.27 | 0.51 | 0.76 |  |  | 0.79 | 298 | 1.024478 | 3.295915
HTP 2B-K800 |  | 3238 | 1.76 | 0.74 | 1.02 |  |  | 0.43 | 298 | 0.04463446 | 0.1656238
|  | 3238 | 1.76 | 0.74 | 1.02 |  |  | 0.43 | 298 | 0.1386323 | 0.3974972
|  | 3238 | 1.76 | 0.74 | 1.02 |  |  | 0.43 | 298 | 0.2392432 | 0.687339
|  | 3238 | 1.76 | 0.74 | 1.02 |  |  | 0.43 | 298 | 0.3480781 | 0.9440559
|  | 3238 | 1.76 | 0.74 | 1.02 |  |  | 0.43 | 298 | 0.4470216 | 1.184211
|  | 3238 | 1.76 | 0.74 | 1.02 |  |  | 0.43 | 298 | 0.5558531 | 1.432646
|  | 3238 | 1.76 | 0.74 | 1.02 |  |  | 0.43 | 298 | 0.6927212 | 1.755613
|  | 3238 | 1.76 | 0.74 | 1.02 |  |  | 0.43 | 298 | 0.8147456 | 2.037173
|  | 3238 | 1.76 | 0.74 | 1.02 |  |  | 0.43 | 298 | 0.940055 | 2.29389
|  | 3238 | 1.76 | 0.74 | 1.02 |  |  | 0.43 | 298 | 1.037338 | 2.50092